## f6
Real Profile-FIRST FRESH GROUND |  |  | Real Profile-WORN |  |  | Real Profile - 2ND FRESH GROUND | [8 empty] | Real Profile-FIRST FRESH GROUND |  |  | Real Profile-WORN |  |  | Real Profile - 2ND FRESH GROUND | [5 empty] | Adjusted Profile-WORN
P | X | Real Profile | P | X | Real Profile | P | X | Real Profile |  | Top Wear, mm | top Total Metal Loss-Grinding |  |  |  | P | X | Real Profile | P | X | Real Profile | P | X | Real Profile |  | Bottom Wear, mm | Bottom Total Metal Loss-Grinding | Adjusted Profile
0 | 110 | 747.299 | 0 | 110 | 747.299 | 0 | 110 | 746.785 | 0.514 | 0 | 0.514 |  |  |  | 0 | 110 | 747.563 | 0 | 110 | 747.563 | 0 | 110 | 746.989 | 0.574 | 0 | 0.574 | 747.563
1 | 135 | 747.309 | 1 | 135 | 747.301 | 1 | 135 | 746.795 |  | 0.008 | 0.506 |  |  |  | 1 | 135 | 747.57 | 1 | 135 | 747.554 | 1 | 135 | 746.996 |  | 0.014691 | 0.558 | 747.5553
2 | 160 | 747.316 | 2 | 160 | 747.291 | 2 | 160 | 746.802 |  | 0.025 | 0.489 |  |  |  | 2 | 160 | 747.575 | 2 | 160 | 747.529 | 2 | 160 | 747.001 |  | 0.04338198 | 0.528 | 747.5316
3 | 185 | 747.321 | 3 | 185 | 747.272 | 3 | 185 | 746.807 |  | 0.049 | 0.465 |  |  |  | 3 | 185 | 747.58 | 3 | 185 | 747.518 | 3 | 185 | 747.006 |  | 0.05807297 | 0.512 | 747.5219
4 | 210 | 747.326 | 4 | 210 | 747.263 | 4 | 210 | 746.812 |  | 0.063 | 0.451 |  |  |  | 4 | 210 | 747.584 | 4 | 210 | 747.491 | 4 | 210 | 747.01 |  | 0.08776395 | 0.481 | 747.4962
5 | 235 | 747.329 | 5 | 235 | 747.257 | 5 | 235 | 746.815 |  | 0.072 | 0.442 |  |  |  | 5 | 235 | 747.586 | 5 | 235 | 747.499 | 5 | 235 | 747.012 |  | 0.08045496 | 0.487 | 747.5055
6 | 260 | 747.333 | 6 | 260 | 747.263 | 6 | 260 | 746.819 |  | 0.07 | 0.444 |  | Top | Bottom | 6 | 260 | 747.59 | 6 | 260 | 747.499 | 6 | 260 | 747.016 |  | 0.08314597 | 0.483 | 747.5069
7 | 285 | 747.335 | 7 | 285 | 747.248 | 7 | 285 | 746.821 |  | 0.087 | 0.427 | Max wear | 0.293 | 0.214713 | 7 | 285 | 747.592 | 7 | 285 | 747.502 | 7 | 285 | 747.018 |  | 0.08083697 | 0.484 | 747.5112
8 | 310 | 747.339 | 8 | 310 | 747.24 | 8 | 310 | 746.825 |  | 0.099 | 0.415 | min. Metal loss | 0.221 | 0.302 | 8 | 310 | 747.596 | 8 | 310 | 747.511 | 8 | 310 | 747.022 |  | 0.07452798 | 0.489 | 747.5215
9 | 335 | 747.342 | 9 | 335 | 747.236 | 9 | 335 | 746.828 |  | 0.106 | 0.408 |  |  |  | 9 | 335 | 747.599 | 9 | 335 | 747.481 | 9 | 335 | 747.025 |  | 0.106219 | 0.456 | 747.4928
10 | 360 | 747.344 | 10 | 360 | 747.213 | 10 | 360 | 746.83 |  | 0.131 | 0.383 |  |  |  | 10 | 360 | 747.603 | 10 | 360 | 747.454 | 10 | 360 | 747.029 |  | 0.1359099 | 0.425 | 747.4671
11 | 385 | 747.348 | 11 | 385 | 747.191 | 11 | 385 | 746.834 |  | 0.157 | 0.357 |  |  |  | 11 | 385 | 747.606 | 11 | 385 | 747.417 | 11 | 385 | 747.032 |  | 0.1746009 | 0.385 | 747.4314
12 | 410 | 747.349 | 12 | 410 | 747.172 | 12 | 410 | 746.835 |  | 0.177 | 0.337 |  |  |  | 12 | 410 | 747.608 | 12 | 410 | 747.425 | 12 | 410 | 747.034 |  | 0.1672919 | 0.391 | 747.4407
13 | 435 | 747.352 | 13 | 435 | 747.149 | 13 | 435 | 746.838 |  | 0.203 | 0.311 |  |  |  | 13 | 435 | 747.611 | 13 | 435 | 747.413 | 13 | 435 | 747.037 |  | 0.1809829 | 0.376 | 747.43
14 | 460 | 747.354 | 14 | 460 | 747.142 | 14 | 460 | 746.84 |  | 0.212 | 0.302 |  |  |  | 14 | 460 | 747.614 | 14 | 460 | 747.419 | 14 | 460 | 747.04 |  | 0.1766739 | 0.379 | 747.4373
15 | 485 | 747.357 | 15 | 485 | 747.133 | 15 | 485 | 746.843 |  | 0.224 | 0.29 |  |  |  | 15 | 485 | 747.617 | 15 | 485 | 747.412 | 15 | 485 | 747.043 |  | 0.1853649 | 0.369 | 747.4316
16 | 510 | 747.358 | 16 | 510 | 747.119 | 16 | 510 | 746.844 |  | 0.239 | 0.275 |  |  |  | 16 | 510 | 747.62 | 16 | 510 | 747.41 | 16 | 510 | 747.046 |  | 0.1890559 | 0.364 | 747.4309
17 | 535 | 747.36 | 17 | 535 | 747.121 | 17 | 535 | 746.846 |  | 0.239 | 0.275 |  |  |  | 17 | 535 | 747.623 | 17 | 535 | 747.403 | 17 | 535 | 747.049 |  | 0.1977469 | 0.354 | 747.4253
18 | 560 | 747.362 | 18 | 560 | 747.103 | 18 | 560 | 746.848 |  | 0.259 | 0.255 |  |  |  | 18 | 560 | 747.624 | 18 | 560 | 747.397 | 18 | 560 | 747.05 |  | 0.2034379 | 0.347 | 747.4206
19 | 585 | 747.363 | 19 | 585 | 747.096 | 19 | 585 | 746.849 |  | 0.267 | 0.247 |  |  |  | 19 | 585 | 747.627 | 19 | 585 | 747.399 | 19 | 585 | 747.053 |  | 0.2031289 | 0.346 | 747.4239
20 | 610 | 747.365 | 20 | 610 | 747.098 | 20 | 610 | 746.851 |  | 0.267 | 0.247 |  |  |  | 20 | 610 | 747.629 | 20 | 610 | 747.396 | 20 | 610 | 747.055 |  | 0.2068199 | 0.341 | 747.4222
21 | 635 | 747.366 | 21 | 635 | 747.097 | 21 | 635 | 746.852 |  | 0.269 | 0.245 |  |  |  | 21 | 635 | 747.631 | 21 | 635 | 747.4 | 21 | 635 | 747.057 |  | 0.2035109 | 0.343 | 747.4275
22 | 660 | 747.369 | 22 | 660 | 747.088 | 22 | 660 | 746.855 |  | 0.281 | 0.233 |  |  |  | 22 | 660 | 747.634 | 22 | 660 | 747.396 | 22 | 660 | 747.06 |  | 0.2092019 | 0.336 | 747.4248
23 | 685 | 747.371 | 23 | 685 | 747.087 | 23 | 685 | 746.857 |  | 0.284 | 0.23 |  |  |  | 23 | 685 | 747.636 | 23 | 685 | 747.404 | 23 | 685 | 747.062 |  | 0.2018929 | 0.342 | 747.4341
24 | 710 | 747.372 | 24 | 710 | 747.082 | 24 | 710 | 746.858 |  | 0.29 | 0.224 |  |  |  | 24 | 710 | 747.638 | 24 | 710 | 747.392 | 24 | 710 | 747.064 |  | 0.2145839 | 0.328 | 747.4234
25 | 735 | 747.371 | 25 | 735 | 747.102 | 25 | 735 | 746.857 |  | 0.269 | 0.245 |  |  |  | 25 | 735 | 747.639 | 25 | 735 | 747.405 | 25 | 735 | 747.065 |  | 0.201275 | 0.34 | 747.4377
26 | 760 | 747.373 | 26 | 760 | 747.129 | 26 | 760 | 746.859 |  | 0.244 | 0.27 |  |  |  | 26 | 760 | 747.64 | 26 | 760 | 747.397 | 26 | 760 | 747.066 |  | 0.2089659 | 0.331 | 747.431
27 | 785 | 747.374 | 27 | 785 | 747.137 | 27 | 785 | 746.86 |  | 0.237 | 0.277 |  |  |  | 27 | 785 | 747.64 | 27 | 785 | 747.4 | 27 | 785 | 747.066 |  | 0.204657 | 0.334 | 747.4353
28 | 810 | 747.375 | 28 | 810 | 747.127 | 28 | 810 | 746.861 |  | 0.248 | 0.266 |  |  |  | 28 | 810 | 747.642 | 28 | 810 | 747.399 | 28 | 810 | 747.068 |  | 0.206348 | 0.331 | 747.4357
29 | 835 | 747.376 | 29 | 835 | 747.134 | 29 | 835 | 746.862 |  | 0.242 | 0.272 |  |  |  | 29 | 835 | 747.642 | 29 | 835 | 747.4 | 29 | 835 | 747.068 |  | 0.204039 | 0.332 | 747.438
30 | 860 | 747.378 | 30 | 860 | 747.114 | 30 | 860 | 746.864 |  | 0.264 | 0.25 |  |  |  | 30 | 860 | 747.644 | 30 | 860 | 747.412 | 30 | 860 | 747.07 |  | 0.19273 | 0.342 | 747.4513
31 | 885 | 747.377 | 31 | 885 | 747.116 | 31 | 885 | 746.863 |  | 0.261 | 0.253 |  |  |  | 31 | 885 | 747.644 | 31 | 885 | 747.423 | 31 | 885 | 747.07 |  | 0.180421 | 0.353 | 747.4636
32 | 910 | 747.378 | 32 | 910 | 747.111 | 32 | 910 | 746.864 |  | 0.267 | 0.247 |  |  |  | 32 | 910 | 747.644 | 32 | 910 | 747.443 | 32 | 910 | 747.07 |  | 0.159112 | 0.373 | 747.4849
33 | 935 | 747.376 | 33 | 935 | 747.104 | 33 | 935 | 746.862 |  | 0.272 | 0.242 |  |  |  | 33 | 935 | 747.643 | 33 | 935 | 747.434 | 33 | 935 | 747.069 |  | 0.165803 | 0.365 | 747.4772
34 | 960 | 747.376 | 34 | 960 | 747.102 | 34 | 960 | 746.862 |  | 0.274 | 0.24 |  |  |  | 34 | 960 | 747.644 | 34 | 960 | 747.435 | 34 | 960 | 747.07 |  | 0.164494 | 0.365 | 747.4795
35 | 985 | 747.375 | 35 | 985 | 747.099 | 35 | 985 | 746.861 |  | 0.276 | 0.238 |  |  |  | 35 | 985 | 747.644 | 35 | 985 | 747.417 | 35 | 985 | 747.07 |  | 0.181185 | 0.347 | 747.4628
36 | 1010 | 747.377 | 36 | 1010 | 747.102 | 36 | 1010 | 746.863 |  | 0.275 | 0.239 |  |  |  | 36 | 1010 | 747.644 | 36 | 1010 | 747.423 | 36 | 1010 | 747.07 |  | 0.173876 | 0.353 | 747.4701
37 | 1035 | 747.376 | 37 | 1035 | 747.098 | 37 | 1035 | 746.862 |  | 0.278 | 0.236 |  |  |  | 37 | 1035 | 747.642 | 37 | 1035 | 747.41 | 37 | 1035 | 747.068 |  | 0.183567 | 0.342 | 747.4584
38 | 1060 | 747.373 | 38 | 1060 | 747.093 | 38 | 1060 | 746.859 |  | 0.28 | 0.234 |  |  |  | 38 | 1060 | 747.639 | 38 | 1060 | 747.394 | 38 | 1060 | 747.065 |  | 0.195258 | 0.329 | 747.4437
39 | 1085 | 747.374 | 39 | 1085 | 747.081 | 39 | 1085 | 746.86 |  | 0.293 | 0.221 |  |  |  | 39 | 1085 | 747.641 | 39 | 1085 | 747.401 | 39 | 1085 | 747.067 |  | 0.188949 | 0.334 | 747.4521
40 | 1110 | 747.371 | 40 | 1110 | 747.078 | 40 | 1110 | 746.857 |  | 0.293 | 0.221 |  |  |  | 40 | 1110 | 747.639 | 40 | 1110 | 747.387 | 40 | 1110 | 747.065 |  | 0.19964 | 0.322 | 747.4394
41 | 1135 | 747.371 | 41 | 1135 | 747.082 | 41 | 1135 | 746.857 |  | 0.289 | 0.225 |  |  |  | 41 | 1135 | 747.639 | 41 | 1135 | 747.374 | 41 | 1135 | 747.065 |  | 0.211331 | 0.309 | 747.4277
42 | 1160 | 747.37 | 42 | 1160 | 747.088 | 42 | 1160 | 746.856 |  | 0.282 | 0.232 |  |  |  | 42 | 1160 | 747.637 | 42 | 1160 | 747.37 | 42 | 1160 | 747.063 |  | 0.212022 | 0.307 | 747.425
43 | 1185 | 747.368 | 43 | 1185 | 747.092 | 43 | 1185 | 746.854 |  | 0.276 | 0.238 |  |  |  | 43 | 1185 | 747.635 | 43 | 1185 | 747.364 | 43 | 1185 | 747.061 |  | 0.214713 | 0.303 | 747.4203
44 | 1210 | 747.365 | 44 | 1210 | 747.107 | 44 | 1210 | 746.851 |  | 0.258 | 0.256 |  |  |  | 44 | 1210 | 747.631 | 44 | 1210 | 747.366 | 44 | 1210 | 747.057 |  | 0.207404 | 0.309 | 747.4236
45 | 1235 | 747.364 | 45 | 1235 | 747.109 | 45 | 1235 | 746.85 |  | 0.255 | 0.259 |  |  |  | 45 | 1235 | 747.63 | 45 | 1235 | 747.364 | 45 | 1235 | 747.056 |  | 0.207095 | 0.308 | 747.4229
46 | 1260 | 747.363 | 46 | 1260 | 747.108 | 46 | 1260 | 746.849 |  | 0.255 | 0.259 |  |  |  | 46 | 1260 | 747.629 | 46 | 1260 | 747.357 | 46 | 1260 | 747.055 |  | 0.211786 | 0.302 | 747.4172
47 | 1285 | 747.363 | 47 | 1285 | 747.107 | 47 | 1285 | 746.849 |  | 0.256 | 0.258 |  |  |  | 47 | 1285 | 747.626 | 47 | 1285 | 747.378 | 47 | 1285 | 747.052 |  | 0.186477 | 0.326 | 747.4395
48 | 1310 | 747.36 | 48 | 1310 | 747.093 | 48 | 1310 | 746.846 |  | 0.267 | 0.247 |  |  |  | 48 | 1310 | 747.624 | 48 | 1310 | 747.376 | 48 | 1310 | 747.05 |  | 0.185168 | 0.326 | 747.4388
49 | 1335 | 747.358 | 49 | 1335 | 747.088 | 49 | 1335 | 746.844 |  | 0.27 | 0.244 |  |  |  | 49 | 1335 | 747.62 | 49 | 1335 | 747.386 | 49 | 1335 | 747.046 |  | 0.169859 | 0.34 | 747.4501
50 | 1360 | 747.355 | 50 | 1360 | 747.102 | 50 | 1360 | 746.841 |  | 0.253 | 0.261 |  |  |  | 50 | 1360 | 747.617 | 50 | 1360 | 747.374 | 50 | 1360 | 747.043 |  | 0.17755 | 0.331 | 747.4394
51 | 1385 | 747.352 | 51 | 1385 | 747.112 | 51 | 1385 | 746.838 |  | 0.24 | 0.274 |  |  |  | 51 | 1385 | 747.614 | 51 | 1385 | 747.38 | 51 | 1385 | 747.04 |  | 0.167241 | 0.34 | 747.4468
52 | 1410 | 747.349 | 52 | 1410 | 747.114 | 52 | 1410 | 746.835 |  | 0.235 | 0.279 |  |  |  | 52 | 1410 | 747.612 | 52 | 1410 | 747.372 | 52 | 1410 | 747.038 |  | 0.171932 | 0.334 | 747.4401
53 | 1435 | 747.348 | 53 | 1435 | 747.146 | 53 | 1435 | 746.834 |  | 0.202 | 0.312 |  |  |  | 53 | 1435 | 747.608 | 53 | 1435 | 747.391 | 53 | 1435 | 747.034 |  | 0.147623 | 0.357 | 747.4604
54 | 1460 | 747.346 | 54 | 1460 | 747.169 | 54 | 1460 | 746.832 |  | 0.177 | 0.337 |  |  |  | 54 | 1460 | 747.606 | 54 | 1460 | 747.395 | 54 | 1460 | 747.032 |  | 0.140314 | 0.363 | 747.4657
55 | 1485 | 747.341 | 55 | 1485 | 747.218 | 55 | 1485 | 746.827 |  | 0.123 | 0.391 |  |  |  | 55 | 1485 | 747.601 | 55 | 1485 | 747.424 | 55 | 1485 | 747.027 |  | 0.1050051 | 0.397 | 747.496
56 | 1510 | 747.338 | 56 | 1510 | 747.241 | 56 | 1510 | 746.824 |  | 0.097 | 0.417 |  |  |  | 56 | 1510 | 747.597 | 56 | 1510 | 747.432 | 56 | 1510 | 747.023 |  | 0.09169608 | 0.409 | 747.5053
57 | 1535 | 747.335 | 57 | 1535 | 747.251 | 57 | 1535 | 746.821 |  | 0.084 | 0.43 |  |  |  | 57 | 1535 | 747.594 | 57 | 1535 | 747.427 | 57 | 1535 | 747.02 |  | 0.09238708 | 0.407 | 747.5016
58 | 1560 | 747.331 | 58 | 1560 | 747.262 | 58 | 1560 | 746.817 |  | 0.069 | 0.445 |  |  |  | 58 | 1560 | 747.589 | 58 | 1560 | 747.442 | 58 | 1560 | 747.015 |  | 0.0710781 | 0.427 | 747.5179
59 | 1585 | 747.328 | 59 | 1585 | 747.266 | 59 | 1585 | 746.814 |  | 0.062 | 0.452 |  |  |  | 59 | 1585 | 747.585 | 59 | 1585 | 747.428 | 59 | 1585 | 747.011 |  | 0.07976909 | 0.417 | 747.5052
60 | 1610 | 747.322 | 60 | 1610 | 747.266 | 60 | 1610 | 746.808 |  | 0.056 | 0.458 |  |  |  | 60 | 1610 | 747.579 | 60 | 1610 | 747.426 | 60 | 1610 | 747.005 |  | 0.07446009 | 0.421 | 747.5045
61 | 1635 | 747.318 | 61 | 1635 | 747.27 | 61 | 1635 | 746.804 |  | 0.048 | 0.466 |  |  |  | 61 | 1635 | 747.574 | 61 | 1635 | 747.444 | 61 | 1635 | 747 |  | 0.05015111 | 0.444 | 747.5238
62 | 1660 | 747.312 | 62 | 1660 | 747.285 | 62 | 1660 | 746.798 |  | 0.027 | 0.487 |  |  |  | 62 | 1660 | 747.568 | 62 | 1660 | 747.45 | 62 | 1660 | 746.994 |  | 0.03684212 | 0.456 | 747.5312
63 | 1685 | 747.303 | 63 | 1685 | 747.295 | 63 | 1685 | 746.789 |  | 0.008 | 0.506 |  |  |  | 63 | 1685 | 747.563 | 63 | 1685 | 747.464 | 63 | 1685 | 746.989 |  | 0.01653313 | 0.475 | 747.5465
64 | 1710 | 747.298 | 64 | 1710 | 747.312 | 64 | 1710 | 746.784 |  | -0.014 | 0.528 |  |  |  | 64 | 1710 | 747.674 | 64 | 1710 | 747.482 | 64 | 1710 | 747.1 |  | 0.1082242 | 0.382 | 747.5658

## f7
Real Profile-FIRST FRESH GROUND |  |  | Real Profile-WORN |  |  | Real Profile - 2ND FRESH GROUND | [8 empty] | Real Profile-FIRST FRESH GROUND |  |  | Real Profile-WORN |  |  | Real Profile - 2ND FRESH GROUND | [5 empty] | Adjusted Profile-WORN
P | X | Real Profile | P | X | Real Profile | P | X | Real Profile |  | Top Wear, mm | top Total Metal Loss-Grinding |  |  |  | P | X | Real Profile | P | X | Real Profile | P | X | Real Profile |  | Bottom Wear, mm | Bottom Total Metal Loss-Grinding | Adjusted Profile
0 | 110 | 774.119 | 0 | 110 | 774.119 | 0 | 110 | 773.655 | 0.464 | 0 | 0.464 |  |  |  | 0 | 110 | 774.175 | 0 | 110 | 774.175 | 0 | 110 | 773.59 | 0.585 | 0 | 0.585 | 774.175
1 | 135 | 774.124 | 1 | 135 | 774.112 | 1 | 135 | 773.66 |  | 0.012 | 0.452 |  |  |  | 1 | 135 | 774.18 | 1 | 135 | 774.174 | 1 | 135 | 773.595 |  | 0.004109376 | 0.579 | 774.1759
2 | 160 | 774.128 | 2 | 160 | 774.106 | 2 | 160 | 773.664 |  | 0.022 | 0.442 |  |  |  | 2 | 160 | 774.184 | 2 | 160 | 774.143 | 2 | 160 | 773.599 |  | 0.0372187 | 0.544 | 774.1468
3 | 185 | 774.128 | 3 | 185 | 774.088 | 3 | 185 | 773.664 |  | 0.04 | 0.424 |  |  |  | 3 | 185 | 774.187 | 3 | 185 | 774.113 | 3 | 185 | 773.602 |  | 0.06832802 | 0.511 | 774.1187
4 | 210 | 774.129 | 4 | 210 | 774.075 | 4 | 210 | 773.665 |  | 0.054 | 0.41 |  |  |  | 4 | 210 | 774.188 | 4 | 210 | 774.107 | 4 | 210 | 773.603 |  | 0.07343739 | 0.504 | 774.1146
5 | 235 | 774.129 | 5 | 235 | 774.066 | 5 | 235 | 773.665 |  | 0.063 | 0.401 |  |  |  | 5 | 235 | 774.188 | 5 | 235 | 774.078 | 5 | 235 | 773.603 |  | 0.1005467 | 0.475 | 774.0875
6 | 260 | 774.13 | 6 | 260 | 774.059 | 6 | 260 | 773.666 |  | 0.071 | 0.393 |  | Top | Bottom | 6 | 260 | 774.189 | 6 | 260 | 774.08 | 6 | 260 | 773.604 |  | 0.0976561 | 0.476 | 774.0913
7 | 285 | 774.129 | 7 | 285 | 774.046 | 7 | 285 | 773.665 |  | 0.083 | 0.381 | Max wear | 0.235 | 0.3045932 | 7 | 285 | 774.189 | 7 | 285 | 774.048 | 7 | 285 | 773.604 |  | 0.1277654 | 0.444 | 774.0612
8 | 310 | 774.129 | 8 | 310 | 774.031 | 8 | 310 | 773.665 |  | 0.098 | 0.366 | min. Metal loss | 0.229 | 0.201 | 8 | 310 | 774.189 | 8 | 310 | 774.014 | 8 | 310 | 773.604 |  | 0.1598747 | 0.41 | 774.0291
9 | 335 | 774.129 | 9 | 335 | 774.019 | 9 | 335 | 773.665 |  | 0.11 | 0.354 |  |  |  | 9 | 335 | 774.189 | 9 | 335 | 773.995 | 9 | 335 | 773.604 |  | 0.1769841 | 0.391 | 774.012
10 | 360 | 774.13 | 10 | 360 | 773.997 | 10 | 360 | 773.666 |  | 0.133 | 0.331 |  |  |  | 10 | 360 | 774.191 | 10 | 360 | 773.969 | 10 | 360 | 773.606 |  | 0.2030934 | 0.363 | 773.9879
11 | 385 | 774.129 | 11 | 385 | 773.968 | 11 | 385 | 773.665 |  | 0.161 | 0.303 |  |  |  | 11 | 385 | 774.192 | 11 | 385 | 773.929 | 11 | 385 | 773.607 |  | 0.2422027 | 0.322 | 773.9498
12 | 410 | 774.13 | 12 | 410 | 773.947 | 12 | 410 | 773.666 |  | 0.183 | 0.281 |  |  |  | 12 | 410 | 774.192 | 12 | 410 | 773.908 | 12 | 410 | 773.607 |  | 0.2613121 | 0.301 | 773.9307
13 | 435 | 774.13 | 13 | 435 | 773.926 | 13 | 435 | 773.666 |  | 0.204 | 0.26 |  |  |  | 13 | 435 | 774.192 | 13 | 435 | 773.89 | 13 | 435 | 773.607 |  | 0.2774214 | 0.283 | 773.9146
14 | 460 | 774.129 | 14 | 460 | 773.924 | 14 | 460 | 773.665 |  | 0.205 | 0.259 |  |  |  | 14 | 460 | 774.192 | 14 | 460 | 773.89 | 14 | 460 | 773.607 |  | 0.2755308 | 0.283 | 773.9165
15 | 485 | 774.129 | 15 | 485 | 773.924 | 15 | 485 | 773.665 |  | 0.205 | 0.259 |  |  |  | 15 | 485 | 774.193 | 15 | 485 | 773.893 | 15 | 485 | 773.608 |  | 0.2716402 | 0.285 | 773.9214
16 | 510 | 774.131 | 16 | 510 | 773.919 | 16 | 510 | 773.667 |  | 0.212 | 0.252 |  |  |  | 16 | 510 | 774.194 | 16 | 510 | 773.887 | 16 | 510 | 773.609 |  | 0.2767495 | 0.278 | 773.9173
17 | 535 | 774.131 | 17 | 535 | 773.914 | 17 | 535 | 773.667 |  | 0.217 | 0.247 |  |  |  | 17 | 535 | 774.195 | 17 | 535 | 773.89 | 17 | 535 | 773.61 |  | 0.2728589 | 0.28 | 773.9221
18 | 560 | 774.131 | 18 | 560 | 773.908 | 18 | 560 | 773.667 |  | 0.223 | 0.241 |  |  |  | 18 | 560 | 774.197 | 18 | 560 | 773.882 | 18 | 560 | 773.612 |  | 0.2809683 | 0.27 | 773.916
19 | 585 | 774.131 | 19 | 585 | 773.906 | 19 | 585 | 773.667 |  | 0.225 | 0.239 |  |  |  | 19 | 585 | 774.197 | 19 | 585 | 773.873 | 19 | 585 | 773.612 |  | 0.2880776 | 0.261 | 773.9089
20 | 610 | 774.132 | 20 | 610 | 773.907 | 20 | 610 | 773.668 |  | 0.225 | 0.239 |  |  |  | 20 | 610 | 774.198 | 20 | 610 | 773.888 | 20 | 610 | 773.613 |  | 0.272187 | 0.275 | 773.9258
21 | 635 | 774.133 | 21 | 635 | 773.905 | 21 | 635 | 773.669 |  | 0.228 | 0.236 |  |  |  | 21 | 635 | 774.2 | 21 | 635 | 773.882 | 21 | 635 | 773.615 |  | 0.2782964 | 0.267 | 773.9217
22 | 660 | 774.134 | 22 | 660 | 773.906 | 22 | 660 | 773.67 |  | 0.228 | 0.236 |  |  |  | 22 | 660 | 774.201 | 22 | 660 | 773.881 | 22 | 660 | 773.616 |  | 0.2784058 | 0.265 | 773.9226
23 | 685 | 774.134 | 23 | 685 | 773.905 | 23 | 685 | 773.67 |  | 0.229 | 0.235 |  |  |  | 23 | 685 | 774.204 | 23 | 685 | 773.881 | 23 | 685 | 773.619 |  | 0.2795152 | 0.262 | 773.9245
24 | 710 | 774.136 | 24 | 710 | 773.901 | 24 | 710 | 773.672 |  | 0.235 | 0.229 |  |  |  | 24 | 710 | 774.205 | 24 | 710 | 773.9 | 24 | 710 | 773.62 |  | 0.2596246 | 0.28 | 773.9454
25 | 735 | 774.134 | 25 | 735 | 773.905 | 25 | 735 | 773.67 |  | 0.229 | 0.235 |  |  |  | 25 | 735 | 774.204 | 25 | 735 | 773.88 | 25 | 735 | 773.619 |  | 0.2767339 | 0.261 | 773.9273
26 | 760 | 774.135 | 26 | 760 | 773.919 | 26 | 760 | 773.671 |  | 0.216 | 0.248 |  |  |  | 26 | 760 | 774.204 | 26 | 760 | 773.872 | 26 | 760 | 773.619 |  | 0.2828433 | 0.253 | 773.9212
27 | 785 | 774.136 | 27 | 785 | 773.917 | 27 | 785 | 773.672 |  | 0.219 | 0.245 |  |  |  | 27 | 785 | 774.205 | 27 | 785 | 773.879 | 27 | 785 | 773.62 |  | 0.2749527 | 0.259 | 773.93
28 | 810 | 774.136 | 28 | 810 | 773.922 | 28 | 810 | 773.672 |  | 0.214 | 0.25 |  |  |  | 28 | 810 | 774.205 | 28 | 810 | 773.874 | 28 | 810 | 773.62 |  | 0.278062 | 0.254 | 773.9269
29 | 835 | 774.137 | 29 | 835 | 773.933 | 29 | 835 | 773.673 |  | 0.204 | 0.26 |  |  |  | 29 | 835 | 774.206 | 29 | 835 | 773.875 | 29 | 835 | 773.621 |  | 0.2761714 | 0.254 | 773.9298
30 | 860 | 774.137 | 30 | 860 | 773.932 | 30 | 860 | 773.673 |  | 0.205 | 0.259 |  |  |  | 30 | 860 | 774.207 | 30 | 860 | 773.869 | 30 | 860 | 773.622 |  | 0.2812808 | 0.247 | 773.9257
31 | 885 | 774.136 | 31 | 885 | 773.933 | 31 | 885 | 773.672 |  | 0.203 | 0.261 |  |  |  | 31 | 885 | 774.205 | 31 | 885 | 773.87 | 31 | 885 | 773.62 |  | 0.2763902 | 0.25 | 773.9286
32 | 910 | 774.137 | 32 | 910 | 773.936 | 32 | 910 | 773.673 |  | 0.201 | 0.263 |  |  |  | 32 | 910 | 774.207 | 32 | 910 | 773.865 | 32 | 910 | 773.622 |  | 0.2814995 | 0.243 | 773.9255
33 | 935 | 774.136 | 33 | 935 | 773.936 | 33 | 935 | 773.672 |  | 0.2 | 0.264 |  |  |  | 33 | 935 | 774.206 | 33 | 935 | 773.859 | 33 | 935 | 773.621 |  | 0.2846089 | 0.238 | 773.9214
34 | 960 | 774.136 | 34 | 960 | 773.939 | 34 | 960 | 773.672 |  | 0.197 | 0.267 |  |  |  | 34 | 960 | 774.206 | 34 | 960 | 773.857 | 34 | 960 | 773.621 |  | 0.2847183 | 0.236 | 773.9213
35 | 985 | 774.134 | 35 | 985 | 773.943 | 35 | 985 | 773.67 |  | 0.191 | 0.273 |  |  |  | 35 | 985 | 774.207 | 35 | 985 | 773.853 | 35 | 985 | 773.622 |  | 0.2878276 | 0.231 | 773.9192
36 | 1010 | 774.136 | 36 | 1010 | 773.949 | 36 | 1010 | 773.672 |  | 0.187 | 0.277 |  |  |  | 36 | 1010 | 774.207 | 36 | 1010 | 773.849 | 36 | 1010 | 773.622 |  | 0.289937 | 0.227 | 773.9171
37 | 1035 | 774.135 | 37 | 1035 | 773.945 | 37 | 1035 | 773.671 |  | 0.19 | 0.274 |  |  |  | 37 | 1035 | 774.208 | 37 | 1035 | 773.846 | 37 | 1035 | 773.623 |  | 0.2920464 | 0.223 | 773.916
38 | 1060 | 774.132 | 38 | 1060 | 773.944 | 38 | 1060 | 773.668 |  | 0.188 | 0.276 |  |  |  | 38 | 1060 | 774.206 | 38 | 1060 | 773.857 | 38 | 1060 | 773.621 |  | 0.2771558 | 0.236 | 773.9288
39 | 1085 | 774.134 | 39 | 1085 | 773.941 | 39 | 1085 | 773.67 |  | 0.193 | 0.271 |  |  |  | 39 | 1085 | 774.208 | 39 | 1085 | 773.842 | 39 | 1085 | 773.623 |  | 0.2922651 | 0.219 | 773.9157
40 | 1110 | 774.131 | 40 | 1110 | 773.938 | 40 | 1110 | 773.667 |  | 0.193 | 0.271 |  |  |  | 40 | 1110 | 774.207 | 40 | 1110 | 773.838 | 40 | 1110 | 773.622 |  | 0.2933745 | 0.216 | 773.9136
41 | 1135 | 774.132 | 41 | 1135 | 773.944 | 41 | 1135 | 773.668 |  | 0.188 | 0.276 |  |  |  | 41 | 1135 | 774.207 | 41 | 1135 | 773.833 | 41 | 1135 | 773.622 |  | 0.2964839 | 0.211 | 773.9105
42 | 1160 | 774.131 | 42 | 1160 | 773.935 | 42 | 1160 | 773.667 |  | 0.196 | 0.268 |  |  |  | 42 | 1160 | 774.207 | 42 | 1160 | 773.823 | 42 | 1160 | 773.622 |  | 0.3045932 | 0.201 | 773.9024
43 | 1185 | 774.13 | 43 | 1185 | 773.939 | 43 | 1185 | 773.666 |  | 0.191 | 0.273 |  |  |  | 43 | 1185 | 774.205 | 43 | 1185 | 773.827 | 43 | 1185 | 773.62 |  | 0.2967026 | 0.207 | 773.9083
44 | 1210 | 774.129 | 44 | 1210 | 773.944 | 44 | 1210 | 773.665 |  | 0.185 | 0.279 |  |  |  | 44 | 1210 | 774.205 | 44 | 1210 | 773.823 | 44 | 1210 | 773.62 |  | 0.298812 | 0.203 | 773.9062
45 | 1235 | 774.127 | 45 | 1235 | 773.948 | 45 | 1235 | 773.663 |  | 0.179 | 0.285 |  |  |  | 45 | 1235 | 774.204 | 45 | 1235 | 773.824 | 45 | 1235 | 773.619 |  | 0.2949214 | 0.205 | 773.9091
46 | 1260 | 774.127 | 46 | 1260 | 773.958 | 46 | 1260 | 773.663 |  | 0.169 | 0.295 |  |  |  | 46 | 1260 | 774.204 | 46 | 1260 | 773.825 | 46 | 1260 | 773.619 |  | 0.2920308 | 0.206 | 773.912
47 | 1285 | 774.127 | 47 | 1285 | 773.948 | 47 | 1285 | 773.663 |  | 0.179 | 0.285 |  |  |  | 47 | 1285 | 774.203 | 47 | 1285 | 773.829 | 47 | 1285 | 773.618 |  | 0.2851401 | 0.211 | 773.9179
48 | 1310 | 774.127 | 48 | 1310 | 773.953 | 48 | 1310 | 773.663 |  | 0.174 | 0.29 |  |  |  | 48 | 1310 | 774.204 | 48 | 1310 | 773.829 | 48 | 1310 | 773.619 |  | 0.2842495 | 0.21 | 773.9198
49 | 1335 | 774.127 | 49 | 1335 | 773.939 | 49 | 1335 | 773.663 |  | 0.188 | 0.276 |  |  |  | 49 | 1335 | 774.203 | 49 | 1335 | 773.834 | 49 | 1335 | 773.618 |  | 0.2763589 | 0.216 | 773.9266
50 | 1360 | 774.125 | 50 | 1360 | 773.941 | 50 | 1360 | 773.661 |  | 0.184 | 0.28 |  |  |  | 50 | 1360 | 774.201 | 50 | 1360 | 773.826 | 50 | 1360 | 773.616 |  | 0.2804683 | 0.21 | 773.9205
51 | 1385 | 774.124 | 51 | 1385 | 774.205 | 51 | 1385 | 773.66 |  | -0.081 | 0.545 |  |  |  | 51 | 1385 | 774.2 | 51 | 1385 | 773.824 | 51 | 1385 | 773.615 |  | 0.2795776 | 0.209 | 773.9204
52 | 1410 | 774.122 | 52 | 1410 | 773.971 | 52 | 1410 | 773.658 |  | 0.151 | 0.313 |  |  |  | 52 | 1410 | 774.2 | 52 | 1410 | 773.836 | 52 | 1410 | 773.615 |  | 0.265687 | 0.221 | 773.9343
53 | 1435 | 774.124 | 53 | 1435 | 773.974 | 53 | 1435 | 773.66 |  | 0.15 | 0.314 |  |  |  | 53 | 1435 | 774.2 | 53 | 1435 | 773.837 | 53 | 1435 | 773.615 |  | 0.2627964 | 0.222 | 773.9372
54 | 1460 | 774.123 | 54 | 1460 | 774.003 | 54 | 1460 | 773.659 |  | 0.12 | 0.344 |  |  |  | 54 | 1460 | 774.202 | 54 | 1460 | 773.862 | 54 | 1460 | 773.617 |  | 0.2379058 | 0.245 | 773.9641
55 | 1485 | 774.122 | 55 | 1485 | 774.015 | 55 | 1485 | 773.658 |  | 0.107 | 0.357 |  |  |  | 55 | 1485 | 774.198 | 55 | 1485 | 773.911 | 55 | 1485 | 773.613 |  | 0.1830153 | 0.298 | 774.015
56 | 1510 | 774.121 | 56 | 1510 | 774.041 | 56 | 1510 | 773.657 |  | 0.08 | 0.384 |  |  |  | 56 | 1510 | 774.2 | 56 | 1510 | 773.922 | 56 | 1510 | 773.615 |  | 0.1721247 | 0.307 | 774.0279
57 | 1535 | 774.12 | 57 | 1535 | 774.052 | 57 | 1535 | 773.656 |  | 0.068 | 0.396 |  |  |  | 57 | 1535 | 774.199 | 57 | 1535 | 773.94 | 57 | 1535 | 773.614 |  | 0.1512341 | 0.326 | 774.0478
58 | 1560 | 774.119 | 58 | 1560 | 774.077 | 58 | 1560 | 773.655 |  | 0.042 | 0.422 |  |  |  | 58 | 1560 | 774.198 | 58 | 1560 | 773.949 | 58 | 1560 | 773.613 |  | 0.1393435 | 0.336 | 774.0587
59 | 1585 | 774.118 | 59 | 1585 | 774.072 | 59 | 1585 | 773.654 |  | 0.046 | 0.418 |  |  |  | 59 | 1585 | 774.196 | 59 | 1585 | 773.965 | 59 | 1585 | 773.611 |  | 0.1194529 | 0.354 | 774.0765
60 | 1610 | 774.118 | 60 | 1610 | 774.076 | 60 | 1610 | 773.654 |  | 0.042 | 0.422 |  |  |  | 60 | 1610 | 774.195 | 60 | 1610 | 773.978 | 60 | 1610 | 773.61 |  | 0.1035623 | 0.368 | 774.0914
61 | 1635 | 774.115 | 61 | 1635 | 774.079 | 61 | 1635 | 773.651 |  | 0.036 | 0.428 |  |  |  | 61 | 1635 | 774.193 | 61 | 1635 | 773.995 | 61 | 1635 | 773.608 |  | 0.08267173 | 0.387 | 774.1103
62 | 1660 | 774.113 | 62 | 1660 | 774.092 | 62 | 1660 | 773.649 |  | 0.021 | 0.443 |  |  |  | 62 | 1660 | 774.192 | 62 | 1660 | 774.021 | 62 | 1660 | 773.607 |  | 0.05378115 | 0.414 | 774.1382
63 | 1685 | 774.11 | 63 | 1685 | 774.096 | 63 | 1685 | 773.646 |  | 0.014 | 0.45 |  |  |  | 63 | 1685 | 774.189 | 63 | 1685 | 774.042 | 63 | 1685 | 773.604 |  | 0.02789057 | 0.438 | 774.1611
64 | 1710 | 774.106 | 64 | 1710 | 774.12 | 64 | 1710 | 773.642 |  | -0.014 | 0.478 |  |  |  | 64 | 1710 | 774.186 | 64 | 1710 | 774.065 | 64 | 1710 | 773.601 |  | -1.604212e-08 | 0.464 | 774.186

## Camp Data
CampaingNo_Stand6 | Serial | Date_St1PU_CampaignStartTimeWasReferencedByUsingThisColumn_ | CYLSCALEPRED_F1_DegreeC | CYLSCALEPRED_F2_DegreeC | NOLOADDUR_Sec | LOADDUR_Sec | NormHard | stripLength | CoilWt | WaterTemp_OC | TOPIDF1 | BOTIDF1 | TOPIDF2 | BOTIDF2 | TOPIDF3 | BOTIDF3 | TOPIDF4 | BOTIDF4 | TOPIDF5 | BOTIDF5 | TOPIDF6 | BOTIDF6 | TOPIDF7 | BOTIDF7 | TOPRMID | BOTRMID | TOPRMDIAM | RMTONNAGE | LineUPType | WEARKmF1 | WEARKmF2 | WEARKmF3 | WEARKmF4 | WEARKmF5 | WEARKmF6 | WEARKmF7 | RHFDOTemp | RMXTBulk | meas_FMETemp | MeasuredFMXT | FBKTemp_F1 | FBKTemp_F2 | FBKTemp_F3 | FBKTemp_F4 | FBKTemp_F5 | FBKTemp_F6 | FBKTemp_F7 | FBKTemp_F8 | timeGapPyroTime_RMX_FME__Sec | ActTimeBet_FMEPyroPU_ST1PU_Sec | ga1 | ga2 | ga3 | ga4 | ga5 | ga6 | ga7 | ga8 | AimHotVernThk | LEADSPD_F1 | TRAILSPD_F1 | LEADSPD_F2 | TRAILSPD_F2 | LEADSPD_F3 | TRAILSPD_F3 | LEADSPD_F4 | TRAILSPD_F4 | LEADSPD_F5 | TRAILSPD_F5 | LEADSPD_F6 | TRAILSPD_F6 | LEADSPD_F7 | TRAILSPD_F7 | F6OilFlowRate_Ml_min | BURWaterFlowL_min_F6 | Oil_ON___F6 | LEADSTRIPFLATNESS | AVERAGEFLATNESS | AVG_ABS_FLAT | AVG_LEAD_LEV_FLAT | AVG_LEAD_CENTRE_FLAT | HMOrderNumber | FurnaceNo | ONEFurnaceOPFlag | LaminarSprayFlag | FSU_TENS_Looper1 | FSU_TENS_Looper2 | FSU_TENS_Looper3 | FSU_TENS_Looper4 | FSU_TENS_Looper5 | FSU_TENS_Looper6 | ProgressiveTension_Looper1 | ProgressiveTension_Looper2 | ProgressiveTension_Looper3 | ProgressiveTension_Looper4 | ProgressiveTension_Looper5 | ProgressiveTension_Looper6 | AveAngle_Looper1 | AveAngle_Looper2 | AveAngle_Looper3 | AveAngle_Looper4 | AveAngle_Looper5 | AveAngle_Looper6 | Date | P_block | Page | Item | Serial_1 | Grade | ord_ga | ord_Wdt | GRT | FM | aimCr | LdCr | LeadFlat | FbkStandForce1 | FbkStandForce2 | FbkStandForce3 | FbkStandForce4 | FbkStandForce5 | FbkStandForce6 | FbkStandForce7 | RollBendingForce1 | RollBendingForce2 | RollBendingForce3 | RollBendingForce4 | RollBendingForce5 | RollBendingForce6 | RollBendingForce7 | Transfer_bar_thkness | InterstandThickness_massFlow_1 | InterstandThickness_massFlow_2 | InterstandThickness_massFlow_3 | InterstandThickness_massFlow_4 | InterstandThickness_massFlow_5 | InterstandThickness_massFlow_6 | ExtGA_thkness | TOP_WROLL_CRWN1 | TOP_WROLL_CRWN2 | TOP_WROLL_CRWN3 | TOP_WROLL_CRWN4 | TOP_WROLL_CRWN5 | TOP_WROLL_CRWN6 | TOP_WROLL_CRWN7 | CALC_BROLL_WEAR_CRWN1 | CALC_BROLL_WEAR_CRWN2 | CALC_BROLL_WEAR_CRWN3 | CALC_BROLL_WEAR_CRWN4 | CALC_BROLL_WEAR_CRWN5 | CALC_BROLL_WEAR_CRWN6 | CALC_BROLL_WEAR_CRWN7 | CALC_WROLL_THERM_CRWN1 | CALC_WROLL_THERM_CRWN2 | CALC_WROLL_THERM_CRWN3 | CALC_WROLL_THERM_CRWN4 | CALC_WROLL_THERM_CRWN5 | CALC_WROLL_THERM_CRWN6 | CALC_WROLL_THERM_CRWN7 | CALC_WROLL_WEAR_CRWN1 | CALC_WROLL_WEAR_CRWN2 | CALC_WROLL_WEAR_CRWN3 | CALC_WROLL_WEAR_CRWN4 | CALC_WROLL_WEAR_CRWN5 | CALC_WROLL_WEAR_CRWN6 | CALC_WROLL_WEAR_CRWN7 | LEARN_CRWN_ROLL_FORC_COEFF1 | LEARN_CRWN_ROLL_FORC_COEFF2 | LEARN_CRWN_ROLL_FORC_COEFF3 | LEARN_CRWN_ROLL_FORC_COEFF4 | LEARN_CRWN_ROLL_FORC_COEFF5 | LEARN_CRWN_ROLL_FORC_COEFF6 | LEARN_CRWN_ROLL_FORC_COEFF7 | LEARN_WROLL_CRWN_COEFF1 | LEARN_WROLL_CRWN_COEFF2 | LEARN_WROLL_CRWN_COEFF3 | LEARN_WROLL_CRWN_COEFF4 | LEARN_WROLL_CRWN_COEFF5 | LEARN_WROLL_CRWN_COEFF6 | LEARN_WROLL_CRWN_COEFF7 | LEARN_WROLL_THERM_WEAR_COEFF1 | LEARN_WROLL_THERM_WEAR_COEFF2 | LEARN_WROLL_THERM_WEAR_COEFF3 | LEARN_WROLL_THERM_WEAR_COEFF4 | LEARN_WROLL_THERM_WEAR_COEFF5 | LEARN_WROLL_THERM_WEAR_COEFF6 | LEARN_WROLL_THERM_WEAR_COEFF7 | LEARN_WROLL_BEND_FORC_COEFF1 | LEARN_WROLL_BEND_FORC_COEFF2 | LEARN_WROLL_BEND_FORC_COEFF3 | LEARN_WROLL_BEND_FORC_COEFF4 | LEARN_WROLL_BEND_FORC_COEFF5 | LEARN_WROLL_BEND_FORC_COEFF6 | LEARN_WROLL_BEND_FORC_COEFF7 | LEARN_BROLL_THERM_WEAR_COEFF1 | LEARN_BROLL_THERM_WEAR_COEFF2 | LEARN_BROLL_THERM_WEAR_COEFF3 | LEARN_BROLL_THERM_WEAR_COEFF4 | LEARN_BROLL_THERM_WEAR_COEFF5 | LEARN_BROLL_THERM_WEAR_COEFF6 | LEARN_BROLL_THERM_WEAR_COEFF7 | STAMP_RATIO1 | STAMP_RATIO2 | STAMP_RATIO3 | STAMP_RATIO4 | STAMP_RATIO5 | STAMP_RATIO6 | STAMP_RATIO7 | WROLL_SHIFT_POS1 | WROLL_SHIFT_POS2 | WROLL_SHIFT_POS3 | WROLL_SHIFT_POS4 | WROLL_SHIFT_POS5 | WROLL_SHIFT_POS6 | WROLL_SHIFT_POS7 | WROLL_SHIFT_POS_COEFF1 | WROLL_SHIFT_POS_COEFF2 | WROLL_SHIFT_POS_COEFF3 | WROLL_SHIFT_POS_COEFF4 | WROLL_SHIFT_POS_COEFF5 | WROLL_SHIFT_POS_COEFF6 | WROLL_SHIFT_POS_COEFF7 | F1TBRTyp | F1TBRDia | F1TBRCr | F1BBRTyp | F1BBRDia | F1BBRCr | F1TWRTyp | F1TWRDia | F1TWRCr | F1BWRTyp | F1BWRDia | F1BWRCr | F2TBRTyp | F2TBRDia | F2TBRCr | F2BBRTyp | F2BBRDia | F2BBRCr | F2TWRTyp | F2TWRDia | F2TWRCr | F2BWRTyp | F2BWRDia | F2BWRCr | F3TBRTyp | F3TBRDia | F3TBRCr | F3BBRTyp | F3BBRDia | F3BBRCr | F3TWRTyp | F3TWRDia | F3TWRCr | F3BWRTyp | F3BWRDia | F3BWRCr | F4TBRTyp | F4TBRDia | F4TBRCr | F4BBRTyp | F4BBRDia | F4BBRCr | F4TWRTyp | F4TWRDia | F4TWRCr | F4BWRTyp | F4BWRDia | F4BWRCr | F5TBRTyp | F5TBRDia | F5TBRCr | F5BBRTyp | F5BBRDia | F5BBRCr | F5TWRTyp | F5TWRDia | F5TWRCr | F5BWRTyp | F5BWRDia | F5BWRCr | F6TBRTyp | F6TBRDia | F6TBRCr | F6BBRTyp | F6BBRDia | F6BBRCr | F6TWRTyp | F6TWRDia | F6TWRCr | F6BWRTyp | F6BWRDia | F6BWRCr | F7TBRTyp | F7TBRDia | F7TBRCr | F7BBRTyp | F7BBRDia | F7BBRCr | F7TWRTyp | F7TWRDia | F7TWRCr | F7BWRTyp | F7BWRDia | F7BWRCr | WRCrownDueToStackDeflection1 | WRCrownDueToStackDeflection2 | WRCrownDueToStackDeflection3 | WRCrownDueToStackDeflection4 | WRCrownDueToStackDeflection5 | WRCrownDueToStackDeflection6 | WRCrownDueToStackDeflection7 | WRMechanicalCrown1 | WRMechanicalCrown2 | WRMechanicalCrown3 | WRMechanicalCrown4 | WRMechanicalCrown5 | WRMechanicalCrown6 | WRMechanicalCrown7 | WRThermalAndWearCrown1 | WRThermalAndWearCrown2 | WRThermalAndWearCrown3 | WRThermalAndWearCrown4 | WRThermalAndWearCrown5 | WRThermalAndWearCrown6 | WRThermalAndWearCrown7 | BURThermalWear1 | BURThermalWear2 | BURThermalWear3 | BURThermalWear4 | BURThermalWear5 | BURThermalWear6 | BURThermalWear7 | RollShiftPosition1 | RollShiftPosition2 | RollShiftPosition3 | RollShiftPosition4 | RollShiftPosition5 | RollShiftPosition6 | RollShiftPosition7 | RollBending1 | RollBending2 | RollBending3 | RollBending4 | RollBending5 | RollBending6 | RollBending7 | CM_i__LoadedRollGapCrown_1 | CM_i__LoadedRollGapCrown_2 | CM_i__LoadedRollGapCrown_3 | CM_i__LoadedRollGapCrown_4 | CM_i__LoadedRollGapCrown_5 | CM_i__LoadedRollGapCrown_6 | CM_i__LoadedRollGapCrown_7
58 | W82386 | 2017-03-20 09:08 | 50.8563 | 47.208 | 2722 | 53 | 1.1578 | 594.397 | 19526 | 29 | 239962 | 239921 | 139204 | 139212 | 139279 | 139329 | 221002 | 220939 | 239939 | 239632 | 215418 | 215533 | 216036 | 216044 | 294074 | 294058 | 1366.77 | 19297.2813 | 6 | 188.2999 | 188.2999 | 185.2892 | 188.2999 | 164.8234 | 0.4866 | 0.4866 | 1212.6953 | 1124.1238 | 1072.1666 | 903.0838 | 1063.4728 | 997.2166 | 976.1516 | 957.1273 | 938.7128 | 928.1719 | 914.1906 | 898.6052 | 16 | 17.4 | 32.7602 | 21.0185 | 13.783 | 9.9114 | 7.3205 | 5.2652 | 4.162 | 3.6237 | 3.5656 | 86.13 | 138.59 | 132.49 | 209.53 | 186.71 | 293.86 | 253.57 | 400.71 | 342.7 | 553.53 | 445.71 | 702.75 | 534.74 | 828.15 | 0 | 47.5 | 0 | 0.01 | -0.5097 | 2.6171 | 0.1394 | -0.5097 | 6211548 | 1 |  |  | 3.6943 | 6.6907 | 8.5193 | 10.6929 | 13.0579 | 17.3721 | 4.3695 | 7.3881 | 9.6373 | 12.8407 | 15.878 | 21.6424 | 25.0379 | 25.0459 | 25.2526 | 25.6414 | 26.4267 | 23.8051 |  | 12480 | 983 | 1 |  | CC061 | 356 | 1158 | 8 | 5 | 35 | 17 | 0.01 | 1624.6714 | 1471.4857 | 1331.7142 | 1160.6643 | 1224.6143 | 935.4714 | 654.3214 | 63.7136 | 57.5879 | 40.77 | 46.7314 | 67.9536 | 93.5721 | 47.1114 | 32.7602 | 21.0185 | 13.783 | 9.9114 | 7.3205 | 5.2652 | 4.162 | 3.6237 | 0 | 0 | 0 | 0 | 0 | 0.1016 | 0.0254 | 0 | 0 | 0 | 0 | 0 | 0 | 0 | 0.017961 | 0.019042 | 0.020092 | 0.019657 | 0.007616 | -3.8e-05 | -4.3e-05 | -0.000652 | -0.001925 | -0.004461 | -0.002884 | -0.003917 | 0 | 0 | 0.083837 | 0.08004 | 0.077495 | 0.080162 | 0.09028 | 0.105033 | 0.10072 | -0.239689 | -0.236073 | -0.233814 | -0.237041 | -0.245549 | -0.242786 | -0.237638 | -1.39173 | -1.361532 | -1.342701 | -1.369824 | -1.440889 | -1.418405 | -1.375652 | -0.369836 | -0.340957 | -0.323916 | -0.359841 | -0.435614 | -0.47947 | -0.436861 | -0.391875 | -0.360668 | -0.3414 | -0.369062 | -0.441562 | -0.417172 | -0.374399 | 0.41415 | 0.381605 | 0.362382 | 0.295066 | 0.472916 | 0.396962 | 0.350319 | 0 | 0 | 0 | 0 | 0 | 0 | 0 | -1.551915 | -1.53227 | -1.518965 | -1.539058 | -1.586912 | 0 | 0 |  | 1402.08 | 0 |  | 1422.2729 | 0 |  | 742.222 | 0 |  | 742.378 | 0 |  | 1407.16 | 0 |  | 1430.579 | 0 |  | 764.122 | 0 |  | 763.88 | 0 |  | 1417.015 | 0 |  | 1450.746 | 0 |  | 778.147 | 0 |  | 778.227 | 0 |  | 1497.584 | 0 |  | 1502.6639 | 0 |  | 753.273 | 0 |  | 753.409 | 0 |  | 1452.118 | 0 |  | 1453.871 | 0 |  | 703.376 | 0 |  | 703.165 | 0 |  | 1505.356 | 0 |  | 1511.5291 | 0 |  | 747.286 | 0.102 |  | 747.527 | 0.102 |  | 1472.057 | 0 |  | 1479.677 | 0 |  | 774.093 | 0.025 |  | 774.153 | 0.025 | 136.2076 | 117.7777 | 103.2012 | 93.04117 | 110.5582 | 98.25537 | 65.90325 | 0 | 0 | 0 | 0 | 0 | -24.6670576 | -6.0360052 | -24.08945457 | -23.30534 | -20.98776 | -22.97606 | -5.329848411 | 0.05389939 | 0.059153036 | 0 | 0 | 0 | 0 | 0 | 0 | 0 | 0 | 0 | 0 | 0 | 0 | 0 | 0 | -23.56358 | -19.635 | -13.20605532 | -16.81587 | -29.60154 | -44.86501 | -20.58113 | 88.55454 | 74.83737 | 69.00738 | 53.24924 | 75.62679 | 28.77719 | 39.34527
58 | W82387 | 2017-03-20 09:13 | 48.8337 | 46.257 | 225 | 44 | 1.1452 | 429.5025 | 15215 | 29 | 239962 | 239921 | 139204 | 139212 | 139279 | 139329 | 221002 | 220939 | 239939 | 239632 | 215418 | 215533 | 216036 | 216044 | 294074 | 294058 | 1366.77 | 19312.8164 | 6 | 188.6432 | 188.6432 | 185.6325 | 188.6432 | 165.1667 | 0.8299 | 0.8299 | 1212.6953 | 1143.6206 | 1080.5 | 895.2117 | 1099.5242 | 1025.3542 | 999.7311 | 975.9688 | 953.1998 | 939.3981 | 925.0446 | 909.3263 | 16.2 | 17.4 | 32.7777 | 21.2378 | 13.9202 | 10.1428 | 7.5339 | 5.5408 | 4.3181 | 3.603 | 3.5747 | 79.47 | 119.14 | 122.62 | 180.66 | 170.72 | 251.14 | 228.58 | 338.72 | 305.76 | 462.89 | 402.12 | 595.59 | 495.19 | 718.41 | 0 | 47.3 | 0 | 9.577777 | 8.6966 | 8.6966 | -3.4989 | 8.6966 | 2103648 | 2 |  |  | 3.315 | 6.42 | 7.9193 | 9.8279 | 10.6771 | 13.3836 | 3.7778 | 6.8238 | 8.5254 | 10.5365 | 12.0857 | 14.8413 | 24.9941 | 24.9604 | 25.064 | 24.9719 | 25.0024 | 24.8643 |  | 12480 | 983 | 2 |  | CC070 | 356 | 1254 | 8 | 5 | 35 | 19.666668 | 9.577777 | 1681.1571 | 1596.8214 | 1393.6357 | 1252.0929 | 1259.7214 | 1155.75 | 1081.8286 | 65.0007 | 63.6243 | 61.9243 | 60.5779 | 58.4571 | 88.2121 | 50.705 | 32.7777 | 21.2378 | 13.9202 | 10.1428 | 7.5339 | 5.5408 | 4.3181 | 3.603 | 0 | 0 | 0 | 0 | 0 | 0.1016 | 0.0254 | 0 | 0 | 0 | 0 | 0 | 0 | 0 | 0.023496 | 0.023578 | 0.024168 | 0.026066 | 0.011945 | 0.002341 | 0.00211 | -0.001055 | -0.003124 | -0.007165 | -0.004626 | -0.006509 | -8.8e-05 | -2.8e-05 | 0.081282 | 0.077586 | 0.075129 | 0.077707 | 0.087525 | 0.101441 | 0.097136 | -0.278939 | -0.274931 | -0.272164 | -0.276 | -0.28583 | -0.283644 | -0.278514 | -1.363887 | -1.335657 | -1.316257 | -1.343382 | -1.413002 | -1.396707 | -1.360674 | -0.441142 | -0.406159 | -0.386212 | -0.428818 | -0.51947 | -0.567877 | -0.513469 | -0.364526 | -0.336827 | -0.317962 | -0.344281 | -0.411061 | -0.396496 | -0.361698 | 0.407405 | 0.371792 | 0.343299 | 0.281119 | 0.45281 | 0.373727 | 0.322169 | -10 | -10 | -10 | -10 | -5 | 0 | 0 | -1.851807 | -1.82833 | -1.812245 | -1.836045 | -1.893232 | 0 | 0 |  | 1402.08 | 0 |  | 1422.2729 | 0 |  | 742.222 | 0 |  | 742.378 | 0 |  | 1407.16 | 0 |  | 1430.579 | 0 |  | 764.122 | 0 |  | 763.88 | 0 |  | 1417.015 | 0 |  | 1450.746 | 0 |  | 778.147 | 0 |  | 778.227 | 0 |  | 1497.584 | 0 |  | 1502.6639 | 0 |  | 753.273 | 0 |  | 753.409 | 0 |  | 1452.118 | 0 |  | 1453.871 | 0 |  | 703.376 | 0 |  | 703.165 | 0 |  | 1505.356 | 0 |  | 1511.5291 | 0 |  | 747.286 | 0.102 |  | 747.527 | 0.102 |  | 1472.057 | 0 |  | 1479.677 | 0 |  | 774.093 | 0.025 |  | 774.153 | 0.025 | 136.6478 | 123.891 | 104.7025 | 97.29638 | 110.2571 | 117.2404 | 105.0845 | 0 | 0 | 0 | 0 | 0 | -28.8182304 | -7.0742556 | -30.60699 | -27.31953 | -22.38032 | -28.80211008 | -7.681078872 | -3.146780871 | -2.832923268 | 0 | 0 | 0 | 0 | 0 | 0 | 0 | 18.51807 | 18.2833 | 18.12245 | 18.36045 | 9.46616 | 0 | 0 | -28.67454 | -25.84158 | -23.91591 | -25.97689 | -30.36671 | -50.09362 | -26.03545 | 95.88435 | 89.01317 | 76.52868 | 60.87783 | 81.67549 | 35.1818 | 69.14188
58 | W82388 | 2017-03-20 09:15 | 48.8827 | 46.699 | 98 | 53 | 1.1452 | 547.1359 | 18913 | 29 | 239962 | 239921 | 139204 | 139212 | 139279 | 139329 | 221002 | 220939 | 239939 | 239632 | 215418 | 215533 | 216036 | 216044 | 294074 | 294058 | 1366.77 | 19332.5215 | 6 | 189.0805 | 189.0805 | 186.0698 | 189.0805 | 165.604 | 1.2672 | 1.2672 | 1199.8047 | 1132.5349 | 1079.1666 | 878.5106 | 1060.0596 | 989.0071 | 966.0786 | 945.2909 | 925.4907 | 912.79 | 899.1297 | 883.1945 | 15.8 | 27.6 | 32.3483 | 21.4058 | 14.1841 | 10.3118 | 7.5511 | 5.5543 | 4.3048 | 3.6014 | 3.5781 | 78.37 | 130.52 | 120.41 | 195.67 | 167.71 | 272.93 | 228.07 | 373.47 | 309.33 | 509.46 | 405.04 | 660.93 | 494.7 | 797.7 | 0 | 47.5 | 0 | 3.766666 | 3.6441 | 3.6441 | -1.0418 | 3.6441 | 2103648 | 1 |  |  | 3.7886 | 6.9479 | 8.3679 | 10.435 | 11.6814 | 14.835 | 4.2952 | 7.2698 | 8.8333 | 10.9524 | 13.1381 | 16.2016 | 24.8881 | 24.9339 | 25.0088 | 25.0356 | 25.04 | 24.9701 |  | 12480 | 983 | 3 |  | CC070 | 356 | 1254 | 8 | 5 | 35 | 27.333334 | 3.766666 | 1658.1857 | 1631.8214 | 1445.4286 | 1318.4785 | 1258.0786 | 1192.5857 | 1061.3785 | 63.0493 | 59.8114 | 55.7757 | 53.8871 | 49.9579 | 77.2214 | 40.4814 | 32.3483 | 21.4058 | 14.1841 | 10.3118 | 7.5511 | 5.5543 | 4.3048 | 3.6014 | 0 | 0 | 0 | 0 | 0 | 0.1016 | 0.0254 | 0 | 0 | 0 | 0 | 0 | 0 | 0 | 0.0237 | 0.023016 | 0.023064 | 0.025115 | 0.01176 | 0.002475 | 0.002166 | -0.00101 | -0.002977 | -0.006839 | -0.004426 | -0.006119 | -7.9e-05 | -1.5e-05 | 0.081289 | 0.077581 | 0.07512 | 0.077691 | 0.087523 | 0.101402 | 0.097146 | -0.278809 | -0.274946 | -0.272232 | -0.276164 | -0.285831 | -0.283833 | -0.278404 | -1.363377 | -1.336149 | -1.317101 | -1.344899 | -1.413716 | -1.39915 | -1.361036 | -0.440688 | -0.405353 | -0.385312 | -0.427548 | -0.518557 | -0.566257 | -0.513028 | -0.365099 | -0.338318 | -0.319716 | -0.346848 | -0.41262 | -0.398965 | -0.362038 | 0.408413 | 0.373775 | 0.346483 | 0.280629 | 0.447831 | 0.371015 | 0.322418 | -15 | -15 | -15 | -15 | -10 | 0 | 0 | -1.852654 | -1.829245 | -1.813711 | -1.838005 | -1.895703 | 0 | 0 |  | 1402.08 | 0 |  | 1422.2729 | 0 |  | 742.222 | 0 |  | 742.378 | 0 |  | 1407.16 | 0 |  | 1430.579 | 0 |  | 764.122 | 0 |  | 763.88 | 0 |  | 1417.015 | 0 |  | 1450.746 | 0 |  | 778.147 | 0 |  | 778.227 | 0 |  | 1497.584 | 0 |  | 1502.6639 | 0 |  | 753.273 | 0 |  | 753.409 | 0 |  | 1452.118 | 0 |  | 1453.871 | 0 |  | 703.376 | 0 |  | 703.165 | 0 |  | 1505.356 | 0 |  | 1511.5291 | 0 |  | 747.286 | 0.102 |  | 747.527 | 0.102 |  | 1472.057 | 0 |  | 1479.677 | 0 |  | 774.093 | 0.025 |  | 774.153 | 0.025 | 134.7923 | 126.5983 | 108.5806 | 102.4339 | 110.1108 | 120.9306 | 103.1087 | 0 | 0 | 0 | 0 | 0 | -28.8374328 | -7.0714616 | -30.93502413 | -26.77509 | -21.36996 | -27.82462 | -7.974771956 | -3.3523634 | -2.927588436 | 0 | 0 | 0 | 0 | 0 | 0 | 0 | 27.78981 | 27.438675 | 27.205665 | 27.570075 | 18.95703 | 0 | 0 | -27.78507 | -24.24473 | -21.49105 | -23.03932 | -25.90602 | -43.72716 | -20.76809 | 103.862 | 103.0172 | 92.92525 | 79.14005 | 95.18705 | 45.01362 | 72.34153
58 | W82389 | 2017-03-20 09:17 | 49.5065 | 47.4642 | 55 | 51 | 1.1452 | 544.3965 | 19314 | 29 | 239962 | 239921 | 139204 | 139212 | 139279 | 139329 | 221002 | 220939 | 239939 | 239632 | 215418 | 215533 | 216036 | 216044 | 294074 | 294058 | 1366.77 | 19352.0684 | 6 | 189.5157 | 189.5157 | 186.5049 | 189.5157 | 166.0391 | 1.7023 | 1.7023 | 1213.8672 | 1138.4481 | 1065.3334 | 883.6848 | 1060.7079 | 991.5284 | 968.9971 | 948.3701 | 928.6987 | 915.6829 | 901.7759 | 885.9084 | 16 | 30.2 | 32.4915 | 21.4216 | 14.2264 | 10.3419 | 7.507 | 5.5481 | 4.2985 | 3.5998 | 3.5792 | 81.21 | 131.14 | 124.3 | 196.25 | 173.06 | 272.84 | 235.59 | 375.7 | 320.78 | 511.08 | 417.36 | 662.71 | 508.3 | 796.71 | 0 | 47.4 | 0 | 8.8 | 8.9072 | 8.9072 | -4.6983 | 8.9072 | 2103647 | 2 |  |  | 3.7043 | 6.8264 | 8.1307 | 10.2443 | 11.6414 | 14.7064 | 4.3344 | 7.2967 | 8.6049 | 10.9131 | 12.7689 | 15.3213 | 25.0344 | 24.9399 | 25.012 | 25.0854 | 25.0542 | 24.8714 |  | 12480 | 983 | 4 |  | CC070 | 356 | 1259 | 8 | 5 | 35 | 29.833334 | 8.8 | 1719.5857 | 1683.0929 | 1488.8857 | 1401.4214 | 1278.0571 | 1276.7858 | 1217.7357 | 55.3357 | 53.715 | 57.7721 | 54.3471 | 51.7929 | 77.7379 | 42.6807 | 32.4915 | 21.4216 | 14.2264 | 10.3419 | 7.507 | 5.5481 | 4.2985 | 3.5998 | 0 | 0 | 0 | 0 | 0 | 0.1016 | 0.0254 | 0 | 0 | 0 | 0 | 0 | 0 | 0 | 0.027003 | 0.025351 | 0.024628 | 0.02546 | 0.013094 | 0.003211 | 0.002767 | -0.001033 | -0.003041 | -0.006898 | -0.004519 | -0.006107 | -9.5e-05 | -1.3e-05 | 0.081067 | 0.077375 | 0.074924 | 0.077479 | 0.087302 | 0.101097 | 0.0968 | -0.281343 | -0.27737 | -0.274584 | -0.278665 | -0.288241 | -0.28648 | -0.281336 | -1.361787 | -1.334078 | -1.314738 | -1.343274 | -1.41107 | -1.398892 | -1.363059 | -0.444291 | -0.408872 | -0.388781 | -0.431071 | -0.52349 | -0.570928 | -0.516072 | -0.365019 | -0.33775 | -0.318884 | -0.346737 | -0.410928 | -0.398748 | -0.364 | 0.407337 | 0.372633 | 0.34421 | 0.278175 | 0.442969 | 0.368982 | 0.321117 | -20 | -20 | -20 | -20 | -15 | 0 | 0 | -1.86806 | -1.844453 | -1.828737 | -1.853179 | -1.911364 | 0 | 0 |  | 1402.08 | 0 |  | 1422.2729 | 0 |  | 742.222 | 0 |  | 742.378 | 0 |  | 1407.16 | 0 |  | 1430.579 | 0 |  | 764.122 | 0 |  | 763.88 | 0 |  | 1417.015 | 0 |  | 1450.746 | 0 |  | 778.147 | 0 |  | 778.227 | 0 |  | 1497.584 | 0 |  | 1502.6639 | 0 |  | 753.273 | 0 |  | 753.409 | 0 |  | 1452.118 | 0 |  | 1453.871 | 0 |  | 703.376 | 0 |  | 703.165 | 0 |  | 1505.356 | 0 |  | 1511.5291 | 0 |  | 747.286 | 0.102 |  | 747.527 | 0.102 |  | 1472.057 | 0 |  | 1479.677 | 0 |  | 774.093 | 0.025 |  | 774.153 | 0.025 | 139.4017 | 130.2293 | 111.5533 | 108.5807 | 111.5769 | 129.0792 | 117.8768 | 0 | 0 | 0 | 0 | 0 | -29.106368 | -7.1459344 | -35.36560839 | -29.76328018 | -23.31030474 | -28.1295 | -9.85914609 | -4.358947472 | -3.753864486 | 0 | 0 | 0 | 0 | 0 | 0 | 0 | 37.3612 | 36.88906 | 36.57474 | 37.06358 | 28.67046 | 0 | 0 | -24.58515 | -21.96255948 | -22.46069 | -23.42746 | -27.11307 | -44.38274 | -22.02631 | 116.8121 | 115.3925 | 102.357 | 94.08735 | 103.2752 | 51.23115 | 84.9507
58 | W82390 | 2017-03-20 09:19 | 49.5794 | 48.0189 | 82 | 55 | 1.1578 | 554.8557 | 22477 | 30 | 239962 | 239921 | 139204 | 139212 | 139279 | 139329 | 221002 | 220939 | 239939 | 239632 | 215418 | 215533 | 216036 | 216044 | 294074 | 294058 | 1366.77 | 19374.9473 | 6 | 189.9083 | 189.9083 | 186.8976 | 189.9083 | 166.4318 | 2.095 | 2.095 | 1205.6641 | 1131.5848 | 1078 | 893.7701 | 1069.2751 | 1004.8521 | 983.7814 | 964.7682 | 946.0168 | 934.5701 | 922.2209 | 907.2005 | 16 | 30 | 32.2697 | 22.0564 | 14.9598 | 11.0203 | 8.1832 | 6.1746 | 4.8121 | 4.1114 | 4.0847 | 86.63 | 135.53 | 128.39 | 199.14 | 177.07 | 273.21 | 236.7 | 368.28 | 316.74 | 489.88 | 406.07 | 629.29 | 485.78 | 744.69 | 0 | 47.5 | 0 | 2.755555 | 3.2136 | 3.2136 | -0.612 | 3.2136 | 2102725 | 1 |  |  | 3.7271 | 6.5 | 8.0893 | 9.9807 | 11.3786 | 15.4429 | 3.8696 | 6.9554 | 8.7536 | 11.1643 | 12.8714 | 18.0536 | 24.8837 | 24.9769 | 25.0001 | 25.0331 | 24.9449 | 24.9044 |  | 12480 | 983 | 5 |  | CC061 | 406 | 1262 | 9 | 5 | 35 | 34.166664 | 2.755555 | 1691.65 | 1628.4 | 1467.2572 | 1332.5215 | 1236.9143 | 1219.8143 | 1082.3214 | 58.0814 | 55.2421 | 58.0507 | 55.5114 | 56.1929 | 76.9029 | 35.2543 | 32.2697 | 22.0564 | 14.9598 | 11.0203 | 8.1832 | 6.1746 | 4.8121 | 4.1114 | 0 | 0 | 0 | 0 | 0 | 0.1016 | 0.0254 | 0 | 0 | 0 | 0 | 0 | 0 | 0 | 0.027459 | 0.025494 | 0.024441 | 0.025354 | 0.015502 | 0.004212 | 0.003681 | -0.001053 | -0.003093 | -0.006872 | -0.004581 | -0.006056 | -0.000106 | -8e-06 | 0.081019 | 0.077318 | 0.07486 | 0.077421 | 0.087236 | 0.101039 | 0.09687 | -0.281766 | -0.27792 | -0.275259 | -0.279245 | -0.288863 | -0.287141 | -0.28119 | -1.355985 | -1.329298 | -1.310901 | -1.338637 | -1.406658 | -1.395827 | -1.354705 | -0.447406 | -0.411375 | -0.390823 | -0.433632 | -0.526597 | -0.574443 | -0.522179 | -0.361056 | -0.334952 | -0.317046 | -0.344025 | -0.407714 | -0.395676 | -0.356127 | 0.409014 | 0.377704 | 0.357428 | 0.293451 | 0.474884 | 0.401367 | 0.356097 | -25 | -25 | -25 | -25 | -20 | 0 | 0 | -1.876299 | -1.852597 | -1.836605 | -1.860854 | -1.919157 | 0 | 0 |  | 1402.08 | 0 |  | 1422.2729 | 0 |  | 742.222 | 0 |  | 742.378 | 0 |  | 1407.16 | 0 |  | 1430.579 | 0 |  | 764.122 | 0 |  | 763.88 | 0 |  | 1417.015 | 0 |  | 1450.746 | 0 |  | 778.147 | 0 |  | 778.227 | 0 |  | 1497.584 | 0 |  | 1502.6639 | 0 |  | 753.273 | 0 |  | 753.409 | 0 |  | 1452.118 | 0 |  | 1453.871 | 0 |  | 703.376 | 0 |  | 703.165 | 0 |  | 1505.356 | 0 |  | 1511.5291 | 0 |  | 747.286 | 0.102 |  | 747.527 | 0.102 |  | 1472.057 | 0 |  | 1479.677 | 0 |  | 774.093 | 0.025 |  | 774.153 | 0.025 | 137.0558 | 125.9046312 | 109.8389 | 103.1651 | 107.9035 | 123.2488 | 104.8445 | 0 | 0 | 0 | 0 | 0 | -29.1735256 | -7.142226 | -35.80613991 | -29.7776 | -23.03122 | -27.80751 | -13.28729 | -5.731265662 | -4.975831465 | 0 | 0 | 0 | 0 | 0 | 0 | 0 | 46.907475 | 46.314925 | 45.915125 | 46.52135 | 38.38314 | 0 | 0 | -25.98597 | -22.72522 | -22.68755 | -24.07152 | -29.59101 | -44.17633 | -18.40906 | 122.1712 | 119.7167 | 110.0352 | 97.80747 | 103.4083 | 44.16769 | 74.31736
58 | W82391 | 2017-03-20 09:21 | 50.0923 | 48.7761 | 58 | 57 | 1.1578 | 556.0613 | 22520 | 30 | 239962 | 239921 | 139204 | 139212 | 139279 | 139329 | 221002 | 220939 | 239939 | 239632 | 215418 | 215533 | 216036 | 216044 | 294074 | 294058 | 1366.77 | 19397.8281 | 6 | 190.3018 | 190.3018 | 187.2911 | 190.3018 | 166.8253 | 2.4885 | 2.4885 | 1193.9453 | 1123.2291 | 1060.6666 | 888.1967 | 1066.5438 | 1000.2983 | 978.3472 | 958.3233 | 938.8326 | 926.798 | 913.6143 | 898.6392 | 16 | 26.2 | 32.395 | 21.9682 | 14.931 | 11.0693 | 8.2315 | 6.1982 | 4.8451 | 4.1065 | 4.0829 | 84.35 | 134.06 | 125.53 | 196.66 | 171.92 | 268.34 | 229.65 | 361.62 | 307.45 | 484.02 | 392.08 | 622.44 | 472.08 | 736.52 | 49.4 | 47.4 | 31.3102 | 27.455557 | 23.502 | 23.502 | -13.8142 | 23.502 | 2102725 | 2 |  |  | 3.805 | 6.7414 | 8.265 | 10.2164 | 11.8943 | 14.8986 | 4.0948 | 7.1534 | 8.7466 | 11.3534 | 13.2379 | 16.5672 | 24.8618 | 25.1248 | 25.0289 | 25.0871 | 25.0301 | 24.8996 |  | 12480 | 983 | 6 |  | CC061 | 406 | 1262 | 9 | 5 | 35 | 36.333336 | 27.455557 | 1703.0714 | 1625.4429 | 1438.4143 | 1338.2786 | 1253.0571 | 1215.3357 | 1186.5857 | 62.0579 | 59.3314 | 54.48 | 56.5979 | 55.6621 | 75.6286 | 43.4829 | 32.395 | 21.9682 | 14.931 | 11.0693 | 8.2315 | 6.1982 | 4.8451 | 4.1065 | 0 | 0 | 0 | 0 | 0 | 0.1016 | 0.0254 | 0 | 0 | 0 | 0 | 0 | 0 | 0 | 0.028556 | 0.02598 | 0.024535 | 0.025093 | 0.016131 | 0.005101 | 0.004455 | -0.001053 | -0.003092 | -0.006872 | -0.00458 | -0.006057 | -0.000299 | -9.6e-05 | 0.081005 | 0.077312 | 0.074859 | 0.077416 | 0.087225 | 0.101037 | 0.09676 | -0.281932 | -0.277993 | -0.27527 | -0.279297 | -0.288985 | -0.287134 | -0.28187 | -1.356729 | -1.329412 | -1.310606 | -1.338607 | -1.407095 | -1.394833 | -1.358374 | -0.447167 | -0.411401 | -0.391004 | -0.43372 | -0.526477 | -0.574661 | -0.519838 | -0.361817 | -0.335063 | -0.316771 | -0.343996 | -0.408209 | -0.395457 | -0.360303 | 0.408758 | 0.377247 | 0.358024 | 0.294207 | 0.476065 | 0.403721 | 0.355978 | -25 | -25 | -25 | -25 | -20 | -10 | 10 | -1.876651 | -1.852973 | -1.837163 | -1.861575 | -1.920056 | 0 | 0 |  | 1402.08 | 0 |  | 1422.2729 | 0 |  | 742.222 | 0 |  | 742.378 | 0 |  | 1407.16 | 0 |  | 1430.579 | 0 |  | 764.122 | 0 |  | 763.88 | 0 |  | 1417.015 | 0 |  | 1450.746 | 0 |  | 778.147 | 0 |  | 778.227 | 0 |  | 1497.584 | 0 |  | 1502.6639 | 0 |  | 753.273 | 0 |  | 753.409 | 0 |  | 1452.118 | 0 |  | 1453.871 | 0 |  | 703.376 | 0 |  | 703.165 | 0 |  | 1505.356 | 0 |  | 1511.5291 | 0 |  | 747.286 | 0.102 |  | 747.527 | 0.102 |  | 1472.057 | 0 |  | 1479.677 | 0 |  | 774.093 | 0.025 |  | 774.153 | 0.025 | 137.9573 | 125.6662 | 107.6783 | 103.6042 | 109.2979 | 122.7939 | 114.814 | 0 | 0 | 0 | 0 | 0 | -29.1728144 | -7.159498 | -37.31412 | -30.42758 | -23.14923 | -27.45885 | -14.17507503 | -6.697988066 | -5.921152266 | 0 | 0 | 0 | 0 | 0 | 0 | 0 | 46.916275 | 46.324325 | 45.929075 | 46.539375 | 38.40112 | 0 | 0 | -27.75024 | -24.409 | -21.30189792 | -24.54764 | -29.30482 | -43.46081 | -22.60406 | 119.8092 | 117.154 | 109.1562 | 98.13706 | 104.2191 | 43.46226 | 79.12932
58 | W82392 | 2017-03-20 09:23 | 50.2687 | 49.2748 | 66 | 52 | 1.1203 | 554.757 | 22441 | 30 | 239962 | 239921 | 139204 | 139212 | 139279 | 139329 | 221002 | 220939 | 239939 | 239632 | 215418 | 215533 | 216036 | 216044 | 294074 | 294058 | 1366.77 | 19420.6172 | 6 | 190.6893 | 190.6893 | 187.6785 | 190.6893 | 167.2127 | 2.8759 | 2.8759 | 1200.9766 | 1126.9436 | 1070.6666 | 897.2025 | 1069.0894 | 1006.9806 | 986.1118 | 967.0648 | 948.3304 | 936.6028 | 923.7109 | 908.9321 | 15.8 | 28.2 | 32.3073 | 21.9739 | 14.9754 | 11.0668 | 8.2246 | 6.2041 | 4.8496 | 4.1061 | 4.0896 | 91.4 | 146.22 | 134.8 | 213.95 | 185.31 | 292.65 | 248.04 | 393.54 | 332 | 524.95 | 423.48 | 671.83 | 509.05 | 800.81 | 51.1 | 47.5 | 27.7662 | 3.766666 | 3.7286 | 3.7286 | -0.3463 | 3.7286 | 2102724 | 1 |  |  | 3.6507 | 6.2843 | 7.7314 | 9.5864 | 11.0843 | 14.3207 | 4.0093 | 7.0852 | 8.5963 | 10.9278 | 12.2722 | 16.9037 | 24.8979 | 24.9995 | 25.0066 | 25.071 | 25.0353 | 24.9911 |  | 12480 | 983 | 7 |  | CC041 | 406 | 1262 | 9 | 8 | 35 | 28.4 | 3.766666 | 1637.9214 | 1545.9785 | 1391.0286 | 1262.9214 | 1175.8857 | 1131.4143 | 1047.5 | 59.4021 | 57.565 | 59.965 | 58.2471 | 55.0107 | 58.8636 | 45.2464 | 32.3073 | 21.9739 | 14.9754 | 11.0668 | 8.2246 | 6.2041 | 4.8496 | 4.1061 | 0 | 0 | 0 | 0 | 0 | 0.1016 | 0.0254 | 0 | 0 | 0 | 0 | 0 | 0 | 0 | 0.029701 | 0.026673 | 0.024992 | 0.024998 | 0.01714 | 0.006218 | 0.005524 | -0.001057 | -0.003103 | -0.006889 | -0.004594 | -0.006069 | -0.000476 | -0.000179 | 0.081068 | 0.077372 | 0.074913 | 0.077475 | 0.087295 | 0.101143 | 0.096916 | -0.281193 | -0.277279 | -0.274604 | -0.278593 | -0.288211 | -0.286182 | -0.28061 | -1.355792 | -1.328587 | -1.310068 | -1.337873 | -1.406003 | -1.390393 | -1.352114 | -0.446745 | -0.410975 | -0.390493 | -0.433231 | -0.52604 | -0.574412 | -0.520918 | -0.360855 | -0.334261 | -0.316263 | -0.343257 | -0.406964 | -0.394043 | -0.356832 | 0.408902 | 0.377642 | 0.357988 | 0.294123 | 0.475502 | 0.403428 | 0.356336 | -25 | -25 | -25 | -25 | -20 | -20 | 20 | -1.87687 | -1.853068 | -1.836802 | -1.86082 | -1.918945 | 0 | 0 |  | 1402.08 | 0 |  | 1422.2729 | 0 |  | 742.222 | 0 |  | 742.378 | 0 |  | 1407.16 | 0 |  | 1430.579 | 0 |  | 764.122 | 0 |  | 763.88 | 0 |  | 1417.015 | 0 |  | 1450.746 | 0 |  | 778.147 | 0 |  | 778.227 | 0 |  | 1497.584 | 0 |  | 1502.6639 | 0 |  | 753.273 | 0 |  | 753.409 | 0 |  | 1452.118 | 0 |  | 1453.871 | 0 |  | 703.376 | 0 |  | 703.165 | 0 |  | 1505.356 | 0 |  | 1511.5291 | 0 |  | 747.286 | 0.102 |  | 747.527 | 0.102 |  | 1472.057 | 0 |  | 1479.677 | 0 |  | 774.093 | 0.025 |  | 774.153 | 0.025 | 132.783 | 119.6154 | 104.2061 | 97.84484 | 102.6489 | 114.4346 | 101.51951 | 0 | 0 | 0 | 0 | 0 | -29.0760912 | -7.127494 | -38.83531 | -31.31479559 | -23.71616 | -27.29796 | -15.56586 | -7.983636606 | -7.22704933 | 0 | 0 | 0 | 0 | 0 | 0 | 0 | 46.92175 | 46.3267 | 45.92005 | 46.5205 | 38.3789 | 0 | 0 | -26.53759 | -23.65778 | -23.41591 | -25.23445 | -28.93783 | -33.81196 | -23.56966 | 114.3319 | 110.9696 | 102.9941 | 91.83293 | 96.52415 | 43.56295 | 63.5953
58 | W82393 | 2017-03-20 09:25 | 51.2461 | 50.2745 | 49 | 58 | 1.1118 | 792.8096 | 22518 | 30 | 239962 | 239921 | 139204 | 139212 | 139279 | 139329 | 221002 | 220939 | 239939 | 239632 | 215418 | 215533 | 216036 | 216044 | 294074 | 294058 | 1366.77 | 19443.3516 | 6 | 191.4387 | 191.4387 | 188.428 | 191.4387 | 167.9622 | 3.6254 | 3.6254 | 1189.2578 | 1120.5044 | 1062.3334 | 887.6039 | 1076.8965 | 1008.4785 | 987.1057 | 966.6954 | 947.074 | 937.0637 | 923.9226 | 907.1398 | 16 | 19.2 | 32.5116 | 20.1734 | 12.5204 | 8.7577 | 6.1982 | 4.4301 | 3.3638 | 2.8257 | 2.8066 | 87.32 | 137.16 | 142.9 | 217.58 | 208.49 | 315.38 | 292.05 | 446.76 | 409.54 | 627.97 | 539.15 | 824.79 | 659.65 | 998.89 | 49.5 | 47.4 | 36.6007 | 4.563636 | 6.4837 | 6.4837 | -2.4444 | 6.4837 | 6107415 | 2 |  |  | 3.5029 | 6.5879 | 8.1321 | 10.2521 | 11.9586 | 15.2807 | 3.8082 | 7.3951 | 8.923 | 11.0951 | 13.6885 | 18.8836 | 25.0457 | 24.9751 | 25.0446 | 25.1141 | 25.0534 | 25.245 |  | 12480 | 983 | 8 |  | CC040 | 279 | 1282 | 7 | 8 | 35 | 29.666666 | 4.563636 | 1852.7 | 1743.5072 | 1522.6643 | 1407.6857 | 1351.2285 | 1261.5143 | 1024.1929 | 66.5971 | 60.35 | 58.7407 | 57.7964 | 54.68 | 57.7186 | 49.6364 | 32.5116 | 20.1734 | 12.5204 | 8.7577 | 6.1982 | 4.4301 | 3.3638 | 2.8257 | 0 | 0 | 0 | 0 | 0 | 0.1016 | 0.0254 | 0 | 0 | 0 | 0 | 0 | 0 | 0 | 0.034694 | 0.030882 | 0.028831 | 0.027712 | 0.021083 | 0.008491 | 0.007596 | -0.001369 | -0.004032 | -0.008548 | -0.00578 | -0.007256 | -0.000722 | -0.000316 | 0.079998 | 0.07635 | 0.073933 | 0.07646 | 0.086141 | 0.099743 | 0.095649 | -0.292753 | -0.288681 | -0.285772 | -0.289932 | -0.300071 | -0.297613 | -0.2913 | -1.350117 | -1.323053 | -1.303812 | -1.331535 | -1.400207 | -1.378816 | -1.337268 | -0.465916 | -0.428601 | -0.407565 | -0.452148 | -0.548571 | -0.599666 | -0.545627 | -0.355074 | -0.328935 | -0.310508 | -0.337073 | -0.400601 | -0.38678 | -0.347257 | 0.400391 | 0.354817 | 0.301885 | 0.237002 | 0.363563 | 0.297369 | 0.256253 | -25 | -25 | -25 | -25 | -20 | -30 | 30 | -1.957795 | -1.932966 | -1.916406 | -1.942184 | -2.004115 | 0 | 0 |  | 1402.08 | 0 |  | 1422.2729 | 0 |  | 742.222 | 0 |  | 742.378 | 0 |  | 1407.16 | 0 |  | 1430.579 | 0 |  | 764.122 | 0 |  | 763.88 | 0 |  | 1417.015 | 0 |  | 1450.746 | 0 |  | 778.147 | 0 |  | 778.227 | 0 |  | 1497.584 | 0 |  | 1502.6639 | 0 |  | 753.273 | 0 |  | 753.409 | 0 |  | 1452.118 | 0 |  | 1453.871 | 0 |  | 703.376 | 0 |  | 703.165 | 0 |  | 1505.356 | 0 |  | 1511.5291 | 0 |  | 747.286 | 0.102 |  | 747.527 | 0.102 |  | 1472.057 | 0 |  | 1479.677 | 0 |  | 774.093 | 0.025 |  | 774.153 | 0.025 | 148.2122946 | 133.1168 | 112.5751 | 107.6316 | 116.3962 | 125.8272 | 97.96303 | 0 | 0 | 0 | 0 | 0 | -30.2374808 | -7.39902 | -44.99265 | -35.52397305 | -26.44522 | -29.20322562 | -19.36066 | -10.71202 | -9.73531104 | 0 | 0 | 0 | 0 | 0 | 0 | 0 | 48.944875 | 48.32415 | 47.91015 | 48.5546 | 40.0823 | 0 | 0 | -31.02865 | -25.86607035 | -23.94065 | -26.13253 | -29.99586228 | -34.61188 | -27.08296 | 121.1359 | 120.0509 | 110.0994 | 100.8505 | 107.1219 | 50.26584 | 53.74574
58 | W82394 | 2017-03-20 09:27 | 51.7215 | 50.9294 | 72 | 58 | 1.1118 | 784.5755 | 22265 | 30 | 239962 | 239921 | 139204 | 139212 | 139279 | 139329 | 221002 | 220939 | 239939 | 239632 | 215418 | 215533 | 216036 | 216044 | 294074 | 294058 | 1366.77 | 19465.9316 | 6 | 192.1804 | 192.1804 | 189.1697 | 192.1804 | 168.7039 | 4.3671 | 4.3671 | 1191.6016 | 1122.2964 | 1072.5 | 886.17 | 1067.5878 | 999.9183 | 979.4113 | 960.3073 | 941.8035 | 931.5694 | 918.5959 | 902.7745 | 16 | 24.2 | 32.5675 | 20.1696 | 12.5952 | 8.8527 | 6.2974 | 4.5001 | 3.4193 | 2.8267 | 2.809 | 87.55 | 137.21 | 141.85 | 216.59 | 205.36 | 311.39 | 286.33 | 438.59 | 401.66 | 616.8 | 532.1 | 813.29 | 659.55 | 994.89 | 51 | 47.4 | 37.1115 | 5.6 | 9.1803 | 9.1803 | -6.0449 | 9.1803 | 6107415 | 1 |  |  | 3.5957 | 6.5757 | 8.1793 | 10.1764 | 11.5114 | 14.2814 | 3.8717 | 6.965 | 8.6567 | 10.8 | 12.585 | 15.8833 | 24.8786 | 25.0178 | 24.9876 | 25.1124 | 25.1264 | 24.8644 |  | 12480 | 983 | 9 |  | CC040 | 279 | 1282 | 7 | 8 | 35 | 35 | 5.6 | 1873.9357 | 1766.5215 | 1521.8715 | 1388.5643 | 1357.4572 | 1275.2357 | 1194.0072 | 55.5864 | 52.5986 | 51.3057 | 51.1129 | 51.4407 | 56.8636 | 46.81 | 32.5675 | 20.1696 | 12.5952 | 8.8527 | 6.2974 | 4.5001 | 3.4193 | 2.8267 | 0 | 0 | 0 | 0 | 0 | 0.1016 | 0.0254 | 0 | 0 | 0 | 0 | 0 | 0 | 0 | 0.034702 | 0.03059 | 0.028259 | 0.027434 | 0.020819 | 0.009235 | 0.008331 | -0.001351 | -0.003959 | -0.008378 | -0.005597 | -0.007032 | -0.000965 | -0.000453 | 0.080025 | 0.076382 | 0.073965 | 0.076495 | 0.086175 | 0.099764 | 0.095534 | -0.292399 | -0.288245 | -0.285366 | -0.28945 | -0.299671 | -0.297081 | -0.291683 | -1.348996 | -1.321388 | -1.302982 | -1.329566 | -1.3991 | -1.373068 | -1.337493 | -0.464808 | -0.42782 | -0.40688 | -0.451451 | -0.547466 | -0.598116 | -0.540865 | -0.356304 | -0.329535 | -0.310946 | -0.337407 | -0.401571 | -0.388244 | -0.354027 | 0.400583 | 0.356194 | 0.306046 | 0.240941 | 0.369991 | 0.301379 | 0.25649 | -30 | -30 | -30 | -30 | -25 | -40 | 40 | -1.956147 | -1.931345 | -1.914778 | -1.940499 | -2.002505 | 0 | 0 |  | 1402.08 | 0 |  | 1422.2729 | 0 |  | 742.222 | 0 |  | 742.378 | 0 |  | 1407.16 | 0 |  | 1430.579 | 0 |  | 764.122 | 0 |  | 763.88 | 0 |  | 1417.015 | 0 |  | 1450.746 | 0 |  | 778.147 | 0 |  | 778.227 | 0 |  | 1497.584 | 0 |  | 1502.6639 | 0 |  | 753.273 | 0 |  | 753.409 | 0 |  | 1452.118 | 0 |  | 1453.871 | 0 |  | 703.376 | 0 |  | 703.165 | 0 |  | 1505.356 | 0 |  | 1511.5291 | 0 |  | 747.286 | 0.102 |  | 747.527 | 0.102 |  | 1472.057 | 0 |  | 1479.677 | 0 |  | 774.093 | 0.025 |  | 774.153 | 0.025 | 149.9617 | 134.9304 | 112.5652 | 106.2182 | 116.9789 | 127.2226 | 114.0683 | 0 | 0 | 0 | 0 | 0 | -30.1834296 | -7.4087482 | -44.99037 | -35.18988 | -25.90459 | -29.03373 | -19.2893917 | -11.35527236 | -10.53677 | 0 | 0 | 0 | 0 | 0 | 0 | 0 | 58.68441 | 57.94035 | 57.44334 | 58.21497 | 50.062625 | 0 | 0 | -25.837 | -22.50273 | -20.87526 | -23.07497 | -28.16203 | -34.01103 | -25.31789065 | 137.8187 | 135.1782 | 123.2287 | 112.3245 | 119.5901 | 51.67288 | 70.80488
58 | W82395 | 2017-03-20 09:29 | 52.3277 | 51.6367 | 60 | 58 | 1.1118 | 785.1227 | 22293 | 30 | 239962 | 239921 | 139204 | 139212 | 139279 | 139329 | 221002 | 220939 | 239939 | 239632 | 215418 | 215533 | 216036 | 216044 | 294074 | 294058 | 1366.77 | 19488.5137 | 6 | 192.9226 | 192.9226 | 189.9119 | 192.9226 | 169.4461 | 5.1093 | 5.1093 | 1183.3984 | 1115.7986 | 1062.8334 | 876.9702 | 1060.4756 | 992.7068 | 972.3983 | 953.3333 | 935.0052 | 924.9882 | 912.534 | 895.5565 | 16 | 28.6 | 32.3281 | 20.0922 | 12.5845 | 8.8464 | 6.2726 | 4.4934 | 3.3765 | 2.8248 | 2.8091 | 87.41 | 136.75 | 141.79 | 216.08 | 205.43 | 311.36 | 287.94 | 439.47 | 405.88 | 617.24 | 537.78 | 821.17 | 659.65 | 996.81 | 50.2 | 47.5 | 37.0337 | 6.481819 | 9.489 | 9.489 | -4.9338 | 9.489 | 6107415 | 2 |  |  | 3.6571 | 6.8293 | 8.2664 | 10.2757 | 11.885 | 15.0593 | 4.3117 | 7.375 | 9.0067 | 10.8117 | 12.7 | 17.7067 | 24.9401 | 24.9641 | 25.0062 | 25.1418 | 24.9989 | 24.9706 |  | 12480 | 983 | 10 |  | CC040 | 279 | 1282 | 7 | 8 | 35 | 35.333336 | 6.481819 | 1904.1 | 1792.6357 | 1548.8643 | 1429.45 | 1370.4928 | 1339.5072 | 1090.7285 | 57.0414 | 55.8436 | 55.8586 | 55.5671 | 54.895 | 57.7843 | 51.2093 | 32.3281 | 20.0922 | 12.5845 | 8.8464 | 6.2726 | 4.4934 | 3.3765 | 2.8248 | 0 | 0 | 0 | 0 | 0 | 0.1016 | 0.0254 | 0 | 0 | 0 | 0 | 0 | 0 | 0 | 0.036874 | 0.032044 | 0.029281 | 0.027577 | 0.021186 | 0.009317 | 0.008387 | -0.001354 | -0.003968 | -0.008398 | -0.005608 | -0.007055 | -0.000672 | -0.000262 | 0.079988 | 0.076346 | 0.073932 | 0.076457 | 0.086137 | 0.099691 | 0.095603 | -0.292784 | -0.288632 | -0.28573 | -0.289866 | -0.300038 | -0.29792 | -0.291607 | -1.349004 | -1.321445 | -1.302915 | -1.329804 | -1.398925 | -1.380681 | -1.33951 | -0.465311 | -0.428264 | -0.407353 | -0.451842 | -0.548154 | -0.598233 | -0.544227 | -0.356308 | -0.329585 | -0.310882 | -0.337639 | -0.401376 | -0.389194 | -0.349349 | 0.400523 | 0.355867 | 0.305328 | 0.239432 | 0.366175 | 0.297963 | 0.256437 | -30 | -30 | -30 | -30 | -25 | -30 | 30 | -1.957347 | -1.932504 | -1.915987 | -1.94183 | -2.003936 | 0 | 0 |  | 1402.08 | 0 |  | 1422.2729 | 0 |  | 742.222 | 0 |  | 742.378 | 0 |  | 1407.16 | 0 |  | 1430.579 | 0 |  | 764.122 | 0 |  | 763.88 | 0 |  | 1417.015 | 0 |  | 1450.746 | 0 |  | 778.147 | 0 |  | 778.227 | 0 |  | 1497.584 | 0 |  | 1502.6639 | 0 |  | 753.273 | 0 |  | 753.409 | 0 |  | 1452.118 | 0 |  | 1453.871 | 0 |  | 703.376 | 0 |  | 703.165 | 0 |  | 1505.356 | 0 |  | 1511.5291 | 0 |  | 747.286 | 0.102 |  | 747.527 | 0.102 |  | 1472.057 | 0 |  | 1479.677 | 0 |  | 774.093 | 0.025 |  | 774.153 | 0.025 | 152.3051508 | 136.8606 | 114.5106 | 109.2915 | 118.0501 | 133.5368 | 104.2769 | 0 | 0 | 0 | 0 | 0 | -30.268672 | -7.4068178 | -47.91662208 | -37.10088982 | -27.20877 | -29.21446 | -19.76821 | -11.93599 | -10.88351875 | 0 | 0 | 0 | 0 | 0 | 0 | 0 | 58.72041 | 57.97512 | 57.47961 | 58.2549 | 50.0984 | 0 | 0 | -26.54199 | -23.9158 | -22.75417 | -25.10755 | -30.09091383 | -34.56848 | -27.86948 | 136.5669 | 133.819 | 122.0273 | 113.2243 | 118.2894 | 56.76368 | 58.1171
58 | W82396 | 2017-03-20 09:31 | 52.2634 | 51.9595 | 73 | 57 | 1.1893 | 574.1695 | 26029 | 30 | 239962 | 239921 | 139204 | 139212 | 139279 | 139329 | 221002 | 220939 | 239939 | 239632 | 215418 | 215533 | 216036 | 216044 | 294074 | 294058 | 1366.77 | 19514.9531 | 6 | 193.3386 | 193.3386 | 190.3278 | 193.3386 | 169.862 | 5.5252 | 5.5252 | 1171.6797 | 1086.4506 | 1028.8334 | 879.474 | 1058.6923 | 995.9697 | 976.0543 | 957.8521 | 939.7136 | 929.1433 | 916.9294 | 902.7075 | 15.6 | 19.4 | 32.3834 | 22.0747 | 14.9784 | 10.9946 | 8.1682 | 6.14 | 4.7969 | 4.1098 | 4.0954 | 87.04 | 137.28 | 129.92 | 202.15 | 178.81 | 277.85 | 239.36 | 374.54 | 320.2 | 501.28 | 408.21 | 644.25 | 488.75 | 756 | 48.5 | 47.5 | 33.174 | 13.688889 | 18.9478 | 18.9478 | -14.8435 | 18.9478 | 6401269 | 1 |  |  | 3.8893 | 6.9086 | 8.4607 | 10.495 | 12.0029 | 15.9779 | 4.3161 | 7.6214 | 9.1518 | 11.5125 | 13.5804 | 18.6357 | 24.869 | 24.9691 | 25.0406 | 25.1346 | 25.0124 | 25.0574 |  | 12480 | 983 | 11 |  | EA061 | 406 | 1414 | 9 | 5 | 25 | 33.333336 | 13.688889 | 1895.8643 | 1860.9429 | 1640.0215 | 1475.7285 | 1376.55 | 1350.9357 | 1278.5358 | 87.8314 | 95.9757 | 102.2864 | 97.1043 | 64.1043 | 62.5693 | 53.2743 | 32.3834 | 22.0747 | 14.9784 | 10.9946 | 8.1682 | 6.14 | 4.7969 | 4.1098 | 0 | 0 | 0 | 0 | 0 | 0.1016 | 0.0254 | 0 | 0 | 0 | 0 | 0 | 0 | 0 | 0.059852 | 0.053274 | 0.04943 | 0.04603 | 0.04029 | 0.020039 | 0.018517 | -0.005 | -0.014759 | -0.033172 | -0.020742 | -0.02241 | -0.009773 | -0.005537 | 0.072879 | 0.069557 | 0.067349 | 0.069657 | 0.078485 | 0.090632 | 0.086848 | -0.34823 | -0.343358 | -0.340063 | -0.344981 | -0.356808 | -0.354227 | -0.347292 | -1.296368 | -1.270232 | -1.25324 | -1.280577 | -1.344081 | -1.325859 | -1.289158 | -0.599904 | -0.551943 | -0.524552 | -0.582272 | -0.706882 | -0.773488 | -0.701413 | -0.302415 | -0.280027 | -0.264801 | -0.286966 | -0.340406 | -0.330022 | -0.298714 | 0.39764 | 0.361455 | 0.324532 | 0.264353 | 0.424123 | 0.357623 | 0.31577 | -30 | -30 | -30 | -25 | -25 | -20 | 20 | -2.357116 | -2.327254 | -2.307879 | -2.340186 | -2.41365 | 0 | 0 |  | 1402.08 | 0 |  | 1422.2729 | 0 |  | 742.222 | 0 |  | 742.378 | 0 |  | 1407.16 | 0 |  | 1430.579 | 0 |  | 764.122 | 0 |  | 763.88 | 0 |  | 1417.015 | 0 |  | 1450.746 | 0 |  | 778.147 | 0 |  | 778.227 | 0 |  | 1497.584 | 0 |  | 1502.6639 | 0 |  | 753.273 | 0 |  | 753.409 | 0 |  | 1452.118 | 0 |  | 1453.871 | 0 |  | 703.376 | 0 |  | 703.165 | 0 |  | 1505.356 | 0 |  | 1511.5291 | 0 |  | 747.286 | 0.102 |  | 747.527 | 0.102 |  | 1472.057 | 0 |  | 1479.677 | 0 |  | 774.093 | 0.025 |  | 774.153 | 0.025 | 138.1687 | 129.4416 | 110.4538 | 102.7948 | 108.0385 | 122.438 | 111.0383 | 0 | 0 | 0 | 0 | 0 | -35.9894632 | -8.8212168 | -71.10838 | -48.92298548 | -20.37517592 | -32.38323 | -24.03216828 | -13.61127 | -16.73327084 | 0 | 0 | 0 | 0 | 0 | 0 | 0 | 70.71348 | 69.81762 | 69.23637 | 58.50465 | 60.34125 | 0 | 0 | -52.69041 | -52.97312 | -53.65454 | -56.54111 | -45.31418 | -48.3966 | -37.36729 | 85.08339 | 97.36312 | 105.6605 | 72.37512 | 99.03343 | 24.44066995 | 48.1165
58 | W82397 | 2017-03-20 09:33 | 52.6574 | 52.4314 | 57 | 52 | 1.1118 | 678.1997 | 21616 | 30 | 239962 | 239921 | 139204 | 139212 | 139279 | 139329 | 221002 | 220939 | 239939 | 239632 | 215418 | 215533 | 216036 | 216044 | 294074 | 294058 | 1366.77 | 19536.9375 | 6 | 193.9797 | 193.9797 | 190.969 | 193.9797 | 170.5032 | 6.1664 | 6.1664 | 1177.5391 | 1102.2771 | 1054.6666 | 881.6238 | 1044.8291 | 979.6174 | 961.2355 | 944.0053 | 927.2328 | 918.8008 | 907.5947 | 892.4374 | 15.8 | 20.4 | 32.0193 | 20.2045 | 12.6693 | 8.9014 | 6.3126 | 4.518 | 3.4097 | 2.8242 | 2.8136 | 86.55 | 128.51 | 140.5 | 203.02 | 204.85 | 292.44 | 287.63 | 413.6 | 406.13 | 583.2 | 537.11 | 775.9 | 659.75 | 948.03 | 49.4 | 47.6 | 31.0907 | 0.627273 | 0.7104 | 2.0418 | 0.3149 | 0.7104 | 6108093 | 2 |  |  | 3.7429 | 6.7657 | 8.3764 | 10.4221 | 11.9543 | 15.1143 | 3.9934 | 7.1033 | 9.0475 | 11.2738 | 13.2738 | 16.9754 | 24.995 | 25.1032 | 25.0064 | 25.0466 | 25.0907 | 25.0929 |  | 12480 | 983 | 12 |  | CC040 | 279 | 1441 | 7 | 8 | 25 | 26.833334 | 0.627273 | 2129.2571 | 2012.6215 | 1726.0571 | 1580.6215 | 1526.4 | 1502.4214 | 1345.7357 | 101.6407 | 110.6436 | 119.9186 | 119.6764 | 66.6664 | 42.5743 | 60.5271 | 32.0193 | 20.2045 | 12.6693 | 8.9014 | 6.3126 | 4.518 | 3.4097 | 2.8242 | 0 | 0 | 0 | 0 | 0 | 0.1016 | 0.0254 | 0 | 0 | 0 | 0 | 0 | 0 | 0 | 0.056196 | 0.049565 | 0.045746 | 0.045518 | 0.039381 | 0.019141 | 0.017698 | -0.005864 | -0.017396 | -0.03932 | -0.025417 | -0.027208 | -0.01209 | -0.006875 | 0.070542 | 0.067335 | 0.065208 | 0.06744 | 0.075977 | 0.08764 | 0.08397 | -0.362869 | -0.35763 | -0.354008 | -0.359192 | -0.371655 | -0.369144 | -0.362024 | -1.286758 | -1.260004 | -1.242211 | -1.269888 | -1.333349 | -1.316975 | -1.28093 | -0.59815 | -0.550807 | -0.524008 | -0.581562 | -0.705412 | -0.772091 | -0.699589 | -0.29184 | -0.269582 | -0.254206 | -0.275657 | -0.327845 | -0.31792 | -0.28825 | 0.388558 | 0.347528 | 0.275842 | 0.214053 | 0.323797 | 0.262504 | 0.225117 | -30 | -30 | -30 | -25 | -25 | -10 | 10 | -2.44832 | -2.416784 | -2.395547 | -2.42916 | -2.506112 | 0 | 0 |  | 1402.08 | 0 |  | 1422.2729 | 0 |  | 742.222 | 0 |  | 742.378 | 0 |  | 1407.16 | 0 |  | 1430.579 | 0 |  | 764.122 | 0 |  | 763.88 | 0 |  | 1417.015 | 0 |  | 1450.746 | 0 |  | 778.147 | 0 |  | 778.227 | 0 |  | 1497.584 | 0 |  | 1502.6639 | 0 |  | 753.273 | 0 |  | 753.409 | 0 |  | 1452.118 | 0 |  | 1453.871 | 0 |  | 703.376 | 0 |  | 703.165 | 0 |  | 1505.356 | 0 |  | 1511.5291 | 0 |  | 747.286 | 0.102 |  | 747.527 | 0.102 |  | 1472.057 | 0 |  | 1479.677 | 0 |  | 774.093 | 0.025 |  | 774.153 | 0.025 | 150.2021 | 135.5199 | 112.5527 | 106.5971 | 115.9712928 | 131.6722 | 113.0014 | 0 | 0 | 0 | 0 | 0 | -37.5050304 | -9.1954096 | -64.7651 | -40.53307 | -7.982447886 | -25.52602 | -16.23086 | -9.285990725 | -13.86350539 | 0 | 0 | 0 | 0 | 0 | 0 | 0 | 73.4496 | 72.50352 | 71.86641 | 60.729 | 62.6528 | 0 | 0 | -60.79638 | -60.94327 | -62.83831 | -69.59925 | -47.02728 | -32.87123 | -42.34409 | 98.09017 | 106.5471 | 113.5984 | 72.20085 | 115.366 | 52.00996 | 47.59842
58 | W82398 | 2017-03-20 09:36 | 52.506 | 52.7534 | 112 | 69 | 1.2625 | 593.6257 | 26392 | 30 | 239962 | 239921 | 139204 | 139212 | 139279 | 139329 | 221002 | 220939 | 239939 | 239632 | 215418 | 215533 | 216036 | 216044 | 294074 | 294058 | 1366.77 | 19591.1172 | 6 | 194.4905 | 194.4905 | 191.4798 | 194.4905 | 171.014 | 6.6772 | 6.6772 | 1208.0078 | 1104.356 | 1057 | 876.507 | 1060.746 | 995.8859 | 974.1809 | 953.7806 | 934.0579 | 922.3912 | 908.4583 | 892.1265 | 17 | 17.8 | 32.1956 | 20.9576 | 13.5754 | 9.8435 | 7.2235 | 5.461 | 4.388 | 3.8478 | 3.8463 | 75.85 | 107.47 | 119.23 | 165.15 | 166.53 | 231.82 | 225.73 | 316.89 | 302.9 | 420.66 | 378.61 | 526.9 | 439.32 | 610.66 | 49.8 | 47.6 | 45.1389 | -46.037502 | -23.7813 | 26.5529 | 1.7751 | -23.7813 | 6104664 | 1 |  |  | 4.4657 | 8.2621 | 10.1729 | 12.6979 | 14.9343 | 20.4321 | 4.7397 | 8.5441 | 10.6647 | 13.2735 | 15.7088 | 21.775 | 24.9205 | 25.0132 | 25.0399 | 25.0675 | 25.0708 | 25.1641 |  | 12480 | 983 | 13 |  | CC715 | 381 | 1481 | 9 | 3 | 35 | 43.666664 | -46.037502 | 2232.7715 | 2195.6428 | 1857.0571 | 1730.3357 | 1582.5571 | 1536.7142 | 1415.45 | 97.4664 | 98.5829 | 97.48 | 100.0693 | 78.2693 | 48.4879 | 50.6736 | 32.1956 | 20.9576 | 13.5754 | 9.8435 | 7.2235 | 5.461 | 4.388 | 3.8478 | 0 | 0 | 0 | 0 | 0 | 0.1016 | 0.0254 | 0 | 0 | 0 | 0 | 0 | 0 | 0 | 0.055147 | 0.048774 | 0.045022 | 0.045681 | 0.038384 | 0.018675 | 0.017272 | -0.006727 | -0.019807 | -0.044606 | -0.028337 | -0.028525 | -0.01293 | -0.00734 | 0.067739 | 0.064645 | 0.062606 | 0.064745 | 0.072956 | 0.084105 | 0.080583 | -0.378174 | -0.373015 | -0.369347 | -0.374848 | -0.387381 | -0.384631 | -0.377194 | -1.27074 | -1.245743 | -1.230468 | -1.258363 | -1.316992 | -1.29962 | -1.263848 | -0.659218 | -0.606119 | -0.57685 | -0.639936 | -0.777239 | -0.851663 | -0.771727 | -0.275342 | -0.255444 | -0.24063 | -0.261273 | -0.309525 | -0.299802 | -0.271793 | 0.3887 | 0.356347 | 0.290805 | 0.232339 | 0.369905 | 0.315162 | 0.285016 | -30 | -30 | -20 | -15 | -25 | 0 | 0 | -2.542367 | -2.509549 | -2.487893 | -2.522654 | -2.600134 | 0 | 0 |  | 1402.08 | 0 |  | 1422.2729 | 0 |  | 742.222 | 0 |  | 742.378 | 0 |  | 1407.16 | 0 |  | 1430.579 | 0 |  | 764.122 | 0 |  | 763.88 | 0 |  | 1417.015 | 0 |  | 1450.746 | 0 |  | 778.147 | 0 |  | 778.227 | 0 |  | 1497.584 | 0 |  | 1502.6639 | 0 |  | 753.273 | 0 |  | 753.409 | 0 |  | 1452.118 | 0 |  | 1453.871 | 0 |  | 703.376 | 0 |  | 703.165 | 0 |  | 1505.356 | 0 |  | 1511.5291 | 0 |  | 747.286 | 0.102 |  | 747.527 | 0.102 |  | 1472.057 | 0 |  | 1479.677 | 0 |  | 774.093 | 0.025 |  | 774.153 | 0.025 | 151.2457 | 141.9373 | 116.2629 | 112.0306 | 115.457 | 129.2453 | 114.0612 | 0 | 0 | 0 | 0 | 0 | -39.0785096 | -9.5807276 | -61.5292308 | -36.08544 | -0.511874688 | -21.82505 | -12.98422 | -7.4663169 | -12.55254 | 0 | 0 | 0 | 0 | 0 | 0 | 0 | 76.27101 | 75.28647 | 49.75786 | 37.83981 | 65.00335 | 0 | 0 | -64.25161 | -59.75297 | -56.231338 | -64.03795 | -60.83395 | -41.29535 | -39.10619 | 101.7359 | 121.3854 | 109.2776 | 64.0074 | 106.6422 | 41.40517 | 52.82176
58 | W82399 | 2017-03-20 09:38 | 53.5075 | 53.7798 | 40 | 70 | 1.2625 | 594.3682 | 26458 | 30 | 239962 | 239921 | 139204 | 139212 | 139279 | 139329 | 221002 | 220939 | 239939 | 239632 | 215418 | 215533 | 216036 | 216044 | 294074 | 294058 | 1366.77 | 19591.1172 | 6 | 195.002 | 195.002 | 191.9912 | 195.002 | 171.5254 | 7.1886 | 7.1886 | 1192.7734 | 1103.3298 | 1048.6666 | 875.3814 | 1063.9926 | 998.4787 | 975.8409 | 954.517 | 933.7983 | 921.1514 | 906.3112 | 889.1306 | 16.6 | 17.6 | 32.1472 | 20.7434 | 13.5218 | 9.8437 | 7.2081 | 5.479 | 4.4017 | 3.8506 | 3.8491 | 75.38 | 108.42 | 118.66 | 166.2 | 165.26 | 231.63 | 224.04 | 315.96 | 299.83 | 416.9 | 372.91 | 522.27 | 432.05 | 607.23 | 49.5 | 47.5 | 44.9618 | 0.975 | 3.3564 | 4.3537 | 4.8819 | 3.3564 | 6104664 | 2 |  |  | 4.3721 | 7.9914 | 9.7621 | 12.2593 | 14.5729 | 19.7414 | 4.5912 | 8.0353 | 10.2441 | 12.9162 | 15.1368 | 21.1044 | 24.9334 | 24.9651 | 25.0376 | 25.0349 | 25.0316 | 25.2289 |  | 12480 | 983 | 14 |  | CC715 | 381 | 1481 | 9 | 3 | 35 | 36.666664 | 0.975 | 2250.8215 | 2202.2856 | 1886.0428 | 1773.5 | 1590.7928 | 1583.95 | 1463.7 | 103.4121 | 103.495 | 103.4814 | 102.9157 | 96.6443 | 64.6993 | 56.655 | 32.1472 | 20.7434 | 13.5218 | 9.8437 | 7.2081 | 5.479 | 4.4017 | 3.8506 | 0 | 0 | 0 | 0 | 0 | 0.1016 | 0.0254 | 0 | 0 | 0 | 0 | 0 | 0 | 0 | 0.05278 | 0.045817 | 0.042926 | 0.043622 | 0.035107 | 0.017094 | 0.015674 | -0.006723 | -0.019907 | -0.043691 | -0.027808 | -0.028536 | -0.012337 | -0.006996 | 0.067685 | 0.064596 | 0.062557 | 0.06469 | 0.0729 | 0.084026 | 0.080496 | -0.378821 | -0.373586 | -0.369825 | -0.375304 | -0.387689 | -0.385004 | -0.377669 | -1.275416 | -1.249812 | -1.233029 | -1.259685 | -1.316888 | -1.299299 | -1.263932 | -0.659561 | -0.60658 | -0.577237 | -0.640096 | -0.777779 | -0.851836 | -0.771435 | -0.275332 | -0.255262 | -0.240522 | -0.261484 | -0.30937 | -0.300069 | -0.272465 | 0.387418 | 0.353534 | 0.288961 | 0.230778 | 0.367774 | 0.314862 | 0.28513 | -20 | -20 | -10 | -10 | -25 | 10 | -10 | -2.543114 | -2.510472 | -2.488794 | -2.523028 | -2.600052 | 0 | 0 |  | 1402.08 | 0 |  | 1422.2729 | 0 |  | 742.222 | 0 |  | 742.378 | 0 |  | 1407.16 | 0 |  | 1430.579 | 0 |  | 764.122 | 0 |  | 763.88 | 0 |  | 1417.015 | 0 |  | 1450.746 | 0 |  | 778.147 | 0 |  | 778.227 | 0 |  | 1497.584 | 0 |  | 1502.6639 | 0 |  | 753.273 | 0 |  | 753.409 | 0 |  | 1452.118 | 0 |  | 1453.871 | 0 |  | 703.376 | 0 |  | 703.165 | 0 |  | 1505.356 | 0 |  | 1511.5291 | 0 |  | 747.286 | 0.102 |  | 747.527 | 0.102 |  | 1472.057 | 0 |  | 1479.677 | 0 |  | 774.093 | 0.025 |  | 774.153 | 0.025 | 152.3469 | 142.2588 | 117.9852 | 114.727715 | 115.9688 | 133.0929827 | 117.8219952 | 0 | 0 | 0 | 0 | 0 | -39.1164064 | -9.5927926 | -58.74183 | -32.38262892 | 0.943267185 | -19.92065859 | -8.653271048 | -6.180765343 | -10.9684 | 0 | 0 | 0 | 0 | 0 | 0 | 0 | 50.86228 | 50.20944 | 24.88794 | 25.23028 | 65.0013 | 0 | 0 | -68.20659 | -62.7779971 | -59.73329 | -65.87593 | -75.16791 | -55.11319 | -43.70565 | 76.26071 | 97.30765 | 84.08309 | 54.16141 | 97.14892 | 32.68262 | 53.55515
58 | W82400 | 2017-03-20 09:40 | 53.9439 | 54.4592 | 75 | 73 | 1.2625 | 593.2621 | 26413 | 30 | 239962 | 239921 | 139204 | 139212 | 139279 | 139329 | 221002 | 220939 | 239939 | 239632 | 215418 | 215533 | 216036 | 216044 | 294074 | 294058 | 1366.77 | 19618.2227 | 6 | 195.5125 | 195.5125 | 192.5017 | 195.5125 | 172.0359 | 7.6991 | 7.6991 | 1216.2109 | 1122.6234 | 1069.6666 | 874.7876 | 1076.7045 | 1007.9546 | 983.7477 | 961.11 | 939.2416 | 925.995 | 910.2856 | 892.7043 | 15.8 | 19.4 | 32.2852 | 20.4686 | 13.2769 | 9.6594 | 7.1 | 5.3988 | 4.3771 | 3.8545 | 3.8566 | 72.27 | 105.93 | 113.96 | 163.6 | 159.35 | 229.52 | 215.28 | 313.4 | 286.89 | 411.82 | 354.31 | 512.07 | 408.9 | 591.56 | 49.3 | 47.5 | 47.0588 | 3.757143 | 6.0452 | 6.0452 | 1.4039 | 6.0452 | 6104664 | 1 |  |  | 4.2786 | 7.9793 | 9.7864 | 12.2636 | 14.9743 | 19.9757 | 4.4056 | 8.0819 | 10.0097 | 12.7222 | 15.4694 | 21.1806 | 24.9349 | 24.9799 | 25.0749 | 25.0919 | 24.892 | 25.1626 |  | 12480 | 983 | 15 |  | CC715 | 381 | 1481 | 9 | 3 | 35 | 29.833334 | 3.757143 | 2238.9214 | 2163.7356 | 1831.4143 | 1733.95 | 1567.7858 | 1502.6786 | 1409.7858 | 99.51 | 101.8407 | 102.9436 | 105.1071 | 100.93 | 66.3329 | 59.4693 | 32.2852 | 20.4686 | 13.2769 | 9.6594 | 7.1 | 5.3988 | 4.3771 | 3.8545 | 0 | 0 | 0 | 0 | 0 | 0.1016 | 0.0254 | 0 | 0 | 0 | 0 | 0 | 0 | 0 | 0.052385 | 0.045139 | 0.041468 | 0.041803 | 0.033418 | 0.016992 | 0.015462 | -0.00672 | -0.0199 | -0.043666 | -0.027792 | -0.028535 | -0.011844 | -0.006741 | 0.067702 | 0.064618 | 0.062583 | 0.064716 | 0.072925 | 0.084081 | 0.08055 | -0.378746 | -0.373398 | -0.369527 | -0.375026 | -0.387456 | -0.384424 | -0.377074 | -1.275749 | -1.249608 | -1.232108 | -1.258958 | -1.316284 | -1.295314 | -1.259804 | -0.659399 | -0.606784 | -0.577688 | -0.640549 | -0.778087 | -0.852897 | -0.772484 | -0.275395 | -0.254898 | -0.239854 | -0.260806 | -0.308845 | -0.298875 | -0.271318 | 0.386029 | 0.349758 | 0.28582 | 0.228558 | 0.36507 | 0.314365 | 0.285637 | -20 | -20 | -10 | -10 | -25 | 20 | -20 | -2.542262 | -2.509669 | -2.488125 | -2.522359 | -2.599353 | 0 | 0 |  | 1402.08 | 0 |  | 1422.2729 | 0 |  | 742.222 | 0 |  | 742.378 | 0 |  | 1407.16 | 0 |  | 1430.579 | 0 |  | 764.122 | 0 |  | 763.88 | 0 |  | 1417.015 | 0 |  | 1450.746 | 0 |  | 778.147 | 0 |  | 778.227 | 0 |  | 1497.584 | 0 |  | 1502.6639 | 0 |  | 753.273 | 0 |  | 753.409 | 0 |  | 1452.118 | 0 |  | 1453.871 | 0 |  | 703.376 | 0 |  | 703.165 | 0 |  | 1505.356 | 0 |  | 1511.5291 | 0 |  | 747.286 | 0.102 |  | 747.527 | 0.102 |  | 1472.057 | 0 |  | 1479.677 | 0 |  | 774.093 | 0.025 |  | 774.153 | 0.025 | 151.5795 | 139.8163 | 114.6154 | 112.2143082 | 114.3308 | 126.3467 | 113.5582 | 0 | 0 | 0 | 0 | 0 | -39.0574784 | -9.5776796 | -58.25708 | -31.53886 | 2.708173384 | -17.63926 | -6.427414772 | -6.668276472 | -10.98675 | 0 | 0 | 0 | 0 | 0 | 0 | 0 | 50.84524 | 50.19338 | 24.88125 | 25.22359 | 64.983825 | 0 | 0 | -65.61679449 | -61.79531 | -59.46928 | -67.32625 | -78.53232091 | -56.57513 | -45.93908 | 78.55082 | 96.67548338 | 82.73554 | 52.47239 | 94.35487 | 24.04583 | 47.05473
58 | W82401 | 2017-03-20 09:42 | 54.4039 | 55.125 | 69 | 73 | 1.2625 | 591.5249 | 26374 | 30 | 239962 | 239921 | 139204 | 139212 | 139279 | 139329 | 221002 | 220939 | 239939 | 239632 | 215418 | 215533 | 216036 | 216044 | 294074 | 294058 | 1366.77 | 19645.2383 | 6 | 196.0215 | 196.0215 | 193.0107 | 196.0215 | 172.5449 | 8.2081 | 8.2081 | 1203.3203 | 1113.7977 | 1063.6666 | 870.3246 | 1070.1171 | 1001.4268 | 977.6648 | 955.539 | 934.0779 | 921.2194 | 906.2681 | 888.5172 | 16.2 | 19.2 | 32.3138 | 20.6917 | 13.4747 | 9.7786 | 7.1691 | 5.4583 | 4.3742 | 3.8558 | 3.8555 | 70.95 | 105.82 | 112 | 161.84 | 156.53 | 227.23 | 212.04 | 310.06 | 283.61 | 407.52 | 351.33 | 509.75 | 406.16 | 588.68 | 50.3 | 47.4 | 46.2895 | -16.257143 | -6.5624 | 8.7275 | 3.207 | -6.5624 | 6109612 | 2 |  |  | 4.3529 | 7.9629 | 9.6593 | 12.2621 | 14.8114 | 19.8943 | 4.5986 | 8.0397 | 10.1151 | 12.7137 | 15.0493 | 21.1288 | 24.9399 | 24.9524 | 25.0466 | 25.0235 | 24.9434 | 25.2634 |  | 12480 | 983 | 16 |  | CC715 | 381 | 1481 | 9 | 3 | 35 | 37.833336 | -16.257143 | 2293.5857 | 2244.1213 | 1922.8 | 1813.9 | 1636.0358 | 1665.3928 | 1405.5571 | 102.1343 | 100.4571 | 98.0357 | 99.2236 | 101.0614 | 65.8693 | 52.8507 | 32.3138 | 20.6917 | 13.4747 | 9.7786 | 7.1691 | 5.4583 | 4.3742 | 3.8558 | 0 | 0 | 0 | 0 | 0 | 0.1016 | 0.0254 | 0 | 0 | 0 | 0 | 0 | 0 | 0 | 0.0523 | 0.04471 | 0.040466 | 0.040504 | 0.032306 | 0.01698 | 0.015414 | -0.006721 | -0.019903 | -0.043674 | -0.027797 | -0.028541 | -0.011792 | -0.006717 | 0.067545 | 0.064461 | 0.062428 | 0.064556 | 0.072747 | 0.083826 | 0.080366 | -0.379489 | -0.374349 | -0.370539 | -0.376048 | -0.388471 | -0.385559 | -0.377561 | -1.273766 | -1.249508 | -1.232338 | -1.259173 | -1.316313 | -1.292834 | -1.254362 | -0.661103 | -0.607931 | -0.578589 | -0.641566 | -0.779476 | -0.852954 | -0.774732 | -0.274592 | -0.254655 | -0.239874 | -0.260814 | -0.308683 | -0.300155 | -0.270313 | 0.38697 | 0.352552 | 0.287744 | 0.22971 | 0.366435 | 0.314624 | 0.285559 | -20 | -20 | -10 | -10 | -25 | 30 | -30 | -2.542562 | -2.509943 | -2.488322 | -2.522553 | -2.59956 | 0 | 0 |  | 1402.08 | 0 |  | 1422.2729 | 0 |  | 742.222 | 0 |  | 742.378 | 0 |  | 1407.16 | 0 |  | 1430.579 | 0 |  | 764.122 | 0 |  | 763.88 | 0 |  | 1417.015 | 0 |  | 1450.746 | 0 |  | 778.147 | 0 |  | 778.227 | 0 |  | 1497.584 | 0 |  | 1502.6639 | 0 |  | 753.273 | 0 |  | 753.409 | 0 |  | 1452.118 | 0 |  | 1453.871 | 0 |  | 703.376 | 0 |  | 703.165 | 0 |  | 1505.356 | 0 |  | 1511.5291 | 0 |  | 747.286 | 0.102 |  | 747.527 | 0.102 |  | 1472.057 | 0 |  | 1479.677 | 0 |  | 774.093 | 0.025 |  | 774.153 | 0.025 | 154.9202 | 144.6583 | 120.0365584 | 117.0981284 | 119.0167 | 139.6032 | 112.959 | 0 | 0 | 0 | 0 | 0 | -39.1727944 | -9.5900494 | -58.05698 | -30.99654 | 3.953340304 | -16.00031 | -4.955918445 | -6.707222792 | -10.90919 | 0 | 0 | 0 | 0 | 0 | 0 | 0 | 50.85124 | 50.19886 | 24.88322 | 25.22553 | 64.989 | 0 | 0 | -67.52129 | -61.07099 | -56.72238 | -63.65849 | -78.77494 | -56.18348 | -40.94513 | 80.19321 | 102.7896 | 92.15074 | 62.66486 | 100.2748 | 37.53972 | 51.51464
58 | W82402 | 2017-03-20 09:45 | 54.7588 | 55.659 | 77 | 74 | 1.2625 | 590.8615 | 26312 | 30 | 239962 | 239921 | 139204 | 139212 | 139279 | 139329 | 221002 | 220939 | 239939 | 239632 | 215418 | 215533 | 216036 | 216044 | 294074 | 294058 | 1366.77 | 19672.248 | 6 | 196.5299 | 196.5299 | 193.5192 | 196.5299 | 173.0534 | 8.7166 | 8.7166 | 1219.7266 | 1126.4283 | 1074.8334 | 868.375 | 1065.3317 | 995.6673 | 971.7596 | 949.643 | 928.0857 | 915.2817 | 900.0948 | 882.7137 | 15.8 | 25.6 | 32.1293 | 20.4309 | 13.3365 | 9.697 | 7.1094 | 5.4391 | 4.4056 | 3.8517 | 3.8585 | 69.91 | 104.77 | 110.1 | 161.45 | 154.15 | 225.54 | 208.66 | 308 | 279.09 | 403.55 | 343.18 | 501.84 | 397.16 | 582.82 | 51 | 47.6 | 48.4081 | 3.7 | 4.5793 | 4.5793 | -0.3041 | 4.5793 | 6109612 | 1 |  |  | 4.4686 | 8.06 | 9.9993 | 12.5921 | 15.1543 | 19.6786 | 4.6311 | 8.2459 | 10.3662 | 13.0541 | 15.5838 | 20.1662 | 24.963 | 25.0617 | 25.0003 | 24.9862 | 24.9144 | 25.4368 |  | 12480 | 983 | 17 |  | CC715 | 381 | 1481 | 9 | 3 | 35 | 34.666664 | 3.7 | 2288.3286 | 2220.3787 | 1904.25 | 1815.9071 | 1631.1215 | 1638.1786 | 1543.1643 | 99.33 | 99.2379 | 101.7336 | 103.9814 | 102.3486 | 80.5393 | 45.3121 | 32.1293 | 20.4309 | 13.3365 | 9.697 | 7.1094 | 5.4391 | 4.4056 | 3.8517 | 0 | 0 | 0 | 0 | 0 | 0.1016 | 0.0254 | 0 | 0 | 0 | 0 | 0 | 0 | 0 | 0.052229 | 0.044325 | 0.039662 | 0.039437 | 0.031778 | 0.016313 | 0.014747 | -0.006552 | -0.019414 | -0.042809 | -0.027235 | -0.028684 | -0.01153 | -0.006554 | 0.067571 | 0.064488 | 0.062455 | 0.064581 | 0.072779 | 0.083869 | 0.080339 | -0.379626 | -0.374365 | -0.370458 | -0.376003 | -0.388461 | -0.38497 | -0.377667 | -1.277458 | -1.251764 | -1.233278 | -1.260157 | -1.318466 | -1.2867 | -1.251444 | -0.660494 | -0.607496 | -0.57821 | -0.640985 | -0.778983 | -0.852722 | -0.772002 | -0.275075 | -0.254955 | -0.240118 | -0.261273 | -0.308979 | -0.300127 | -0.272747 | 0.386374 | 0.351536 | 0.286731 | 0.228908 | 0.365372 | 0.31546 | 0.285744 | -10 | -10 | -5 | -5 | -20 | 40 | -40 | -2.544455 | -2.511724 | -2.488969 | -2.523172 | -2.600779 | 0 | 0 |  | 1402.08 | 0 |  | 1422.2729 | 0 |  | 742.222 | 0 |  | 742.378 | 0 |  | 1407.16 | 0 |  | 1430.579 | 0 |  | 764.122 | 0 |  | 763.88 | 0 |  | 1417.015 | 0 |  | 1450.746 | 0 |  | 778.147 | 0 |  | 778.227 | 0 |  | 1497.584 | 0 |  | 1502.6639 | 0 |  | 753.273 | 0 |  | 753.409 | 0 |  | 1452.118 | 0 |  | 1453.871 | 0 |  | 703.376 | 0 |  | 703.165 | 0 |  | 1505.356 | 0 |  | 1511.5291 | 0 |  | 747.286 | 0.102 |  | 747.527 | 0.102 |  | 1472.057 | 0 |  | 1479.677 | 0 |  | 774.093 | 0.025 |  | 774.153 | 0.025 | 154.6247 | 143.1878 | 118.9299 | 117.2731 | 118.7114 | 137.3924 | 123.9763 | 0 | 0 | 0 | 0 | 0 | -39.112952 | -9.5927418 | -58.35045 | -31.18269 | 3.881125866 | -15.37644 | -4.079333804 | -6.1542861 | -10.25308 | 0 | 0 | 0 | 0 | 0 | 0 | 0 | 25.44455 | 25.11724 | 12.444845 | 12.61586 | 52.01558 | 0 | 0 | -65.60686902 | -60.28663 | -58.82338 | -66.65052 | -79.72782 | -68.67763 | -34.98103 | 56.11188 | 76.8357 | 76.43251976 | 47.862 | 86.91982 | 23.44753 | 69.14942
58 | W82403 | 2017-03-20 09:47 | 55.6116 | 56.506 | 49 | 75 | 1.2625 | 592.3632 | 26405 | 30 | 239962 | 239921 | 139204 | 139212 | 139279 | 139329 | 221002 | 220939 | 239939 | 239632 | 215418 | 215533 | 216036 | 216044 | 294074 | 294058 | 1366.77 | 19699.2578 | 6 | 197.0396 | 197.0396 | 194.0289 | 197.0396 | 173.5631 | 9.2263 | 9.2263 | 1211.5234 | 1119.153 | 1073.5 | 865.4492 | 1072.1824 | 1001.2341 | 976.1367 | 952.9028 | 930.1358 | 916.8345 | 899.876 | 881.3561 | 16 | 18.8 | 32.3929 | 20.345 | 13.221 | 9.5931 | 7.0873 | 5.3487 | 4.358 | 3.8569 | 3.8609 | 68.89 | 104.82 | 109.17 | 161.8 | 152.61 | 226.51 | 207.44 | 307.02 | 276.29 | 408.7 | 338.28 | 504.15 | 389 | 578.15 | 49.5 | 47.4 | 48.0029 | 6.7 | 8.1298 | 8.1298 | 3.1947 | 8.1298 | 6104664 | 2 |  |  | 4.3514 | 8.03 | 9.8821 | 12.5536 | 15.3686 | 20.2971 | 4.5276 | 8.5711 | 10.3355 | 13.0421 | 16.2289 | 20.85 | 24.9921 | 25.0521 | 25.0372 | 24.9929 | 24.9392 | 25.2512 |  | 12480 | 983 | 18 |  | CC715 | 381 | 1481 | 9 | 3 | 35 | 28.333334 | 6.7 | 2307.1213 | 2215.45 | 1907.4286 | 1769.4286 | 1705.5929 | 1523.8785 | 1439.0571 | 102.185 | 101.8 | 103.1436 | 103.6786 | 103.6364 | 78.9521 | 48.7586 | 32.3929 | 20.345 | 13.221 | 9.5931 | 7.0873 | 5.3487 | 4.358 | 3.8569 | 0 | 0 | 0 | 0 | 0 | 0.1016 | 0.0254 | 0 | 0 | 0 | 0 | 0 | 0 | 0 | 0.053188 | 0.044612 | 0.037952 | 0.038339 | 0.032912 | 0.016856 | 0.015209 | -0.006556 | -0.019427 | -0.04284 | -0.027253 | -0.028694 | -0.011884 | -0.006738 | 0.067556 | 0.064476 | 0.062441 | 0.064576 | 0.072754 | 0.083891 | 0.080358 | -0.379741 | -0.374419 | -0.370547 | -0.375924 | -0.388752 | -0.38503 | -0.377793 | -1.277595 | -1.25162 | -1.2333 | -1.259427 | -1.319663 | -1.290867 | -1.256296 | -0.660501 | -0.607683 | -0.578287 | -0.641614 | -0.778441 | -0.854407 | -0.77346 | -0.275171 | -0.25483 | -0.240122 | -0.260625 | -0.309748 | -0.298575 | -0.271415 | 0.385457 | 0.348785 | 0.28404 | 0.226483 | 0.361754 | 0.31397 | 0.285848 | -10 | -10 | -5 | -5 | -20 | 30 | -30 | -2.544745 | -2.512033 | -2.489357 | -2.523582 | -2.601192 | 0 | 0 |  | 1402.08 | 0 |  | 1422.2729 | 0 |  | 742.222 | 0 |  | 742.378 | 0 |  | 1407.16 | 0 |  | 1430.579 | 0 |  | 764.122 | 0 |  | 763.88 | 0 |  | 1417.015 | 0 |  | 1450.746 | 0 |  | 778.147 | 0 |  | 778.227 | 0 |  | 1497.584 | 0 |  | 1502.6639 | 0 |  | 753.273 | 0 |  | 753.409 | 0 |  | 1452.118 | 0 |  | 1453.871 | 0 |  | 703.376 | 0 |  | 703.165 | 0 |  | 1505.356 | 0 |  | 1511.5291 | 0 |  | 747.286 | 0.102 |  | 747.527 | 0.102 |  | 1472.057 | 0 |  | 1479.677 | 0 |  | 774.093 | 0.025 |  | 774.153 | 0.025 | 155.8599 | 142.8433542 | 119.1017 | 114.2626 | 124.0887 | 127.8397 | 115.6398 | 0 | 0 | 0 | 0 | 0 | -39.119048 | -9.5959422 | -59.57681004 | -31.5220497 | 6.0283704 | -13.96201 | -5.566338534 | -6.418190724 | -10.64208 | 0 | 0 | 0 | 0 | 0 | 0 | 0 | 25.44745 | 25.12033 | 12.446785 | 12.61791 | 52.02384 | 0 | 0 | -67.49329 | -61.8621294 | -59.6466 | -66.52164 | -80.67482 | -67.45723 | -37.71283 | 54.23723 | 74.5795051 | 77.9303 | 46.39688 | 89.87138 | 14.84523 | 57.6889
58 | W82404 | 2017-03-20 09:50 | 55.8263 | 56.8787 | 87 | 76 | 1.2625 | 591.9243 | 26369 | 30 | 239962 | 239921 | 139204 | 139212 | 139279 | 139329 | 221002 | 220939 | 239939 | 239632 | 215418 | 215533 | 216036 | 216044 | 294074 | 294058 | 1366.77 | 19726.2637 | 6 | 197.549 | 197.549 | 194.5382 | 197.549 | 174.0724 | 9.7356 | 9.7356 | 1225.5859 | 1129.5551 | 1087.3334 | 869.7059 | 1080.3573 | 1007.4037 | 981.0326 | 956.6709 | 932.871 | 918.977 | 902.7114 | 884.0292 | 15.8 | 19 | 32.3354 | 20.1513 | 13.1168 | 9.5503 | 7.0599 | 5.3984 | 4.3545 | 3.8542 | 3.8634 | 68.73 | 104.59 | 108.85 | 161.75 | 152.1 | 225.48 | 205.52 | 305.8 | 272.65 | 400.26 | 335.29 | 499.73 | 385.15 | 575.84 | 50.2 | 47.5 | 48.6525 | 5.128572 | 7.1054 | 7.1054 | 0.9426 | 7.1054 | 6104664 | 1 |  |  | 4.3614 | 7.9564 | 9.8771 | 12.5657 | 15.07 | 20.2936 | 4.5675 | 8.1403 | 10.326 | 13.0455 | 15.4974 | 21.4078 | 24.9489 | 25.0249 | 25.0194 | 25.0179 | 24.9105 | 25.1839 |  | 12480 | 984 | 1 |  | CC715 | 381 | 1481 | 9 | 3 | 35 | 29.666666 | 5.128572 | 2275.7786 | 2164.2644 | 1857.1143 | 1742.5571 | 1622.3286 | 1640.6857 | 1389.8357 | 89.4693 | 86.0086 | 84.9579 | 89.4564 | 101.5879 | 80.7379 | 46.9 | 32.3354 | 20.1513 | 13.1168 | 9.5503 | 7.0599 | 5.3984 | 4.3545 | 3.8542 | 0 | 0 | 0 | 0 | 0 | 0.1016 | 0.0254 | 0 | 0 | 0 | 0 | 0 | 0 | 0 | 0.052963 | 0.044227 | 0.036899 | 0.037142 | 0.0333 | 0.016474 | 0.014891 | -0.006552 | -0.019415 | -0.04281 | -0.027235 | -0.028691 | -0.012009 | -0.006774 | 0.067636 | 0.064554 | 0.062518 | 0.064653 | 0.072851 | 0.083952 | 0.080486 | -0.379272 | -0.373932 | -0.370048 | -0.375466 | -0.38809 | -0.385256 | -0.377298 | -1.277694 | -1.251604 | -1.233153 | -1.259557 | -1.319099 | -1.297326 | -1.259242 | -0.659851 | -0.607157 | -0.577818 | -0.640954 | -0.778404 | -0.851856 | -0.77374 | -0.27534 | -0.2549 | -0.24014 | -0.260809 | -0.309059 | -0.300439 | -0.270572 | 0.385068 | 0.347924 | 0.283679 | 0.226615 | 0.363294 | 0.313713 | 0.28605 | -10 | -10 | -5 | -5 | -20 | 20 | -20 | -2.543688 | -2.511045 | -2.488576 | -2.522806 | -2.600387 | 0 | 0 |  | 1402.08 | 0 |  | 1422.2729 | 0 |  | 742.222 | 0 |  | 742.378 | 0 |  | 1407.16 | 0 |  | 1430.579 | 0 |  | 764.122 | 0 |  | 763.88 | 0 |  | 1417.015 | 0 |  | 1450.746 | 0 |  | 778.147 | 0 |  | 778.227 | 0 |  | 1497.584 | 0 |  | 1502.6639 | 0 |  | 753.273 | 0 |  | 753.409 | 0 |  | 1452.118 | 0 |  | 1453.871 | 0 |  | 703.376 | 0 |  | 703.165 | 0 |  | 1505.356 | 0 |  | 1511.5291 | 0 |  | 747.286 | 0.102 |  | 747.527 | 0.102 |  | 1472.057 | 0 |  | 1479.677 | 0 |  | 774.093 | 0.025 |  | 774.153 | 0.025 | 153.9246 | 139.7119 | 116.1031 | 112.6615 | 118.1883 | 137.7388 | 111.8623 | 0 | 0 | 0 | 0 | 0 | -39.1420096 | -9.5833692 | -59.29906 | -31.0548 | 7.289167383 | -12.47843 | -6.079727291 | -5.79256059 | -10.22127 | 0 | 0 | 0 | 0 | 0 | 0 | 0 | 25.43688 | 25.11045 | 12.44288 | 12.61403 | 52.00774 | 0 | 0 | -59.03641 | -52.22072 | -49.0902 | -57.33744 | -79.07643 | -68.77706 | -36.288406 | 61.02598 | 81.54685 | 86.74492 | 55.45971 | 85.03985 | 24.02721 | 55.76927
58 | W82405 | 2017-03-20 09:52 | 56.3446 | 57.4636 | 66 | 76 | 1.2625 | 593.8903 | 26456 | 30 | 239962 | 239921 | 139204 | 139212 | 139279 | 139329 | 221002 | 220939 | 239939 | 239632 | 215418 | 215533 | 216036 | 216044 | 294074 | 294058 | 1366.77 | 19753.2598 | 6 | 198.06 | 198.06 | 195.0493 | 198.06 | 174.5835 | 10.2467 | 10.2467 | 1216.2109 | 1122.5002 | 1076.8334 | 866.6218 | 1075.7968 | 1004.3443 | 978.9237 | 955.3896 | 932.273 | 918.5891 | 901.9258 | 883.306 | 15.8 | 18.4 | 32.3941 | 20.2366 | 13.1947 | 9.6019 | 7.0606 | 5.364 | 4.3375 | 3.8568 | 3.8684 | 68.89 | 104.9 | 108.5 | 161.4 | 151.72 | 225.21 | 205.01 | 306.31 | 273.12 | 405.17 | 333.82 | 503.61 | 385.27 | 575.83 | 50.3 | 47.5 | 48.7977 | 1.471429 | 2.6443 | 2.6443 | 0.3753 | 2.6443 | 6104593 | 2 |  |  | 4.3543 | 8.0643 | 9.7864 | 12.5429 | 15.2643 | 20.1307 | 4.4169 | 7.9597 | 10.1714 | 13.0156 | 16.1623 | 21.574 | 25.0051 | 25.0299 | 25.03 | 25.0172 | 24.8523 | 25.1304 |  | 12480 | 984 | 2 |  | CC715 | 381 | 1481 | 9 | 3 | 35 | 33 | 1.471429 | 2301.8142 | 2192.6428 | 1893.2786 | 1796.6357 | 1658.8857 | 1609.9429 | 1364.4857 | 86.1621 | 81.8557 | 75.4743 | 79.9186 | 98.6907 | 79.5036 | 44.9929 | 32.3941 | 20.2366 | 13.1947 | 9.6019 | 7.0606 | 5.364 | 4.3375 | 3.8568 | 0 | 0 | 0 | 0 | 0 | 0.1016 | 0.0254 | 0 | 0 | 0 | 0 | 0 | 0 | 0 | 0.053572 | 0.044402 | 0.036059 | 0.036245 | 0.033624 | 0.017032 | 0.015358 | -0.006553 | -0.019415 | -0.042811 | -0.027236 | -0.028695 | -0.012593 | -0.00705 | 0.067632 | 0.064551 | 0.062514 | 0.064645 | 0.072843 | 0.083962 | 0.080491 | -0.37934 | -0.373977 | -0.370117 | -0.375597 | -0.388221 | -0.385302 | -0.37738 | -1.277966 | -1.251766 | -1.23348 | -1.260126 | -1.319677 | -1.299258 | -1.261171 | -0.659675 | -0.607064 | -0.577672 | -0.640592 | -0.777981 | -0.85233 | -0.774018 | -0.27556 | -0.255023 | -0.240329 | -0.261258 | -0.309577 | -0.299983 | -0.27032 | 0.385264 | 0.348892 | 0.284679 | 0.227095 | 0.363505 | 0.315097 | 0.286358 | -10 | -10 | -5 | -5 | -20 | 10 | -10 | -2.543853 | -2.511189 | -2.488655 | -2.522879 | -2.600468 | 0 | 0 |  | 1402.08 | 0 |  | 1422.2729 | 0 |  | 742.222 | 0 |  | 742.378 | 0 |  | 1407.16 | 0 |  | 1430.579 | 0 |  | 764.122 | 0 |  | 763.88 | 0 |  | 1417.015 | 0 |  | 1450.746 | 0 |  | 778.147 | 0 |  | 778.227 | 0 |  | 1497.584 | 0 |  | 1502.6639 | 0 |  | 753.273 | 0 |  | 753.409 | 0 |  | 1452.118 | 0 |  | 1453.871 | 0 |  | 703.376 | 0 |  | 703.165 | 0 |  | 1505.356 | 0 |  | 1511.5291 | 0 |  | 747.286 | 0.102 |  | 747.527 | 0.102 |  | 1472.057 | 0 |  | 1479.677 | 0 |  | 774.093 | 0.025 |  | 774.153 | 0.025 | 155.6763 | 141.5373 | 118.3564 | 116.1435 | 120.8382 | 135.174 | 109.8288 | 0 | 0 | 0 | 0 | 0 | -39.1466832 | -9.585452 | -60.08868 | -31.27788 | 8.32845696 | -11.35248 | -6.504687933 | -5.767406262 | -10.47781 | 0 | 0 | 0 | 0 | 0 | 0 | 0 | 25.43853 | 25.11189 | 12.443275 | 12.614395 | 52.00936 | 0 | 0 | -56.83898 | -49.69165 | -43.59939 | -51.19522 | -76.77949 | -67.7633 | -34.82531 | 64.18716 | 85.67965 | 95.52876 | 66.21022 | 89.56339 | 22.49663 | 54.94024
58 | W82406 | 2017-03-20 09:55 | 56.4646 | 57.7213 | 89 | 76 | 1.2625 | 594.2968 | 26467 | 30 | 239962 | 239921 | 139204 | 139212 | 139279 | 139329 | 221002 | 220939 | 239939 | 239632 | 215418 | 215533 | 216036 | 216044 | 294074 | 294058 | 1366.77 | 19780.252 | 6 | 198.5714 | 198.5714 | 195.5607 | 198.5714 | 175.0949 | 10.7581 | 10.7581 | 1227.9297 | 1132.4163 | 1083.8334 | 859.8996 | 1068.877 | 997.0575 | 970.7629 | 946.0757 | 921.8847 | 908.825 | 892.265 | 873.6382 | 15.8 | 26.6 | 32.2918 | 20.194 | 13.1602 | 9.6049 | 7.0743 | 5.359 | 4.3283 | 3.8542 | 3.8709 | 69.37 | 104.37 | 108.91 | 161.28 | 151.73 | 224.72 | 205.4 | 306.66 | 272.78 | 409.81 | 333.61 | 506.01 | 385.08 | 576.1 | 49.3 | 47.6 | 47.5618 | 3.728571 | 6.8455 | 6.8455 | 3.968 | 6.8455 | 6104592 | 1 |  |  | 4.4843 | 8.1479 | 10.0793 | 12.7093 | 15.3157 | 20.31 | 4.5442 | 8.0766 | 10.3429 | 13.2169 | 16 | 21.426 | 24.917 | 25.0306 | 25.03 | 24.9589 | 24.9936 | 25.2111 |  | 12480 | 984 | 3 |  | CC715 | 381 | 1481 | 9 | 3 | 35 | 37.5 | 3.728571 | 2316.543 | 2222.0642 | 1922.1 | 1851.6357 | 1787.3928 | 1672.8785 | 1412.25 | 81.9036 | 76.7943 | 73.9221 | 80.725 | 102.6093 | 80.4793 | 44.9414 | 32.2918 | 20.194 | 13.1602 | 9.6049 | 7.0743 | 5.359 | 4.3283 | 3.8542 | 0 | 0 | 0 | 0 | 0 | 0.1016 | 0.0254 | 0 | 0 | 0 | 0 | 0 | 0 | 0 | 0.053365 | 0.04404 | 0.03552 | 0.035433 | 0.033653 | 0.01737 | 0.015715 | -0.006553 | -0.019417 | -0.042815 | -0.027239 | -0.0287 | -0.013374 | -0.007471 | 0.067602 | 0.06452 | 0.062483 | 0.064613 | 0.072799 | 0.083901 | 0.080434 | -0.379516 | -0.374235 | -0.370396 | -0.375889 | -0.388673 | -0.385754 | -0.377832 | -1.277742 | -1.252217 | -1.234073 | -1.260742 | -1.321039 | -1.3011 | -1.263122 | -0.659742 | -0.606951 | -0.577515 | -0.640378 | -0.777179 | -0.851671 | -0.77338 | -0.27568 | -0.255343 | -0.240703 | -0.261718 | -0.310771 | -0.30086 | -0.271119 | 0.38527 | 0.348718 | 0.284678 | 0.227443 | 0.363938 | 0.315374 | 0.286509 | -10 | -10 | -5 | -5 | -20 | 0 | 0 | -2.544656 | -2.511899 | -2.489055 | -2.523249 | -2.600857 | 0 | 0 |  | 1402.08 | 0 |  | 1422.2729 | 0 |  | 742.222 | 0 |  | 742.378 | 0 |  | 1407.16 | 0 |  | 1430.579 | 0 |  | 764.122 | 0 |  | 763.88 | 0 |  | 1417.015 | 0 |  | 1450.746 | 0 |  | 778.147 | 0 |  | 778.227 | 0 |  | 1497.584 | 0 |  | 1502.6639 | 0 |  | 753.273 | 0 |  | 753.409 | 0 |  | 1452.118 | 0 |  | 1453.871 | 0 |  | 703.376 | 0 |  | 703.165 | 0 |  | 1505.356 | 0 |  | 1511.5291 | 0 |  | 747.286 | 0.102 |  | 747.527 | 0.102 |  | 1472.057 | 0 |  | 1479.677 | 0 |  | 774.093 | 0.025 |  | 774.153 | 0.025 | 156.6029 | 143.3676 | 120.0985743 | 119.6397 | 130.1204 | 140.3562 | 113.5929165 | 0 | 0 | 0 | 0 | 0 | -39.1926064 | -9.5969328 | -59.81366 | -30.83334 | 9.002562535 | -10.33052 | -6.543106167 | -5.1991956 | -10.41318 | 0 | 0 | 0 | 0 | 0 | 0 | 0 | 25.44656 | 25.11899 | 12.445275 | 12.616245 | 52.01714 | 0 | 0 | -54.03524 | -46.61038 | -42.69112 | -51.69451405 | -79.74579 | -68.54189 | -34.75678 | 68.2006 | 91.04286 | 98.85529 | 70.23095 | 95.84865 | 27.42249 | 58.826026
58 | W82407 | 2017-03-20 09:58 | 56.7072 | 58.055 | 84 | 76 | 1.2625 | 592.0391 | 26352 | 30 | 239962 | 239921 | 139204 | 139212 | 139279 | 139329 | 221002 | 220939 | 239939 | 239632 | 215418 | 215533 | 216036 | 216044 | 294074 | 294058 | 1366.77 | 19807.2539 | 6 | 199.0809 | 199.0809 | 196.0701 | 199.0809 | 175.6043 | 11.2675 | 11.2675 | 1229.1016 | 1120.9518 | 1077.8334 | 858.8619 | 1072.8564 | 1001.7024 | 974.773 | 949.3606 | 924.8657 | 911.1066 | 893.7687 | 875.2597 | 16 | 18.4 | 32.6644 | 20.1722 | 12.9848 | 9.4406 | 6.9 | 5.2711 | 4.3701 | 3.8486 | 3.8763 | 68.66 | 105.7 | 109.56 | 164.1 | 152.83 | 229.02 | 206.78 | 312.81 | 274.62 | 413.3 | 334.97 | 505.62 | 384.91 | 575.53 | 50.7 | 47.4 | 49.7523 | 4.871428 | 6.73 | 6.73 | 1.2421 | 6.73 | 6104591 | 2 |  |  | 4.4643 | 8.2543 | 10.0643 | 12.9586 | 15.5314 | 20.4707 | 4.6141 | 8.6269 | 10.4538 | 13.441 | 16.509 | 20.5538 | 24.9711 | 24.9477 | 25.0222 | 24.9846 | 25.1027 | 25.1962 |  | 12480 | 984 | 4 |  | CC715 | 381 | 1481 | 9 | 3 | 35 | 32.5 | 4.871428 | 2362.0356 | 2223.2285 | 1923.85 | 1843.7072 | 1703.2214 | 1490.1929 | 1547.9143 | 95.6764 | 94.2293 | 91.9479 | 93.3093 | 103.1321 | 81.3679 | 45.5871 | 32.6644 | 20.1722 | 12.9848 | 9.4406 | 6.9 | 5.2711 | 4.3701 | 3.8486 | 0 | 0 | 0 | 0 | 0 | 0.1016 | 0.0254 | 0 | 0 | 0 | 0 | 0 | 0 | 0 | 0.053255 | 0.043701 | 0.034885 | 0.03472 | 0.033691 | 0.016848 | 0.015254 | -0.006553 | -0.019417 | -0.042815 | -0.027238 | -0.028703 | -0.013872 | -0.007761 | 0.067545 | 0.064472 | 0.062437 | 0.064561 | 0.072755 | 0.083903 | 0.080302 | -0.379875 | -0.37446 | -0.370591 | -0.376176 | -0.388699 | -0.385299 | -0.378743 | -1.277864 | -1.251732 | -1.233463 | -1.26054 | -1.319525 | -1.296708 | -1.265189 | -0.660052 | -0.607631 | -0.578239 | -0.640901 | -0.778806 | -0.855049 | -0.771585 | -0.275718 | -0.254912 | -0.2402 | -0.261502 | -0.309345 | -0.297968 | -0.273291 | 0.384851 | 0.346884 | 0.283122 | 0.225946 | 0.362499 | 0.315091 | 0.286844 | -10 | -10 | -5 | -5 | -20 | -10 | 10 | -2.544883 | -2.512095 | -2.489137 | -2.523316 | -2.600925 | 0 | 0 |  | 1402.08 | 0 |  | 1422.2729 | 0 |  | 742.222 | 0 |  | 742.378 | 0 |  | 1407.16 | 0 |  | 1430.579 | 0 |  | 764.122 | 0 |  | 763.88 | 0 |  | 1417.015 | 0 |  | 1450.746 | 0 |  | 778.147 | 0 |  | 778.227 | 0 |  | 1497.584 | 0 |  | 1502.6639 | 0 |  | 753.273 | 0 |  | 753.409 | 0 |  | 1452.118 | 0 |  | 1453.871 | 0 |  | 703.376 | 0 |  | 703.165 | 0 |  | 1505.356 | 0 |  | 1511.5291 | 0 |  | 747.286 | 0.102 |  | 747.527 | 0.102 |  | 1472.057 | 0 |  | 1479.677 | 0 |  | 774.093 | 0.025 |  | 774.153 | 0.025 | 159.5437 | 143.336 | 120.1194 | 119.0316 | 123.9179 | 125.0317 | 124.3006 | 0 | 0 | 0 | 0 | 0 | -39.1463784 | -9.6200722 | -59.6788 | -30.39706 | 9.78136159 | -9.43136028 | -6.5817907 | -3.859003008 | -9.480061177 | 0 | 0 | 0 | 0 | 0 | 0 | 0 | 25.44883 | 25.12095 | 12.445685 | 12.61658 | 52.0185 | 0 | 0 | -63.1514 | -57.25664 | -53.16786 | -59.80202 | -80.3199 | -69.57354 | -35.17432 | 62.16232 | 80.80323 | 89.17861 | 62.41478 | 89.03468 | 12.45273 | 70.02616
58 | W82408 | 2017-03-20 10:00 | 56.9564 | 58.452 | 74 | 75 | 1.2625 | 591.8004 | 26339 | 30 | 239962 | 239921 | 139204 | 139212 | 139279 | 139329 | 221002 | 220939 | 239939 | 239632 | 215418 | 215533 | 216036 | 216044 | 294074 | 294058 | 1366.77 | 19834.2656 | 6 | 199.5901 | 199.5901 | 196.5794 | 199.5901 | 176.1136 | 11.7767 | 11.7767 | 1225.5859 | 1133.8325 | 1075.8334 | 870.251 | 1079.9384 | 1007.9891 | 982.6062 | 959.069 | 936.1553 | 922.2494 | 905.3406 | 886.8076 | 15.6 | 21.6 | 32.0053 | 20.0011 | 12.9575 | 9.4449 | 6.9403 | 5.3196 | 4.3691 | 3.8492 | 3.8753 | 70.28 | 106.09 | 111.37 | 164.53 | 155.43 | 229.51 | 210.19 | 312.48 | 279.5 | 408.18 | 341.4 | 502.97 | 390.69 | 578.99 | 0 | 16.4 | 0 | 6.757143 | 8.3765 | 8.3765 | -1.47 | 8.3765 | 6109616 | 1 |  |  | 4.3736 | 8.035 | 9.8657 | 12.56 | 15.1586 | 20.3171 | 4.5434 | 8.0382 | 10.1171 | 13.0158 | 15.8408 | 20.7145 | 24.9526 | 25.0237 | 25.0315 | 25.0241 | 24.9973 | 25.2174 |  | 12480 | 984 | 5 |  | CC715 | 381 | 1481 | 9 | 3 | 35 | 30.333334 | 6.757143 | 2293.793 | 2176.1714 | 1858.5857 | 1766.0929 | 1575.1357 | 1499.9214 | 1454.7357 | 90.8429 | 87.925 | 83.6629 | 87.1464 | 98.5121 | 79.7914 | 46.9879 | 32.0053 | 20.0011 | 12.9575 | 9.4449 | 6.9403 | 5.3196 | 4.3691 | 3.8492 | 0 | 0 | 0 | 0 | 0 | 0.1016 | 0.0254 | 0 | 0 | 0 | 0 | 0 | 0 | 0 | 0.054044 | 0.043875 | 0.034469 | 0.034127 | 0.033941 | 0.017364 | 0.015745 | -0.006553 | -0.019417 | -0.042817 | -0.02724 | -0.028707 | -0.014563 | -0.008154 | 0.067586 | 0.064509 | 0.062474 | 0.064603 | 0.072805 | 0.083947 | 0.08039 | -0.379536 | -0.37417 | -0.370275 | -0.37579 | -0.388237 | -0.384937 | -0.377936 | -1.277222 | -1.251398 | -1.232908 | -1.259661 | -1.318305 | -1.294103 | -1.260781 | -0.660257 | -0.607711 | -0.578364 | -0.641243 | -0.779444 | -0.854684 | -0.772948 | -0.275233 | -0.254587 | -0.239819 | -0.260841 | -0.308286 | -0.298055 | -0.271693 | 0.384885 | 0.346534 | 0.282879 | 0.225703 | 0.361698 | 0.313916 | 0.286783 | -10 | -10 | -5 | -5 | -20 | -20 | 20 | -2.543748 | -2.511097 | -2.4886 | -2.522831 | -2.600412 | 0 | 0 |  | 1402.08 | 0 |  | 1422.2729 | 0 |  | 742.222 | 0 |  | 742.378 | 0 |  | 1407.16 | 0 |  | 1430.579 | 0 |  | 764.122 | 0 |  | 763.88 | 0 |  | 1417.015 | 0 |  | 1450.746 | 0 |  | 778.147 | 0 |  | 778.227 | 0 |  | 1497.584 | 0 |  | 1502.6639 | 0 |  | 753.273 | 0 |  | 753.409 | 0 |  | 1452.118 | 0 |  | 1453.871 | 0 |  | 703.376 | 0 |  | 703.165 | 0 |  | 1505.356 | 0 |  | 1511.5291 | 0 |  | 747.286 | 0.102 |  | 747.527 | 0.102 |  | 1472.057 | 0 |  | 1479.677 | 0 |  | 774.093 | 0.025 |  | 774.153 | 0.025 | 155.0283 | 140.3826 | 116.1133 | 114.0949 | 114.6778 | 125.9139 | 116.9462 | 0 | 0 | 0 | 0 | 0 | -39.1095992 | -9.5995744 | -60.65655 | -30.60669 | 10.29232 | -8.675285307 | -6.90000837 | -3.624782503 | -9.570588571 | 0 | 0 | 0 | 0 | 0 | 0 | 0 | 25.43748 | 25.11097 | 12.443 | 12.614155 | 52.00824 | 0 | 0 | -59.97966 | -53.43299 | -48.38761 | -55.88202 | -76.78467 | -68.19643 | -36.3192 | 59.82956 | 81.45393 | 90.46099 | 62.15175 | 83.00132 | 14.98309 | 61.45684
58 | W82409 | 2017-03-20 10:03 | 56.8101 | 58.4771 | 98 | 73 | 1.2625 | 592.7084 | 26415 | 30 | 239962 | 239921 | 139204 | 139212 | 139279 | 139329 | 221002 | 220939 | 239939 | 239632 | 215418 | 215533 | 216036 | 216044 | 294074 | 294058 | 1366.77 | 19861.4707 | 6 | 200.1001 | 200.1001 | 197.0894 | 200.1001 | 176.6236 | 12.2868 | 12.2868 | 1229.1016 | 1121.9203 | 1081 | 868.7478 | 1064.4664 | 995.9231 | 972.6157 | 950.8592 | 929.6754 | 917.2189 | 902.3243 | 884.6428 | 15.8 | 24.8 | 32.259 | 20.3318 | 13.225 | 9.655 | 7.0912 | 5.4392 | 4.3717 | 3.8551 | 3.8797 | 70.71 | 106.31 | 112.26 | 163.14 | 156.98 | 227.25 | 212.61 | 309.37 | 284.38 | 404.49 | 349.05 | 507.09 | 402.79 | 586.44 | 0 | 15.1 | 0 | 5.328571 | 6.1594 | 6.1594 | 2.0882 | 6.1594 | 6104592 | 2 |  |  | 4.5114 | 8.1393 | 9.8757 | 12.595 | 15.1164 | 20.4479 | 4.5959 | 8.277 | 10.1649 | 13.1297 | 16.0784 | 21.7432 | 24.9186 | 25.0424 | 24.9838 | 25.0454 | 24.7454 | 25.1651 |  | 12480 | 984 | 6 |  | CC715 | 381 | 1481 | 9 | 3 | 35 | 36.5 | 5.328571 | 2306.1143 | 2180.6929 | 1881.3928 | 1796.7357 | 1620.9 | 1689.1357 | 1420.35 | 87.3786 | 83.4964 | 78.5929 | 81.9921 | 98.5114 | 80.0521 | 46.4886 | 32.259 | 20.3318 | 13.225 | 9.655 | 7.0912 | 5.4392 | 4.3717 | 3.8551 | 0 | 0 | 0 | 0 | 0 | 0.1016 | 0.0254 | 0 | 0 | 0 | 0 | 0 | 0 | 0 | 0.05353 | 0.04352 | 0.03412 | 0.033581 | 0.033789 | 0.017579 | 0.016019 | -0.006553 | -0.019417 | -0.042815 | -0.027239 | -0.02871 | -0.016009 | -0.008969 | 0.067543 | 0.064466 | 0.06243 | 0.064557 | 0.072753 | 0.08382 | 0.080355 | -0.379777 | -0.374442 | -0.370594 | -0.376115 | -0.388577 | -0.385601 | -0.377722 | -1.277086 | -1.251425 | -1.233168 | -1.259934 | -1.318615 | -1.292754 | -1.255573 | -0.660671 | -0.607989 | -0.57849 | -0.641379 | -0.779593 | -0.852552 | -0.774149 | -0.275073 | -0.254563 | -0.23997 | -0.261012 | -0.308513 | -0.300525 | -0.270847 | 0.386469 | 0.351027 | 0.286829 | 0.228727 | 0.364999 | 0.315295 | 0.287059 | -10 | -10 | -5 | -5 | -20 | -30 | 30 | -2.544396 | -2.511659 | -2.488878 | -2.523078 | -2.600679 | 0 | 0 |  | 1402.08 | 0 |  | 1422.2729 | 0 |  | 742.222 | 0 |  | 742.378 | 0 |  | 1407.16 | 0 |  | 1430.579 | 0 |  | 764.122 | 0 |  | 763.88 | 0 |  | 1417.015 | 0 |  | 1450.746 | 0 |  | 778.147 | 0 |  | 778.227 | 0 |  | 1497.584 | 0 |  | 1502.6639 | 0 |  | 753.273 | 0 |  | 753.409 | 0 |  | 1452.118 | 0 |  | 1453.871 | 0 |  | 703.376 | 0 |  | 703.165 | 0 |  | 1505.356 | 0 |  | 1511.5291 | 0 |  | 747.286 | 0.102 |  | 747.527 | 0.102 |  | 1472.057 | 0 |  | 1479.677 | 0 |  | 774.093 | 0.025 |  | 774.153 | 0.025 | 155.7619 | 140.5805 | 117.4554 | 115.9919 | 117.9253377 | 141.5834 | 114.1322 | 0 | 0 | 0 | 0 | 0 | -39.1770616 | -9.5941388 | -59.99367 | -30.1631 | 10.72239576 | -7.990501428 | -6.697245585 | -2.02962378 | -8.85178965 | 0 | 0 | 0 | 0 | 0 | 0 | 0 | 25.44396 | 25.11659 | 12.44439 | 12.61539 | 52.01358 | 0 | 0 | -57.72851 | -50.76489 | -45.46521 | -52.58801 | -76.7988 | -68.24858 | -35.9891 | 63.48366 | 84.76915 | 95.15693 | 68.02874 | 86.44287 | 32.12809 | 59.69719
58 | W82410 | 2017-03-20 10:05 | 57.3284 | 59.0453 | 52 | 68 | 1.2625 | 698.9173 | 26687 | 30 | 239962 | 239921 | 139204 | 139212 | 139279 | 139329 | 221002 | 220939 | 239939 | 239632 | 215418 | 215533 | 216036 | 216044 | 294074 | 294058 | 1366.77 | 19888.7832 | 6 | 200.8396 | 200.8396 | 197.8289 | 200.8396 | 177.3631 | 13.0263 | 13.0263 | 1230.2734 | 1135.6653 | 1083.8334 | 894.5614 | 1079.887 | 1010.502 | 988.1932 | 966.9496 | 946.2821 | 933.9797 | 917.203 | 899.7855 | 16.4 | 17.6 | 32.2556 | 19.7036 | 12.0492 | 8.4762 | 5.9954 | 4.4333 | 3.5085 | 3.0567 | 3.0869 | 73.05 | 113.1 | 122.14 | 183.94 | 176.88 | 264.42 | 247.94 | 374.02 | 341.11 | 506.49 | 430.75 | 644.8 | 504.37 | 755.31 | 0 | 15.2 | 0 | -27.711113 | -22.2873 | 22.3726 | 3.533 | -22.2873 | 6108140 | 1 |  |  | 4.4879 | 8.2614 | 10.0929 | 12.7529 | 15.115 | 20.9121 | 4.727 | 8.4527 | 10.4176 | 14.4095 | 16.1014 | 25.6162 | 24.829 | 24.9359 | 25.0729 | 18.1393 | 17.7858 | 17.5156 |  | 12480 | 984 | 7 |  | CC715 | 302 | 1601 | 7 | 3 | 35 | 25.166668 | -27.711113 | 2459.25 | 2434.1287 | 2061.6643 | 1952.0857 | 1733.95 | 1652.6 | 1554.0143 | 60.025 | 51.8714 | 50.5693 | 52.1186 | 81.2407 | 71.62 | 37.7371 | 32.2556 | 19.7036 | 12.0492 | 8.4762 | 5.9954 | 4.4333 | 3.5085 | 3.0567 | 0 | 0 | 0 | 0 | 0 | 0.1016 | 0.0254 | 0 | 0 | 0 | 0 | 0 | 0 | 0 | 0.081985 | 0.068577 | 0.055829 | 0.05176 | 0.057425 | 0.028551 | 0.02626 | -0.008027 | -0.023649 | -0.052145 | -0.033539 | -0.032707 | -0.02609 | -0.014791 | 0.055074 | 0.052558 | 0.050903 | 0.052636 | 0.059321 | 0.068131 | 0.065269 | -0.435356 | -0.429355 | -0.424773 | -0.431123 | -0.445518 | -0.440653 | -0.432317 | -1.22609 | -1.201086 | -1.18262 | -1.208545 | -1.266454 | -1.227331 | -1.194733 | -0.780995 | -0.71804 | -0.68367 | -0.758011 | -0.921491 | -1.012751 | -0.917156 | -0.221629 | -0.205649 | -0.193546 | -0.210527 | -0.24877 | -0.24053 | -0.218404 | 0.373459 | 0.310243 | 0.245071 | 0.187845 | 0.288548 | 0.24237 | 0.217029 | -10 | -15 | -15 | -15 | -20 | -40 | 40 | -2.756156 | -2.719265 | -2.690629 | -2.726858 | -2.811051 | 0 | 0 |  | 1402.08 | 0 |  | 1422.2729 | 0 |  | 742.222 | 0 |  | 742.378 | 0 |  | 1407.16 | 0 |  | 1430.579 | 0 |  | 764.122 | 0 |  | 763.88 | 0 |  | 1417.015 | 0 |  | 1450.746 | 0 |  | 778.147 | 0 |  | 778.227 | 0 |  | 1497.584 | 0 |  | 1502.6639 | 0 |  | 753.273 | 0 |  | 753.409 | 0 |  | 1452.118 | 0 |  | 1453.871 | 0 |  | 703.376 | 0 |  | 703.165 | 0 |  | 1505.356 | 0 |  | 1511.5291 | 0 |  | 747.286 | 0.102 |  | 747.527 | 0.102 |  | 1472.057 | 0 |  | 1479.677 | 0 |  | 774.093 | 0.025 |  | 774.153 | 0.025 | 135.4407345 | 127.9329 | 104.9449 | 102.75 | 102.8596 | 112.5932906 | 101.429 | 0 | 0 | 0 | 0 | 0 | -44.7703448 | -10.9808518 | -90.67916422 | -53.96239 | -4.35677208 | -22.0209 | -31.30421 | -3.020461591 | -13.70239 | 0 | 0 | 0 | 0 | 0 | 0 | 0 | 27.56156 | 40.788975 | 40.359435 | 40.90287 | 56.22102 | 0 | 0 | -46.87922 | -37.24574 | -34.57271 | -39.50647 | -74.86257 | -72.53322662 | -34.61081 | 25.44391 | 77.51378 | 106.3748 | 82.12548 | 52.91388 | -7.730742411 | 42.13491
58 | W82411 | 2017-03-20 10:08 | 57.43 | 59.2546 | 77 | 67 | 1.2625 | 694.8403 | 26495 | 30 | 239962 | 239921 | 139204 | 139212 | 139279 | 139329 | 221002 | 220939 | 239939 | 239632 | 215418 | 215533 | 216036 | 216044 | 294074 | 294058 | 1366.77 | 19915.9199 | 6 | 201.5749 | 201.5749 | 198.5641 | 201.5749 | 178.0983 | 13.7615 | 13.7615 | 1229.1016 | 1139.7769 | 1085.3334 | 899 | 1087.4556 | 1018.7056 | 996.2544 | 975.0602 | 954.3581 | 942.2314 | 926.1837 | 909.0502 | 16 | 17.8 | 32.5138 | 19.4646 | 11.9673 | 8.4442 | 6.0121 | 4.4646 | 3.5189 | 3.055 | 3.0869 | 74.55 | 114.09 | 124.25 | 186.38 | 178.9 | 267.61 | 249.29 | 376.59 | 341.45 | 507.6 | 433.53 | 644.55 | 507.36 | 756.22 | 0 | 15.1 | 0 | -0.844444 | -0.863 | 2.6 | 1.6424 | -0.863 | 6105576 | 2 |  |  | 4.2836 | 8.0071 | 9.7193 | 12.1507 | 14.24 | 19.145 | 4.4808 | 8.3178 | 9.8671 | 14.4164 | 15.2767 | 21.5945 | 24.8532 | 24.8911 | 25.0269 | 18.1556 | 17.8716 | 18.1831 |  | 12480 | 984 | 8 |  | CC715 | 302 | 1601 | 7 | 3 | 35 | 23.333332 | -0.844444 | 2476.0286 | 2374.2856 | 2014.4785 | 1898.2786 | 1715.4286 | 1628.3143 | 1571.6072 | 76.07 | 71.0814 | 76.63 | 76.4129 | 67.3679 | 76.5907 | 37.7236 | 32.5138 | 19.4646 | 11.9673 | 8.4442 | 6.0121 | 4.4646 | 3.5189 | 3.055 | 0 | 0 | 0 | 0 | 0 | 0.1016 | 0.0254 | 0 | 0 | 0 | 0 | 0 | 0 | 0 | 0.071798 | 0.059407 | 0.049245 | 0.047604 | 0.0483 | 0.025007 | 0.023002 | -0.008027 | -0.023648 | -0.052145 | -0.033538 | -0.032708 | -0.026641 | -0.015094 | 0.05521 | 0.052693 | 0.051035 | 0.052773 | 0.059468 | 0.068303 | 0.065425 | -0.434752 | -0.42862 | -0.423997 | -0.430305 | -0.444886 | -0.440516 | -0.432303 | -1.226159 | -1.200604 | -1.181956 | -1.207591 | -1.266472 | -1.233521 | -1.201103 | -0.780157 | -0.717714 | -0.683487 | -0.757846 | -0.920534 | -1.011485 | -0.915519 | -0.221837 | -0.205489 | -0.193273 | -0.210192 | -0.248958 | -0.240856 | -0.21903 | 0.371591 | 0.308054 | 0.244148 | 0.188064 | 0.289568 | 0.242124 | 0.217034 | -10 | -15 | -15 | -15 | -20 | -30 | 30 | -2.752796 | -2.716037 | -2.688705 | -2.7253 | -2.809818 | 0 | 0 |  | 1402.08 | 0 |  | 1422.2729 | 0 |  | 742.222 | 0 |  | 742.378 | 0 |  | 1407.16 | 0 |  | 1430.579 | 0 |  | 764.122 | 0 |  | 763.88 | 0 |  | 1417.015 | 0 |  | 1450.746 | 0 |  | 778.147 | 0 |  | 778.227 | 0 |  | 1497.584 | 0 |  | 1502.6639 | 0 |  | 753.273 | 0 |  | 753.409 | 0 |  | 1452.118 | 0 |  | 1453.871 | 0 |  | 703.376 | 0 |  | 703.165 | 0 |  | 1505.356 | 0 |  | 1511.5291 | 0 |  | 747.286 | 0.102 |  | 747.527 | 0.102 |  | 1472.057 | 0 |  | 1479.677 | 0 |  | 774.093 | 0.025 |  | 774.153 | 0.025 | 136.7015 | 125.1082 | 102.8089 | 100.1779 | 102.0131 | 111.2188 | 102.8224 | 0 | 0 | 0 | 0 | 0 | -44.7564256 | -10.9804962 | -78.19339 | -42.9324 | 3.4276724 | -16.98598 | -19.74683 | 2.015573314 | -9.498322524 | 0 | 0 | 0 | 0 | 0 | 0 | 0 | 27.52796 | 40.740555 | 40.330575 | 40.8795 | 56.19636 | 0 | 0 | -59.34654299 | -51.01612 | -52.37560881 | -57.90921 | -62.01444 | -77.47034 | -34.53667 | 26.68957 | 71.90027 | 94.19155 | 66.16217 | 76.44819 | -8.992445 | 47.80691
58 | W82412 | 2017-03-20 10:10 | 57.6185 | 59.4622 | 74 | 68 | 1.2625 | 697.6797 | 26612 | 29 | 239962 | 239921 | 139204 | 139212 | 139279 | 139329 | 221002 | 220939 | 239939 | 239632 | 215418 | 215533 | 216036 | 216044 | 294074 | 294058 | 1366.77 | 19943.2402 | 6 | 202.3131 | 202.3131 | 199.3024 | 202.3131 | 178.8365 | 14.4997 | 14.4997 | 1234.9609 | 1137.7798 | 1085.6666 | 894.2913 | 1081.8207 | 1012.0607 | 989.0974 | 967.4949 | 946.3361 | 933.8262 | 917.8343 | 900.2253 | 16 | 18 | 32.159 | 19.122 | 11.8893 | 8.4094 | 5.9989 | 4.4587 | 3.5132 | 3.0529 | 3.0818 | 73.67 | 113.65 | 122.33 | 185.06 | 176.43 | 265.18 | 246.15 | 372.39 | 336.76 | 501.8 | 428.2 | 640.82 | 500.05 | 753.16 | 0 | 15 | 0 | -15.788888 | -14.6994 | 14.6994 | 2.0837 | -14.6994 | 6108140 | 1 |  |  | 4.2743 | 7.9114 | 9.6907 | 12.3229 | 14.0314 | 18.7886 | 4.4946 | 8.0824 | 9.6324 | 13.3554 | 15.2432 | 20.977 | 24.9253 | 24.9656 | 25.1007 | 18.0129 | 17.7826 | 18.2966 |  | 12480 | 984 | 9 |  | CC715 | 302 | 1601 | 7 | 3 | 35 | 31.666666 | -15.788888 | 2509.3501 | 2370.4714 | 2029.6571 | 1908 | 1725.0428 | 1694.7428 | 1596.6143 | 79.81 | 72.2786 | 76.8986 | 77.0886 | 50.9429 | 76.7407 | 37.7793 | 32.159 | 19.122 | 11.8893 | 8.4094 | 5.9989 | 4.4587 | 3.5132 | 3.0529 | 0 | 0 | 0 | 0 | 0 | 0.1016 | 0.0254 | 0 | 0 | 0 | 0 | 0 | 0 | 0 | 0.068296 | 0.056042 | 0.046527 | 0.045496 | 0.04505 | 0.023007 | 0.021115 | -0.00803 | -0.023656 | -0.052158 | -0.033547 | -0.032901 | -0.027191 | -0.015401 | 0.055113 | 0.052604 | 0.050947 | 0.052683 | 0.059367 | 0.068169 | 0.0653 | -0.435315 | -0.429055 | -0.424501 | -0.430801 | -0.445148 | -0.441486 | -0.433183 | -1.226733 | -1.200692 | -1.182334 | -1.207917 | -1.263991 | -1.238646 | -1.205695 | -0.780184 | -0.718125 | -0.683664 | -0.758096 | -0.920984 | -1.011278 | -0.915558 | -0.222118 | -0.205445 | -0.193414 | -0.210308 | -0.248986 | -0.24134 | -0.219326 | 0.371106 | 0.307646 | 0.243347 | 0.187303 | 0.28899 | 0.241303 | 0.216691 | -10 | -15 | -15 | -15 | -25 | -20 | 20 | -2.752782 | -2.716038 | -2.688795 | -2.725411 | -2.809047 | 0 | 0 |  | 1402.08 | 0 |  | 1422.2729 | 0 |  | 742.222 | 0 |  | 742.378 | 0 |  | 1407.16 | 0 |  | 1430.579 | 0 |  | 764.122 | 0 |  | 763.88 | 0 |  | 1417.015 | 0 |  | 1450.746 | 0 |  | 778.147 | 0 |  | 778.227 | 0 |  | 1497.584 | 0 |  | 1502.6639 | 0 |  | 753.273 | 0 |  | 753.409 | 0 |  | 1452.118 | 0 |  | 1453.871 | 0 |  | 703.376 | 0 |  | 703.165 | 0 |  | 1505.356 | 0 |  | 1511.5291 | 0 |  | 747.286 | 0.102 |  | 747.527 | 0.102 |  | 1472.057 | 0 |  | 1479.677 | 0 |  | 774.093 | 0.025 |  | 774.153 | 0.025 | 138.2978 | 124.6963 | 103.4049 | 100.519164 | 102.4106 | 115.5289 | 104.2589 | 0 | 0 | 0 | 0 | 0 | -44.8549776 | -11.0028482 | -73.93029 | -38.88561 | 6.657722754 | -14.4334 | -15.35623 | 5.182494864 | -6.88934123 | 0 | 0 | 0 | 0 | 0 | 0 | 0 | 27.52782 | 40.74057 | 40.331925 | 40.881165 | 70.226175 | 0 | 0 | -62.26648504 | -51.90507 | -52.5728 | -58.44056 | -46.9176 | -77.60618 | -34.58914 | 29.62886 | 74.64617 | 97.82178 | 68.52637 | 110.363 | -1.749742 | 51.77758
58 | W82413 | 2017-03-20 10:12 | 58.1462 | 59.9295 | 55 | 69 | 1.2625 | 696.8836 | 26594 | 29 | 239962 | 239921 | 139204 | 139212 | 139279 | 139329 | 221002 | 220939 | 239939 | 239632 | 215418 | 215533 | 216036 | 216044 | 294074 | 294058 | 1366.77 | 19970.5488 | 6 | 203.0505 | 203.0505 | 200.0397 | 203.0505 | 179.5739 | 15.2371 | 15.2371 | 1240.8203 | 1144.3815 | 1084 | 894 | 1089.0085 | 1018.7853 | 995.7214 | 974.1332 | 952.8787 | 940.2277 | 924.1661 | 906.5341 | 16.2 | 19.4 | 32.408 | 19.217 | 11.8535 | 8.3659 | 5.9595 | 4.4476 | 3.5289 | 3.0518 | 3.0811 | 73.03 | 113.94 | 122.02 | 186.75 | 175.81 | 267.96 | 244.26 | 373.77 | 334.38 | 502.13 | 423.26 | 638.29 | 492.57 | 749.21 | 0 | 15 | 0 | -3.3 | -1.3713 | 3.9159 | 7.5477 | -1.3713 | 6108140 | 2 |  |  | 4.2671 | 7.8429 | 9.7014 | 12.2007 | 14.1364 | 18.97 | 4.3434 | 8.1539 | 9.8592 | 14.8974 | 15.0776 | 19.9697 | 24.9316 | 24.9356 | 25.0271 | 18.0364 | 17.7759 | 18.4429 |  | 12480 | 984 | 10 |  | CC715 | 302 | 1601 | 7 | 3 | 35 | 32 | -3.3 | 2503.5715 | 2368.7644 | 2035.0643 | 1914.8928 | 1710.0286 | 1696.1143 | 1626.4429 | 97.38 | 98.0593 | 99.805 | 100.3957 | 67.6021 | 64.86 | 37.7907 | 32.408 | 19.217 | 11.8535 | 8.3659 | 5.9595 | 4.4476 | 3.5289 | 3.0518 | 0 | 0 | 0 | 0 | 0 | 0.1016 | 0.0254 | 0 | 0 | 0 | 0 | 0 | 0 | 0 | 0.067333 | 0.054655 | 0.045302 | 0.044191 | 0.042229 | 0.022686 | 0.020759 | -0.008029 | -0.023655 | -0.052115 | -0.033534 | -0.032906 | -0.027439 | -0.015513 | 0.055103 | 0.052594 | 0.050936 | 0.052672 | 0.059358 | 0.068161 | 0.065283 | -0.435268 | -0.429049 | -0.424509 | -0.430803 | -0.444988 | -0.441558 | -0.433381 | -1.226685 | -1.201016 | -1.182702 | -1.208271 | -1.263036 | -1.240435 | -1.20781 | -0.78088 | -0.718714 | -0.684176 | -0.75868 | -0.922001 | -1.012184 | -0.915861 | -0.221627 | -0.20503 | -0.193051 | -0.209896 | -0.248247 | -0.240801 | -0.219179 | 0.369935 | 0.305433 | 0.241456 | 0.185949 | 0.286817 | 0.240532 | 0.216649 | -5 | -10 | -10 | -10 | -25 | -10 | 10 | -2.752858 | -2.716324 | -2.689168 | -2.725811 | -2.808972 | 0 | 0 |  | 1402.08 | 0 |  | 1422.2729 | 0 |  | 742.222 | 0 |  | 742.378 | 0 |  | 1407.16 | 0 |  | 1430.579 | 0 |  | 764.122 | 0 |  | 763.88 | 0 |  | 1417.015 | 0 |  | 1450.746 | 0 |  | 778.147 | 0 |  | 778.227 | 0 |  | 1497.584 | 0 |  | 1502.6639 | 0 |  | 753.273 | 0 |  | 753.409 | 0 |  | 1452.118 | 0 |  | 1453.871 | 0 |  | 703.376 | 0 |  | 703.165 | 0 |  | 1505.356 | 0 |  | 1511.5291 | 0 |  | 747.286 | 0.102 |  | 747.527 | 0.102 |  | 1472.057 | 0 |  | 1479.677 | 0 |  | 774.093 | 0.025 |  | 774.153 | 0.025 | 137.9543 | 124.5828 | 103.658 | 100.8612 | 101.5039 | 115.6088 | 106.1791 | 0 | 0 | 0 | 0 | 0 | -44.8622928 | -11.0078774 | -72.74732724 | -37.231496 | 8.057748726 | -12.87654 | -11.77528 | 5.895787555 | -6.33617126 | 0 | 0 | 0 | 0 | 0 | 0 | 0 | 13.76429 | 27.16324 | 26.89168 | 27.25811 | 70.2243 | 0 | 0 | -76.0420944 | -70.47659 | -68.28418568 | -76.16821 | -62.3292 | -65.65025424 | -34.61103 | 2.929169 | 44.03795 | 70.32328 | 39.07459 | 97.62369 | 10.99209 | 54.22399
58 | W82414 | 2017-03-20 10:14 | 58.2811 | 60.1131 | 76 | 69 | 1.2625 | 696.7286 | 26580 | 29 | 239962 | 239921 | 139204 | 139212 | 139279 | 139329 | 221002 | 220939 | 239939 | 239632 | 215418 | 215533 | 216036 | 216044 | 294074 | 294058 | 1366.77 | 19997.8613 | 6 | 203.7877 | 203.7877 | 200.7769 | 203.7877 | 180.3111 | 15.9743 | 15.9743 | 1234.9609 | 1138.4988 | 1088.8334 | 890.4487 | 1082.4751 | 1011.416 | 988.2349 | 966.5234 | 945.1074 | 932.4447 | 916.1523 | 898.2199 | 16 | 17.8 | 32.1883 | 19.0873 | 11.771 | 8.3262 | 5.9615 | 4.4326 | 3.5183 | 3.0531 | 3.0801 | 72.19 | 114.21 | 120.9 | 186.26 | 173.8 | 267.09 | 243.09 | 371.88 | 332.63 | 501.31 | 419.71 | 635.14 | 487.71 | 746.25 | 0 | 14.9 | 0 | -3.266667 | -3.1795 | 3.813 | 4.5677 | -3.1795 | 6108140 | 1 |  |  | 4.2907 | 7.885 | 9.5893 | 12.2821 | 14.4364 | 18.9871 | 4.4513 | 8.1671 | 9.4763 | 13.3237 | 15.0526 | 20.1171 | 24.9153 | 24.9979 | 25.105 | 18.0849 | 17.7295 | 18.3336 |  | 12480 | 984 | 11 |  | CC715 | 302 | 1601 | 7 | 3 | 35 | 32.5 | -3.266667 | 2543.6213 | 2384.0356 | 2048.4072 | 1907.15 | 1736.4714 | 1710.7142 | 1624 | 94.7329 | 95.6157 | 98.4821 | 99.1279 | 67.2014 | 50.6357 | 37.725 | 32.1883 | 19.0873 | 11.771 | 8.3262 | 5.9615 | 4.4326 | 3.5183 | 3.0531 | 0 | 0 | 0 | 0 | 0 | 0.1016 | 0.0254 | 0 | 0 | 0 | 0 | 0 | 0 | 0 | 0.064686 | 0.053304 | 0.044334 | 0.043155 | 0.040436 | 0.022389 | 0.020455 | -0.008028 | -0.023653 | -0.052196 | -0.033491 | -0.032739 | -0.027715 | -0.015627 | 0.05506 | 0.052555 | 0.050898 | 0.052634 | 0.059312 | 0.068102 | 0.065229 | -0.43561 | -0.429369 | -0.424848 | -0.431109 | -0.445517 | -0.441963 | -0.433714 | -1.227385 | -1.202012 | -1.183904 | -1.209347 | -1.265903 | -1.241951 | -1.208926 | -0.780482 | -0.718557 | -0.684011 | -0.758627 | -0.921528 | -1.011776 | -0.91569 | -0.222058 | -0.205266 | -0.193297 | -0.210064 | -0.248776 | -0.241207 | -0.219423 | 0.370171 | 0.305297 | 0.241153 | 0.185247 | 0.285701 | 0.24041 | 0.216594 | -5 | -5 | 0 | 0 | -20 | 0 | 0 | -2.753142 | -2.716876 | -2.689684 | -2.726306 | -2.809958 | 0 | 0 |  | 1402.08 | 0 |  | 1422.2729 | 0 |  | 742.222 | 0 |  | 742.378 | 0 |  | 1407.16 | 0 |  | 1430.579 | 0 |  | 764.122 | 0 |  | 763.88 | 0 |  | 1417.015 | 0 |  | 1450.746 | 0 |  | 778.147 | 0 |  | 778.227 | 0 |  | 1497.584 | 0 |  | 1502.6639 | 0 |  | 753.273 | 0 |  | 753.409 | 0 |  | 1452.118 | 0 |  | 1453.871 | 0 |  | 703.376 | 0 |  | 703.165 | 0 |  | 1505.356 | 0 |  | 1511.5291 | 0 |  | 747.286 | 0.102 |  | 747.527 | 0.102 |  | 1472.057 | 0 |  | 1479.677 | 0 |  | 774.093 | 0.025 |  | 774.153 | 0.025 | 140.0518 | 125.293 | 104.2598 | 100.3809331 | 102.9936 | 116.5031 | 105.931896 | 0 | 0 | 0 | 0 | 0 | -44.9034408 | -11.0163356 | -69.54117933 | -35.64086 | 9.307853248 | -11.68713 | -9.743655391 | 6.614631026 | -5.836694728 | 0 | 0 | 0 | 0 | 0 | 0 | 0 | 13.76571 | 13.58438 | 0 | 0 | 56.19916 | 0 | 0 | -73.93732 | -68.70533 | -67.36284 | -75.2011 | -61.92797 | -51.23199 | -34.54440525 | 10.339 | 34.53118 | 46.20484 | 13.4927 | 87.52112 | 26.98226 | 54.53446
58 | W82415 | 2017-03-20 10:17 | 58.6447 | 60.4823 | 61 | 70 | 1.2625 | 697.2331 | 26620 | 29 | 239962 | 239921 | 139204 | 139212 | 139279 | 139329 | 221002 | 220939 | 239939 | 239632 | 215418 | 215533 | 216036 | 216044 | 294074 | 294058 | 1366.77 | 20025.1797 | 6 | 204.5254 | 204.5254 | 201.5147 | 204.5254 | 181.0489 | 16.7121 | 16.7121 | 1247.8516 | 1149.1665 | 1086.3334 | 890.2213 | 1087.4232 | 1016.5828 | 993.9006 | 972.4458 | 951.2147 | 938.9544 | 922.4104 | 904.7356 | 16 | 21.4 | 32.2421 | 19.2327 | 11.8169 | 8.342 | 5.953 | 4.4026 | 3.5104 | 3.0554 | 3.078 | 72 | 112.93 | 120.56 | 184.56 | 174.25 | 266.81 | 242.84 | 372.75 | 332.1 | 504.85 | 417.98 | 634.38 | 484.86 | 744 | 0 | 14.9 | 0 | -0.633333 | 0.1271 | 3.0895 | 12.2343 | 0.1271 | 6110264 | 2 |  |  | 4.2221 | 7.8157 | 9.655 | 12.2421 | 14.4893 | 19.4071 | 4.4026 | 8.0792 | 10.0584 | 13.1805 | 15.2935 | 22.1338 | 24.9977 | 24.9619 | 25.0751 | 18.087 | 17.6881 | 18.2815 |  | 12480 | 984 | 12 |  | CC715 | 302 | 1601 | 7 | 3 | 35 | 30.166666 | -0.633333 | 2527.7 | 2403.6714 | 2065.5356 | 1947.7572 | 1747.7858 | 1645.4928 | 1613.0428 | 90.4021 | 97.4771 | 101.0757 | 100.4714 | 68.0279 | 52.1257 | 37.8936 | 32.2421 | 19.2327 | 11.8169 | 8.342 | 5.953 | 4.4026 | 3.5104 | 3.0554 | 0 | 0 | 0 | 0 | 0 | 0.1016 | 0.0254 | 0 | 0 | 0 | 0 | 0 | 0 | 0 | 0.063065 | 0.051216 | 0.042326 | 0.042013 | 0.040361 | 0.021483 | 0.01957 | -0.00803 | -0.023657 | -0.052263 | -0.033226 | -0.032753 | -0.027495 | -0.015454 | 0.055088 | 0.052579 | 0.050923 | 0.052657 | 0.059339 | 0.068163 | 0.065277 | -0.43539 | -0.429242 | -0.424632 | -0.430952 | -0.445385 | -0.441383 | -0.433292 | -1.226952 | -1.201994 | -1.183073 | -1.208748 | -1.265833 | -1.239643 | -1.207134 | -0.780719 | -0.718499 | -0.684063 | -0.758476 | -0.921427 | -1.013247 | -0.916432 | -0.221793 | -0.205238 | -0.19318 | -0.210101 | -0.248754 | -0.240139 | -0.218836 | 0.36984 | 0.303742 | 0.23987 | 0.184397 | 0.284146 | 0.239843 | 0.216451 | -5 | -5 | 10 | 10 | -20 | 10 | -10 | -2.753131 | -2.716872 | -2.689342 | -2.725961 | -2.810027 | 0 | 0 |  | 1402.08 | 0 |  | 1422.2729 | 0 |  | 742.222 | 0 |  | 742.378 | 0 |  | 1407.16 | 0 |  | 1430.579 | 0 |  | 764.122 | 0 |  | 763.88 | 0 |  | 1417.015 | 0 |  | 1450.746 | 0 |  | 778.147 | 0 |  | 778.227 | 0 |  | 1497.584 | 0 |  | 1502.6639 | 0 |  | 753.273 | 0 |  | 753.409 | 0 |  | 1452.118 | 0 |  | 1453.871 | 0 |  | 703.376 | 0 |  | 703.165 | 0 |  | 1505.356 | 0 |  | 1511.5291 | 0 |  | 747.286 | 0.102 |  | 747.527 | 0.102 |  | 1472.057 | 0 |  | 1479.677 | 0 |  | 774.093 | 0.025 |  | 774.153 | 0.025 | 139.2459376 | 126.3826 | 105.1833 | 102.5631 | 103.7119 | 112.1617 | 105.2946 | 0 | 0 | 0 | 0 | 0 | -44.8445128 | -11.0056168 | -67.52530332 | -33.12575 | 11.7562 | -10.62127 | -9.630457464 | 7.452733716 | -4.968563544 | 0 | 0 | 0 | 0 | 0 | 0 | 0 | 13.765655 | 13.58436 | -26.89342 | -27.25961 | 56.20054 | 0 | 0 | -70.57864 | -70.0372 | -69.14215 | -76.20515 | -62.68274 | -52.81621 | -34.72691 | 14.90765 | 36.80405 | 20.9039 | -11.52297 | 87.5992 | 21.95374 | 54.59351
58 | W82416 | 2017-03-20 10:19 | 59.0654 | 60.8828 | 56 | 70 | 1.2625 | 696.8998 | 26567 | 30 | 239962 | 239921 | 139204 | 139212 | 139279 | 139329 | 221002 | 220939 | 239939 | 239632 | 215418 | 215533 | 216036 | 216044 | 294074 | 294058 | 1366.77 | 20052.5 | 6 | 205.2628 | 205.2628 | 202.2521 | 205.2628 | 181.7863 | 17.4495 | 17.4495 | 1239.6484 | 1139.8184 | 1088 | 890.9404 | 1086.837 | 1015.3783 | 991.6542 | 969.0739 | 946.8481 | 933.8146 | 917.1516 | 898.9498 | 16 | 18 | 32.2125 | 19.1295 | 11.7682 | 8.3277 | 5.9697 | 4.4356 | 3.5215 | 3.0507 | 3.0793 | 71.81 | 113.01 | 120.44 | 184.96 | 173.43 | 265.2 | 241 | 369.46 | 329.61 | 499.65 | 416.76 | 630.62 | 484.48 | 743.25 | 0 | 14.9 | 0 | 1.544444 | 1.4 | 1.4 | 3.3192 | 1.4 | 6108140 | 1 |  |  | 4.2729 | 7.8264 | 9.655 | 12.2671 | 14.2536 | 19.185 | 4.3753 | 8.0649 | 9.6883 | 13.2779 | 15.5935 | 19.8883 | 24.9154 | 25.0079 | 25.1004 | 18.0129 | 17.7616 | 18.2624 |  | 12480 | 984 | 13 |  | CC715 | 302 | 1601 | 7 | 3 | 35 | 28.166666 | 1.544444 | 2536.5857 | 2381.8501 | 2040.1428 | 1922.7 | 1720.6643 | 1705.8429 | 1652.65 | 79.575 | 86.6293 | 98.3429 | 99.06 | 67.4429 | 53.1007 | 37.7079 | 32.2125 | 19.1295 | 11.7682 | 8.3277 | 5.9697 | 4.4356 | 3.5215 | 3.0507 | 0 | 0 | 0 | 0 | 0 | 0.1016 | 0.0254 | 0 | 0 | 0 | 0 | 0 | 0 | 0 | 0.06221 | 0.049936 | 0.04232 | 0.04118 | 0.040319 | 0.021582 | 0.019611 | -0.008028 | -0.023652 | -0.052259 | -0.033218 | -0.032743 | -0.027365 | -0.015365 | 0.055083 | 0.052578 | 0.050922 | 0.052656 | 0.059341 | 0.068139 | 0.065247 | -0.43553 | -0.429286 | -0.424684 | -0.430978 | -0.44533 | -0.441548 | -0.433535 | -1.227519 | -1.202173 | -1.183285 | -1.208759 | -1.265618 | -1.238612 | -1.206327 | -0.780225 | -0.718351 | -0.683898 | -0.758344 | -0.921625 | -1.011867 | -0.914844 | -0.222178 | -0.205353 | -0.193312 | -0.210205 | -0.248594 | -0.241055 | -0.219907 | 0.369934 | 0.304339 | 0.240442 | 0.185399 | 0.286221 | 0.24031 | 0.216554 | -5 | -5 | 10 | 10 | -20 | 20 | -20 | -2.752873 | -2.716626 | -2.689144 | -2.725782 | -2.809841 | 0 | 0 |  | 1402.08 | 0 |  | 1422.2729 | 0 |  | 742.222 | 0 |  | 742.378 | 0 |  | 1407.16 | 0 |  | 1430.579 | 0 |  | 764.122 | 0 |  | 763.88 | 0 |  | 1417.015 | 0 |  | 1450.746 | 0 |  | 778.147 | 0 |  | 778.227 | 0 |  | 1497.584 | 0 |  | 1502.6639 | 0 |  | 753.273 | 0 |  | 753.409 | 0 |  | 1452.118 | 0 |  | 1453.871 | 0 |  | 703.376 | 0 |  | 703.165 | 0 |  | 1505.356 | 0 |  | 1511.5291 | 0 |  | 747.286 | 0.102 |  | 747.527 | 0.102 |  | 1472.057 | 0 |  | 1479.677 | 0 |  | 774.093 | 0.025 |  | 774.153 | 0.025 | 139.7228 | 125.2329 | 103.8882 | 101.2416912 | 102.1059 | 116.2344 | 107.8305 | 0 | 0 | 0 | 0 | 0 | -44.8612768 | -11.011789 | -66.50943 | -31.59792 | 11.76067 | -9.624139158 | -9.588321968 | 7.162893196 | -5.122064442 | 0 | 0 | 0 | 0 | 0 | 0 | 0 | 13.764365 | 13.58313 | -26.89144 | -27.25782 | 56.19682 | 0 | 0 | -62.0864 | -62.23024 | -67.25651 | -75.12155664 | -62.15706 | -53.73085 | -34.49685 | 24.89128 | 44.98789 | 21.50087 | -10.76182 | 86.55738 | 24.8052 | 57.19976
58 | W82417 | 2017-03-20 10:21 | 59.4569 | 61.27 | 56 | 70 | 1.2625 | 697.3251 | 26649 | 30 | 239962 | 239921 | 139204 | 139212 | 139279 | 139329 | 221002 | 220939 | 239939 | 239632 | 215418 | 215533 | 216036 | 216044 | 294074 | 294058 | 1366.77 | 20079.8242 | 6 | 206.0007 | 206.0007 | 202.9899 | 206.0007 | 182.5241 | 18.1873 | 18.1873 | 1253.7109 | 1151.0392 | 1090 | 892.1064 | 1088.8114 | 1017.8778 | 994.793 | 972.768 | 951.0167 | 938.8115 | 922.6676 | 904.9946 | 15.8 | 22.4 | 32.2551 | 19.2269 | 11.807 | 8.3471 | 5.9788 | 4.4408 | 3.5173 | 3.0593 | 3.0843 | 71.71 | 111.77 | 120.44 | 183.98 | 173.99 | 265.57 | 241.23 | 370.67 | 331.01 | 498.23 | 417.65 | 633 | 484.73 | 743.99 | 0 | 14.9 | 0 | 4.577778 | 1.8067 | 5.8838 | 18.1793 | 1.8067 | 6108140 | 2 |  |  | 4.2729 | 7.8307 | 9.7793 | 12.1857 | 14.3729 | 20.335 | 4.3779 | 8.1065 | 9.8779 | 13.3584 | 16.313 | 24.1688 | 24.9298 | 24.9963 | 25.0949 | 18.1581 | 17.8193 | 17.7812 |  | 12480 | 984 | 14 |  | CC715 | 302 | 1601 | 7 | 3 | 35 | 28 | 4.577778 | 2506.5928 | 2379.0215 | 2038.1571 | 1927.1571 | 1723.1857 | 1723.5428 | 1556.1786 | 72.0736 | 82.605 | 100.3336 | 101.1243 | 68.5757 | 54.2593 | 41.1607 | 32.2551 | 19.2269 | 11.807 | 8.3471 | 5.9788 | 4.4408 | 3.5173 | 3.0593 | 0 | 0 | 0 | 0 | 0 | 0.1016 | 0.0254 | 0 | 0 | 0 | 0 | 0 | 0 | 0 | 0.061719 | 0.049138 | 0.042318 | 0.040624 | 0.040219 | 0.021764 | 0.019704 | -0.008031 | -0.023658 | -0.052266 | -0.033228 | -0.032762 | -0.027928 | -0.015717 | 0.055155 | 0.052643 | 0.050985 | 0.052721 | 0.059414 | 0.06823 | 0.065382 | -0.435081 | -0.42894 | -0.424341 | -0.430647 | -0.445006 | -0.440856 | -0.432176 | -1.226937 | -1.201986 | -1.1831 | -1.208637 | -1.265563 | -1.234228 | -1.199303 | -0.780349 | -0.718153 | -0.683703 | -0.75807 | -0.921219 | -1.01168 | -0.917129 | -0.221864 | -0.205306 | -0.193265 | -0.210197 | -0.248638 | -0.240929 | -0.218134 | 0.370315 | 0.304411 | 0.240483 | 0.185544 | 0.28542 | 0.240181 | 0.216823 | -5 | -5 | 10 | 10 | -20 | 30 | -30 | -2.753244 | -2.716976 | -2.689398 | -2.726012 | -2.810061 | 0 | 0 |  | 1402.08 | 0 |  | 1422.2729 | 0 |  | 742.222 | 0 |  | 742.378 | 0 |  | 1407.16 | 0 |  | 1430.579 | 0 |  | 764.122 | 0 |  | 763.88 | 0 |  | 1417.015 | 0 |  | 1450.746 | 0 |  | 778.147 | 0 |  | 778.227 | 0 |  | 1497.584 | 0 |  | 1502.6639 | 0 |  | 753.273 | 0 |  | 753.409 | 0 |  | 1452.118 | 0 |  | 1453.871 | 0 |  | 703.376 | 0 |  | 703.165 | 0 |  | 1505.356 | 0 |  | 1511.5291 | 0 |  | 747.286 | 0.102 |  | 747.527 | 0.102 |  | 1472.057 | 0 |  | 1479.677 | 0 |  | 774.093 | 0.025 |  | 774.153 | 0.025 | 138.2511 | 125.2388 | 103.9154 | 101.6016 | 102.3814 | 117.5973 | 101.7461 | 0 | 0 | 0 | 0 | 0 | -44.7909696 | -10.9772704 | -65.87179 | -30.62660328 | 11.7694788 | -8.939079252 | -9.437303291 | 7.607781392 | -4.781621061 | 0 | 0 | 0 | 0 | 0 | 0 | 0 | 13.76622 | 13.58488 | -26.89398 | -27.26012 | 56.20122 | 0 | 0 | -56.24256 | -59.32303 | -68.59838 | -76.6593 | -63.17324 | -54.89305 | -37.74967 | 29.90299 | 48.87408 | 20.19256 | -11.25685 | 85.97203 | 25.52109 | 48.23751
58 | W82418 | 2017-03-20 10:23 | 59.4783 | 61.3327 | 47 | 58 | 1.2625 | 458.3304 | 19357 | 30 | 239962 | 239921 | 139204 | 139212 | 139279 | 139329 | 221002 | 220939 | 239939 | 239632 | 215418 | 215533 | 216036 | 216044 | 294074 | 294058 | 1366.77 | 20119.4727 | 6 | 206.4386 | 206.4386 | 203.4279 | 206.4386 | 182.9621 | 18.6253 | 18.6253 | 1230.2734 | 1143.5583 | 1100 | 879.2898 | 1091.177 | 1017.2061 | 991.7057 | 968.1179 | 945.139 | 931.6615 | 914.9574 | 896.9991 | 15.8 | 19 | 32.4983 | 20.1344 | 12.6817 | 9.1334 | 6.6544 | 4.9916 | 3.9676 | 3.475 | 3.5012 | 67.59 | 90.93 | 109.98 | 144.91 | 155.57 | 204.5 | 211.89 | 280.02 | 287.98 | 375.12 | 362.9 | 473.76 | 419.9 | 550.96 | 0 | 14.9 | 0 | 11.542857 | 7.7318 | 12.8701 | 16.4706 | 7.7318 | 6108359 | 1 |  |  | 4.2371 | 8.1071 | 9.8743 | 12.2179 | 14.2993 | 21.1614 | 4.3833 | 8.059 | 9.8449 | 13.4859 | 15.2987 | 25.0218 | 24.966 | 25.1367 | 25.0862 | 18.1848 | 17.8149 | 17.8115 |  | 12480 | 984 | 15 |  | CC715 | 343 | 1552 | 8 | 3 | 35 | 25.5 | 11.542857 | 2356.0857 | 2241.55 | 1905.3928 | 1822.1714 | 1671.8071 | 1627.8143 | 1452.1857 | 101.2057 | 100.0864 | 100.1 | 101.3729 | 68.1993 | 56.17 | 44.5229 | 32.4983 | 20.1344 | 12.6817 | 9.1334 | 6.6544 | 4.9916 | 3.9676 | 3.475 | 0 | 0 | 0 | 0 | 0 | 0.1016 | 0.0254 | 0 | 0 | 0 | 0 | 0 | 0 | 0 | 0.0528 | 0.040965 | 0.034377 | 0.034379 | 0.032513 | 0.017576 | 0.015799 | -0.007382 | -0.021739 | -0.047994 | -0.030643 | -0.030557 | -0.021576 | -0.011969 | 0.060539 | 0.057778 | 0.055958 | 0.057861 | 0.065204 | 0.075015 | 0.071892 | -0.412851 | -0.407109 | -0.402718 | -0.408787 | -0.422485 | -0.4182 | -0.409851 | -1.245122 | -1.220158 | -1.200792 | -1.227077 | -1.285353 | -1.249365 | -1.213409 | -0.732846 | -0.674165 | -0.641844 | -0.711376 | -0.864297 | -0.948421 | -0.860192 | -0.241238 | -0.223479 | -0.210312 | -0.228988 | -0.271014 | -0.262534 | -0.23739 | 0.37904 | 0.328545 | 0.265405 | 0.208937 | 0.326725 | 0.275546 | 0.249893 | 0 | 0 | 10 | 10 | -20 | 40 | -40 | -2.692262 | -2.657174 | -2.631287 | -2.667293 | -2.749528 | 0 | 0 |  | 1402.08 | 0 |  | 1422.2729 | 0 |  | 742.222 | 0 |  | 742.378 | 0 |  | 1407.16 | 0 |  | 1430.579 | 0 |  | 764.122 | 0 |  | 763.88 | 0 |  | 1417.015 | 0 |  | 1450.746 | 0 |  | 778.147 | 0 |  | 778.227 | 0 |  | 1497.584 | 0 |  | 1502.6639 | 0 |  | 753.273 | 0 |  | 753.409 | 0 |  | 1452.118 | 0 |  | 1453.871 | 0 |  | 703.376 | 0 |  | 703.165 | 0 |  | 1505.356 | 0 |  | 1511.5291 | 0 |  | 747.286 | 0.102 |  | 747.527 | 0.102 |  | 1472.057 | 0 |  | 1479.677 | 0 |  | 774.093 | 0.025 |  | 774.153 | 0.025 | 142.6351 | 129.5122759 | 106.622 | 105.4327 | 109.0085 | 122.1105 | 104.4005 | 0 | 0 | 0 | 0 | 0 | -42.48912 | -10.4102154 | -56.55095 | -23.45876 | 16.35118 | -4.584359672 | -2.514150468 | 4.99746 | -4.64735647 | 0 | 0 | 0 | 0 | 0 | 0 | 0 | 0 | 0 | -26.31287 | -26.67293 | 54.99056 | 0 | 0 | -74.16819 | -67.47475 | -64.2485844 | -72.11425 | -58.94445 | -53.27280757 | -38.29824 | 11.91593 | 38.57877 | 32.4117 | 2.061121593 | 102.5405 | 31.34602 | 51.04472
58 | W82419 | 2017-03-20 10:25 | 59.4637 | 61.3605 | 51 | 58 | 1.2625 | 461.3184 | 19471 | 30 | 239962 | 239921 | 139204 | 139212 | 139279 | 139329 | 221002 | 220939 | 239939 | 239632 | 215418 | 215533 | 216036 | 216044 | 294074 | 294058 | 1366.77 | 20119.4727 | 6 | 206.8794 | 206.8794 | 203.8687 | 206.8794 | 183.4029 | 19.0661 | 19.0661 | 1239.6484 | 1154.9379 | 1091.3334 | 876.4939 | 1093.9139 | 1019.9448 | 993.5197 | 968.9864 | 945.0035 | 930.9979 | 913.5482 | 895.3571 | 15.8 | 24.8 | 32.4332 | 19.9029 | 12.5301 | 9.0387 | 6.6 | 4.9641 | 3.9501 | 3.4788 | 3.5012 | 68.27 | 91.56 | 111.18 | 146.62 | 156.97 | 207.43 | 213.64 | 282.9 | 287.63 | 378.43 | 360.14 | 477.26 | 418.05 | 550.81 | 0 | 14.9 | 0 | 3.828571 | 2.7158 | 2.8545 | 11.0608 | 2.7158 | 6104358 | 2 |  |  | 4.1779 | 7.8043 | 9.6729 | 12.0236 | 14.1286 | 20.6536 | 4.3487 | 7.9667 | 10.0026 | 12.9551 | 15.15 | 25.6128 | 24.9312 | 25.1024 | 25.0499 | 18.0663 | 17.7984 | 17.5724 |  | 12480 | 984 | 16 |  | CC715 | 343 | 1552 | 8 | 3 | 35 | 22.833332 | 3.828571 | 2386.1001 | 2246.9785 | 1926 | 1823.0358 | 1683.5215 | 1658.8572 | 1418.8143 | 89.7129 | 103.0207 | 102.7307 | 103.5379 | 68.7021 | 57.0321 | 55.7957 | 32.4332 | 19.9029 | 12.5301 | 9.0387 | 6.6 | 4.9641 | 3.9501 | 3.4788 | 0 | 0 | 0 | 0 | 0 | 0.1016 | 0.0254 | 0 | 0 | 0 | 0 | 0 | 0 | 0 | 0.0541 | 0.04199 | 0.035202 | 0.034234 | 0.034748 | 0.017591 | 0.015775 | -0.007382 | -0.021739 | -0.047994 | -0.030643 | -0.030559 | -0.020469 | -0.011361 | 0.060649 | 0.057889 | 0.056064 | 0.057973 | 0.065325 | 0.075157 | 0.072045 | -0.412454 | -0.406581 | -0.402245 | -0.408245 | -0.422026 | -0.418144 | -0.409592 | -1.246004 | -1.220448 | -1.201189 | -1.227318 | -1.286043 | -1.255917 | -1.219048 | -0.731422 | -0.673281 | -0.640821 | -0.710477 | -0.862825 | -0.946842 | -0.859571 | -0.242026 | -0.223812 | -0.210795 | -0.229292 | -0.271726 | -0.263171 | -0.237349 | 0.377653 | 0.325417 | 0.262428 | 0.207127 | 0.326098 | 0.27656 | 0.249893 | 0 | 0 | 10 | 10 | -20 | 30 | -30 | -2.690302 | -2.655437 | -2.630365 | -2.666509 | -2.748797 | 0 | 0 |  | 1402.08 | 0 |  | 1422.2729 | 0 |  | 742.222 | 0 |  | 742.378 | 0 |  | 1407.16 | 0 |  | 1430.579 | 0 |  | 764.122 | 0 |  | 763.88 | 0 |  | 1417.015 | 0 |  | 1450.746 | 0 |  | 778.147 | 0 |  | 778.227 | 0 |  | 1497.584 | 0 |  | 1502.6639 | 0 |  | 753.273 | 0 |  | 753.409 | 0 |  | 1452.118 | 0 |  | 1453.871 | 0 |  | 703.376 | 0 |  | 703.165 | 0 |  | 1505.356 | 0 |  | 1511.5291 | 0 |  | 747.286 | 0.102 |  | 747.527 | 0.102 |  | 1472.057 | 0 |  | 1479.677 | 0 |  | 774.093 | 0.025 |  | 774.153 | 0.025 | 144.7146 | 130.0753 | 107.979264 | 105.6869 | 109.976 | 124.6747 | 102.2185 | 0 | 0 | 0 | 0 | 0 | -42.4834304 | -10.4036368 | -58.21081 | -24.71529 | 15.36561 | -4.407298938 | -5.387234127 | 3.614529126 | -5.380877872 | 0 | 0 | 0 | 0 | 0 | 0 | 0 | 0 | 0 | -26.30365 | -26.66509 | 54.97594 | 0 | 0 | -65.61799 | -69.36188 | -65.83199 | -73.5613 | -59.27789 | -54.00039 | -47.96037 | 20.88578 | 35.99817 | 31.20923 | 1.053169 | 100.2869 | 31.80544 | 38.4736
58 | W82420 | 2017-03-20 10:27 | 59.4024 | 61.3313 | 55 | 58 | 1.2625 | 460.106 | 19417 | 30 | 239962 | 239921 | 139204 | 139212 | 139279 | 139329 | 221002 | 220939 | 239939 | 239632 | 215418 | 215533 | 216036 | 216044 | 294074 | 294058 | 1366.77 | 20139.2637 | 6 | 207.3191 | 207.3191 | 204.3084 | 207.3191 | 183.8426 | 19.5058 | 19.5058 | 1233.7891 | 1147.853 | 1093.5 | 869.0123 | 1094.5179 | 1020.4653 | 991.162 | 963.049 | 936.1732 | 922.4197 | 905.4589 | 887.4789 | 16 | 20.4 | 32.2793 | 19.6253 | 12.3108 | 8.8923 | 6.5166 | 4.9594 | 3.976 | 3.4701 | 3.5012 | 68.77 | 92.1 | 112.61 | 148.79 | 158.86 | 210.21 | 215.45 | 287.24 | 288.82 | 379.43 | 359.83 | 476.39 | 417.58 | 550.88 | 0 | 14.8 | 0 | 2.071429 | 3.4254 | 3.4254 | 1.957 | 3.4254 | 6108359 | 1 |  |  | 4.1693 | 7.8521 | 9.7836 | 12.2936 | 14.2229 | 19.3836 | 4.2692 | 8.0359 | 9.9628 | 13.0128 | 15.1538 | 22.4821 | 24.9629 | 24.9583 | 25.0415 | 17.9524 | 17.8701 | 18.1118 |  | 12480 | 984 | 17 |  | CC715 | 343 | 1552 | 8 | 3 | 35 | 24.166668 | 2.071429 | 2424.6929 | 2258.6143 | 1950.6215 | 1859.5428 | 1726.4429 | 1740.3928 | 1618.6143 | 79.6693 | 92.3614 | 102.7264 | 102.0371 | 86.1857 | 57.1771 | 55.0157 | 32.2793 | 19.6253 | 12.3108 | 8.8923 | 6.5166 | 4.9594 | 3.976 | 3.4701 | 0 | 0 | 0 | 0 | 0 | 0.1016 | 0.0254 | 0 | 0 | 0 | 0 | 0 | 0 | 0 | 0.05522 | 0.042802 | 0.035842 | 0.034269 | 0.03603 | 0.01814 | 0.01622 | -0.007381 | -0.021738 | -0.047828 | -0.030538 | -0.030715 | -0.019121 | -0.010593 | 0.060523 | 0.057771 | 0.055946 | 0.05785 | 0.065189 | 0.074977 | 0.071825 | -0.41307 | -0.407143 | -0.402813 | -0.408865 | -0.422755 | -0.419243 | -0.411303 | -1.245876 | -1.22013 | -1.200287 | -1.226733 | -1.287185 | -1.260438 | -1.226435 | -0.732297 | -0.674231 | -0.641482 | -0.711127 | -0.863854 | -0.947194 | -0.857652 | -0.24178 | -0.223451 | -0.210691 | -0.229261 | -0.271472 | -0.263533 | -0.239398 | 0.376971 | 0.322813 | 0.260324 | 0.205913 | 0.325388 | 0.276917 | 0.249899 | 0 | 0 | 15 | 15 | -15 | 20 | -20 | -2.690494 | -2.655604 | -2.629961 | -2.666081 | -2.749545 | 0 | 0 |  | 1402.08 | 0 |  | 1422.2729 | 0 |  | 742.222 | 0 |  | 742.378 | 0 |  | 1407.16 | 0 |  | 1430.579 | 0 |  | 764.122 | 0 |  | 763.88 | 0 |  | 1417.015 | 0 |  | 1450.746 | 0 |  | 778.147 | 0 |  | 778.227 | 0 |  | 1497.584 | 0 |  | 1502.6639 | 0 |  | 753.273 | 0 |  | 753.409 | 0 |  | 1452.118 | 0 |  | 1453.871 | 0 |  | 703.376 | 0 |  | 703.165 | 0 |  | 1505.356 | 0 |  | 1511.5291 | 0 |  | 747.286 | 0.102 |  | 747.527 | 0.102 |  | 1472.057 | 0 |  | 1479.677 | 0 |  | 774.093 | 0.025 |  | 774.153 | 0.025 | 146.7497 | 130.4824 | 109.1295 | 107.5746 | 112.5451 | 130.4894 | 116.257 | 0 | 0 | 0 | 0 | 0 | -42.5950888 | -10.4470962 | -59.60146 | -25.70081832 | 14.38664 | -4.576940823 | -6.841388275 | 1.236489678 | -6.901149745 | 0 | 0 | 0 | 0 | 0 | 0 | 0 | 0 | 0 | -39.449415 | -39.991215 | 41.243175 | 0 | 0 | -58.34159 | -62.27292 | -65.89714 | -72.56134 | -74.45186 | -54.15781 | -47.18433 | 28.80664 | 42.50867 | 18.16956 | -9.554942 | 72.49501 | 34.97303 | 51.7244
58 | W82421 | 2017-03-20 10:28 | 60.1444 | 62.0919 | 55 | 84 | 1.2625 | 718.9232 | 27454 | 30 | 239962 | 239921 | 139204 | 139212 | 139279 | 139329 | 221002 | 220939 | 239939 | 239632 | 215418 | 215533 | 216036 | 216044 | 294074 | 294058 | 1366.77 | 20194.75 | 6 | 208.051 | 208.051 | 205.0403 | 208.051 | 184.5745 | 20.2377 | 20.2377 | 1253.7109 | 1151.9369 | 1091.6666 | 864.3779 | 1101.0396 | 1021.0997 | 992.5495 | 965.6846 | 939.4256 | 924.2753 | 903.7281 | 884.4066 | 15.6 | 19 | 31.9816 | 19.0626 | 11.7388 | 8.3602 | 6.0457 | 4.5189 | 3.6495 | 3.2276 | 3.248 | 65.31 | 100.17 | 109.7 | 165 | 157.58 | 237.17 | 216.37 | 330.39 | 291.49 | 443.86 | 362.47 | 551.2 | 418.23 | 632.64 | 0 | 14.9 | 0 | 24.9 | 17.3955 | 17.3955 | 17.954 | 17.3955 | 6104662 | 2 |  |  | 4.155 | 7.8743 | 9.85 | 12.4379 | 14.635 | 21.6821 | 4.3595 | 8.0643 | 10.0869 | 13.4452 | 15.3571 | 26.7738 | 24.9887 | 25.0232 | 25.0596 | 18.0587 | 17.7817 | 17.4289 |  | 12480 | 984 | 18 |  | CC715 | 318 | 1515 | 8 | 3 | 35 | 16.5 | 24.9 | 2425.9285 | 2290.4785 | 1966.8572 | 1872.1285 | 1710.9572 | 1507.6929 | 1443.7928 | 79.3393 | 95.1 | 104.2329 | 105.8164 | 85.9007 | 57.3557 | 65.2857 | 31.9816 | 19.0626 | 11.7388 | 8.3602 | 6.0457 | 4.5189 | 3.6495 | 3.2276 | 0 | 0 | 0 | 0 | 0 | 0.1016 | 0.0254 | 0 | 0 | 0 | 0 | 0 | 0 | 0 | 0.049452 | 0.037618 | 0.03084 | 0.030013 | 0.030273 | 0.015581 | 0.013853 | -0.006945 | -0.020612 | -0.043888 | -0.027886 | -0.02957 | -0.015472 | -0.008361 | 0.064271 | 0.061351 | 0.059415 | 0.061443 | 0.069235 | 0.079804 | 0.076438 | -0.396334 | -0.390577 | -0.386368 | -0.392039 | -0.405445 | -0.401367 | -0.393867 | -1.263338 | -1.236916 | -1.216554 | -1.242611 | -1.304396 | -1.277463 | -1.243447 | -0.694311 | -0.639479 | -0.608585 | -0.675029 | -0.819744 | -0.902052 | -0.816462 | -0.259617 | -0.239708 | -0.225847 | -0.245356 | -0.290803 | -0.278872 | -0.253638 | 0.37752 | 0.318484 | 0.25403 | 0.198378 | 0.311309 | 0.265767 | 0.241004 | 0 | 0 | 15 | 15 | -15 | 10 | -10 | -2.623183 | -2.589023 | -2.563975 | -2.599197 | -2.680548 | 0 | 0 |  | 1402.08 | 0 |  | 1422.2729 | 0 |  | 742.222 | 0 |  | 742.378 | 0 |  | 1407.16 | 0 |  | 1430.579 | 0 |  | 764.122 | 0 |  | 763.88 | 0 |  | 1417.015 | 0 |  | 1450.746 | 0 |  | 778.147 | 0 |  | 778.227 | 0 |  | 1497.584 | 0 |  | 1502.6639 | 0 |  | 753.273 | 0 |  | 753.409 | 0 |  | 1452.118 | 0 |  | 1453.871 | 0 |  | 703.376 | 0 |  | 703.165 | 0 |  | 1505.356 | 0 |  | 1511.5291 | 0 |  | 747.286 | 0.102 |  | 747.527 | 0.102 |  | 1472.057 | 0 |  | 1479.677 | 0 |  | 774.093 | 0.025 |  | 774.153 | 0.025 | 155.9169 | 140.5231 | 116.8608 | 115.0292 | 118.4581 | 120.3199 | 110.3606 | 0 | 0 | 0 | 0 | 0 | -40.7788872 | -10.0042218 | -53.70071 | -21.03499 | 15.8736 | -2.643033597 | -0.916990388 | -0.139243467 | -6.829010924 | 0 | 0 | 0 | 0 | 0 | 0 | 0 | 0 | 0 | -38.459625 | -38.987955 | 40.20822 | 0 | 0 | -55.08615 | -60.8144529 | -63.43458 | -71.42914 | -70.41658 | -51.73782 | -53.30329 | 47.12999 | 58.6737 | 30.84021 | 1.969064 | 87.33277 | 27.66397 | 40.22411
58 | W82422 | 2017-03-20 10:30 | 61.3826 | 63.2165 | 21 | 83 | 1.2625 | 716.2057 | 27316 | 30 | 239962 | 239921 | 139204 | 139212 | 139279 | 139329 | 221002 | 220939 | 239939 | 239632 | 215418 | 215533 | 216036 | 216044 | 294074 | 294058 | 1366.77 | 20221.3965 | 6 | 208.7802 | 208.7802 | 205.7695 | 208.7802 | 185.3036 | 20.9668 | 20.9668 | 1244.3359 | 1145.2299 | 1099.3334 | 865.8577 | 1099.9407 | 1020.8169 | 992.6286 | 966.224 | 940.3923 | 924.3958 | 904.5189 | 884.533 | 15.8 | 18.8 | 32.2779 | 19.6463 | 12.1118 | 8.6046 | 6.1648 | 4.6195 | 3.6726 | 3.2221 | 3.2485 | 64.81 | 97.58 | 107.73 | 159.75 | 154.01 | 230.99 | 211.41 | 324.29 | 285.47 | 434.21 | 361.79 | 546.67 | 421.06 | 633.07 | 0 | 14.4 | 0 | -11.571428 | -2.2872 | 7.7046 | 5.9041 | -2.2872 | 6106849 | 1 |  |  | 4.0629 | 7.8379 | 9.7771 | 12.4121 | 13.8957 | 20.7914 | 4.1205 | 7.8747 | 10.0048 | 13.2289 | 14.7819 | 25.7988 | 24.9268 | 25.0481 | 24.978 | 18.1128 | 17.963 | 17.5629 |  | 12480 | 985 | 1 |  | CC715 | 318 | 1515 | 8 | 3 | 35 | 17.166668 | -11.571428 | 2378.0144 | 2311.2644 | 2005.5286 | 1928.6786 | 1702.0571 | 1695.4857 | 1513.9857 | 68.4486 | 82.545 | 93.3514 | 93.9764 | 83.5871 | 57.1936 | 69.3386 | 32.2779 | 19.6463 | 12.1118 | 8.6046 | 6.1648 | 4.6195 | 3.6726 | 3.2221 | 0 | 0 | 0 | 0 | 0 | 0.1016 | 0.0254 | 0 | 0 | 0 | 0 | 0 | 0 | 0 | 0.054565 | 0.04133 | 0.031496 | 0.029976 | 0.030893 | 0.016496 | 0.01463 | -0.006949 | -0.020624 | -0.043942 | -0.027922 | -0.029581 | -0.015428 | -0.008315 | 0.06425 | 0.061324 | 0.059387 | 0.061407 | 0.069208 | 0.079698 | 0.076382 | -0.396342 | -0.390751 | -0.386586 | -0.392423 | -0.405525 | -0.402329 | -0.394314 | -1.262696 | -1.23703 | -1.21687 | -1.243663 | -1.303911 | -1.281551 | -1.245236 | -0.694966 | -0.639563 | -0.608535 | -0.67446 | -0.820173 | -0.899314 | -0.815741 | -0.259089 | -0.239761 | -0.226043 | -0.246119 | -0.290543 | -0.28144 | -0.254403 | 0.379553 | 0.324188 | 0.259417 | 0.20296 | 0.319001 | 0.267471 | 0.240969 | 0 | 0 | 15 | 15 | -15 | 0 | 0 | -2.623502 | -2.589396 | -2.564511 | -2.599781 | -2.681145 | 0 | 0 |  | 1402.08 | 0 |  | 1422.2729 | 0 |  | 742.222 | 0 |  | 742.378 | 0 |  | 1407.16 | 0 |  | 1430.579 | 0 |  | 764.122 | 0 |  | 763.88 | 0 |  | 1417.015 | 0 |  | 1450.746 | 0 |  | 778.147 | 0 |  | 778.227 | 0 |  | 1497.584 | 0 |  | 1502.6639 | 0 |  | 753.273 | 0 |  | 753.409 | 0 |  | 1452.118 | 0 |  | 1453.871 | 0 |  | 703.376 | 0 |  | 703.165 | 0 |  | 1505.356 | 0 |  | 1511.5291 | 0 |  | 747.286 | 0.102 |  | 747.527 | 0.102 |  | 1472.057 | 0 |  | 1479.677 | 0 |  | 774.093 | 0.025 |  | 774.153 | 0.025 | 152.7874252 | 141.736 | 119.1023 | 118.4344 | 117.796 | 135.1268 | 115.6413 | 0 | 0 | 0 | 0 | 0 | -40.8766264 | -10.0155756 | -60.12453 | -25.61394318 | 15.14516402 | -2.554483802 | -1.710731232 | -1.368696468 | -7.86366534 | 0 | 0 | 0 | 0 | 0 | 0 | 0 | 0 | 0 | -38.467665 | -38.996715 | 40.217175 | 0 | 0 | -47.56945 | -52.79273 | -56.80759 | -63.38332 | -68.55588 | -51.43501 | -56.56234 | 45.09344 | 63.32931 | 38.97223 | 13.49985 | 87.74653 | 41.44649 | 41.19968
58 | W82423 | 2017-03-20 10:32 | 62.5069 | 64.1844 | 19 | 80 | 1.2625 | 683.6935 | 26069 | 30 | 239962 | 239921 | 139204 | 139212 | 139279 | 139329 | 221002 | 220939 | 239939 | 239632 | 215418 | 215533 | 216036 | 216044 | 294074 | 294058 | 1366.77 | 20248.8652 | 6 | 209.4762 | 209.4762 | 206.4655 | 209.4762 | 185.9997 | 21.6629 | 21.6629 | 1257.2266 | 1159.5317 | 1117.8334 | 863.8664 | 1098.2063 | 1019.1406 | 989.2203 | 960.9556 | 933.6026 | 918.0867 | 899.808 | 880.0323 | 15.8 | 20.8 | 32.206 | 19.489 | 12.0172 | 8.6067 | 6.2108 | 4.7159 | 3.7104 | 3.2212 | 3.2485 | 63.83 | 97.51 | 106.86 | 159.05 | 152.81 | 227.21 | 209.69 | 315.27 | 283.86 | 415.68 | 357.66 | 530.15 | 417.75 | 623.36 | 0 | 14.4 | 0 | 17.628571 | 12.5942 | 12.5942 | 8.5351 | 12.5942 | 6106538 | 2 |  |  | 4.1636 | 8.0507 | 9.9821 | 12.6486 | 14.24 | 20.1814 | 4.3118 | 8.0588 | 10.2506 | 14.9753 | 15.2447 | 23.5506 | 24.9529 | 25.049 | 25.0355 | 18.0025 | 17.8666 | 17.9711 |  | 12480 | 985 | 2 |  | CC715 | 318 | 1515 | 8 | 3 | 35 | 20.166668 | 17.628571 | 2361.4358 | 2262.4856 | 1951.2643 | 1894.45 | 1680.0143 | 1877.0714 | 1604.1786 | 64.3457 | 77.6486 | 84.9571 | 86.7271 | 81.8321 | 74.2486 | 62.0057 | 32.206 | 19.489 | 12.0172 | 8.6067 | 6.2108 | 4.7159 | 3.7104 | 3.2212 | 0 | 0 | 0 | 0 | 0 | 0.1016 | 0.0254 | 0 | 0 | 0 | 0 | 0 | 0 | 0 | 0.058899 | 0.044608 | 0.032582 | 0.03001 | 0.03195 | 0.018104 | 0.016014 | -0.00695 | -0.020624 | -0.043944 | -0.027923 | -0.029585 | -0.016117 | -0.0087 | 0.064256 | 0.061332 | 0.059398 | 0.061416 | 0.06922 | 0.079648 | 0.076345 | -0.396315 | -0.390663 | -0.386443 | -0.392318 | -0.405367 | -0.402871 | -0.394721 | -1.262725 | -1.236785 | -1.216382 | -1.24334 | -1.303349 | -1.283492 | -1.246577 | -0.694905 | -0.639698 | -0.60882 | -0.67465 | -0.820581 | -0.896783 | -0.813886 | -0.259119 | -0.239589 | -0.225705 | -0.245883 | -0.290071 | -0.283619 | -0.255993 | 0.379682 | 0.324007 | 0.259293 | 0.203054 | 0.318401 | 0.267907 | 0.240969 | 0 | 0 | 15 | 15 | -15 | -10 | 10 | -2.624717 | -2.590458 | -2.565073 | -2.600266 | -2.681608 | 0 | 0 |  | 1402.08 | 0 |  | 1422.2729 | 0 |  | 742.222 | 0 |  | 742.378 | 0 |  | 1407.16 | 0 |  | 1430.579 | 0 |  | 764.122 | 0 |  | 763.88 | 0 |  | 1417.015 | 0 |  | 1450.746 | 0 |  | 778.147 | 0 |  | 778.227 | 0 |  | 1497.584 | 0 |  | 1502.6639 | 0 |  | 753.273 | 0 |  | 753.409 | 0 |  | 1452.118 | 0 |  | 1453.871 | 0 |  | 703.376 | 0 |  | 703.165 | 0 |  | 1505.356 | 0 |  | 1511.5291 | 0 |  | 747.286 | 0.102 |  | 747.527 | 0.102 |  | 1472.057 | 0 |  | 1479.677 | 0 |  | 774.093 | 0.025 |  | 774.153 | 0.025 | 151.7364 | 138.7628 | 115.9012 | 116.3495412 | 116.2906 | 149.505 | 122.471 | 0 | 0 | 0 | 0 | 0 | -40.9316936 | -10.0259134 | -65.5973 | -29.66305144 | 13.82053 | -2.59485058 | -3.082420385 | -2.550298604 | -9.117464178 | 0 | 0 | 0 | 0 | 0 | 0 | 0 | 0 | 0 | -38.476095 | -39.00399 | 40.22412 | 0 | 0 | -44.71415 | -49.67165 | -51.72358 | -58.51044 | -67.14987 | -66.58488 | -50.46557 | 41.42497 | 59.42806 | 39.52205 | 16.24026 | 86.28242 | 39.43811 | 52.86207
58 | W82424 | 2017-03-20 10:34 | 63.4538 | 65.1162 | 25 | 82 | 1.2625 | 704.3123 | 26858 | 30 | 239962 | 239921 | 139204 | 139212 | 139279 | 139329 | 221002 | 220939 | 239939 | 239632 | 215418 | 215533 | 216036 | 216044 | 294074 | 294058 | 1366.77 | 20276.3379 | 6 | 210.1933 | 210.1933 | 207.1826 | 210.1933 | 186.7168 | 22.38 | 22.38 | 1240.8203 | 1144.7786 | 1088.1666 | 871.41 | 1099.0377 | 1020.9243 | 993.7 | 968.2542 | 942.9871 | 927.5904 | 908.109 | 888.264 | 15.6 | 18 | 32.6381 | 19.7442 | 12.019 | 8.5042 | 6.1015 | 4.6064 | 3.6974 | 3.2176 | 3.2485 | 64.79 | 97.97 | 108.71 | 161.28 | 156.18 | 233.94 | 215.41 | 327.03 | 292.62 | 432.75 | 363.49 | 541.42 | 422.3 | 631.53 | 0 | 14.4 | 0 | 2.157143 | 4.9212 | 4.9452 | 4.0419 | 4.9212 | 6106538 | 1 |  |  | 4.1579 | 7.8964 | 9.8893 | 12.3521 | 14.7371 | 19.425 | 4.3133 | 8.2855 | 10.0602 | 14.5 | 15.6759 | 21.2398 | 24.9337 | 25.0224 | 25.0354 | 18.1167 | 17.9951 | 18.2004 |  | 12480 | 985 | 3 |  | CC715 | 318 | 1515 | 8 | 3 | 35 | 25.166668 | 2.157143 | 2399.6714 | 2314.4429 | 1987.9214 | 1881.3143 | 1651.5215 | 1647.7786 | 1620.5 | 66.3136 | 65.29 | 67.2779 | 66.4079 | 75.1029 | 71.5057 | 69.9171 | 32.6381 | 19.7442 | 12.019 | 8.5042 | 6.1015 | 4.6064 | 3.6974 | 3.2176 | 0 | 0 | 0 | 0 | 0 | 0.1016 | 0.0254 | 0 | 0 | 0 | 0 | 0 | 0 | 0 | 0.062246 | 0.047357 | 0.034092 | 0.030358 | 0.033182 | 0.018756 | 0.016602 | -0.007017 | -0.0208 | -0.044885 | -0.028574 | -0.029605 | -0.017778 | -0.009615 | 0.064149 | 0.061222 | 0.059292 | 0.06131 | 0.069101 | 0.079566 | 0.076184 | -0.396734 | -0.391237 | -0.387085 | -0.392883 | -0.405886 | -0.40258 | -0.395361 | -1.26157 | -1.236372 | -1.217178 | -1.243769 | -1.302705 | -1.27737 | -1.244697 | -0.696379 | -0.640553 | -0.609697 | -0.675897 | -0.822025 | -0.900845 | -0.814233 | -0.258243 | -0.239301 | -0.225374 | -0.245231 | -0.289376 | -0.280795 | -0.256362 | 0.379561 | 0.322563 | 0.257367 | 0.200716 | 0.31352 | 0.267385 | 0.240834 | -5 | -5 | 10 | 10 | -15 | -20 | 20 | -2.625834 | -2.591589 | -2.56689 | -2.602128 | -2.683065 | 0 | 0 |  | 1402.08 | 0 |  | 1422.2729 | 0 |  | 742.222 | 0 |  | 742.378 | 0 |  | 1407.16 | 0 |  | 1430.579 | 0 |  | 764.122 | 0 |  | 763.88 | 0 |  | 1417.015 | 0 |  | 1450.746 | 0 |  | 778.147 | 0 |  | 778.227 | 0 |  | 1497.584 | 0 |  | 1502.6639 | 0 |  | 753.273 | 0 |  | 753.409 | 0 |  | 1452.118 | 0 |  | 1453.871 | 0 |  | 703.376 | 0 |  | 703.165 | 0 |  | 1505.356 | 0 |  | 1511.5291 | 0 |  | 747.286 | 0.102 |  | 747.527 | 0.102 |  | 1472.057 | 0 |  | 1479.677 | 0 |  | 774.093 | 0.025 |  | 774.153 | 0.025 | 153.9365 | 141.6948 | 117.8678 | 115.3434 | 114.1218 | 131.1072 | 123.456172 | 0 | 0 | 0 | 0 | 0 | -40.902128 | -10.0421694 | -69.67524953 | -32.83433 | 13.137 | -2.218883896 | -4.659775785 | -1.24926786 | -8.696697939 | 0 | 0 | 0 | 0 | 0 | 0 | 0 | 13.12917 | 12.957945 | -25.6689 | -26.02128 | 40.245975 | 0 | 0 | -46.1794 | -41.82170537 | -41.01913 | -44.8849 | -61.73646 | -64.41555 | -56.92881 | 51.21104 | 79.99673 | 64.3168 | 42.21832 | 87.97153 | 24.5402 | 47.78849
58 | W82425 | 2017-03-20 10:35 | 64.7705 | 66.1636 | 11 | 83 | 1.2625 | 707.9743 | 27040 | 30 | 239962 | 239921 | 139204 | 139212 | 139279 | 139329 | 221002 | 220939 | 239939 | 239632 | 215418 | 215533 | 216036 | 216044 | 294074 | 294058 | 1366.77 | 20303.8105 | 6 | 210.9141 | 210.9141 | 207.9033 | 210.9141 | 187.4375 | 23.1007 | 23.1007 | 1251.3672 | 1154.8707 | 1088.8334 | 870.7377 | 1104.3424 | 1025.2869 | 996.9692 | 970.3495 | 944.2158 | 929.2321 | 908.2771 | 888.744 | 15.8 | 19 | 32.4276 | 19.3595 | 11.8372 | 8.4145 | 6.0326 | 4.5122 | 3.6341 | 3.2256 | 3.2455 | 64.48 | 97.7 | 108.79 | 160.69 | 156.19 | 233.38 | 215.25 | 326.98 | 292.38 | 439.64 | 362.15 | 549.21 | 418.02 | 629.52 | 0 | 14.2 | 0 | -48.257141 | -21.8174 | 25.253 | 44.5448 | -21.8174 | 6104662 | 2 |  |  | 4.1714 | 7.9221 | 9.7757 | 12.3371 | 14.6879 | 21.8543 | 4.3753 | 8.2706 | 9.8729 | 13.04 | 16.2812 | 27.6047 | 24.9114 | 25.0444 | 25.0185 | 17.9919 | 17.8994 | 17.3108 |  | 12480 | 985 | 4 |  | CC715 | 318 | 1515 | 8 | 3 | 35 | 25.666666 | -48.257141 | 2421.8286 | 2289.1572 | 1978.3071 | 1898.4785 | 1713.9214 | 1575.3715 | 1360.5072 | 66.4879 | 66.4864 | 67.7214 | 66.2179 | 73.3879 | 72.2436 | 59.3793 | 32.4276 | 19.3595 | 11.8372 | 8.4145 | 6.0326 | 4.5122 | 3.6341 | 3.2256 | 0 | 0 | 0 | 0 | 0 | 0.1016 | 0.0254 | 0 | 0 | 0 | 0 | 0 | 0 | 0 | 0.064651 | 0.049183 | 0.034757 | 0.030407 | 0.033869 | 0.019352 | 0.017113 | -0.007008 | -0.020775 | -0.04478 | -0.028508 | -0.029592 | -0.019731 | -0.010711 | 0.064259 | 0.061333 | 0.059399 | 0.061419 | 0.069213 | 0.079746 | 0.076469 | -0.396277 | -0.390672 | -0.386519 | -0.392376 | -0.405577 | -0.401372 | -0.392907 | -1.262491 | -1.23681 | -1.217434 | -1.244432 | -1.30453 | -1.271929 | -1.233827 | -0.694913 | -0.639577 | -0.60874 | -0.674656 | -0.81978 | -0.900749 | -0.81893 | -0.259095 | -0.239701 | -0.225777 | -0.24586 | -0.290894 | -0.28012 | -0.2517 | 0.37861 | 0.320549 | 0.25545 | 0.199016 | 0.310741 | 0.265398 | 0.240789 | -5 | -5 | 10 | 10 | -15 | -30 | 30 | -2.623921 | -2.58973 | -2.565161 | -2.600389 | -2.681286 | 0 | 0 |  | 1402.08 | 0 |  | 1422.2729 | 0 |  | 742.222 | 0 |  | 742.378 | 0 |  | 1407.16 | 0 |  | 1430.579 | 0 |  | 764.122 | 0 |  | 763.88 | 0 |  | 1417.015 | 0 |  | 1450.746 | 0 |  | 778.147 | 0 |  | 778.227 | 0 |  | 1497.584 | 0 |  | 1502.6639 | 0 |  | 753.273 | 0 |  | 753.409 | 0 |  | 1452.118 | 0 |  | 1453.871 | 0 |  | 703.376 | 0 |  | 703.165 | 0 |  | 1505.356 | 0 |  | 1511.5291 | 0 |  | 747.286 | 0.102 |  | 747.527 | 0.102 |  | 1472.057 | 0 |  | 1479.677 | 0 |  | 774.093 | 0.025 |  | 774.153 | 0.025 | 155.6243 | 140.4009 | 117.5095 | 116.6027 | 118.6256 | 125.6296 | 104.0366 | 0 | 0 | 0 | 0 | 0 | -40.7793952 | -9.9798378 | -72.77377 | -35.13529848 | 12.20234 | -2.363176368 | -5.57947481 | 0.482061091 | -7.898960454 | 0 | 0 | 0 | 0 | 0 | 0 | 0 | 13.119605 | 12.94865 | -25.65161 | -26.00389 | 40.21929 | 0 | 0 | -46.20331 | -42.52317 | -41.22473 | -44.6743 | -60.16193 | -65.07335 | -48.62749 | 49.76681 | 75.69106 | 62.83547 | 43.56128 | 93.10352 | 20.25889 | 37.53034
58 | W82426 | 2017-03-20 10:37 | 65.7435 | 67.0256 | 18 | 83 | 1.2625 | 706.5238 | 26949 | 30 | 239962 | 239921 | 139204 | 139212 | 139279 | 139329 | 221002 | 220939 | 239939 | 239632 | 215418 | 215533 | 216036 | 216044 | 294074 | 294058 | 1366.77 | 20321.9063 | 6 | 211.6334 | 211.6334 | 208.6227 | 211.6334 | 188.1568 | 23.82 | 23.82 | 1236.1328 | 1147.9304 | 1085 | 873.6274 | 1100.7798 | 1021.3032 | 993.5897 | 967.8408 | 942.1586 | 926.7078 | 908.1663 | 888.4461 | 15.8 | 18 | 32.2626 | 19.4105 | 11.9551 | 8.5191 | 6.1667 | 4.685 | 3.7006 | 3.2215 | 3.2464 | 64.23 | 97.39 | 107.54 | 159.21 | 153.91 | 229.9 | 211.6 | 317.18 | 285.75 | 419.67 | 357.3 | 536.11 | 417.25 | 628.74 | 0 | 14.3 | 0 | 16.542856 | 12.9637 | 12.9637 | 4.6681 | 12.9637 | 6104662 | 1 |  |  | 4.2014 | 7.9557 | 9.9007 | 12.5386 | 14.0957 | 19.5136 | 4.2965 | 8.1094 | 10.0776 | 14.2329 | 14.8765 | 22.6482 | 24.9341 | 25.0138 | 24.9775 | 18.1418 | 17.9268 | 17.9205 |  | 12480 | 985 | 5 |  | CC715 | 318 | 1515 | 8 | 3 | 35 | 22.666668 | 16.542856 | 2413.7214 | 2290.8643 | 1963.5714 | 1844.9 | 1654.8286 | 1857.8785 | 1553.95 | 79.5679 | 82.31 | 92.16 | 88.9457 | 73.0921 | 73.2021 | 60.9079 | 32.2626 | 19.4105 | 11.9551 | 8.5191 | 6.1667 | 4.685 | 3.7006 | 3.2215 | 0 | 0 | 0 | 0 | 0 | 0.1016 | 0.0254 | 0 | 0 | 0 | 0 | 0 | 0 | 0 | 0.067479 | 0.051309 | 0.035763 | 0.030545 | 0.034887 | 0.020623 | 0.018228 | -0.007006 | -0.020769 | -0.044753 | -0.02849 | -0.029591 | -0.022374 | -0.012218 | 0.064269 | 0.061342 | 0.059408 | 0.061432 | 0.069234 | 0.079661 | 0.076363 | -0.396239 | -0.390655 | -0.386484 | -0.392223 | -0.40531 | -0.401972 | -0.393781 | -1.262613 | -1.237013 | -1.217519 | -1.243889 | -1.303568 | -1.270459 | -1.23367 | -0.69481 | -0.639413 | -0.608627 | -0.67487 | -0.820482 | -0.896526 | -0.813864 | -0.259145 | -0.23982 | -0.225846 | -0.245574 | -0.290085 | -0.283764 | -0.255939 | 0.379149 | 0.322809 | 0.257895 | 0.201731 | 0.316849 | 0.268409 | 0.240885 | -5 | -5 | 10 | 10 | -15 | -40 | 40 | -2.623407 | -2.589239 | -2.564699 | -2.599922 | -2.680812 | 0 | 0 |  | 1402.08 | 0 |  | 1422.2729 | 0 |  | 742.222 | 0 |  | 742.378 | 0 |  | 1407.16 | 0 |  | 1430.579 | 0 |  | 764.122 | 0 |  | 763.88 | 0 |  | 1417.015 | 0 |  | 1450.746 | 0 |  | 778.147 | 0 |  | 778.227 | 0 |  | 1497.584 | 0 |  | 1502.6639 | 0 |  | 753.273 | 0 |  | 753.409 | 0 |  | 1452.118 | 0 |  | 1453.871 | 0 |  | 703.376 | 0 |  | 703.165 | 0 |  | 1505.356 | 0 |  | 1511.5291 | 0 |  | 747.286 | 0.102 |  | 747.527 | 0.102 |  | 1472.057 | 0 |  | 1479.677 | 0 |  | 774.093 | 0.025 |  | 774.153 | 0.025 | 155.1275 | 140.5262 | 116.6518 | 113.3358968 | 114.5704 | 148.0005 | 118.6643 | 0 | 0 | 0 | 0 | 0 | -40.8403552 | -10.0020374 | -76.354 | -37.77837702 | 10.94549581 | -2.556191895 | -6.903696128 | 2.224573709 | -7.4143567 | 0 | 0 | 0 | 0 | 0 | 0 | 0 | 13.117035 | 12.946195 | -25.64699 | -25.99922 | 40.21218 | 0 | 0 | -55.28457 | -52.63008403 | -56.09106432 | -60.02678 | -59.97075 | -65.62759 | -49.57075 | 36.60593 | 63.06393 | 45.85929 | 24.7537 | 87.90813 | 43.75709 | 51.67714
58 | W82427 | 2017-03-20 10:39 | 66.1748 | 67.1859 | 11 | 53 | 1.2625 | 607.9573 | 17784 | 30 | 239962 | 239921 | 139204 | 139212 | 139279 | 139329 | 221002 | 220939 | 239939 | 239632 | 215418 | 215533 | 216036 | 216044 | 294074 | 294058 | 1366.77 | 20340 | 6 | 212.3497 | 212.3497 | 209.3389 | 212.3497 | 188.8731 | 24.5363 | 24.5363 | 1259.5703 | 1154.9205 | 1094 | 897.1071 | 1098.9857 | 1023.3098 | 999.78 | 975.4935 | 952.0718 | 939.5233 | 920.3267 | 901.2496 | 15.8 | 18 | 30.5761 | 17.6708 | 10.3266 | 7.226 | 5.1044 | 3.722 | 2.9279 | 2.5796 | 2.6001 | 75.82 | 116.35 | 133.22 | 198.54 | 196.47 | 289.2 | 277.41 | 409.52 | 384.11 | 564.36 | 487.3 | 720.94 | 566.7 | 839.44 | 0 | 14.4 | 0 | 7.36 | 11.6665 | 11.9814 | 24.3024 | 11.6665 | 6104363 | 2 |  |  | 4.3336 | 8.1207 | 10.1129 | 12.7807 | 15.8479 | 22.4257 | 4.5378 | 9.0041 | 10.9716 | 14.2757 | 19.4946 | 29.9662 | 24.9547 | 25.0194 | 25.0929 | 17.9524 | 17.571 | 16.8794 |  | 12480 | 985 | 6 |  | CC715 | 254 | 1449 | 6 | 3 | 35 | 20.833332 | 7.36 | 2396.5928 | 2255.8 | 1865.3214 | 1769.3357 | 1669.1857 | 1477.3143 | 1299.0929 | 97.4643 | 97.6386 | 96.5036 | 98.7164 | 70.7336 | 74.8914 | 77.8093 | 30.5761 | 17.6708 | 10.3266 | 7.226 | 5.1044 | 3.722 | 2.9279 | 2.5796 | 0 | 0 | 0 | 0 | 0 | 0.1016 | 0.0254 | 0 | 0 | 0 | 0 | 0 | 0 | 0 | 0.051757 | 0.037328 | 0.024814 | 0.02315 | 0.02457 | 0.014249 | 0.012329 | -0.005546 | -0.016322 | -0.033602 | -0.021371 | -0.02594 | -0.013934 | -0.007407 | 0.070313 | 0.067111 | 0.065005 | 0.067222 | 0.075743 | 0.087433 | 0.083839 | -0.365004 | -0.35984 | -0.355819 | -0.361078 | -0.373392 | -0.369493 | -0.361711 | -1.295455 | -1.269055 | -1.248119 | -1.27504 | -1.337552 | -1.306874 | -1.267773 | -0.626944 | -0.577008 | -0.549733 | -0.60964 | -0.740211 | -0.813092 | -0.739288 | -0.29281 | -0.270913 | -0.254458 | -0.27658 | -0.327979 | -0.314821 | -0.282907 | 0.3763 | 0.305527 | 0.238997 | 0.182343 | 0.277606 | 0.232873 | 0.209847 | 0 | 0 | 10 | 10 | -15 | -30 | 30 | -2.469515 | -2.437053 | -2.411871 | -2.444853 | -2.521384 | 0 | 0 |  | 1402.08 | 0 |  | 1422.2729 | 0 |  | 742.222 | 0 |  | 742.378 | 0 |  | 1407.16 | 0 |  | 1430.579 | 0 |  | 764.122 | 0 |  | 763.88 | 0 |  | 1417.015 | 0 |  | 1450.746 | 0 |  | 778.147 | 0 |  | 778.227 | 0 |  | 1497.584 | 0 |  | 1502.6639 | 0 |  | 753.273 | 0 |  | 753.409 | 0 |  | 1452.118 | 0 |  | 1453.871 | 0 |  | 703.376 | 0 |  | 703.165 | 0 |  | 1505.356 | 0 |  | 1511.5291 | 0 |  | 747.286 | 0.102 |  | 747.527 | 0.102 |  | 1472.057 | 0 |  | 1479.677 | 0 |  | 774.093 | 0.025 |  | 774.153 | 0.025 | 168.5116 | 151.3889938 | 121.2552 | 118.9383 | 126.4291 | 129.166 | 108.9146 | 0 | 0 | 0 | 0 | 0 | -37.5404888 | -9.1874594 | -59.86427 | -26.65776933 | 10.96847 | -2.26829616 | 1.83244624 | -0.41166531 | -6.239978706 | 0 | 0 | 0 | 0 | 0 | 0 | 0 | 0 | 0 | -24.11871 | -24.44853 | 37.82076 | 0 | 0 | -61.10466 | -56.33825 | -53.05121 | -60.18147 | -52.35779 | -60.8936 | -57.52348 | 47.5427 | 68.39297 | 55.05376 | 32.03999 | 113.7245 | 30.32027 | 35.96373
58 | W82428 | 2017-03-20 10:40 | 65.7129 | 66.867 | 40 | 51 | 1.2625 | 607.586 | 17650 | 30 | 239962 | 239921 | 139204 | 139212 | 139279 | 139329 | 221002 | 220939 | 239939 | 239632 | 215418 | 215533 | 216036 | 216044 | 294074 | 294058 | 1366.77 | 20358.1055 | 6 | 213.0655 | 213.0655 | 210.0548 | 213.0655 | 189.589 | 25.2522 | 25.2522 | 1227.9297 | 1152.38 | 1093.3334 | 912.0991 | 1095.0962 | 1025.377 | 1004.64 | 983.3141 | 962.54 | 951.549 | 937.4282 | 922.0977 | 16 | 19.2 | 30.4402 | 17.7221 | 10.5131 | 7.3815 | 5.273 | 3.9112 | 3.0364 | 2.5603 | 2.6018 | 81.34 | 118.81 | 140.21 | 200.72 | 204.45 | 290.36 | 284.24 | 405.78 | 392.15 | 549.76 | 508.22 | 707.8 | 604.43 | 849.93 | 0 | 14.7 | 0 | 22.83 | 20.7683 | 20.7683 | 37.1828 | 20.7683 | 6104363 | 1 |  |  | 4.17 | 8.0779 | 9.8607 | 12.68 | 13.5979 | 18.0021 | 4.5116 | 8.3913 | 9.9551 | 15.3681 | 15.2638 | 17.5536 | 25.0206 | 24.8868 | 25.1676 | 17.8757 | 17.9706 | 18.0481 |  | 12480 | 985 | 7 |  | CC715 | 254 | 1449 | 6 | 3 | 35 | 24.166668 | 22.83 | 2332.6714 | 2213.6143 | 1832.7142 | 1708.7214 | 1635.6072 | 1620.6215 | 1658.0643 | 61.8271 | 62.1429 | 68.6093 | 70.7879 | 60.0007 | 81.4714 | 74.1921 | 30.4402 | 17.7221 | 10.5131 | 7.3815 | 5.273 | 3.9112 | 3.0364 | 2.5603 | 0 | 0 | 0 | 0 | 0 | 0.1016 | 0.0254 | 0 | 0 | 0 | 0 | 0 | 0 | 0 | 0.055047 | 0.040342 | 0.027684 | 0.023355 | 0.026196 | 0.015353 | 0.013313 | -0.005722 | -0.016881 | -0.033604 | -0.021371 | -0.025943 | -0.013648 | -0.007216 | 0.070225 | 0.067029 | 0.064924 | 0.067138 | 0.075642 | 0.087226 | 0.083482 | -0.365375 | -0.360182 | -0.35619 | -0.361449 | -0.373909 | -0.371061 | -0.364764 | -1.293771 | -1.267342 | -1.246727 | -1.273597 | -1.336706 | -1.314047 | -1.28243 | -0.628653 | -0.578671 | -0.551245 | -0.611326 | -0.741777 | -0.811666 | -0.732449 | -0.291525 | -0.269601 | -0.253294 | -0.275295 | -0.327077 | -0.31743 | -0.291119 | 0.376819 | 0.310213 | 0.244772 | 0.18898 | 0.289444 | 0.238075 | 0.209963 | -5 | -5 | 10 | 10 | -15 | -20 | 20 | -2.46685 | -2.434667 | -2.410797 | -2.443921 | -2.520478 | 0 | 0 |  | 1402.08 | 0 |  | 1422.2729 | 0 |  | 742.222 | 0 |  | 742.378 | 0 |  | 1407.16 | 0 |  | 1430.579 | 0 |  | 764.122 | 0 |  | 763.88 | 0 |  | 1417.015 | 0 |  | 1450.746 | 0 |  | 778.147 | 0 |  | 778.227 | 0 |  | 1497.584 | 0 |  | 1502.6639 | 0 |  | 753.273 | 0 |  | 753.409 | 0 |  | 1452.118 | 0 |  | 1453.871 | 0 |  | 703.376 | 0 |  | 703.165 | 0 |  | 1505.356 | 0 |  | 1511.5291 | 0 |  | 747.286 | 0.102 |  | 747.527 | 0.102 |  | 1472.057 | 0 |  | 1479.677 | 0 |  | 774.093 | 0.025 |  | 774.153 | 0.025 | 163.8118 | 148.3764 | 118.9871 | 114.7201 | 123.7206 | 141.3603 | 138.4185 | 0 | 0 | 0 | 0 | 0 | -37.6997976 | -9.2650056 | -63.81525 | -29.73311 | 7.38062384 | -2.526816448 | -0.338186618 | -2.240450135 | -7.81897571 | 0 | 0 | 0 | 0 | 0 | 0 | 0 | 12.33425 | 12.173335 | -24.10797 | -24.43921 | 37.80717 | 0 | 0 | -38.86779 | -35.96029 | -37.82053 | -43.27448 | -44.50714 | -66.12757 | -54.34193 | 73.46305 | 94.85628 | 64.43926 | 44.47963 | 116.6824 | 35.29252 | 66.99261
58 | W82429 | 2017-03-20 10:42 | 65.4703 | 66.6661 | 38 | 53 | 1.2625 | 607.3282 | 17699 | 30 | 239962 | 239921 | 139204 | 139212 | 139279 | 139329 | 221002 | 220939 | 239939 | 239632 | 215418 | 215533 | 216036 | 216044 | 294074 | 294058 | 1366.77 | 20358.1055 | 6 | 213.7811 | 213.7811 | 210.7703 | 213.7811 | 190.3045 | 25.9677 | 25.9677 | 1243.1641 | 1160.7439 | 1101.6666 | 893.0845 | 1092.0515 | 1017.9229 | 995.3865 | 972.2573 | 949.907 | 937.5971 | 920.8435 | 902.3198 | 16 | 23.4 | 30.5629 | 17.4697 | 10.2303 | 7.1472 | 5.0965 | 3.7602 | 2.9582 | 2.5682 | 2.6018 | 76.32 | 117.23 | 133.16 | 200.89 | 195.4 | 292.69 | 274.21 | 411.79 | 375.8 | 558.23 | 478.87 | 712.55 | 559.97 | 835.64 | 0 | 14.6 | 0 | -44.130001 | -29.7723 | 34.7057 | 47.5421 | -29.7723 | 6110028 | 2 |  |  | 4.2971 | 8.1279 | 10.0443 | 12.9829 | 14.6436 | 19.9864 | 4.44 | 8.864 | 10.444 | 13.7533 | 16.3013 | 24.1307 | 24.9476 | 24.9559 | 25.0605 | 18.0264 | 17.6406 | 17.81 |  | 12480 | 985 | 8 |  | CC715 | 254 | 1449 | 6 | 3 | 35 | 33.333336 | -44.130001 | 2405.8215 | 2262.9072 | 1893.5143 | 1756.2428 | 1632.8572 | 1565.9857 | 1486.9214 | 64.7207 | 62.3929 | 63.48 | 61.9143 | 51.6671 | 64.3679 | 64.5943 | 30.5629 | 17.4697 | 10.2303 | 7.1472 | 5.0965 | 3.7602 | 2.9582 | 2.5682 | 0 | 0 | 0 | 0 | 0 | 0.1016 | 0.0254 | 0 | 0 | 0 | 0 | 0 | 0 | 0 | 0.057218 | 0.042392 | 0.029514 | 0.024142 | 0.027714 | 0.016637 | 0.013889 | -0.005895 | -0.017433 | -0.03646 | -0.023098 | -0.027208 | -0.012866 | -0.006697 | 0.070162 | 0.066969 | 0.064866 | 0.067078 | 0.075578 | 0.087183 | 0.08354 | -0.36581 | -0.360587 | -0.356673 | -0.361964 | -0.374176 | -0.371286 | -0.364057 | -1.293694 | -1.267089 | -1.247812 | -1.274829 | -1.334777 | -1.315147 | -1.278925 | -0.628815 | -0.578877 | -0.551469 | -0.611505 | -0.742315 | -0.813494 | -0.73737 | -0.291839 | -0.269822 | -0.253485 | -0.2756 | -0.327025 | -0.316017 | -0.28623 | 0.375223 | 0.304399 | 0.238379 | 0.182644 | 0.280905 | 0.234246 | 0.209958 | -10 | -10 | 0 | 0 | -20 | -10 | 10 | -2.468091 | -2.435745 | -2.411802 | -2.444868 | -2.520436 | 0 | 0 |  | 1402.08 | 0 |  | 1422.2729 | 0 |  | 742.222 | 0 |  | 742.378 | 0 |  | 1407.16 | 0 |  | 1430.579 | 0 |  | 764.122 | 0 |  | 763.88 | 0 |  | 1417.015 | 0 |  | 1450.746 | 0 |  | 778.147 | 0 |  | 778.227 | 0 |  | 1497.584 | 0 |  | 1502.6639 | 0 |  | 753.273 | 0 |  | 753.409 | 0 |  | 1452.118 | 0 |  | 1453.871 | 0 |  | 703.376 | 0 |  | 703.165 | 0 |  | 1505.356 | 0 |  | 1511.5291 | 0 |  | 747.286 | 0.102 |  | 747.527 | 0.102 |  | 1472.057 | 0 |  | 1479.677 | 0 |  | 774.093 | 0.025 |  | 774.153 | 0.025 | 168.7972 | 151.5446 | 122.8247 | 117.8053 | 123.4081 | 136.5273 | 124.2174 | 0 | 0 | 0 | 0 | 0 | -37.7226576 | -9.2470478 | -66.39626 | -31.62527 | 8.667302152 | -1.330921476 | -0.675397162 | -4.959419337 | -9.1980286 | 0 | 0 | 0 | 0 | 0 | 0 | 0 | 24.68091 | 24.35745 | 0 | 0 | 50.40872 | 0 | 0 | -40.69735 | -36.11781 | -35.00725212 | -37.8609 | -38.35326 | -52.3629 | -47.6299 | 86.38455 | 108.159 | 96.48475 | 78.61343 | 134.7881 | 41.48235 | 58.14244
58 | W82430 | 2017-03-20 10:43 | 64.9515 | 66.2878 | 50 | 52 | 1.2625 | 605.9711 | 17650 | 30 | 239962 | 239921 | 139204 | 139212 | 139279 | 139329 | 221002 | 220939 | 239939 | 239632 | 215418 | 215533 | 216036 | 216044 | 294074 | 294058 | 1366.77 | 20394.3047 | 6 | 214.495 | 214.495 | 211.4843 | 214.495 | 191.0185 | 26.6817 | 26.6817 | 1227.9297 | 1152.4464 | 1100.3334 | 899.812 | 1087.0991 | 1015.9552 | 994.7133 | 972.8069 | 951.0412 | 939.436 | 923.8853 | 906.2608 | 15.8 | 21.4 | 30.5443 | 17.5064 | 10.2534 | 7.1656 | 5.166 | 3.7995 | 2.9682 | 2.5642 | 2.6018 | 78.54 | 118.5 | 136.64 | 203.67 | 200.38 | 295.91 | 280.06 | 411.72 | 383.74 | 559.39 | 490.86 | 718.08 | 578.19 | 846.54 | 0 | 14.7 | 0 | -1.33 | 1.4234 | 7.2133 | 37.276 | 1.4234 | 6102261 | 1 |  |  | 4.3129 | 8.2036 | 9.9929 | 12.8757 | 14.4364 | 18.8364 | 4.6153 | 8.5486 | 10.1806 | 13.725 | 15.0583 | 22.7181 | 24.9269 | 24.8856 | 25.1236 | 18.0764 | 17.5982 | 17.8517 |  | 12480 | 985 | 9 |  | CC715 | 254 | 1449 | 6 | 3 | 35 | 24.666668 | -1.33 | 2403.7644 | 2259.707 | 1882.1285 | 1700.7357 | 1657.9071 | 1601.7858 | 1519.0929 | 70.9479 | 75.5829 | 90.1229 | 86.0586 | 89.8836 | 80.37 | 65.6193 | 30.5443 | 17.5064 | 10.2534 | 7.1656 | 5.166 | 3.7995 | 2.9682 | 2.5642 | 0 | 0 | 0 | 0 | 0 | 0.1016 | 0.0254 | 0 | 0 | 0 | 0 | 0 | 0 | 0 | 0.057124 | 0.04344 | 0.031336 | 0.024764 | 0.030101 | 0.017452 | 0.014901 | -0.005892 | -0.017424 | -0.036443 | -0.023087 | -0.025938 | -0.011542 | -0.005977 | 0.070109 | 0.066921 | 0.064819 | 0.067035 | 0.075518 | 0.087094 | 0.083447 | -0.36613 | -0.360877 | -0.356974 | -0.362136 | -0.374673 | -0.371864 | -0.364672 | -1.293566 | -1.266837 | -1.247638 | -1.273985 | -1.336501 | -1.316879 | -1.280625 | -0.62931 | -0.579412 | -0.551941 | -0.612439 | -0.742628 | -0.813396 | -0.737027 | -0.291676 | -0.269569 | -0.253299 | -0.274856 | -0.327207 | -0.316663 | -0.287085 | 0.375386 | 0.305714 | 0.239756 | 0.18462 | 0.283893 | 0.235987 | 0.209974 | -10 | -10 | 0 | 0 | -15 | 0 | 0 | -2.467029 | -2.434776 | -2.411218 | -2.444323 | -2.520522 | 0 | 0 |  | 1402.08 | 0 |  | 1422.2729 | 0 |  | 742.222 | 0 |  | 742.378 | 0 |  | 1407.16 | 0 |  | 1430.579 | 0 |  | 764.122 | 0 |  | 763.88 | 0 |  | 1417.015 | 0 |  | 1450.746 | 0 |  | 778.147 | 0 |  | 778.227 | 0 |  | 1497.584 | 0 |  | 1502.6639 | 0 |  | 753.273 | 0 |  | 753.409 | 0 |  | 1452.118 | 0 |  | 1453.871 | 0 |  | 703.376 | 0 |  | 703.165 | 0 |  | 1505.356 | 0 |  | 1511.5291 | 0 |  | 747.286 | 0.102 |  | 747.527 | 0.102 |  | 1472.057 | 0 |  | 1479.677 | 0 |  | 774.093 | 0.025 |  | 774.153 | 0.025 | 168.5255 | 151.2219 | 121.9977 | 114.0088 | 125.2018 | 139.5059 | 126.7637 | 0 | 0 | 0 | 0 | 0 | -37.7813824 | -9.2626688 | -66.27197 | -32.95803 | 6.371687266 | -2.136472845 | -5.563853663 | -7.78275489 | -11.4282975 | 0 | 0 | 0 | 0 | 0 | 0 | 0 | 24.67029 | 24.34776 | 0 | 0 | 37.80783 | 0 | 0 | -44.64822 | -43.79364 | -49.74252 | -52.70564 | -66.75008 | -65.37263652 | -48.3632 | 82.27561 | 98.81794 | 78.62685 | 59.1667 | 90.69573 | 28.56916 | 57.70958
58 | W82431 | 2017-03-20 10:45 | 64.6994 | 66.088 | 42 | 54 | 1.2625 | 607.5505 | 17700 | 30 | 239962 | 239921 | 139204 | 139212 | 139279 | 139329 | 221002 | 220939 | 239939 | 239632 | 215418 | 215533 | 216036 | 216044 | 294074 | 294058 | 1366.77 | 20394.3047 | 6 | 215.2108 | 215.2108 | 212.2001 | 215.2108 | 191.7343 | 27.3975 | 27.3975 | 1243.1641 | 1157.6775 | 1109.5 | 890.6239 | 1085.9148 | 1012.0613 | 990.1946 | 967.5881 | 945.2945 | 932.8857 | 916.7014 | 898.694 | 16 | 23.8 | 30.5498 | 17.5431 | 10.2613 | 7.1572 | 5.0951 | 3.7752 | 2.9717 | 2.5661 | 2.5991 | 75.56 | 116.56 | 132.21 | 199.98 | 194.04 | 291.39 | 270.86 | 409.76 | 371.53 | 552.71 | 472.74 | 704.26 | 554.97 | 832.24 | 0 | 14.6 | 0 | -8.57 | -4.7518 | 7.1783 | 23.6422 | -4.7518 | 6109604 | 2 |  |  | 4.2921 | 8.0564 | 10.1679 | 12.9536 | 14.5036 | 19.4121 | 4.4934 | 8.6 | 10.4829 | 14.0895 | 15.8553 | 22.5553 | 24.9744 | 24.9297 | 24.9819 | 18.0661 | 17.7203 | 17.9393 |  | 12480 | 985 | 10 |  | CC715 | 254 | 1449 | 6 | 3 | 35 | 34 | -8.57 | 2441.3501 | 2315.4429 | 1941.2357 | 1792.8643 | 1630.7572 | 1636.2786 | 1586.6643 | 57.055 | 53.9729 | 55.5207 | 55.4629 | 79.67 | 80.4257 | 59.7321 | 30.5498 | 17.5431 | 10.2613 | 7.1572 | 5.0951 | 3.7752 | 2.9717 | 2.5661 | 0 | 0 | 0 | 0 | 0 | 0.1016 | 0.0254 | 0 | 0 | 0 | 0 | 0 | 0 | 0 | 0.057424 | 0.044367 | 0.032697 | 0.025622 | 0.030274 | 0.017968 | 0.015511 | -0.005971 | -0.01762 | -0.039314 | -0.024861 | -0.025945 | -0.01143 | -0.005896 | 0.070106 | 0.066915 | 0.064811 | 0.067024 | 0.075524 | 0.087092 | 0.083415 | -0.366123 | -0.360926 | -0.357072 | -0.362297 | -0.374583 | -0.371834 | -0.364923 | -1.29283 | -1.266392 | -1.247679 | -1.274226 | -1.336193 | -1.316202 | -1.281218 | -0.629129 | -0.579076 | -0.551552 | -0.611793 | -0.743027 | -0.813359 | -0.735977 | -0.291912 | -0.270009 | -0.253821 | -0.275714 | -0.326692 | -0.316708 | -0.288245 | 0.375306 | 0.304242 | 0.23797 | 0.183053 | 0.281696 | 0.234895 | 0.209787 | -15 | -15 | -10 | -10 | -15 | 10 | -10 | -2.467247 | -2.434932 | -2.411178 | -2.444248 | -2.520797 | 0 | 0 |  | 1402.08 | 0 |  | 1422.2729 | 0 |  | 742.222 | 0 |  | 742.378 | 0 |  | 1407.16 | 0 |  | 1430.579 | 0 |  | 764.122 | 0 |  | 763.88 | 0 |  | 1417.015 | 0 |  | 1450.746 | 0 |  | 778.147 | 0 |  | 778.227 | 0 |  | 1497.584 | 0 |  | 1502.6639 | 0 |  | 753.273 | 0 |  | 753.409 | 0 |  | 1452.118 | 0 |  | 1453.871 | 0 |  | 703.376 | 0 |  | 703.165 | 0 |  | 1505.356 | 0 |  | 1511.5291 | 0 |  | 747.286 | 0.102 |  | 747.527 | 0.102 |  | 1472.057 | 0 |  | 1479.677 | 0 |  | 774.093 | 0.025 |  | 774.153 | 0.025 | 171.1533 | 154.9379 | 125.8134 | 120.1649 | 123.1613 | 142.5068 | 132.3516 | 0 | 0 | 0 | 0 | 0 | -37.7783344 | -9.2690442 | -66.51998199 | -33.87219 | 8.255891943 | -0.969685986 | -5.784379497 | -8.605328676 | -12.31891107 | 0 | 0 | 0 | 0 | 0 | 0 | 0 | 37.008705 | 36.52398 | 24.11178 | 24.44248 | 37.811955 | 0 | 0 | -35.89496 | -31.25441 | -30.62255 | -33.93181 | -59.19696109 | -65.41497 | -43.96145 | 105.7471 | 126.3352 | 127.5585 | 109.7059 | 95.99192 | 30.70815 | 66.8022
58 | W82432 | 2017-03-20 10:47 | 64.335 | 65.8196 | 47 | 53 | 1.2625 | 608.4299 | 17716 | 30 | 239962 | 239921 | 139204 | 139212 | 139279 | 139329 | 221002 | 220939 | 239939 | 239632 | 215418 | 215533 | 216036 | 216044 | 294074 | 294058 | 1366.77 | 20430.4961 | 6 | 215.9276 | 215.9276 | 212.9169 | 215.9276 | 192.4511 | 28.1143 | 28.1143 | 1224.4141 | 1146.1735 | 1089.8334 | 896.8009 | 1088.9464 | 1017.4923 | 996.2695 | 974.0953 | 952.3678 | 940.3309 | 923.9464 | 905.8606 | 16 | 19 | 30.7952 | 17.6298 | 10.2495 | 7.1329 | 5.0692 | 3.7479 | 2.9545 | 2.5639 | 2.5999 | 77.56 | 118.16 | 135.54 | 203.89 | 198.8 | 297.51 | 278.54 | 418.55 | 382.31 | 565.95 | 486.99 | 718.08 | 569.74 | 842.35 | 0 | 14.6 | 0 | -11.79 | -6.3295 | 9.2756 | 17.7865 | -6.3295 | 6109602 | 1 |  |  | 4.2429 | 8.0971 | 9.9779 | 12.665 | 14.5507 | 19.2286 | 4.5946 | 8.8135 | 10.0554 | 14.5014 | 15.6568 | 22.0365 | 24.9926 | 24.8626 | 25.1039 | 18.1963 | 17.8626 | 17.9269 |  | 12480 | 985 | 11 |  | CC715 | 254 | 1449 | 6 | 3 | 35 | 21.833332 | -11.79 | 2428.3501 | 2291.8501 | 1915.55 | 1775.5143 | 1629.3143 | 1550.2572 | 1506.4143 | 77.8986 | 85.8693 | 100.5543 | 99.4936 | 90.9607 | 80.9043 | 61.7157 | 30.7952 | 17.6298 | 10.2495 | 7.1329 | 5.0692 | 3.7479 | 2.9545 | 2.5639 | 0 | 0 | 0 | 0 | 0 | 0.1016 | 0.0254 | 0 | 0 | 0 | 0 | 0 | 0 | 0 | 0.057666 | 0.044017 | 0.033689 | 0.026065 | 0.03065 | 0.018666 | 0.015645 | -0.005971 | -0.01762 | -0.039314 | -0.02486 | -0.025947 | -0.011101 | -0.005655 | 0.070139 | 0.066949 | 0.064846 | 0.067058 | 0.075559 | 0.087158 | 0.083478 | -0.36593 | -0.360677 | -0.356789 | -0.362058 | -0.374395 | -0.371273 | -0.364359 | -1.292958 | -1.266231 | -1.247337 | -1.274119 | -1.336532 | -1.312759 | -1.277675 | -0.628784 | -0.578934 | -0.551518 | -0.6116 | -0.742631 | -0.813725 | -0.736318 | -0.292056 | -0.269913 | -0.253586 | -0.275657 | -0.326833 | -0.315966 | -0.287556 | 0.375074 | 0.304193 | 0.238336 | 0.182986 | 0.280709 | 0.23455 | 0.209842 | -15 | -15 | -10 | -10 | -15 | 20 | -20 | -2.466931 | -2.434649 | -2.411037 | -2.444119 | -2.520674 | 0 | 0 |  | 1402.08 | 0 |  | 1422.2729 | 0 |  | 742.222 | 0 |  | 742.378 | 0 |  | 1407.16 | 0 |  | 1430.579 | 0 |  | 764.122 | 0 |  | 763.88 | 0 |  | 1417.015 | 0 |  | 1450.746 | 0 |  | 778.147 | 0 |  | 778.227 | 0 |  | 1497.584 | 0 |  | 1502.6639 | 0 |  | 753.273 | 0 |  | 753.409 | 0 |  | 1452.118 | 0 |  | 1453.871 | 0 |  | 703.376 | 0 |  | 703.165 | 0 |  | 1505.356 | 0 |  | 1511.5291 | 0 |  | 747.286 | 0.102 |  | 747.527 | 0.102 |  | 1472.057 | 0 |  | 1479.677 | 0 |  | 774.093 | 0.025 |  | 774.153 | 0.025 | 170.322 | 153.4371 | 124.2157553 | 119.0624 | 123.1094 | 135.1173 | 125.7525 | 0 | 0 | 0 | 0 | 0 | -37.7213368 | -9.2547186 | -66.83946381 | -33.4247 | 7.016270625 | -1.535313395 | -6.285709996 | -9.931021835 | -12.76397325 | 0 | 0 | 0 | 0 | 0 | 0 | 0 | 37.003965 | 36.519735 | 24.11037 | 24.44119 | 37.81011 | 0 | 0 | -48.98139 | -49.71266 | -55.45751 | -60.85028576 | -67.55024 | -65.83385 | -45.44238 | 91.50516 | 106.8195 | 99.88489 | 81.11803 | 87.08352 | 21.63111 | 58.29138
58 | W82433 | 2017-03-20 10:48 | 64.1576 | 65.6596 | 41 | 54 | 1.2625 | 605.9235 | 17649 | 30 | 239962 | 239921 | 139204 | 139212 | 139279 | 139329 | 221002 | 220939 | 239939 | 239632 | 215418 | 215533 | 216036 | 216044 | 294074 | 294058 | 1366.77 | 20430.4961 | 6 | 216.6415 | 216.6415 | 213.6308 | 216.6415 | 193.165 | 28.8282 | 28.8282 | 1232.6172 | 1156.3071 | 1098 | 889.9689 | 1086.0428 | 1012.2233 | 990.5076 | 968.0784 | 946.0073 | 934.2927 | 918.1877 | 900.1426 | 16 | 23.6 | 30.5713 | 17.5107 | 10.2285 | 7.1438 | 5.1227 | 3.7646 | 2.9553 | 2.5634 | 2.598 | 75.05 | 116.37 | 131.89 | 199.73 | 193.84 | 290.58 | 271.42 | 406.26 | 372.93 | 552.8 | 474.97 | 705.44 | 555.18 | 831.4 | 0 | 14.6 | 0 | 11.68 | 10.774 | 10.774 | 7.5185 | 10.774 | 6104364 | 2 |  |  | 4.2729 | 8.1164 | 10.0379 | 12.825 | 14.4629 | 19.16 | 4.5711 | 8.6947 | 10.4211 | 13.6184 | 15.4908 | 21.6053 | 24.9495 | 24.992 | 25.1404 | 18.044 | 17.7719 | 18.1924 |  | 12480 | 985 | 12 |  | CC715 | 254 | 1449 | 6 | 3 | 35 | 21.333332 | 11.68 | 2406.1143 | 2278.1143 | 1909.5643 | 1741.6857 | 1667.8928 | 1584.3785 | 1546.8643 | 82.1814 | 87.1836 | 99.3543 | 97.9079 | 90.3236 | 93.9264 | 55.705 | 30.5713 | 17.5107 | 10.2285 | 7.1438 | 5.1227 | 3.7646 | 2.9553 | 2.5634 | 0 | 0 | 0 | 0 | 0 | 0.1016 | 0.0254 | 0 | 0 | 0 | 0 | 0 | 0 | 0 | 0.057922 | 0.043944 | 0.034395 | 0.026133 | 0.030954 | 0.019014 | 0.016276 | -0.00597 | -0.017617 | -0.039306 | -0.024855 | -0.025944 | -0.01183 | -0.005982 | 0.070163 | 0.066969 | 0.064864 | 0.06708 | 0.075573 | 0.087174 | 0.083481 | -0.36573 | -0.360538 | -0.356696 | -0.361881 | -0.374424 | -0.370984 | -0.364183 | -1.292634 | -1.266199 | -1.247523 | -1.273903 | -1.337519 | -1.308948 | -1.274366 | -0.628838 | -0.578807 | -0.551267 | -0.611577 | -0.741882 | -0.813116 | -0.735352 | -0.291803 | -0.269906 | -0.253747 | -0.275497 | -0.327581 | -0.316424 | -0.288433 | 0.37551 | 0.304341 | 0.238151 | 0.182727 | 0.280379 | 0.233903 | 0.209719 | -15 | -15 | -10 | -10 | -15 | 30 | -30 | -2.467185 | -2.434864 | -2.411084 | -2.444146 | -2.520694 | 0 | 0 |  | 1402.08 | 0 |  | 1422.2729 | 0 |  | 742.222 | 0 |  | 742.378 | 0 |  | 1407.16 | 0 |  | 1430.579 | 0 |  | 764.122 | 0 |  | 763.88 | 0 |  | 1417.015 | 0 |  | 1450.746 | 0 |  | 778.147 | 0 |  | 778.227 | 0 |  | 1497.584 | 0 |  | 1502.6639 | 0 |  | 753.273 | 0 |  | 753.409 | 0 |  | 1452.118 | 0 |  | 1453.871 | 0 |  | 703.376 | 0 |  | 703.165 | 0 |  | 1505.356 | 0 |  | 1511.5291 | 0 |  | 747.286 | 0.102 |  | 747.527 | 0.102 |  | 1472.057 | 0 |  | 1479.677 | 0 |  | 774.093 | 0.025 |  | 774.153 | 0.025 | 168.8202 | 152.563 | 123.862 | 116.8323 | 126.0477 | 138.1166 | 129.1338 | 0 | 0 | 0 | 0 | 0 | -37.6919744 | -9.2502482 | -67.15492 | -33.33522 | 6.126585453 | -1.628048034 | -6.70097019 | -9.403482432 | -13.11832 | 0 | 0 | 0 | 0 | 0 | 0 | 0 | 37.007775 | 36.52296 | 24.11084 | 24.44146 | 37.81041 | 0 | 0 | -51.67879 | -50.46248 | -54.77075 | -59.87822 | -67.00945 | -76.37306 | -40.96278316 | 86.99426 | 105.2883 | 99.32866 | 79.76747 | 90.14765 | 14.6481 | 65.80242
58 | W82434 | 2017-03-20 10:50 | 63.8434 | 65.4106 | 46 | 53 | 1.2625 | 607.2375 | 17695 | 31 | 239962 | 239921 | 139204 | 139212 | 139279 | 139329 | 221002 | 220939 | 239939 | 239632 | 215418 | 215533 | 216036 | 216044 | 294074 | 294058 | 1366.77 | 20448.5918 | 6 | 217.357 | 217.357 | 214.3462 | 217.357 | 193.8804 | 29.5436 | 29.5436 | 1226.7578 | 1147.536 | 1098 | 898.1493 | 1087.5111 | 1016.1888 | 995.5625 | 973.7645 | 952.1158 | 940.3145 | 924.5717 | 906.3975 | 16 | 19.6 | 30.3735 | 17.414 | 10.1898 | 7.1278 | 5.1082 | 3.771 | 2.9625 | 2.5644 | 2.5997 | 78.33 | 118.82 | 136.79 | 203.33 | 201.33 | 294.82 | 280.44 | 410.54 | 384.64 | 557.54 | 490.61 | 714.57 | 573.24 | 843 | 0 | 2.3 | 0 | -21.02 | -13.225 | 17.4776 | 16.8429 | -13.225 | 6109603 | 1 |  |  | 4.1743 | 8.0529 | 9.9914 | 12.7286 | 14.4114 | 18.7957 | 4.2068 | 8.4877 | 9.837 | 13.5863 | 15.3014 | 21.0671 | 25.0371 | 24.9316 | 25.0265 | 18.0102 | 17.6546 | 18.2654 |  | 12480 | 985 | 13 |  | CC715 | 254 | 1449 | 6 | 3 | 35 | 35.833336 | -21.02 | 2440.6428 | 2294.0786 | 1897.2928 | 1740.0571 | 1628.7928 | 1586.5 | 1528.3357 | 52.0971 | 51.5836 | 54.6429 | 52.8357 | 75.315 | 73.4764 | 58.8279 | 30.3735 | 17.414 | 10.1898 | 7.1278 | 5.1082 | 3.771 | 2.9625 | 2.5644 | 0 | 0 | 0 | 0 | 0 | 0.1016 | 0.0254 | 0 | 0 | 0 | 0 | 0 | 0 | 0 | 0.058261 | 0.044159 | 0.035335 | 0.026365 | 0.03126 | 0.019325 | 0.016727 | -0.00603 | -0.017762 | -0.039767 | -0.025282 | -0.025917 | -0.011094 | -0.005215 | 0.070034 | 0.066847 | 0.064749 | 0.06696 | 0.075446 | 0.087011 | 0.083347 | -0.366471 | -0.361242 | -0.357335 | -0.362562 | -0.375054 | -0.371399 | -0.364375 | -1.291214 | -1.264678 | -1.245912 | -1.272515 | -1.336399 | -1.302423 | -1.26684 | -0.629826 | -0.5798 | -0.552429 | -0.612799 | -0.743879 | -0.81472 | -0.737521 | -0.291669 | -0.269679 | -0.253264 | -0.275062 | -0.326397 | -0.315962 | -0.287222 | 0.374843 | 0.303126 | 0.237312 | 0.18272 | 0.280706 | 0.23384 | 0.209864 | -20 | -20 | -15 | -15 | -15 | 40 | -40 | -2.465231 | -2.433022 | -2.409824 | -2.442923 | -2.519892 | 0 | 0 |  | 1402.08 | 0 |  | 1422.2729 | 0 |  | 742.222 | 0 |  | 742.378 | 0 |  | 1407.16 | 0 |  | 1430.579 | 0 |  | 764.122 | 0 |  | 763.88 | 0 |  | 1417.015 | 0 |  | 1450.746 | 0 |  | 778.147 | 0 |  | 778.227 | 0 |  | 1497.584 | 0 |  | 1502.6639 | 0 |  | 753.273 | 0 |  | 753.409 | 0 |  | 1452.118 | 0 |  | 1453.871 | 0 |  | 703.376 | 0 |  | 703.165 | 0 |  | 1505.356 | 0 |  | 1511.5291 | 0 |  | 747.286 | 0.102 |  | 747.527 | 0.102 |  | 1472.057 | 0 |  | 1479.677 | 0 |  | 774.093 | 0.025 |  | 774.153 | 0.025 | 170.928 | 153.3523 | 122.8478 | 116.5142 | 122.8859 | 138.0429515 | 127.3822 | 0 | 0 | 0 | 0 | 0 | -37.7341384 | -9.255125 | -67.4414 | -33.38371 | 5.521881984 | -1.378133745 | -7.140379857 | -10.72024 | -14.58386208 | 0 | 0 | 0 | 0 | 0 | 0 | 0 | 49.30462 | 48.66044 | 36.14736 | 36.643845 | 37.79838 | 0 | 0 | -32.81211 | -29.90817128 | -30.18632 | -32.37766 | -56.02525 | -59.86269 | -43.38681 | 119.9791 | 138.7208 | 134.3307 | 119.4023 | 97.51865 | 29.72588 | 60.1564
58 | W82435 | 2017-03-20 10:52 | 63.4227 | 65.0982 | 55 | 54 | 1.2625 | 605.3344 | 17659 | 31 | 239962 | 239921 | 139204 | 139212 | 139279 | 139329 | 221002 | 220939 | 239939 | 239632 | 215418 | 215533 | 216036 | 216044 | 294074 | 294058 | 1366.77 | 20466.6875 | 6 | 218.0701 | 218.0701 | 215.0594 | 218.0701 | 194.5936 | 30.2568 | 30.2568 | 1245.5078 | 1139.425 | 1081.6666 | 891.4846 | 1082.8596 | 1009.8602 | 988.5933 | 966.29 | 944.3092 | 932.1476 | 916.459 | 897.6721 | 15.8 | 17.8 | 30.7365 | 17.6962 | 10.3087 | 7.1795 | 5.0995 | 3.7827 | 2.9496 | 2.5682 | 2.6008 | 74.74 | 114.69 | 131.67 | 197.68 | 193.85 | 288.58 | 270.81 | 405.99 | 373.74 | 547.66 | 475.1 | 702.52 | 555.7 | 829.82 | 0 | 2.4 | 0 | 6.950001 | 8.6807 | 9.1068 | 16.559 | 8.6807 | 6109603 | 2 |  |  | 4.4079 | 8.1643 | 10.2629 | 13.1893 | 14.7157 | 19.5536 | 4.7653 | 8.6787 | 10.3813 | 15.5307 | 15.9013 | 22.3987 | 24.8843 | 24.9484 | 25.0405 | 17.8306 | 17.7706 | 18.0973 |  | 12480 | 985 | 14 |  | CC715 | 254 | 1449 | 6 | 3 | 35 | 24 | 6.950001 | 2456.957 | 2312.793 | 1945.9928 | 1801.0571 | 1620.7142 | 1677.6857 | 1441.9785 | 81.9936 | 89.4036 | 100.6571 | 99.0507 | 90.3421 | 94.9121 | 54.905 | 30.7365 | 17.6962 | 10.3087 | 7.1795 | 5.0995 | 3.7827 | 2.9496 | 2.5682 | 0 | 0 | 0 | 0 | 0 | 0.1016 | 0.0254 | 0 | 0 | 0 | 0 | 0 | 0 | 0 | 0.059704 | 0.045501 | 0.034578 | 0.02634 | 0.031504 | 0.019286 | 0.016444 | -0.006026 | -0.017752 | -0.03975 | -0.025271 | -0.025905 | -0.011804 | -0.005918 | 0.070037 | 0.066851 | 0.064749 | 0.066958 | 0.075456 | 0.08699 | 0.083388 | -0.366479 | -0.361227 | -0.3574 | -0.362673 | -0.374956 | -0.371992 | -0.364414 | -1.291424 | -1.264769 | -1.246395 | -1.273233 | -1.336083 | -1.309862 | -1.271926 | -0.629646 | -0.579705 | -0.552112 | -0.61231 | -0.744057 | -0.813649 | -0.738617 | -0.291853 | -0.269758 | -0.253641 | -0.275658 | -0.326107 | -0.317074 | -0.285978 | 0.37587 | 0.305276 | 0.238651 | 0.183293 | 0.280627 | 0.234059 | 0.209955 | -20 | -20 | -15 | -15 | -15 | 30 | -30 | -2.466613 | -2.434228 | -2.410256 | -2.443256 | -2.520203 | 0 | 0 |  | 1402.08 | 0 |  | 1422.2729 | 0 |  | 742.222 | 0 |  | 742.378 | 0 |  | 1407.16 | 0 |  | 1430.579 | 0 |  | 764.122 | 0 |  | 763.88 | 0 |  | 1417.015 | 0 |  | 1450.746 | 0 |  | 778.147 | 0 |  | 778.227 | 0 |  | 1497.584 | 0 |  | 1502.6639 | 0 |  | 753.273 | 0 |  | 753.409 | 0 |  | 1452.118 | 0 |  | 1453.871 | 0 |  | 703.376 | 0 |  | 703.165 | 0 |  | 1505.356 | 0 |  | 1511.5291 | 0 |  | 747.286 | 0.102 |  | 747.527 | 0.102 |  | 1472.057 | 0 |  | 1479.677 | 0 |  | 774.093 | 0.025 |  | 774.153 | 0.025 | 172.0779 | 154.6125 | 126.0011 | 120.5952 | 122.2926 | 145.9419 | 120.2437 | 0 | 0 | 0 | 0 | 0 | -37.7943872 | -9.2561156 | -69.32106 | -35.09607 | 6.44635494 | -1.361086077 | -7.480728717 | -9.800387484 | -13.38829 | 0 | 0 | 0 | 0 | 0 | 0 | 0 | 49.33226 | 48.68456 | 36.15384 | 36.64884 | 37.803045 | 0 | 0 | -51.62694 | -51.82771 | -55.57399 | -60.64973 | -67.21967 | -77.22514 | -40.55377 | 100.4622 | 116.3733 | 113.0273 | 95.2332 | 85.39526 | 21.12197 | 57.04553
58 | W82436 | 2017-03-20 10:54 | 62.7676 | 64.7247 | 106 | 76 | 1.2625 | 702.025 | 26713 | 31 | 239962 | 239921 | 139204 | 139212 | 139279 | 139329 | 221002 | 220939 | 239939 | 239632 | 215418 | 215533 | 216036 | 216044 | 294074 | 294058 | 1366.77 | 20494.1387 | 6 | 218.7849 | 218.7849 | 215.7741 | 218.7849 | 195.3083 | 30.9715 | 30.9715 | 1232.6172 | 1121.7512 | 1083.3334 | 878.8299 | 1070.6442 | 1002.1058 | 979.8818 | 958.7294 | 937.926 | 926.3519 | 909.7081 | 892.4875 | 17 | 18 | 32.9988 | 20.3145 | 12.4411 | 8.7941 | 6.2624 | 4.6341 | 3.6955 | 3.211 | 3.2485 | 70.48 | 102.07 | 116.88 | 165.73 | 167.19 | 238.03 | 232.16 | 335.48 | 319.52 | 453.71 | 403.75 | 570.89 | 469.52 | 663.27 | 0 | 2.2 | 0 | 6.1 | 7.7458 | 7.7458 | 7.2647 | 7.7458 | 6106849 | 1 |  |  | 4.4521 | 8.3707 | 10.1771 | 12.5557 | 14.7836 | 19.9964 | 4.6237 | 8.6158 | 10.0355 | 14.2513 | 15.7803 | 21.7684 | 24.9271 | 24.9025 | 25.0633 | 18.112 | 18.0693 | 18.3507 |  | 12480 | 985 | 15 |  | CC715 | 318 | 1515 | 8 | 3 | 35 | 26.5 | 6.1 | 2452.1572 | 2339.05 | 2026.7072 | 1933.0428 | 1762.1357 | 1570.3286 | 1601.8 | 58.6493 | 60.8757 | 57.9521 | 63.0857 | 84.8071 | 92.5379 | 49.5957 | 32.9988 | 20.3145 | 12.4411 | 8.7941 | 6.2624 | 4.6341 | 3.6955 | 3.211 | 0 | 0 | 0 | 0 | 0 | 0.1016 | 0.0254 | 0 | 0 | 0 | 0 | 0 | 0 | 0 | 0.073718 | 0.058485 | 0.04488 | 0.035778 | 0.041814 | 0.025058 | 0.021953 | -0.007143 | -0.021046 | -0.046917 | -0.0299 | -0.029668 | -0.019703 | -0.010317 | 0.064193 | 0.061266 | 0.059332 | 0.061352 | 0.069136 | 0.079642 | 0.076243 | -0.396431 | -0.390905 | -0.386942 | -0.392737 | -0.406078 | -0.402242 | -0.395181 | -1.259515 | -1.234214 | -1.217074 | -1.243658 | -1.305234 | -1.277466 | -1.245456 | -0.69535 | -0.639708 | -0.608732 | -0.674832 | -0.819896 | -0.900608 | -0.813474 | -0.259011 | -0.239908 | -0.22613 | -0.246054 | -0.291236 | -0.280666 | -0.256729 | 0.38243 | 0.331302 | 0.264772 | 0.20564 | 0.317702 | 0.267429 | 0.241021 | -20 | -20 | -15 | -15 | -15 | 20 | -20 | -2.625271 | -2.590771 | -2.565799 | -2.600756 | -2.681934 | 0 | 0 |  | 1402.08 | 0 |  | 1422.2729 | 0 |  | 742.222 | 0 |  | 742.378 | 0 |  | 1407.16 | 0 |  | 1430.579 | 0 |  | 764.122 | 0 |  | 763.88 | 0 |  | 1417.015 | 0 |  | 1450.746 | 0 |  | 778.147 | 0 |  | 778.227 | 0 |  | 1497.584 | 0 |  | 1502.6639 | 0 |  | 753.273 | 0 |  | 753.409 | 0 |  | 1452.118 | 0 |  | 1453.871 | 0 |  | 703.376 | 0 |  | 703.165 | 0 |  | 1505.356 | 0 |  | 1511.5291 | 0 |  | 747.286 | 0.102 |  | 747.527 | 0.102 |  | 1472.057 | 0 |  | 1479.677 | 0 |  | 774.093 | 0.025 |  | 774.153 | 0.025 | 157.4113 | 143.3042373 | 120.2486 | 118.596 | 121.827 | 125.0641 | 122.1260374 | 0 | 0 | 0 | 0 | 0 | -40.8677872 | -10.0375974 | -83.85221 | -46.20774 | 2.479179738 | -7.310221724 | -15.85337 | -6.84083043 | -14.49213 | 0 | 0 | 0 | 0 | 0 | 0 | 0 | 52.50542 | 51.81542 | 38.486985 | 39.01134 | 40.22901 | 0 | 0 | -40.78179 | -38.94267 | -35.2773 | -42.57225 | -69.533 | -83.34037 | -40.34481 | 85.28275 | 109.9692 | 125.9375 | 107.7249 | 76.66965 | -5.984880312 | 57.2515
58 | W82437 | 2017-03-20 10:57 | 62.9591 | 64.9183 | 56 | 70 | 1.2625 | 649.3092 | 19402 | 31 | 239962 | 239921 | 139204 | 139212 | 139279 | 139329 | 221002 | 220939 | 239939 | 239632 | 215418 | 215533 | 216036 | 216044 | 294074 | 294058 | 1366.77 | 20514.3262 | 6 | 219.5093 | 219.5093 | 216.4985 | 219.5093 | 196.0327 | 31.6959 | 31.6959 | 1220.8984 | 1145.3419 | 1085.3334 | 868.6189 | 1091.4191 | 1013.3676 | 987.4588 | 962.4892 | 937.9555 | 924.8003 | 905.3267 | 885.9866 | 16 | 19.8 | 32.3926 | 18.8233 | 11.2759 | 7.8416 | 5.5406 | 4.0597 | 3.2112 | 2.8262 | 2.8489 | 66.56 | 90.55 | 115.35 | 152.18 | 168.98 | 225.54 | 236.78 | 322.16 | 326.61 | 442.44 | 413.37 | 560.94 | 479.52 | 648.07 | 0 | 2.3 | 0 | 20.366665 | 17.3656 | 17.3656 | 28.3297 | 17.3656 | 6107789 | 2 |  |  | 4.3214 | 8.0871 | 10.1193 | 12.7314 | 14.9107 | 22.9593 | 4.4798 | 8.4429 | 10.2321 | 13.6274 | 15.3167 | 28.081 | 25.0461 | 25.0445 | 25.0816 | 18.0488 | 17.8275 | 16.8748 |  | 12480 | 985 | 16 |  | CC715 | 279 | 1381 | 7 | 3 | 40 | 31.666666 | 20.366665 | 2324.4072 | 2138.8857 | 1892.0571 | 1773.8 | 1653.8785 | 1406.3857 | 1365.8214 | 65.9807 | 69.2079 | 73.215 | 74.9036 | 88.2664 | 98.8843 | 61.0086 | 32.3926 | 18.8233 | 11.2759 | 7.8416 | 5.5406 | 4.0597 | 3.2112 | 2.8262 | 0 | 0 | 0 | 0 | 0 | 0.1016 | 0.0254 | 0 | 0 | 0 | 0 | 0 | 0 | 0 | 0.045132 | 0.032942 | 0.023435 | 0.019035 | 0.021756 | 0.013143 | 0.011205 | -0.003652 | -0.010703 | -0.02346 | -0.015156 | -0.017363 | -0.007684 | -0.003606 | 0.075126 | 0.071714 | 0.069452 | 0.07182 | 0.08092 | 0.093561 | 0.089625 | -0.334074 | -0.329205 | -0.325838 | -0.33067 | -0.342061 | -0.338825 | -0.332409 | -1.321768 | -1.294032 | -1.275897 | -1.303516 | -1.36879 | -1.34654 | -1.310094 | -0.539205 | -0.496664 | -0.47267 | -0.524127 | -0.636202 | -0.698563 | -0.632567 | -0.323585 | -0.298687 | -0.281381 | -0.305918 | -0.363073 | -0.347595 | -0.315781 | 0.388223 | 0.335154 | 0.264951 | 0.20461 | 0.315193 | 0.26514 | 0.239675 | -20 | -20 | -15 | -15 | -15 | 10 | -10 | -2.263623 | -2.234057 | -2.213329 | -2.243717 | -2.314287 | 0 | 0 |  | 1402.08 | 0 |  | 1422.2729 | 0 |  | 742.222 | 0 |  | 742.378 | 0 |  | 1407.16 | 0 |  | 1430.579 | 0 |  | 764.122 | 0 |  | 763.88 | 0 |  | 1417.015 | 0 |  | 1450.746 | 0 |  | 778.147 | 0 |  | 778.227 | 0 |  | 1497.584 | 0 |  | 1502.6639 | 0 |  | 753.273 | 0 |  | 753.409 | 0 |  | 1452.118 | 0 |  | 1453.871 | 0 |  | 703.376 | 0 |  | 703.165 | 0 |  | 1505.356 | 0 |  | 1511.5291 | 0 |  | 747.286 | 0.102 |  | 747.527 | 0.102 |  | 1472.057 | 0 |  | 1479.677 | 0 |  | 774.093 | 0.025 |  | 774.153 | 0.025 | 174.6234 | 153.388 | 131.4071 | 127.394316 | 133.8318 | 131.5829 | 122.4117 | 0 | 0 | 0 | 0 | 0 | -34.42462 | -8.4431886 | -54.82693664 | -28.77798 | 0.03189743 | -5.056338564 | -6.01309447 | -7.35076186 | -9.955404306 | 0 | 0 | 0 | 0 | 0 | 0 | 0 | 45.27246 | 44.68114 | 33.199935 | 33.655755 | 34.714305 | 0 | 0 | -35.57712 | -34.37307 | -34.60653405 | -39.259 | -56.15526 | -69.07691 | -38.59203 | 129.4918 | 134.9181 | 130.0324 | 116.7347 | 106.3778 | 20.73056 | 65.42112
58 | W82438 | 2017-03-20 10:59 | 63.2623 | 65.2133 | 49 | 72 | 1.2625 | 648.5753 | 19733 | 31 | 239962 | 239921 | 139204 | 139212 | 139279 | 139329 | 221002 | 220939 | 239939 | 239632 | 215418 | 215533 | 216036 | 216044 | 294074 | 294058 | 1366.77 | 20558.377 | 6 | 220.2328 | 220.2328 | 217.2221 | 220.2328 | 196.7563 | 32.4195 | 32.4195 | 1225.5859 | 1146.615 | 1085.5 | 867.107 | 1083.1005 | 1004.6479 | 979.0228 | 954.146 | 929.6175 | 915.3237 | 898.7574 | 878.9851 | 15.8 | 18.6 | 32.1686 | 18.8008 | 11.1584 | 7.8566 | 5.624 | 4.204 | 3.2515 | 2.8183 | 2.8537 | 64.32 | 89.7 | 112.09 | 153.4 | 162.74 | 221.88 | 226.63 | 311.59 | 310.75 | 415.71 | 398.77 | 539.1 | 466.18 | 637.93 | 0 | 2.4 | 0 | -5.4375 | 0.3352 | 7.6189 | 21.4276 | 0.3352 | 6107789 | 1 |  |  | 4.3179 | 8.2693 | 10.18 | 13.0821 | 14.1436 | 19.5807 | 4.4667 | 8.3667 | 10.3276 | 13.8713 | 14.646 | 21.4276 | 24.8938 | 25.0164 | 24.9456 | 18.0324 | 17.8146 | 18.0101 |  | 12480 | 985 | 17 |  | CC715 | 279 | 1381 | 7 | 3 | 40 | 39 | -5.4375 | 2347.4285 | 2186.4143 | 1848.6714 | 1738.5286 | 1586.9071 | 1721.35 | 1486.8357 | 59.7329 | 55.4357 | 56.9743 | 57.0214 | 81.3079 | 74.2286 | 61.4014 | 32.1686 | 18.8008 | 11.1584 | 7.8566 | 5.624 | 4.204 | 3.2515 | 2.8183 | 0 | 0 | 0 | 0 | 0 | 0.1016 | 0.0254 | 0 | 0 | 0 | 0 | 0 | 0 | 0 | 0.048268 | 0.035424 | 0.025789 | 0.019647 | 0.024418 | 0.014119 | 0.012072 | -0.003632 | -0.0107 | -0.023465 | -0.015088 | -0.017363 | -0.007806 | -0.003671 | 0.075077 | 0.071661 | 0.069404 | 0.071773 | 0.080876 | 0.093339 | 0.089458 | -0.33436 | -0.329589 | -0.326169 | -0.330969 | -0.342338 | -0.340477 | -0.333678 | -1.320008 | -1.292879 | -1.274762 | -1.302153 | -1.368194 | -1.354108 | -1.315651 | -0.53959 | -0.496727 | -0.472936 | -0.524529 | -0.637095 | -0.694734 | -0.630216 | -0.323652 | -0.299248 | -0.281578 | -0.305954 | -0.362435 | -0.353782 | -0.319737 | 0.388605 | 0.335883 | 0.267092 | 0.207431 | 0.322207 | 0.26724 | 0.240016 | -25 | -25 | -20 | -20 | -15 | 0 | 0 | -2.262417 | -2.232925 | -2.212571 | -2.242972 | -2.3141 | 0 | 0 |  | 1402.08 | 0 |  | 1422.2729 | 0 |  | 742.222 | 0 |  | 742.378 | 0 |  | 1407.16 | 0 |  | 1430.579 | 0 |  | 764.122 | 0 |  | 763.88 | 0 |  | 1417.015 | 0 |  | 1450.746 | 0 |  | 778.147 | 0 |  | 778.227 | 0 |  | 1497.584 | 0 |  | 1502.6639 | 0 |  | 753.273 | 0 |  | 753.409 | 0 |  | 1452.118 | 0 |  | 1453.871 | 0 |  | 703.376 | 0 |  | 703.165 | 0 |  | 1505.356 | 0 |  | 1511.5291 | 0 |  | 747.286 | 0.102 |  | 747.527 | 0.102 |  | 1472.057 | 0 |  | 1479.677 | 0 |  | 774.093 | 0.025 |  | 774.153 | 0.025 | 176.2379 | 156.6806 | 128.3052 | 124.7794 | 128.3427 | 160.6691 | 133.0093 | 0 | 0 | 0 | 0 | 0 | -34.5924632 | -8.4754212 | -58.91988 | -31.96514 | -2.962546888 | -5.936515527 | -9.65260867 | -8.548483804 | -11.05278 | 0 | 0 | 0 | 0 | 0 | 0 | 0 | 56.560425 | 55.823125 | 44.25142 | 44.85944 | 34.7115 | 0 | 0 | -32.23128 | -27.53641 | -26.9452 | -29.90938 | -51.80086 | -51.56913 | -38.69614 | 141.6472 | 153.0022 | 142.6489 | 133.793 | 101.6007 | 65.95901 | 74.785
58 | W82439 | 2017-03-20 11:00 | 63.2717 | 65.3319 | 41 | 70 | 1.2625 | 549.5476 | 23328 | 31 | 239962 | 239921 | 139204 | 139212 | 139279 | 139329 | 221002 | 220939 | 239939 | 239632 | 215418 | 215533 | 216036 | 216044 | 294074 | 294058 | 1366.77 | 20582.4277 | 6 | 220.7057 | 220.7057 | 217.695 | 220.7057 | 197.2292 | 32.8924 | 32.8924 | 1220.8984 | 1135.9916 | 1080.3334 | 863.3034 | 1055.7957 | 986.9438 | 963.466 | 941.2579 | 919.3112 | 906.6065 | 890.7729 | 871.9897 | 15.6 | 33 | 32.3242 | 20.7236 | 13.3332 | 9.675 | 7.0953 | 5.4028 | 4.3532 | 3.8453 | 3.8852 | 69.66 | 100.27 | 110.23 | 156.1 | 154.51 | 218.66 | 209.11 | 299.31 | 279.87 | 396.17 | 344.7 | 496 | 396.44 | 568.46 | 0 | 13.5 | 0 | -16.514286 | -8.4212 | 10.458 | 9.6886 | -8.4212 | 6104416 | 2 |  |  | 4.5679 | 8.3729 | 10.2714 | 12.9871 | 15.3543 | 21.2843 | 4.6173 | 8.8413 | 10.492 | 13.2853 | 16.0947 | 22.3307 | 24.9699 | 25.0321 | 24.9762 | 25.0709 | 25.0265 | 25.4381 |  | 12480 | 985 | 18 |  | CC715 | 381 | 1412 | 9 | 3 | 35 | 29 | -16.514286 | 2166.2856 | 2080.0857 | 1827.9429 | 1747.8429 | 1611.7072 | 1532.0714 | 1359.2643 | 92.4029 | 97.0429 | 98.0807 | 99.3386 | 97.5007 | 75.4071 | 63.1157 | 32.3242 | 20.7236 | 13.3332 | 9.675 | 7.0953 | 5.4028 | 4.3532 | 3.8453 | 0 | 0 | 0 | 0 | 0 | 0.1016 | 0.0254 | 0 | 0 | 0 | 0 | 0 | 0 | 0 | 0.05945 | 0.044934 | 0.033782 | 0.024014 | 0.032377 | 0.018526 | 0.015982 | -0.004847 | -0.01428 | -0.03151 | -0.019937 | -0.02123 | -0.011157 | -0.005632 | 0.072962 | 0.069637 | 0.067431 | 0.069728 | 0.078572 | 0.090698 | 0.086912 | -0.348349 | -0.343464 | -0.340126 | -0.345218 | -0.357054 | -0.354379 | -0.347427 | -1.303726 | -1.27738 | -1.260661 | -1.288204 | -1.353423 | -1.333925 | -1.296692 | -0.595592 | -0.548018 | -0.521115 | -0.577697 | -0.701751 | -0.768027 | -0.696281 | -0.307071 | -0.28429 | -0.268451 | -0.292088 | -0.345892 | -0.334821 | -0.303117 | 0.393276 | 0.366556 | 0.299874 | 0.240203 | 0.384323 | 0.331625 | 0.302853 | -25 | -25 | -20 | -20 | -15 | -10 | 10 | -2.357257 | -2.326958 | -2.306467 | -2.338179 | -2.411995 | 0 | 0 |  | 1402.08 | 0 |  | 1422.2729 | 0 |  | 742.222 | 0 |  | 742.378 | 0 |  | 1407.16 | 0 |  | 1430.579 | 0 |  | 764.122 | 0 |  | 763.88 | 0 |  | 1417.015 | 0 |  | 1450.746 | 0 |  | 778.147 | 0 |  | 778.227 | 0 |  | 1497.584 | 0 |  | 1502.6639 | 0 |  | 753.273 | 0 |  | 753.409 | 0 |  | 1452.118 | 0 |  | 1453.871 | 0 |  | 703.376 | 0 |  | 703.165 | 0 |  | 1505.356 | 0 |  | 1511.5291 | 0 |  | 747.286 | 0.102 |  | 747.527 | 0.102 |  | 1472.057 | 0 |  | 1479.677 | 0 |  | 774.093 | 0.025 |  | 774.153 | 0.025 | 158.0565 | 144.8509 | 123.26 | 121.8736 | 126.6351 | 138.9558 | 118.1364 | 0 | 0 | 0 | 0 | 0 | -36.0049064 | -8.8246458 | -71.18735 | -39.15680652 | -2.864221792 | -5.252007708 | -15.08661 | -9.829693325 | -13.4207622 | 0 | 0 | 0 | 0 | 0 | 0 | 0 | 58.931425 | 58.17395 | 46.12934 | 46.76358 | 36.179925 | 0 | 0 | -55.03443 | -53.18126 | -51.11132 | -57.38761 | -68.42121 | -57.91469 | -43.94626 | 90.76618 | 110.6868 | 115.4138 | 105.9976 | 79.30716 | 35.20652 | 51.94471
58 | W82440 | 2017-03-20 11:02 | 63.5888 | 65.6876 | 28 | 71 | 1.2625 | 551.585 | 23400 | 31 | 239962 | 239921 | 139204 | 139212 | 139279 | 139329 | 221002 | 220939 | 239939 | 239632 | 215418 | 215533 | 216036 | 216044 | 294074 | 294058 | 1366.77 | 20582.4277 | 6 | 221.1804 | 221.1804 | 218.1696 | 221.1804 | 197.7038 | 33.367 | 33.367 | 1234.9609 | 1142.4011 | 1080.6666 | 871.8655 | 1074.632 | 1003.3097 | 978.2479 | 954.4079 | 930.7396 | 916.3892 | 899.3177 | 879.9667 | 15.8 | 21.6 | 32.3966 | 20.4648 | 13.0015 | 9.4417 | 6.9614 | 5.3641 | 4.3629 | 3.8454 | 3.8852 | 68.29 | 101.41 | 110.25 | 160.2 | 154.52 | 224.34 | 208.63 | 304.85 | 276.97 | 396.35 | 338.69 | 490.48 | 388.97 | 564.9 | 0 | 13.5 | 0 | 5.6 | 7.9602 | 7.9602 | 1.7266 | 7.9602 | 6107399 | 1 |  |  | 4.265 | 8.1857 | 10.1014 | 12.9279 | 15.265 | 20.36 | 4.474 | 8.1143 | 10.2805 | 13.2857 | 15.5818 | 20.6104 | 24.9069 | 25.0328 | 24.9758 | 25.1232 | 25.1493 | 25.1165 |  | 12480 | 986 | 1 |  | CC715 | 381 | 1412 | 9 | 3 | 35 | 20.333332 | 5.6 | 2170.2 | 2062.2644 | 1755.7643 | 1646.5215 | 1480.75 | 1452.0929 | 1361.6428 | 103.5929 | 98.5929 | 96.9657 | 96.3614 | 95.0379 | 86.9671 | 57.5893 | 32.3966 | 20.4648 | 13.0015 | 9.4417 | 6.9614 | 5.3641 | 4.3629 | 3.8454 | 0 | 0 | 0 | 0 | 0 | 0.1016 | 0.0254 | 0 | 0 | 0 | 0 | 0 | 0 | 0 | 0.059775 | 0.045222 | 0.033964 | 0.024343 | 0.032473 | 0.018752 | 0.016243 | -0.004725 | -0.013893 | -0.029397 | -0.019296 | -0.020546 | -0.010012 | -0.004895 | 0.073039 | 0.069712 | 0.067513 | 0.069816 | 0.078676 | 0.090822 | 0.086996 | -0.34798 | -0.343086 | -0.339637 | -0.344654 | -0.356277 | -0.353514 | -0.346879 | -1.306181 | -1.279926 | -1.262863 | -1.290099 | -1.353032 | -1.330664 | -1.295082 | -0.59449 | -0.547103 | -0.520643 | -0.577379 | -0.701634 | -0.767445 | -0.694704 | -0.307683 | -0.284712 | -0.268245 | -0.291552 | -0.344847 | -0.334432 | -0.304049 | 0.392337 | 0.361117 | 0.295569 | 0.237275 | 0.381809 | 0.331696 | 0.302917 | -20 | -20 | -10 | -10 | -10 | -20 | 20 | -2.355844 | -2.325721 | -2.306014 | -2.337768 | -2.410895 | 0 | 0 |  | 1402.08 | 0 |  | 1422.2729 | 0 |  | 742.222 | 0 |  | 742.378 | 0 |  | 1407.16 | 0 |  | 1430.579 | 0 |  | 764.122 | 0 |  | 763.88 | 0 |  | 1417.015 | 0 |  | 1450.746 | 0 |  | 778.147 | 0 |  | 778.227 | 0 |  | 1497.584 | 0 |  | 1502.6639 | 0 |  | 753.273 | 0 |  | 753.409 | 0 |  | 1452.118 | 0 |  | 1453.871 | 0 |  | 703.376 | 0 |  | 703.165 | 0 |  | 1505.356 | 0 |  | 1511.5291 | 0 |  | 747.286 | 0.102 |  | 747.527 | 0.102 |  | 1472.057 | 0 |  | 1479.677 | 0 |  | 774.093 | 0.025 |  | 774.153 | 0.025 | 158.5092378 | 143.7646 | 118.5369 | 114.9535 | 116.499487 | 131.882 | 118.4575 | 0 | 0 | 0 | 0 | 0 | -35.9170224 | -8.8107266 | -71.90526405 | -40.0988 | -5.767495321 | -6.511129653 | -16.13761 | -11.63000336 | -14.69659 | 0 | 0 | 0 | 0 | 0 | 0 | 0 | 47.11688 | 46.51442 | 23.06014 | 23.37768 | 24.10895 | 0 | 0 | -61.58494 | -53.94047 | -50.48451 | -55.63705 | -66.68182 | -66.74247 | -40.00752 | 72.13591 | 96.23972 | 85.34505 | 76.18305 | 57.789 | 17.59249 | 54.94264
58 | W82441 | 2017-03-20 11:04 | 63.4206 | 65.7054 | 53 | 72 | 1.2625 | 550.996 | 23398 | 31 | 239962 | 239921 | 139204 | 139212 | 139279 | 139329 | 221002 | 220939 | 239939 | 239632 | 215418 | 215533 | 216036 | 216044 | 294074 | 294058 | 1366.77 | 20630.4922 | 6 | 221.6545 | 221.6545 | 218.6438 | 221.6545 | 198.178 | 33.8412 | 33.8412 | 1220.8984 | 1134.4381 | 1075.8334 | 866.5672 | 1072.8518 | 1001.7762 | 975.8602 | 951.0018 | 926.6244 | 912.7225 | 896.0665 | 876.8259 | 15.8 | 20.8 | 32.3529 | 20.4129 | 12.9304 | 9.4009 | 6.9319 | 5.3511 | 4.342 | 3.8484 | 3.8846 | 68 | 101.16 | 109.79 | 159.06 | 153.67 | 223.67 | 207.59 | 304.24 | 275.83 | 396.29 | 336.09 | 491.81 | 385.42 | 562.43 | 51.1 | 46.3 | 46.3561 | 3.514286 | 7.1785 | 7.1785 | 5.1764 | 7.1785 | 6107399 | 2 |  |  | 4.3586 | 8.2657 | 10.1757 | 13.0307 | 15.5279 | 20.84 | 4.4571 | 8.5481 | 10.5481 | 13.4597 | 15.6169 | 21.3325 | 24.9714 | 25.0733 | 24.9794 | 25.0303 | 25.0834 | 25.2731 |  | 12480 | 986 | 2 |  | CC715 | 381 | 1412 | 9 | 3 | 35 | 34 | 3.514286 | 2170.75 | 2063.8071 | 1780.4714 | 1675.55 | 1556.0072 | 1504.9714 | 1336.2786 | 64.0386 | 56.6557 | 56.7271 | 56.4886 | 93.6057 | 89.6543 | 57.1536 | 32.3529 | 20.4129 | 12.9304 | 9.4009 | 6.9319 | 5.3511 | 4.342 | 3.8484 | 0 | 0 | 0 | 0 | 0 | 0.1016 | 0.0254 | 0 | 0 | 0 | 0 | 0 | 0 | 0 | 0.060458 | 0.046036 | 0.034869 | 0.024616 | 0.033436 | 0.019428 | 0.016999 | -0.004725 | -0.013894 | -0.030377 | -0.019604 | -0.02055 | -0.010959 | -0.005381 | 0.073001 | 0.069677 | 0.067477 | 0.069778 | 0.078633 | 0.090765 | 0.086985 | -0.348235 | -0.343324 | -0.339813 | -0.344862 | -0.35657 | -0.353579 | -0.346567 | -1.306222 | -1.279884 | -1.261538 | -1.289052 | -1.353117 | -1.326203 | -1.288789 | -0.595014 | -0.547622 | -0.521055 | -0.577793 | -0.702098 | -0.767828 | -0.696395 | -0.3074 | -0.284394 | -0.268068 | -0.291423 | -0.344755 | -0.334496 | -0.302487 | 0.391923 | 0.359839 | 0.294491 | 0.236238 | 0.380157 | 0.331007 | 0.302878 | -20 | -20 | -15 | -15 | -10 | -30 | 30 | -2.356287 | -2.326106 | -2.305821 | -2.337564 | -2.411148 | 0 | 0 |  | 1402.08 | 0 |  | 1422.2729 | 0 |  | 742.222 | 0 |  | 742.378 | 0 |  | 1407.16 | 0 |  | 1430.579 | 0 |  | 764.122 | 0 |  | 763.88 | 0 |  | 1417.015 | 0 |  | 1450.746 | 0 |  | 778.147 | 0 |  | 778.227 | 0 |  | 1497.584 | 0 |  | 1502.6639 | 0 |  | 753.273 | 0 |  | 753.409 | 0 |  | 1452.118 | 0 |  | 1453.871 | 0 |  | 703.376 | 0 |  | 703.165 | 0 |  | 1505.356 | 0 |  | 1511.5291 | 0 |  | 747.286 | 0.102 |  | 747.527 | 0.102 |  | 1472.057 | 0 |  | 1479.677 | 0 |  | 774.093 | 0.025 |  | 774.153 | 0.025 | 158.4669 | 143.7999 | 120.1409 | 116.9165279 | 122.3535 | 136.5987 | 116.2362 | 0 | 0 | 0 | 0 | 0 | -35.9236264 | -8.8028018 | -72.79967 | -41.13803 | -5.666828696 | -6.460728624 | -17.43627 | -11.23161 | -14.97315 | 0 | 0 | 0 | 0 | 0 | 0 | 0 | 47.12574 | 46.52212 | 34.587315 | 35.06346 | 24.11148 | 0 | 0 | -38.10386 | -31.02591 | -29.55794 | -32.63872 | -65.72037 | -68.83908 | -39.80148 | 94.68913 | 118.1581 | 119.5034 | 112.8805 | 63.30835 | 20.60441 | 52.65876
58 | W82442 | 2017-03-20 11:06 | 63.635 | 66.0135 | 35 | 73 | 1.2625 | 568.7584 | 23626 | 31 | 239962 | 239921 | 139204 | 139212 | 139279 | 139329 | 221002 | 220939 | 239939 | 239632 | 215418 | 215533 | 216036 | 216044 | 294074 | 294058 | 1366.77 | 20648.9941 | 6 | 222.1439 | 222.1439 | 219.1332 | 222.1439 | 198.6674 | 34.3306 | 34.3306 | 1233.7891 | 1145.567 | 1091.8334 | 870.1093 | 1075.2836 | 1004.1115 | 978.9761 | 955.1413 | 931.5524 | 917.2189 | 899.8831 | 880.3026 | 15.6 | 25.8 | 32.4741 | 20.5037 | 12.9772 | 9.4082 | 6.9225 | 5.3212 | 4.3269 | 3.8463 | 3.8839 | 68.69 | 101.64 | 110.16 | 160.75 | 154.24 | 226.64 | 208.8 | 309.03 | 277.26 | 402.25 | 337.27 | 498.33 | 387.1 | 569.51 | 48.5 | 46.1 | 47.2834 | 3.285714 | 4.3802 | 4.4354 | 5.8461 | 4.3802 | 6107819 | 1 |  |  | 4.2721 | 8.2093 | 10.0179 | 12.9421 | 15.5186 | 21.0114 | 4.4039 | 8.2623 | 10.3195 | 13.2545 | 15.7844 | 21.9805 | 24.912 | 24.9769 | 25.0021 | 25.0849 | 24.9899 | 26.002 |  | 12480 | 986 | 3 |  | CC715 | 381 | 1381 | 9 | 3 | 40 | 36.833336 | 3.285714 | 2110.8215 | 2030.0358 | 1736.8429 | 1630.8214 | 1476.3357 | 1422.5428 | 1252.0215 | 55.7864 | 52.9671 | 55.2464 | 56.5171 | 84.6714 | 86.4907 | 52.7493 | 32.4741 | 20.5037 | 12.9772 | 9.4082 | 6.9225 | 5.3212 | 4.3269 | 3.8463 | 0 | 0 | 0 | 0 | 0 | 0.1016 | 0.0254 | 0 | 0 | 0 | 0 | 0 | 0 | 0 | 0.053914 | 0.040194 | 0.029659 | 0.020929 | 0.028452 | 0.0164 | 0.014256 | -0.003629 | -0.010691 | -0.023474 | -0.015028 | -0.01747 | -0.006815 | -0.00307 | 0.075003 | 0.071584 | 0.069323 | 0.071688 | 0.080785 | 0.093323 | 0.089443 | -0.334596 | -0.329919 | -0.326521 | -0.331345 | -0.342783 | -0.339519 | -0.332731 | -1.316345 | -1.289832 | -1.270938 | -1.298348 | -1.366151 | -1.333231 | -1.295324 | -0.542674 | -0.49928 | -0.475055 | -0.52682 | -0.640148 | -0.700057 | -0.635164 | -0.320193 | -0.296515 | -0.279483 | -0.303766 | -0.359367 | -0.348155 | -0.314574 | 0.395062 | 0.367732 | 0.30131 | 0.241666 | 0.389519 | 0.339961 | 0.310477 | -25 | -25 | -25 | -25 | -10 | -40 | 40 | -2.259062 | -2.230252 | -2.210617 | -2.241047 | -2.312842 | 0 | 0 |  | 1402.08 | 0 |  | 1422.2729 | 0 |  | 742.222 | 0 |  | 742.378 | 0 |  | 1407.16 | 0 |  | 1430.579 | 0 |  | 764.122 | 0 |  | 763.88 | 0 |  | 1417.015 | 0 |  | 1450.746 | 0 |  | 778.147 | 0 |  | 778.227 | 0 |  | 1497.584 | 0 |  | 1502.6639 | 0 |  | 753.273 | 0 |  | 753.409 | 0 |  | 1452.118 | 0 |  | 1453.871 | 0 |  | 703.376 | 0 |  | 703.165 | 0 |  | 1505.356 | 0 |  | 1511.5291 | 0 |  | 747.286 | 0.102 |  | 747.527 | 0.102 |  | 1472.057 | 0 |  | 1479.677 | 0 |  | 774.093 | 0.025 |  | 774.153 | 0.025 | 158.3179 | 145.3181 | 120.4032 | 116.9103 | 119.2658 | 132.756 | 111.9846 | 0 | 0 | 0 | 0 | 0 | -34.4951304 | -8.4513674 | -66.19241 | -38.05391 | -7.86075153 | -7.661551548 | -15.00307 | -12.77902 | -14.48949 | 0 | 0 | 0 | 0 | 0 | 0 | 0 | 56.47655 | 55.7563 | 55.265425 | 56.026175 | 23.12842 | 0 | 0 | -30.27383 | -26.44541 | -26.24508 | -29.77434 | -54.20223 | -60.54842 | -33.50446 | 118.3283 | 136.5751 | 141.5628 | 135.5006 | 73.1889 | 24.93339 | 55.53924
58 | W82443 | 2017-03-20 11:08 | 63.702 | 65.9955 | 22 | 58 | 1.2625 | 430.328 | 18101 | 31 | 239962 | 239921 | 139204 | 139212 | 139279 | 139329 | 221002 | 220939 | 239939 | 239632 | 215418 | 215533 | 216036 | 216044 | 294074 | 294058 | 1366.77 | 20673.0449 | 6 | 222.5142 | 222.5142 | 219.5035 | 222.5142 | 199.0377 | 34.7009 | 34.7009 | 1215.0391 | 1130.2155 | 1081.6666 | 860.2076 | 1064.1508 | 993.6738 | 969.2313 | 945.91 | 923.0795 | 909.2322 | 892.5549 | 873.6312 | 16 | 29.6 | 32.4671 | 20.563 | 13.0683 | 9.4845 | 6.9685 | 5.3719 | 4.3771 | 3.8484 | 3.8761 | 68.18 | 93.28 | 109.47 | 147.48 | 153.05 | 206.53 | 207.29 | 281.93 | 276.67 | 368.41 | 338.06 | 455.26 | 389.06 | 524.03 | 48.8 | 46.1 | 34.3256 | 3.414286 | 3.5973 | 3.6613 | 8.0273 | 3.5973 | 6103182 | 2 |  |  | 4.3957 | 8.3079 | 10.0793 | 12.8993 | 15.4621 | 20.1286 | 4.5105 | 8.3816 | 10.4329 | 13.2684 | 15.6329 | 20.8039 | 24.8558 | 25.0399 | 24.9793 | 25.0533 | 24.9586 | 25.0634 |  | 12480 | 986 | 4 |  | CC715 | 381 | 1395 | 9 | 3 | 40 | 38.666664 | 3.414286 | 2213.8999 | 2125.7856 | 1828.0286 | 1733.85 | 1536.7285 | 1475.3357 | 1422.6857 | 64.9407 | 62.7264 | 64.8357 | 61.3664 | 84.5279 | 88.075 | 53.2957 | 32.4671 | 20.563 | 13.0683 | 9.4845 | 6.9685 | 5.3719 | 4.3771 | 3.8484 | 0 | 0 | 0 | 0 | 0 | 0.1016 | 0.0254 | 0 | 0 | 0 | 0 | 0 | 0 | 0 | 0.060819 | 0.046172 | 0.034774 | 0.023754 | 0.033385 | 0.018499 | 0.016148 | -0.004265 | -0.012566 | -0.028105 | -0.017898 | -0.019057 | -0.007914 | -0.003682 | 0.074124 | 0.070744 | 0.068507 | 0.070839 | 0.079837 | 0.092192 | 0.088299 | -0.340544 | -0.335806 | -0.332404 | -0.337372 | -0.349058 | -0.346104 | -0.339713 | -1.308506 | -1.282267 | -1.263847 | -1.29108 | -1.360607 | -1.333947 | -1.299217 | -0.554264 | -0.509883 | -0.485007 | -0.537609 | -0.653681 | -0.714869 | -0.646853 | -0.314411 | -0.291261 | -0.274769 | -0.299053 | -0.353122 | -0.342313 | -0.311561 | 0.394146 | 0.365943 | 0.299986 | 0.240316 | 0.386454 | 0.336096 | 0.306327 | -30 | -30 | -30 | -30 | -10 | -30 | 30 | -2.304448 | -2.274968 | -2.254677 | -2.285719 | -2.359947 | 0 | 0 |  | 1402.08 | 0 |  | 1422.2729 | 0 |  | 742.222 | 0 |  | 742.378 | 0 |  | 1407.16 | 0 |  | 1430.579 | 0 |  | 764.122 | 0 |  | 763.88 | 0 |  | 1417.015 | 0 |  | 1450.746 | 0 |  | 778.147 | 0 |  | 778.227 | 0 |  | 1497.584 | 0 |  | 1502.6639 | 0 |  | 753.273 | 0 |  | 753.409 | 0 |  | 1452.118 | 0 |  | 1453.871 | 0 |  | 703.376 | 0 |  | 703.165 | 0 |  | 1505.356 | 0 |  | 1511.5291 | 0 |  | 747.286 | 0.102 |  | 747.527 | 0.102 |  | 1472.057 | 0 |  | 1479.677 | 0 |  | 774.093 | 0.025 |  | 774.153 | 0.025 | 164.1031 | 150.3866 | 125.2328 | 122.8242 | 122.6878 | 136.0141 | 125.6217 | 0 | 0 | 0 | 0 | 0 | -35.1641664 | -8.6287102 | -74.00125 | -43.09186 | -8.428595643 | -7.56056448 | -19.49478 | -14.11983 | -16.19604 | 0 | 0 | 0 | 0 | 0 | 0 | 0 | 69.13344 | 68.24904 | 67.64031 | 68.57157 | 23.59947 | 0 | 0 | -35.99429 | -31.98313 | -31.44577 | -32.99113 | -55.25428 | -62.96209 | -34.47448 | 123.241 | 143.5606 | 152.9987 | 150.8441 | 71.5382 | 23.76807 | 66.32249
58 | W82444 | 2017-03-20 11:09 | 63.6803 | 66.1025 | 48 | 73 | 1.2625 | 567.2524 | 23550 | 31 | 239962 | 239921 | 139204 | 139212 | 139279 | 139329 | 221002 | 220939 | 239939 | 239632 | 215418 | 215533 | 216036 | 216044 | 294074 | 294058 | 1366.77 | 20697.4629 | 6 | 223.0023 | 223.0023 | 219.9916 | 223.0023 | 199.5258 | 35.189 | 35.189 | 1226.7578 | 1143.053 | 1086 | 870.3263 | 1074.431 | 1003.708 | 978.9875 | 955.5928 | 932.3668 | 918.5142 | 901.136 | 882.1049 | 15.8 | 24.6 | 32.2547 | 20.1798 | 12.7794 | 9.3082 | 6.8808 | 5.2852 | 4.3242 | 3.8483 | 3.8704 | 69.65 | 102.95 | 112.44 | 163.79 | 157.13 | 229.26 | 211.84 | 310.69 | 280.5 | 404.49 | 341.19 | 498.29 | 390.21 | 570.15 | 50.5 | 46.1 | 48.6347 | 0 | 7.449 | 7.449 | 9.4721 | 7.449 | 6105279 | 1 |  |  | 4.28 | 8.1543 | 10.0943 | 12.8021 | 15.3793 | 20.4071 | 4.4566 | 8.1697 | 10.2895 | 13.1382 | 16.3184 | 20.9 | 24.9009 | 25.0549 | 24.9866 | 24.9978 | 24.9314 | 25.3311 |  | 12480 | 986 | 5 |  | CC715 | 381 | 1381 | 9 | 3 | 40 | 30.333334 | 0 | 2137.9358 | 2000.05 | 1700.4071 | 1596.0857 | 1448.0643 | 1328.5215 | 1238.5643 | 57.2214 | 53.8343 | 54.7221 | 55.7364 | 79.3757 | 86.0579 | 51.6393 | 32.2547 | 20.1798 | 12.7794 | 9.3082 | 6.8808 | 5.2852 | 4.3242 | 3.8483 | 0 | 0 | 0 | 0 | 0 | 0.1016 | 0.0254 | 0 | 0 | 0 | 0 | 0 | 0 | 0 | 0.057912 | 0.043963 | 0.032991 | 0.022116 | 0.030979 | 0.017817 | 0.015523 | -0.003717 | -0.010985 | -0.024441 | -0.015616 | -0.017452 | -0.007141 | -0.00324 | 0.075081 | 0.071666 | 0.069406 | 0.071773 | 0.08088 | 0.093481 | 0.089553 | -0.333946 | -0.32916 | -0.325719 | -0.330514 | -0.342096 | -0.339101 | -0.332668 | -1.314993 | -1.287847 | -1.268762 | -1.295692 | -1.366225 | -1.342667 | -1.306633 | -0.541342 | -0.498392 | -0.474353 | -0.526011 | -0.639118 | -0.700084 | -0.634095 | -0.321111 | -0.296789 | -0.279485 | -0.303815 | -0.359502 | -0.346705 | -0.314785 | 0.393914 | 0.364369 | 0.29872 | 0.240104 | 0.387168 | 0.33827 | 0.309639 | -30 | -30 | -30 | -30 | -10 | -20 | 20 | -2.257529 | -2.228651 | -2.209093 | -2.239508 | -2.312138 | 0 | 0 |  | 1402.08 | 0 |  | 1422.2729 | 0 |  | 742.222 | 0 |  | 742.378 | 0 |  | 1407.16 | 0 |  | 1430.579 | 0 |  | 764.122 | 0 |  | 763.88 | 0 |  | 1417.015 | 0 |  | 1450.746 | 0 |  | 778.147 | 0 |  | 778.227 | 0 |  | 1497.584 | 0 |  | 1502.6639 | 0 |  | 753.273 | 0 |  | 753.409 | 0 |  | 1452.118 | 0 |  | 1453.871 | 0 |  | 703.376 | 0 |  | 703.165 | 0 |  | 1505.356 | 0 |  | 1511.5291 | 0 |  | 747.286 | 0.102 |  | 747.527 | 0.102 |  | 1472.057 | 0 |  | 1479.677 | 0 |  | 774.093 | 0.025 |  | 774.153 | 0.025 | 160.5184 | 143.3355833 | 118.0185 | 114.5559 | 117.1194 | 124.1915 | 110.9171 | 0 | 0 | 0 | 0 | 0 | -34.4526616 | -8.4497672 | -71.26605 | -42.47062 | -10.8479151 | -8.421998 | -18.48093 | -14.33431 | -16.04937 | 0 | 0 | 0 | 0 | 0 | 0 | 0 | 67.72587 | 66.85953 | 66.27279 | 67.18524 | 23.12138 | 0 | 0 | -30.97635 | -26.83058 | -25.95759 | -29.31796 | -50.73044 | -60.24776 | -32.74422 | 126.0018 | 140.8939 | 147.4857 | 144.0011 | 71.02946 | 15.15678 | 53.67379
58 | W82445 | 2017-03-20 11:11 | 64.0974 | 66.5121 | 19 | 72 | 1.2625 | 551.9395 | 23904 | 31 | 239962 | 239921 | 139204 | 139212 | 139279 | 139329 | 221002 | 220939 | 239939 | 239632 | 215418 | 215533 | 216036 | 216044 | 294074 | 294058 | 1366.77 | 20721.8809 | 6 | 223.4427 | 223.4427 | 220.432 | 223.4427 | 199.9662 | 35.6294 | 35.6294 | 1208.0078 | 1119.0175 | 1067.5 | 860.1911 | 1067.2904 | 999.2457 | 972.6085 | 947.0565 | 921.9396 | 908.4053 | 892.3535 | 873.7158 | 15.8 | 20.4 | 32.4121 | 20.9103 | 13.4064 | 9.8898 | 7.379 | 5.7513 | 4.6652 | 4.0996 | 4.1198 | 70.8 | 106.41 | 112.31 | 164.7 | 155.6 | 228.03 | 208.13 | 305.21 | 274.47 | 396.2 | 335.1 | 489.64 | 384.91 | 562.59 | 50 | 46.3 | 46.0674 | 2.157143 | 3.0254 | 3.0254 | 2.4199 | 3.0254 | 6105229 | 2 |  |  | 4.2829 | 8.2136 | 10.0886 | 12.7207 | 14.9536 | 20.42 | 4.3208 | 8.3903 | 10.2611 | 13.3417 | 15.3194 | 21.8417 | 24.9554 | 24.9835 | 25.0003 | 25.0024 | 25.257 | 25.2258 |  | 12480 | 986 | 6 |  | CC715 | 406 | 1352 | 9 | 3 | 40 | 52 | 2.157143 | 2091.6287 | 1975.1714 | 1720.7786 | 1634.2786 | 1530.35 | 1475.5215 | 1392.1929 | 60.5893 | 57.0879 | 60.6521 | 59.9907 | 79.955 | 87.0257 | 50.6214 | 32.4121 | 20.9103 | 13.4064 | 9.8898 | 7.379 | 5.7513 | 4.6652 | 4.0996 | 0 | 0 | 0 | 0 | 0 | 0.1016 | 0.0254 | 0 | 0 | 0 | 0 | 0 | 0 | 0 | 0.052812 | 0.039083 | 0.028587 | 0.019161 | 0.02717 | 0.015736 | 0.013574 | -0.002796 | -0.008261 | -0.01831 | -0.01169 | -0.013524 | -0.00322 | -0.000942 | 0.076799 | 0.073299 | 0.07098 | 0.073399 | 0.08271 | 0.095582 | 0.091563 | -0.32094 | -0.316441 | -0.313234 | -0.317902 | -0.329144 | -0.326972 | -0.320785 | -1.323429 | -1.296693 | -1.277737 | -1.305519 | -1.378165 | -1.362315 | -1.325716 | -0.517313 | -0.475985 | -0.452685 | -0.501897 | -0.609737 | -0.66597 | -0.603046 | -0.332714 | -0.308036 | -0.290712 | -0.316182 | -0.374291 | -0.363269 | -0.329966 | 0.39856 | 0.356652 | 0.315784 | 0.256553 | 0.417663 | 0.364054 | 0.333371 | -35 | -35 | -35 | -35 | -15 | -10 | 10 | -2.164582 | -2.137065 | -2.118618 | -2.147768 | -2.217808 | 0 | 0 |  | 1402.08 | 0 |  | 1422.2729 | 0 |  | 742.222 | 0 |  | 742.378 | 0 |  | 1407.16 | 0 |  | 1430.579 | 0 |  | 764.122 | 0 |  | 763.88 | 0 |  | 1417.015 | 0 |  | 1450.746 | 0 |  | 778.147 | 0 |  | 778.227 | 0 |  | 1497.584 | 0 |  | 1502.6639 | 0 |  | 753.273 | 0 |  | 753.409 | 0 |  | 1452.118 | 0 |  | 1453.871 | 0 |  | 703.376 | 0 |  | 703.165 | 0 |  | 1505.356 | 0 |  | 1511.5291 | 0 |  | 747.286 | 0.102 |  | 747.527 | 0.102 |  | 1472.057 | 0 |  | 1479.677 | 0 |  | 774.093 | 0.025 |  | 774.153 | 0.025 | 160.635 | 144.7781 | 122.1409 | 119.9544 | 126.5752485 | 141.0333 | 127.4734 | 0 | 0 | 0 | 0 | 0 | -33.2203552 | -8.147939 | -66.19262 | -39.96667 | -13.1313 | -9.753532449 | -18.80643959 | -17.05073454 | -16.74644 | 0 | 0 | 0 | 0 | 0 | 0 | 0 | 75.76037 | 74.797275 | 74.15163 | 75.17188 | 33.26712 | 0 | 0 | -31.34363 | -27.17298 | -27.4563 | -30.10915 | -48.75152 | -57.95651 | -30.52703 | 138.8591 | 152.4357 | 155.7049 | 155.2636 | 92.28441 | 32.8057 | 72.05194
58 | W82446 | 2017-03-20 11:13 | 64.1421 | 66.6931 | 36 | 72 | 1.2625 | 552.8865 | 23935 | 31 | 239962 | 239921 | 139204 | 139212 | 139279 | 139329 | 221002 | 220939 | 239939 | 239632 | 215418 | 215533 | 216036 | 216044 | 294074 | 294058 | 1366.77 | 20746.2988 | 6 | 223.8839 | 223.8839 | 220.8732 | 223.8839 | 200.4074 | 36.0706 | 36.0706 | 1224.4141 | 1141.1527 | 1085.3334 | 868.2311 | 1079.9786 | 1010.4988 | 983.0018 | 956.5334 | 930.6154 | 916.4098 | 899.4575 | 880.3043 | 16 | 23.4 | 32.0852 | 20.5459 | 13.1289 | 9.7021 | 7.2496 | 5.649 | 4.6086 | 4.1019 | 4.1174 | 72.17 | 106.45 | 115.29 | 167.16 | 159.21 | 230.94 | 212.99 | 309.37 | 278.6 | 401.14 | 337.03 | 494.3 | 385.29 | 563.45 | 49.4 | 45.9 | 46.1078 | 3.657143 | 4.584 | 4.584 | 0.3632 | 4.584 | 6105229 | 1 |  |  | 4.1429 | 8.3171 | 10.0779 | 12.9879 | 15.3264 | 20.7171 | 4.2986 | 8.3479 | 10.4712 | 13.6192 | 15.7795 | 21.8959 | 24.9914 | 25 | 25.0286 | 25.0176 | 24.9462 | 25.3453 |  | 12480 | 986 | 7 |  | CC715 | 406 | 1352 | 9 | 3 | 40 | 35.333336 | 3.657143 | 2040.6 | 1915.3928 | 1644.55 | 1555.0857 | 1456.9928 | 1391.5358 | 1227.4429 | 80.5386 | 82.4121 | 92.9943 | 90.9 | 83.8086 | 85.9029 | 50.545 | 32.0852 | 20.5459 | 13.1289 | 9.7021 | 7.2496 | 5.649 | 4.6086 | 4.1019 | 0 | 0 | 0 | 0 | 0 | 0.1016 | 0.0254 | 0 | 0 | 0 | 0 | 0 | 0 | 0 | 0.055877 | 0.04189 | 0.031126 | 0.019867 | 0.02972 | 0.017279 | 0.014971 | -0.002796 | -0.008261 | -0.018312 | -0.011691 | -0.013634 | -0.004896 | -0.00181 | 0.07681 | 0.073313 | 0.070997 | 0.073418 | 0.08273 | 0.095634 | 0.091655 | -0.320823 | -0.316279 | -0.313012 | -0.317656 | -0.328823 | -0.32664 | -0.320128 | -1.323124 | -1.296126 | -1.276821 | -1.304462 | -1.375632 | -1.361433 | -1.322822 | -0.51739 | -0.476184 | -0.453034 | -0.502341 | -0.610221 | -0.666982 | -0.60513 | -0.332426 | -0.307528 | -0.289919 | -0.315205 | -0.373227 | -0.36157 | -0.326779 | 0.397529 | 0.354002 | 0.311532 | 0.253013 | 0.413395 | 0.36315 | 0.333215 | -35 | -35 | -35 | -35 | -20 | 0 | 0 | -2.164595 | -2.137031 | -2.118594 | -2.147743 | -2.217218 | 0 | 0 |  | 1402.08 | 0 |  | 1422.2729 | 0 |  | 742.222 | 0 |  | 742.378 | 0 |  | 1407.16 | 0 |  | 1430.579 | 0 |  | 764.122 | 0 |  | 763.88 | 0 |  | 1417.015 | 0 |  | 1450.746 | 0 |  | 778.147 | 0 |  | 778.227 | 0 |  | 1497.584 | 0 |  | 1502.6639 | 0 |  | 753.273 | 0 |  | 753.409 | 0 |  | 1452.118 | 0 |  | 1453.871 | 0 |  | 703.376 | 0 |  | 703.165 | 0 |  | 1505.356 | 0 |  | 1511.5291 | 0 |  | 747.286 | 0.102 |  | 747.527 | 0.102 |  | 1472.057 | 0 |  | 1479.677 | 0 |  | 774.093 | 0.025 |  | 774.153 | 0.025 | 156.738486 | 140.4232 | 116.7581 | 114.1713 | 120.537 | 133.0781 | 112.5013 | 0 | 0 | 0 | 0 | 0 | -33.186624 | -8.1312512 | -70.23275 | -43.58742 | -16.36118 | -10.66528 | -22.12842 | -16.85862 | -17.40966 | 0 | 0 | 0 | 0 | 0 | 0 | 0 | 75.760825 | 74.796085 | 74.15079 | 75.171005 | 44.34436 | 0 | 0 | -41.66987 | -39.24332 | -42.12958 | -45.6627969 | -51.14177 | -57.29569 | -30.58629585 | 120.5967 | 132.3885 | 132.4181 | 133.0142 | 91.61119 | 25.7372 | 56.37407
58 | W82447 | 2017-03-20 11:14 | 64.5579 | 67.1007 | 15 | 70 | 1.2625 | 552.8179 | 23936 | 31 | 239962 | 239921 | 139204 | 139212 | 139279 | 139329 | 221002 | 220939 | 239939 | 239632 | 215418 | 215533 | 216036 | 216044 | 294074 | 294058 | 1366.77 | 20770.7109 | 6 | 224.3251 | 224.3251 | 221.3143 | 224.3251 | 200.8485 | 36.5117 | 36.5117 | 1198.6328 | 1107.7405 | 1060.3334 | 868.3 | 1061.0244 | 996.1461 | 973.9241 | 952.341 | 930.7372 | 917.5181 | 900.912 | 882.6375 | 15.6 | 18.8 | 32.7562 | 21.2142 | 13.5169 | 9.8954 | 7.3006 | 5.6093 | 4.6282 | 4.0966 | 4.1192 | 72.73 | 107.66 | 115.32 | 166.49 | 159.47 | 231.25 | 214.11 | 313.89 | 282.31 | 411.36 | 343.51 | 500.84 | 394.48 | 569.91 | 50.9 | 46.2 | 44.7068 | 0 | 3.1799 | 3.1799 | 0.0803 | 3.1799 | 6105229 | 2 |  |  | 4.2436 | 8.4143 | 10.0929 | 12.9586 | 15.3643 | 20.8471 | 4.4817 | 8.5479 | 10.5113 | 13.1423 | 16.1859 | 22.1113 | 24.9067 | 24.9143 | 24.985 | 25.0815 | 24.9507 | 25.1343 |  | 12480 | 986 | 8 |  | CC715 | 406 | 1352 | 9 | 3 | 40 | 38.166664 | 0 | 2107.1287 | 2029.6285 | 1726.1072 | 1633.5428 | 1482.1786 | 1299.1714 | 1286.75 | 74.0907 | 75.3579 | 85.1457 | 80.93 | 82.6907 | 88.6607 | 50.775 | 32.7562 | 21.2142 | 13.5169 | 9.8954 | 7.3006 | 5.6093 | 4.6282 | 4.0966 | 0 | 0 | 0 | 0 | 0 | 0.1016 | 0.0254 | 0 | 0 | 0 | 0 | 0 | 0 | 0 | 0.058255 | 0.043805 | 0.032705 | 0.020476 | 0.031324 | 0.017563 | 0.015706 | -0.002795 | -0.008258 | -0.018303 | -0.011685 | -0.013633 | -0.005482 | -0.002157 | 0.076801 | 0.073298 | 0.070986 | 0.073404 | 0.082721 | 0.095676 | 0.091603 | -0.320942 | -0.316483 | -0.313137 | -0.317853 | -0.328926 | -0.326288 | -0.320472 | -1.323651 | -1.297144 | -1.276991 | -1.305442 | -1.376066 | -1.358678 | -1.323998 | -0.517154 | -0.475726 | -0.452725 | -0.501891 | -0.610016 | -0.668288 | -0.603903 | -0.332927 | -0.308444 | -0.290564 | -0.316112 | -0.37368 | -0.359694 | -0.328609 | 0.399074 | 0.356724 | 0.316113 | 0.256085 | 0.417084 | 0.365097 | 0.333342 | -35 | -35 | -35 | -35 | -20 | 10 | -10 | -2.164932 | -2.137284 | -2.118753 | -2.147921 | -2.217497 | 0 | 0 |  | 1402.08 | 0 |  | 1422.2729 | 0 |  | 742.222 | 0 |  | 742.378 | 0 |  | 1407.16 | 0 |  | 1430.579 | 0 |  | 764.122 | 0 |  | 763.88 | 0 |  | 1417.015 | 0 |  | 1450.746 | 0 |  | 778.147 | 0 |  | 778.227 | 0 |  | 1497.584 | 0 |  | 1502.6639 | 0 |  | 753.273 | 0 |  | 753.409 | 0 |  | 1452.118 | 0 |  | 1453.871 | 0 |  | 703.376 | 0 |  | 703.165 | 0 |  | 1505.356 | 0 |  | 1511.5291 | 0 |  | 747.286 | 0.102 |  | 747.527 | 0.102 |  | 1472.057 | 0 |  | 1479.677 | 0 |  | 774.093 | 0.025 |  | 774.153 | 0.025 | 161.8296 | 148.7677 | 122.5294 | 119.9086 | 122.6073 | 124.2995 | 117.8702 | 0 | 0 | 0 | 0 | 0 | -33.1508608 | -8.1399888 | -73.40968446 | -46.10958 | -18.39122 | -11.47614 | -24.34398 | -16.41419 | -17.93885 | 0 | 0 | 0 | 0 | 0 | 0 | 0 | 75.77262 | 74.80494 | 74.156355 | 75.177235 | 44.34994 | 0 | 0 | -38.3163 | -35.84971 | -38.54759 | -40.61803863 | -50.44265 | -59.25088 | -30.66317 | 125.8762 | 141.6134 | 139.747 | 142.9916 | 92.1706 | 15.48359 | 61.12815
58 | W82448 | 2017-03-20 11:16 | 64.6966 | 67.2936 | 30 | 72 | 1.2625 | 552.5064 | 23920 | 31 | 239962 | 239921 | 139204 | 139212 | 139279 | 139329 | 221002 | 220939 | 239939 | 239632 | 215418 | 215533 | 216036 | 216044 | 294074 | 294058 | 1366.77 | 20793.1973 | 6 | 224.7659 | 224.7659 | 221.7552 | 224.7659 | 201.2894 | 36.9526 | 36.9526 | 1215.0391 | 1135.1125 | 1078.5 | 872.5378 | 1079.9192 | 1010.8113 | 984.7645 | 960.2366 | 936.101 | 922.5418 | 906.326 | 888.084 | 15.8 | 20.4 | 32.1141 | 20.5343 | 13.2274 | 9.7791 | 7.3114 | 5.677 | 4.6294 | 4.1004 | 4.114 | 71.95 | 106.86 | 113.96 | 166.5 | 157.44 | 229.74 | 210.44 | 307.61 | 276.16 | 399.19 | 336.45 | 492.19 | 385.6 | 563.96 | 49.5 | 45.8 | 45.618 | 3.2 | 3.7892 | 3.7892 | 0.0193 | 3.7892 | 6103107 | 1 |  |  | 4.1821 | 8.1664 | 9.9793 | 12.6729 | 14.9671 | 20.4293 | 4.2833 | 8.3125 | 10.1611 | 13.0778 | 15.35 | 21.5403 | 24.9508 | 25.0325 | 25.0265 | 25.0323 | 24.9901 | 25.4657 |  | 12480 | 986 | 9 |  | CC715 | 406 | 1352 | 9 | 3 | 40 | 35 | 3.2 | 2033.8857 | 1894.1714 | 1623.8 | 1529.8357 | 1425.3071 | 1359.0358 | 1246.7928 | 67.8657 | 68.0336 | 70.8764 | 71.8571 | 78.9336 | 87.6029 | 49.9986 | 32.1141 | 20.5343 | 13.2274 | 9.7791 | 7.3114 | 5.677 | 4.6294 | 4.1004 | 0 | 0 | 0 | 0 | 0 | 0.1016 | 0.0254 | 0 | 0 | 0 | 0 | 0 | 0 | 0 | 0.06045 | 0.045785 | 0.034497 | 0.021225 | 0.03318 | 0.018581 | 0.01657 | -0.002795 | -0.008258 | -0.018305 | -0.011685 | -0.013634 | -0.007388 | -0.0033 | 0.076829 | 0.073333 | 0.071017 | 0.073438 | 0.082753 | 0.09568 | 0.091673 | -0.320636 | -0.316068 | -0.312796 | -0.317435 | -0.328596 | -0.326153 | -0.319833 | -1.322763 | -1.295615 | -1.276275 | -1.303897 | -1.375045 | -1.356961 | -1.319277 | -0.51742 | -0.476287 | -0.453147 | -0.50247 | -0.610371 | -0.667479 | -0.604904 | -0.33209 | -0.307074 | -0.28945 | -0.314686 | -0.37262 | -0.360536 | -0.326856 | 0.397934 | 0.355315 | 0.314031 | 0.25524 | 0.416406 | 0.363559 | 0.333003 | -35 | -35 | -35 | -35 | -20 | 20 | -20 | -2.164328 | -2.136692 | -2.118309 | -2.147431 | -2.216839 | 0 | 0 |  | 1402.08 | 0 |  | 1422.2729 | 0 |  | 742.222 | 0 |  | 742.378 | 0 |  | 1407.16 | 0 |  | 1430.579 | 0 |  | 764.122 | 0 |  | 763.88 | 0 |  | 1417.015 | 0 |  | 1450.746 | 0 |  | 778.147 | 0 |  | 778.227 | 0 |  | 1497.584 | 0 |  | 1502.6639 | 0 |  | 753.273 | 0 |  | 753.409 | 0 |  | 1452.118 | 0 |  | 1453.871 | 0 |  | 703.376 | 0 |  | 703.165 | 0 |  | 1505.356 | 0 |  | 1511.5291 | 0 |  | 747.286 | 0.102 |  | 747.527 | 0.102 |  | 1472.057 | 0 |  | 1479.677 | 0 |  | 774.093 | 0.025 |  | 774.153 | 0.025 | 156.2614 | 138.9053 | 115.3174046 | 112.3481 | 117.9484 | 130.0325 | 114.2972 | 0 | 0 | 0 | 0 | 0 | -33.1371448 | -8.1237582 | -76.2639 | -48.62054 | -20.6654448 | -12.43917738 | -26.87662957 | -15.18846 | -17.50680579 | 0 | 0 | 0 | 0 | 0 | 0 | 0 | 75.75148 | 74.78422 | 74.140815 | 75.160085 | 44.33678 | 0 | 0 | -35.11507 | -32.40352 | -32.11743 | -36.10604 | -48.17878 | -58.4731 | -30.24435 | 120.6339 | 132.6654 | 136.6753 | 138.9629 | 87.22981 | 23.23384 | 58.42231923
58 | W82449 | 2017-03-20 11:17 | 64.9831 | 67.5231 | 15 | 67 | 1.2625 | 512.66 | 22121 | 31 | 239962 | 239921 | 139204 | 139212 | 139279 | 139329 | 221002 | 220939 | 239939 | 239632 | 215418 | 215533 | 216036 | 216044 | 294074 | 294058 | 1366.77 | 20817.125 | 6 | 225.175 | 225.175 | 222.1643 | 225.175 | 201.6985 | 37.3617 | 37.3617 | 1190.4297 | 1102.9261 | 1056.6666 | 859.9511 | 1050.6808 | 984.2404 | 960.7102 | 937.9624 | 915.3154 | 901.8044 | 885.6171 | 866.795 | 15.8 | 17.8 | 32.5709 | 21.059 | 13.5338 | 9.9434 | 7.3723 | 5.7325 | 4.6643 | 4.1006 | 4.1148 | 70.59 | 102.69 | 112.01 | 158.76 | 154.9 | 220.18 | 207.39 | 297.21 | 273.85 | 386.78 | 335.25 | 477.9 | 385.12 | 549.81 | 50.3 | 46.3 | 42.2311 | 2.071429 | 2.7756 | 2.7756 | 0.7939 | 2.7756 | 6105812 | 2 |  |  | 4.3843 | 8.3921 | 10.185 | 12.9914 | 15.2314 | 20.5979 | 4.4836 | 8.6 | 10.5767 | 13.5808 | 15.5096 | 22.111 | 24.9604 | 25.0206 | 24.9829 | 24.9811 | 24.9441 | 25.0716 |  | 12480 | 986 | 10 |  | CC715 | 406 | 1346 | 9 | 3 | 40 | 52.166668 | 2.071429 | 2123.7786 | 2038.5 | 1742.65 | 1646.4143 | 1523.65 | 1464.9071 | 1385.9928 | 55.5636 | 54.8164 | 57.5364 | 56.6421 | 71.8243 | 82.57 | 48.04 | 32.5709 | 21.059 | 13.5338 | 9.9434 | 7.3723 | 5.7325 | 4.6643 | 4.1006 | 0 | 0 | 0 | 0 | 0 | 0.1016 | 0.0254 | 0 | 0 | 0 | 0 | 0 | 0 | 0 | 0.060578 | 0.04575 | 0.034378 | 0.020974 | 0.033174 | 0.019125 | 0.016961 | -0.002564 | -0.007585 | -0.016755 | -0.010657 | -0.013183 | -0.007402 | -0.003301 | 0.077099 | 0.073585 | 0.071262 | 0.07369 | 0.083039 | 0.095973 | 0.091928 | -0.318673 | -0.314203 | -0.310933 | -0.315611 | -0.326653 | -0.324183 | -0.318081 | -1.327058 | -1.300238 | -1.280726 | -1.309227 | -1.37993 | -1.358475 | -1.321664 | -0.511866 | -0.47098 | -0.448164 | -0.496845 | -0.603618 | -0.659462 | -0.596918 | -0.336363 | -0.311407 | -0.293461 | -0.319249 | -0.377898 | -0.366329 | -0.333103 | 0.399517 | 0.357964 | 0.31846 | 0.258497 | 0.420595 | 0.366262 | 0.334646 | -35 | -35 | -35 | -35 | -20 | 30 | -30 | -2.146176 | -2.118694 | -2.100304 | -2.129225 | -2.198209 | 0 | 0 |  | 1402.08 | 0 |  | 1422.2729 | 0 |  | 742.222 | 0 |  | 742.378 | 0 |  | 1407.16 | 0 |  | 1430.579 | 0 |  | 764.122 | 0 |  | 763.88 | 0 |  | 1417.015 | 0 |  | 1450.746 | 0 |  | 778.147 | 0 |  | 778.227 | 0 |  | 1497.584 | 0 |  | 1502.6639 | 0 |  | 753.273 | 0 |  | 753.409 | 0 |  | 1452.118 | 0 |  | 1453.871 | 0 |  | 703.376 | 0 |  | 703.165 | 0 |  | 1505.356 | 0 |  | 1511.5291 | 0 |  | 747.286 | 0.102 |  | 747.527 | 0.102 |  | 1472.057 | 0 |  | 1479.677 | 0 |  | 774.093 | 0.025 |  | 774.153 | 0.025 | 163.7412 | 150.0030225 | 124.1847243 | 121.3243 | 126.5224 | 140.5915 | 127.4115 | 0 | 0 | 0 | 0 | 0 | -32.9369928 | -8.0792574 | -76.98794 | -49.62358327 | -22.57023 | -13.50729 | -27.58618063 | -15.9254 | -18.05393024 | 0 | 0 | 0 | 0 | 0 | 0 | 0 | 75.11616 | 74.15429 | 73.51064 | 74.522875 | 43.96418 | 0 | 0 | -28.44112 | -25.81743 | -25.78574 | -28.14234 | -43.35444 | -54.45177734 | -28.67594072 | 133.4283 | 148.7163 | 149.3394 | 154.1975 | 99.54593 | 37.27736 | 72.60242
58 | W82450 | 2017-03-20 11:19 | 65.0083 | 67.611 | 32 | 70 | 1.2625 | 539.0237 | 23350 | 31 | 239962 | 239921 | 139204 | 139212 | 139279 | 139329 | 221002 | 220939 | 239939 | 239632 | 215418 | 215533 | 216036 | 216044 | 294074 | 294058 | 1366.77 | 20841.5332 | 6 | 225.6051 | 225.6051 | 222.5944 | 225.6051 | 202.1286 | 37.7918 | 37.7918 | 1216.2109 | 1131.0471 | 1071.8334 | 872.72 | 1078.1833 | 1009.1956 | 983.6741 | 959.3564 | 935.3056 | 921.3437 | 904.6564 | 885.9362 | 16 | 19.4 | 32.1662 | 20.5363 | 13.2275 | 9.7275 | 7.2575 | 5.6332 | 4.6139 | 4.1002 | 4.1073 | 71.9 | 106.63 | 114.6 | 165.71 | 158.53 | 228.87 | 212.05 | 307.23 | 277.63 | 399.39 | 337.16 | 490.74 | 385.63 | 559.82 | 50.4 | 46.4 | 43.1853 | 2.7 | 4.2275 | 4.2275 | 2.1117 | 4.2275 | 6209457 | 1 |  |  | 4.2779 | 8.2693 | 10.1736 | 13.1029 | 15.4407 | 21.3643 | 4.4375 | 8.1986 | 10.4542 | 13.6069 | 15.6458 | 22.4889 | 24.9123 | 25.0482 | 25.0143 | 25.0216 | 25.0637 | 26.2274 |  | 12480 | 986 | 11 |  | CC715 | 406 | 1352 | 9 | 3 | 40 | 31.333334 | 2.7 | 2028.5643 | 1914.55 | 1636.6571 | 1524.7 | 1422.3143 | 1329.5428 | 1205.5571 | 76.595 | 79.4707 | 87.5743 | 88.0814 | 82.6321 | 85.7714 | 51.455 | 32.1662 | 20.5363 | 13.2275 | 9.7275 | 7.2575 | 5.6332 | 4.6139 | 4.1002 | 0 | 0 | 0 | 0 | 0 | 0.1016 | 0.0254 | 0 | 0 | 0 | 0 | 0 | 0 | 0 | 0.063648 | 0.048686 | 0.037092 | 0.022513 | 0.035925 | 0.021584 | 0.01918 | -0.002804 | -0.008285 | -0.018367 | -0.011726 | -0.013659 | -0.008214 | -0.003736 | 0.076799 | 0.073303 | 0.070989 | 0.073414 | 0.082727 | 0.095654 | 0.091653 | -0.320909 | -0.316349 | -0.313027 | -0.317645 | -0.328796 | -0.325769 | -0.319394 | -1.323054 | -1.295971 | -1.275961 | -1.303831 | -1.374873 | -1.345736 | -1.307739 | -0.517548 | -0.476372 | -0.453273 | -0.502774 | -0.6108 | -0.6681 | -0.605636 | -0.332354 | -0.307383 | -0.289665 | -0.314614 | -0.372427 | -0.36013 | -0.326259 | 0.397555 | 0.354719 | 0.31233 | 0.253481 | 0.414172 | 0.362839 | 0.332506 | -35 | -35 | -35 | -35 | -20 | 40 | -40 | -2.165552 | -2.137776 | -2.119307 | -2.148481 | -2.218021 | 0 | 0 |  | 1402.08 | 0 |  | 1422.2729 | 0 |  | 742.222 | 0 |  | 742.378 | 0 |  | 1407.16 | 0 |  | 1430.579 | 0 |  | 764.122 | 0 |  | 763.88 | 0 |  | 1417.015 | 0 |  | 1450.746 | 0 |  | 778.147 | 0 |  | 778.227 | 0 |  | 1497.584 | 0 |  | 1502.6639 | 0 |  | 753.273 | 0 |  | 753.409 | 0 |  | 1452.118 | 0 |  | 1453.871 | 0 |  | 703.376 | 0 |  | 703.165 | 0 |  | 1505.356 | 0 |  | 1511.5291 | 0 |  | 747.286 | 0.102 |  | 747.527 | 0.102 |  | 1472.057 | 0 |  | 1479.677 | 0 |  | 774.093 | 0.025 |  | 774.153 | 0.025 | 155.7917 | 140.3423 | 116.1847 | 111.9343258 | 117.6638 | 127.1761 | 110.4929 | 0 | 0 | 0 | 0 | 0 | -33.0981304 | -8.1126076 | -80.4999 | -52.35852 | -23.89237 | -14.06442 | -30.61292 | -17.99249032 | -20.19672 | 0 | 0 | 0 | 0 | 0 | 0 | 0 | 75.79432 | 74.82216 | 74.175745 | 75.196835 | 44.36042 | 0 | 0 | -39.64158906 | -37.85762 | -39.69507 | -44.28504 | -50.47168668 | -57.30387234 | -31.16300038 | 111.4445 | 124.9483 | 126.773 | 128.7817 | 80.93961 | 18.78159 | 51.0206
58 | W82451 | 2017-03-20 11:21 | 65.019 | 67.7038 | 27 | 69 | 1.2625 | 554.1114 | 24002 | 31 | 239962 | 239921 | 139204 | 139212 | 139279 | 139329 | 221002 | 220939 | 239939 | 239632 | 215418 | 215533 | 216036 | 216044 | 294074 | 294058 | 1366.77 | 20865.9414 | 6 | 226.0473 | 226.0473 | 223.0366 | 226.0473 | 202.5708 | 38.234 | 38.234 | 1191.6016 | 1100.09 | 1048.5 | 870.7814 | 1061.6399 | 996.4857 | 973.9768 | 952.475 | 930.9352 | 917.7012 | 901.9562 | 883.7909 | 15.8 | 17.6 | 32.1445 | 20.9884 | 13.6259 | 10.0188 | 7.4239 | 5.761 | 4.6767 | 4.0992 | 4.1082 | 74.34 | 109.18 | 116.72 | 166.15 | 161.8 | 230.03 | 217.05 | 309.67 | 286.47 | 403.93 | 350.72 | 499.72 | 404.42 | 577.61 | 50.1 | 46.3 | 44.7796 | 3.128572 | 3.5048 | 3.5048 | 0.7268 | 3.5048 | 6103107 | 2 |  |  | 4.2986 | 8.185 | 9.9793 | 12.6757 | 15.0271 | 19.9021 | 4.5594 | 8.0362 | 10.2159 | 13.4246 | 15.5797 | 21.8652 | 24.9071 | 25.0281 | 25.0091 | 25.0516 | 25.0324 | 25.172 |  | 12480 | 986 | 12 |  | CC715 | 406 | 1352 | 9 | 3 | 40 | 45.666664 | 3.128572 | 2073.6357 | 2010.3643 | 1723.4714 | 1630.9071 | 1485.7357 | 1429.0786 | 1360.6857 | 59.87 | 58.4271 | 60.1236 | 61.3379 | 76.8814 | 87.5036 | 50.3186 | 32.1445 | 20.9884 | 13.6259 | 10.0188 | 7.4239 | 5.761 | 4.6767 | 4.0992 | 0 | 0 | 0 | 0 | 0 | 0.1016 | 0.0254 | 0 | 0 | 0 | 0 | 0 | 0 | 0 | 0.064349 | 0.049302 | 0.037667 | 0.022871 | 0.036863 | 0.021482 | 0.019101 | -0.00274 | -0.008156 | -0.017819 | -0.011308 | -0.013639 | -0.007593 | -0.003358 | 0.0768 | 0.073296 | 0.07098 | 0.073401 | 0.082717 | 0.095606 | 0.091577 | -0.320755 | -0.316322 | -0.313057 | -0.31769 | -0.328958 | -0.326444 | -0.320302 | -1.320236 | -1.29393 | -1.274671 | -1.302195 | -1.376052 | -1.35436 | -1.317672 | -0.51734 | -0.475832 | -0.4527 | -0.502006 | -0.610074 | -0.666605 | -0.603395 | -0.332659 | -0.308316 | -0.29068 | -0.315972 | -0.373664 | -0.36229 | -0.329436 | 0.398957 | 0.3579 | 0.318053 | 0.257676 | 0.419144 | 0.365086 | 0.332631 | -40 | -40 | -40 | -40 | -20 | 30 | -30 | -2.163454 | -2.135774 | -2.117339 | -2.146475 | -2.217131 | 0 | 0 |  | 1402.08 | 0 |  | 1422.2729 | 0 |  | 742.222 | 0 |  | 742.378 | 0 |  | 1407.16 | 0 |  | 1430.579 | 0 |  | 764.122 | 0 |  | 763.88 | 0 |  | 1417.015 | 0 |  | 1450.746 | 0 |  | 778.147 | 0 |  | 778.227 | 0 |  | 1497.584 | 0 |  | 1502.6639 | 0 |  | 753.273 | 0 |  | 753.409 | 0 |  | 1452.118 | 0 |  | 1453.871 | 0 |  | 703.376 | 0 |  | 703.165 | 0 |  | 1505.356 | 0 |  | 1511.5291 | 0 |  | 747.286 | 0.102 |  | 747.527 | 0.102 |  | 1472.057 | 0 |  | 1479.677 | 0 |  | 774.093 | 0.025 |  | 774.153 | 0.025 | 159.2552 | 147.3517 | 122.332 | 119.7102 | 122.8956 | 136.6285 | 124.6075 | 0 | 0 | 0 | 0 | 0 | -33.1667104 | -8.1356708 | -81.33842 | -53.24004378 | -25.29967 | -15.05728 | -31.95743 | -18.81070604 | -20.74411 | 0 | 0 | 0 | 0 | 0 | 0 | 0 | 86.53816 | 85.43096 | 84.69356 | 85.859 | 44.34262 | 0 | 0 | -30.9731458 | -27.80148 | -27.21795372 | -30.79199 | -46.90334 | -58.33034 | -30.36199 | 133.4818 | 151.7411 | 154.5079 | 159.7199 | 88.37745 | 26.32073 | 65.36574
58 | W82452 | 2017-03-20 11:22 | 64.8977 | 67.6912 | 40 | 72 | 1.2625 | 554.7209 | 24023 | 31 | 239962 | 239921 | 139204 | 139212 | 139279 | 139329 | 221002 | 220939 | 239939 | 239632 | 215418 | 215533 | 216036 | 216044 | 294074 | 294058 | 1366.77 | 20890.3535 | 6 | 226.4899 | 226.4899 | 223.4792 | 226.4899 | 203.0134 | 38.6766 | 38.6766 | 1217.3828 | 1132.599 | 1073.6666 | 875.683 | 1077.5884 | 1008.8187 | 984.1658 | 960.9543 | 937.9962 | 924.366 | 907.8524 | 889.4686 | 15.8 | 22 | 32.1509 | 20.5608 | 13.3386 | 9.8257 | 7.3069 | 5.6376 | 4.6044 | 4.1011 | 4.1035 | 72.08 | 107.67 | 113.58 | 166.53 | 157.37 | 229.79 | 210.46 | 309.17 | 276.51 | 402.76 | 336.37 | 496.08 | 385.45 | 566.42 | 50.3 | 45.9 | 46.2977 | -0.042857 | 0.9388 | 1.6816 | 1.209 | 0.9388 | 6103107 | 1 |  |  | 4.2914 | 8.1564 | 9.9914 | 12.7814 | 15.3621 | 20.3043 | 4.4042 | 8.2264 | 10.2083 | 13.2458 | 16.0014 | 21.3708 | 24.9263 | 24.9883 | 25.0205 | 24.9906 | 24.9111 | 25.2924 |  | 12480 | 986 | 13 |  | CC715 | 406 | 1352 | 9 | 3 | 40 | 32 | -0.042857 | 2027.85 | 1915 | 1641.1072 | 1557.0857 | 1441.3572 | 1342.9642 | 1187.2928 | 73.43 | 75.3886 | 83.3457 | 82.8057 | 81.715 | 86.7943 | 50.6207 | 32.1509 | 20.5608 | 13.3386 | 9.8257 | 7.3069 | 5.6376 | 4.6044 | 4.1011 | 0 | 0 | 0 | 0 | 0 | 0.1016 | 0.0254 | 0 | 0 | 0 | 0 | 0 | 0 | 0 | 0.065011 | 0.050215 | 0.038644 | 0.023437 | 0.03824 | 0.02151 | 0.019024 | -0.00274 | -0.008156 | -0.01782 | -0.011308 | -0.013873 | -0.007393 | -0.003235 | 0.076833 | 0.073335 | 0.07102 | 0.073442 | 0.082757 | 0.095695 | 0.091709 | -0.320457 | -0.315908 | -0.312614 | -0.317251 | -0.328473 | -0.326035 | -0.319564 | -1.319914 | -1.29292 | -1.273481 | -1.301044 | -1.373337 | -1.35635 | -1.318047 | -0.517204 | -0.476042 | -0.45298 | -0.502282 | -0.610154 | -0.667547 | -0.605602 | -0.332366 | -0.307417 | -0.289654 | -0.314914 | -0.372871 | -0.360307 | -0.325774 | 0.397467 | 0.355536 | 0.314005 | 0.254514 | 0.414825 | 0.363127 | 0.332324 | -40 | -40 | -40 | -40 | -25 | 20 | -20 | -2.163421 | -2.135672 | -2.117265 | -2.146394 | -2.216304 | 0 | 0 |  | 1402.08 | 0 |  | 1422.2729 | 0 |  | 742.222 | 0 |  | 742.378 | 0 |  | 1407.16 | 0 |  | 1430.579 | 0 |  | 764.122 | 0 |  | 763.88 | 0 |  | 1417.015 | 0 |  | 1450.746 | 0 |  | 778.147 | 0 |  | 778.227 | 0 |  | 1497.584 | 0 |  | 1502.6639 | 0 |  | 753.273 | 0 |  | 753.409 | 0 |  | 1452.118 | 0 |  | 1453.871 | 0 |  | 703.376 | 0 |  | 703.165 | 0 |  | 1505.356 | 0 |  | 1511.5291 | 0 |  | 747.286 | 0.102 |  | 747.527 | 0.102 |  | 1472.057 | 0 |  | 1479.677 | 0 |  | 774.093 | 0.025 |  | 774.153 | 0.025 | 155.8058 | 140.436525 | 116.5514 | 114.3555 | 119.2824 | 128.515 | 108.8854 | 0 | 0 | 0 | 0 | 0 | -33.125156 | -8.1169256 | -82.19236 | -54.37892228 | -26.51897 | -15.78036 | -33.4641 | -19.14759295 | -20.81064 | 0 | 0 | 0 | 0 | 0 | 0 | 0 | 86.53684 | 85.42688 | 84.6906 | 85.85576 | 55.4076 | 0 | 0 | -37.97828972 | -35.88814 | -37.75394 | -41.59181 | -49.85873411 | -57.93927 | -30.656 | 122.172 | 135.5963 | 136.9691 | 142.8391 | 91.36716 | 18.30294 | 49.30187
58 | W82453 | 2017-03-20 11:24 | 64.6673 | 67.5833 | 41 | 69 | 1.2625 | 555.0757 | 24045 | 31 | 239962 | 239921 | 139204 | 139212 | 139279 | 139329 | 221002 | 220939 | 239939 | 239632 | 215418 | 215533 | 216036 | 216044 | 294074 | 294058 | 1366.77 | 20915.5391 | 6 | 226.9329 | 226.9329 | 223.9221 | 226.9329 | 203.4563 | 39.1195 | 39.1195 | 1193.9453 | 1096.3755 | 1044.6666 | 866.8287 | 1054.9894 | 991.0876 | 969.268 | 948.2431 | 927.2377 | 914.8138 | 899.2806 | 881.079 | 15.8 | 18.4 | 32.4716 | 21.1306 | 13.7442 | 10.0821 | 7.4588 | 5.7058 | 4.5999 | 4.1011 | 4.1031 | 74.18 | 108.85 | 116.08 | 164.76 | 160.28 | 229.13 | 215.19 | 309.44 | 284.5 | 409.68 | 349.13 | 507.39 | 402.99 | 578.2 | 51.1 | 45.9 | 43.9382 | -20.357143 | -12.0308 | 13.5786 | 5.3051 | -12.0308 | 6103107 | 2 |  |  | 4.3921 | 8.3164 | 10.0143 | 12.6886 | 15.08 | 20.2393 | 4.5159 | 8.1072 | 10.2928 | 12.9754 | 15.3377 | 21.8 | 24.8646 | 25.0162 | 24.9616 | 24.9983 | 25.0591 | 25.2619 |  | 12480 | 986 | 14 |  | CC715 | 406 | 1352 | 9 | 3 | 40 | 42.5 | -20.357143 | 2125.1287 | 2056.3501 | 1773.3286 | 1682.5215 | 1581.1714 | 1457.8429 | 1214.2357 | 61.1864 | 59.9721 | 62.755 | 64.1936 | 80.1093 | 85.2764 | 41.6264 | 32.4716 | 21.1306 | 13.7442 | 10.0821 | 7.4588 | 5.7058 | 4.5999 | 4.1011 | 0 | 0 | 0 | 0 | 0 | 0.1016 | 0.0254 | 0 | 0 | 0 | 0 | 0 | 0 | 0 | 0.065681 | 0.050922 | 0.039343 | 0.023966 | 0.039026 | 0.021703 | 0.019289 | -0.002749 | -0.008181 | -0.017884 | -0.011349 | -0.013892 | -0.005512 | -0.002077 | 0.076798 | 0.073296 | 0.07098 | 0.073401 | 0.082708 | 0.0956 | 0.091665 | -0.320818 | -0.316349 | -0.313089 | -0.317736 | -0.329021 | -0.326851 | -0.320018 | -1.320851 | -1.294334 | -1.275099 | -1.302709 | -1.37537 | -1.36201 | -1.321551 | -0.516968 | -0.475587 | -0.452456 | -0.501698 | -0.60929 | -0.666193 | -0.605493 | -0.333249 | -0.308684 | -0.291054 | -0.316454 | -0.374993 | -0.362817 | -0.326306 | 0.398848 | 0.358452 | 0.319195 | 0.258575 | 0.41993 | 0.364925 | 0.332244 | -40 | -40 | -40 | -40 | -25 | 10 | -10 | -2.164409 | -2.136586 | -2.118104 | -2.147262 | -2.217271 | 0 | 0 |  | 1402.08 | 0 |  | 1422.2729 | 0 |  | 742.222 | 0 |  | 742.378 | 0 |  | 1407.16 | 0 |  | 1430.579 | 0 |  | 764.122 | 0 |  | 763.88 | 0 |  | 1417.015 | 0 |  | 1450.746 | 0 |  | 778.147 | 0 |  | 778.227 | 0 |  | 1497.584 | 0 |  | 1502.6639 | 0 |  | 753.273 | 0 |  | 753.409 | 0 |  | 1452.118 | 0 |  | 1453.871 | 0 |  | 703.376 | 0 |  | 703.165 | 0 |  | 1505.356 | 0 |  | 1511.5291 | 0 |  | 747.286 | 0.102 |  | 747.527 | 0.102 |  | 1472.057 | 0 |  | 1479.677 | 0 |  | 774.093 | 0.025 |  | 774.153 | 0.025 | 163.2056 | 150.7222 | 125.8709 | 123.4988 | 130.7755 | 139.3698 | 111.3029 | 0 | 0 | 0 | 0 | 0 | -33.2080616 | -8.1284572 | -83.1238 | -55.32113 | -27.36235 | -16.43628 | -34.56854958 | -22.05230391 | -22.74654 | 0 | 0 | 0 | 0 | 0 | 0 | 0 | 86.57636 | 85.46344 | 84.72416 | 85.89048 | 55.431775 | 0 | 0 | -31.63141 | -28.52195 | -28.39387628 | -32.2058 | -48.8098 | -56.81054 | -25.20449 | 135.0268 | 152.3426 | 154.8388 | 160.7472 | 102.829 | 27.29887 | 55.22343
58 | W82454 | 2017-03-20 11:26 | 64.908 | 67.7719 | 27 | 73 | 1.2625 | 570.1705 | 24540 | 31 | 239962 | 239921 | 139204 | 139212 | 139279 | 139329 | 221002 | 220939 | 239939 | 239632 | 215418 | 215533 | 216036 | 216044 | 294074 | 294058 | 1366.77 | 20938.0566 | 6 | 227.3693 | 227.3693 | 224.3586 | 227.3693 | 203.8928 | 39.556 | 39.556 | 1220.8984 | 1129.6611 | 1068.1666 | 868.0184 | 1077.0465 | 1009.5377 | 982.6485 | 956.9243 | 931.8639 | 918.4063 | 902.1453 | 883.9745 | 15.6 | 21.6 | 32.2609 | 20.6246 | 13.5108 | 10.0318 | 7.5246 | 5.8501 | 4.7635 | 4.2321 | 4.2291 | 73.8 | 111.33 | 115.22 | 170.49 | 158.19 | 234.23 | 210.55 | 312.06 | 274.92 | 406.92 | 334.88 | 501.48 | 384.87 | 572.7 | 51.1 | 46 | 46.8429 | 1.4 | 1.7854 | 1.787 | 0.7992 | 1.7854 | 6107380 | 1 |  |  | 4.2836 | 8.3179 | 10.0743 | 12.775 | 15.2007 | 20.155 | 4.5729 | 8.3514 | 10.48 | 13.1457 | 15.6657 | 21.5257 | 24.9096 | 25.0068 | 25.0354 | 25.0196 | 24.9386 | 25.1896 |  | 12480 | 986 | 15 |  | CC715 | 419 | 1303 | 9 | 3 | 40 | 40.166664 | 1.4 | 1968.1285 | 1820.9429 | 1595.2715 | 1509.4928 | 1423.6 | 1325.0215 | 1194 | 74.35 | 73.3207 | 77.5257 | 75.9586 | 81.8429 | 81.4807 | 37.4171 | 32.2609 | 20.6246 | 13.5108 | 10.0318 | 7.5246 | 5.8501 | 4.7635 | 4.2321 | 0 | 0 | 0 | 0 | 0 | 0.1016 | 0.0254 | 0 | 0 | 0 | 0 | 0 | 0 | 0 | 0.054615 | 0.040958 | 0.030379 | 0.017723 | 0.029955 | 0.017007 | 0.014916 | -0.001593 | -0.004645 | -0.010294 | -0.006589 | -0.008572 | -0.001401 | 0.0002 | 0.079351 | 0.075745 | 0.073348 | 0.075848 | 0.085463 | 0.098906 | 0.094776 | -0.298766 | -0.29444 | -0.291453 | -0.295798 | -0.306324 | -0.304392 | -0.298425 | -1.338561 | -1.310653 | -1.291467 | -1.319557 | -1.393279 | -1.382262 | -1.343694 | -0.47653 | -0.438835 | -0.417352 | -0.462715 | -0.56188 | -0.61387 | -0.556636 | -0.351663 | -0.32476 | -0.306457 | -0.333307 | -0.395093 | -0.382276 | -0.346063 | 0.401647 | 0.363042 | 0.329082 | 0.269049 | 0.442107 | 0.387337 | 0.35388 | -40 | -40 | -40 | -40 | -25 | 0 | 0 | -2.008458 | -1.982744 | -1.965792 | -1.992762 | -2.057377 | 0 | 0 |  | 1402.08 | 0 |  | 1422.2729 | 0 |  | 742.222 | 0 |  | 742.378 | 0 |  | 1407.16 | 0 |  | 1430.579 | 0 |  | 764.122 | 0 |  | 763.88 | 0 |  | 1417.015 | 0 |  | 1450.746 | 0 |  | 778.147 | 0 |  | 778.227 | 0 |  | 1497.584 | 0 |  | 1502.6639 | 0 |  | 753.273 | 0 |  | 753.409 | 0 |  | 1452.118 | 0 |  | 1453.871 | 0 |  | 703.376 | 0 |  | 703.165 | 0 |  | 1505.356 | 0 |  | 1511.5291 | 0 |  | 747.286 | 0.102 |  | 747.527 | 0.102 |  | 1472.057 | 0 |  | 1479.677 | 0 |  | 774.093 | 0.025 |  | 774.153 | 0.025 | 156.173 | 137.9273 | 117.01 | 114.492 | 121.6651268 | 131.0526 | 113.162544 | 0 | 0 | 0 | 0 | 0 | -30.9262272 | -7.579995 | -70.97318 | -47.59374 | -25.93911 | -14.69195 | -29.79248 | -21.57158 | -20.31128 | 0 | 0 | 0 | 0 | 0 | 0 | 0 | 80.33832 | 79.30976 | 78.63168 | 79.71048 | 51.434425 | 0 | 0 | -35.4300055 | -32.17569 | -32.35551 | -35.14718 | -45.98589 | -50.01856 | -20.8277 | 130.1081 | 137.4676 | 137.347 | 144.3634 | 97.32118 | 28.53621 | 64.44357
58 | W82455 | 2017-03-20 11:28 | 64.724 | 67.663 | 42 | 69 | 1.2625 | 541.4705 | 22119 | 31 | 239962 | 239921 | 139204 | 139212 | 139279 | 139329 | 221002 | 220939 | 239939 | 239632 | 215418 | 215533 | 216036 | 216044 | 294074 | 294058 | 1366.77 | 20960.5059 | 6 | 227.8014 | 227.8014 | 224.7906 | 227.8014 | 204.3248 | 39.988 | 39.988 | 1188.0859 | 1118.3774 | 1058.6666 | 867.9041 | 1069.078 | 1001.6181 | 977.5627 | 954.4477 | 931.4538 | 917.2578 | 900.2667 | 881.3056 | 16 | 19.4 | 32.2644 | 20.6327 | 13.3955 | 9.8699 | 7.3522 | 5.6647 | 4.6116 | 4.1002 | 4.0927 | 72.41 | 108.68 | 114.22 | 166.34 | 157.78 | 230.39 | 211.54 | 308.74 | 277.17 | 404.04 | 339.18 | 498.78 | 390.09 | 566.34 | 48.7 | 46.2 | 42.1742 | 3.228571 | 4.3451 | 4.3451 | 0.0612 | 4.3451 | 6107151 | 2 |  |  | 4.2821 | 8.1921 | 10.0114 | 12.8857 | 15.09 | 20.1336 | 4.4831 | 8.3676 | 10.2507 | 13.4169 | 15.4901 | 21.1535 | 24.9153 | 25.0416 | 25.015 | 25.0855 | 25.0559 | 25.148 |  | 12480 | 986 | 16 |  | CC715 | 406 | 1274 | 9 | 3 | 40 | 39.5 | 3.228571 | 1952.1714 | 1862.0571 | 1592.3 | 1504.6143 | 1400.4928 | 1305.8286 | 1158.9928 | 67.4507 | 76.78 | 84.8 | 85.4 | 84.1686 | 81.5607 | 37.4507 | 32.2644 | 20.6327 | 13.3955 | 9.8699 | 7.3522 | 5.6647 | 4.6116 | 4.1002 | 0 | 0 | 0 | 0 | 0 | 0.1016 | 0.0254 | 0 | 0 | 0 | 0 | 0 | 0 | 0 | 0.051066 | 0.037898 | 0.027743 | 0.015094 | 0.026775 | 0.015291 | 0.013339 | -0.001281 | -0.003747 | -0.007811 | -0.005164 | -0.0064 | -0.000614 | 0.000585 | 0.080502 | 0.076839 | 0.074415 | 0.076956 | 0.086716 | 0.100413 | 0.096224 | -0.287171 | -0.283072 | -0.280103 | -0.284221 | -0.294282 | -0.292422 | -0.286662 | -1.34909 | -1.321351 | -1.301373 | -1.329302 | -1.4032 | -1.392195 | -1.353171 | -0.454325 | -0.418228 | -0.398008 | -0.441431 | -0.536213 | -0.585586 | -0.531101 | -0.362513 | -0.335157 | -0.315683 | -0.342962 | -0.406131 | -0.392876 | -0.355488 | 0.403562 | 0.36467 | 0.331162 | 0.269848 | 0.442108 | 0.386271 | 0.353112 | -40 | -40 | -40 | -40 | -25 | -10 | 10 | -1.91457 | -1.890181 | -1.87397 | -1.899645 | -1.961199 | 0 | 0 |  | 1402.08 | 0 |  | 1422.2729 | 0 |  | 742.222 | 0 |  | 742.378 | 0 |  | 1407.16 | 0 |  | 1430.579 | 0 |  | 764.122 | 0 |  | 763.88 | 0 |  | 1417.015 | 0 |  | 1450.746 | 0 |  | 778.147 | 0 |  | 778.227 | 0 |  | 1497.584 | 0 |  | 1502.6639 | 0 |  | 753.273 | 0 |  | 753.409 | 0 |  | 1452.118 | 0 |  | 1453.871 | 0 |  | 703.376 | 0 |  | 703.165 | 0 |  | 1505.356 | 0 |  | 1511.5291 | 0 |  | 747.286 | 0.102 |  | 747.527 | 0.102 |  | 1472.057 | 0 |  | 1479.677 | 0 |  | 774.093 | 0.025 |  | 774.153 | 0.025 | 157.1537 | 143.0786 | 118.4910045 | 115.7891 | 121.4451 | 131.1222 | 111.5229 | 0 | 0 | 0 | 0 | 0 | -29.7100752 | -7.2812148 | -67.16444565 | -45.12546 | -25.93897 | -13.19996886 | -28.5902 | -20.43325 | -18.84155 | 0 | 0 | 0 | 0 | 0 | 0 | 0 | 76.5828 | 75.60724 | 74.9588 | 75.9858 | 49.029975 | 0 | 0 | -30.64454 | -32.11154584 | -33.7510784 | -37.6982074 | -45.1323 | -47.7608 | -19.8901 | 135.9275 | 141.4488 | 133.7598 | 140.8767 | 96.75261 | 33.21804 | 65.51005
58 | W82456 | 2017-03-20 11:30 | 64.6011 | 67.6095 | 39 | 70 | 1.2625 | 540.2287 | 22069 | 31 | 239962 | 239921 | 139204 | 139212 | 139279 | 139329 | 221002 | 220939 | 239939 | 239632 | 215418 | 215533 | 216036 | 216044 | 294074 | 294058 | 1366.77 | 20960.5059 | 6 | 228.2325 | 228.2325 | 225.2217 | 228.2325 | 204.7559 | 40.4191 | 40.4191 | 1216.2109 | 1137.9716 | 1088.5 | 876.8558 | 1077.2013 | 1008.3762 | 983.7142 | 960.4566 | 937.5042 | 923.5329 | 906.5854 | 887.9634 | 15.8 | 25.6 | 32.2612 | 20.7099 | 13.4889 | 9.938 | 7.3973 | 5.6755 | 4.6157 | 4.1043 | 4.0901 | 71.73 | 106.89 | 112.15 | 163.52 | 155.43 | 225.87 | 208.11 | 303.79 | 273.81 | 399.05 | 335.62 | 494.49 | 386.31 | 563.98 | 50.5 | 45.9 | 45.2381 | 2.842857 | 3.6364 | 3.6364 | 1.0514 | 3.6364 | 6107151 | 1 |  |  | 4.2893 | 8.1907 | 9.8929 | 12.6893 | 15.0893 | 20.1036 | 4.4225 | 8.2535 | 10.2676 | 13.1451 | 15.5817 | 20.9916 | 24.9304 | 25.0034 | 25.0135 | 25.0521 | 24.9157 | 25.2283 |  | 12480 | 986 | 17 |  | CC715 | 406 | 1274 | 9 | 3 | 40 | 33.166664 | 2.842857 | 1896.6215 | 1809.6357 | 1551.6285 | 1459.3785 | 1353.6786 | 1267.2928 | 1128.1428 | 75.1471 | 79.3371 | 85.1136 | 83.4379 | 80.1679 | 79.7357 | 34.2621 | 32.2612 | 20.7099 | 13.4889 | 9.938 | 7.3973 | 5.6755 | 4.6157 | 4.1043 | 0 | 0 | 0 | 0 | 0 | 0.1016 | 0.0254 | 0 | 0 | 0 | 0 | 0 | 0 | 0 | 0.053293 | 0.040006 | 0.029757 | 0.015816 | 0.03043 | 0.016488 | 0.014492 | -0.001286 | -0.003759 | -0.00785 | -0.005184 | -0.006418 | -0.000606 | 0.0006 | 0.08052 | 0.076857 | 0.074431 | 0.07697 | 0.086728 | 0.100442 | 0.096244 | -0.286953 | -0.282855 | -0.279907 | -0.284056 | -0.294145 | -0.292098 | -0.286391 | -1.348332 | -1.320595 | -1.300754 | -1.328892 | -1.402996 | -1.388855 | -1.350238 | -0.45452 | -0.418411 | -0.398129 | -0.441469 | -0.536148 | -0.585775 | -0.531128 | -0.36174 | -0.334427 | -0.315107 | -0.342555 | -0.405902 | -0.392208 | -0.355171 | 0.403958 | 0.365631 | 0.332738 | 0.270844 | 0.442415 | 0.386164 | 0.352799 | -40 | -40 | -40 | -40 | -25 | -20 | 20 | -1.91598 | -1.891603 | -1.875375 | -1.901052 | -1.962636 | 0 | 0 |  | 1402.08 | 0 |  | 1422.2729 | 0 |  | 742.222 | 0 |  | 742.378 | 0 |  | 1407.16 | 0 |  | 1430.579 | 0 |  | 764.122 | 0 |  | 763.88 | 0 |  | 1417.015 | 0 |  | 1450.746 | 0 |  | 778.147 | 0 |  | 778.227 | 0 |  | 1497.584 | 0 |  | 1502.6639 | 0 |  | 753.273 | 0 |  | 753.409 | 0 |  | 1452.118 | 0 |  | 1453.871 | 0 |  | 703.376 | 0 |  | 703.165 | 0 |  | 1505.356 | 0 |  | 1511.5291 | 0 |  | 747.286 | 0.102 |  | 747.527 | 0.102 |  | 1472.057 | 0 |  | 1479.677 | 0 |  | 774.093 | 0.025 |  | 774.153 | 0.025 | 152.716 | 139.0832 | 115.4893 | 112.3284 | 117.4018 | 127.2894 | 108.577 | 0 | 0 | 0 | 0 | 0 | -29.6771568 | -7.2743314 | -70.1227 | -47.86761 | -28.49562 | -14.12878 | -33.68874 | -22.05779511 | -20.37779 | 0 | 0 | 0 | 0 | 0 | 0 | 0 | 76.6392 | 75.66412 | 75.015 | 76.04208 | 49.0659 | 0 | 0 | -34.15586 | -33.19552 | -33.88619 | -36.83525 | -42.98186 | -46.70718 | -18.19756 | 125.0766 | 133.6842 | 128.1225 | 137.4064 | 89.79714 | 28.84729 | 62.72729
58 | W82457 | 2017-03-20 11:32 | 64.369 | 67.5136 | 44 | 72 | 1.2625 | 569.6474 | 23970 | 31 | 239962 | 239921 | 139204 | 139212 | 139279 | 139329 | 221002 | 220939 | 239939 | 239632 | 215418 | 215533 | 216036 | 216044 | 294074 | 294058 | 1366.77 | 21007.1465 | 6 | 228.6685 | 228.6685 | 225.6578 | 228.6685 | 205.192 | 40.8551 | 40.8551 | 1198.6328 | 1097.7932 | 1042.8334 | 868.215 | 1061.255 | 996.3649 | 973.246 | 951.373 | 929.8443 | 916.4268 | 900.6329 | 882.5338 | 15.8 | 17.4 | 32.4154 | 21.3064 | 13.9938 | 10.3433 | 7.6569 | 5.9166 | 4.7976 | 4.2338 | 4.2206 | 73.99 | 110.82 | 114.39 | 166.64 | 157.58 | 229.75 | 210.62 | 310.32 | 277.75 | 406.11 | 342.05 | 502.96 | 394.35 | 579.42 | 49.7 | 45.9 | 46.3378 | 2.385714 | 3.9924 | 3.9924 | -0.2972 | 3.9924 | 6208769 | 2 |  |  | 4.3579 | 8.1936 | 9.9764 | 12.5636 | 14.8486 | 19.7979 | 4.6515 | 8.1632 | 10.2221 | 13.1647 | 15.6162 | 20.9456 | 24.9752 | 25.0144 | 24.9789 | 25.0524 | 24.9289 | 24.944 |  | 12480 | 986 | 18 |  | CC715 | 419 | 1271 | 9 | 3 | 40 | 44.833336 | 2.385714 | 1929.1786 | 1846.4357 | 1608.5286 | 1552.5143 | 1383.7072 | 1329.3857 | 1207.7428 | 63.9336 | 62.8814 | 61.7364 | 64.355 | 78.2343 | 81.5121 | 37.375 | 32.4154 | 21.3064 | 13.9938 | 10.3433 | 7.6569 | 5.9166 | 4.7976 | 4.2338 | 0 | 0 | 0 | 0 | 0 | 0.1016 | 0.0254 | 0 | 0 | 0 | 0 | 0 | 0 | 0 | 0.054173 | 0.040837 | 0.030645 | 0.016084 | 0.032355 | 0.017441 | 0.015404 | -0.001254 | -0.003671 | -0.007562 | -0.005034 | -0.006303 | -0.000669 | 0.000569 | 0.080606 | 0.076933 | 0.0745 | 0.077035 | 0.086815 | 0.100517 | 0.096309 | -0.286013 | -0.282006 | -0.279127 | -0.283343 | -0.293253 | -0.291171 | -0.285537 | -1.348577 | -1.32135 | -1.301887 | -1.330577 | -1.403731 | -1.385706 | -1.347537 | -0.453105 | -0.416897 | -0.396536 | -0.439479 | -0.534241 | -0.583012 | -0.52839 | -0.361996 | -0.335161 | -0.316162 | -0.344228 | -0.406719 | -0.394203 | -0.357323 | 0.40611 | 0.369949 | 0.341964 | 0.279258 | 0.456595 | 0.397365 | 0.362703 | -40 | -40 | -40 | -40 | -25 | -30 | 30 | -1.904976 | -1.880709 | -1.864621 | -1.890175 | -1.951393 | 0 | 0 |  | 1402.08 | 0 |  | 1422.2729 | 0 |  | 742.222 | 0 |  | 742.378 | 0 |  | 1407.16 | 0 |  | 1430.579 | 0 |  | 764.122 | 0 |  | 763.88 | 0 |  | 1417.015 | 0 |  | 1450.746 | 0 |  | 778.147 | 0 |  | 778.227 | 0 |  | 1497.584 | 0 |  | 1502.6639 | 0 |  | 753.273 | 0 |  | 753.409 | 0 |  | 1452.118 | 0 |  | 1453.871 | 0 |  | 703.376 | 0 |  | 703.165 | 0 |  | 1505.356 | 0 |  | 1511.5291 | 0 |  | 747.286 | 0.102 |  | 747.527 | 0.102 |  | 1472.057 | 0 |  | 1479.677 | 0 |  | 774.093 | 0.025 |  | 774.153 | 0.025 | 155.5034 | 142.0518 | 119.8353807 | 119.5979 | 120.1265 | 133.6259 | 116.3165 | 0 | 0 | 0 | 0 | 0 | -29.5829736 | -7.2526398 | -71.36535 | -49.1092941 | -30.05146 | -14.70287585 | -36.57 | -23.24106 | -21.52421 | 0 | 0 | 0 | 0 | 0 | 0 | 0 | 76.19904 | 75.22836 | 74.58484 | 75.607 | 48.784825 | 0 | 0 | -28.96863 | -26.21507 | -24.48071 | -28.28267 | -41.79597 | -47.52253 | -19.74857625 | 131.3684 | 141.9558 | 139.8881 | 152.2194 | 90.54539 | 33.2793 | 67.79108
58 | W82458 | 2017-03-20 11:33 | 64.6236 | 67.6986 | 22 | 70 | 1.2625 | 544.6086 | 21955 | 31 | 239962 | 239921 | 139204 | 139212 | 139279 | 139329 | 221002 | 220939 | 239939 | 239632 | 215418 | 215533 | 216036 | 216044 | 294074 | 294058 | 1366.77 | 21029.4023 | 6 | 229.1031 | 229.1031 | 226.0923 | 229.1031 | 205.6265 | 41.2897 | 41.2897 | 1202.1484 | 1131.3271 | 1079 | 871.2063 | 1069.0035 | 1001.1625 | 976.9021 | 953.9266 | 931.2872 | 917.451 | 900.8703 | 882.2584 | 15.8 | 24.6 | 32.2254 | 20.7832 | 13.5278 | 9.9773 | 7.3838 | 5.6813 | 4.6236 | 4.1025 | 4.087 | 72.3 | 107.58 | 112.34 | 164.13 | 155.35 | 226.13 | 208.11 | 305.68 | 274.44 | 400.88 | 336.61 | 496.14 | 387.47 | 566.65 | 49.7 | 45.9 | 44.9541 | 3.328571 | 3.8489 | 3.8489 | 0.2215 | 3.8489 | 6106100 | 1 |  |  | 4.3136 | 8.1707 | 9.9943 | 12.5893 | 15.19 | 20.2307 | 4.4817 | 8.2831 | 10.2127 | 12.9887 | 16.0761 | 20.7901 | 24.9094 | 25.0259 | 25.0126 | 25.0721 | 24.9744 | 25.0729 |  | 12480 | 987 | 1 |  | CC715 | 406 | 1258 | 9 | 3 | 40 | 35 | 3.328571 | 1894.5786 | 1807.0571 | 1547.8785 | 1484.8715 | 1351.9357 | 1283.9071 | 1144.8286 | 68.6764 | 70.69 | 74.5464 | 73.7507 | 78.165 | 80.5671 | 34.0986 | 32.2254 | 20.7832 | 13.5278 | 9.9773 | 7.3838 | 5.6813 | 4.6236 | 4.1025 | 0 | 0 | 0 | 0 | 0 | 0.1016 | 0.0254 | 0 | 0 | 0 | 0 | 0 | 0 | 0 | 0.052639 | 0.039364 | 0.029264 | 0.0152 | 0.031164 | 0.017469 | 0.015426 | -0.001107 | -0.003232 | -0.006633 | -0.004528 | -0.005872 | -0.000768 | 0.000496 | 0.08116 | 0.077466 | 0.07502 | 0.077574 | 0.087416 | 0.101258 | 0.097022 | -0.279787 | -0.275815 | -0.272946 | -0.277056 | -0.286816 | -0.284419 | -0.278893 | -1.353949 | -1.326261 | -1.306368 | -1.335066 | -1.408959 | -1.383956 | -1.345687 | -0.441312 | -0.406187 | -0.386485 | -0.428377 | -0.520511 | -0.568235 | -0.515096 | -0.367529 | -0.339939 | -0.320331 | -0.348675 | -0.412528 | -0.399134 | -0.361645 | 0.405377 | 0.367595 | 0.336435 | 0.274389 | 0.447862 | 0.391005 | 0.357629 | -40 | -40 | -40 | -40 | -25 | -40 | 40 | -1.861146 | -1.837446 | -1.821676 | -1.846599 | -1.906362 | 0 | 0 |  | 1402.08 | 0 |  | 1422.2729 | 0 |  | 742.222 | 0 |  | 742.378 | 0 |  | 1407.16 | 0 |  | 1430.579 | 0 |  | 764.122 | 0 |  | 763.88 | 0 |  | 1417.015 | 0 |  | 1450.746 | 0 |  | 778.147 | 0 |  | 778.227 | 0 |  | 1497.584 | 0 |  | 1502.6639 | 0 |  | 753.273 | 0 |  | 753.409 | 0 |  | 1452.118 | 0 |  | 1453.871 | 0 |  | 703.376 | 0 |  | 703.165 | 0 |  | 1505.356 | 0 |  | 1511.5291 | 0 |  | 747.286 | 0.102 |  | 747.527 | 0.102 |  | 1472.057 | 0 |  | 1479.677 | 0 |  | 774.093 | 0.025 |  | 774.153 | 0.025 | 153.764 | 139.9855 | 116.1218 | 115.1874 | 118.1808 | 130.0059 | 111.0736 | 0 | 0 | 0 | 0 | 0 | -28.8969704 | -7.0838822 | -69.7717 | -47.92046 | -29.56441 | -14.24782 | -35.63539 | -23.11345 | -21.42603 | 0 | 0 | 0 | 0 | 0 | 0 | 0 | 74.44584 | 73.49784 | 72.86704 | 73.86396 | 47.65905 | 0 | 0 | -30.30772 | -28.71335903 | -28.81107 | -31.5931 | -40.68574 | -45.78105 | -17.56405 | 128.1304 | 136.8495 | 130.6134 | 143.2105 | 89.51873 | 32.2144 | 64.9996
58 | W82459 | 2017-03-20 11:35 | 64.8871 | 67.9097 | 22 | 70 | 1.2625 | 585.5249 | 21891 | 31 | 239962 | 239921 | 139204 | 139212 | 139279 | 139329 | 221002 | 220939 | 239939 | 239632 | 215418 | 215533 | 216036 | 216044 | 294074 | 294058 | 1366.77 | 21051.8105 | 6 | 229.6069 | 229.6069 | 226.5962 | 229.6069 | 206.1304 | 41.7936 | 41.7936 | 1192.7734 | 1108.011 | 1065 | 869.0946 | 1058.0487 | 992.0444 | 969.8021 | 948.3401 | 927.0653 | 914.6729 | 899.6285 | 881.8832 | 15.8 | 21.6 | 32.1787 | 20.6779 | 13.2921 | 9.7341 | 7.1372 | 5.4731 | 4.4003 | 3.8466 | 3.8339 | 72.8 | 106.96 | 115.78 | 164.24 | 161.38 | 229.31 | 218.36 | 312.01 | 292 | 411.26 | 361.38 | 514.9 | 418.18 | 599.09 | 49.4 | 46.2 | 46.2822 | 3.585714 | 3.6923 | 3.6923 | -1.7136 | 3.6923 | 6107174 | 2 |  |  | 4.3629 | 8.39 | 10.1743 | 12.75 | 15.2214 | 20.3386 | 4.5114 | 8.4414 | 10.6743 | 13.25 | 16.1771 | 21.0557 | 25.0131 | 24.9847 | 24.9667 | 25.0614 | 24.9953 | 25.2716 |  | 12480 | 987 | 2 |  | CC715 | 381 | 1243 | 9 | 3 | 40 | 42.666664 | 3.585714 | 1963.2928 | 1866.9714 | 1599.8715 | 1543.6428 | 1403.4572 | 1377.2072 | 1294.4785 | 60.3843 | 62.0957 | 68.7236 | 70.7436 | 80.3157 | 84.0829 | 37.1764 | 32.1787 | 20.6779 | 13.2921 | 9.7341 | 7.1372 | 5.4731 | 4.4003 | 3.8466 | 0 | 0 | 0 | 0 | 0 | 0.1016 | 0.0254 | 0 | 0 | 0 | 0 | 0 | 0 | 0 | 0.05182 | 0.038616 | 0.028531 | 0.014215 | 0.02979 | 0.01632 | 0.014338 | -0.000962 | -0.002809 | -0.005933 | -0.004051 | -0.005493 | -0.000488 | 0.000641 | 0.081642 | 0.077923 | 0.075462 | 0.078033 | 0.087936 | 0.101862 | 0.097569 | -0.27396 | -0.2701 | -0.267302 | -0.271304 | -0.280839 | -0.278908 | -0.273706 | -1.359169 | -1.331579 | -1.311689 | -1.340344 | -1.414364 | -1.39724 | -1.360501 | -0.430138 | -0.395824 | -0.376598 | -0.417483 | -0.507349 | -0.553313 | -0.500867 | -0.372915 | -0.345125 | -0.325303 | -0.353923 | -0.418558 | -0.405721 | -0.368918 | 0.406377 | 0.367605 | 0.334494 | 0.270651 | 0.437347 | 0.378489 | 0.344288 | -40 | -40 | -40 | -40 | -25 | -30 | 30 | -1.813318 | -1.790231 | -1.774799 | -1.79915 | -1.857643 | 0 | 0 |  | 1402.08 | 0 |  | 1422.2729 | 0 |  | 742.222 | 0 |  | 742.378 | 0 |  | 1407.16 | 0 |  | 1430.579 | 0 |  | 764.122 | 0 |  | 763.88 | 0 |  | 1417.015 | 0 |  | 1450.746 | 0 |  | 778.147 | 0 |  | 778.227 | 0 |  | 1497.584 | 0 |  | 1502.6639 | 0 |  | 753.273 | 0 |  | 753.409 | 0 |  | 1452.118 | 0 |  | 1453.871 | 0 |  | 703.376 | 0 |  | 703.165 | 0 |  | 1505.356 | 0 |  | 1511.5291 | 0 |  | 747.286 | 0.102 |  | 747.527 | 0.102 |  | 1472.057 | 0 |  | 1479.677 | 0 |  | 774.093 | 0.025 |  | 774.153 | 0.025 | 160.2872 | 145.48 | 120.7295 | 120.4551 | 123.4144 | 140.2851 | 126.301 | 0 | 0 | 0 | 0 | 0 | -28.3370528 | -6.9521324 | -69.12462 | -47.67985 | -29.64155 | -13.62326 | -34.3648 | -22.12110368 | -20.37894 | 0 | 0 | 0 | 0 | 0 | 0 | 0 | 72.53272 | 71.60924 | 70.99196 | 71.966 | 46.441075 | 0 | 0 | -25.97358 | -24.57897 | -25.88117 | -29.53425 | -40.74809 | -46.52416 | -18.62043 | 137.7217 | 144.8304 | 136.1987 | 149.2636 | 94.7426 | 43.30276 | 80.34946
58 | W82460 | 2017-03-20 11:37 | 64.862 | 67.9519 | 39 | 72 | 1.2625 | 587.4068 | 21955 | 31 | 239962 | 239921 | 139204 | 139212 | 139279 | 139329 | 221002 | 220939 | 239939 | 239632 | 215418 | 215533 | 216036 | 216044 | 294074 | 294058 | 1366.77 | 21074.2109 | 6 | 230.1124 | 230.1124 | 227.1016 | 230.1124 | 206.6358 | 42.299 | 42.299 | 1206.8359 | 1124.5599 | 1076.1666 | 872.2939 | 1070.094 | 1001.3307 | 977.3415 | 954.2962 | 931.6292 | 918.1477 | 901.5912 | 883.0199 | 15.8 | 21.4 | 32.2714 | 20.5274 | 13.1375 | 9.5862 | 7.0451 | 5.3838 | 4.3855 | 3.8461 | 3.8395 | 71.22 | 106.69 | 113.66 | 165.86 | 158.38 | 231.06 | 214.25 | 313.86 | 284.82 | 414.88 | 350.69 | 513.26 | 403.76 | 591.48 | 49.8 | 46 | 46.6716 | 2.528572 | 2.5249 | 2.5249 | -0.7254 | 2.5249 | 6107174 | 1 |  |  | 4.3657 | 8.3614 | 10.0607 | 12.8393 | 15.3914 | 20.485 | 4.5438 | 8.326 | 10.3877 | 13.2548 | 16.0493 | 20.437 | 24.9564 | 25.0029 | 25.0365 | 25.0547 | 25.0563 | 25.0376 |  | 12480 | 987 | 3 |  | CC715 | 381 | 1243 | 9 | 3 | 40 | 32.833336 | 2.528572 | 1942.8143 | 1856.2928 | 1584.5143 | 1503.1357 | 1380.3928 | 1281.4 | 1269.4857 | 72.9757 | 73.1814 | 82.7493 | 81.95 | 82.1057 | 82.9871 | 33.4936 | 32.2714 | 20.5274 | 13.1375 | 9.5862 | 7.0451 | 5.3838 | 4.3855 | 3.8461 | 0 | 0 | 0 | 0 | 0 | 0.1016 | 0.0254 | 0 | 0 | 0 | 0 | 0 | 0 | 0 | 0.05557 | 0.042355 | 0.032093 | 0.015413 | 0.031508 | 0.017307 | 0.015285 | -0.000963 | -0.00281 | -0.005934 | -0.004052 | -0.005495 | -0.000283 | 0.00076 | 0.081651 | 0.07793 | 0.075471 | 0.078044 | 0.087943 | 0.101911 | 0.097568 | -0.273856 | -0.270017 | -0.267193 | -0.271168 | -0.280755 | -0.278812 | -0.273874 | -1.358875 | -1.331425 | -1.311343 | -1.339819 | -1.414219 | -1.400689 | -1.365296 | -0.430175 | -0.395805 | -0.376651 | -0.417611 | -0.507316 | -0.554094 | -0.500627 | -0.372608 | -0.344972 | -0.324974 | -0.353389 | -0.41839 | -0.403939 | -0.3692 | 0.405398 | 0.365755 | 0.331248 | 0.26806 | 0.434534 | 0.377684 | 0.344689 | -40 | -40 | -40 | -40 | -25 | -20 | 20 | -1.81322 | -1.790084 | -1.774663 | -1.798989 | -1.857425 | 0 | 0 |  | 1402.08 | 0 |  | 1422.2729 | 0 |  | 742.222 | 0 |  | 742.378 | 0 |  | 1407.16 | 0 |  | 1430.579 | 0 |  | 764.122 | 0 |  | 763.88 | 0 |  | 1417.015 | 0 |  | 1450.746 | 0 |  | 778.147 | 0 |  | 778.227 | 0 |  | 1497.584 | 0 |  | 1502.6639 | 0 |  | 753.273 | 0 |  | 753.409 | 0 |  | 1452.118 | 0 |  | 1453.871 | 0 |  | 703.376 | 0 |  | 703.165 | 0 |  | 1505.356 | 0 |  | 1511.5291 | 0 |  | 747.286 | 0.102 |  | 747.527 | 0.102 |  | 1472.057 | 0 |  | 1479.677 | 0 |  | 774.093 | 0.025 |  | 774.153 | 0.025 | 158.6327 | 144.6609 | 119.5849 | 117.3107 | 121.3959 | 130.5887554 | 123.8612 | 0 | 0 | 0 | 0 | 0 | -28.3272992 | -6.9563996 | -74.20409 | -52.6512 | -34.30342 | -15.22168 | -36.78808 | -23.84533 | -21.90617432 | 0 | 0 | 0 | 0 | 0 | 0 | 0 | 72.5288 | 71.60336 | 70.98652 | 71.95956 | 46.435625 | 0 | 0 | -31.39232 | -28.96556 | -31.16761 | -34.22322145 | -41.65354 | -45.98265 | -16.7678 | 125.5651 | 134.6475 | 125.1004 | 139.8254 | 89.38989 | 32.43347 | 78.23081
58 | W82461 | 2017-03-20 11:38 | 65.3177 | 68.2849 | 17 | 72 | 1.2625 | 593.0446 | 22185 | 31 | 239962 | 239921 | 139204 | 139212 | 139279 | 139329 | 221002 | 220939 | 239939 | 239632 | 215418 | 215533 | 216036 | 216044 | 294074 | 294058 | 1366.77 | 21096.6113 | 6 | 230.6227 | 230.6227 | 227.612 | 230.6227 | 207.1461 | 42.8093 | 42.8093 | 1192.7734 | 1110.447 | 1063.8334 | 866.8356 | 1066.1232 | 999.4191 | 975.8295 | 952.9941 | 930.5464 | 917.1166 | 900.6658 | 881.4623 | 15.8 | 19.4 | 32.6103 | 20.7134 | 13.2641 | 9.6557 | 7.0779 | 5.3948 | 4.3336 | 3.8507 | 3.8421 | 72.31 | 107.32 | 114.7 | 166.48 | 160 | 233.38 | 216.62 | 317.09 | 288.59 | 418.97 | 356.54 | 523.54 | 411.27 | 598.25 | 49.2 | 46.2 | 47.0676 | 2.128572 | 3.6253 | 3.6253 | 0.6476 | 3.6253 | 6107174 | 2 |  |  | 4.3779 | 8.3529 | 10.0943 | 12.9064 | 15.43 | 20.7614 | 4.4306 | 8.3333 | 10.2903 | 13.2403 | 15.9403 | 22.0708 | 24.9289 | 25.0446 | 25.0037 | 25.0259 | 24.9111 | 25.4076 |  | 12480 | 987 | 4 |  | CC715 | 381 | 1243 | 9 | 3 | 40 | 42.666664 | 2.128572 | 1969.9642 | 1873.8429 | 1607.5215 | 1528.9857 | 1399.3429 | 1350.8071 | 1128.3429 | 56.0614 | 56.0543 | 58.7421 | 62.09 | 77.0571 | 80.8693 | 35.6686 | 32.6103 | 20.7134 | 13.2641 | 9.6557 | 7.0779 | 5.3948 | 4.3336 | 3.8507 | 0 | 0 | 0 | 0 | 0 | 0.1016 | 0.0254 | 0 | 0 | 0 | 0 | 0 | 0 | 0 | 0.058674 | 0.044904 | 0.034223 | 0.016481 | 0.03249 | 0.018594 | 0.016436 | -0.001003 | -0.002922 | -0.006045 | -0.004186 | -0.005496 | -7.4e-05 | 0.000877 | 0.081659 | 0.07794 | 0.07548 | 0.078053 | 0.087954 | 0.101894 | 0.0977 | -0.273585 | -0.269715 | -0.266943 | -0.270891 | -0.280644 | -0.278959 | -0.273125 | -1.355577 | -1.327953 | -1.308771 | -1.336505 | -1.414864 | -1.404628 | -1.363016 | -0.429811 | -0.395564 | -0.376382 | -0.417282 | -0.506967 | -0.55309 | -0.502855 | -0.372984 | -0.345082 | -0.32518 | -0.353691 | -0.418625 | -0.405392 | -0.364504 | 0.405691 | 0.366728 | 0.332973 | 0.26936 | 0.436259 | 0.377992 | 0.344884 | -45 | -45 | -45 | -45 | -25 | -10 | 10 | -1.81215 | -1.788943 | -1.773538 | -1.797853 | -1.857416 | 0 | 0 |  | 1402.08 | 0 |  | 1422.2729 | 0 |  | 742.222 | 0 |  | 742.378 | 0 |  | 1407.16 | 0 |  | 1430.579 | 0 |  | 764.122 | 0 |  | 763.88 | 0 |  | 1417.015 | 0 |  | 1450.746 | 0 |  | 778.147 | 0 |  | 778.227 | 0 |  | 1497.584 | 0 |  | 1502.6639 | 0 |  | 753.273 | 0 |  | 753.409 | 0 |  | 1452.118 | 0 |  | 1453.871 | 0 |  | 703.376 | 0 |  | 703.165 | 0 |  | 1505.356 | 0 |  | 1511.5291 | 0 |  | 747.286 | 0.102 |  | 747.527 | 0.102 |  | 1472.057 | 0 |  | 1479.677 | 0 |  | 774.093 | 0.025 |  | 774.153 | 0.025 | 160.8653 | 146.0473 | 121.3357 | 119.3419 | 123.0778 | 137.6391 | 110.2391 | 0 | 0 | 0 | 0 | 0 | -28.3422344 | -6.937375 | -78.17748 | -55.75012 | -36.87855 | -16.43233 | -38.19284 | -26.01371056 | -23.5979 | 0 | 0 | 0 | 0 | 0 | 0 | 0 | 81.54675 | 80.502435 | 79.80921 | 80.903385 | 46.4354 | 0 | 0 | -24.09581 | -22.17306 | -22.10947 | -25.90903938 | -39.06541 | -44.728 | -17.93613 | 140.1388 | 148.6266 | 142.1569 | 157.9039 | 92.25496 | 38.55519 | 61.7677
58 | W82462 | 2017-03-20 11:40 | 65.4874 | 68.4116 | 29 | 73 | 1.2625 | 589.5897 | 22043 | 31 | 239962 | 239921 | 139204 | 139212 | 139279 | 139329 | 221002 | 220939 | 239939 | 239632 | 215418 | 215533 | 216036 | 216044 | 294074 | 294058 | 1366.77 | 21119.0117 | 6 | 231.13 | 231.13 | 228.1193 | 231.13 | 207.6535 | 43.3167 | 43.3167 | 1200.9766 | 1120.4589 | 1072.8334 | 872.3172 | 1067.8021 | 999.3495 | 974.955 | 951.6807 | 928.8096 | 915.1475 | 898.8002 | 880.1442 | 16 | 18.6 | 32.1541 | 20.3267 | 13.1079 | 9.6101 | 7.0931 | 5.4434 | 4.3863 | 3.8459 | 3.8395 | 71.37 | 107.19 | 113.29 | 165.65 | 157.56 | 229.94 | 212.98 | 311.46 | 283.03 | 409.57 | 349.78 | 511.99 | 405.06 | 593.14 | 50.8 | 46 | 46.8542 | 5.72857 | 8.2069 | 8.2069 | -0.7352 | 8.2069 | 6107174 | 1 |  |  | 4.3686 | 8.25 | 10.0757 | 12.8471 | 15.2143 | 19.9907 | 4.5178 | 8.3671 | 10.3534 | 13.2699 | 15.8342 | 20.5479 | 24.9411 | 25.0684 | 24.9961 | 25.0866 | 24.9831 | 25.1871 |  | 12480 | 987 | 5 |  | CC715 | 381 | 1243 | 9 | 3 | 40 | 34.833336 | 5.72857 | 1960.0286 | 1829.5286 | 1565.8429 | 1478.2142 | 1360.6643 | 1336.2 | 1256.7285 | 64.73 | 63.4607 | 68.8729 | 69.3329 | 74.6329 | 80.2607 | 36.1421 | 32.1541 | 20.3267 | 13.1079 | 9.6101 | 7.0931 | 5.4434 | 4.3863 | 3.8459 | 0 | 0 | 0 | 0 | 0 | 0.1016 | 0.0254 | 0 | 0 | 0 | 0 | 0 | 0 | 0 | 0.06137 | 0.047396 | 0.036441 | 0.017561 | 0.033824 | 0.020054 | 0.01782 | -0.001003 | -0.002923 | -0.006046 | -0.004187 | -0.005498 | -0.000149 | 0.000846 | 0.081646 | 0.077932 | 0.075473 | 0.078047 | 0.087946 | 0.101878 | 0.097579 | -0.27374 | -0.269787 | -0.267036 | -0.270961 | -0.280739 | -0.27914 | -0.273941 | -1.35581 | -1.327093 | -1.308588 | -1.336151 | -1.414649 | -1.405712 | -1.368398 | -0.429881 | -0.395754 | -0.376596 | -0.417587 | -0.507263 | -0.553243 | -0.500708 | -0.373229 | -0.344992 | -0.325007 | -0.353333 | -0.418383 | -0.405517 | -0.368931 | 0.405486 | 0.3667 | 0.333286 | 0.269972 | 0.437949 | 0.379478 | 0.344698 | -45 | -45 | -45 | -45 | -25 | 0 | 0 | -1.812099 | -1.788855 | -1.773456 | -1.797756 | -1.857283 | 0 | 0 |  | 1402.08 | 0 |  | 1422.2729 | 0 |  | 742.222 | 0 |  | 742.378 | 0 |  | 1407.16 | 0 |  | 1430.579 | 0 |  | 764.122 | 0 |  | 763.88 | 0 |  | 1417.015 | 0 |  | 1450.746 | 0 |  | 778.147 | 0 |  | 778.227 | 0 |  | 1497.584 | 0 |  | 1502.6639 | 0 |  | 753.273 | 0 |  | 753.409 | 0 |  | 1452.118 | 0 |  | 1453.871 | 0 |  | 703.376 | 0 |  | 703.165 | 0 |  | 1505.356 | 0 |  | 1511.5291 | 0 |  | 747.286 | 0.102 |  | 747.527 | 0.102 |  | 1472.057 | 0 |  | 1479.677 | 0 |  | 774.093 | 0.025 |  | 774.153 | 0.025 | 160.0285 | 142.5788 | 118.1789 | 115.3702 | 119.665 | 136.1293836 | 122.6303 | 0 | 0 | 0 | 0 | 0 | -28.360624 | -6.9581014 | -81.84618227 | -59.01981 | -39.77453226 | -17.86968 | -40.07135 | -27.98069736 | -25.54252 | 0 | 0 | 0 | 0 | 0 | 0 | 0 | 81.544455 | 80.498475 | 79.80552 | 80.89902 | 46.432075 | 0 | 0 | -27.82619713 | -25.11483 | -25.93726 | -28.95252 | -37.85851 | -44.40367 | -18.09664 | 131.9006 | 138.9427 | 132.2726 | 149.447 | 88.1672 | 35.38439 | 72.03305
58 | W82463 | 2017-03-20 11:41 | 65.7613 | 68.6203 | 22 | 72 | 1.2625 | 588.8565 | 22019 | 31 | 239962 | 239921 | 139204 | 139212 | 139279 | 139329 | 221002 | 220939 | 239939 | 239632 | 215418 | 215533 | 216036 | 216044 | 294074 | 294058 | 1366.77 | 21141.4121 | 6 | 231.6367 | 231.6367 | 228.626 | 231.6367 | 208.1602 | 43.8234 | 43.8234 | 1195.1172 | 1116.0182 | 1072.3334 | 870.3066 | 1068.7361 | 1001.6274 | 978.2145 | 955.7648 | 933.7842 | 920.9731 | 904.8224 | 886.5209 | 15.8 | 19.4 | 32.5062 | 20.5773 | 13.1891 | 9.6199 | 7.0618 | 5.3827 | 4.3631 | 3.8479 | 3.8437 | 72.28 | 106.99 | 114.5 | 165.53 | 159.85 | 232.16 | 216.11 | 315.32 | 287.46 | 417.6 | 354.95 | 518.3 | 408.97 | 596.2 | 50.2 | 46.1 | 45.563 | 3.785714 | 4.4944 | 4.4944 | -0.3712 | 4.4944 | 6107174 | 2 |  |  | 4.4871 | 8.4007 | 10.0871 | 12.8779 | 15.3814 | 20.5386 | 4.6699 | 8.4685 | 10.4288 | 13.0342 | 15.6288 | 21.4356 | 24.9223 | 24.9692 | 24.9994 | 25.0974 | 25.1102 | 25.2413 |  | 12480 | 987 | 6 |  | CC715 | 381 | 1243 | 9 | 3 | 40 | 39.166664 | 3.785714 | 1965.7786 | 1853.7214 | 1588.6428 | 1517.6643 | 1399.7428 | 1284.65 | 1209.7572 | 58.4357 | 57.5436 | 61.2807 | 63.2857 | 76.4793 | 81.625 | 36.2293 | 32.5062 | 20.5773 | 13.1891 | 9.6199 | 7.0618 | 5.3827 | 4.3631 | 3.8479 | 0 | 0 | 0 | 0 | 0 | 0.1016 | 0.0254 | 0 | 0 | 0 | 0 | 0 | 0 | 0 | 0.063402 | 0.049224 | 0.038043 | 0.01857 | 0.034859 | 0.020448 | 0.018239 | -0.001053 | -0.003068 | -0.006372 | -0.004333 | -0.005409 | -0.000384 | 0.00072 | 0.081658 | 0.07794 | 0.075481 | 0.078052 | 0.087949 | 0.101925 | 0.097634 | -0.273407 | -0.269537 | -0.266758 | -0.270716 | -0.280568 | -0.278802 | -0.273545 | -1.351017 | -1.323468 | -1.304345 | -1.332005 | -1.411809 | -1.402975 | -1.365286 | -0.430111 | -0.395847 | -0.376683 | -0.417569 | -0.507168 | -0.554072 | -0.501708 | -0.372492 | -0.344607 | -0.324643 | -0.353222 | -0.418433 | -0.403705 | -0.366851 | 0.405462 | 0.366631 | 0.3328 | 0.269192 | 0.436199 | 0.378465 | 0.345006 | -50 | -50 | -50 | -50 | -30 | 10 | -10 | -1.810877 | -1.787648 | -1.772258 | -1.796551 | -1.85661 | 0 | 0 |  | 1402.08 | 0 |  | 1422.2729 | 0 |  | 742.222 | 0 |  | 742.378 | 0 |  | 1407.16 | 0 |  | 1430.579 | 0 |  | 764.122 | 0 |  | 763.88 | 0 |  | 1417.015 | 0 |  | 1450.746 | 0 |  | 778.147 | 0 |  | 778.227 | 0 |  | 1497.584 | 0 |  | 1502.6639 | 0 |  | 753.273 | 0 |  | 753.409 | 0 |  | 1452.118 | 0 |  | 1453.871 | 0 |  | 703.376 | 0 |  | 703.165 | 0 |  | 1505.356 | 0 |  | 1511.5291 | 0 |  | 747.286 | 0.102 |  | 747.527 | 0.102 |  | 1472.057 | 0 |  | 1479.677 | 0 |  | 774.093 | 0.025 |  | 774.153 | 0.025 | 160.5215 | 144.479 | 119.9123 | 118.4567 | 123.106 | 130.938 | 118.1134 | 0 | 0 | 0 | 0 | 0 | -28.3262832 | -6.948043 | -84.23456 | -61.08599 | -41.30991 | -18.96376 | -41.57777505 | -28.1492904 | -25.88446 | 0 | 0 | 0 | 0 | 0 | 0 | 0 | 90.54385 | 89.3824 | 88.6129 | 89.82755 | 55.6983 | 0 | 0 | -25.13384 | -22.77846 | -23.0834 | -26.42615 | -38.78785 | -45.226127 | -18.17653 | 141.697 | 149.997 | 144.1319 | 162.8944 | 98.43865 | 29.23625065 | 67.1044
58 | W82464 | 2017-03-20 11:43 | 65.896 | 68.709 | 29 | 73 | 1.2625 | 587.2678 | 21962 | 31 | 239962 | 239921 | 139204 | 139212 | 139279 | 139329 | 221002 | 220939 | 239939 | 239632 | 215418 | 215533 | 216036 | 216044 | 294074 | 294058 | 1366.77 | 21163.8145 | 6 | 232.1421 | 232.1421 | 229.1313 | 232.1421 | 208.6655 | 44.3287 | 44.3287 | 1198.6328 | 1121.3429 | 1078 | 871.2939 | 1067.4675 | 998.7607 | 974.6853 | 951.8272 | 929.3608 | 916.0508 | 900.0496 | 881.5092 | 15.8 | 19.6 | 32.239 | 20.3144 | 13.0873 | 9.5619 | 7.047 | 5.4064 | 4.3704 | 3.8483 | 3.8393 | 71.6 | 107.6 | 113.32 | 166.67 | 157.8 | 232.24 | 213.26 | 314.62 | 282.85 | 413.24 | 349.87 | 513.85 | 402.98 | 592.24 | 50.7 | 46 | 47.1154 | 2.171429 | 3.793 | 3.793 | -0.0341 | 3.793 | 6107174 | 1 |  |  | 4.3707 | 8.2786 | 10.0929 | 12.8879 | 15.1721 | 20.3843 | 4.5164 | 8.3562 | 10.4027 | 13.2849 | 15.5438 | 20.6438 | 24.9749 | 25.0201 | 24.9833 | 25.0281 | 25.0296 | 25.0804 |  | 12480 | 987 | 7 |  | CC715 | 381 | 1243 | 9 | 3 | 40 | 38.166664 | 2.171429 | 1974.0286 | 1845.0857 | 1570.5786 | 1495.4928 | 1376.7142 | 1330.8643 | 1222.7643 | 57.2236 | 52.2236 | 57.4536 | 59.2693 | 73.8757 | 79.4686 | 33.3064 | 32.239 | 20.3144 | 13.0873 | 9.5619 | 7.047 | 5.4064 | 4.3704 | 3.8483 | 0 | 0 | 0 | 0 | 0 | 0.1016 | 0.0254 | 0 | 0 | 0 | 0 | 0 | 0 | 0 | 0.06515 | 0.050834 | 0.039615 | 0.019496 | 0.035944 | 0.021517 | 0.019256 | -0.001053 | -0.003068 | -0.006372 | -0.004334 | -0.005411 | -0.000997 | 0.000384 | 0.081645 | 0.077928 | 0.07547 | 0.078041 | 0.087939 | 0.101874 | 0.097596 | -0.273576 | -0.269686 | -0.266893 | -0.270857 | -0.280694 | -0.279041 | -0.273706 | -1.351354 | -1.32367 | -1.304465 | -1.332158 | -1.411821 | -1.402009 | -1.363571 | -0.430138 | -0.395922 | -0.376785 | -0.41767 | -0.50736 | -0.553492 | -0.501353 | -0.372845 | -0.344809 | -0.324759 | -0.353379 | -0.41845 | -0.405285 | -0.367901 | 0.405022 | 0.366041 | 0.331809 | 0.268727 | 0.436325 | 0.377738 | 0.344696 | -50 | -50 | -50 | -50 | -30 | 20 | -20 | -1.81074 | -1.787446 | -1.772065 | -1.796336 | -1.856332 | 0 | 0 |  | 1402.08 | 0 |  | 1422.2729 | 0 |  | 742.222 | 0 |  | 742.378 | 0 |  | 1407.16 | 0 |  | 1430.579 | 0 |  | 764.122 | 0 |  | 763.88 | 0 |  | 1417.015 | 0 |  | 1450.746 | 0 |  | 778.147 | 0 |  | 778.227 | 0 |  | 1497.584 | 0 |  | 1502.6639 | 0 |  | 753.273 | 0 |  | 753.409 | 0 |  | 1452.118 | 0 |  | 1453.871 | 0 |  | 703.376 | 0 |  | 703.165 | 0 |  | 1505.356 | 0 |  | 1511.5291 | 0 |  | 747.286 | 0.102 |  | 747.527 | 0.102 |  | 1472.057 | 0 |  | 1479.677 | 0 |  | 774.093 | 0.025 |  | 774.153 | 0.025 | 161.1696 | 143.7838 | 118.5316 | 116.7098 | 121.0669 | 135.5805 | 119.3369 | 0 | 0 | 0 | 0 | 0 | -28.3505656 | -6.9521324 | -86.61774 | -63.22642122 | -43.36433 | -20.19818 | -43.10713 | -28.76922468 | -26.78053444 | 0 | 0 | 0 | 0 | 0 | 0 | 0 | 90.537 | 89.3723 | 88.60325 | 89.8168 | 55.68996 | 0 | 0 | -24.61404 | -20.67647 | -21.64765 | -24.75501 | -37.48158 | -43.98523 | -16.69826 | 140.4748 | 149.2532 | 142.1228 | 161.5734 | 96.16812 | 34.47545 | 68.90597
58 | W82465 | 2017-03-20 11:45 | 66.1975 | 68.9005 | 21 | 72 | 1.2625 | 589.1729 | 22037 | 31 | 239962 | 239921 | 139204 | 139212 | 139279 | 139329 | 221002 | 220939 | 239939 | 239632 | 215418 | 215533 | 216036 | 216044 | 294074 | 294058 | 1366.77 | 21186.2168 | 6 | 232.6491 | 232.6491 | 229.6383 | 232.6491 | 209.1725 | 44.8357 | 44.8357 | 1193.9453 | 1117.0098 | 1073.5 | 868.511 | 1069.3547 | 1001.6519 | 977.6478 | 954.8691 | 932.3648 | 919.0533 | 902.8438 | 884.2012 | 15.8 | 19.4 | 32.2752 | 20.3081 | 13.0789 | 9.5383 | 7.0272 | 5.3882 | 4.3568 | 3.8499 | 3.8367 | 72.09 | 108.18 | 114.23 | 166.8 | 159.54 | 233.63 | 215.54 | 316.49 | 285.67 | 416.48 | 352.07 | 517.32 | 405.13 | 594.57 | 49.4 | 46.1 | 46.04 | 3.128572 | 3.6022 | 3.6022 | 0.1766 | 3.6022 | 6107174 | 2 |  |  | 4.3771 | 8.28 | 10.0836 | 12.8779 | 15.2814 | 20.565 | 4.5877 | 8.3425 | 10.1904 | 13.126 | 15.7699 | 21.2767 | 24.9479 | 25.0489 | 25.0114 | 25.0476 | 25.0439 | 25.2729 |  | 12480 | 987 | 8 |  | CC715 | 381 | 1243 | 9 | 3 | 40 | 40 | 3.128572 | 1976.9357 | 1846.0786 | 1584.2214 | 1504.6215 | 1386.1714 | 1318.6357 | 1194.6215 | 58.4393 | 57.7171 | 58.12 | 63.0457 | 74.66 | 81.1736 | 34.8836 | 32.2752 | 20.3081 | 13.0789 | 9.5383 | 7.0272 | 5.3882 | 4.3568 | 3.8499 | 0 | 0 | 0 | 0 | 0 | 0.1016 | 0.0254 | 0 | 0 | 0 | 0 | 0 | 0 | 0 | 0.066746 | 0.052182 | 0.040847 | 0.020256 | 0.036806 | 0.022548 | 0.020226 | -0.001053 | -0.003068 | -0.006373 | -0.004334 | -0.005413 | -0.002419 | -0.000438 | 0.081655 | 0.07794 | 0.075478 | 0.078052 | 0.087951 | 0.101905 | 0.09764 | -0.27345 | -0.269543 | -0.266786 | -0.270714 | -0.280544 | -0.278635 | -0.273206 | -1.351132 | -1.323326 | -1.304363 | -1.331813 | -1.411443 | -1.396569 | -1.357434 | -0.4301 | -0.395936 | -0.376707 | -0.417682 | -0.50738 | -0.553745 | -0.501934 | -0.372612 | -0.344467 | -0.324661 | -0.353025 | -0.418014 | -0.404442 | -0.366501 | 0.404575 | 0.365562 | 0.330483 | 0.267541 | 0.434494 | 0.377295 | 0.344513 | -50 | -50 | -50 | -50 | -30 | 30 | -30 | -1.810755 | -1.787406 | -1.77203 | -1.796308 | -1.856302 | 0 | 0 |  | 1402.08 | 0 |  | 1422.2729 | 0 |  | 742.222 | 0 |  | 742.378 | 0 |  | 1407.16 | 0 |  | 1430.579 | 0 |  | 764.122 | 0 |  | 763.88 | 0 |  | 1417.015 | 0 |  | 1450.746 | 0 |  | 778.147 | 0 |  | 778.227 | 0 |  | 1497.584 | 0 |  | 1502.6639 | 0 |  | 753.273 | 0 |  | 753.409 | 0 |  | 1452.118 | 0 |  | 1453.871 | 0 |  | 703.376 | 0 |  | 703.165 | 0 |  | 1505.356 | 0 |  | 1511.5291 | 0 |  | 747.286 | 0.102 |  | 747.527 | 0.102 |  | 1472.057 | 0 |  | 1479.677 | 0 |  | 774.093 | 0.025 |  | 774.153 | 0.025 | 161.4267 | 143.8834 | 119.5739 | 117.4387 | 121.9152 | 134.3756 | 116.6428 | 0 | 0 | 0 | 0 | 0 | -28.309316 | -6.9394324 | -88.75991 | -64.99383 | -44.96661 | -21.20513 | -44.30943 | -28.11154 | -26.8609 | 0 | 0 | 0 | 0 | 0 | 0 | 0 | 90.53775 | 89.3703 | 88.6015 | 89.8154 | 55.68906 | 0 | 0 | -25.13474293 | -22.85228 | -21.89421084 | -26.33305 | -37.8809908 | -44.94948 | -17.50926 | 138.0698 | 145.4076 | 141.3145 | 159.7159 | 95.4138 | 33.00524 | 65.33324
58 | W82466 | 2017-03-20 11:46 | 66.3721 | 69.0177 | 26 | 73 | 1.2625 | 589.2571 | 22021 | 31 | 239962 | 239921 | 139204 | 139212 | 139279 | 139329 | 221002 | 220939 | 239939 | 239632 | 215418 | 215533 | 216036 | 216044 | 294074 | 294058 | 1366.77 | 21208.0781 | 6 | 233.1561 | 233.1561 | 230.1454 | 233.1561 | 209.6796 | 45.3428 | 45.3428 | 1196.2891 | 1118.0359 | 1075.8334 | 870.6974 | 1067.2406 | 998.5241 | 974.3607 | 951.3987 | 928.7411 | 915.4019 | 899.2806 | 880.606 | 15.8 | 18.6 | 32.0654 | 20.1842 | 13.0293 | 9.5317 | 7.0357 | 5.4067 | 4.3654 | 3.8458 | 3.8345 | 71.6 | 107.64 | 113.34 | 166.5 | 158.21 | 231.89 | 213.84 | 313.83 | 283.48 | 412.12 | 349.3 | 513.4 | 402.44 | 592.42 | 50.1 | 46.1 | 46.7552 | 2.957143 | 3.3748 | 3.3748 | 0.1264 | 3.3748 | 6107174 | 1 |  |  | 4.3893 | 8.2721 | 10.0743 | 12.8821 | 15.2 | 20.2736 | 4.4743 | 8.2946 | 10.527 | 13.1486 | 15.773 | 21.0473 | 24.9595 | 25.0073 | 24.999 | 25.0495 | 24.9524 | 25.2154 |  | 12480 | 987 | 9 |  | CC715 | 381 | 1243 | 9 | 3 | 40 | 38 | 2.957143 | 1976.3643 | 1844.1 | 1570.8857 | 1492.1857 | 1380.1714 | 1342.1 | 1222.8785 | 59.8329 | 56.9364 | 60.7714 | 62.9314 | 74.3736 | 80.7914 | 31.8929 | 32.0654 | 20.1842 | 13.0293 | 9.5317 | 7.0357 | 5.4067 | 4.3654 | 3.8458 | 0 | 0 | 0 | 0 | 0 | 0.1016 | 0.0254 | 0 | 0 | 0 | 0 | 0 | 0 | 0 | 0.068439 | 0.053499 | 0.042117 | 0.021007 | 0.03769 | 0.022819 | 0.020507 | -0.001054 | -0.003069 | -0.006375 | -0.004335 | -0.005415 | -0.004344 | -0.001606 | 0.081662 | 0.077946 | 0.075487 | 0.078061 | 0.087959 | 0.101895 | 0.097622 | -0.273362 | -0.269455 | -0.266665 | -0.270597 | -0.280453 | -0.278329 | -0.272983 | -1.351724 | -1.323898 | -1.304689 | -1.332193 | -1.412059 | -1.390479 | -1.352442 | -0.429615 | -0.395494 | -0.376378 | -0.417297 | -0.506814 | -0.552817 | -0.500873 | -0.373231 | -0.345033 | -0.32497 | -0.353411 | -0.418717 | -0.405688 | -0.368004 | 0.404559 | 0.365492 | 0.33055 | 0.267644 | 0.43463 | 0.377426 | 0.344356 | -50 | -50 | -50 | -50 | -30 | 40 | -40 | -1.810696 | -1.787357 | -1.771978 | -1.796247 | -1.856218 | 0 | 0 |  | 1402.08 | 0 |  | 1422.2729 | 0 |  | 742.222 | 0 |  | 742.378 | 0 |  | 1407.16 | 0 |  | 1430.579 | 0 |  | 764.122 | 0 |  | 763.88 | 0 |  | 1417.015 | 0 |  | 1450.746 | 0 |  | 778.147 | 0 |  | 778.227 | 0 |  | 1497.584 | 0 |  | 1502.6639 | 0 |  | 753.273 | 0 |  | 753.409 | 0 |  | 1452.118 | 0 |  | 1453.871 | 0 |  | 703.376 | 0 |  | 703.165 | 0 |  | 1505.356 | 0 |  | 1511.5291 | 0 |  | 747.286 | 0.102 |  | 747.527 | 0.102 |  | 1472.057 | 0 |  | 1479.677 | 0 |  | 774.093 | 0.025 |  | 774.153 | 0.025 | 161.3939 | 143.7402186 | 118.5814 | 116.4815 | 121.3985 | 136.7532795 | 119.3798 | 0 | 0 | 0 | 0 | 0 | -28.2782264 | -6.9337682 | -91.08592174 | -66.76417614 | -46.63219 | -22.21032 | -45.5742 | -25.6891 | -25.56251 | 0 | 0 | 0 | 0 | 0 | 0 | 0 | 90.5348 | 89.36785 | 88.5989 | 89.81235 | 55.68654 | 0 | 0 | -25.70511 | -22.518 | -22.87302 | -26.26108 | -37.69358 | -44.66286 | -15.97429 | 135.1376 | 143.8259 | 137.6751 | 157.8225 | 93.81725 | 38.12309 | 70.90928
58 | W82467 | 2017-03-20 11:48 | 66.4942 | 69.086 | 23 | 70 | 1.2625 | 580.8107 | 21606 | 31 | 239962 | 239921 | 139204 | 139212 | 139279 | 139329 | 221002 | 220939 | 239939 | 239632 | 215418 | 215533 | 216036 | 216044 | 294074 | 294058 | 1366.77 | 21229.9395 | 6 | 233.6559 | 233.6559 | 230.6452 | 233.6559 | 210.1794 | 45.8426 | 45.8426 | 1179.8828 | 1105.5095 | 1059.5 | 863.8795 | 1056.0482 | 990.4866 | 967.5474 | 945.373 | 923.529 | 910.6382 | 894.5353 | 875.8876 | 15.8 | 20.2 | 32.2185 | 20.4589 | 13.1902 | 9.6326 | 7.0781 | 5.4123 | 4.363 | 3.8446 | 3.8367 | 73.01 | 108.47 | 115.62 | 167.37 | 161.66 | 233.97 | 218.82 | 317.81 | 290.89 | 419.72 | 358.59 | 522.13 | 413.74 | 600.47 | 50.1 | 46.2 | 45.3922 | 2.257143 | 2.9913 | 2.9913 | -0.0157 | 2.9913 | 6105790 | 2 |  |  | 4.5007 | 8.3607 | 10.165 | 13.0793 | 15.4171 | 20.6243 | 4.65 | 8.2167 | 10.4014 | 13.5472 | 15.6917 | 20.975 | 24.8828 | 25.0833 | 25.0101 | 25.0163 | 25.1068 | 25.1753 |  | 12480 | 987 | 10 |  | CC715 | 381 | 1238 | 9 | 3 | 40 | 46.166664 | 2.257143 | 1997.4143 | 1881.65 | 1614.6857 | 1532.8429 | 1424.5929 | 1336.85 | 1228.3143 | 55.6521 | 52.6071 | 52.7436 | 58.5921 | 69.7836 | 76.6764 | 31.2121 | 32.2185 | 20.4589 | 13.1902 | 9.6326 | 7.0781 | 5.4123 | 4.363 | 3.8446 | 0 | 0 | 0 | 0 | 0 | 0.1016 | 0.0254 | 0 | 0 | 0 | 0 | 0 | 0 | 0 | 0.068555 | 0.053485 | 0.042076 | 0.020944 | 0.037698 | 0.022724 | 0.020408 | -0.001011 | -0.002945 | -0.006104 | -0.004188 | -0.005329 | -0.002064 | -0.00021 | 0.081838 | 0.078113 | 0.075647 | 0.078228 | 0.088145 | 0.102135 | 0.097843 | -0.271111 | -0.267253 | -0.26451 | -0.268387 | -0.278176 | -0.276272 | -0.270992 | -1.35379 | -1.326035 | -1.306971 | -1.33435 | -1.414446 | -1.39956 | -1.361069 | -0.425255 | -0.391437 | -0.372455 | -0.413017 | -0.50157 | -0.547422 | -0.495819 | -0.375381 | -0.347133 | -0.327121 | -0.355573 | -0.421399 | -0.40745 | -0.369935 | 0.405561 | 0.367141 | 0.333246 | 0.269312 | 0.43686 | 0.379335 | 0.345702 | -50 | -50 | -50 | -50 | -30 | 30 | -30 | -1.798322 | -1.775054 | -1.75978 | -1.783929 | -1.843618 | 0 | 0 |  | 1402.08 | 0 |  | 1422.2729 | 0 |  | 742.222 | 0 |  | 742.378 | 0 |  | 1407.16 | 0 |  | 1430.579 | 0 |  | 764.122 | 0 |  | 763.88 | 0 |  | 1417.015 | 0 |  | 1450.746 | 0 |  | 778.147 | 0 |  | 778.227 | 0 |  | 1497.584 | 0 |  | 1502.6639 | 0 |  | 753.273 | 0 |  | 753.409 | 0 |  | 1452.118 | 0 |  | 1453.871 | 0 |  | 703.376 | 0 |  | 703.165 | 0 |  | 1505.356 | 0 |  | 1511.5291 | 0 |  | 747.286 | 0.102 |  | 747.527 | 0.102 |  | 1472.057 | 0 |  | 1479.677 | 0 |  | 774.093 | 0.025 |  | 774.153 | 0.025 | 163.4644 | 146.9813 | 122.1461 | 119.9112 | 125.5707 | 136.5392 | 120.182 | 0 | 0 | 0 | 0 | 0 | -28.0692352 | -6.8831968 | -91.44039176 | -67.0178089 | -47.01436 | -22.3583686 | -45.7842 | -28.9149096 | -27.49087 | 0 | 0 | 0 | 0 | 0 | 0 | 0 | 89.9161 | 88.7527 | 87.989 | 89.19645 | 55.30854 | 0 | 0 | -23.66633 | -20.59237 | -19.64462 | -24.19953 | -35.00136 | -41.97435 | -15.47555 | 138.2738 | 148.1239 | 143.4762 | 162.5498 | 100.0937 | 37.58068 | 70.33234
58 | W82468 | 2017-03-20 11:50 | 66.4805 | 69.067 | 30 | 70 | 1.2625 | 574.6649 | 21385 | 31 | 239962 | 239921 | 139204 | 139212 | 139279 | 139329 | 221002 | 220939 | 239939 | 239632 | 215418 | 215533 | 216036 | 216044 | 294074 | 294058 | 1366.77 | 21251.8301 | 6 | 234.1504 | 234.1504 | 231.1396 | 234.1504 | 210.6739 | 46.337 | 46.337 | 1185.7422 | 1108.1788 | 1066.1666 | 871.5848 | 1055.5826 | 990.0818 | 967.5844 | 945.8218 | 924.5006 | 912.2877 | 897.002 | 878.845 | 15.8 | 17.6 | 32.2575 | 20.4443 | 13.1748 | 9.6405 | 7.088 | 5.4168 | 4.3554 | 3.8497 | 3.8377 | 73.34 | 107.71 | 115.47 | 165.6 | 161.39 | 230.43 | 218.51 | 312.9 | 290.28 | 414.6 | 357.75 | 517.67 | 412.77 | 594.61 | 49.9 | 45.9 | 45.8301 | 4.128571 | 4.6021 | 4.6021 | 0.8145 | 4.6021 | 6105790 | 1 |  |  | 4.5886 | 8.4557 | 10.2564 | 13.165 | 15.4436 | 20.6821 | 4.9236 | 8.8431 | 10.4569 | 13.3236 | 15.7778 | 21.1042 | 24.9208 | 24.998 | 25.0041 | 25.0796 | 25.074 | 25.0694 |  | 12480 | 987 | 11 |  | CC715 | 381 | 1238 | 9 | 3 | 40 | 36.333336 | 4.128571 | 1997.9785 | 1844.4 | 1582.9143 | 1505.4357 | 1417.5714 | 1351.0286 | 1187.6428 | 83.125 | 81.3493 | 85.9443 | 85.545 | 73.5443 | 76.46 | 32.3214 | 32.2575 | 20.4443 | 13.1748 | 9.6405 | 7.088 | 5.4168 | 4.3554 | 3.8497 | 0 | 0 | 0 | 0 | 0 | 0.1016 | 0.0254 | 0 | 0 | 0 | 0 | 0 | 0 | 0 | 0.069659 | 0.054378 | 0.043008 | 0.021555 | 0.038387 | 0.022667 | 0.020383 | -0.001008 | -0.002936 | -0.006086 | -0.004178 | -0.005249 | -0.000867 | 0.000496 | 0.081846 | 0.078125 | 0.075659 | 0.078237 | 0.088151 | 0.102129 | 0.097865 | -0.270999 | -0.267098 | -0.26435 | -0.268263 | -0.277973 | -0.276445 | -0.271003 | -1.353941 | -1.325875 | -1.306763 | -1.33441 | -1.412006 | -1.405044 | -1.365423 | -0.425008 | -0.391329 | -0.372369 | -0.412813 | -0.501142 | -0.546757 | -0.495771 | -0.375539 | -0.346973 | -0.326919 | -0.355633 | -0.421925 | -0.408326 | -0.369607 | 0.405447 | 0.367002 | 0.333396 | 0.269378 | 0.437201 | 0.3792 | 0.345859 | -50 | -50 | -50 | -50 | -35 | 20 | -20 | -1.797526 | -1.774212 | -1.758945 | -1.783094 | -1.841909 | 0 | 0 |  | 1402.08 | 0 |  | 1422.2729 | 0 |  | 742.222 | 0 |  | 742.378 | 0 |  | 1407.16 | 0 |  | 1430.579 | 0 |  | 764.122 | 0 |  | 763.88 | 0 |  | 1417.015 | 0 |  | 1450.746 | 0 |  | 778.147 | 0 |  | 778.227 | 0 |  | 1497.584 | 0 |  | 1502.6639 | 0 |  | 753.273 | 0 |  | 753.409 | 0 |  | 1452.118 | 0 |  | 1453.871 | 0 |  | 703.376 | 0 |  | 703.165 | 0 |  | 1505.356 | 0 |  | 1511.5291 | 0 |  | 747.286 | 0.102 |  | 747.527 | 0.102 |  | 1472.057 | 0 |  | 1479.677 | 0 |  | 774.093 | 0.025 |  | 774.153 | 0.025 | 163.5265 | 144.09375 | 119.7617 | 117.7808 | 124.9603 | 137.9792 | 116.2287 | 0 | 0 | 0 | 0 | 0 | -28.086812 | -6.8834762 | -92.9494 | -68.20566175 | -48.2483 | -23.18804257 | -46.79105 | -30.6299592 | -28.50867 | 0 | 0 | 0 | 0 | 0 | 0 | 0 | 89.8763 | 88.7106 | 87.94725 | 89.1547 | 64.466815 | 0 | 0 | -35.32879 | -31.83434 | -32.00299 | -35.31409 | -36.85614 | -41.80504022 | -16.02401 | 125.1247 | 132.7643 | 127.4577 | 148.4333 | 105.78 | 37.45739 | 64.81251
58 | W82469 | 2017-03-20 11:51 | 66.7717 | 69.3144 | 17 | 71 | 1.2625 | 582.9222 | 21727 | 31 | 239962 | 239921 | 139204 | 139212 | 139279 | 139329 | 221002 | 220939 | 239939 | 239632 | 215418 | 215533 | 216036 | 216044 | 294074 | 294058 | 1366.77 | 21273.8203 | 6 | 234.652 | 234.652 | 231.6413 | 234.652 | 211.1755 | 46.8386 | 46.8386 | 1186.9141 | 1123.8666 | 1060.5 | 865.4133 | 1074.431 | 1006.1692 | 982.0455 | 958.6248 | 935.5079 | 921.424 | 904.1517 | 884.8014 | 15.8 | 20.4 | 32.3249 | 20.5283 | 13.0126 | 9.476 | 6.9631 | 5.3197 | 4.3117 | 3.8506 | 3.8389 | 72.45 | 106.74 | 115.41 | 167.02 | 161.18 | 235.08 | 218.12 | 319.85 | 287.5 | 421.31 | 353.24 | 522.72 | 406.02 | 594.18 | 50.8 | 46.1 | 46.2172 | 0.271429 | 1.2237 | 2.9518 | 0.6452 | 1.2237 | 6105790 | 2 |  |  | 4.3721 | 8.31 | 10.1107 | 13.1221 | 15.4793 | 21.2729 | 4.4889 | 8.4875 | 10.4014 | 13.475 | 15.8861 | 23.0778 | 24.8686 | 24.939 | 25.0086 | 25.0509 | 24.8893 | 25.9818 |  | 12480 | 987 | 12 |  | CC715 | 381 | 1238 | 9 | 3 | 40 | 30.166666 | 0.271429 | 1925.0786 | 1867.9 | 1591.5571 | 1504.3429 | 1363.7214 | 1276.3928 | 1080.8715 | 64.835 | 67.565 | 68.6557 | 69.7136 | 75.8486 | 81.5879 | 35.7214 | 32.3249 | 20.5283 | 13.0126 | 9.476 | 6.9631 | 5.3197 | 4.3117 | 3.8506 | 0 | 0 | 0 | 0 | 0 | 0.1016 | 0.0254 | 0 | 0 | 0 | 0 | 0 | 0 | 0 | 0.07084 | 0.055283 | 0.043822 | 0.022125 | 0.040352 | 0.023336 | 0.020982 | -0.001011 | -0.002945 | -0.006104 | -0.004188 | -0.005257 | -0.000417 | 0.000765 | 0.081821 | 0.078093 | 0.07563 | 0.07821 | 0.088132 | 0.102147 | 0.097933 | -0.27134 | -0.267531 | -0.264754 | -0.268641 | -0.278233 | -0.276673 | -0.270934 | -1.352232 | -1.324881 | -1.305611 | -1.333005 | -1.409579 | -1.404314 | -1.362909 | -0.426518 | -0.392454 | -0.3735 | -0.414158 | -0.503206 | -0.549527 | -0.499531 | -0.373746 | -0.345989 | -0.325823 | -0.354204 | -0.419141 | -0.404829 | -0.364337 | 0.404479 | 0.364962 | 0.32942 | 0.266526 | 0.4345 | 0.378425 | 0.34587 | -50 | -50 | -50 | -50 | -35 | 10 | -10 | -1.797725 | -1.774546 | -1.759274 | -1.783347 | -1.841995 | 0 | 0 |  | 1402.08 | 0 |  | 1422.2729 | 0 |  | 742.222 | 0 |  | 742.378 | 0 |  | 1407.16 | 0 |  | 1430.579 | 0 |  | 764.122 | 0 |  | 763.88 | 0 |  | 1417.015 | 0 |  | 1450.746 | 0 |  | 778.147 | 0 |  | 778.227 | 0 |  | 1497.584 | 0 |  | 1502.6639 | 0 |  | 753.273 | 0 |  | 753.409 | 0 |  | 1452.118 | 0 |  | 1453.871 | 0 |  | 703.376 | 0 |  | 703.165 | 0 |  | 1505.356 | 0 |  | 1511.5291 | 0 |  | 747.286 | 0.102 |  | 747.527 | 0.102 |  | 1472.057 | 0 |  | 1479.677 | 0 |  | 774.093 | 0.025 |  | 774.153 | 0.025 | 157.5119 | 145.8699147 | 120.3695 | 117.6547 | 120.1875 | 130.3797 | 105.853 | 0 | 0 | 0 | 0 | 0 | -28.1099768 | -6.8817236 | -94.42501 | -69.34162 | -49.24504 | -23.91011 | -49.46918 | -32.18547 | -29.63918 | 0 | 0 | 0 | 0 | 0 | 0 | 0 | 89.88625 | 88.7273 | 87.9637 | 89.16735 | 64.469825 | 0 | 0 | -27.65329453 | -26.51615451 | -25.64290395 | -28.87245 | -38.16747 | -44.83475 | -17.84395 | 125.3198 | 138.7394 | 133.4452 | 154.0395 | 97.02067 | 25.24949 | 51.48814
58 | W82470 | 2017-03-20 11:53 | 66.7183 | 69.2839 | 30 | 70 | 1.2625 | 580.112 | 21613 | 31 | 239962 | 239921 | 139204 | 139212 | 139279 | 139329 | 221002 | 220939 | 239939 | 239632 | 215418 | 215533 | 216036 | 216044 | 294074 | 294058 | 1366.77 | 21295.8711 | 6 | 235.1512 | 235.1512 | 232.1404 | 235.1512 | 211.6746 | 47.3378 | 47.3378 | 1182.2266 | 1120.7854 | 1067.6666 | 872.1171 | 1076.0494 | 1007.5975 | 983.2357 | 960.1188 | 937.3355 | 923.6957 | 907.3364 | 889.0153 | 16 | 18.4 | 31.8807 | 20.166 | 13.0851 | 9.602 | 7.0981 | 5.443 | 4.3832 | 3.8439 | 3.8357 | 73.36 | 108.12 | 115.87 | 167.59 | 161.14 | 232.33 | 217.61 | 314.38 | 287.74 | 413.03 | 356.17 | 515.93 | 412.69 | 597.24 | 50 | 46 | 44.8328 | 2.7 | 3.8957 | 5.0753 | 0.5851 | 3.8957 | 6105790 | 1 |  |  | 4.2736 | 8.0457 | 9.8943 | 12.5593 | 14.7793 | 19.6507 | 4.5211 | 8.2563 | 10.2972 | 12.9451 | 15.2085 | 20.5831 | 24.9856 | 25.0255 | 24.9934 | 25.013 | 24.9068 | 25.2465 |  | 12480 | 987 | 13 |  | CC715 | 381 | 1238 | 9 | 3 | 40 | 33.333336 | 2.7 | 1937.2786 | 1810.9857 | 1544.2715 | 1474.3214 | 1348.2142 | 1304.7 | 1233.65 | 58.4793 | 57.1064 | 59.16 | 62.6329 | 66.34 | 82.3779 | 33.4621 | 31.8807 | 20.166 | 13.0851 | 9.602 | 7.0981 | 5.443 | 4.3832 | 3.8439 | 0 | 0 | 0 | 0 | 0 | 0.1016 | 0.0254 | 0 | 0 | 0 | 0 | 0 | 0 | 0 | 0.072046 | 0.056422 | 0.044976 | 0.022935 | 0.04223 | 0.024325 | 0.021896 | -0.001067 | -0.003107 | -0.006464 | -0.004356 | -0.00526 | -0.000294 | 0.000848 | 0.081802 | 0.07808 | 0.075616 | 0.078194 | 0.08811 | 0.102105 | 0.097794 | -0.271386 | -0.267462 | -0.264748 | -0.268658 | -0.278501 | -0.277056 | -0.271909 | -1.347507 | -1.318811 | -1.300747 | -1.328143 | -1.409437 | -1.405545 | -1.368331 | -0.426989 | -0.393082 | -0.374055 | -0.414694 | -0.503729 | -0.549787 | -0.497557 | -0.373535 | -0.345292 | -0.325266 | -0.353802 | -0.418985 | -0.405299 | -0.368819 | 0.405129 | 0.366493 | 0.333183 | 0.270084 | 0.439359 | 0.380455 | 0.34564 | -55 | -55 | -55 | -55 | -35 | 0 | 0 | -1.796055 | -1.772944 | -1.757649 | -1.781642 | -1.841512 | 0 | 0 |  | 1402.08 | 0 |  | 1422.2729 | 0 |  | 742.222 | 0 |  | 742.378 | 0 |  | 1407.16 | 0 |  | 1430.579 | 0 |  | 764.122 | 0 |  | 763.88 | 0 |  | 1417.015 | 0 |  | 1450.746 | 0 |  | 778.147 | 0 |  | 778.227 | 0 |  | 1497.584 | 0 |  | 1502.6639 | 0 |  | 753.273 | 0 |  | 753.409 | 0 |  | 1452.118 | 0 |  | 1453.871 | 0 |  | 703.376 | 0 |  | 703.165 | 0 |  | 1505.356 | 0 |  | 1511.5291 | 0 |  | 747.286 | 0.102 |  | 747.527 | 0.102 |  | 1472.057 | 0 |  | 1479.677 | 0 |  | 774.093 | 0.025 |  | 774.153 | 0.025 | 158.4733 | 141.4018 | 116.7716 | 115.2831 | 118.7912 | 133.2163935 | 120.6435681 | 0 | 0 | 0 | 0 | 0 | -28.1488896 | -6.9064886 | -95.6447 | -70.31241 | -50.09437 | -24.67557 | -52.10688589 | -33.77665 | -31.12132 | 0 | 0 | 0 | 0 | 0 | 0 | 0 | 98.783025 | 97.51192 | 96.670695 | 97.99031 | 64.45292 | 0 | 0 | -24.97002 | -22.4475 | -22.1290938 | -25.97349 | -33.41738186 | -45.2903 | -16.6493 | 136.6416 | 146.1538 | 141.2189 | 162.6243 | 97.71981 | 26.00055 | 65.96646
58 | W82471 | 2017-03-20 11:54 | 66.9383 | 69.445 | 18 | 71 | 1.2625 | 579.7319 | 21622 | 31 | 239962 | 239921 | 139204 | 139212 | 139279 | 139329 | 221002 | 220939 | 239939 | 239632 | 215418 | 215533 | 216036 | 216044 | 294074 | 294058 | 1366.77 | 21316.5098 | 6 | 235.65 | 235.65 | 232.6393 | 235.65 | 212.1735 | 47.8367 | 47.8367 | 1188.0859 | 1124.035 | 1063.3334 | 870.2098 | 1074.5435 | 1007.0181 | 982.9331 | 959.9395 | 937.2944 | 923.8157 | 907.428 | 888.7282 | 16 | 21.2 | 32.3286 | 20.4402 | 13.1675 | 9.6167 | 7.089 | 5.4237 | 4.3739 | 3.8499 | 3.8389 | 72.99 | 107.72 | 115.17 | 167.15 | 160.52 | 233.49 | 216.24 | 316.7 | 286.52 | 417.21 | 354.93 | 519.23 | 409.61 | 595.83 | 50.1 | 46.1 | 44.5117 | 1.828571 | 2.9056 | 2.9739 | 0.5825 | 2.9056 | 6105790 | 2 |  |  | 4.3643 | 8.1921 | 10.005 | 12.69 | 14.87 | 20.1157 | 4.5639 | 8.1903 | 10.3 | 13.1597 | 15.3611 | 20.8431 | 24.9808 | 25.0724 | 24.9957 | 25.0437 | 25.0631 | 25.1721 |  | 12480 | 987 | 14 |  | CC715 | 381 | 1238 | 9 | 3 | 40 | 38.833336 | 1.828571 | 1942.9429 | 1822.9214 | 1582.3286 | 1516.4286 | 1408.0286 | 1317.2 | 1220.9357 | 63.5314 | 61.6671 | 62.2664 | 65.5686 | 65.215 | 80.375 | 35.2279 | 32.3286 | 20.4402 | 13.1675 | 9.6167 | 7.089 | 5.4237 | 4.3739 | 3.8499 | 0 | 0 | 0 | 0 | 0 | 0.1016 | 0.0254 | 0 | 0 | 0 | 0 | 0 | 0 | 0 | 0.073584 | 0.057622 | 0.045951 | 0.02378 | 0.043262 | 0.024273 | 0.021874 | -0.001124 | -0.003266 | -0.006946 | -0.004577 | -0.005255 | -0.000435 | 0.000778 | 0.08179 | 0.078069 | 0.075603 | 0.078179 | 0.08809 | 0.102082 | 0.097794 | -0.271309 | -0.267426 | -0.264708 | -0.268631 | -0.278593 | -0.277217 | -0.271935 | -1.342409 | -1.314741 | -1.296135 | -1.323457 | -1.406601 | -1.404784 | -1.36667 | -0.427281 | -0.393356 | -0.374228 | -0.414838 | -0.503771 | -0.549979 | -0.498182 | -0.373383 | -0.345137 | -0.325348 | -0.354015 | -0.41957 | -0.405511 | -0.368127 | 0.40493 | 0.366361 | 0.332669 | 0.269855 | 0.438603 | 0.379391 | 0.345944 | -60 | -60 | -60 | -60 | -40 | -10 | 10 | -1.793892 | -1.770788 | -1.755529 | -1.779518 | -1.839897 | 0 | 0 |  | 1402.08 | 0 |  | 1422.2729 | 0 |  | 742.222 | 0 |  | 742.378 | 0 |  | 1407.16 | 0 |  | 1430.579 | 0 |  | 764.122 | 0 |  | 763.88 | 0 |  | 1417.015 | 0 |  | 1450.746 | 0 |  | 778.147 | 0 |  | 778.227 | 0 |  | 1497.584 | 0 |  | 1502.6639 | 0 |  | 753.273 | 0 |  | 753.409 | 0 |  | 1452.118 | 0 |  | 1453.871 | 0 |  | 703.376 | 0 |  | 703.165 | 0 |  | 1505.356 | 0 |  | 1511.5291 | 0 |  | 747.286 | 0.102 |  | 747.527 | 0.102 |  | 1472.057 | 0 |  | 1479.677 | 0 |  | 774.093 | 0.025 |  | 774.153 | 0.025 | 158.9133 | 142.3137 | 119.6288 | 118.5529 | 124.0332 | 134.4624104 | 119.4002 | 0 | 0 | 0 | 0 | 0 | -28.1652472 | -6.907149 | -97.27095614 | -71.46406 | -50.55575 | -25.41434 | -53.46068 | -33.48724 | -30.95780884 | 0 | 0 | 0 | 0 | 0 | 0 | 0 | 107.63352 | 106.24728 | 105.33174 | 106.77108 | 73.59588 | 0 | 0 | -27.14576 | -24.25712 | -23.30183 | -27.20035 | -32.85343 | -44.20456 | -17.54991 | 142.1301 | 152.8397 | 151.103 | 172.7093 | 111.315 | 28.60536 | 63.98532
58 | W82472 | 2017-03-20 11:56 | 66.5731 | 69.1718 | 41 | 69 | 1.2625 | 530.1448 | 20224 | 31 | 239962 | 239921 | 139204 | 139212 | 139279 | 139329 | 221002 | 220939 | 239939 | 239632 | 215418 | 215533 | 216036 | 216044 | 294074 | 294058 | 1366.77 | 21337.0801 | 6 | 236.0731 | 236.0731 | 233.0623 | 236.0731 | 212.5965 | 48.2597 | 48.2597 | 1176.3672 | 1120.8568 | 1065.6666 | 863.3273 | 1060.2393 | 992.7901 | 968.1608 | 944.6299 | 921.4439 | 908.0557 | 891.6746 | 872.8583 | 15.8 | 23.6 | 32.3136 | 20.7276 | 13.5189 | 9.9695 | 7.4885 | 5.7438 | 4.6366 | 4.104 | 4.0853 | 71.73 | 107.35 | 111.7 | 164.32 | 154.36 | 226.69 | 206.86 | 301.05 | 271.62 | 396.21 | 334.58 | 492.41 | 385.09 | 562.98 | 49.9 | 46.3 | 44.2879 | -1.114286 | -1.2736 | 4.4276 | 1.9519 | -1.2736 | 6102773 | 1 |  |  | 4.4879 | 8.4057 | 10.1979 | 12.9657 | 15.1593 | 20.415 | 4.7 | 8.6569 | 10.625 | 13.2472 | 15.4681 | 21.4569 | 24.9239 | 24.9891 | 24.9659 | 25.0416 | 25.0979 | 24.9706 |  | 12480 | 987 | 15 |  | CC715 | 406 | 1189 | 9 | 3 | 40 | 44.166664 | -1.114286 | 1890.2428 | 1757.6 | 1511.4429 | 1404.5643 | 1403.2 | 1268.4357 | 1159.5428 | 89.5779 | 87.5207 | 92.1814 | 87.4429 | 63.1536 | 71.015 | 31.3186 | 32.3136 | 20.7276 | 13.5189 | 9.9695 | 7.4885 | 5.7438 | 4.6366 | 4.104 | 0 | 0 | 0 | 0 | 0 | 0.1016 | 0.0254 | 0 | 0 | 0 | 0 | 0 | 0 | 0 | 0.058824 | 0.045003 | 0.034834 | 0.016361 | 0.033937 | 0.019449 | 0.017406 | -0.000727 | -0.002056 | -0.004545 | -0.003043 | -0.004429 | -3.2e-05 | 0.000913 | 0.083187 | 0.079403 | 0.076896 | 0.079525 | 0.089584 | 0.103913 | 0.099554 | -0.250708 | -0.247114 | -0.244589 | -0.248065 | -0.257384 | -0.256216 | -0.251304 | -1.356388 | -1.328384 | -1.309486 | -1.335244 | -1.418217 | -1.418558 | -1.379833 | -0.38993 | -0.358987 | -0.341563 | -0.378923 | -0.459402 | -0.501129 | -0.454027 | -0.387962 | -0.358563 | -0.337905 | -0.366815 | -0.436897 | -0.422073 | -0.382931 | 0.410351 | 0.375438 | 0.352912 | 0.289124 | 0.475181 | 0.414069 | 0.379243 | -60 | -60 | -60 | -60 | -45 | -20 | 20 | -1.638839 | -1.617775 | -1.60383 | -1.625689 | -1.679552 | 0 | 0 |  | 1402.08 | 0 |  | 1422.2729 | 0 |  | 742.222 | 0 |  | 742.378 | 0 |  | 1407.16 | 0 |  | 1430.579 | 0 |  | 764.122 | 0 |  | 763.88 | 0 |  | 1417.015 | 0 |  | 1450.746 | 0 |  | 778.147 | 0 |  | 778.227 | 0 |  | 1497.584 | 0 |  | 1502.6639 | 0 |  | 753.273 | 0 |  | 753.409 | 0 |  | 1452.118 | 0 |  | 1453.871 | 0 |  | 703.376 | 0 |  | 703.165 | 0 |  | 1505.356 | 0 |  | 1511.5291 | 0 |  | 747.286 | 0.102 |  | 747.527 | 0.102 |  | 1472.057 | 0 |  | 1479.677 | 0 |  | 774.093 | 0.025 |  | 774.153 | 0.025 | 157.2436 | 139.5587128 | 116.2239 | 111.698 | 125.7042688 | 131.807 | 115.4371 | 0 | 0 | 0 | 0 | 0 | -26.0315456 | -6.3831216 | -78.80207 | -57.05011 | -39.66302 | -17.78278 | -41.84875 | -27.54414 | -25.27716 | 0 | 0 | 0 | 0 | 0 | 0 | 0 | 98.33034 | 97.0665 | 96.2298 | 97.54134 | 75.57984 | 0 | 0 | -34.92911 | -31.41879 | -31.48576 | -33.13413 | -29.01289 | -35.58768 | -14.21949 | 141.8428 | 148.1563 | 141.3049 | 158.3224 | 130.4225 | 42.6436 | 69.55735
58 | W82473 | 2017-03-20 11:58 | 66.3216 | 69.008 | 36 | 69 | 1.2625 | 530.2708 | 20230 | 31 | 239962 | 239921 | 139204 | 139212 | 139279 | 139329 | 221002 | 220939 | 239939 | 239632 | 215418 | 215533 | 216036 | 216044 | 294074 | 294058 | 1366.77 | 21357.7305 | 6 | 236.4962 | 236.4962 | 233.4855 | 236.4962 | 213.0197 | 48.6829 | 48.6829 | 1193.9453 | 1121.2347 | 1067.3334 | 871.8423 | 1067.0181 | 999.9095 | 975.5685 | 952.5292 | 929.779 | 915.9209 | 899.3629 | 880.6068 | 15.8 | 19.4 | 32.4238 | 20.7918 | 13.5024 | 9.932 | 7.3972 | 5.6891 | 4.6192 | 4.1038 | 4.0791 | 72.4 | 107.03 | 112.9 | 163.87 | 156.39 | 226.97 | 209.88 | 304.64 | 274.81 | 399.38 | 337.65 | 495.12 | 387.99 | 564.4 | 49.4 | 46 | 43.1373 | 0.428571 | 1.5447 | 1.9254 | 0.2544 | 1.5447 | 6107824 | 2 |  |  | 4.51 | 8.3521 | 10.1743 | 13.1436 | 15.2629 | 21.6886 | 4.7056 | 8.5472 | 10.5236 | 13.5042 | 15.9333 | 22.8458 | 24.8812 | 25.0176 | 25.0153 | 25.0037 | 25.1441 | 26.0489 |  | 12480 | 987 | 16 |  | CC715 | 406 | 1189 | 9 | 3 | 40 | 41.333336 | 0.428571 | 1845.2142 | 1701.0857 | 1468.8857 | 1376.1857 | 1310.6072 | 1220.1571 | 1073.6714 | 100.6436 | 96.2364 | 94.7043 | 98.375 | 69.7021 | 73.8671 | 32.8657 | 32.4238 | 20.7918 | 13.5024 | 9.932 | 7.3972 | 5.6891 | 4.6192 | 4.1038 | 0 | 0 | 0 | 0 | 0 | 0.1016 | 0.0254 | 0 | 0 | 0 | 0 | 0 | 0 | 0 | 0.060265 | 0.046315 | 0.036192 | 0.016865 | 0.037086 | 0.021214 | 0.018996 | -0.000727 | -0.002057 | -0.004596 | -0.003043 | -0.00443 | -0.000225 | 0.000813 | 0.083195 | 0.079415 | 0.076907 | 0.079534 | 0.08961 | 0.103961 | 0.099619 | -0.250606 | -0.246965 | -0.244608 | -0.247957 | -0.257101 | -0.255754 | -0.250764 | -1.3559 | -1.327533 | -1.312515 | -1.334703 | -1.416309 | -1.411829 | -1.37302 | -0.390058 | -0.359235 | -0.341783 | -0.379067 | -0.460133 | -0.501925 | -0.45518 | -0.387428 | -0.357684 | -0.337112 | -0.36624 | -0.434622 | -0.42011 | -0.38032 | 0.410368 | 0.375241 | 0.351853 | 0.28754 | 0.473951 | 0.413311 | 0.378795 | -60 | -60 | -55 | -60 | -45 | -30 | 30 | -1.638887 | -1.617826 | -1.605227 | -1.625769 | -1.679663 | 0 | 0 |  | 1402.08 | 0 |  | 1422.2729 | 0 |  | 742.222 | 0 |  | 742.378 | 0 |  | 1407.16 | 0 |  | 1430.579 | 0 |  | 764.122 | 0 |  | 763.88 | 0 |  | 1417.015 | 0 |  | 1450.746 | 0 |  | 778.147 | 0 |  | 778.227 | 0 |  | 1497.584 | 0 |  | 1502.6639 | 0 |  | 753.273 | 0 |  | 753.409 | 0 |  | 1452.118 | 0 |  | 1453.871 | 0 |  | 703.376 | 0 |  | 703.165 | 0 |  | 1505.356 | 0 |  | 1511.5291 | 0 |  | 747.286 | 0.102 |  | 747.527 | 0.102 |  | 1472.057 | 0 |  | 1479.677 | 0 |  | 774.093 | 0.025 |  | 774.153 | 0.025 | 153.5126 | 135.0917 | 112.9676 | 109.4536 | 117.4435 | 126.8488 | 106.9581 | 0 | 0 | 0 | 0 | 0 | -25.9846064 | -6.3694056 | -80.7275742 | -58.75396 | -41.47022394 | -18.44826 | -46.25099 | -29.63288 | -27.19815318 | 0 | 0 | 0 | 0 | 0 | 0 | 0 | 98.33322 | 97.06956 | 88.287485 | 97.54614 | 75.584835 | 0 | 0 | -39.25684 | -34.57148 | -32.36832 | -37.29072 | -32.07224 | -37.07574 | -14.95981 | 131.8614 | 138.8358 | 127.4165 | 151.2607 | 114.7051 | 34.15552 | 58.4307
58 | W82474 | 2017-03-20 11:59 | 66.4041 | 69.0742 | 21 | 69 | 1.2625 | 534.7075 | 20377 | 31 | 239962 | 239921 | 139204 | 139212 | 139279 | 139329 | 221002 | 220939 | 239939 | 239632 | 215418 | 215533 | 216036 | 216044 | 294074 | 294058 | 1366.77 | 21378.3789 | 6 | 236.9229 | 236.9229 | 233.9121 | 236.9229 | 213.4463 | 49.1095 | 49.1095 | 1172.8516 | 1117.4611 | 1068.1666 | 864.3812 | 1063.9205 | 995.4645 | 969.9134 | 945.614 | 921.7629 | 908.0014 | 891.7382 | 872.8754 | 15.8 | 18.4 | 32.1884 | 20.796 | 13.4994 | 9.9392 | 7.3887 | 5.7197 | 4.6339 | 4.1011 | 4.0786 | 71.16 | 106.89 | 111.7 | 163.94 | 154.7 | 226.76 | 207.83 | 304.73 | 272.69 | 397.82 | 334.64 | 492.7 | 385.13 | 563.54 | 49.1 | 46 | 44.9961 | 0.985714 | 2.9821 | 3.1544 | 1.8706 | 2.9821 | 6107824 | 1 |  |  | 4.3829 | 8.2793 | 10.1736 | 13.0679 | 15.3379 | 20.5586 | 4.525 | 8.3764 | 10.2819 | 13.5361 | 15.8708 | 20.9028 | 24.9406 | 25.0286 | 25.0077 | 25.0357 | 24.9989 | 25.0481 |  | 12480 | 987 | 17 |  | CC715 | 406 | 1189 | 9 | 3 | 40 | 37.666664 | 0.985714 | 1841.35 | 1735.3785 | 1499.9714 | 1421.2715 | 1348.8785 | 1291.1857 | 1151.4357 | 105.8779 | 100.2321 | 99.97 | 102.2393 | 73.1529 | 76.0307 | 36.9636 | 32.1884 | 20.796 | 13.4994 | 9.9392 | 7.3887 | 5.7197 | 4.6339 | 4.1011 | 0 | 0 | 0 | 0 | 0 | 0.1016 | 0.0254 | 0 | 0 | 0 | 0 | 0 | 0 | 0 | 0.061771 | 0.047576 | 0.037348 | 0.017319 | 0.039304 | 0.022022 | 0.019807 | -0.000726 | -0.002055 | -0.004594 | -0.003039 | -0.004427 | -0.000594 | 0.000614 | 0.083218 | 0.079427 | 0.076917 | 0.07954 | 0.089619 | 0.103938 | 0.099594 | -0.250237 | -0.246706 | -0.244369 | -0.247761 | -0.256876 | -0.25542 | -0.250457 | -1.355844 | -1.328281 | -1.313388 | -1.335949 | -1.417455 | -1.40728 | -1.368893 | -0.389556 | -0.358491 | -0.341032 | -0.378104 | -0.459037 | -0.500196 | -0.453505 | -0.387357 | -0.358445 | -0.337966 | -0.36755 | -0.435972 | -0.4225 | -0.3826 | 0.410714 | 0.375318 | 0.352092 | 0.287784 | 0.473654 | 0.413524 | 0.378801 | -60 | -60 | -55 | -60 | -45 | -40 | 40 | -1.638379 | -1.617386 | -1.60477 | -1.625292 | -1.679138 | 0 | 0 |  | 1402.08 | 0 |  | 1422.2729 | 0 |  | 742.222 | 0 |  | 742.378 | 0 |  | 1407.16 | 0 |  | 1430.579 | 0 |  | 764.122 | 0 |  | 763.88 | 0 |  | 1417.015 | 0 |  | 1450.746 | 0 |  | 778.147 | 0 |  | 778.227 | 0 |  | 1497.584 | 0 |  | 1502.6639 | 0 |  | 753.273 | 0 |  | 753.409 | 0 |  | 1452.118 | 0 |  | 1453.871 | 0 |  | 703.376 | 0 |  | 703.165 | 0 |  | 1505.356 | 0 |  | 1511.5291 | 0 |  | 747.286 | 0.102 |  | 747.527 | 0.102 |  | 1472.057 | 0 |  | 1479.677 | 0 |  | 774.093 | 0.025 |  | 774.153 | 0.025 | 153.2334643 | 137.8359 | 115.3733 | 113.0479 | 120.8851 | 134.2033 | 114.6761 | 0 | 0 | 0 | 0 | 0 | -25.950672 | -6.3616078 | -82.76749698 | -60.46468 | -43.01871 | -19.07735172 | -49.43658 | -30.15519584 | -27.95416 | 0 | 0 | 0 | 0 | 0 | 0 | 0 | 98.30274 | 97.04316 | 88.26235 | 97.51752 | 75.56121 | 0 | 0 | -41.24537 | -35.93231 | -34.09296904 | -38.65709 | -33.57989 | -38.03025 | -16.76318 | 127.5233 | 138.4821 | 126.524 | 152.831 | 113.4299 | 40.06714 | 63.59714
58 | W82475 | 2017-03-20 12:01 | 66.2915 | 69.014 | 27 | 68 | 1.2625 | 532.8733 | 20317 | 31 | 239962 | 239921 | 139204 | 139212 | 139279 | 139329 | 221002 | 220939 | 239939 | 239632 | 215418 | 215533 | 216036 | 216044 | 294074 | 294058 | 1366.77 | 21399.0273 | 6 | 237.3481 | 237.3481 | 234.3374 | 237.3481 | 213.8716 | 49.5347 | 49.5347 | 1185.7422 | 1127.6571 | 1069.5 | 872.0737 | 1065.1353 | 998.6421 | 975.2523 | 952.9446 | 930.8434 | 917.3747 | 900.7957 | 882.2629 | 15.8 | 26.6 | 32.1962 | 20.808 | 13.524 | 9.9225 | 7.3495 | 5.652 | 4.6086 | 4.1022 | 4.0786 | 73.74 | 108.17 | 115.36 | 166.13 | 160 | 230.64 | 215.43 | 311.06 | 282.26 | 408.01 | 345.54 | 503.1 | 397.16 | 571.72 | 50.1 | 46.2 | 42.0509 | 0.485714 | 1.713 | 2.5291 | -0.6556 | 1.713 | 6107824 | 2 |  |  | 4.4 | 8.2586 | 10.0886 | 13.0829 | 15.4893 | 20.7643 | 4.6114 | 8.2343 | 10.4757 | 13.5614 | 15.7271 | 22.0986 | 24.9212 | 25.0374 | 25.0134 | 25.0041 | 25.0751 | 25.2415 |  | 12480 | 987 | 18 |  | CC715 | 406 | 1189 | 9 | 3 | 40 | 35.666664 | 0.485714 | 1809.4214 | 1719.7858 | 1478.8643 | 1394.0215 | 1302.7928 | 1198.9357 | 1066.3 | 96.8243 | 94.1857 | 91.4971 | 96.4514 | 73.9493 | 75.9793 | 34.9043 | 32.1962 | 20.808 | 13.524 | 9.9225 | 7.3495 | 5.652 | 4.6086 | 4.1022 | 0 | 0 | 0 | 0 | 0 | 0.1016 | 0.0254 | 0 | 0 | 0 | 0 | 0 | 0 | 0 | 0.063296 | 0.049021 | 0.038695 | 0.017875 | 0.041424 | 0.022702 | 0.020413 | -0.000727 | -0.002056 | -0.004595 | -0.003039 | -0.004428 | -0.000183 | 0.00086 | 0.083208 | 0.079419 | 0.076909 | 0.079535 | 0.089619 | 0.103985 | 0.099641 | -0.250436 | -0.246892 | -0.244588 | -0.24791 | -0.256978 | -0.255573 | -0.250589 | -1.355338 | -1.327706 | -1.313708 | -1.335076 | -1.416119 | -1.411204 | -1.372426 | -0.390129 | -0.359046 | -0.341567 | -0.378795 | -0.460048 | -0.502045 | -0.455303 | -0.386813 | -0.35786 | -0.337385 | -0.366632 | -0.434391 | -0.419445 | -0.379727 | 0.410524 | 0.375081 | 0.351372 | 0.286907 | 0.472304 | 0.41366 | 0.378801 | -60 | -60 | -55 | -60 | -45 | -30 | 30 | -1.638369 | -1.617376 | -1.604757 | -1.625277 | -1.679117 | 0 | 0 |  | 1402.08 | 0 |  | 1422.2729 | 0 |  | 742.222 | 0 |  | 742.378 | 0 |  | 1407.16 | 0 |  | 1430.579 | 0 |  | 764.122 | 0 |  | 763.88 | 0 |  | 1417.015 | 0 |  | 1450.746 | 0 |  | 778.147 | 0 |  | 778.227 | 0 |  | 1497.584 | 0 |  | 1502.6639 | 0 |  | 753.273 | 0 |  | 753.409 | 0 |  | 1452.118 | 0 |  | 1453.871 | 0 |  | 703.376 | 0 |  | 703.165 | 0 |  | 1505.356 | 0 |  | 1511.5291 | 0 |  | 747.286 | 0.102 |  | 747.527 | 0.102 |  | 1472.057 | 0 |  | 1479.677 | 0 |  | 774.093 | 0.025 |  | 774.153 | 0.025 | 150.5583 | 136.5837 | 113.738 | 110.8735 | 116.755 | 124.6713 | 106.2471983 | 0 | 0 | 0 | 0 | 0 | -25.9662168 | -6.3649606 | -84.80214 | -62.35571229 | -44.7974428 | -19.80719 | -52.39074 | -31.7789 | -29.19562 | 0 | 0 | 0 | 0 | 0 | 0 | 0 | 98.30214 | 97.04256 | 88.261635 | 97.51662 | 75.560265 | 0 | 0 | -37.77397 | -33.817 | -31.25239 | -36.53531 | -34.02023 | -38.14503 | -15.89203 | 126.2844 | 137.4535 | 125.9498 | 152.0476 | 105.9043 | 28.78118142 | 54.79459
58 | W82476 | 2017-03-20 12:03 | 65.9467 | 68.7809 | 39 | 68 | 1.2625 | 532.2358 | 20306 | 31 | 239962 | 239921 | 139204 | 139212 | 139279 | 139329 | 221002 | 220939 | 239939 | 239632 | 215418 | 215533 | 216036 | 216044 | 294074 | 294058 | 1366.77 | 21421.3965 | 6 | 237.7728 | 237.7728 | 234.7621 | 237.7728 | 214.2962 | 49.9594 | 49.9594 | 1175.1953 | 1118.2577 | 1066.6666 | 871.1279 | 1066.1086 | 998.9958 | 974.9786 | 952.1315 | 929.6298 | 915.7112 | 899.2615 | 880.5182 | 15.8 | 18.8 | 32.1465 | 20.7888 | 13.5523 | 9.982 | 7.4065 | 5.708 | 4.6311 | 4.1044 | 4.0768 | 72.87 | 107.46 | 113.98 | 164.5 | 157.64 | 227.27 | 211.81 | 305.54 | 278.3 | 399.92 | 341.59 | 496.07 | 393.69 | 567.9 | 50.9 | 46 | 43.3649 | -3.6 | -0.5777 | 6.043 | 1.11 | -0.5777 | 6107824 | 1 |  |  | 4.3964 | 8.1314 | 9.9843 | 12.8529 | 15.26 | 20.3829 | 4.5437 | 8.3451 | 10.3042 | 13.3592 | 15.662 | 21.1845 | 24.9061 | 25.0401 | 25.0034 | 25.0569 | 25.0302 | 25.0391 |  | 12480 | 988 | 1 |  | CC715 | 406 | 1189 | 9 | 3 | 40 | 37 | -3.6 | 1830.9642 | 1726.1 | 1487 | 1402.8857 | 1301.6643 | 1242.9357 | 1105.6857 | 87.6786 | 79.8243 | 75.2271 | 78.3129 | 65.3393 | 73.6521 | 31.2743 | 32.1465 | 20.7888 | 13.5523 | 9.982 | 7.4065 | 5.708 | 4.6311 | 4.1044 | 0 | 0 | 0 | 0 | 0 | 0.1016 | 0.0254 | 0 | 0 | 0 | 0 | 0 | 0 | 0 | 0.064326 | 0.050206 | 0.039866 | 0.018528 | 0.042822 | 0.023011 | 0.020734 | -0.000727 | -0.002057 | -0.004596 | -0.003041 | -0.004429 | 4.3e-05 | 0.001005 | 0.083199 | 0.079411 | 0.076903 | 0.079527 | 0.08961 | 0.103941 | 0.099593 | -0.250556 | -0.246999 | -0.244677 | -0.24802 | -0.257089 | -0.256022 | -0.251057 | -1.355809 | -1.328079 | -1.31395 | -1.335475 | -1.416524 | -1.417663 | -1.378788 | -0.390037 | -0.358993 | -0.34156 | -0.378731 | -0.459978 | -0.5014 | -0.454543 | -0.387328 | -0.358246 | -0.337626 | -0.367058 | -0.434876 | -0.421127 | -0.381531 | 0.410518 | 0.375405 | 0.352614 | 0.288149 | 0.473654 | 0.413877 | 0.37866 | -60 | -60 | -55 | -60 | -45 | -20 | 20 | -1.638332 | -1.617349 | -1.604685 | -1.625162 | -1.678927 | 0 | 0 |  | 1402.08 | 0 |  | 1422.2729 | 0 |  | 742.222 | 0 |  | 742.378 | 0 |  | 1407.16 | 0 |  | 1430.579 | 0 |  | 764.122 | 0 |  | 763.88 | 0 |  | 1417.015 | 0 |  | 1450.746 | 0 |  | 778.147 | 0 |  | 778.227 | 0 |  | 1497.584 | 0 |  | 1502.6639 | 0 |  | 753.273 | 0 |  | 753.409 | 0 |  | 1452.118 | 0 |  | 1453.871 | 0 |  | 703.376 | 0 |  | 703.165 | 0 |  | 1505.356 | 0 |  | 1511.5291 | 0 |  | 747.286 | 0.102 |  | 747.527 | 0.102 |  | 1472.057 | 0 |  | 1479.677 | 0 |  | 774.093 | 0.025 |  | 774.153 | 0.025 | 152.3344 | 137.0713271 | 114.354761 | 111.5673 | 116.6421 | 129.192 | 110.1186 | 0 | 0 | 0 | 0 | 0 | -26.0118352 | -6.3768478 | -86.2281 | -63.94568 | -46.3430165 | -20.6825 | -54.38461 | -32.6828 | -29.97347 | 0 | 0 | 0 | 0 | 0 | 0 | 0 | 98.29992 | 97.04094 | 88.257675 | 97.50972 | 75.551715 | 0 | 0 | -34.1979 | -28.65636 | -25.69457 | -29.65952 | -30.05464 | -36.92916294 | -14.21551 | 130.2083 | 141.5102 | 130.5749 | 158.735 | 107.7546 | 33.56818 | 59.55272
58 | W82477 | 2017-03-20 12:04 | 65.9299 | 68.8083 | 28 | 71 | 1.2625 | 562.84 | 22012 | 31 | 239962 | 239921 | 139204 | 139212 | 139279 | 139329 | 221002 | 220939 | 239939 | 239632 | 215418 | 215533 | 216036 | 216044 | 294074 | 294058 | 1366.77 | 21421.3965 | 6 | 238.2219 | 238.2219 | 235.2112 | 238.2219 | 214.7454 | 50.4086 | 50.4086 | 1185.7422 | 1127.5343 | 1070.6666 | 870.578 | 1077.9104 | 1009.9805 | 985.4367 | 962.2538 | 939.4278 | 925.3622 | 908.2578 | 889.5959 | 15.8 | 23.6 | 32.1002 | 20.7562 | 13.568 | 9.9855 | 7.3973 | 5.6781 | 4.6174 | 4.1021 | 4.0772 | 73.07 | 109.08 | 114.44 | 167.09 | 158.39 | 231.14 | 212.88 | 312.15 | 279.47 | 409.89 | 342.78 | 507.03 | 394.73 | 579.41 | 50 | 45.9 | 45.2003 | -8.771429 | -2.5722 | 6.4024 | 3.1075 | -2.5722 | 6105793 | 2 |  |  | 4.285 | 8.1886 | 9.9021 | 12.65 | 15.2764 | 20.4171 | 4.5129 | 8.2886 | 10.36 | 13.06 | 15.9343 | 21.9329 | 24.9271 | 25.0149 | 24.9981 | 25.0709 | 24.9399 | 25.1999 |  | 12480 | 988 | 2 |  | CC715 | 406 | 1219 | 9 | 3 | 40 | 30.333334 | -8.771429 | 1848.3572 | 1758.0286 | 1520.2357 | 1454.8429 | 1314.3429 | 1207.2072 | 1091.4714 | 73.7257 | 64.9279 | 65.4407 | 66.2407 | 67.5836 | 78.2686 | 32.6721 | 32.1002 | 20.7562 | 13.568 | 9.9855 | 7.3973 | 5.6781 | 4.6174 | 4.1021 | 0 | 0 | 0 | 0 | 0 | 0.1016 | 0.0254 | 0 | 0 | 0 | 0 | 0 | 0 | 0 | 0.075064 | 0.059703 | 0.048133 | 0.024794 | 0.051661 | 0.028243 | 0.025517 | -0.000985 | -0.002867 | -0.00585 | -0.004202 | -0.004904 | -0.000321 | 0.00091 | 0.082409 | 0.078653 | 0.07617 | 0.078766 | 0.088757 | 0.102933 | 0.098627 | -0.262997 | -0.259309 | -0.256619 | -0.260218 | -0.269877 | -0.268613 | -0.263396 | -1.346684 | -1.319469 | -1.299731 | -1.3227 | -1.407148 | -1.408809 | -1.369983 | -0.413084 | -0.380082 | -0.361623 | -0.400907 | -0.487084 | -0.532048 | -0.482399 | -0.377799 | -0.349763 | -0.32963 | -0.358557 | -0.424345 | -0.409377 | -0.370868 | 0.407929 | 0.371686 | 0.344559 | 0.281123 | 0.461003 | 0.402996 | 0.368653 | -60 | -60 | -60 | -65 | -45 | -10 | 10 | -1.734835 | -1.712597 | -1.697837 | -1.719426 | -1.778021 | 0 | 0 |  | 1402.08 | 0 |  | 1422.2729 | 0 |  | 742.222 | 0 |  | 742.378 | 0 |  | 1407.16 | 0 |  | 1430.579 | 0 |  | 764.122 | 0 |  | 763.88 | 0 |  | 1417.015 | 0 |  | 1450.746 | 0 |  | 778.147 | 0 |  | 778.227 | 0 |  | 1497.584 | 0 |  | 1502.6639 | 0 |  | 753.273 | 0 |  | 753.409 | 0 |  | 1452.118 | 0 |  | 1453.871 | 0 |  | 703.376 | 0 |  | 703.165 | 0 |  | 1505.356 | 0 |  | 1511.5291 | 0 |  | 747.286 | 0.102 |  | 747.527 | 0.102 |  | 1472.057 | 0 |  | 1479.677 | 0 |  | 774.093 | 0.025 |  | 774.153 | 0.025 | 152.3213 | 138.2742 | 115.7964 | 114.5922 | 116.6571 | 124.2615 | 107.6485 | 0 | 0 | 0 | 0 | 0 | -27.2910808 | -6.6902584 | -99.761 | -74.99334 | -54.95653 | -27.2370384 | -65.79402 | -39.33676 | -36.20454 | 0 | 0 | 0 | 0 | 0 | 0 | 0 | 104.0901 | 102.75582 | 101.87022 | 111.76269 | 80.010945 | 0 | 0 | -30.45491 | -24.67793 | -23.66486 | -26.55636 | -32.91889 | -41.64265 | -15.76099 | 126.1954574 | 141.3588 | 139.0452 | 172.5614 | 97.95517 | 15.99096 | 48.99276
58 | W82478 | 2017-03-20 12:06 | 65.5682 | 68.5553 | 46 | 70 | 1.2625 | 557.4348 | 21802 | 31 | 239962 | 239921 | 139204 | 139212 | 139279 | 139329 | 221002 | 220939 | 239939 | 239632 | 215418 | 215533 | 216036 | 216044 | 294074 | 294058 | 1366.77 | 21465.8516 | 6 | 238.6667 | 238.6667 | 235.656 | 238.6667 | 215.1902 | 50.8534 | 50.8534 | 1174.0234 | 1118.1201 | 1057.6666 | 870.4338 | 1073.3959 | 1005.5774 | 981.05 | 957.9976 | 935.2827 | 921.3444 | 905.1475 | 886.7503 | 15.8 | 18.2 | 32.0582 | 20.6838 | 13.6201 | 10.0494 | 7.4771 | 5.7601 | 4.6508 | 4.1 | 4.0774 | 73.09 | 108.28 | 113.7 | 165.33 | 156.77 | 228.11 | 209.87 | 306.92 | 276.07 | 401.13 | 340.98 | 499.49 | 393.94 | 575.98 | 51.8 | 46.1 | 44.0213 | -14.971429 | -7.806 | 11.9645 | 5.4506 | -7.806 | 6105793 | 1 |  |  | 4.2786 | 8.0664 | 9.9036 | 12.5821 | 14.7693 | 19.8643 | 4.5043 | 8.1186 | 10.23 | 13.1486 | 15.2743 | 20.7143 | 24.9501 | 25.0088 | 25.0079 | 25.014 | 25.0195 | 25.1457 |  | 12480 | 988 | 3 |  | CC715 | 406 | 1219 | 9 | 3 | 40 | 36.833336 | -14.971429 | 1873.7142 | 1761.2572 | 1517.5714 | 1440.7072 | 1327.2072 | 1274.6357 | 1157.3785 | 61.0136 | 56.7121 | 60.985 | 63.4243 | 63.6936 | 77.5564 | 24.8029 | 32.0582 | 20.6838 | 13.6201 | 10.0494 | 7.4771 | 5.7601 | 4.6508 | 4.1 | 0 | 0 | 0 | 0 | 0 | 0.1016 | 0.0254 | 0 | 0 | 0 | 0 | 0 | 0 | 0 | 0.075423 | 0.060211 | 0.048859 | 0.02545 | 0.048879 | 0.02724 | 0.024685 | -0.001055 | -0.003062 | -0.006223 | -0.004195 | -0.005004 | -0.000769 | 0.000718 | 0.082385 | 0.078636 | 0.076152 | 0.078749 | 0.088734 | 0.102861 | 0.098551 | -0.263072 | -0.259324 | -0.256648 | -0.260456 | -0.269989 | -0.269167 | -0.263973 | -1.341799 | -1.314262 | -1.294699 | -1.322704 | -1.403275 | -1.411751 | -1.372967 | -0.413216 | -0.380362 | -0.361856 | -0.401235 | -0.487318 | -0.531481 | -0.48167 | -0.378357 | -0.349853 | -0.329812 | -0.358567 | -0.42479 | -0.411426 | -0.373032 | 0.40789 | 0.372396 | 0.346602 | 0.283642 | 0.465301 | 0.404168 | 0.368743 | -65 | -65 | -65 | -65 | -50 | 0 | 0 | -1.732392 | -1.710154 | -1.695371 | -1.718437 | -1.775699 | 0 | 0 |  | 1402.08 | 0 |  | 1422.2729 | 0 |  | 742.222 | 0 |  | 742.378 | 0 |  | 1407.16 | 0 |  | 1430.579 | 0 |  | 764.122 | 0 |  | 763.88 | 0 |  | 1417.015 | 0 |  | 1450.746 | 0 |  | 778.147 | 0 |  | 778.227 | 0 |  | 1497.584 | 0 |  | 1502.6639 | 0 |  | 753.273 | 0 |  | 753.409 | 0 |  | 1452.118 | 0 |  | 1453.871 | 0 |  | 703.376 | 0 |  | 703.165 | 0 |  | 1505.356 | 0 |  | 1511.5291 | 0 |  | 747.286 | 0.102 |  | 747.527 | 0.102 |  | 1472.057 | 0 |  | 1479.677 | 0 |  | 774.093 | 0.025 |  | 774.153 | 0.025 | 154.3659 | 138.4982 | 115.5661 | 113.4543 | 117.7684 | 131.1103 | 114.0608 | 0 | 0 | 0 | 0 | 0 | -27.3473672 | -6.7049142 | -99.78691 | -75.10876 | -55.20079 | -28.11407352 | -61.56869 | -37.37046 | -34.87748 | 0 | 0 | 0 | 0 | 0 | 0 | 0 | 112.60548 | 111.16001 | 110.199115 | 111.698405 | 88.78495 | 0 | 0 | -25.2118 | -21.57113 | -22.06778816 | -25.44805 | -31.03904 | -41.21975 | -11.94681 | 141.9727 | 152.9783 | 148.4966 | 171.5905 | 113.9456 | 25.17272 | 60.5316
58 | W82479 | 2017-03-20 12:08 | 65.7845 | 68.7006 | 21 | 71 | 1.2625 | 559.0203 | 21868 | 31 | 239962 | 239921 | 139204 | 139212 | 139279 | 139329 | 221002 | 220939 | 239939 | 239632 | 215418 | 215533 | 216036 | 216044 | 294074 | 294058 | 1366.77 | 21487.9922 | 6 | 239.1128 | 239.1128 | 236.1021 | 239.1128 | 215.6363 | 51.2995 | 51.2995 | 1196.2891 | 1130.1138 | 1064.1666 | 872.9774 | 1078.6167 | 1010.7276 | 985.8714 | 962.5643 | 939.5753 | 925.4924 | 908.9839 | 890.4095 | 15.8 | 23.6 | 32.3595 | 20.7697 | 13.6196 | 10.0542 | 7.4672 | 5.7432 | 4.6427 | 4.1023 | 4.0787 | 72.45 | 108.18 | 112.6 | 165.35 | 155.51 | 227.75 | 208.2 | 306.41 | 273.57 | 401.57 | 336.98 | 499.81 | 389.21 | 573.62 | 49.7 | 46.1 | 45.7831 | -3.228571 | -0.3135 | 4.0453 | 1.0242 | -0.3135 | 6105793 | 2 |  |  | 4.265 | 8.0679 | 9.8971 | 12.4729 | 14.8729 | 20.06 | 4.4873 | 8.1437 | 10.2268 | 13.0155 | 15.4817 | 21.2859 | 24.9374 | 25.0643 | 25.0073 | 24.985 | 24.9681 | 25.237 |  | 12480 | 988 | 4 |  | CC715 | 406 | 1219 | 9 | 3 | 40 | 33.666664 | -3.228571 | 1868.2428 | 1736.4714 | 1508.25 | 1443.5143 | 1321.0286 | 1258.6072 | 1137.5215 | 65.4614 | 62.3493 | 61.6571 | 63.7471 | 62.8257 | 81.6971 | 33.5579 | 32.3595 | 20.7697 | 13.6196 | 10.0542 | 7.4672 | 5.7432 | 4.6427 | 4.1023 | 0 | 0 | 0 | 0 | 0 | 0.1016 | 0.0254 | 0 | 0 | 0 | 0 | 0 | 0 | 0 | 0.076412 | 0.060924 | 0.04944 | 0.025887 | 0.047663 | 0.027511 | 0.024928 | -0.001055 | -0.003063 | -0.006226 | -0.004196 | -0.005006 | -0.001973 | 0.000308 | 0.082393 | 0.078645 | 0.076159 | 0.078755 | 0.088741 | 0.102881 | 0.098574 | -0.262975 | -0.259205 | -0.256543 | -0.260375 | -0.269895 | -0.268984 | -0.263766 | -1.341686 | -1.313985 | -1.294519 | -1.322701 | -1.4032 | -1.410472 | -1.371388 | -0.413147 | -0.38036 | -0.361819 | -0.401124 | -0.487215 | -0.531581 | -0.481853 | -0.378234 | -0.349569 | -0.329634 | -0.358562 | -0.424699 | -0.41091 | -0.37241 | 0.407739 | 0.37219 | 0.346013 | 0.282998 | 0.464154 | 0.403881 | 0.368835 | -65 | -65 | -65 | -65 | -50 | 10 | -10 | -1.732396 | -1.710137 | -1.695351 | -1.718412 | -1.775665 | 0 | 0 |  | 1402.08 | 0 |  | 1422.2729 | 0 |  | 742.222 | 0 |  | 742.378 | 0 |  | 1407.16 | 0 |  | 1430.579 | 0 |  | 764.122 | 0 |  | 763.88 | 0 |  | 1417.015 | 0 |  | 1450.746 | 0 |  | 778.147 | 0 |  | 778.227 | 0 |  | 1497.584 | 0 |  | 1502.6639 | 0 |  | 753.273 | 0 |  | 753.409 | 0 |  | 1452.118 | 0 |  | 1453.871 | 0 |  | 703.376 | 0 |  | 703.165 | 0 |  | 1505.356 | 0 |  | 1511.5291 | 0 |  | 747.286 | 0.102 |  | 747.527 | 0.102 |  | 1472.057 | 0 |  | 1479.677 | 0 |  | 774.093 | 0.025 |  | 774.153 | 0.025 | 153.9301 | 136.5648 | 114.8668 | 113.684 | 117.2294 | 129.4868 | 112.13 | 0 | 0 | 0 | 0 | 0 | -27.3287744 | -6.6996564 | -101.1054 | -76.02849 | -55.94134 | -28.69071 | -59.8563024 | -36.02063 | -34.60835 | 0 | 0 | 0 | 0 | 0 | 0 | 0 | 112.60574 | 111.158905 | 110.197815 | 111.69678 | 88.78325 | 0 | 0 | -27.04518 | -23.71518 | -22.30871 | -25.57049 | -30.60962 | -43.42863 | -16.16997 | 138.3853 | 147.98 | 146.8146 | 171.1195 | 115.5467 | 22.70873 | 54.65207
58 | W82480 | 2017-03-20 12:10 | 65.4435 | 68.4671 | 46 | 71 | 1.2625 | 557.6954 | 21822 | 31 | 239962 | 239921 | 139204 | 139212 | 139279 | 139329 | 221002 | 220939 | 239939 | 239632 | 215418 | 215533 | 216036 | 216044 | 294074 | 294058 | 1366.77 | 21510.3906 | 6 | 239.5578 | 239.5578 | 236.5471 | 239.5578 | 216.0813 | 51.7445 | 51.7445 | 1178.7109 | 1117.0646 | 1070.8334 | 870.8273 | 1071.1512 | 1003.836 | 979.3538 | 956.2899 | 933.6047 | 919.8411 | 903.7453 | 885.1839 | 15.8 | 21.6 | 32.3083 | 20.8167 | 13.6586 | 10.087 | 7.5104 | 5.7901 | 4.6651 | 4.101 | 4.0774 | 72.54 | 107.32 | 113.17 | 164.93 | 156.11 | 227.22 | 209.4 | 305.67 | 275.42 | 400.41 | 340.38 | 498.56 | 393.27 | 575.29 | 50.3 | 46.3 | 46.3174 | -14.157144 | -7.0431 | 11.794 | 3.7452 | -7.0431 | 6105793 | 1 |  |  | 4.3864 | 8.1579 | 9.9907 | 12.5364 | 14.84 | 19.9343 | 4.5634 | 8.3845 | 10.3901 | 13.007 | 15.3549 | 20.4859 | 24.9496 | 25.0223 | 24.998 | 25.0474 | 24.9632 | 25.1395 |  | 12480 | 988 | 5 |  | CC715 | 406 | 1219 | 9 | 3 | 40 | 41.833336 | -14.157144 | 1905.7572 | 1780.7572 | 1529.9143 | 1461.0072 | 1382.7285 | 1314.2142 | 1209.95 | 59.7593 | 56.9543 | 61.7707 | 64.4714 | 66.2729 | 81.085 | 25.6921 | 32.3083 | 20.8167 | 13.6586 | 10.087 | 7.5104 | 5.7901 | 4.6651 | 4.101 | 0 | 0 | 0 | 0 | 0 | 0.1016 | 0.0254 | 0 | 0 | 0 | 0 | 0 | 0 | 0 | 0.076829 | 0.061507 | 0.050163 | 0.026624 | 0.047619 | 0.02714 | 0.024668 | -0.001102 | -0.003147 | -0.006615 | -0.004342 | -0.005106 | -0.003554 | -0.000383 | 0.082374 | 0.078626 | 0.076143 | 0.078739 | 0.088719 | 0.102829 | 0.098514 | -0.262958 | -0.259206 | -0.256514 | -0.260335 | -0.269967 | -0.269232 | -0.26408 | -1.33636 | -1.308893 | -1.289293 | -1.317273 | -1.399262 | -1.408835 | -1.370438 | -0.41318 | -0.380345 | -0.361883 | -0.401225 | -0.487157 | -0.531169 | -0.481212 | -0.378785 | -0.350208 | -0.330034 | -0.358916 | -0.425596 | -0.412414 | -0.374234 | 0.408204 | 0.372722 | 0.347263 | 0.28398 | 0.465361 | 0.404206 | 0.368755 | -70 | -70 | -70 | -70 | -55 | 20 | -20 | -1.730729 | -1.708499 | -1.693775 | -1.71686 | -1.774532 | 0 | 0 |  | 1402.08 | 0 |  | 1422.2729 | 0 |  | 742.222 | 0 |  | 742.378 | 0 |  | 1407.16 | 0 |  | 1430.579 | 0 |  | 764.122 | 0 |  | 763.88 | 0 |  | 1417.015 | 0 |  | 1450.746 | 0 |  | 778.147 | 0 |  | 778.227 | 0 |  | 1497.584 | 0 |  | 1502.6639 | 0 |  | 753.273 | 0 |  | 753.409 | 0 |  | 1452.118 | 0 |  | 1453.871 | 0 |  | 703.376 | 0 |  | 703.165 | 0 |  | 1505.356 | 0 |  | 1511.5291 | 0 |  | 747.286 | 0.102 |  | 747.527 | 0.102 |  | 1472.057 | 0 |  | 1479.677 | 0 |  | 774.093 | 0.025 |  | 774.153 | 0.025 | 156.9848 | 140.0138 | 116.4923 | 115.0382 | 122.6743 | 135.1393 | 119.1970143 | 0 | 0 | 0 | 0 | 0 | -27.3539712 | -6.707632 | -101.1985 | -76.38699548 | -56.14613 | -29.35148 | -59.48683 | -33.22878231 | -33.28108683 | 0 | 0 | 0 | 0 | 0 | 0 | 0 | 121.15103 | 119.59493 | 118.56425 | 120.1802 | 97.59926 | 0 | 0 | -24.69135 | -21.66228 | -22.35377 | -25.86754 | -32.28531 | -43.06984 | -12.36335 | 152.246 | 161.5595 | 156.5566 | 179.9994 | 128.5014 | 31.48674 | 66.84495
58 | W82481 | 2017-03-20 12:12 | 65.5224 | 68.5068 | 33 | 72 | 1.2625 | 589.8885 | 22064 | 31 | 239962 | 239921 | 139204 | 139212 | 139279 | 139329 | 221002 | 220939 | 239939 | 239632 | 215418 | 215533 | 216036 | 216044 | 294074 | 294058 | 1366.77 | 21531.4004 | 6 | 240.0654 | 240.0654 | 237.0547 | 240.0654 | 216.5889 | 52.2521 | 52.2521 | 1204.4922 | 1122.5109 | 1075.8334 | 869.7895 | 1070.4824 | 1002.2178 | 978.2018 | 955.3426 | 932.8427 | 919.6912 | 903.841 | 885.4963 | 15.6 | 23.6 | 32.2662 | 20.3972 | 13.1913 | 9.6611 | 7.1119 | 5.4439 | 4.3665 | 3.8478 | 3.8255 | 71.88 | 107.46 | 113.58 | 164.84 | 158.7 | 229.52 | 214.66 | 311.69 | 284.71 | 410.48 | 352 | 514.78 | 406.94 | 594.31 | 50.3 | 46 | 47.0719 | -5.128572 | -0.3276 | 4.932 | 2.8645 | -0.3276 | 6107174 | 2 |  |  | 4.3793 | 8.2579 | 10.0679 | 12.9293 | 15.3471 | 20.4786 | 4.5493 | 8.1959 | 10.3534 | 13.374 | 15.989 | 21.6137 | 24.9429 | 25.0834 | 25.0102 | 25.0078 | 24.9079 | 25.3649 |  | 12480 | 988 | 6 |  | CC715 | 381 | 1243 | 9 | 3 | 40 | 38.5 | -5.128572 | 1978.0286 | 1830.9 | 1575.1072 | 1505.7928 | 1389.9642 | 1351.6857 | 1203.6215 | 68.4157 | 67.0036 | 73.7693 | 76.6293 | 66.775 | 83.4907 | 32.7364 | 32.2662 | 20.3972 | 13.1913 | 9.6611 | 7.1119 | 5.4439 | 4.3665 | 3.8478 | 0 | 0 | 0 | 0 | 0 | 0.1016 | 0.0254 | 0 | 0 | 0 | 0 | 0 | 0 | 0 | 0.082285 | 0.066274 | 0.054443 | 0.031127 | 0.054522 | 0.029929 | 0.027245 | -0.001301 | -0.003779 | -0.008279 | -0.005296 | -0.006047 | -0.0067 | -0.002727 | 0.081655 | 0.077938 | 0.075478 | 0.078051 | 0.08795 | 0.101894 | 0.09764 | -0.272509 | -0.268632 | -0.265786 | -0.269793 | -0.279711 | -0.278703 | -0.27321 | -1.330467 | -1.303202 | -1.282495 | -1.311484 | -1.392657 | -1.39703 | -1.357451 | -0.430106 | -0.395895 | -0.376689 | -0.417658 | -0.507323 | -0.553511 | -0.501928 | -0.372604 | -0.344576 | -0.324714 | -0.353094 | -0.418163 | -0.404915 | -0.366518 | 0.405192 | 0.366428 | 0.331966 | 0.268699 | 0.436381 | 0.377723 | 0.343805 | -70 | -70 | -70 | -70 | -55 | 30 | -30 | -1.803592 | -1.780261 | -1.764952 | -1.789138 | -1.849672 | 0 | 0 |  | 1402.08 | 0 |  | 1422.2729 | 0 |  | 742.222 | 0 |  | 742.378 | 0 |  | 1407.16 | 0 |  | 1430.579 | 0 |  | 764.122 | 0 |  | 763.88 | 0 |  | 1417.015 | 0 |  | 1450.746 | 0 |  | 778.147 | 0 |  | 778.227 | 0 |  | 1497.584 | 0 |  | 1502.6639 | 0 |  | 753.273 | 0 |  | 753.409 | 0 |  | 1452.118 | 0 |  | 1453.871 | 0 |  | 703.376 | 0 |  | 703.165 | 0 |  | 1505.356 | 0 |  | 1511.5291 | 0 |  | 747.286 | 0.102 |  | 747.527 | 0.102 |  | 1472.057 | 0 |  | 1479.677 | 0 |  | 774.093 | 0.025 |  | 774.153 | 0.025 | 161.5159 | 142.6966842 | 118.8859 | 117.5286 | 122.2474 | 137.7287 | 117.5216 | 0 | 0 | 0 | 0 | 0 | -28.3162248 | -6.939534 | -107.7465 | -81.44360899 | -59.20509918 | -33.87694 | -67.50905 | -32.45160987 | -33.28198 | 0 | 0 | 0 | 0 | 0 | 0 | 0 | 126.25144 | 124.61827 | 123.54664 | 125.23966 | 101.73196 | 0 | 0 | -29.426 | -26.52639 | -27.78808 | -32.00484 | -33.87649 | -46.21302 | -16.43132 | 150.5948 | 159.345 | 155.4394 | 176.8865 | 122.5938 | 30.74781 | 60.86877
58 | W82482 | 2017-03-20 12:13 | 65.8574 | 68.8049 | 24 | 67 | 1.2625 | 864.9678 | 20542 | 31 | 239962 | 239921 | 139204 | 139212 | 139279 | 139329 | 221002 | 220939 | 239939 | 239632 | 215418 | 215533 | 216036 | 216044 | 294074 | 294058 | 1366.77 | 21552.2773 | 6 | 241.0845 | 241.0845 | 238.0738 | 241.0845 | 217.608 | 53.2712 | 53.2712 | 1186.9141 | 1121.9963 | 1063 | 891.0335 | 1074.0991 | 1006.5775 | 986.718 | 965.1678 | 944.3898 | 933.1079 | 913.3864 | 895.7743 | 15.8 | 17.8 | 30.7883 | 18.4051 | 10.6863 | 7.4331 | 5.1347 | 3.7214 | 2.9255 | 2.5786 | 2.5512 | 82.18 | 128.94 | 142.44 | 220.18 | 210.52 | 322.26 | 297.99 | 465.27 | 415.97 | 644.45 | 534.26 | 824.68 | 626.19 | 959.96 | 50.5 | 46 | 41.844 | -37.754547 | -31.1221 | 31.1221 | 4.9649 | -31.1221 | 6107679 | 1 |  |  | 4.4279 | 8.2893 | 10.2307 | 12.9929 | 15.9064 | 26.1686 | 4.5552 | 8.8269 | 11.3522 | 14.7851 | 21.2179 | 35.8627 | 24.9219 | 24.9991 | 25.0093 | 17.9298 | 17.3523 | 15.378 |  | 12480 | 988 | 7 |  | CC715 | 254 | 1178 | 6 | 3 | 40 | 30.833334 | -37.754547 | 1991.1072 | 1919.1 | 1620.5857 | 1553.6357 | 1398.3643 | 1171.15 | 1028.0286 | 93.3414 | 94.9607 | 99.6893 | 100.0043 | 70.5764 | 88.4186 | 37.7893 | 30.7883 | 18.4051 | 10.6863 | 7.4331 | 5.1347 | 3.7214 | 2.9255 | 2.5786 | 0 | 0 | 0 | 0 | 0 | 0.1016 | 0.0254 | 0 | 0 | 0 | 0 | 0 | 0 | 0 | 0.063957 | 0.050018 | 0.039767 | 0.019861 | 0.038915 | 0.022396 | 0.020247 | -0.000637 | -0.001889 | -0.004086 | -0.0027 | -0.004304 | -0.003492 | -0.000389 | 0.083417 | 0.079615 | 0.077109 | 0.079733 | 0.089852 | 0.104372 | 0.100119 | -0.245875 | -0.242431 | -0.240061 | -0.24369 | -0.252327 | -0.250478 | -0.244937 | -1.350086 | -1.32283 | -1.308051 | -1.336868 | -1.412829 | -1.406211 | -1.360971 | -0.380785 | -0.350357 | -0.33358 | -0.369698 | -0.449312 | -0.492502 | -0.449032 | -0.393345 | -0.36419 | -0.342573 | -0.373004 | -0.441038 | -0.420334 | -0.375992 | 0.401799 | 0.368404 | 0.292918 | 0.226952 | 0.349268 | 0.291623 | 0.261259 | -70 | -70 | -65 | -65 | -55 | 40 | -40 | -1.603471 | -1.582976 | -1.570341 | -1.591907 | -1.644723 | 0 | 0 |  | 1402.08 | 0 |  | 1422.2729 | 0 |  | 742.222 | 0 |  | 742.378 | 0 |  | 1407.16 | 0 |  | 1430.579 | 0 |  | 764.122 | 0 |  | 763.88 | 0 |  | 1417.015 | 0 |  | 1450.746 | 0 |  | 778.147 | 0 |  | 778.227 | 0 |  | 1497.584 | 0 |  | 1502.6639 | 0 |  | 753.273 | 0 |  | 753.409 | 0 |  | 1452.118 | 0 |  | 1453.871 | 0 |  | 703.376 | 0 |  | 703.165 | 0 |  | 1505.356 | 0 |  | 1511.5291 | 0 |  | 747.286 | 0.102 |  | 747.527 | 0.102 |  | 1472.057 | 0 |  | 1479.677 | 0 |  | 774.093 | 0.025 |  | 774.153 | 0.025 | 166.0922 | 152.7891465 | 124.9617 | 123.876 | 125.6458 | 122.2352678 | 102.9252 | 0 | 0 | 0 | 0 | 0 | -25.4485648 | -6.2213998 | -85.48744552 | -63.66648507 | -46.67257 | -22.94199 | -48.89942 | -26.58301 | -27.02616 | 0 | 0 | 0 | 0 | 0 | 0 | 0 | 112.24297 | 110.80832 | 102.072165 | 103.473955 | 90.459765 | 0 | 0 | -35.543 | -33.27015 | -33.25436 | -36.97139 | -31.71082 | -43.54634 | -16.9686 | 157.3047 | 166.6608 | 147.107 | 167.4366 | 135.4953 | 26.65735 | 52.70903
58 | W82483 | 2017-03-20 12:15 | 66.0934 | 69.0314 | 24 | 66 | 1.2625 | 861.919 | 20335 | 31 | 239962 | 239921 | 139204 | 139212 | 139279 | 139329 | 221002 | 220939 | 239939 | 239632 | 215418 | 215533 | 216036 | 216044 | 294074 | 294058 | 1366.77 | 21573.502 | 6 | 242.1 | 242.1 | 239.0893 | 242.1 | 218.6235 | 54.2867 | 54.2867 | 1212.6953 | 1138.8236 | 1084.1666 | 911.0905 | 1084.988 | 1019.7645 | 1001.1675 | 981.2578 | 962.2756 | 952.6192 | 939.7671 | 926.7853 | 15.6 | 20.4 | 30.4399 | 18.4981 | 11.0504 | 7.8533 | 5.55 | 4.0366 | 3.0682 | 2.562 | 2.5533 | 85.36 | 126.2 | 145.13 | 209.72 | 210.11 | 300.17 | 294 | 424.52 | 407.05 | 589.06 | 541.47 | 778.12 | 660 | 948.36 | 50.9 | 46 | 43.239 | 6.490909 | 4.7227 | 5.2373 | -2.3613 | 4.7227 | 6108051 | 2 |  |  | 4.2579 | 8.1893 | 9.7664 | 12.3071 | 13.1029 | 17.4071 | 4.6952 | 8.8429 | 10.4889 | 13.4111 | 16.5651 | 21.5302 | 24.9895 | 25.0001 | 25.0201 | 18.0249 | 17.9884 | 17.7964 |  | 12480 | 988 | 8 |  | CC715 | 254 | 1178 | 6 | 3 | 40 | 33 | 6.490909 | 1845.7928 | 1790.3429 | 1477.2072 | 1420.8214 | 1369.1428 | 1326.2715 | 1424.5929 | 75.89 | 74.2336 | 67.9329 | 72.8529 | 65.5521 | 80.3536 | 37.6186 | 30.4399 | 18.4981 | 11.0504 | 7.8533 | 5.55 | 4.0366 | 3.0682 | 2.562 | 0 | 0 | 0 | 0 | 0 | 0.1016 | 0.0254 | 0 | 0 | 0 | 0 | 0 | 0 | 0 | 0.066586 | 0.05218 | 0.041677 | 0.020441 | 0.04065 | 0.022918 | 0.020691 | -0.000637 | -0.001889 | -0.004087 | -0.002699 | -0.004303 | -0.001751 | 0.000348 | 0.083446 | 0.07964 | 0.07714 | 0.079765 | 0.089864 | 0.104259 | 0.099767 | -0.245571 | -0.242164 | -0.239762 | -0.243397 | -0.25221 | -0.251296 | -0.247109 | -1.347675 | -1.320728 | -1.30644 | -1.335306 | -1.41185 | -1.416898 | -1.383144 | -0.381687 | -0.351095 | -0.334475 | -0.370659 | -0.449723 | -0.490344 | -0.442184 | -0.390684 | -0.361994 | -0.339868 | -0.370142 | -0.439859 | -0.425267 | -0.390745 | 0.403688 | 0.355227 | 0.305619 | 0.239794 | 0.37265 | 0.302163 | 0.26144 | -70 | -70 | -65 | -65 | -55 | 30 | -30 | -1.602487 | -1.582128 | -1.569561 | -1.590968 | -1.643562 | 0 | 0 |  | 1402.08 | 0 |  | 1422.2729 | 0 |  | 742.222 | 0 |  | 742.378 | 0 |  | 1407.16 | 0 |  | 1430.579 | 0 |  | 764.122 | 0 |  | 763.88 | 0 |  | 1417.015 | 0 |  | 1450.746 | 0 |  | 778.147 | 0 |  | 778.227 | 0 |  | 1497.584 | 0 |  | 1502.6639 | 0 |  | 753.273 | 0 |  | 753.409 | 0 |  | 1452.118 | 0 |  | 1453.871 | 0 |  | 703.376 | 0 |  | 703.165 | 0 |  | 1505.356 | 0 |  | 1511.5291 | 0 |  | 747.286 | 0.102 |  | 747.527 | 0.102 |  | 1472.057 | 0 |  | 1479.677 | 0 |  | 774.093 | 0.025 |  | 774.153 | 0.025 | 154.024 | 142.5829 | 113.9518 | 113.3318 | 123.0366 | 138.2757 | 142.1274 | 0 | 0 | 0 | 0 | 0 | -25.5316736 | -6.2765686 | -88.87782 | -66.42073 | -49.1090796 | -23.691 | -51.31651195 | -29.99148 | -29.09997 | 0 | 0 | 0 | 0 | 0 | 0 | 0 | 112.17409 | 110.74896 | 102.021465 | 103.41292 | 90.39591 | 0 | 0 | -28.96622643 | -26.06305 | -22.72186 | -27.00358 | -29.48029 | -39.40091 | -16.63434 | 148.3541 | 160.8481 | 144.1423 | 166.0502 | 132.6358 | 43.35168 | 90.11648
58 | W82484 | 2017-03-20 12:16 | 66.4336 | 69.297 | 22 | 68 | 1.2625 | 873.6554 | 20842 | 31 | 239962 | 239921 | 139204 | 139212 | 139279 | 139329 | 221002 | 220939 | 239939 | 239632 | 215418 | 215533 | 216036 | 216044 | 294074 | 294058 | 1366.77 | 21593.3262 | 6 | 243.1293 | 243.1293 | 240.1186 | 243.1293 | 219.6528 | 55.316 | 55.316 | 1189.2578 | 1125.484 | 1070.8334 | 900.2201 | 1078.4327 | 1010.093 | 989.7458 | 968.0863 | 946.7701 | 935.2085 | 920.3314 | 903.5038 | 15.8 | 17.8 | 30.4159 | 18.2294 | 10.7953 | 7.5964 | 5.3735 | 3.9303 | 3.0013 | 2.5661 | 2.5593 | 81.78 | 128.71 | 140.17 | 216.63 | 204.9 | 313.34 | 287.7 | 444.16 | 397.77 | 608.8 | 521.79 | 800.5 | 623.26 | 961.87 | 50.1 | 46.1 | 44.1245 | -27.199999 | -23.6115 | 23.646 | -1.1871 | -23.6115 | 6108092 | 1 |  |  | 4.3614 | 8.3157 | 9.9914 | 12.6264 | 14.0064 | 19.3921 | 4.3881 | 9.003 | 10.4955 | 15.0284 | 16.3448 | 24.9493 | 24.9696 | 25.005 | 24.9979 | 18.0789 | 17.7821 | 17.6839 |  | 12480 | 988 | 9 |  | CC715 | 254 | 1189 | 6 | 3 | 40 | 37 | -27.199999 | 1939.4143 | 1859.9857 | 1554.5643 | 1454.9143 | 1382.5428 | 1399.4572 | 1271.0286 | 54.4707 | 50.3321 | 51.9729 | 53.2221 | 55.4607 | 79.8921 | 37.7157 | 30.4159 | 18.2294 | 10.7953 | 7.5964 | 5.3735 | 3.9303 | 3.0013 | 2.5661 | 0 | 0 | 0 | 0 | 0 | 0.1016 | 0.0254 | 0 | 0 | 0 | 0 | 0 | 0 | 0 | 0.07243 | 0.057395 | 0.046051 | 0.023058 | 0.04511 | 0.024563 | 0.022176 | -0.000735 | -0.002311 | -0.004485 | -0.003111 | -0.004534 | -0.000983 | 0.000644 | 0.083174 | 0.079384 | 0.076887 | 0.079512 | 0.089585 | 0.103873 | 0.099554 | -0.250344 | -0.246624 | -0.244207 | -0.247761 | -0.256976 | -0.256393 | -0.251253 | -1.346575 | -1.314411 | -1.299935 | -1.326701 | -1.409643 | -1.420941 | -1.380156 | -0.389228 | -0.358148 | -0.341043 | -0.378213 | -0.459062 | -0.500055 | -0.453727 | -0.389605 | -0.360661 | -0.339097 | -0.368503 | -0.437413 | -0.424174 | -0.38325 | 0.4013 | 0.369563 | 0.296144 | 0.231213 | 0.358776 | 0.293439 | 0.259279 | -70 | -75 | -70 | -70 | -55 | 20 | -20 | -1.635952 | -1.613412 | -1.600721 | -1.622644 | -1.678036 | 0 | 0 |  | 1402.08 | 0 |  | 1422.2729 | 0 |  | 742.222 | 0 |  | 742.378 | 0 |  | 1407.16 | 0 |  | 1430.579 | 0 |  | 764.122 | 0 |  | 763.88 | 0 |  | 1417.015 | 0 |  | 1450.746 | 0 |  | 778.147 | 0 |  | 778.227 | 0 |  | 1497.584 | 0 |  | 1502.6639 | 0 |  | 753.273 | 0 |  | 753.409 | 0 |  | 1452.118 | 0 |  | 1453.871 | 0 |  | 703.376 | 0 |  | 703.165 | 0 |  | 1505.356 | 0 |  | 1511.5291 | 0 |  | 747.286 | 0.102 |  | 747.527 | 0.102 |  | 1472.057 | 0 |  | 1479.677 | 0 |  | 774.093 | 0.025 |  | 774.153 | 0.025 | 161.3088 | 147.6531 | 119.5258 | 115.6831 | 123.8551 | 145.3658 | 126.536 | 0 | 0 | 0 | 0 | 0 | -26.0495288 | -6.3818262 | -96.54269 | -72.40302 | -54.03309821 | -26.4637 | -57.19767 | -33.50578878 | -31.49515992 | 0 | 0 | 0 | 0 | 0 | 0 | 0 | 114.51664 | 121.0059 | 112.05047 | 113.58508 | 92.29198 | 0 | 0 | -21.20152 | -18.02634 | -17.72499 | -20.12929 | -25.4599 | -39.95044 | -17.11263 | 158.0813 | 178.2296 | 159.8182 | 182.6752 | 133.4895 | 45.86006 | 71.54636
58 | W82485 | 2017-03-20 12:18 | 66.8418 | 69.5871 | 21 | 67 | 1.2625 | 842.724 | 19448 | 31 | 239962 | 239921 | 139204 | 139212 | 139279 | 139329 | 221002 | 220939 | 239939 | 239632 | 215418 | 215533 | 216036 | 216044 | 294074 | 294058 | 1366.77 | 21613.1484 | 6 | 244.1222 | 244.1222 | 241.1115 | 244.1222 | 220.6457 | 56.3089 | 56.3089 | 1213.8672 | 1143.4781 | 1083.1666 | 901.4532 | 1092.6322 | 1022.5477 | 1000.7104 | 977.9897 | 955.8205 | 943.5748 | 926.8688 | 909.3533 | 15.8 | 17.8 | 31.1562 | 18.2431 | 10.6755 | 7.4864 | 5.2916 | 3.8595 | 2.9717 | 2.5674 | 2.5631 | 79.27 | 127.32 | 136.78 | 217.85 | 199.92 | 316.7 | 281.02 | 448.8 | 387.76 | 616.02 | 503.53 | 800.39 | 600 | 945.44 | 50.3 | 46.3 | 43.9274 | -31.859997 | -23.4158 | 25.1079 | 17.8533 | -23.4158 | 6104356 | 2 |  |  | 4.2764 | 8.2393 | 9.8771 | 12.6607 | 14.1693 | 20.5993 | 4.8114 | 8.8186 | 10.2571 | 13.63 | 15.4271 | 27.5614 | 24.8264 | 24.9157 | 25.0256 | 18.018 | 17.6592 | 16.7932 |  | 12480 | 988 | 10 |  | CC715 | 254 | 1149 | 6 | 3 | 40 | 37.833336 | -31.859997 | 1883.8857 | 1782.2928 | 1490.2572 | 1397.1929 | 1321.5072 | 1231.8928 | 1155.5358 | 57.4 | 54.1721 | 54.6229 | 54.1464 | 52.1536 | 78.3593 | 37.69 | 31.1562 | 18.2431 | 10.6755 | 7.4864 | 5.2916 | 3.8595 | 2.9717 | 2.5674 | 0 | 0 | 0 | 0 | 0 | 0.1016 | 0.0254 | 0 | 0 | 0 | 0 | 0 | 0 | 0 | 0.062114 | 0.048473 | 0.038155 | 0.017615 | 0.036922 | 0.020806 | 0.018694 | -0.000464 | -0.001395 | -0.003131 | -0.001916 | -0.003231 | 0.000434 | 0.001281 | 0.083984 | 0.08016 | 0.077639 | 0.080283 | 0.090451 | 0.105035 | 0.10068 | -0.234127 | -0.230621 | -0.228404 | -0.231749 | -0.240387 | -0.239695 | -0.234833 | -1.354378 | -1.321811 | -1.308392 | -1.334695 | -1.418291 | -1.430886 | -1.389604 | -0.36117 | -0.332399 | -0.316523 | -0.350837 | -0.425775 | -0.464481 | -0.421809 | -0.39775 | -0.367969 | -0.345933 | -0.376515 | -0.447111 | -0.431093 | -0.388886 | 0.404187 | 0.354595 | 0.302985 | 0.236882 | 0.36874 | 0.30513 | 0.269717 | -70 | -75 | -70 | -70 | -55 | 10 | -10 | -1.515787 | -1.494976 | -1.483183 | -1.503379 | -1.554551 | 0 | 0 |  | 1402.08 | 0 |  | 1422.2729 | 0 |  | 742.222 | 0 |  | 742.378 | 0 |  | 1407.16 | 0 |  | 1430.579 | 0 |  | 764.122 | 0 |  | 763.88 | 0 |  | 1417.015 | 0 |  | 1450.746 | 0 |  | 778.147 | 0 |  | 778.227 | 0 |  | 1497.584 | 0 |  | 1502.6639 | 0 |  | 753.273 | 0 |  | 753.409 | 0 |  | 1452.118 | 0 |  | 1453.871 | 0 |  | 703.376 | 0 |  | 703.165 | 0 |  | 1505.356 | 0 |  | 1511.5291 | 0 |  | 747.286 | 0.102 |  | 747.527 | 0.102 |  | 1472.057 | 0 |  | 1479.677 | 0 |  | 774.093 | 0.025 |  | 774.153 | 0.025 | 158.2163 | 142.8686 | 115.7021 | 112.1708 | 119.5316 | 129.3919 | 116.3393 | 0 | 0 | 0 | 0 | 0 | -24.353012 | -5.9647582 | -83.4974037 | -62.22822 | -45.82512 | -20.95338 | -47.78364 | -30.39201864 | -27.7573399 | 0 | 0 | 0 | 0 | 0 | 0 | 0 | 106.10509 | 112.1232 | 103.82281 | 105.23653 | 85.500305 | 0 | 0 | -20.731158 | -18.00675 | -17.2894 | -18.99656 | -22.20569904 | -36.39641 | -15.89798121 | 160.0928 | 174.7568 | 156.4104 | 177.4574 | 135.0426 | 38.25042 | 66.71927
58 | W82486 | 2017-03-20 12:20 | 66.7355 | 69.542 | 40 | 67 | 1.2625 | 845.1903 | 19439 | 31 | 239962 | 239921 | 139204 | 139212 | 139279 | 139329 | 221002 | 220939 | 239939 | 239632 | 215418 | 215533 | 216036 | 216044 | 294074 | 294058 | 1366.77 | 21632.9707 | 6 | 245.118 | 245.118 | 242.1073 | 245.118 | 221.6414 | 57.3046 | 57.3046 | 1202.1484 | 1126.0532 | 1064.3334 | 890.307 | 1067.7546 | 998.0304 | 977.1709 | 954.8826 | 933.0361 | 920.9785 | 906.3871 | 890.329 | 15.6 | 17.8 | 30.799 | 18.2806 | 10.7667 | 7.579 | 5.3809 | 3.939 | 3.0139 | 2.5603 | 2.5619 | 77.47 | 127 | 133.42 | 213.19 | 194.51 | 308.11 | 272.43 | 434.44 | 376.65 | 594.1 | 492.76 | 783.22 | 590.74 | 945.86 | 49.3 | 46.3 | 42.1344 | 1.09 | -0.1872 | 5.4756 | 7.659 | -0.1872 | 6104355 | 1 |  |  | 4.3429 | 8.5136 | 10.245 | 12.8986 | 13.9714 | 18.4443 | 4.5746 | 9.2155 | 10.8901 | 14.2831 | 15.3183 | 21.0113 | 24.9348 | 24.9571 | 24.9569 | 18.0741 | 17.9052 | 17.9516 |  | 12480 | 988 | 11 |  | CC715 | 254 | 1149 | 6 | 3 | 40 | 41.5 | 1.09 | 1953.9785 | 1855.7643 | 1552.6428 | 1442.9928 | 1361.9429 | 1390.85 | 1411.7142 | 58.3129 | 52.0286 | 51.8614 | 53.2229 | 51.4436 | 76.3679 | 37.6193 | 30.799 | 18.2806 | 10.7667 | 7.579 | 5.3809 | 3.939 | 3.0139 | 2.5603 | 0 | 0 | 0 | 0 | 0 | 0.1016 | 0.0254 | 0 | 0 | 0 | 0 | 0 | 0 | 0 | 0.065219 | 0.049752 | 0.040739 | 0.018608 | 0.039249 | 0.022373 | 0.020109 | -0.000465 | -0.001395 | -0.003131 | -0.001915 | -0.00323 | 0.000539 | 0.001361 | 0.083972 | 0.080151 | 0.07763 | 0.080283 | 0.090449 | 0.10495 | 0.100449 | -0.234076 | -0.230549 | -0.228331 | -0.231582 | -0.240228 | -0.239933 | -0.235832 | -1.35646 | -1.323665 | -1.310212 | -1.335798 | -1.419586 | -1.436058 | -1.400994 | -0.359991 | -0.331375 | -0.31556 | -0.350023 | -0.42474 | -0.46208 | -0.417032 | -0.400069 | -0.369928 | -0.347776 | -0.377705 | -0.448678 | -0.435757 | -0.399513 | 0.405295 | 0.356309 | 0.305996 | 0.23978 | 0.373558 | 0.307033 | 0.269611 | -70 | -75 | -70 | -70 | -55 | 0 | 0 | -1.516267 | -1.495396 | -1.483642 | -1.503936 | -1.555243 | 0 | 0 |  | 1402.08 | 0 |  | 1422.2729 | 0 |  | 742.222 | 0 |  | 742.378 | 0 |  | 1407.16 | 0 |  | 1430.579 | 0 |  | 764.122 | 0 |  | 763.88 | 0 |  | 1417.015 | 0 |  | 1450.746 | 0 |  | 778.147 | 0 |  | 778.227 | 0 |  | 1497.584 | 0 |  | 1502.6639 | 0 |  | 753.273 | 0 |  | 753.409 | 0 |  | 1452.118 | 0 |  | 1453.871 | 0 |  | 703.376 | 0 |  | 703.165 | 0 |  | 1505.356 | 0 |  | 1511.5291 | 0 |  | 747.286 | 0.102 |  | 747.527 | 0.102 |  | 1472.057 | 0 |  | 1479.677 | 0 |  | 774.093 | 0.025 |  | 774.153 | 0.025 | 164.0795 | 148.7414 | 120.5317 | 115.8478 | 123.1864 | 145.9697075 | 141.8053 | 0 | 0 | 0 | 0 | 0 | -24.3771928 | -5.9901328 | -87.83621084 | -64.00847 | -49.27445 | -22.29848 | -51.13207 | -32.90296 | -30.07934118 | 0 | 0 | 0 | 0 | 0 | 0 | 0 | 106.13869 | 112.1547 | 103.85494 | 105.27552 | 85.538365 | 0 | 0 | -20.99212 | -17.24098 | -16.36538 | -18.62924 | -21.85015 | -35.28808 | -15.68845 | 161.3898 | 179.6466 | 158.7468 | 180.1956 | 135.7425 | 53.40147 | 90.04735
58 | W82487 | 2017-03-20 12:21 | 66.9983 | 69.7973 | 24 | 68 | 1.2625 | 849.6581 | 19596 | 31 | 239962 | 239921 | 139204 | 139212 | 139279 | 139329 | 221002 | 220939 | 239939 | 239632 | 215418 | 215533 | 216036 | 216044 | 294074 | 294058 | 1366.77 | 21654.668 | 6 | 246.119 | 246.119 | 243.1083 | 246.119 | 222.6425 | 58.3057 | 58.3057 | 1206.8359 | 1131.6571 | 1072.8334 | 889.9954 | 1076.886 | 1007.4037 | 986.7382 | 964.5613 | 942.9523 | 931.443 | 914.5325 | 896.6509 | 16 | 18.2 | 31.1194 | 18.4161 | 10.6539 | 7.4345 | 5.2322 | 3.794 | 2.94 | 2.5708 | 2.5654 | 77.68 | 128.36 | 134.93 | 219.73 | 197.61 | 320.62 | 279.22 | 455.32 | 387.74 | 625.38 | 501.89 | 808.77 | 589.31 | 947.98 | 49.2 | 46.4 | 44.2533 | -40.690002 | -26.8582 | 30.4949 | 39.1158 | -26.8582 | 6104356 | 2 |  |  | 4.3343 | 8.485 | 10.2829 | 13.0457 | 14.7771 | 21.7457 | 4.6347 | 8.9306 | 11.2597 | 14.0875 | 16.5472 | 28.6583 | 24.8779 | 24.9566 | 24.9765 | 18.1101 | 17.7193 | 17.1081 |  | 12480 | 988 | 12 |  | CC715 | 254 | 1149 | 6 | 3 | 40 | 39 | -40.690002 | 1946.7 | 1867.9143 | 1560.0786 | 1450.2858 | 1367.0643 | 1232.3643 | 1128.9928 | 56.7464 | 56.3771 | 59.935 | 58.515 | 57.8821 | 81.2021 | 37.7107 | 31.1194 | 18.4161 | 10.6539 | 7.4345 | 5.2322 | 3.794 | 2.94 | 2.5708 | 0 | 0 | 0 | 0 | 0 | 0.1016 | 0.0254 | 0 | 0 | 0 | 0 | 0 | 0 | 0 | 0.067202 | 0.050397 | 0.042191 | 0.019447 | 0.040759 | 0.023287 | 0.020993 | -0.000464 | -0.001392 | -0.003126 | -0.001911 | -0.003224 | 0.000572 | 0.001392 | 0.084009 | 0.080181 | 0.07766 | 0.080309 | 0.090483 | 0.105091 | 0.100758 | -0.233366 | -0.229895 | -0.227675 | -0.230971 | -0.239595 | -0.238768 | -0.233809 | -1.355737 | -1.323325 | -1.309806 | -1.335827 | -1.420301 | -1.430949 | -1.388836 | -0.359319 | -0.330636 | -0.314874 | -0.349113 | -0.423752 | -0.462603 | -0.420565 | -0.399241 | -0.369548 | -0.347343 | -0.377712 | -0.448315 | -0.431319 | -0.38807 | 0.404693 | 0.354224 | 0.301561 | 0.234595 | 0.363325 | 0.301328 | 0.269973 | -70 | -75 | -70 | -70 | -55 | -10 | 10 | -1.515857 | -1.494968 | -1.483208 | -1.503528 | -1.554855 | 0 | 0 |  | 1402.08 | 0 |  | 1422.2729 | 0 |  | 742.222 | 0 |  | 742.378 | 0 |  | 1407.16 | 0 |  | 1430.579 | 0 |  | 764.122 | 0 |  | 763.88 | 0 |  | 1417.015 | 0 |  | 1450.746 | 0 |  | 778.147 | 0 |  | 778.227 | 0 |  | 1497.584 | 0 |  | 1502.6639 | 0 |  | 753.273 | 0 |  | 753.409 | 0 |  | 1452.118 | 0 |  | 1453.871 | 0 |  | 703.376 | 0 |  | 703.165 | 0 |  | 1505.356 | 0 |  | 1511.5291 | 0 |  | 747.286 | 0.102 |  | 747.527 | 0.102 |  | 1472.057 | 0 |  | 1479.677 | 0 |  | 774.093 | 0.025 |  | 774.153 | 0.025 | 163.5403203 | 149.7712 | 121.1557 | 116.471 | 123.6961 | 129.5104 | 113.7551 | 0 | 0 | 0 | 0 | 0 | -24.2588288 | -5.9387486 | -90.47918 | -64.84954 | -51.16757139 | -23.42506 | -53.311 | -34.14101 | -31.08909386 | 0 | 0 | 0 | 0 | 0 | 0 | 0 | 106.10999 | 112.1226 | 103.82456 | 105.24696 | 85.517025 | 0 | 0 | -20.39006 | -18.6403 | -18.87197319 | -20.42835 | -24.52766 | -37.56434 | -15.8598 | 158.7811 | 178.404 | 154.9407 | 177.8646 | 131.3745 | 33.54622 | 60.86741
58 | W82488 | 2017-03-20 12:23 | 66.9989 | 69.8422 | 27 | 73 | 1.2625 | 590.7237 | 20826 | 31 | 239962 | 239921 | 139204 | 139212 | 139279 | 139329 | 221002 | 220939 | 239939 | 239632 | 215418 | 215533 | 216036 | 216044 | 294074 | 294058 | 1366.77 | 21672.5723 | 6 | 246.5904 | 246.5904 | 243.5797 | 246.5904 | 223.1139 | 58.7771 | 58.7771 | 1202.1484 | 1122.63 | 1068.3334 | 875.3073 | 1077.4551 | 1010.551 | 986.4291 | 963.9494 | 941.6434 | 928.0952 | 912.5926 | 894.3754 | 15.8 | 20.6 | 32.7372 | 20.9796 | 13.7158 | 10.0849 | 7.5008 | 5.7874 | 4.6528 | 4.1018 | 4.1003 | 73.36 | 110.18 | 114.1 | 168.92 | 157.68 | 234.07 | 211.48 | 314.2 | 278.65 | 410.22 | 344.84 | 513.36 | 397.67 | 589.87 | 49.7 | 45.8 | 48.0671 | -8.1 | -5.7695 | 10.6034 | 5.6225 | -5.7695 | 6104862 | 1 |  |  | 4.295 | 7.9793 | 9.895 | 12.5136 | 14.6107 | 19.8471 | 4.5143 | 8.0614 | 9.9986 | 12.8914 | 14.9857 | 20.6643 | 24.896 | 25.0571 | 25.027 | 25.0489 | 24.9596 | 25.1338 |  | 12480 | 988 | 13 |  | CC715 | 406 | 1121 | 9 | 3 | 40 | 44.666664 | -8.1 | 1720.1215 | 1587.1215 | 1391.75 | 1298.2715 | 1180.1714 | 1185.7572 | 1020.7786 | 72.5021 | 65.8221 | 64.7871 | 65.6314 | 63.3257 | 83.325 | 27.1 | 32.7372 | 20.9796 | 13.7158 | 10.0849 | 7.5008 | 5.7874 | 4.6528 | 4.1018 | 0 | 0 | 0 | 0 | 0 | 0.1016 | 0.0254 | 0 | 0 | 0 | 0 | 0 | 0 | 0 | 0.061233 | 0.045431 | 0.037788 | 0.016683 | 0.036278 | 0.021399 | 0.019246 | -0.000382 | -0.001131 | -0.002563 | -0.0016 | -0.002595 | 0.000618 | 0.001364 | 0.084424 | 0.080585 | 0.078033 | 0.0807 | 0.090934 | 0.105643 | 0.101263 | -0.222732 | -0.21935 | -0.217367 | -0.220503 | -0.228637 | -0.228158 | -0.223543 | -1.356138 | -1.323128 | -1.309969 | -1.336709 | -1.420357 | -1.43193 | -1.391001 | -0.343071 | -0.315862 | -0.300348 | -0.333158 | -0.404713 | -0.440303 | -0.399923 | -0.399324 | -0.368989 | -0.348327 | -0.378258 | -0.447859 | -0.435048 | -0.392441 | 0.4163 | 0.384488 | 0.352636 | 0.307293 | 0.506036 | 0.440737 | 0.403739 | -70 | -75 | -70 | -70 | -55 | -20 | 20 | -1.436824 | -1.416976 | -1.405774 | -1.424649 | -1.471953 | 0 | 0 |  | 1402.08 | 0 |  | 1422.2729 | 0 |  | 742.222 | 0 |  | 742.378 | 0 |  | 1407.16 | 0 |  | 1430.579 | 0 |  | 764.122 | 0 |  | 763.88 | 0 |  | 1417.015 | 0 |  | 1450.746 | 0 |  | 778.147 | 0 |  | 778.227 | 0 |  | 1497.584 | 0 |  | 1502.6639 | 0 |  | 753.273 | 0 |  | 753.409 | 0 |  | 1452.118 | 0 |  | 1453.871 | 0 |  | 703.376 | 0 |  | 703.165 | 0 |  | 1505.356 | 0 |  | 1511.5291 | 0 |  | 747.286 | 0.102 |  | 747.527 | 0.102 |  | 1472.057 | 0 |  | 1479.677 | 0 |  | 774.093 | 0.025 |  | 774.153 | 0.025 | 145.2195 | 127.8982 | 108.6024 | 104.7705 | 107.3177 | 125.2669 | 103.3671 | 0 | 0 | 0 | 0 | 0 | -23.1808528 | -5.6779922 | -82.52235 | -58.6145704 | -46.14366 | -20.16158 | -47.84188 | -31.52680281 | -28.66853061 | 0 | 0 | 0 | 0 | 0 | 0 | 0 | 100.57768 | 106.2732 | 98.40418 | 99.72543 | 80.957415 | 0 | 0 | -24.87337 | -20.7907 | -19.45868 | -21.86563 | -25.62873 | -36.68825 | -10.8379133 | 138.4015 | 154.7661 | 141.4043 | 162.4687 | 114.8045 | 33.87104 | 58.18267
58 | W82489 | 2017-03-20 12:24 | 67.5385 | 70.2181 | 14 | 74 | 1.2625 | 653.8405 | 17627 | 31 | 239962 | 239921 | 139204 | 139212 | 139279 | 139329 | 221002 | 220939 | 239939 | 239632 | 215418 | 215533 | 216036 | 216044 | 294074 | 294058 | 1366.77 | 21690.5449 | 6 | 247.2561 | 247.2561 | 244.2453 | 247.2561 | 223.7795 | 59.4427 | 59.4427 | 1217.3828 | 1135.2024 | 1072.8334 | 870.7004 | 1075.4594 | 1001.4439 | 976.1062 | 952.3257 | 928.7956 | 915.5557 | 897.0939 | 877.8538 | 15.8 | 19 | 32.2569 | 19.7505 | 12.236 | 8.7228 | 6.234 | 4.6358 | 3.6573 | 3.2118 | 3.2062 | 67.49 | 97.22 | 111.69 | 157.72 | 160.2 | 225.63 | 223.08 | 316.1 | 305.76 | 427.36 | 386.32 | 544.01 | 447.03 | 633.27 | 50.4 | 45.8 | 47.2963 | -17.6 | -6.8111 | 12.3696 | 10.1498 | -6.8111 | 6105814 | 2 |  |  | 4.3864 | 8.2493 | 10.055 | 12.6721 | 14.8593 | 20.0779 | 4.5582 | 8.2367 | 10.438 | 13.6456 | 16.1886 | 23.4506 | 24.9441 | 25.0215 | 25.0016 | 18.0387 | 17.8235 | 18.2129 |  | 12480 | 988 | 14 |  | CC715 | 318 | 1073 | 8 | 3 | 40 | 44 | -17.6 | 1764.05 | 1617.9071 | 1419.9143 | 1375.0358 | 1274.1072 | 1207.5786 | 1089.3572 | 107.3421 | 98.12 | 96.845 | 99.5914 | 70.7736 | 88.5036 | 24.8079 | 32.2569 | 19.7505 | 12.236 | 8.7228 | 6.234 | 4.6358 | 3.6573 | 3.2118 | 0 | 0 | 0 | 0 | 0 | 0.1016 | 0.0254 | 0 | 0 | 0 | 0 | 0 | 0 | 0 | 0.051294 | 0.037895 | 0.030261 | 0.011786 | 0.028808 | 0.017609 | 0.015644 | -0.000298 | -0.000892 | -0.002061 | -0.001351 | -0.00194 | 0.000542 | 0.00121 | 0.084798 | 0.080945 | 0.078383 | 0.081051 | 0.091324 | 0.106249 | 0.1018 | -0.204255 | -0.201122 | -0.199449 | -0.202464 | -0.209774 | -0.208972 | -0.204947 | -1.365494 | -1.331965 | -1.323205 | -1.352363 | -1.431167 | -1.436041 | -1.39706 | -0.309993 | -0.28549 | -0.27149 | -0.300882 | -0.365359 | -0.398051 | -0.360814 | -0.40931 | -0.377905 | -0.356672 | -0.388348 | -0.460372 | -0.444071 | -0.402514 | 0.416759 | 0.379448 | 0.353751 | 0.282144 | 0.448357 | 0.383202 | 0.349145 | -70 | -75 | -65 | -65 | -55 | -30 | 30 | -1.303432 | -1.285578 | -1.276836 | -1.294171 | -1.336175 | 0 | 0 |  | 1402.08 | 0 |  | 1422.2729 | 0 |  | 742.222 | 0 |  | 742.378 | 0 |  | 1407.16 | 0 |  | 1430.579 | 0 |  | 764.122 | 0 |  | 763.88 | 0 |  | 1417.015 | 0 |  | 1450.746 | 0 |  | 778.147 | 0 |  | 778.227 | 0 |  | 1497.584 | 0 |  | 1502.6639 | 0 |  | 753.273 | 0 |  | 753.409 | 0 |  | 1452.118 | 0 |  | 1453.871 | 0 |  | 703.376 | 0 |  | 703.165 | 0 |  | 1505.356 | 0 |  | 1511.5291 | 0 |  | 747.286 | 0.102 |  | 747.527 | 0.102 |  | 1472.057 | 0 |  | 1479.677 | 0 |  | 774.093 | 0.025 |  | 774.153 | 0.025 | 149.5879119 | 130.9615 | 111.2971 | 111.448 | 116.3566 | 128.304 | 110.8966 | 0 | 0 | 0 | 0 | 0 | -21.2315552 | -5.2056538 | -69.63473 | -49.2867 | -37.314381 | -14.11191 | -38.45259 | -26.06558 | -23.54604924 | 0 | 0 | 0 | 0 | 0 | 0 | 0 | 91.24024 | 96.41835 | 82.99434 | 84.121115 | 73.489625 | 0 | 0 | -33.2753 | -28.0122788 | -26.29244905 | -29.96526 | -25.85777 | -35.22895 | -8.951038 | 137.9181 | 150.0809 | 130.6847 | 151.492 | 125.5358 | 45.77794 | 73.19382
58 | W82490 | 2017-03-20 12:26 | 68.1018 | 70.6908 | 12 | 75 | 1.2625 | 657.9608 | 17750 | 31 | 239962 | 239921 | 139204 | 139212 | 139279 | 139329 | 221002 | 220939 | 239939 | 239632 | 215418 | 215533 | 216036 | 216044 | 294074 | 294058 | 1366.77 | 21710.4492 | 6 | 247.9259 | 247.9259 | 244.9152 | 247.9259 | 224.4494 | 60.1126 | 60.1126 | 1208.0078 | 1126.1824 | 1068.6666 | 864.2948 | 1069.9497 | 995.903 | 970.6616 | 946.4995 | 922.3524 | 908.0793 | 890.4406 | 870.1686 | 15.8 | 18 | 32.4377 | 19.9801 | 12.2039 | 8.6973 | 6.2229 | 4.677 | 3.6528 | 3.2146 | 3.2113 | 66.68 | 96.74 | 110.73 | 158.15 | 158.7 | 226.02 | 220.52 | 315.65 | 300.03 | 421.42 | 378.69 | 540.29 | 439.99 | 629.48 | 49.7 | 46.1 | 47.9802 | -9.174999 | -2.8912 | 6.9346 | 5.8862 | -2.8912 | 6103578 | 1 |  |  | 4.425 | 8.6064 | 10.335 | 13.1714 | 15.1236 | 21.2393 | 4.65 | 8.9175 | 10.3625 | 14.8975 | 16.0837 | 24.4675 | 24.9804 | 24.9796 | 25.0334 | 18.1049 | 17.9236 | 17.8284 |  | 12480 | 988 | 15 |  | CC715 | 318 | 1073 | 8 | 3 | 40 | 41.5 | -9.174999 | 1775.8357 | 1670.3857 | 1447.2214 | 1388.1285 | 1256.1215 | 1324.6786 | 1043.7643 | 109.0107 | 102.8171 | 102.3914 | 103.2971 | 80.9736 | 81.1107 | 28.6407 | 32.4377 | 19.9801 | 12.2039 | 8.6973 | 6.2229 | 4.677 | 3.6528 | 3.2146 | 0 | 0 | 0 | 0 | 0 | 0.1016 | 0.0254 | 0 | 0 | 0 | 0 | 0 | 0 | 0 | 0.054085 | 0.042736 | 0.032808 | 0.012501 | 0.030985 | 0.019245 | 0.017137 | -0.000312 | -0.000883 | -0.002063 | -0.001293 | -0.001941 | 0.000513 | 0.001198 | 0.084793 | 0.080934 | 0.078376 | 0.081047 | 0.091327 | 0.106167 | 0.101819 | -0.204832 | -0.201697 | -0.2 | -0.202966 | -0.209868 | -0.209235 | -0.204783 | -1.378249 | -1.343514 | -1.334757 | -1.362988 | -1.430715 | -1.432291 | -1.389547 | -0.310142 | -0.285486 | -0.271574 | -0.301046 | -0.36576 | -0.397164 | -0.361427 | -0.409563 | -0.378695 | -0.357084 | -0.388524 | -0.459814 | -0.447589 | -0.401517 | 0.416915 | 0.378836 | 0.352652 | 0.281744 | 0.450641 | 0.384401 | 0.349556 | -60 | -65 | -55 | -55 | -55 | -40 | 40 | -1.306357 | -1.288649 | -1.279616 | -1.297058 | -1.336962 | 0 | 0 |  | 1402.08 | 0 |  | 1422.2729 | 0 |  | 742.222 | 0 |  | 742.378 | 0 |  | 1407.16 | 0 |  | 1430.579 | 0 |  | 764.122 | 0 |  | 763.88 | 0 |  | 1417.015 | 0 |  | 1450.746 | 0 |  | 778.147 | 0 |  | 778.227 | 0 |  | 1497.584 | 0 |  | 1502.6639 | 0 |  | 753.273 | 0 |  | 753.409 | 0 |  | 1452.118 | 0 |  | 1453.871 | 0 |  | 703.376 | 0 |  | 703.165 | 0 |  | 1505.356 | 0 |  | 1511.5291 | 0 |  | 747.286 | 0.102 |  | 747.527 | 0.102 |  | 1472.057 | 0 |  | 1479.677 | 0 |  | 774.093 | 0.025 |  | 774.153 | 0.025 | 150.5784 | 135.191 | 113.4274 | 112.5037 | 114.7178 | 140.6372 | 106.275 | 0 | 0 | 0 | 0 | 0 | -21.258276 | -5.2014882 | -74.11258 | -56.23009 | -41.0371 | -15.27637 | -41.55368646 | -28.29921 | -25.47734 | 0 | 0 | 0 | 0 | 0 | 0 | 0 | 78.38142 | 83.762185 | 70.37888 | 71.33819 | 73.53291 | 0 | 0 | -33.8088 | -29.35284 | -27.80684 | -31.09718 | -29.6169 | -32.21425 | -10.35152 | 121.0385 | 133.3702 | 114.9624 | 137.4683 | 117.0801 | 58.86542 | 65.24468
58 | W82491 | 2017-03-20 12:27 | 68.0477 | 70.7001 | 20 | 71 | 1.2625 | 550.9095 | 19538 | 31 | 239962 | 239921 | 139204 | 139212 | 139279 | 139329 | 221002 | 220939 | 239939 | 239632 | 215418 | 215533 | 216036 | 216044 | 294074 | 294058 | 1366.77 | 21729.1855 | 6 | 248.3656 | 248.3656 | 245.3548 | 248.3656 | 224.889 | 60.5522 | 60.5522 | 1218.5547 | 1138.9292 | 1077 | 874.3498 | 1081.0908 | 1012.4832 | 987.4849 | 964.1882 | 940.8853 | 926.6613 | 909.8223 | 890.6628 | 15.8 | 28.4 | 32.7016 | 21.0341 | 13.6562 | 10.0122 | 7.4559 | 5.7398 | 4.6352 | 4.1019 | 4.1038 | 71.94 | 106.59 | 111.96 | 164.1 | 155.16 | 228.71 | 208.92 | 306.34 | 275.35 | 400.71 | 337.94 | 498.67 | 387.98 | 570.59 | 51.4 | 46.1 | 46.3526 | -4.057143 | -0.1912 | 6.6032 | 2.4884 | -0.1912 | 6108489 | 2 |  |  | 4.2921 | 8.0886 | 9.9029 | 12.4721 | 14.9129 | 20.0521 | 4.4333 | 8.1222 | 10.3403 | 12.7861 | 15.4125 | 20.9042 | 24.9259 | 24.9901 | 25.0029 | 25.0706 | 24.9311 | 25.1276 |  | 12480 | 988 | 16 |  | CC715 | 406 | 1104 | 9 | 3 | 40 | 28.833334 | -4.057143 | 1694.1072 | 1592.3928 | 1392.4928 | 1292.9214 | 1211.8071 | 1149.2357 | 1026.15 | 99.915 | 91.4821 | 87.6429 | 94.3071 | 83.9943 | 80.2564 | 31.2857 | 32.7016 | 21.0341 | 13.6562 | 10.0122 | 7.4559 | 5.7398 | 4.6352 | 4.1019 | 0 | 0 | 0 | 0 | 0 | 0.1016 | 0.0254 | 0 | 0 | 0 | 0 | 0 | 0 | 0 | 0.068155 | 0.054517 | 0.043197 | 0.017922 | 0.041397 | 0.023921 | 0.02132 | -0.000347 | -0.001028 | -0.002314 | -0.001516 | -0.002434 | 0.00055 | 0.001304 | 0.0846 | 0.080745 | 0.078187 | 0.080862 | 0.091109 | 0.105907 | 0.101488 | -0.217049 | -0.213699 | -0.211925 | -0.215038 | -0.2224 | -0.221664 | -0.217321 | -1.372798 | -1.336597 | -1.327471 | -1.356565 | -1.423746 | -1.429517 | -1.390049 | -0.332489 | -0.305941 | -0.290886 | -0.322721 | -0.391826 | -0.426625 | -0.387017 | -0.401528 | -0.371669 | -0.350962 | -0.380907 | -0.451724 | -0.437478 | -0.395852 | 0.417537 | 0.385795 | 0.354065 | 0.309217 | 0.509131 | 0.446864 | 0.410658 | -60 | -65 | -55 | -55 | -55 | -30 | 30 | -1.389425 | -1.370508 | -1.360557 | -1.378809 | -1.420691 | 0 | 0 |  | 1402.08 | 0 |  | 1422.2729 | 0 |  | 742.222 | 0 |  | 742.378 | 0 |  | 1407.16 | 0 |  | 1430.579 | 0 |  | 764.122 | 0 |  | 763.88 | 0 |  | 1417.015 | 0 |  | 1450.746 | 0 |  | 778.147 | 0 |  | 778.227 | 0 |  | 1497.584 | 0 |  | 1502.6639 | 0 |  | 753.273 | 0 |  | 753.409 | 0 |  | 1452.118 | 0 |  | 1453.871 | 0 |  | 703.376 | 0 |  | 703.165 | 0 |  | 1505.356 | 0 |  | 1511.5291 | 0 |  | 747.286 | 0.102 |  | 747.527 | 0.102 |  | 1472.057 | 0 |  | 1479.677 | 0 |  | 774.093 | 0.025 |  | 774.153 | 0.025 | 143.3215 | 128.5778 | 108.8748 | 104.5482 | 110.4065 | 121.7121 | 104.1419112 | 0 | 0 | 0 | 0 | 0 | -22.5210624 | -5.5199534 | -93.08669 | -71.49324 | -54.271 | -22.25580539 | -55.47342 | -34.98171 | -31.44847 | 0 | 0 | 0 | 0 | 0 | 0 | 0 | 83.3655 | 89.08302 | 74.830635 | 75.834495 | 78.138005 | 0 | 0 | -33.22064 | -27.98813 | -25.49409 | -30.43488 | -32.91115 | -34.23938665 | -12.1081 | 100.3796 | 118.1794 | 103.9404 | 127.692 | 100.16 | 29.96995 | 55.06539
58 | W82492 | 2017-03-20 12:29 | 68.3677 | 70.9138 | 14 | 73 | 1.2625 | 572.3317 | 18512 | 31 | 239962 | 239921 | 139204 | 139212 | 139279 | 139329 | 221002 | 220939 | 239939 | 239632 | 215418 | 215533 | 216036 | 216044 | 294074 | 294058 | 1366.77 | 21747.9102 | 6 | 248.858 | 248.858 | 245.8473 | 248.858 | 225.3815 | 61.0447 | 61.0447 | 1211.5234 | 1123.8201 | 1074.6666 | 864.0928 | 1065.4576 | 994.7202 | 969.5217 | 945.418 | 921.7791 | 907.6948 | 891.0367 | 871.3927 | 15.8 | 20.6 | 32.5374 | 20.4429 | 13.0636 | 9.5446 | 7.044 | 5.4077 | 4.3479 | 3.8517 | 3.8453 | 68.07 | 102.85 | 108.67 | 161.56 | 151.55 | 225.33 | 205.26 | 304.75 | 272.7 | 400.09 | 335.34 | 501.76 | 385.3 | 574.29 | 16.7 | 46.2 | 47.4688 | -3.8 | -0.4716 | 5.1196 | -0.9036 | -0.4716 | 6107777 | 1 |  |  | 4.4493 | 8.4586 | 10.27 | 13.1821 | 15.5386 | 20.9386 | 4.6377 | 8.6727 | 10.5519 | 13.5234 | 16.5377 | 21.4091 | 24.9833 | 25.0665 | 24.9917 | 25.0375 | 24.9374 | 25.0383 |  | 12480 | 988 | 17 |  | CC715 | 381 | 1073 | 9 | 3 | 40 | 43.666664 | -3.8 | 1734.5714 | 1601.0643 | 1375.2142 | 1307.3357 | 1202.65 | 1194.1143 | 1030.6428 | 69.0929 | 56.2564 | 62.1543 | 59.8421 | 70.145 | 73.695 | 30.9821 | 32.5374 | 20.4429 | 13.0636 | 9.5446 | 7.044 | 5.4077 | 4.3479 | 3.8517 | 0 | 0 | 0 | 0 | 0 | 0.1016 | 0.0254 | 0 | 0 | 0 | 0 | 0 | 0 | 0 | 0.059683 | 0.046189 | 0.036363 | 0.014123 | 0.034922 | 0.020726 | 0.018419 | -0.000312 | -0.000884 | -0.002065 | -0.001293 | -0.001942 | 0.000634 | 0.001288 | 0.084797 | 0.080941 | 0.078386 | 0.081059 | 0.091338 | 0.106219 | 0.101797 | -0.205283 | -0.202079 | -0.20028 | -0.203305 | -0.210202 | -0.209802 | -0.205642 | -1.379357 | -1.343411 | -1.332338 | -1.362332 | -1.429188 | -1.441449 | -1.401049 | -0.311168 | -0.286512 | -0.272622 | -0.302232 | -0.36715 | -0.39912 | -0.362166 | -0.40851 | -0.377395 | -0.35556 | -0.386771 | -0.457926 | -0.444597 | -0.40189 | 0.418472 | 0.385302 | 0.352809 | 0.305474 | 0.500738 | 0.438155 | 0.402277 | -60 | -65 | -55 | -55 | -55 | -20 | 20 | -1.306262 | -1.288489 | -1.279237 | -1.296472 | -1.33612 | 0 | 0 |  | 1402.08 | 0 |  | 1422.2729 | 0 |  | 742.222 | 0 |  | 742.378 | 0 |  | 1407.16 | 0 |  | 1430.579 | 0 |  | 764.122 | 0 |  | 763.88 | 0 |  | 1417.015 | 0 |  | 1450.746 | 0 |  | 778.147 | 0 |  | 778.227 | 0 |  | 1497.584 | 0 |  | 1502.6639 | 0 |  | 753.273 | 0 |  | 753.409 | 0 |  | 1452.118 | 0 |  | 1453.871 | 0 |  | 703.376 | 0 |  | 703.165 | 0 |  | 1505.356 | 0 |  | 1511.5291 | 0 |  | 747.286 | 0.102 |  | 747.527 | 0.102 |  | 1472.057 | 0 |  | 1479.677 | 0 |  | 774.093 | 0.025 |  | 774.153 | 0.025 | 147.0865 | 129.5917 | 107.7975 | 105.9713 | 109.8476457 | 126.8376 | 104.9163 | 0 | 0 | 0 | 0 | 0 | -21.3158832 | -5.2233068 | -81.8938 | -60.86324 | -45.69653 | -17.47871956 | -47.13462024 | -30.78935064 | -27.61047 | 0 | 0 | 0 | 0 | 0 | 0 | 0 | 78.37572 | 83.751785 | 70.358035 | 71.30596 | 73.4866 | 0 | 0 | -21.4995 | -16.11813 | -16.94463 | -18.0862 | -25.75373675 | -29.4131484 | -11.22066 | 122.0689 | 136.3622 | 115.5144 | 141.7124 | 110.4459 | 45.31924 | 60.86190244
58 | W82493 | 2017-03-20 12:30 | 68.4051 | 70.9653 | 21 | 71 | 1.2625 | 566.8133 | 18319 | 31 | 239962 | 239921 | 139204 | 139212 | 139279 | 139329 | 221002 | 220939 | 239939 | 239632 | 215418 | 215533 | 216036 | 216044 | 294074 | 294058 | 1366.77 | 21766.6445 | 6 | 249.3458 | 249.3458 | 246.335 | 249.3458 | 225.8692 | 61.5324 | 61.5324 | 1224.4141 | 1136.8883 | 1082.1666 | 867.7802 | 1071.3403 | 1000.9462 | 976.0995 | 952.3657 | 928.8646 | 914.9379 | 897.8386 | 878.3229 | 15.8 | 27.6 | 32.5127 | 20.5411 | 13.1077 | 9.5478 | 7.0359 | 5.401 | 4.3648 | 3.8481 | 3.8462 | 69.46 | 102.93 | 110.97 | 162.02 | 155.53 | 226.77 | 210.42 | 307.15 | 279.84 | 404.96 | 343.49 | 503.4 | 395.45 | 579.43 | 50.4 | 46.1 | 46.391 | -4.157143 | -1.3113 | 4.4315 | 1.2411 | -1.3113 | 6107777 | 2 |  |  | 4.3757 | 8.3836 | 10.2586 | 13.0721 | 15.615 | 20.55 | 4.55 | 8.3566 | 10.6434 | 13.3974 | 16.0224 | 21.2013 | 24.9699 | 25.0244 | 24.9901 | 25.0544 | 25.0346 | 25.1815 |  | 12480 | 988 | 18 |  | CC715 | 381 | 1073 | 9 | 3 | 40 | 39.333336 | -4.157143 | 1719.3715 | 1634.5786 | 1397.2928 | 1333.2858 | 1243.1215 | 1169.15 | 1091.4071 | 62.2721 | 65.3307 | 59.3 | 63.5986 | 80.78 | 80.4529 | 31.495 | 32.5127 | 20.5411 | 13.1077 | 9.5478 | 7.0359 | 5.401 | 4.3648 | 3.8481 | 0 | 0 | 0 | 0 | 0 | 0.1016 | 0.0254 | 0 | 0 | 0 | 0 | 0 | 0 | 0 | 0.06175 | 0.047888 | 0.037992 | 0.014936 | 0.036678 | 0.022034 | 0.01951 | -0.000312 | -0.000884 | -0.002065 | -0.001293 | -0.001942 | 0.000618 | 0.00129 | 0.084811 | 0.080945 | 0.078389 | 0.081063 | 0.09134 | 0.106253 | 0.101778 | -0.204771 | -0.201763 | -0.200007 | -0.202953 | -0.209893 | -0.20945 | -0.205514 | -1.375555 | -1.343535 | -1.333473 | -1.361478 | -1.429508 | -1.443455 | -1.404936 | -0.310851 | -0.285998 | -0.272111 | -0.301697 | -0.366428 | -0.39881 | -0.361122 | -0.407703 | -0.37752 | -0.355764 | -0.386866 | -0.458314 | -0.443528 | -0.403102 | 0.418959 | 0.38582 | 0.353035 | 0.305758 | 0.50052 | 0.438953 | 0.402406 | -60 | -65 | -55 | -55 | -55 | -10 | 10 | -1.305846 | -1.288073 | -1.278811 | -1.296033 | -1.335654 | 0 | 0 |  | 1402.08 | 0 |  | 1422.2729 | 0 |  | 742.222 | 0 |  | 742.378 | 0 |  | 1407.16 | 0 |  | 1430.579 | 0 |  | 764.122 | 0 |  | 763.88 | 0 |  | 1417.015 | 0 |  | 1450.746 | 0 |  | 778.147 | 0 |  | 778.227 | 0 |  | 1497.584 | 0 |  | 1502.6639 | 0 |  | 753.273 | 0 |  | 753.409 | 0 |  | 1452.118 | 0 |  | 1453.871 | 0 |  | 703.376 | 0 |  | 703.165 | 0 |  | 1505.356 | 0 |  | 1511.5291 | 0 |  | 747.286 | 0.102 |  | 747.527 | 0.102 |  | 1472.057 | 0 |  | 1479.677 | 0 |  | 774.093 | 0.025 |  | 774.153 | 0.025 | 145.8216 | 132.311 | 109.5324 | 108.0801 | 113.5467 | 124.2257 | 111.0812 | 0 | 0 | 0 | 0 | 0 | -21.28012 | -5.2200556 | -84.51134809 | -63.15151914 | -47.90768 | -18.57464 | -49.65539 | -32.69714266 | -29.2226688 | 0 | 0 | 0 | 0 | 0 | 0 | 0 | 78.35076 | 83.724745 | 70.334605 | 71.281815 | 73.46097 | 0 | 0 | -19.35734 | -18.68445 | -16.1361823 | -19.18751 | -29.60005384 | -32.08542 | -11.37353739 | 120.3037 | 134.1997 | 115.8231 | 141.5998 | 107.7522 | 38.16301 | 65.26497
58 | W82494 | 2017-03-20 12:32 | 68.6978 | 71.1545 | 14 | 73 | 1.2625 | 572.1993 | 18485 | 31 | 239962 | 239921 | 139204 | 139212 | 139279 | 139329 | 221002 | 220939 | 239939 | 239632 | 215418 | 215533 | 216036 | 216044 | 294074 | 294058 | 1366.77 | 21785.3652 | 6 | 249.8382 | 249.8382 | 246.8274 | 249.8382 | 226.3616 | 62.0248 | 62.0248 | 1215.0391 | 1125.7174 | 1076.6666 | 863.5063 | 1066.1616 | 995.573 | 969.7775 | 945.0534 | 920.7128 | 906.6414 | 889.5423 | 869.7186 | 15.8 | 21.4 | 32.4333 | 20.2666 | 12.9149 | 9.4196 | 6.9511 | 5.349 | 4.332 | 3.8491 | 3.8462 | 68.7 | 103.55 | 109.57 | 162.63 | 153.46 | 227.29 | 207.3 | 307.19 | 274.58 | 404.25 | 336.26 | 502.63 | 385.44 | 574.68 | 49 | 46.1 | 47.7273 | -7.157143 | -2.4996 | 6.4502 | 0.9494 | -2.4996 | 6107777 | 1 |  |  | 4.5571 | 8.56 | 10.5493 | 13.5429 | 16.0307 | 21.4843 | 4.7805 | 8.687 | 10.9649 | 14 | 16.4779 | 21.887 | 24.9796 | 25.0381 | 24.9681 | 25.0949 | 25.0115 | 25.155 |  | 12480 | 989 | 1 |  | CC715 | 381 | 1073 | 9 | 3 | 40 | 37.833336 | -7.157143 | 1740.75 | 1606.8429 | 1386.6 | 1312.9572 | 1225.6357 | 1172.7214 | 1029.2285 | 64.1007 | 67.6357 | 59.1007 | 59.0207 | 74.8693 | 74.0843 | 28.8736 | 32.4333 | 20.2666 | 12.9149 | 9.4196 | 6.9511 | 5.349 | 4.332 | 3.8491 | 0 | 0 | 0 | 0 | 0 | 0.1016 | 0.0254 | 0 | 0 | 0 | 0 | 0 | 0 | 0 | 0.063381 | 0.049535 | 0.039552 | 0.015731 | 0.038302 | 0.022434 | 0.019897 | -0.000313 | -0.000885 | -0.002066 | -0.001293 | -0.001944 | 0.000572 | 0.001269 | 0.084801 | 0.080946 | 0.07839 | 0.081064 | 0.091341 | 0.106245 | 0.101815 | -0.204809 | -0.201669 | -0.199919 | -0.202896 | -0.209834 | -0.209427 | -0.20529 | -1.377533 | -1.343531 | -1.333505 | -1.362477 | -1.430541 | -1.444869 | -1.404255 | -0.310433 | -0.285863 | -0.271973 | -0.30154 | -0.366235 | -0.398462 | -0.361491 | -0.408753 | -0.377512 | -0.355795 | -0.386916 | -0.458379 | -0.443988 | -0.401602 | 0.41798 | 0.384507 | 0.371235 | 0.303519 | 0.498289 | 0.437438 | 0.402406 | -60 | -65 | -55 | -55 | -55 | 0 | 0 | -1.30611 | -1.288292 | -1.279158 | -1.296457 | -1.336216 | 0 | 0 |  | 1402.08 | 0 |  | 1422.2729 | 0 |  | 742.222 | 0 |  | 742.378 | 0 |  | 1407.16 | 0 |  | 1430.579 | 0 |  | 764.122 | 0 |  | 763.88 | 0 |  | 1417.015 | 0 |  | 1450.746 | 0 |  | 778.147 | 0 |  | 778.227 | 0 |  | 1497.584 | 0 |  | 1502.6639 | 0 |  | 753.273 | 0 |  | 753.409 | 0 |  | 1452.118 | 0 |  | 1453.871 | 0 |  | 703.376 | 0 |  | 703.165 | 0 |  | 1505.356 | 0 |  | 1511.5291 | 0 |  | 747.286 | 0.102 |  | 747.527 | 0.102 |  | 1472.057 | 0 |  | 1479.677 | 0 |  | 774.093 | 0.025 |  | 774.153 | 0.025 | 147.6173 | 130.0675 | 108.695574 | 106.4336 | 111.9508 | 124.5958 | 104.7909 | 0 | 0 | 0 | 0 | 0 | -21.2777832 | -5.214366 | -86.87825 | -65.36278315 | -49.98776843 | -19.67144 | -52.01161 | -33.24066 | -29.72246133 | 0 | 0 | 0 | 0 | 0 | 0 | 0 | 78.3666 | 83.73898 | 70.35369 | 71.305135 | 73.49188 | 0 | 0 | -19.89897 | -19.33454 | -16.07379 | -17.7971 | -27.41976 | -29.51978 | -10.43755 | 119.2067 | 129.1092 | 112.9877 | 140.2702 | 106.0113 | 40.55757 | 59.41653
58 | W82495 | 2017-03-20 12:33 | 68.7252 | 71.2108 | 20 | 72 | 1.2625 | 571.4581 | 18468 | 31 | 239962 | 239921 | 139204 | 139212 | 139279 | 139329 | 221002 | 220939 | 239939 | 239632 | 215418 | 215533 | 216036 | 216044 | 294074 | 294058 | 1366.77 | 21804.1016 | 6 | 250.3299 | 250.3299 | 247.3192 | 250.3299 | 226.8533 | 62.5165 | 62.5165 | 1217.3828 | 1135.4167 | 1087.8334 | 872.4174 | 1070.8785 | 1001.7193 | 977.8331 | 954.8865 | 932.1536 | 918.7623 | 901.963 | 883.0676 | 15.8 | 26.8 | 32.4297 | 20.4126 | 12.9685 | 9.4191 | 6.937 | 5.2973 | 4.3083 | 3.8481 | 3.8471 | 70.94 | 104.91 | 112.96 | 165.69 | 158.44 | 232.73 | 214.21 | 315.1 | 283.21 | 415.21 | 347.09 | 514.07 | 398.27 | 583.52 | 50.2 | 46 | 45.9459 | -15.457144 | -8.1671 | 11.3745 | 3.469 | -8.1671 | 6107777 | 2 |  |  | 4.4736 | 8.3757 | 10.2843 | 13.3107 | 15.7979 | 21.0229 | 4.6459 | 8.4973 | 10.55 | 13.4203 | 16.027 | 21.9878 | 24.9436 | 25.0399 | 24.9797 | 25.0631 | 25.002 | 25.2961 |  | 12480 | 989 | 2 |  | CC715 | 381 | 1073 | 9 | 3 | 40 | 33.5 | -15.457144 | 1688.7928 | 1596.6428 | 1373.1857 | 1285.3286 | 1192.9286 | 1098.5428 | 961.3357 | 60.1586 | 53.9571 | 56.4343 | 58.0464 | 71.3657 | 75.0993 | 23.4836 | 32.4297 | 20.4126 | 12.9685 | 9.4191 | 6.937 | 5.2973 | 4.3083 | 3.8481 | 0 | 0 | 0 | 0 | 0 | 0.1016 | 0.0254 | 0 | 0 | 0 | 0 | 0 | 0 | 0 | 0.065049 | 0.051142 | 0.041022 | 0.016575 | 0.039816 | 0.023355 | 0.020792 | -0.000313 | -0.000885 | -0.002068 | -0.001294 | -0.001945 | 0.000431 | 0.001201 | 0.084815 | 0.080951 | 0.078395 | 0.081072 | 0.091349 | 0.1063 | 0.101874 | -0.204789 | -0.201724 | -0.199994 | -0.202919 | -0.209866 | -0.209271 | -0.205103 | -1.376268 | -1.342997 | -1.3338 | -1.361634 | -1.42973 | -1.441683 | -1.400696 | -0.310978 | -0.286172 | -0.272289 | -0.301952 | -0.366712 | -0.399597 | -0.362694 | -0.407322 | -0.37694 | -0.355163 | -0.385992 | -0.457371 | -0.441385 | -0.398944 | 0.418271 | 0.384855 | 0.351888 | 0.304184 | 0.499516 | 0.438649 | 0.402478 | -60 | -65 | -55 | -55 | -55 | 10 | -10 | -1.305905 | -1.28808 | -1.27883 | -1.296058 | -1.335687 | 0 | 0 |  | 1402.08 | 0 |  | 1422.2729 | 0 |  | 742.222 | 0 |  | 742.378 | 0 |  | 1407.16 | 0 |  | 1430.579 | 0 |  | 764.122 | 0 |  | 763.88 | 0 |  | 1417.015 | 0 |  | 1450.746 | 0 |  | 778.147 | 0 |  | 778.227 | 0 |  | 1497.584 | 0 |  | 1502.6639 | 0 |  | 753.273 | 0 |  | 753.409 | 0 |  | 1452.118 | 0 |  | 1453.871 | 0 |  | 703.376 | 0 |  | 703.165 | 0 |  | 1505.356 | 0 |  | 1511.5291 | 0 |  | 747.286 | 0.102 |  | 747.527 | 0.102 |  | 1472.057 | 0 |  | 1479.677 | 0 |  | 774.093 | 0.025 |  | 774.153 | 0.025 | 143.235 | 129.2498 | 107.6509 | 104.2042 | 108.9728 | 116.7751 | 97.93511 | 0 | 0 | 0 | 0 | 0 | -21.2619336 | -5.2096162 | -89.09409 | -67.495 | -51.9568452 | -20.80713 | -54.14530483 | -34.29187 | -30.80551 | 0 | 0 | 0 | 0 | 0 | 0 | 0 | 78.3543 | 83.7252 | 70.33565 | 71.28319 | 73.462785 | 0 | 0 | -18.708 | -15.44101 | -15.36644 | -17.52723 | -26.17066 | -30.00945 | -8.517361 | 113.7872 | 130.039 | 110.6633 | 137.153 | 102.1197 | 31.21184 | 53.40263
58 | W82496 | 2017-03-20 12:35 | 68.8502 | 71.3248 | 16 | 72 | 1.2625 | 569.9918 | 18427 | 31 | 239962 | 239921 | 139204 | 139212 | 139279 | 139329 | 221002 | 220939 | 239939 | 239632 | 215418 | 215533 | 216036 | 216044 | 294074 | 294058 | 1366.77 | 21822.9316 | 6 | 250.8204 | 250.8204 | 247.8096 | 250.8204 | 227.3438 | 63.007 | 63.007 | 0 | 1125.9812 | 1065.3334 | 866.5579 | 1067.2356 | 996.6143 | 971.4314 | 947.5103 | 923.7952 | 909.532 | 892.4671 | 872.7305 | 15.8 | 22.4 | 32.5354 | 20.5459 | 13.1047 | 9.5442 | 7.0386 | 5.4005 | 4.3633 | 3.8518 | 3.8412 | 69.09 | 103.76 | 110.47 | 162.76 | 154.64 | 227.81 | 209.4 | 308.53 | 277.46 | 405.67 | 342.56 | 504.84 | 394.53 | 579.89 | 50 | 46 | 45.7804 | -9.685716 | -6.993 | 9.8512 | 2.2049 | -6.993 | 6107777 | 1 |  |  | 4.3871 | 8.3864 | 10.2757 | 13.0721 | 15.4793 | 20.64 | 4.6118 | 8.5171 | 10.5105 | 13.5329 | 15.8053 | 21.2355 | 24.9032 | 25.0093 | 24.9884 | 25.039 | 25.0201 | 24.9557 |  | 12480 | 989 | 3 |  | CC715 | 381 | 1073 | 9 | 3 | 40 | 37 | -9.685716 | 1742.0714 | 1632.0428 | 1398.5857 | 1319.6285 | 1231.7428 | 1184.2786 | 1079.4714 | 64.8407 | 57.9221 | 60.0736 | 59.8229 | 63.7171 | 76.2371 | 23.9329 | 32.5354 | 20.5459 | 13.1047 | 9.5442 | 7.0386 | 5.4005 | 4.3633 | 3.8518 | 0 | 0 | 0 | 0 | 0 | 0.1016 | 0.0254 | 0 | 0 | 0 | 0 | 0 | 0 | 0 | 0.066837 | 0.052438 | 0.041764 | 0.01703 | 0.040971 | 0.024337 | 0.022074 | -0.000306 | -0.000886 | -0.002122 | -0.001342 | -0.001946 | 0.000128 | 0.00105 | 0.084801 | 0.080942 | 0.078387 | 0.081061 | 0.091334 | 0.106227 | 0.101768 | -0.204711 | -0.20183 | -0.199904 | -0.202839 | -0.210012 | -0.209523 | -0.205507 | -1.370783 | -1.343751 | -1.328803 | -1.356551 | -1.430876 | -1.441885 | -1.402257 | -0.310704 | -0.286004 | -0.272135 | -0.301741 | -0.366382 | -0.398523 | -0.361059 | -0.408552 | -0.377753 | -0.355912 | -0.386962 | -0.458802 | -0.444637 | -0.40351 | 0.418773 | 0.385806 | 0.353168 | 0.306242 | 0.50223 | 0.438749 | 0.402024 | -65 | -65 | -60 | -60 | -55 | 20 | -20 | -1.304561 | -1.287925 | -1.277593 | -1.294793 | -1.335474 | 0 | 0 |  | 1402.08 | 0 |  | 1422.2729 | 0 |  | 742.222 | 0 |  | 742.378 | 0 |  | 1407.16 | 0 |  | 1430.579 | 0 |  | 764.122 | 0 |  | 763.88 | 0 |  | 1417.015 | 0 |  | 1450.746 | 0 |  | 778.147 | 0 |  | 778.227 | 0 |  | 1497.584 | 0 |  | 1502.6639 | 0 |  | 753.273 | 0 |  | 753.409 | 0 |  | 1452.118 | 0 |  | 1453.871 | 0 |  | 703.376 | 0 |  | 703.165 | 0 |  | 1505.356 | 0 |  | 1511.5291 | 0 |  | 747.286 | 0.102 |  | 747.527 | 0.102 |  | 1472.057 | 0 |  | 1479.677 | 0 |  | 774.093 | 0.025 |  | 774.153 | 0.025 | 147.7294 | 132.1008 | 109.6309 | 106.9704 | 112.5 | 125.8024 | 109.8556 | 0 | 0 | 0 | 0 | 0 | -21.2875368 | -5.2198778 | -91.19956 | -69.27305 | -52.67641 | -21.28157 | -55.8399359 | -35.27572 | -32.42579 | 0 | 0 | 0 | 0 | 0 | 0 | 0 | 84.796465 | 83.715125 | 76.65558 | 77.68758 | 73.45107 | 0 | 0 | -20.14626 | -16.56595 | -16.34813 | -18.05102 | -23.3448 | -30.38224 | -8.641189 | 121.18 | 129.9769 | 117.262 | 145.3254 | 106.7663 | 38.85687 | 63.56879
58 | W82497 | 2017-03-20 12:36 | 68.9672 | 71.4126 | 18 | 73 | 1.2625 | 569.8646 | 18412 | 31 | 239962 | 239921 | 139204 | 139212 | 139279 | 139329 | 221002 | 220939 | 239939 | 239632 | 215418 | 215533 | 216036 | 216044 | 294074 | 294058 | 1366.77 | 21841.6543 | 6 | 251.3107 | 251.3107 | 248.3 | 251.3107 | 227.8342 | 63.4974 | 63.4974 | 1211.5234 | 1131.7539 | 1083.6666 | 865.7924 | 1069.8071 | 998.7095 | 973.6158 | 949.9899 | 926.6595 | 912.7539 | 895.619 | 876.5139 | 15.8 | 24.6 | 32.2577 | 20.3465 | 13.0538 | 9.4451 | 6.9381 | 5.3245 | 4.3637 | 3.8465 | 3.8369 | 68.5 | 103.95 | 109.48 | 160.85 | 153.77 | 226.99 | 208.04 | 309.27 | 275.22 | 407.44 | 337.29 | 501.94 | 386.37 | 574.59 | 49.5 | 45.7 | 48.0826 | -3.314286 | -1.0422 | 6.2084 | 0.0345 | -1.0422 | 6107777 | 2 |  |  | 4.4671 | 8.4193 | 10.4286 | 13.4364 | 15.885 | 21.3114 | 4.6132 | 8.6132 | 10.7842 | 13.8579 | 16.6526 | 21.7079 | 24.9892 | 25.0235 | 25.0316 | 25.099 | 25.0041 | 25.1127 |  | 12480 | 989 | 4 |  | CC715 | 381 | 1073 | 9 | 3 | 40 | 36.166664 | -3.314286 | 1706.1714 | 1597.9785 | 1403.4857 | 1312.6143 | 1204.6857 | 1100.5 | 1098.45 | 62.3243 | 55.3529 | 56.8629 | 60.485 | 63.3921 | 80.265 | 26.7671 | 32.2577 | 20.3465 | 13.0538 | 9.4451 | 6.9381 | 5.3245 | 4.3637 | 3.8465 | 0 | 0 | 0 | 0 | 0 | 0.1016 | 0.0254 | 0 | 0 | 0 | 0 | 0 | 0 | 0 | 0.068126 | 0.053688 | 0.042917 | 0.017768 | 0.042129 | 0.024679 | 0.022391 | -0.000306 | -0.000887 | -0.002123 | -0.001343 | -0.001948 | -0.000977 | 0.000469 | 0.084813 | 0.080951 | 0.07839 | 0.081067 | 0.091349 | 0.106301 | 0.101761 | -0.20468 | -0.201783 | -0.199905 | -0.202821 | -0.209863 | -0.209097 | -0.205425 | -1.370887 | -1.34294 | -1.328439 | -1.356004 | -1.427699 | -1.434037 | -1.397679 | -0.31107 | -0.286284 | -0.272286 | -0.301959 | -0.366855 | -0.399785 | -0.361046 | -0.407375 | -0.376881 | -0.355538 | -0.386358 | -0.457299 | -0.441236 | -0.403757 | 0.41813 | 0.384585 | 0.371074 | 0.303022 | 0.497579 | 0.436755 | 0.401656 | -65 | -65 | -60 | -60 | -55 | 30 | -30 | -1.304921 | -1.288275 | -1.27805 | -1.295317 | -1.33612 | 0 | 0 |  | 1402.08 | 0 |  | 1422.2729 | 0 |  | 742.222 | 0 |  | 742.378 | 0 |  | 1407.16 | 0 |  | 1430.579 | 0 |  | 764.122 | 0 |  | 763.88 | 0 |  | 1417.015 | 0 |  | 1450.746 | 0 |  | 778.147 | 0 |  | 778.227 | 0 |  | 1497.584 | 0 |  | 1502.6639 | 0 |  | 753.273 | 0 |  | 753.409 | 0 |  | 1452.118 | 0 |  | 1453.871 | 0 |  | 703.376 | 0 |  | 703.165 | 0 |  | 1505.356 | 0 |  | 1511.5291 | 0 |  | 747.286 | 0.102 |  | 747.527 | 0.102 |  | 1472.057 | 0 |  | 1479.677 | 0 |  | 774.093 | 0.025 |  | 774.153 | 0.025 | 144.7055 | 129.358 | 110.0192 | 106.4097 | 110.0468 | 116.9842505 | 111.7794 | 0 | 0 | 0 | 0 | 0 | -21.2442552 | -5.217795 | -92.97355634 | -70.90857494 | -54.19234 | -22.2723657 | -57.36637 | -33.98954 | -31.95094194 | 0 | 0 | 0 | 0 | 0 | 0 | 0 | 84.819865 | 83.737875 | 76.683 | 77.71902 | 73.4866 | 0 | 0 | -19.38722 | -15.84665 | -15.48297 | -18.26399 | -23.25571 | -32.08874 | -9.664154 | 117.1646 | 126.3406 | 117.0269 | 143.5924 | 102.9114 | 29.66171 | 64.94648
58 | W82498 | 2017-03-20 12:38 | 69.1796 | 71.5497 | 13 | 72 | 1.2625 | 570.7735 | 18452 | 31 | 239962 | 239921 | 139204 | 139212 | 139279 | 139329 | 221002 | 220939 | 239939 | 239632 | 215418 | 215533 | 216036 | 216044 | 294074 | 294058 | 1366.77 | 21860.3789 | 6 | 251.8019 | 251.8019 | 248.7911 | 251.8019 | 228.3253 | 63.9885 | 63.9885 | 1206.8359 | 1123.269 | 1077.1666 | 868.5 | 1065.0708 | 995.6732 | 971.5569 | 948.5934 | 925.8399 | 912.1528 | 895.543 | 876.2933 | 15.8 | 19.6 | 32.4548 | 20.367 | 12.9793 | 9.4471 | 6.9584 | 5.3367 | 4.3341 | 3.851 | 3.8413 | 70.38 | 104.78 | 111.47 | 164.1 | 155.91 | 229.58 | 211.08 | 310.86 | 279.68 | 408.51 | 344.09 | 507.12 | 393.92 | 579.54 | 50.5 | 46.1 | 46.3887 | -13.871429 | -7.041 | 10.2522 | 0.6723 | -7.041 | 6107777 | 1 |  |  | 4.4743 | 8.3571 | 10.2879 | 13.3257 | 15.7629 | 21.7329 | 4.688 | 8.512 | 10.5973 | 13.624 | 15.9267 | 22.8827 | 24.9214 | 25.0688 | 24.9746 | 25.0064 | 25.0105 | 25.5284 |  | 12480 | 989 | 5 |  | CC715 | 381 | 1073 | 9 | 3 | 40 | 36.5 | -13.871429 | 1729.3357 | 1605.1143 | 1379.6143 | 1295.2142 | 1200.85 | 1137.9143 | 1010.6357 | 62.7864 | 54.0643 | 55.5257 | 57.6729 | 58.6693 | 73.6943 | 21.7579 | 32.4548 | 20.367 | 12.9793 | 9.4471 | 6.9584 | 5.3367 | 4.3341 | 3.851 | 0 | 0 | 0 | 0 | 0 | 0.1016 | 0.0254 | 0 | 0 | 0 | 0 | 0 | 0 | 0 | 0.069365 | 0.054787 | 0.043871 | 0.018431 | 0.04311 | 0.025385 | 0.023023 | -0.000307 | -0.000887 | -0.002123 | -0.001343 | -0.001949 | -0.002059 | -0.000161 | 0.084802 | 0.080945 | 0.078389 | 0.081066 | 0.091341 | 0.106262 | 0.101817 | -0.204787 | -0.201846 | -0.199921 | -0.202876 | -0.209929 | -0.209034 | -0.20492 | -1.372943 | -1.344549 | -1.329542 | -1.358208 | -1.429299 | -1.428943 | -1.387815 | -0.310751 | -0.286102 | -0.272218 | -0.301873 | -0.366601 | -0.399096 | -0.361865 | -0.408438 | -0.37743 | -0.355647 | -0.38652 | -0.458054 | -0.443027 | -0.401331 | 0.418067 | 0.384973 | 0.352003 | 0.30427 | 0.499186 | 0.437101 | 0.40203 | -65 | -65 | -60 | -60 | -55 | 40 | -40 | -1.30465 | -1.287992 | -1.277697 | -1.29492 | -1.335636 | 0 | 0 |  | 1402.08 | 0 |  | 1422.2729 | 0 |  | 742.222 | 0 |  | 742.378 | 0 |  | 1407.16 | 0 |  | 1430.579 | 0 |  | 764.122 | 0 |  | 763.88 | 0 |  | 1417.015 | 0 |  | 1450.746 | 0 |  | 778.147 | 0 |  | 778.227 | 0 |  | 1497.584 | 0 |  | 1502.6639 | 0 |  | 753.273 | 0 |  | 753.409 | 0 |  | 1452.118 | 0 |  | 1453.871 | 0 |  | 703.376 | 0 |  | 703.165 | 0 |  | 1505.356 | 0 |  | 1511.5291 | 0 |  | 747.286 | 0.102 |  | 747.527 | 0.102 |  | 1472.057 | 0 |  | 1479.677 | 0 |  | 774.093 | 0.025 |  | 774.153 | 0.025 | 146.6511 | 129.926 | 108.1466 | 104.9978 | 109.6868 | 120.917 | 102.8999 | 0 | 0 | 0 | 0 | 0 | -21.2378544 | -5.204968 | -94.8127 | -72.4711911 | -55.50572 | -23.20906 | -58.83138 | -33.33152 | -31.72822653 | 0 | 0 | 0 | 0 | 0 | 0 | 0 | 84.80225 | 83.71948 | 76.66182 | 77.6952 | 73.45998 | 0 | 0 | -19.51094 | -15.4679 | -15.1151 | -17.40989 | -21.50822 | -29.4111 | -7.873422 | 117.1297 | 125.7064 | 114.1876 | 142.0741 | 102.8072 | 36.93657 | 58.09328
58 | W82499 | 2017-03-20 12:39 | 69.1439 | 71.5416 | 21 | 72 | 1.2625 | 570.3123 | 18431 | 31 | 239962 | 239921 | 139204 | 139212 | 139279 | 139329 | 221002 | 220939 | 239939 | 239632 | 215418 | 215533 | 216036 | 216044 | 294074 | 294058 | 1366.77 | 21878.457 | 6 | 252.2926 | 252.2926 | 249.2819 | 252.2926 | 228.8161 | 64.4793 | 64.4793 | 1210.3516 | 1132.8698 | 1080.5 | 870.9957 | 1069.2163 | 999.7236 | 975.7542 | 953.1169 | 930.7374 | 917.5426 | 901.5386 | 882.8757 | 15.8 | 25.6 | 32.1833 | 20.2946 | 12.9917 | 9.4684 | 6.9762 | 5.353 | 4.3221 | 3.8477 | 3.84 | 70.76 | 104.71 | 112.07 | 164.44 | 157.37 | 229.88 | 212.78 | 311.87 | 281.59 | 410.55 | 346.05 | 511.09 | 397.45 | 582.65 | 50.2 | 46 | 45.6114 | -19.114286 | -9.5728 | 13.8113 | 2.6644 | -9.5728 | 6107777 | 2 |  |  | 4.475 | 8.3736 | 10.275 | 13.1971 | 15.6593 | 21.0614 | 4.5946 | 8.3892 | 10.5014 | 13.6473 | 16.223 | 21.977 | 24.9699 | 25.0017 | 24.995 | 25.0526 | 24.9775 | 25.2844 |  | 12480 | 989 | 6 |  | CC715 | 381 | 1073 | 9 | 3 | 40 | 34.333336 | -19.114286 | 1693.6357 | 1594.3 | 1371.6072 | 1297.6929 | 1208.65 | 1170.7 | 987.7928 | 58.5686 | 53.4007 | 56.29 | 60.4771 | 63.7907 | 79.4257 | 21.7979 | 32.1833 | 20.2946 | 12.9917 | 9.4684 | 6.9762 | 5.353 | 4.3221 | 3.8477 | 0 | 0 | 0 | 0 | 0 | 0.1016 | 0.0254 | 0 | 0 | 0 | 0 | 0 | 0 | 0 | 0.070671 | 0.055905 | 0.044944 | 0.01916 | 0.044152 | 0.025206 | 0.023663 | -0.000307 | -0.000888 | -0.002126 | -0.001344 | -0.001951 | -0.000945 | 0.000501 | 0.084814 | 0.080952 | 0.078396 | 0.081071 | 0.091349 | 0.106256 | 0.101857 | -0.204675 | -0.201779 | -0.199857 | -0.202786 | -0.209861 | -0.209254 | -0.204981 | -1.371978 | -1.34401 | -1.329032 | -1.356754 | -1.428747 | -1.435926 | -1.394228 | -0.311017 | -0.286235 | -0.272338 | -0.301982 | -0.366765 | -0.398978 | -0.362489 | -0.40734 | -0.37685 | -0.355119 | -0.38604 | -0.457364 | -0.44331 | -0.399613 | 0.418157 | 0.385045 | 0.352216 | 0.304613 | 0.500145 | 0.437797 | 0.40187 | -65 | -65 | -60 | -60 | -55 | 30 | -30 | -1.304999 | -1.288322 | -1.277993 | -1.295202 | -1.335898 | 0 | 0 |  | 1402.08 | 0 |  | 1422.2729 | 0 |  | 742.222 | 0 |  | 742.378 | 0 |  | 1407.16 | 0 |  | 1430.579 | 0 |  | 764.122 | 0 |  | 763.88 | 0 |  | 1417.015 | 0 |  | 1450.746 | 0 |  | 778.147 | 0 |  | 778.227 | 0 |  | 1497.584 | 0 |  | 1502.6639 | 0 |  | 753.273 | 0 |  | 753.409 | 0 |  | 1452.118 | 0 |  | 1453.871 | 0 |  | 703.376 | 0 |  | 703.165 | 0 |  | 1505.356 | 0 |  | 1511.5291 | 0 |  | 747.286 | 0.102 |  | 747.527 | 0.102 |  | 1472.057 | 0 |  | 1479.677 | 0 |  | 774.093 | 0.025 |  | 774.153 | 0.025 | 143.644 | 129.0617736 | 107.5285 | 105.2053 | 110.409 | 124.3938992 | 100.6136 | 0 | 0 | 0 | 0 | 0 | -21.2602064 | -5.2065174 | -96.53786 | -73.94339817 | -56.90649 | -24.17193 | -60.29455 | -34.837 | -33.69013 | 0 | 0 | 0 | 0 | 0 | 0 | 0 | 84.824935 | 83.74093 | 76.67958 | 77.71212 | 73.47439 | 0 | 0 | -18.21583 | -15.28515 | -15.32990602 | -18.263 | -23.3962 | -31.68911 | -7.901499 | 113.7153 | 123.5742 | 111.9717 | 140.4825 | 100.1926 | 36.60759 | 53.81547
58 | W82500 | 2017-03-20 12:41 | 69.5014 | 71.8363 | 12 | 73 | 1.2625 | 651.9498 | 17597 | 31 | 239962 | 239921 | 139204 | 139212 | 139279 | 139329 | 221002 | 220939 | 239939 | 239632 | 215418 | 215533 | 216036 | 216044 | 294074 | 294058 | 1366.77 | 21896.4219 | 6 | 252.9564 | 252.9564 | 249.9456 | 252.9564 | 229.4798 | 65.143 | 65.143 | 0 | 1115.7283 | 1063.8334 | 865.1545 | 1064.3258 | 991.3746 | 966.9578 | 943.7438 | 920.8385 | 907.8371 | 890.0506 | 870.6353 | 16 | 18 | 32.2909 | 19.9502 | 12.2686 | 8.7456 | 6.184 | 4.6107 | 3.6727 | 3.2105 | 3.1997 | 67.22 | 97.8 | 111.74 | 157.74 | 160.88 | 225.21 | 224.63 | 317.96 | 308.13 | 431.42 | 389.51 | 544.58 | 451.71 | 636.41 | 50.8 | 45.9 | 45.8121 | -6.5375 | -2.7149 | 6.318 | 0.8443 | -2.7149 | 6106041 | 1 |  |  | 4.455 | 8.5943 | 10.3364 | 12.8893 | 15.59 | 20.8971 | 4.7658 | 8.8937 | 10.7443 | 14.2582 | 18.3456 | 22.4975 | 24.9546 | 25.0152 | 25.0025 | 18.1548 | 17.8657 | 18.1232 |  | 12480 | 989 | 7 |  | CC715 | 318 | 1073 | 8 | 3 | 40 | 36.166664 | -6.5375 | 1797.3143 | 1706.6072 | 1474.0072 | 1453.1714 | 1346.8857 | 1265.4143 | 1204.6357 | 63.5029 | 56.2864 | 58.7071 | 60.0164 | 59.59 | 81.9664 | 26.38 | 32.2909 | 19.9502 | 12.2686 | 8.7456 | 6.184 | 4.6107 | 3.6727 | 3.2105 | 0 | 0 | 0 | 0 | 0 | 0.1016 | 0.0254 | 0 | 0 | 0 | 0 | 0 | 0 | 0 | 0.071643 | 0.056731 | 0.045708 | 0.019747 | 0.044866 | 0.02571 | 0.023955 | -0.000307 | -0.000889 | -0.002127 | -0.001344 | -0.001953 | 0.000179 | 0.001107 | 0.084782 | 0.08092 | 0.078363 | 0.081026 | 0.091298 | 0.10619 | 0.101673 | -0.205149 | -0.202261 | -0.200349 | -0.203422 | -0.210521 | -0.209893 | -0.206142 | -1.374238 | -1.346363 | -1.3315 | -1.361261 | -1.433445 | -1.443121 | -1.406316 | -0.310723 | -0.285927 | -0.272012 | -0.301344 | -0.365972 | -0.398547 | -0.3602 | -0.409917 | -0.379389 | -0.357678 | -0.389897 | -0.462017 | -0.445999 | -0.407302 | 0.417197 | 0.37982 | 0.354202 | 0.282119 | 0.448491 | 0.383436 | 0.348523 | -65 | -65 | -60 | -60 | -55 | 20 | -20 | -1.305466 | -1.288934 | -1.27886 | -1.296303 | -1.337334 | 0 | 0 |  | 1402.08 | 0 |  | 1422.2729 | 0 |  | 742.222 | 0 |  | 742.378 | 0 |  | 1407.16 | 0 |  | 1430.579 | 0 |  | 764.122 | 0 |  | 763.88 | 0 |  | 1417.015 | 0 |  | 1450.746 | 0 |  | 778.147 | 0 |  | 778.227 | 0 |  | 1497.584 | 0 |  | 1502.6639 | 0 |  | 753.273 | 0 |  | 753.409 | 0 |  | 1452.118 | 0 |  | 1453.871 | 0 |  | 703.376 | 0 |  | 703.165 | 0 |  | 1505.356 | 0 |  | 1511.5291 | 0 |  | 747.286 | 0.102 |  | 747.527 | 0.102 |  | 1472.057 | 0 |  | 1479.677 | 0 |  | 774.093 | 0.025 |  | 774.153 | 0.025 | 152.3799 | 138.0987 | 115.5076 | 117.7447 | 122.968 | 134.3743 | 122.4789 | 0 | 0 | 0 | 0 | 0 | -21.3251288 | -5.2360068 | -98.03264 | -75.1836 | -58.0281015 | -25.05129 | -61.51343 | -37.36096 | -35.24509 | 0 | 0 | 0 | 0 | 0 | 0 | 0 | 84.85529 | 83.78071 | 76.7316 | 77.77818 | 73.55337 | 0 | 0 | -19.73181 | -16.0938 | -15.96904 | -18.08558 | -21.80827148 | -32.66746 | -9.502076 | 119.4707 | 130.602 | 118.2421 | 152.386 | 113.1996 | 43.02079 | 72.49575
58 | W82501 | 2017-03-20 12:42 | 69.8165 | 72.1372 | 14 | 73 | 1.2625 | 654.1767 | 17667 | 31 | 239962 | 239921 | 139204 | 139212 | 139279 | 139329 | 221002 | 220939 | 239939 | 239632 | 215418 | 215533 | 216036 | 216044 | 294074 | 294058 | 1366.77 | 21915.1426 | 6 | 253.6224 | 253.6224 | 250.6116 | 253.6224 | 230.1458 | 65.809 | 65.809 | 1202.1484 | 1134.9509 | 1076.5 | 873.1423 | 1080.7719 | 1007.1039 | 982.4075 | 958.6102 | 935.0904 | 921.0818 | 901.6541 | 882.233 | 15.8 | 20.8 | 32.1946 | 19.6584 | 11.963 | 8.5103 | 6.0418 | 4.5282 | 3.6341 | 3.213 | 3.2044 | 68.27 | 98.88 | 114.6 | 162.2 | 165.2 | 232.26 | 230.32 | 326.54 | 311.98 | 439.84 | 390.74 | 551.72 | 450.4 | 636.82 | 49 | 46 | 46.0536 | -47.700001 | -25.6906 | 27.4688 | 8.045 | -25.6906 | 6106040 | 2 |  |  | 4.4629 | 8.5543 | 10.3379 | 13.3693 | 15.5779 | 21.6443 | 4.7051 | 8.8949 | 10.738 | 14.4582 | 16.2127 | 26.4291 | 24.9769 | 24.9896 | 25.0223 | 18.063 | 17.8661 | 17.8389 |  | 12480 | 989 | 8 |  | CC715 | 318 | 1073 | 8 | 3 | 40 | 30.833334 | -47.700001 | 1768.1 | 1671.4714 | 1442.2428 | 1386.4357 | 1250.3643 | 1167.4429 | 1038.3286 | 61.6257 | 55.0371 | 57.2143 | 57.6307 | 61.3979 | 92.2821 | 12.2143 | 32.1946 | 19.6584 | 11.963 | 8.5103 | 6.0418 | 4.5282 | 3.6341 | 3.213 | 0 | 0 | 0 | 0 | 0 | 0.1016 | 0.0254 | 0 | 0 | 0 | 0 | 0 | 0 | 0 | 0.072812 | 0.057799 | 0.046636 | 0.020362 | 0.045788 | 0.026517 | 0.024397 | -0.000308 | -0.00089 | -0.002128 | -0.001345 | -0.001953 | 0.000498 | 0.001281 | 0.084796 | 0.080935 | 0.078379 | 0.081046 | 0.091331 | 0.106287 | 0.101851 | -0.204798 | -0.2019 | -0.199985 | -0.203018 | -0.209981 | -0.209357 | -0.205237 | -1.372295 | -1.344317 | -1.329469 | -1.358873 | -1.429133 | -1.442158 | -1.401624 | -0.31061 | -0.285862 | -0.271973 | -0.30139 | -0.366324 | -0.399486 | -0.362397 | -0.408976 | -0.378363 | -0.356602 | -0.38838 | -0.459089 | -0.441905 | -0.399897 | 0.416032 | 0.377043 | 0.34794 | 0.27713 | 0.444176 | 0.381917 | 0.34893 | -65 | -65 | -60 | -60 | -55 | 10 | -10 | -1.305432 | -1.288897 | -1.278811 | -1.296248 | -1.337259 | 0 | 0 |  | 1402.08 | 0 |  | 1422.2729 | 0 |  | 742.222 | 0 |  | 742.378 | 0 |  | 1407.16 | 0 |  | 1430.579 | 0 |  | 764.122 | 0 |  | 763.88 | 0 |  | 1417.015 | 0 |  | 1450.746 | 0 |  | 778.147 | 0 |  | 778.227 | 0 |  | 1497.584 | 0 |  | 1502.6639 | 0 |  | 753.273 | 0 |  | 753.409 | 0 |  | 1452.118 | 0 |  | 1453.871 | 0 |  | 703.376 | 0 |  | 703.165 | 0 |  | 1505.356 | 0 |  | 1511.5291 | 0 |  | 747.286 | 0.102 |  | 747.527 | 0.102 |  | 1472.057 | 0 |  | 1479.677 | 0 |  | 774.093 | 0.025 |  | 774.153 | 0.025 | 149.9278076 | 135.2805 | 113.0415 | 112.3651 | 114.197 | 124.084 | 105.7548 | 0 | 0 | 0 | 0 | 0 | -21.2706712 | -5.2130198 | -99.49687668 | -76.50374 | -59.17201 | -25.84169 | -62.64605 | -38.95989837 | -35.9909 | 0 | 0 | 0 | 0 | 0 | 0 | 0 | 84.85308 | 83.778305 | 76.72866 | 77.77488 | 73.549245 | 0 | 0 | -19.14156 | -15.73302 | -15.56074 | -17.36932 | -22.49152 | -36.86541 | -4.426426 | 116.1425 | 126.8221 | 115.0375 | 146.9289 | 102.6087 | 26.98803 | 60.12446
58 | W82502 | 2017-03-20 12:44 | 69.9006 | 72.2326 | 12 | 71 | 1.2625 | 571.1713 | 18459 | 31 | 239962 | 239921 | 139204 | 139212 | 139279 | 139329 | 221002 | 220939 | 239939 | 239632 | 215418 | 215533 | 216036 | 216044 | 294074 | 294058 | 1366.77 | 21934.5332 | 6 | 254.1139 | 254.1139 | 251.1031 | 254.1139 | 230.6373 | 66.3005 | 66.3005 | 1198.6328 | 1122.4711 | 1076.8334 | 873.9214 | 1070.4897 | 1001.8619 | 977.5941 | 954.7038 | 931.8502 | 918.4435 | 902.0627 | 883.0966 | 15.8 | 19.4 | 32.3025 | 20.5255 | 13.1181 | 9.5654 | 7.0764 | 5.4047 | 4.3515 | 3.8534 | 3.8469 | 70.57 | 104.28 | 112.29 | 163.39 | 156.91 | 228.49 | 212.22 | 308.09 | 281.91 | 406.33 | 347.75 | 508.32 | 399.69 | 583.27 | 49.4 | 46.1 | 46.1654 | -22.800001 | -11.7477 | 15.3336 | 4.9938 | -11.7477 | 6106030 | 1 |  |  | 4.5007 | 8.2679 | 10.1871 | 13.0057 | 15.3607 | 20.8043 | 4.6135 | 8.4014 | 10.4878 | 12.7568 | 15.8378 | 21.2973 | 24.9409 | 25.0343 | 25.0014 | 25.0609 | 24.9494 | 25.1344 |  | 12480 | 989 | 9 |  | CC715 | 381 | 1073 | 9 | 3 | 40 | 32.5 | -22.800001 | 1671.1357 | 1566.2928 | 1363.6143 | 1255.85 | 1201.35 | 1145.0643 | 1008.0286 | 61.9793 | 57.6043 | 59.7857 | 56.9879 | 59.4493 | 76.5457 | 17.9664 | 32.3025 | 20.5255 | 13.1181 | 9.5654 | 7.0764 | 5.4047 | 4.3515 | 3.8534 | 0 | 0 | 0 | 0 | 0 | 0.1016 | 0.0254 | 0 | 0 | 0 | 0 | 0 | 0 | 0 | 0.074539 | 0.059247 | 0.048169 | 0.021653 | 0.04619 | 0.02673 | 0.024418 | -0.000301 | -0.00087 | -0.00203 | -0.001357 | -0.002014 | 0.000621 | 0.001352 | 0.084818 | 0.080958 | 0.0784 | 0.08108 | 0.091348 | 0.106268 | 0.10183 | -0.204201 | -0.201287 | -0.199175 | -0.202128 | -0.209492 | -0.209281 | -0.205181 | -1.363704 | -1.335669 | -1.314637 | -1.343891 | -1.422842 | -1.443984 | -1.403715 | -0.310732 | -0.286038 | -0.272105 | -0.301833 | -0.366296 | -0.398688 | -0.361598 | -0.407265 | -0.376525 | -0.35499 | -0.385475 | -0.457779 | -0.443019 | -0.401046 | 0.418348 | 0.38573 | 0.353082 | 0.306184 | 0.50156 | 0.43832 | 0.402442 | -70 | -70 | -70 | -70 | -60 | 0 | 0 | -1.303449 | -1.286864 | -1.275341 | -1.29249 | -1.334461 | 0 | 0 |  | 1402.08 | 0 |  | 1422.2729 | 0 |  | 742.222 | 0 |  | 742.378 | 0 |  | 1407.16 | 0 |  | 1430.579 | 0 |  | 764.122 | 0 |  | 763.88 | 0 |  | 1417.015 | 0 |  | 1450.746 | 0 |  | 778.147 | 0 |  | 778.227 | 0 |  | 1497.584 | 0 |  | 1502.6639 | 0 |  | 753.273 | 0 |  | 753.409 | 0 |  | 1452.118 | 0 |  | 1453.871 | 0 |  | 703.376 | 0 |  | 703.165 | 0 |  | 1505.356 | 0 |  | 1511.5291 | 0 |  | 747.286 | 0.102 |  | 747.527 | 0.102 |  | 1472.057 | 0 |  | 1479.677 | 0 |  | 774.093 | 0.025 |  | 774.153 | 0.025 | 141.7424 | 126.8039 | 106.9074 | 101.824318 | 109.7409198 | 121.6837 | 102.6476 | 0 | 0 | 0 | 0 | 0 | -21.2629496 | -5.2115974 | -101.2387 | -77.97235 | -60.65604 | -27.27561 | -62.85547 | -39.49441 | -36.17373555 | 0 | 0 | 0 | 0 | 0 | 0 | 0 | 91.24143 | 90.08048 | 89.27387 | 90.4743 | 80.06766 | 0 | 0 | -19.25895 | -16.47702 | -16.26799 | -17.20083 | -21.77604 | -30.51785 | -6.496614 | 112.4862 | 122.435 | 119.2572 | 147.8222 | 105.1771 | 30.40849 | 54.76561
58 | W82503 | 2017-03-20 12:45 | 69.7117 | 72.1766 | 21 | 73 | 1.2625 | 558.0189 | 19057 | 31 | 239962 | 239921 | 139204 | 139212 | 139279 | 139329 | 221002 | 220939 | 239939 | 239632 | 215418 | 215533 | 216036 | 216044 | 294074 | 294058 | 1366.77 | 21953.3496 | 6 | 254.5592 | 254.5592 | 251.5484 | 254.5592 | 231.0826 | 66.7458 | 66.7458 | 1206.8359 | 1133.998 | 1076.1666 | 861.3644 | 1070.7051 | 1001.2349 | 974.1482 | 948.1655 | 922.9084 | 909.6937 | 893.6985 | 875.283 | 16 | 25.6 | 32.2044 | 20.7272 | 13.3843 | 9.8423 | 7.3579 | 5.698 | 4.6226 | 4.1006 | 4.094 | 71.02 | 106.82 | 111.31 | 165.91 | 154.55 | 230.01 | 207.3 | 307.94 | 271.67 | 402.75 | 332.33 | 497.48 | 380.29 | 567.49 | 51 | 46 | 47.1068 | -23.6 | -12.3565 | 13.2878 | 4.7443 | -12.3565 | 6105809 | 2 |  |  | 4.3943 | 8.3979 | 10.2836 | 13.19 | 15.4721 | 20.8686 | 4.4945 | 8.3521 | 10.6479 | 13.5397 | 15.5521 | 20.8452 | 24.9498 | 25.0239 | 25.0098 | 25.057 | 25.0118 | 24.9124 |  | 12480 | 989 | 10 |  | CC715 | 406 | 1064 | 9 | 3 | 40 | 41.666664 | -23.6 | 1638.9928 | 1555.2428 | 1360.9572 | 1274.2428 | 1246.75 | 1148.4572 | 1038.0786 | 45.8743 | 42.86 | 45.0536 | 48.4921 | 59.2979 | 78.0621 | 23.2729 | 32.2044 | 20.7272 | 13.3843 | 9.8423 | 7.3579 | 5.698 | 4.6226 | 4.1006 | 0 | 0 | 0 | 0 | 0 | 0.1016 | 0.0254 | 0 | 0 | 0 | 0 | 0 | 0 | 0 | 0.073234 | 0.059507 | 0.048563 | 0.021537 | 0.045324 | 0.026302 | 0.023949 | -0.000298 | -0.000859 | -0.002011 | -0.001337 | -0.002023 | 0.000597 | 0.001321 | 0.084863 | 0.080999 | 0.078434 | 0.081114 | 0.091381 | 0.10633 | 0.101884 | -0.201014 | -0.19817 | -0.196134 | -0.199061 | -0.206334 | -0.206279 | -0.202266 | -1.358337 | -1.330651 | -1.31006 | -1.339429 | -1.418064 | -1.443932 | -1.404074 | -0.306113 | -0.281721 | -0.267884 | -0.297107 | -0.36045 | -0.392311 | -0.355733 | -0.406845 | -0.376394 | -0.355315 | -0.385995 | -0.458825 | -0.44393 | -0.402103 | 0.419814 | 0.388492 | 0.35782 | 0.316239 | 0.524094 | 0.461284 | 0.425164 | -75 | -75 | -75 | -75 | -65 | -10 | 10 | -1.280715 | -1.264399 | -1.253013 | -1.269812 | -1.31101 | 0 | 0 |  | 1402.08 | 0 |  | 1422.2729 | 0 |  | 742.222 | 0 |  | 742.378 | 0 |  | 1407.16 | 0 |  | 1430.579 | 0 |  | 764.122 | 0 |  | 763.88 | 0 |  | 1417.015 | 0 |  | 1450.746 | 0 |  | 778.147 | 0 |  | 778.227 | 0 |  | 1497.584 | 0 |  | 1502.6639 | 0 |  | 753.273 | 0 |  | 753.409 | 0 |  | 1452.118 | 0 |  | 1453.871 | 0 |  | 703.376 | 0 |  | 703.165 | 0 |  | 1505.356 | 0 |  | 1511.5291 | 0 |  | 747.286 | 0.102 |  | 747.527 | 0.102 |  | 1472.057 | 0 |  | 1479.677 | 0 |  | 774.093 | 0.025 |  | 774.153 | 0.025 | 139.0898 | 125.9731 | 106.7453 | 103.3589 | 113.9293 | 122.1155 | 105.7636 | 0 | 0 | 0 | 0 | 0 | -20.9579464 | -5.1375564 | -99.07167 | -78.04002 | -60.98591312 | -27.0564658 | -61.40359 | -38.84033 | -35.48094998 | 0 | 0 | 0 | 0 | 0 | 0 | 0 | 96.053625 | 94.829925 | 93.975975 | 95.2359 | 85.21565 | 0 | 0 | -14.04272 | -12.07456206 | -12.06914 | -14.40734 | -21.37393 | -30.62462 | -8.278939 | 122.0291 | 130.6885 | 127.6662 | 157.131 | 116.3674 | 31.69256 | 56.86616
58 | W82504 | 2017-03-20 12:47 | 69.6957 | 72.1808 | 11 | 69 | 1.2625 | 526.9436 | 18515 | 31 | 239962 | 239921 | 139204 | 139212 | 139279 | 139329 | 221002 | 220939 | 239939 | 239632 | 215418 | 215533 | 216036 | 216044 | 294074 | 294058 | 1366.77 | 21972.1328 | 6 | 254.9625 | 254.9625 | 251.9518 | 254.9625 | 231.486 | 67.1492 | 67.1492 | 1203.3203 | 1119.6173 | 1067.1666 | 864.347 | 1063.7683 | 995.6772 | 968.8162 | 942.9384 | 917.336 | 903.0674 | 885.9434 | 866.4623 | 16 | 17.8 | 32.2281 | 20.8583 | 13.4569 | 9.9313 | 7.4203 | 5.7996 | 4.7509 | 4.2318 | 4.2179 | 72.6 | 108.05 | 113.87 | 166.44 | 157.03 | 230.04 | 210.02 | 307.23 | 273.2 | 397.24 | 332.01 | 488.7 | 379.1 | 556.26 | 50.4 | 45.9 | 43.2998 | -22.583334 | -12.742 | 13.1078 | 6.4563 | -12.742 | 6104420 | 1 |  |  | 4.3893 | 8.38 | 10.2714 | 13.3643 | 15.6571 | 21.2286 | 4.6357 | 8.5114 | 10.6386 | 13.8514 | 15.9543 | 23.1414 | 24.9199 | 25.0181 | 25.0088 | 25.0739 | 24.9338 | 25.023 |  | 12480 | 989 | 11 |  | CC715 | 419 | 1060 | 9 | 3 | 40 | 43.166664 | -22.583334 | 1632.6 | 1543.3286 | 1339.1714 | 1253.6143 | 1183.2142 | 1114.4572 | 996.1429 | 43.0829 | 36.3221 | 36.2457 | 35.2529 | 41.5893 | 72.0007 | 18.8064 | 32.2281 | 20.8583 | 13.4569 | 9.9313 | 7.4203 | 5.7996 | 4.7509 | 4.2318 | 0 | 0 | 0 | 0 | 0 | 0.1016 | 0.0254 | 0 | 0 | 0 | 0 | 0 | 0 | 0 | 0.073986 | 0.059978 | 0.048962 | 0.021624 | 0.044926 | 0.026884 | 0.024327 | -0.000292 | -0.000841 | -0.001971 | -0.001325 | -0.001954 | 0.000427 | 0.001214 | 0.084861 | 0.080998 | 0.078437 | 0.081114 | 0.09139 | 0.106347 | 0.101899 | -0.199766 | -0.196931 | -0.194873 | -0.197803 | -0.204969 | -0.204828 | -0.200853 | -1.359875 | -1.332064 | -1.311122 | -1.340729 | -1.418837 | -1.441771 | -1.402198 | -0.303448 | -0.279293 | -0.265661 | -0.294582 | -0.357581 | -0.389163 | -0.35286 | -0.408574 | -0.377894 | -0.356392 | -0.387408 | -0.459747 | -0.444767 | -0.402895 | 0.42048 | 0.389542 | 0.359598 | 0.32 | 0.534141 | 0.472499 | 0.436349 | -75 | -75 | -75 | -75 | -65 | -20 | 20 | -1.270647 | -1.254465 | -1.243148 | -1.259798 | -1.300567 | 0 | 0 |  | 1402.08 | 0 |  | 1422.2729 | 0 |  | 742.222 | 0 |  | 742.378 | 0 |  | 1407.16 | 0 |  | 1430.579 | 0 |  | 764.122 | 0 |  | 763.88 | 0 |  | 1417.015 | 0 |  | 1450.746 | 0 |  | 778.147 | 0 |  | 778.227 | 0 |  | 1497.584 | 0 |  | 1502.6639 | 0 |  | 753.273 | 0 |  | 753.409 | 0 |  | 1452.118 | 0 |  | 1453.871 | 0 |  | 703.376 | 0 |  | 703.165 | 0 |  | 1505.356 | 0 |  | 1511.5291 | 0 |  | 747.286 | 0.102 |  | 747.527 | 0.102 |  | 1472.057 | 0 |  | 1479.677 | 0 |  | 774.093 | 0.025 |  | 774.153 | 0.025 | 138.5440686 | 125.0065 | 105.0406 | 101.6857 | 108.1339 | 118.5192 | 101.506 | 0 | 0 | 0 | 0 | 0 | -20.8105248 | -5.1016662 | -100.2146 | -78.77427 | -61.61093 | -27.21546 | -60.97026 | -39.37621 | -35.81354 | 0 | 0 | 0 | 0 | 0 | 0 | 0 | 95.298525 | 94.084875 | 93.2361 | 94.48485 | 84.536855 | 0 | 0 | -13.07342 | -10.14451 | -9.629069 | -10.38487 | -14.87154 | -28.02001 | -6.636026304 | 120.5545 | 130.1726 | 127.0367 | 158.5702 | 116.829 | 30.31244 | 53.95473
58 | W82505 | 2017-03-20 12:48 | 69.6223 | 72.2021 | 15 | 71 | 1.2625 | 550.6177 | 18514 | 31 | 239962 | 239921 | 139204 | 139212 | 139279 | 139329 | 221002 | 220939 | 239939 | 239632 | 215418 | 215533 | 216036 | 216044 | 294074 | 294058 | 1366.77 | 21991.1074 | 6 | 255.4019 | 255.4019 | 252.3911 | 255.4019 | 231.9253 | 67.5885 | 67.5885 | 1198.6328 | 1126.0293 | 1082.1666 | 875.955 | 1076.4508 | 1007.5421 | 983.6682 | 961.0081 | 938.5261 | 924.4703 | 907.8807 | 889.3482 | 15.8 | 21.6 | 32.1709 | 20.776 | 13.3207 | 9.7494 | 7.2271 | 5.615 | 4.6069 | 4.1003 | 4.0814 | 71.83 | 107.19 | 113.45 | 166.8 | 157.75 | 232.12 | 212.42 | 312.66 | 276.9 | 405.58 | 337.31 | 498.73 | 385.91 | 568.16 | 48.2 | 45.7 | 44.4697 | -35.828571 | -18.0063 | 19.1945 | 5.216 | -18.0063 | 6106647 | 2 |  |  | 4.29 | 8.2421 | 10.1993 | 13.3814 | 15.6886 | 20.83 | 4.4681 | 8.3681 | 10.5847 | 13.8319 | 16.4653 | 21.9153 | 24.9493 | 25.0719 | 24.9891 | 25.0424 | 24.9336 | 25.1336 |  | 12480 | 989 | 12 |  | CC715 | 406 | 1048 | 9 | 3 | 40 | 36.166664 | -35.828571 | 1598.5786 | 1544.9357 | 1311.7357 | 1219.3857 | 1089.5286 | 1048.3857 | 935.2 | 55.1707 | 50.245 | 58.9514 | 54.795 | 57.9657 | 83.8014 | 17.5971 | 32.1709 | 20.776 | 13.3207 | 9.7494 | 7.2271 | 5.615 | 4.6069 | 4.1003 | 0 | 0 | 0 | 0 | 0 | 0.1016 | 0.0254 | 0 | 0 | 0 | 0 | 0 | 0 | 0 | 0.071026 | 0.057162 | 0.046544 | 0.01987 | 0.043881 | 0.02647 | 0.023838 | -0.000285 | -0.00082 | -0.001925 | -0.00124 | -0.001778 | 0.000299 | 0.00111 | 0.084909 | 0.081036 | 0.078477 | 0.08116 | 0.091462 | 0.106502 | 0.10205 | -0.194621 | -0.191925 | -0.189886 | -0.192707 | -0.199519 | -0.199244 | -0.195371 | -1.359578 | -1.332429 | -1.311152 | -1.340419 | -1.416814 | -1.434874 | -1.395567 | -0.295426 | -0.271738 | -0.258558 | -0.2868 | -0.348676 | -0.379506 | -0.344228 | -0.408088 | -0.378157 | -0.356286 | -0.386903 | -0.456996 | -0.442439 | -0.400638 | 0.421231 | 0.389686 | 0.359013 | 0.317596 | 0.529453 | 0.46775 | 0.431077 | -75 | -75 | -75 | -75 | -65 | -30 | 30 | -1.237334 | -1.221559 | -1.210445 | -1.226621 | -1.266323 | 0 | 0 |  | 1402.08 | 0 |  | 1422.2729 | 0 |  | 742.222 | 0 |  | 742.378 | 0 |  | 1407.16 | 0 |  | 1430.579 | 0 |  | 764.122 | 0 |  | 763.88 | 0 |  | 1417.015 | 0 |  | 1450.746 | 0 |  | 778.147 | 0 |  | 778.227 | 0 |  | 1497.584 | 0 |  | 1502.6639 | 0 |  | 753.273 | 0 |  | 753.409 | 0 |  | 1452.118 | 0 |  | 1453.871 | 0 |  | 703.376 | 0 |  | 703.165 | 0 |  | 1505.356 | 0 |  | 1511.5291 | 0 |  | 747.286 | 0.102 |  | 747.527 | 0.102 |  | 1472.057 | 0 |  | 1479.677 | 0 |  | 774.093 | 0.025 |  | 774.153 | 0.025 | 135.7337 | 125.1954 | 102.9411 | 98.96534 | 99.65046 | 111.6552 | 95.43716 | 0 | 0 | 0 | 0 | 0 | -20.2431904 | -4.9624234 | -96.17791 | -75.07171 | -58.50229 | -24.97200597 | -59.65212 | -38.41014 | -34.81661 | 0 | 0 | 0 | 0 | 0 | 0 | 0 | 92.80005 | 91.616925 | 90.783375 | 91.996575 | 82.310995 | 0 | 0 | -16.29886 | -13.65347581 | -15.24236 | -15.715206 | -20.21125 | -31.80313 | -6.057415 | 116.057 | 128.0871 | 119.9798 | 150.2747 | 102.0981 | 21.19871 | 49.60072
58 | W82506 | 2017-03-20 12:49 | 69.6705 | 72.2305 | 12 | 71 | 1.2625 | 551.1604 | 18540 | 31 | 239962 | 239921 | 139204 | 139212 | 139279 | 139329 | 221002 | 220939 | 239939 | 239632 | 215418 | 215533 | 216036 | 216044 | 294074 | 294058 | 1366.77 | 22009.7227 | 6 | 255.8417 | 255.8417 | 252.8309 | 255.8417 | 232.3651 | 68.0283 | 68.0283 | 1195.1172 | 1115.0663 | 1072 | 866.9554 | 1066.7595 | 998.4366 | 973.4454 | 949.6776 | 926.2128 | 912.5286 | 896.1829 | 877.4918 | 15.8 | 17.8 | 32.2705 | 20.7487 | 13.444 | 9.8739 | 7.3188 | 5.6827 | 4.6296 | 4.1012 | 4.0804 | 71.25 | 106.91 | 112.2 | 164.75 | 155.48 | 228.68 | 209.35 | 308.16 | 274.77 | 401.53 | 335.63 | 495.63 | 385.07 | 567.48 | 48.7 | 45.9 | 44.5619 | -27.228571 | -14.9651 | 16.1996 | 4.8382 | -14.9651 | 6106647 | 1 |  |  | 4.3914 | 8.3564 | 10.1843 | 13.0521 | 15.525 | 20.5621 | 4.5027 | 8.3986 | 10.626 | 13.4521 | 16.037 | 21.5904 | 24.9586 | 25.0825 | 25.0154 | 25.0654 | 24.9596 | 25.1101 |  | 12480 | 989 | 13 |  | CC715 | 406 | 1048 | 9 | 3 | 40 | 42 | -27.228571 | 1638.8715 | 1552.3214 | 1335.2428 | 1264.75 | 1178.6857 | 1122.9642 | 1018.9429 | 41.7321 | 39.085 | 42.5786 | 43.2936 | 53.26 | 82.0929 | 17.3857 | 32.2705 | 20.7487 | 13.444 | 9.8739 | 7.3188 | 5.6827 | 4.6296 | 4.1012 | 0 | 0 | 0 | 0 | 0 | 0.1016 | 0.0254 | 0 | 0 | 0 | 0 | 0 | 0 | 0 | 0.072517 | 0.058425 | 0.047625 | 0.02055 | 0.045394 | 0.027915 | 0.025183 | -0.000285 | -0.00082 | -0.001926 | -0.00124 | -0.001779 | -0.000649 | 0.000547 | 0.084898 | 0.081029 | 0.07847 | 0.081146 | 0.091434 | 0.106436 | 0.101977 | -0.194844 | -0.19211 | -0.190082 | -0.192962 | -0.199879 | -0.199448 | -0.195616 | -1.360417 | -1.332906 | -1.311744 | -1.34158 | -1.419006 | -1.430579 | -1.391981 | -0.295413 | -0.271816 | -0.258601 | -0.286694 | -0.348239 | -0.378799 | -0.343381 | -0.40906 | -0.378681 | -0.356914 | -0.388213 | -0.459775 | -0.445362 | -0.403714 | 0.421214 | 0.390554 | 0.360469 | 0.32035 | 0.530965 | 0.46847 | 0.430999 | -75 | -75 | -75 | -75 | -65 | -40 | 40 | -1.237419 | -1.221566 | -1.210475 | -1.226657 | -1.266367 | 0 | 0 |  | 1402.08 | 0 |  | 1422.2729 | 0 |  | 742.222 | 0 |  | 742.378 | 0 |  | 1407.16 | 0 |  | 1430.579 | 0 |  | 764.122 | 0 |  | 763.88 | 0 |  | 1417.015 | 0 |  | 1450.746 | 0 |  | 778.147 | 0 |  | 778.227 | 0 |  | 1497.584 | 0 |  | 1502.6639 | 0 |  | 753.273 | 0 |  | 753.409 | 0 |  | 1452.118 | 0 |  | 1453.871 | 0 |  | 703.376 | 0 |  | 703.165 | 0 |  | 1505.356 | 0 |  | 1511.5291 | 0 |  | 747.286 | 0.102 |  | 747.527 | 0.102 |  | 1472.057 | 0 |  | 1479.677 | 0 |  | 774.093 | 0.025 |  | 774.153 | 0.025 | 139.1369 | 125.7831 | 104.7765 | 102.6294035 | 107.7719 | 119.5238 | 103.9087 | 0 | 0 | 0 | 0 | 0 | -20.2639168 | -4.9686464 | -98.26564 | -76.78205013 | -59.94539 | -25.9059098 | -61.88994669 | -39.00617 | -35.81567113 | 0 | 0 | 0 | 0 | 0 | 0 | 0 | 92.806425 | 91.61745 | 90.785625 | 91.999275 | 82.313855 | 0 | 0 | -12.3282 | -10.62392836 | -11.01087 | -12.41202 | -18.54720914 | -31.09671 | -5.969919 | 121.3495 | 129.9945 | 124.6059 | 156.3108 | 109.6486 | 29.15703 | 57.1545
58 | W82507 | 2017-03-20 12:51 | 69.6257 | 72.1767 | 18 | 71 | 1.2625 | 540.915 | 18299 | 31 | 239962 | 239921 | 139204 | 139212 | 139279 | 139329 | 221002 | 220939 | 239939 | 239632 | 215418 | 215533 | 216036 | 216044 | 294074 | 294058 | 1366.77 | 22028.3359 | 6 | 256.2733 | 256.2733 | 253.2626 | 256.2733 | 232.7968 | 68.46 | 68.46 | 1195.1172 | 1121.0991 | 1072 | 862.0486 | 1068.3206 | 999.4727 | 972.5427 | 946.6508 | 921.5392 | 908.0255 | 891.6519 | 872.8461 | 16 | 19.6 | 32.3558 | 20.5074 | 13.2475 | 9.7311 | 7.2349 | 5.6363 | 4.5992 | 4.0989 | 4.0777 | 71.35 | 107.17 | 112.64 | 165.81 | 156.31 | 230.04 | 209.61 | 309.08 | 274 | 401.42 | 332.97 | 494.72 | 380.59 | 561.53 | 50.8 | 45.9 | 44.7568 | -32.233334 | -16.5303 | 16.9187 | 9.6311 | -16.5303 | 6104325 | 2 |  |  | 4.5021 | 8.4607 | 10.3614 | 13.49 | 16.0336 | 21.4943 | 4.7342 | 8.6205 | 10.6781 | 13.9164 | 16.3205 | 22.7822 | 24.9242 | 25.0645 | 25.0002 | 25.0544 | 25.0365 | 25.3023 |  | 12480 | 989 | 14 |  | CC715 | 406 | 1054 | 9 | 3 | 40 | 40.5 | -32.233334 | 1676.4785 | 1557.1643 | 1352.8928 | 1274.9714 | 1201.3286 | 1136.45 | 991.9857 | 52.3229 | 48.8143 | 51.7093 | 51.3893 | 56.5371 | 77.3621 | 17.425 | 32.3558 | 20.5074 | 13.2475 | 9.7311 | 7.2349 | 5.6363 | 4.5992 | 4.0989 | 0 | 0 | 0 | 0 | 0 | 0.1016 | 0.0254 | 0 | 0 | 0 | 0 | 0 | 0 | 0 | 0.07617 | 0.061623 | 0.050444 | 0.022503 | 0.048227 | 0.028915 | 0.026063 | -0.000289 | -0.000831 | -0.001949 | -0.00128 | -0.001861 | 0.000131 | 0.001036 | 0.08488 | 0.08102 | 0.078458 | 0.081135 | 0.091419 | 0.1064 | 0.101971 | -0.197203 | -0.194373 | -0.192338 | -0.195242 | -0.202261 | -0.202022 | -0.198015 | -1.360451 | -1.332325 | -1.31134 | -1.341071 | -1.418669 | -1.437103 | -1.396953 | -0.299139 | -0.275408 | -0.261975 | -0.290462 | -0.35275 | -0.383742 | -0.34829 | -0.409163 | -0.378108 | -0.35655 | -0.38771 | -0.459435 | -0.444987 | -0.402158 | 0.419922 | 0.388583 | 0.357724 | 0.316081 | 0.524921 | 0.464486 | 0.428338 | -75 | -75 | -75 | -75 | -65 | -30 | 30 | -1.252694 | -1.236645 | -1.225557 | -1.242012 | -1.28234 | 0 | 0 |  | 1402.08 | 0 |  | 1422.2729 | 0 |  | 742.222 | 0 |  | 742.378 | 0 |  | 1407.16 | 0 |  | 1430.579 | 0 |  | 764.122 | 0 |  | 763.88 | 0 |  | 1417.015 | 0 |  | 1450.746 | 0 |  | 778.147 | 0 |  | 778.227 | 0 |  | 1497.584 | 0 |  | 1502.6639 | 0 |  | 753.273 | 0 |  | 753.409 | 0 |  | 1452.118 | 0 |  | 1453.871 | 0 |  | 703.376 | 0 |  | 703.165 | 0 |  | 1505.356 | 0 |  | 1511.5291 | 0 |  | 747.286 | 0.102 |  | 747.527 | 0.102 |  | 1472.057 | 0 |  | 1479.677 | 0 |  | 774.093 | 0.025 |  | 774.153 | 0.025 | 142.2995 | 126.1615 | 106.1453 | 103.4448 | 109.8243 | 120.91828 | 101.1538 | 0 | 0 | 0 | 0 | 0 | -20.5254352 | -5.029581 | -103.2324 | -80.9947014 | -63.5934333 | -28.46155 | -65.77801 | -41.74209 | -37.85603 | 0 | 0 | 0 | 0 | 0 | 0 | 0 | 93.95205 | 92.748375 | 91.916775 | 93.1509 | 83.3521 | 0 | 0 | -15.65182 | -13.44385 | -13.54654 | -14.92664 | -19.94346 | -29.68709 | -6.06895325 | 117.3673 | 124.4713 | 120.9221 | 153.2075 | 107.4549 | 28.96366 | 52.19921
58 | W82508 | 2017-03-20 12:52 | 69.5414 | 72.1002 | 18 | 70 | 1.2625 | 542.7664 | 18360 | 31 | 239962 | 239921 | 139204 | 139212 | 139279 | 139329 | 221002 | 220939 | 239939 | 239632 | 215418 | 215533 | 216036 | 216044 | 294074 | 294058 | 1366.77 | 22046.8867 | 6 | 256.7064 | 256.7064 | 253.6957 | 256.7064 | 233.2299 | 68.8931 | 68.8931 | 1183.3984 | 1109.0325 | 1060.8334 | 860.6518 | 1054.6156 | 988.191 | 963.387 | 939.2299 | 915.6793 | 902.8034 | 886.8173 | 868.3879 | 15.8 | 18.6 | 32.4687 | 20.7386 | 13.3671 | 9.7986 | 7.2684 | 5.648 | 4.6077 | 4.0993 | 4.0757 | 71.89 | 106.6 | 113.17 | 164.84 | 157.03 | 228.81 | 211.25 | 308.06 | 276.76 | 401.55 | 336.2 | 495.75 | 385.44 | 564.07 | 50.4 | 45.8 | 45.065 | -20.357143 | -12.2463 | 13.669 | 5.0173 | -12.2463 | 6104325 | 1 |  |  | 4.5821 | 8.5979 | 10.555 | 13.7114 | 16.2364 | 21.7729 | 4.8639 | 8.6611 | 10.7097 | 14.0056 | 16.5819 | 23.2792 | 24.9289 | 25.0088 | 25.006 | 25.0741 | 25.0244 | 25.1876 |  | 12480 | 989 | 15 |  | CC715 | 406 | 1054 | 9 | 3 | 40 | 43.666664 | -20.357143 | 1691.1571 | 1591.7428 | 1376.9143 | 1292.1571 | 1213.8357 | 1138.9429 | 1012.5857 | 64.5921 | 59.3321 | 61.9114 | 58.9064 | 50.1714 | 72.535 | 19.5114 | 32.4687 | 20.7386 | 13.3671 | 9.7986 | 7.2684 | 5.648 | 4.6077 | 4.0993 | 0 | 0 | 0 | 0 | 0 | 0.1016 | 0.0254 | 0 | 0 | 0 | 0 | 0 | 0 | 0 | 0.0772 | 0.062474 | 0.051211 | 0.023177 | 0.049276 | 0.028288 | 0.025564 | -0.000289 | -0.000832 | -0.001951 | -0.001281 | -0.001862 | 0.000535 | 0.001286 | 0.084873 | 0.081009 | 0.078448 | 0.081128 | 0.091407 | 0.106387 | 0.101941 | -0.19719 | -0.194392 | -0.192359 | -0.195229 | -0.202283 | -0.202143 | -0.198206 | -1.3611 | -1.333274 | -1.312297 | -1.341711 | -1.419698 | -1.442642 | -1.402911 | -0.298829 | -0.27504 | -0.261619 | -0.290161 | -0.352272 | -0.383367 | -0.347652 | -0.409909 | -0.379141 | -0.357555 | -0.388426 | -0.460732 | -0.445628 | -0.403536 | 0.420521 | 0.389346 | 0.358537 | 0.316914 | 0.525963 | 0.465335 | 0.428196 | -75 | -75 | -75 | -75 | -65 | -20 | 20 | -1.252756 | -1.236754 | -1.22578 | -1.242298 | -1.282751 | 0 | 0 |  | 1402.08 | 0 |  | 1422.2729 | 0 |  | 742.222 | 0 |  | 742.378 | 0 |  | 1407.16 | 0 |  | 1430.579 | 0 |  | 764.122 | 0 |  | 763.88 | 0 |  | 1417.015 | 0 |  | 1450.746 | 0 |  | 778.147 | 0 |  | 778.227 | 0 |  | 1497.584 | 0 |  | 1502.6639 | 0 |  | 753.273 | 0 |  | 753.409 | 0 |  | 1452.118 | 0 |  | 1453.871 | 0 |  | 703.376 | 0 |  | 703.165 | 0 |  | 1505.356 | 0 |  | 1511.5291 | 0 |  | 747.286 | 0.102 |  | 747.527 | 0.102 |  | 1472.057 | 0 |  | 1479.677 | 0 |  | 774.093 | 0.025 |  | 774.153 | 0.025 | 143.5336 | 128.9455 | 108.0162 | 104.8301 | 110.9531 | 121.1687 | 103.224 | 0 | 0 | 0 | 0 | 0 | -20.5377288 | -5.0344324 | -104.6835621 | -82.18568 | -64.64375022 | -29.3781 | -67.31356 | -41.58127 | -37.66816035 | 0 | 0 | 0 | 0 | 0 | 0 | 0 | 93.9567 | 92.75655 | 91.9335 | 93.17235 | 83.378815 | 0 | 0 | -19.30199 | -16.3187 | -16.1972 | -17.09234 | -17.67398 | -27.80753 | -6.783177 | 113.5047 | 123.1977 | 119.1087 | 151.532 | 109.3444 | 31.24219 | 53.73823
58 | W82509 | 2017-03-20 12:54 | 69.4595 | 72.0295 | 19 | 70 | 1.2625 | 539.6328 | 18253 | 31 | 239962 | 239921 | 139204 | 139212 | 139279 | 139329 | 221002 | 220939 | 239939 | 239632 | 215418 | 215533 | 216036 | 216044 | 294074 | 294058 | 1366.77 | 22065.4355 | 6 | 257.137 | 257.137 | 254.1263 | 257.137 | 233.6605 | 69.3237 | 69.3237 | 1197.4609 | 1122.3568 | 1074 | 862.4643 | 1067.5195 | 998.7908 | 972.1989 | 946.1724 | 920.9641 | 907.2778 | 890.4893 | 871.5403 | 16 | 19.6 | 32.2862 | 20.4858 | 13.1921 | 9.6801 | 7.1842 | 5.5998 | 4.5909 | 4.1015 | 4.0748 | 72.25 | 107.44 | 114 | 166.66 | 158.23 | 231.29 | 212.59 | 311.7 | 276.63 | 405.18 | 335.82 | 496.51 | 383.56 | 562.38 | 50.9 | 45.9 | 44.912 | -27.014288 | -15.7604 | 16.3181 | 4.2269 | -15.7604 | 6104325 | 2 |  |  | 4.49 | 8.5936 | 10.4493 | 13.6657 | 16.1664 | 21.5193 | 4.5722 | 8.6278 | 10.7764 | 14.1417 | 16.4736 | 22.7681 | 24.9333 | 25.0336 | 25.0137 | 25.0332 | 25.0585 | 25.2406 |  | 12480 | 989 | 16 |  | CC715 | 406 | 1054 | 9 | 3 | 40 | 35.666664 | -27.014288 | 1662.35 | 1564.7715 | 1353.1143 | 1278.6143 | 1197.2285 | 1120.5 | 979.8857 | 69.6171 | 70.5907 | 78.6121 | 73.5114 | 60.9314 | 76.485 | 18.0036 | 32.2862 | 20.4858 | 13.1921 | 9.6801 | 7.1842 | 5.5998 | 4.5909 | 4.1015 | 0 | 0 | 0 | 0 | 0 | 0.1016 | 0.0254 | 0 | 0 | 0 | 0 | 0 | 0 | 0 | 0.077989 | 0.063228 | 0.051936 | 0.023825 | 0.050101 | 0.028603 | 0.025785 | -0.000289 | -0.000832 | -0.001952 | -0.001282 | -0.001863 | 0.000659 | 0.001364 | 0.08488 | 0.081016 | 0.078455 | 0.081132 | 0.091419 | 0.106409 | 0.101978 | -0.197091 | -0.194291 | -0.192257 | -0.195152 | -0.202148 | -0.2021 | -0.198088 | -1.360559 | -1.332713 | -1.311722 | -1.341383 | -1.418803 | -1.444766 | -1.40408 | -0.298912 | -0.275124 | -0.261706 | -0.290184 | -0.352477 | -0.383587 | -0.348132 | -0.409284 | -0.378527 | -0.356949 | -0.388057 | -0.459599 | -0.444694 | -0.401962 | 0.419844 | 0.388153 | 0.357177 | 0.314748 | 0.524368 | 0.464433 | 0.428125 | -75 | -75 | -75 | -75 | -65 | -10 | 10 | -1.252633 | -1.236613 | -1.225558 | -1.242031 | -1.282396 | 0 | 0 |  | 1402.08 | 0 |  | 1422.2729 | 0 |  | 742.222 | 0 |  | 742.378 | 0 |  | 1407.16 | 0 |  | 1430.579 | 0 |  | 764.122 | 0 |  | 763.88 | 0 |  | 1417.015 | 0 |  | 1450.746 | 0 |  | 778.147 | 0 |  | 778.227 | 0 |  | 1497.584 | 0 |  | 1502.6639 | 0 |  | 753.273 | 0 |  | 753.409 | 0 |  | 1452.118 | 0 |  | 1453.871 | 0 |  | 703.376 | 0 |  | 703.165 | 0 |  | 1505.356 | 0 |  | 1511.5291 | 0 |  | 747.286 | 0.102 |  | 747.527 | 0.102 |  | 1472.057 | 0 |  | 1479.677 | 0 |  | 774.093 | 0.025 |  | 774.153 | 0.025 | 141.100268 | 126.7715 | 106.1586 | 103.7365 | 109.4494 | 119.2312845 | 99.92678 | 0 | 0 | 0 | 0 | 0 | -20.53336 | -5.0314352 | -105.7154343 | -83.15596 | -65.56511 | -30.2388 | -68.44022 | -42.27674 | -38.11936792 | 0 | 0 | 0 | 0 | 0 | 0 | 0 | 93.947475 | 92.745975 | 91.91685 | 93.152325 | 83.35574 | 0 | 0 | -20.80939 | -19.4212 | -20.57326 | -21.33183 | -21.47692 | -29.33865 | -6.267629 | 108.5229 | 116.9403 | 111.9371 | 145.3182 | 102.888 | 27.08253 | 50.50835
58 | W82510 | 2017-03-20 12:55 | 69.3522 | 71.9365 | 18 | 70 | 1.2625 | 540.2022 | 18271 | 31 | 239962 | 239921 | 139204 | 139212 | 139279 | 139329 | 221002 | 220939 | 239939 | 239632 | 215418 | 215533 | 216036 | 216044 | 294074 | 294058 | 1366.77 | 22083.9844 | 6 | 257.5681 | 257.5681 | 254.5573 | 257.5681 | 234.0915 | 69.7547 | 69.7547 | 1186.9141 | 1110.5869 | 1065.1666 | 864.574 | 1052.9463 | 986.4673 | 962.879 | 939.9511 | 917.451 | 904.4707 | 888.3468 | 869.9514 | 15.8 | 18.4 | 32.2782 | 20.6597 | 13.3531 | 9.7888 | 7.239 | 5.6313 | 4.6027 | 4.1005 | 4.0715 | 71.91 | 106.51 | 112.93 | 164.19 | 156.86 | 228.13 | 211.43 | 307.85 | 276.51 | 401.46 | 336.06 | 494.06 | 385.12 | 562.66 | 48.7 | 46 | 44.4785 | -21.57143 | -12.7147 | 13.5275 | 6.2673 | -12.7147 | 6104325 | 1 |  |  | 4.5764 | 8.7186 | 10.5257 | 13.7771 | 16.2514 | 21.7514 | 4.8486 | 8.8292 | 10.6875 | 14.25 | 16.9278 | 23.3056 | 24.9738 | 24.9536 | 25.0091 | 25.0727 | 25.0086 | 25.1078 |  | 12480 | 989 | 17 |  | CC715 | 406 | 1054 | 9 | 3 | 40 | 39.5 | -21.57143 | 1683.3715 | 1590.8572 | 1363.4143 | 1283.1643 | 1183.6215 | 1124.45 | 991.2571 | 59.8714 | 55.9871 | 59.2793 | 54.3493 | 48.1993 | 72.6379 | 19.2993 | 32.2782 | 20.6597 | 13.3531 | 9.7888 | 7.239 | 5.6313 | 4.6027 | 4.1005 | 0 | 0 | 0 | 0 | 0 | 0.1016 | 0.0254 | 0 | 0 | 0 | 0 | 0 | 0 | 0 | 0.078686 | 0.063875 | 0.052548 | 0.024422 | 0.050787 | 0.029248 | 0.026394 | -0.000289 | -0.000833 | -0.001954 | -0.001282 | -0.001865 | 0.000588 | 0.001332 | 0.084872 | 0.081007 | 0.07845 | 0.081127 | 0.091415 | 0.106395 | 0.101954 | -0.197122 | -0.19433 | -0.192267 | -0.195159 | -0.20218 | -0.202147 | -0.198176 | -1.36125 | -1.333478 | -1.312196 | -1.341836 | -1.420328 | -1.446347 | -1.405907 | -0.298654 | -0.274863 | -0.261529 | -0.289997 | -0.352291 | -0.383291 | -0.347673 | -0.41008 | -0.379361 | -0.357447 | -0.388564 | -0.460036 | -0.445338 | -0.403039 | 0.42038 | 0.389268 | 0.358562 | 0.316644 | 0.525994 | 0.465091 | 0.427867 | -75 | -75 | -75 | -75 | -65 | 0 | 0 | -1.252779 | -1.236771 | -1.225816 | -1.242347 | -1.28282 | 0 | 0 |  | 1402.08 | 0 |  | 1422.2729 | 0 |  | 742.222 | 0 |  | 742.378 | 0 |  | 1407.16 | 0 |  | 1430.579 | 0 |  | 764.122 | 0 |  | 763.88 | 0 |  | 1417.015 | 0 |  | 1450.746 | 0 |  | 778.147 | 0 |  | 778.227 | 0 |  | 1497.584 | 0 |  | 1502.6639 | 0 |  | 753.273 | 0 |  | 753.409 | 0 |  | 1452.118 | 0 |  | 1453.871 | 0 |  | 703.376 | 0 |  | 703.165 | 0 |  | 1505.356 | 0 |  | 1511.5291 | 0 |  | 747.286 | 0.102 |  | 747.527 | 0.102 |  | 1472.057 | 0 |  | 1479.677 | 0 |  | 774.093 | 0.025 |  | 774.153 | 0.025 | 142.8711 | 128.8706 | 106.9599 | 104.0993 | 108.2008 | 119.6359 | 101.0626 | 0 | 0 | 0 | 0 | 0 | -20.5381352 | -5.0336704 | -106.7179 | -84.06512 | -66.38924 | -31.05008504 | -69.48529 | -43.15321 | -38.98018 | 0 | 0 | 0 | 0 | 0 | 0 | 0 | 93.958425 | 92.757825 | 91.9362 | 93.176025 | 83.3833 | 0 | 0 | -17.88083 | -15.38878 | -15.50326 | -15.76113 | -16.98018 | -27.84145 | -6.709846 | 112.2308 | 122.1745 | 117.0036 | 150.4641 | 105.1186 | 28.10306 | 50.33893
58 | W82511 | 2017-03-20 12:57 | 69.2723 | 71.8665 | 18 | 70 | 1.2625 | 538.5193 | 18214 | 31 | 239962 | 239921 | 139204 | 139212 | 139279 | 139329 | 221002 | 220939 | 239939 | 239632 | 215418 | 215533 | 216036 | 216044 | 294074 | 294058 | 1366.77 | 22102.5332 | 6 | 257.9978 | 257.9978 | 254.987 | 257.9978 | 234.5213 | 70.1844 | 70.1844 | 1196.2891 | 1119.5441 | 1079.1666 | 873.3856 | 1064.3505 | 997.1364 | 973.7394 | 951.4808 | 929.4828 | 916.2487 | 899.7878 | 881.6512 | 15.8 | 18.6 | 32.2513 | 20.6514 | 13.3739 | 9.791 | 7.2469 | 5.5971 | 4.5967 | 4.1009 | 4.0687 | 72.07 | 106.74 | 112.83 | 164.17 | 157.17 | 228.45 | 211.47 | 308.31 | 276.64 | 403.12 | 336.35 | 494.75 | 385.39 | 562.75 | 50.7 | 46 | 45.5803 | -30.685717 | -16.5221 | 17.9406 | 5.4538 | -16.5221 | 6104325 | 2 |  |  | 4.4779 | 8.4464 | 10.3636 | 13.4464 | 15.9364 | 21.47 | 4.6458 | 8.4361 | 10.6833 | 14.0236 | 16.0042 | 23.0403 | 24.9436 | 25.0522 | 24.999 | 25.0678 | 25.02 | 25.5538 |  | 12480 | 989 | 18 |  | CC715 | 406 | 1054 | 9 | 3 | 40 | 35.5 | -30.685717 | 1638.1072 | 1552.8357 | 1329.4714 | 1243.3214 | 1135.1786 | 1056.1215 | 941.5214 | 53.7486 | 49.3279 | 55.0414 | 53.9957 | 52.6307 | 76.2464 | 15.2764 | 32.2513 | 20.6514 | 13.3739 | 9.791 | 7.2469 | 5.5971 | 4.5967 | 4.1009 | 0 | 0 | 0 | 0 | 0 | 0.1016 | 0.0254 | 0 | 0 | 0 | 0 | 0 | 0 | 0 | 0.079436 | 0.064425 | 0.05311 | 0.024971 | 0.051381 | 0.028999 | 0.026249 | -0.00029 | -0.000834 | -0.001955 | -0.001283 | -0.001866 | 0.000293 | 0.001174 | 0.084885 | 0.081019 | 0.078461 | 0.081142 | 0.091433 | 0.106458 | 0.102004 | -0.196971 | -0.194189 | -0.192128 | -0.194986 | -0.201991 | -0.20182 | -0.197893 | -1.360223 | -1.332548 | -1.31128 | -1.340595 | -1.418913 | -1.442978 | -1.402869 | -0.298872 | -0.275043 | -0.2617 | -0.290272 | -0.35266 | -0.384155 | -0.348361 | -0.408895 | -0.378345 | -0.356481 | -0.38717 | -0.458246 | -0.442521 | -0.400903 | 0.420264 | 0.38933 | 0.358497 | 0.316435 | 0.525465 | 0.464745 | 0.427658 | -75 | -75 | -75 | -75 | -65 | 10 | -10 | -1.252539 | -1.236511 | -1.225448 | -1.241909 | -1.282264 | 0 | 0 |  | 1402.08 | 0 |  | 1422.2729 | 0 |  | 742.222 | 0 |  | 742.378 | 0 |  | 1407.16 | 0 |  | 1430.579 | 0 |  | 764.122 | 0 |  | 763.88 | 0 |  | 1417.015 | 0 |  | 1450.746 | 0 |  | 778.147 | 0 |  | 778.227 | 0 |  | 1497.584 | 0 |  | 1502.6639 | 0 |  | 753.273 | 0 |  | 753.409 | 0 |  | 1452.118 | 0 |  | 1453.871 | 0 |  | 703.376 | 0 |  | 703.165 | 0 |  | 1505.356 | 0 |  | 1511.5291 | 0 |  | 747.286 | 0.102 |  | 747.527 | 0.102 |  | 1472.057 | 0 |  | 1479.677 | 0 |  | 774.093 | 0.025 |  | 774.153 | 0.025 | 139.0507 | 125.8092 | 104.3117 | 100.8856 | 103.7928 | 112.4326 | 96.03895 | 0 | 0 | 0 | 0 | 0 | -20.504912 | -5.0264822 | -107.6562 | -84.73806 | -67.0785284 | -31.75601436 | -70.25748 | -42.26771 | -38.47088 | 0 | 0 | 0 | 0 | 0 | 0 | 0 | 93.940425 | 92.738325 | 91.9086 | 93.143175 | 83.34716 | 0 | 0 | -16.06395 | -13.56729 | -14.40433438 | -15.67344 | -18.56074 | -29.29044 | -5.321702 | 109.271 | 120.2422 | 114.7374 | 146.5993 | 98.32173 | 20.36952 | 47.21989
58 | W82512 | 2017-03-20 12:58 | 69.21 | 71.7735 | 18 | 70 | 1.2625 | 540.9527 | 18303 | 31 | 239962 | 239921 | 139204 | 139212 | 139279 | 139329 | 221002 | 220939 | 239939 | 239632 | 215418 | 215533 | 216036 | 216044 | 294074 | 294058 | 1366.77 | 22121.0781 | 6 | 258.4294 | 258.4294 | 255.4187 | 258.4294 | 234.9529 | 70.6161 | 70.6161 | 1185.7422 | 1108.2177 | 1061.6666 | 863.0268 | 1051.0293 | 984.8519 | 960.8293 | 937.5807 | 914.9352 | 902.3197 | 886.1602 | 867.6072 | 15.8 | 18.2 | 32.3762 | 20.7792 | 13.5392 | 9.9389 | 7.341 | 5.645 | 4.5777 | 4.1014 | 4.0687 | 71.83 | 105.99 | 111.71 | 161.88 | 154.97 | 224.6 | 209.6 | 302.78 | 274.87 | 401.72 | 335.51 | 497.89 | 385.16 | 562.74 | 49.2 | 46 | 45.7951 | -42.271427 | -22.3198 | 22.374 | 5.0744 | -22.3198 | 6104325 | 1 |  |  | 4.5779 | 8.5629 | 10.3664 | 13.505 | 15.95 | 21.7836 | 4.8208 | 8.5153 | 10.6597 | 13.9472 | 16.7806 | 23.5917 | 24.9213 | 25.0998 | 24.9814 | 24.9981 | 24.9241 | 25.1289 |  | 12480 | 990 | 1 |  | CC715 | 406 | 1054 | 9 | 3 | 40 | 42.5 | -42.271427 | 1682.4857 | 1587.7643 | 1375.8928 | 1307.4286 | 1250.1357 | 1157.2572 | 951.7928 | 44.9771 | 37.5479 | 42.9886 | 39.9871 | 50.9221 | 76.1057 | 13.6579 | 32.3762 | 20.7792 | 13.5392 | 9.9389 | 7.341 | 5.645 | 4.5777 | 4.1014 | 0 | 0 | 0 | 0 | 0 | 0.1016 | 0.0254 | 0 | 0 | 0 | 0 | 0 | 0 | 0 | 0.080043 | 0.065017 | 0.053619 | 0.025506 | 0.051968 | 0.029433 | 0.02659 | -0.00029 | -0.000834 | -0.001957 | -0.001283 | -0.001867 | -0.000713 | 0.000618 | 0.084869 | 0.081007 | 0.078447 | 0.081122 | 0.091397 | 0.106375 | 0.101979 | -0.197211 | -0.194405 | -0.192358 | -0.195279 | -0.202395 | -0.202199 | -0.198028 | -1.361363 | -1.333458 | -1.312347 | -1.342263 | -1.421679 | -1.443539 | -1.400935 | -0.298744 | -0.274981 | -0.261598 | -0.289997 | -0.352004 | -0.38317 | -0.348228 | -0.410212 | -0.379341 | -0.357608 | -0.389046 | -0.461744 | -0.446185 | -0.401889 | 0.420568 | 0.390349 | 0.359971 | 0.318924 | 0.527669 | 0.465068 | 0.427662 | -75 | -75 | -75 | -75 | -65 | 20 | -20 | -1.252641 | -1.236603 | -1.225613 | -1.24212 | -1.282541 | 0 | 0 |  | 1402.08 | 0 |  | 1422.2729 | 0 |  | 742.222 | 0 |  | 742.378 | 0 |  | 1407.16 | 0 |  | 1430.579 | 0 |  | 764.122 | 0 |  | 763.88 | 0 |  | 1417.015 | 0 |  | 1450.746 | 0 |  | 778.147 | 0 |  | 778.227 | 0 |  | 1497.584 | 0 |  | 1502.6639 | 0 |  | 753.273 | 0 |  | 753.409 | 0 |  | 1452.118 | 0 |  | 1453.871 | 0 |  | 703.376 | 0 |  | 703.165 | 0 |  | 1505.356 | 0 |  | 1511.5291 | 0 |  | 747.286 | 0.102 |  | 747.527 | 0.102 |  | 1472.057 | 0 |  | 1479.677 | 0 |  | 774.093 | 0.025 |  | 774.153 | 0.025 | 142.7909 | 128.62 | 107.9347 | 106.0612 | 114.2587 | 123.1032 | 97.06288 | 0 | 0 | 0 | 0 | 0 | -20.5434184 | -5.0299112 | -108.5728 | -85.58533 | -67.79847 | -32.51364 | -71.22754 | -41.45844008 | -38.11663948 | 0 | 0 | 0 | 0 | 0 | 0 | 0 | 93.948075 | 92.745225 | 91.920975 | 93.159 | 83.365165 | 0 | 0 | -13.43664 | -10.32496 | -11.24573 | -11.59614 | -17.92478 | -29.16142 | -4.756063 | 114.7295 | 125.455 | 120.8114 | 155.1104 | 108.4715 | 31.93996 | 49.16026407
58 | W82513 | 2017-03-20 13:00 | 69.1836 | 71.7126 | 18 | 70 | 1.2625 | 539.77 | 18254 | 31 | 239962 | 239921 | 139204 | 139212 | 139279 | 139329 | 221002 | 220939 | 239939 | 239632 | 215418 | 215533 | 216036 | 216044 | 294074 | 294058 | 1366.77 | 22139.6934 | 6 | 258.8602 | 258.8602 | 255.8494 | 258.8602 | 235.3836 | 71.0468 | 71.0468 | 1196.2891 | 1118.1774 | 1077.1666 | 863.4598 | 1063.4427 | 995.5602 | 969.1753 | 943.5137 | 918.7377 | 905.8482 | 889.1707 | 870.8192 | 15.8 | 18.4 | 32.2632 | 20.4937 | 13.2933 | 9.7594 | 7.2408 | 5.589 | 4.5925 | 4.0991 | 4.0684 | 72.06 | 107.31 | 113.06 | 164.91 | 156.87 | 229.11 | 211.11 | 308.72 | 275.52 | 405.17 | 335.3 | 495.7 | 383.99 | 562.17 | 50.1 | 46 | 44.6825 | -24.185713 | -15.5948 | 15.7239 | 4.1235 | -15.5948 | 6104325 | 2 |  |  | 4.6036 | 8.5907 | 10.565 | 13.8079 | 16.0271 | 21.4164 | 4.7611 | 8.6306 | 10.8556 | 14.2611 | 16.3542 | 22.7042 | 24.9275 | 25.0334 | 25.0196 | 24.9837 | 25.0858 | 25.0296 |  | 12480 | 990 | 2 |  | CC715 | 406 | 1054 | 9 | 3 | 40 | 38.833336 | -24.185713 | 1666.9 | 1554.8357 | 1356.0643 | 1280.6 | 1238.9143 | 1086.9071 | 996.6 | 51.9864 | 47.4686 | 53.3079 | 53.1057 | 55.5529 | 75.9793 | 17.7786 | 32.2632 | 20.4937 | 13.2933 | 9.7594 | 7.2408 | 5.589 | 4.5925 | 4.0991 | 0 | 0 | 0 | 0 | 0 | 0.1016 | 0.0254 | 0 | 0 | 0 | 0 | 0 | 0 | 0 | 0.080618 | 0.065636 | 0.05414 | 0.026023 | 0.052527 | 0.030206 | 0.027286 | -0.00029 | -0.000835 | -0.001959 | -0.001284 | -0.001869 | -0.001973 | -6.6e-05 | 0.084877 | 0.081017 | 0.078455 | 0.081132 | 0.091407 | 0.106428 | 0.101958 | -0.197101 | -0.194267 | -0.192248 | -0.195143 | -0.202269 | -0.201794 | -0.197928 | -1.360774 | -1.332592 | -1.311751 | -1.341415 | -1.420931 | -1.436633 | -1.397027 | -0.298833 | -0.275139 | -0.261682 | -0.290157 | -0.352151 | -0.38386 | -0.347801 | -0.409532 | -0.378396 | -0.356979 | -0.388093 | -0.460797 | -0.443814 | -0.402823 | 0.419967 | 0.389051 | 0.358167 | 0.316434 | 0.526167 | 0.464847 | 0.427628 | -75 | -75 | -75 | -75 | -65 | 30 | -30 | -1.252734 | -1.236663 | -1.225675 | -1.242179 | -1.282609 | 0 | 0 |  | 1402.08 | 0 |  | 1422.2729 | 0 |  | 742.222 | 0 |  | 742.378 | 0 |  | 1407.16 | 0 |  | 1430.579 | 0 |  | 764.122 | 0 |  | 763.88 | 0 |  | 1417.015 | 0 |  | 1450.746 | 0 |  | 778.147 | 0 |  | 778.227 | 0 |  | 1497.584 | 0 |  | 1502.6639 | 0 |  | 753.273 | 0 |  | 753.409 | 0 |  | 1452.118 | 0 |  | 1453.871 | 0 |  | 703.376 | 0 |  | 703.165 | 0 |  | 1505.356 | 0 |  | 1511.5291 | 0 |  | 747.286 | 0.102 |  | 747.527 | 0.102 |  | 1472.057 | 0 |  | 1479.677 | 0 |  | 774.093 | 0.025 |  | 774.153 | 0.025 | 141.4814713 | 125.9681 | 106.39 | 103.8976392 | 113.2454 | 115.6773 | 101.6113428 | 0 | 0 | 0 | 0 | 0 | -20.5022704 | -5.0273712 | -109.3083 | -86.35329 | -68.44848 | -33.18527 | -71.98152 | -40.56046 | -38.02707494 | 0 | 0 | 0 | 0 | 0 | 0 | 0 | 93.95505 | 92.749725 | 91.925625 | 93.163425 | 83.369585 | 0 | 0 | -15.53525 | -13.06046 | -13.94972 | -15.40899 | -19.56301 | -29.16541 | -6.183415 | 110.593 | 119.3041 | 115.9175 | 148.4668 | 105.0705 | 25.4492 | 52.37348
58 | W82514 | 2017-03-20 13:01 | 69.1215 | 71.6518 | 18 | 70 | 1.2625 | 541.8382 | 18332 | 31 | 239962 | 239921 | 139204 | 139212 | 139279 | 139329 | 221002 | 220939 | 239939 | 239632 | 215418 | 215533 | 216036 | 216044 | 294074 | 294058 | 1366.77 | 22158.3105 | 6 | 259.2925 | 259.2925 | 256.2818 | 259.2925 | 235.816 | 71.4792 | 71.4792 | 1184.5703 | 1107.7535 | 1061.6666 | 866.0807 | 1052.0055 | 985.6597 | 961.9252 | 939.0981 | 916.5741 | 903.3855 | 887.3356 | 868.6911 | 15.8 | 18.2 | 32.3163 | 20.7005 | 13.4111 | 9.8304 | 7.2738 | 5.6571 | 4.607 | 4.102 | 4.0678 | 71.83 | 107.01 | 112.77 | 164.04 | 156.19 | 227.97 | 210.72 | 307.18 | 275.6 | 399.75 | 336.3 | 494.17 | 385.55 | 563.33 | 49.5 | 46 | 44.9885 | -25.985714 | -15.8131 | 15.9355 | 2.6898 | -15.8131 | 6104325 | 1 |  |  | 4.5871 | 8.6821 | 10.5307 | 13.7436 | 16.0664 | 21.395 | 4.8333 | 8.6931 | 10.7764 | 13.6458 | 16.5514 | 22.2194 | 24.9353 | 25.0526 | 25.0209 | 25.1234 | 25.0058 | 24.9616 |  | 12480 | 990 | 3 |  | CC715 | 406 | 1054 | 9 | 3 | 40 | 39 | -25.985714 | 1694.4286 | 1597.8 | 1370.5072 | 1292.5358 | 1189.2142 | 1162.4928 | 995.3929 | 58.5843 | 54.6393 | 61.4886 | 56.475 | 47.5664 | 75.7514 | 18.8807 | 32.3163 | 20.7005 | 13.4111 | 9.8304 | 7.2738 | 5.6571 | 4.607 | 4.102 | 0 | 0 | 0 | 0 | 0 | 0.1016 | 0.0254 | 0 | 0 | 0 | 0 | 0 | 0 | 0 | 0.081097 | 0.066084 | 0.054642 | 0.026521 | 0.053011 | 0.02994 | 0.027185 | -0.00029 | -0.000836 | -0.00196 | -0.001285 | -0.00187 | -0.004205 | -0.001273 | 0.084867 | 0.081004 | 0.078447 | 0.081125 | 0.09141 | 0.106369 | 0.101942 | -0.197142 | -0.194339 | -0.192273 | -0.195161 | -0.202202 | -0.201803 | -0.197738 | -1.361593 | -1.333703 | -1.312394 | -1.342 | -1.420696 | -1.432381 | -1.390238 | -0.298534 | -0.274782 | -0.261458 | -0.289929 | -0.352146 | -0.382861 | -0.347454 | -0.410475 | -0.379606 | -0.357655 | -0.388748 | -0.460499 | -0.446558 | -0.403583 | 0.420343 | 0.389527 | 0.358849 | 0.31708 | 0.526907 | 0.464349 | 0.4276 | -75 | -75 | -75 | -75 | -65 | 40 | -40 | -1.252661 | -1.236617 | -1.225667 | -1.242193 | -1.282661 | 0 | 0 |  | 1402.08 | 0 |  | 1422.2729 | 0 |  | 742.222 | 0 |  | 742.378 | 0 |  | 1407.16 | 0 |  | 1430.579 | 0 |  | 764.122 | 0 |  | 763.88 | 0 |  | 1417.015 | 0 |  | 1450.746 | 0 |  | 778.147 | 0 |  | 778.227 | 0 |  | 1497.584 | 0 |  | 1502.6639 | 0 |  | 753.273 | 0 |  | 753.409 | 0 |  | 1452.118 | 0 |  | 1453.871 | 0 |  | 703.376 | 0 |  | 703.165 | 0 |  | 1505.356 | 0 |  | 1511.5291 | 0 |  | 747.286 | 0.102 |  | 747.527 | 0.102 |  | 1472.057 | 0 |  | 1479.677 | 0 |  | 774.093 | 0.025 |  | 774.153 | 0.025 | 143.8011 | 129.4281912 | 107.5122 | 104.857 | 108.7061 | 123.6532 | 101.4723 | 0 | 0 | 0 | 0 | 0 | -20.5031848 | -5.0225452 | -110.0262 | -87.02145 | -69.13954 | -33.866712 | -72.65581 | -36.86233 | -36.02385 | 0 | 0 | 0 | 0 | 0 | 0 | 0 | 93.949575 | 92.746275 | 91.925025 | 93.164475 | 83.372965 | 0 | 0 | -17.48941 | -15.0139 | -16.07669 | -16.37374 | -16.75032 | -29.00226 | -6.560175 | 110.235 | 120.1391 | 114.221 | 147.7809895 | 102.6729 | 37.28543 | 53.86578
58 | W82515 | 2017-03-20 13:03 | 69.0862 | 71.6116 | 18 | 70 | 1.2625 | 541.9405 | 18327 | 31 | 239962 | 239921 | 139204 | 139212 | 139279 | 139329 | 221002 | 220939 | 239939 | 239632 | 215418 | 215533 | 216036 | 216044 | 294074 | 294058 | 1366.77 | 22176.8613 | 6 | 259.725 | 259.725 | 256.7142 | 259.725 | 236.2484 | 71.9116 | 71.9116 | 1192.7734 | 1115.9017 | 1075.1666 | 864.0357 | 1060.3966 | 993.2169 | 967.7933 | 943.3005 | 919.5065 | 906.861 | 890.4483 | 872.3023 | 15.8 | 18.4 | 32.3056 | 20.5742 | 13.275 | 9.7222 | 7.194 | 5.5833 | 4.5874 | 4.1 | 4.0681 | 72.33 | 107.14 | 113.67 | 165.06 | 158.13 | 229.8 | 213.03 | 310.37 | 278.39 | 406.12 | 337.4 | 497.01 | 385.47 | 563.81 | 49.3 | 46.2 | 46.2538 | -34.228569 | -19.1354 | 20.2841 | 4.9297 | -19.1354 | 6102239 | 2 |  |  | 4.5864 | 8.6671 | 10.5171 | 13.8821 | 16.3414 | 21.9171 | 4.7569 | 8.6931 | 10.9639 | 14.2069 | 17.1389 | 23.3778 | 24.9393 | 25.0408 | 25.0061 | 25.006 | 24.9771 | 25.3317 |  | 12480 | 990 | 4 |  | CC715 | 406 | 1054 | 9 | 3 | 40 | 39.5 | -34.228569 | 1665.9785 | 1563.85 | 1356.7643 | 1282.5929 | 1210.7357 | 1096.6357 | 976.4357 | 46.5043 | 41.645 | 43.1321 | 44.4021 | 53.0121 | 76.9029 | 14.1393 | 32.3056 | 20.5742 | 13.275 | 9.7222 | 7.194 | 5.5833 | 4.5874 | 4.1 | 0 | 0 | 0 | 0 | 0 | 0.1016 | 0.0254 | 0 | 0 | 0 | 0 | 0 | 0 | 0 | 0.081681 | 0.066483 | 0.05509 | 0.026994 | 0.053433 | 0.030009 | 0.02716 | -0.000291 | -0.000837 | -0.001962 | -0.001285 | -0.001871 | -0.001939 | -3.5e-05 | 0.084877 | 0.081015 | 0.078455 | 0.081131 | 0.091415 | 0.106428 | 0.101979 | -0.197066 | -0.194253 | -0.192212 | -0.195113 | -0.202172 | -0.201758 | -0.197821 | -1.360807 | -1.332826 | -1.311762 | -1.341495 | -1.420364 | -1.436666 | -1.396757 | -0.298763 | -0.275021 | -0.261626 | -0.290076 | -0.35226 | -0.38377 | -0.348042 | -0.409569 | -0.37865 | -0.356989 | -0.388181 | -0.46008 | -0.443848 | -0.401954 | 0.42004 | 0.388823 | 0.357674 | 0.314915 | 0.523481 | 0.463836 | 0.427624 | -75 | -75 | -75 | -75 | -65 | 30 | -30 | -1.25268 | -1.236643 | -1.225707 | -1.242242 | -1.28273 | 0 | 0 |  | 1402.08 | 0 |  | 1422.2729 | 0 |  | 742.222 | 0 |  | 742.378 | 0 |  | 1407.16 | 0 |  | 1430.579 | 0 |  | 764.122 | 0 |  | 763.88 | 0 |  | 1417.015 | 0 |  | 1450.746 | 0 |  | 778.147 | 0 |  | 778.227 | 0 |  | 1497.584 | 0 |  | 1502.6639 | 0 |  | 753.273 | 0 |  | 753.409 | 0 |  | 1452.118 | 0 |  | 1453.871 | 0 |  | 703.376 | 0 |  | 703.165 | 0 |  | 1505.356 | 0 |  | 1511.5291 | 0 |  | 747.286 | 0.102 |  | 747.527 | 0.102 |  | 1472.057 | 0 |  | 1479.677 | 0 |  | 774.093 | 0.025 |  | 774.153 | 0.025 | 141.4033 | 126.6953 | 106.4449 | 104.058 | 110.6794 | 116.7127 | 99.57594 | 0 | 0 | 0 | 0 | 0 | -20.4986128 | -5.0246534 | -110.7561 | -87.4947 | -69.69129 | -34.48849 | -73.23681 | -40.32721462 | -37.88703 | 0 | 0 | 0 | 0 | 0 | 0 | 0 | 93.951 | 92.748225 | 91.928025 | 93.16815 | 83.37745 | 0 | 0 | -13.89376 | -11.45325 | -11.28448 | -12.87998 | -18.67404 | -29.51303 | -4.92107 | 110.7044 | 120.4956 | 117.3972 | 149.8577 | 102.146 | 26.37389 | 51.74318
58 | W82516 | 2017-03-20 13:04 | 68.9979 | 71.5414 | 19 | 70 | 1.2625 | 539.7723 | 18257 | 31 | 239962 | 239921 | 139204 | 139212 | 139279 | 139329 | 221002 | 220939 | 239939 | 239632 | 215418 | 215533 | 216036 | 216044 | 294074 | 294058 | 1366.77 | 22195.4746 | 6 | 260.1557 | 260.1557 | 257.145 | 260.1557 | 236.6792 | 72.3423 | 72.3423 | 1182.2266 | 1107.1129 | 1060.8334 | 867.0224 | 1050.0226 | 984.1672 | 961.4594 | 939.5798 | 918.1052 | 905.1749 | 889.2571 | 870.9531 | 15.8 | 18.4 | 32.1847 | 20.7019 | 13.4065 | 9.8175 | 7.2497 | 5.6366 | 4.6047 | 4.0994 | 4.0678 | 71.62 | 106.54 | 112.43 | 163.26 | 156.18 | 226.69 | 211.06 | 306.96 | 276.35 | 399.46 | 336.33 | 492.82 | 385.5 | 562.33 | 50.8 | 46.1 | 46.089 | -29.257145 | -15.7652 | 16.7868 | 4.23 | -15.7652 | 6102239 | 1 |  |  | 4.5936 | 8.5707 | 10.4443 | 13.76 | 16.1229 | 21.2643 | 4.7806 | 8.8014 | 10.7833 | 14.2431 | 16.3028 | 21.7014 | 24.9101 | 25.0507 | 24.9813 | 25.0388 | 25.1453 | 25.0004 |  | 12480 | 990 | 5 |  | CC715 | 406 | 1054 | 9 | 3 | 40 | 39.333336 | -29.257145 | 1675.3643 | 1588.0571 | 1367.4785 | 1285.5215 | 1169.2 | 1138.05 | 987.6143 | 49.0821 | 44.4729 | 46.3943 | 45.2607 | 46.4571 | 74.8921 | 16.3279 | 32.1847 | 20.7019 | 13.4065 | 9.8175 | 7.2497 | 5.6366 | 4.6047 | 4.0994 | 0 | 0 | 0 | 0 | 0 | 0.1016 | 0.0254 | 0 | 0 | 0 | 0 | 0 | 0 | 0 | 0.082148 | 0.066939 | 0.055499 | 0.027458 | 0.053836 | 0.029646 | 0.026917 | -0.000291 | -0.000837 | -0.001963 | -0.001286 | -0.001873 | -0.000668 | 0.000668 | 0.084869 | 0.081006 | 0.078449 | 0.081129 | 0.091417 | 0.106385 | 0.101952 | -0.197135 | -0.194336 | -0.192271 | -0.195141 | -0.202161 | -0.202082 | -0.198067 | -1.361427 | -1.333576 | -1.312279 | -1.341706 | -1.42019 | -1.443217 | -1.402147 | -0.298596 | -0.27483 | -0.261501 | -0.290026 | -0.352326 | -0.383119 | -0.347629 | -0.410284 | -0.379468 | -0.357534 | -0.388419 | -0.459861 | -0.445828 | -0.403136 | 0.420511 | 0.38969 | 0.358816 | 0.31666 | 0.52583 | 0.464353 | 0.427596 | -75 | -75 | -75 | -75 | -65 | 20 | -20 | -1.25267 | -1.236655 | -1.225705 | -1.242231 | -1.282709 | 0 | 0 |  | 1402.08 | 0 |  | 1422.2729 | 0 |  | 742.222 | 0 |  | 742.378 | 0 |  | 1407.16 | 0 |  | 1430.579 | 0 |  | 764.122 | 0 |  | 763.88 | 0 |  | 1417.015 | 0 |  | 1450.746 | 0 |  | 778.147 | 0 |  | 778.227 | 0 |  | 1497.584 | 0 |  | 1502.6639 | 0 |  | 753.273 | 0 |  | 753.409 | 0 |  | 1452.118 | 0 |  | 1453.871 | 0 |  | 703.376 | 0 |  | 703.165 | 0 |  | 1505.356 | 0 |  | 1511.5291 | 0 |  | 747.286 | 0.102 |  | 747.527 | 0.102 |  | 1472.057 | 0 |  | 1479.677 | 0 |  | 774.093 | 0.025 |  | 774.153 | 0.025 | 142.1865 | 128.6422 | 107.2773 | 104.2931 | 106.8847564 | 121.0714 | 100.6893 | 0 | 0 | 0 | 0 | 0 | -20.5315312 | -5.0309018 | -111.4423 | -88.15204 | -70.25417 | -35.11513 | -73.79733297 | -41.82154 | -38.67822 | 0 | 0 | 0 | 0 | 0 | 0 | 0 | 93.95025 | 92.749125 | 91.927875 | 93.167325 | 83.376085 | 0 | 0 | -14.65572 | -12.22249 | -12.13216 | -13.12678 | -16.36804 | -28.69259 | -5.676052 | 110.0387 | 121.0168 | 116.8189 | 149.2185 | 100.0955 | 30.02579 | 51.30407
58 | W82517 | 2017-03-20 13:06 | 68.927 | 71.5067 | 18 | 70 | 1.2625 | 541.6573 | 18317 | 32 | 239962 | 239921 | 139204 | 139212 | 139279 | 139329 | 221002 | 220939 | 239939 | 239632 | 215418 | 215533 | 216036 | 216044 | 294074 | 294058 | 1366.77 | 22214.0898 | 6 | 260.5879 | 260.5879 | 257.5772 | 260.5879 | 237.1114 | 72.7746 | 72.7746 | 1184.5703 | 1115.1284 | 1067.3334 | 868.713 | 1062.3621 | 994.9597 | 971.3082 | 948.905 | 926.9269 | 913.2626 | 896.2627 | 877.5581 | 15.8 | 18.2 | 32.1552 | 20.7537 | 13.4314 | 9.8387 | 7.2405 | 5.591 | 4.5855 | 4.1016 | 4.0697 | 71.87 | 106.89 | 112.65 | 163.92 | 156.86 | 228.31 | 212.1 | 309.47 | 278.03 | 404.7 | 337.28 | 497.19 | 385.98 | 563.72 | 49.8 | 46 | 43.3486 | -48.585716 | -23.8191 | 25.3459 | 6.7432 | -23.8191 | 6104327 | 2 |  |  | 4.465 | 8.4764 | 10.25 | 13.4864 | 16.0571 | 21.8479 | 4.6917 | 8.4125 | 10.5917 | 13.8069 | 16.6153 | 23.4903 | 24.9539 | 25.0077 | 25.0312 | 25.0661 | 24.996 | 25.8254 |  | 12480 | 990 | 6 |  | CC715 | 406 | 1054 | 9 | 3 | 40 | 36.833336 | -48.585716 | 1646.0857 | 1548.8 | 1339.9214 | 1266.8214 | 1136.2428 | 1074.5857 | 919.8214 | 41.1893 | 35.62 | 37.8657 | 39.6093 | 46.6107 | 76.4471 | 12.4543 | 32.1552 | 20.7537 | 13.4314 | 9.8387 | 7.2405 | 5.591 | 4.5855 | 4.1016 | 0 | 0 | 0 | 0 | 0 | 0.1016 | 0.0254 | 0 | 0 | 0 | 0 | 0 | 0 | 0 | 0.082462 | 0.067361 | 0.055952 | 0.027889 | 0.054214 | 0.030044 | 0.027251 | -0.000291 | -0.000838 | -0.001965 | -0.001287 | -0.001874 | 0.000332 | 0.001234 | 0.084884 | 0.08102 | 0.078461 | 0.081137 | 0.091433 | 0.106447 | 0.102023 | -0.196921 | -0.194117 | -0.192071 | -0.194975 | -0.201967 | -0.201808 | -0.197754 | -1.360355 | -1.332445 | -1.311325 | -1.341093 | -1.420115 | -1.443505 | -1.402121 | -0.298735 | -0.274979 | -0.261601 | -0.290036 | -0.352528 | -0.383827 | -0.348531 | -0.409045 | -0.378232 | -0.356526 | -0.387727 | -0.458297 | -0.443096 | -0.400131 | 0.420458 | 0.389665 | 0.358702 | 0.315926 | 0.524003 | 0.464345 | 0.427756 | -75 | -75 | -75 | -75 | -65 | 10 | -10 | -1.252464 | -1.236437 | -1.225403 | -1.241881 | -1.282257 | 0 | 0 |  | 1402.08 | 0 |  | 1422.2729 | 0 |  | 742.222 | 0 |  | 742.378 | 0 |  | 1407.16 | 0 |  | 1430.579 | 0 |  | 764.122 | 0 |  | 763.88 | 0 |  | 1417.015 | 0 |  | 1450.746 | 0 |  | 778.147 | 0 |  | 778.227 | 0 |  | 1497.584 | 0 |  | 1502.6639 | 0 |  | 753.273 | 0 |  | 753.409 | 0 |  | 1452.118 | 0 |  | 1453.871 | 0 |  | 703.376 | 0 |  | 703.165 | 0 |  | 1505.356 | 0 |  | 1511.5291 | 0 |  | 747.286 | 0.102 |  | 747.527 | 0.102 |  | 1472.057 | 0 |  | 1479.677 | 0 |  | 774.093 | 0.025 |  | 774.153 | 0.025 | 139.7263 | 125.483776 | 105.1316 | 102.7861 | 103.8901 | 114.3864 | 93.84294 | 0 | 0 | 0 | 0 | 0 | -20.5036928 | -5.0229516 | -111.7817 | -88.63824 | -70.7945 | -35.67576 | -74.3288191 | -43.84790788 | -39.93942 | 0 | 0 | 0 | 0 | 0 | 0 | 0 | 93.9348 | 92.732775 | 91.905225 | 93.141075 | 83.346705 | 0 | 0 | -12.30469 | -9.79475198 | -9.905705 | -11.48812 | -16.43158 | -29.34246 | -4.34071 | 109.5747 | 119.7836 | 116.3366 | 148.7633 | 96.4764 | 20.69236 | 44.53986
58 | W82518 | 2017-03-20 13:07 | 68.8377 | 71.44 | 18 | 70 | 1.2625 | 542.2515 | 18341 | 32 | 239962 | 239921 | 139204 | 139212 | 139279 | 139329 | 221002 | 220939 | 239939 | 239632 | 215418 | 215533 | 216036 | 216044 | 294074 | 294058 | 1366.77 | 22232.7051 | 6 | 261.0206 | 261.0206 | 258.0099 | 261.0206 | 237.5441 | 73.2073 | 73.2073 | 1175.1953 | 1103.0382 | 1054.8334 | 864.8243 | 1051.1003 | 984.7802 | 961.9466 | 940.1296 | 918.58 | 905.8305 | 889.4951 | 871.1578 | 16 | 18 | 32.2555 | 20.9166 | 13.5791 | 9.9459 | 7.3319 | 5.6494 | 4.6061 | 4.1015 | 4.0696 | 71.56 | 106 | 112.08 | 162.24 | 155.51 | 225.62 | 210.08 | 305.26 | 277.22 | 400.82 | 337.61 | 495.48 | 387.72 | 564.69 | 51.4 | 46 | 45.5172 | -33.885715 | -19.4774 | 19.7605 | 5.2444 | -19.4774 | 6104327 | 1 |  |  | 4.5593 | 8.4686 | 10.35 | 13.2721 | 15.9536 | 20.83 | 4.9014 | 8.438 | 10.4789 | 13.6944 | 16.1577 | 21.7775 | 24.9554 | 25.0663 | 25.0191 | 25.0466 | 24.9629 | 25.0761 |  | 12480 | 990 | 7 |  | CC715 | 406 | 1054 | 9 | 3 | 40 | 39.5 | -33.885715 | 1669.3572 | 1586.3572 | 1371.8357 | 1286.2072 | 1185.8715 | 1117.85 | 984.1572 | 45.5329 | 39.3264 | 38.5171 | 38.8536 | 40.8029 | 73.4679 | 13.5714 | 32.2555 | 20.9166 | 13.5791 | 9.9459 | 7.3319 | 5.6494 | 4.6061 | 4.1015 | 0 | 0 | 0 | 0 | 0 | 0.1016 | 0.0254 | 0 | 0 | 0 | 0 | 0 | 0 | 0 | 0.082945 | 0.067735 | 0.05637 | 0.028308 | 0.054554 | 0.03074 | 0.027883 | -0.000291 | -0.000839 | -0.001966 | -0.001287 | -0.001875 | 0.000587 | 0.001382 | 0.084876 | 0.081012 | 0.078452 | 0.08113 | 0.091413 | 0.106404 | 0.101959 | -0.196987 | -0.194194 | -0.192154 | -0.195036 | -0.202127 | -0.202012 | -0.198056 | -1.360964 | -1.333165 | -1.312093 | -1.341656 | -1.421674 | -1.446075 | -1.405766 | -0.298568 | -0.274793 | -0.26141 | -0.289886 | -0.352036 | -0.383176 | -0.347531 | -0.409748 | -0.379017 | -0.357335 | -0.388359 | -0.460264 | -0.445037 | -0.402891 | 0.420999 | 0.390677 | 0.360296 | 0.319098 | 0.527002 | 0.465492 | 0.427758 | -75 | -75 | -75 | -75 | -65 | 0 | 0 | -1.252437 | -1.236414 | -1.225401 | -1.241886 | -1.282282 | 0 | 0 |  | 1402.08 | 0 |  | 1422.2729 | 0 |  | 742.222 | 0 |  | 742.378 | 0 |  | 1407.16 | 0 |  | 1430.579 | 0 |  | 764.122 | 0 |  | 763.88 | 0 |  | 1417.015 | 0 |  | 1450.746 | 0 |  | 778.147 | 0 |  | 778.227 | 0 |  | 1497.584 | 0 |  | 1502.6639 | 0 |  | 753.273 | 0 |  | 753.409 | 0 |  | 1452.118 | 0 |  | 1453.871 | 0 |  | 703.376 | 0 |  | 703.165 | 0 |  | 1505.356 | 0 |  | 1511.5291 | 0 |  | 747.286 | 0.102 |  | 747.527 | 0.102 |  | 1472.057 | 0 |  | 1479.677 | 0 |  | 774.093 | 0.025 |  | 774.153 | 0.025 | 141.6884 | 128.514 | 107.6233 | 104.35 | 108.4041 | 118.9437114 | 100.3437 | 0 | 0 | 0 | 0 | 0 | -20.5244192 | -5.0306224 | -112.4891 | -89.18340584 | -71.38311 | -36.25289 | -74.89236 | -45.30119 | -41.13974199 | 0 | 0 | 0 | 0 | 0 | 0 | 0 | 93.932775 | 92.73105 | 91.905075 | 93.14145 | 83.34833 | 0 | 0 | -13.59467 | -10.80662 | -10.06876 | -11.26311 | -14.36409 | -28.15114 | -4.716482 | 109.5374 | 121.255 | 118.0765 | 149.9754 | 102.4959 | 24.96696 | 49.45684
58 | W82519 | 2017-03-20 13:09 | 68.8036 | 71.4237 | 18 | 70 | 1.2625 | 541.5402 | 18313 | 32 | 239962 | 239921 | 139204 | 139212 | 139279 | 139329 | 221002 | 220939 | 239939 | 239632 | 215418 | 215533 | 216036 | 216044 | 294074 | 294058 | 1366.77 | 22251.2578 | 6 | 261.4527 | 261.4527 | 258.442 | 261.4527 | 237.9762 | 73.6394 | 73.6394 | 1188.0859 | 1112.7632 | 1067.1666 | 863.692 | 1062.2247 | 994.3444 | 969.2804 | 945.275 | 921.891 | 908.4403 | 891.5368 | 872.6445 | 15.8 | 18.2 | 32.3951 | 20.7829 | 13.4114 | 9.8509 | 7.2702 | 5.621 | 4.5958 | 4.1007 | 4.069 | 71.49 | 106.62 | 112.26 | 163.8 | 156.2 | 227.23 | 210.65 | 307.4 | 276.77 | 402.29 | 336.8 | 495.33 | 385.32 | 562.89 | 50.8 | 45.9 | 44.759 | -49.871429 | -25.9452 | 26.7774 | 7.4665 | -25.9452 | 6104327 | 2 |  |  | 4.4671 | 8.4936 | 10.2714 | 13.3779 | 15.8836 | 21.6236 | 4.7616 | 8.4356 | 10.5753 | 13.9027 | 16.2301 | 23.0822 | 24.9529 | 25.0477 | 25.011 | 25.0085 | 24.9646 | 25.2639 |  | 12480 | 990 | 8 |  | CC715 | 406 | 1054 | 9 | 3 | 40 | 37.5 | -49.871429 | 1656.9857 | 1555.8429 | 1346.5143 | 1279.8643 | 1196.5286 | 1117.5072 | 970.9286 | 39.4921 | 33.4857 | 37.3679 | 39.3736 | 46.5779 | 78.0321 | 13.0436 | 32.3951 | 20.7829 | 13.4114 | 9.8509 | 7.2702 | 5.621 | 4.5958 | 4.1007 | 0 | 0 | 0 | 0 | 0 | 0.1016 | 0.0254 | 0 | 0 | 0 | 0 | 0 | 0 | 0 | 0.083265 | 0.068134 | 0.056739 | 0.028747 | 0.054958 | 0.030479 | 0.027758 | -0.000292 | -0.000839 | -0.001968 | -0.001288 | -0.001877 | 0.000522 | 0.001353 | 0.084878 | 0.081016 | 0.078457 | 0.081132 | 0.091417 | 0.106414 | 0.101981 | -0.197053 | -0.194236 | -0.192187 | -0.195102 | -0.202188 | -0.202025 | -0.198023 | -1.360735 | -1.332716 | -1.311571 | -1.341432 | -1.421363 | -1.44458 | -1.403987 | -0.298775 | -0.275043 | -0.261668 | -0.290086 | -0.352302 | -0.383543 | -0.348065 | -0.409486 | -0.37853 | -0.356788 | -0.38811 | -0.459876 | -0.444487 | -0.401865 | 0.420591 | 0.389744 | 0.359038 | 0.317022 | 0.524936 | 0.46417 | 0.427686 | -75 | -75 | -75 | -75 | -65 | -10 | 10 | -1.252555 | -1.236496 | -1.225446 | -1.241915 | -1.282272 | 0 | 0 |  | 1402.08 | 0 |  | 1422.2729 | 0 |  | 742.222 | 0 |  | 742.378 | 0 |  | 1407.16 | 0 |  | 1430.579 | 0 |  | 764.122 | 0 |  | 763.88 | 0 |  | 1417.015 | 0 |  | 1450.746 | 0 |  | 778.147 | 0 |  | 778.227 | 0 |  | 1497.584 | 0 |  | 1502.6639 | 0 |  | 753.273 | 0 |  | 753.409 | 0 |  | 1452.118 | 0 |  | 1453.871 | 0 |  | 703.376 | 0 |  | 703.165 | 0 |  | 1505.356 | 0 |  | 1511.5291 | 0 |  | 747.286 | 0.102 |  | 747.527 | 0.102 |  | 1472.057 | 0 |  | 1479.677 | 0 |  | 774.093 | 0.025 |  | 774.153 | 0.025 | 140.6416 | 126.0482 | 105.6435 | 103.838 | 109.3831 | 118.9184 | 99.01627 | 0 | 0 | 0 | 0 | 0 | -20.52574 | -5.0297842 | -112.9043 | -89.68512322 | -71.83606 | -36.83438 | -75.44737 | -44.78342458 | -40.87147 | 0 | 0 | 0 | 0 | 0 | 0 | 0 | 93.941625 | 92.7372 | 91.90845 | 93.143625 | 83.34768 | 0 | 0 | -11.79925 | -9.210007 | -9.777984 | -11.42173 | -16.40949 | -29.92867 | -4.540020634 | 109.8797 | 119.8902 | 115.9379 | 148.7255 | 100.8739 | 23.68058 | 48.575
58 | W82520 | 2017-03-20 13:10 | 68.7474 | 71.3787 | 18 | 70 | 1.2625 | 540.128 | 18263 | 32 | 239962 | 239921 | 139204 | 139212 | 139279 | 139329 | 221002 | 220939 | 239939 | 239632 | 215418 | 215533 | 216036 | 216044 | 294074 | 294058 | 1366.77 | 22269.8066 | 6 | 261.8837 | 261.8837 | 258.873 | 261.8837 | 238.4072 | 74.0704 | 74.0704 | 1182.2266 | 1106.2533 | 1058.8334 | 865.6188 | 1050.3237 | 983.6437 | 960.8629 | 939.107 | 917.7517 | 904.9998 | 888.7216 | 870.4493 | 15.8 | 18.4 | 32.2396 | 20.8232 | 13.4751 | 9.8784 | 7.2891 | 5.613 | 4.5942 | 4.1005 | 4.0681 | 71.36 | 105.7 | 111.57 | 162.12 | 155.35 | 225.25 | 209.78 | 304.99 | 276.27 | 400.42 | 336.25 | 493.9 | 385.39 | 562.2 | 50.3 | 46 | 44.8276 | -40.5 | -23.3425 | 24.0117 | 5.5329 | -23.3425 | 6104327 | 1 |  |  | 4.6029 | 8.5571 | 10.45 | 13.5643 | 16.0371 | 21.5993 | 4.8958 | 8.4597 | 10.6125 | 13.7417 | 16.4611 | 23.0347 | 24.9171 | 25.0496 | 24.9959 | 25.0349 | 24.9814 | 25.1056 |  | 12480 | 990 | 9 |  | CC715 | 406 | 1054 | 9 | 3 | 40 | 37.833336 | -40.5 | 1662.9785 | 1574.65 | 1352.8143 | 1282.6215 | 1178.3214 | 1096.4928 | 962.1286 | 43.9443 | 38.3579 | 37.7186 | 37.5343 | 36.605 | 73.3179 | 12.675 | 32.2396 | 20.8232 | 13.4751 | 9.8784 | 7.2891 | 5.613 | 4.5942 | 4.1005 | 0 | 0 | 0 | 0 | 0 | 0.1016 | 0.0254 | 0 | 0 | 0 | 0 | 0 | 0 | 0 | 0.083691 | 0.068456 | 0.057087 | 0.029141 | 0.055266 | 0.030873 | 0.02804 | -0.000292 | -0.00084 | -0.001969 | -0.001288 | -0.001878 | 4.4e-05 | 0.001091 | 0.084875 | 0.08101 | 0.078453 | 0.081129 | 0.091413 | 0.106413 | 0.101969 | -0.19704 | -0.194245 | -0.192185 | -0.195085 | -0.202173 | -0.201902 | -0.197951 | -1.361045 | -1.333233 | -1.311984 | -1.341708 | -1.421678 | -1.441715 | -1.401822 | -0.298615 | -0.274839 | -0.261499 | -0.289939 | -0.352117 | -0.383412 | -0.347785 | -0.409842 | -0.379092 | -0.357222 | -0.388419 | -0.460271 | -0.444603 | -0.402409 | 0.420893 | 0.390193 | 0.359622 | 0.317791 | 0.525913 | 0.464615 | 0.427635 | -75 | -75 | -75 | -75 | -65 | -20 | 20 | -1.252566 | -1.236529 | -1.225569 | -1.242085 | -1.28254 | 0 | 0 |  | 1402.08 | 0 |  | 1422.2729 | 0 |  | 742.222 | 0 |  | 742.378 | 0 |  | 1407.16 | 0 |  | 1430.579 | 0 |  | 764.122 | 0 |  | 763.88 | 0 |  | 1417.015 | 0 |  | 1450.746 | 0 |  | 778.147 | 0 |  | 778.227 | 0 |  | 1497.584 | 0 |  | 1502.6639 | 0 |  | 753.273 | 0 |  | 753.409 | 0 |  | 1452.118 | 0 |  | 1453.871 | 0 |  | 703.376 | 0 |  | 703.165 | 0 |  | 1505.356 | 0 |  | 1511.5291 | 0 |  | 747.286 | 0.102 |  | 747.527 | 0.102 |  | 1472.057 | 0 |  | 1479.677 | 0 |  | 774.093 | 0.025 |  | 774.153 | 0.025 | 141.1453 | 127.5623965 | 106.1323 | 104.0578 | 107.7139 | 116.6811 | 98.10729 | 0 | 0 | 0 | 0 | 0 | -20.5132432 | -5.0279554 | -113.5098 | -90.14788 | -72.31393 | -37.37059 | -75.90055 | -44.5735 | -40.83648 | 0 | 0 | 0 | 0 | 0 | 0 | 0 | 93.94245 | 92.739675 | 91.917675 | 93.156375 | 83.3651 | 0 | 0 | -13.12243 | -10.54225 | -9.863376 | -10.88266 | -12.88924 | -28.11096 | -4.408174875 | 108.4555 | 119.6119 | 115.8727 | 148.9609 | 102.2892 | 23.48338 | 47.83468
58 | W82521 | 2017-03-20 13:12 | 68.6935 | 71.3413 | 17 | 69 | 1.2625 | 540.1072 | 18265 | 32 | 239962 | 239921 | 139204 | 139212 | 139279 | 139329 | 221002 | 220939 | 239939 | 239632 | 215418 | 215533 | 216036 | 216044 | 294074 | 294058 | 1366.77 | 22288.3555 | 6 | 262.3147 | 262.3147 | 259.304 | 262.3147 | 238.8382 | 74.5014 | 74.5014 | 1190.4297 | 1114.0652 | 1070.1666 | 871.9186 | 1061.4391 | 994.6523 | 971.3869 | 949.3051 | 927.5809 | 914.3317 | 897.6887 | 879.3301 | 15.8 | 18.2 | 32.2486 | 20.7984 | 13.4582 | 9.8672 | 7.2831 | 5.62 | 4.5902 | 4.1008 | 4.0678 | 72.63 | 106.56 | 113.59 | 163.46 | 157.89 | 227.11 | 212.97 | 307.63 | 279.73 | 402.05 | 340.73 | 496.93 | 390.28 | 565.38 | 49.9 | 46 | 43.7066 | -38.457146 | -21.9194 | 22.6839 | 6.4612 | -21.9194 | 6104326 | 2 |  |  | 4.4843 | 8.3679 | 10.255 | 13.2643 | 15.7814 | 21.2779 | 4.669 | 8.4944 | 10.6352 | 13.5634 | 16.6338 | 22.8338 | 24.9405 | 25.0401 | 24.9979 | 25.0554 | 24.9503 | 25.4161 |  | 12480 | 990 | 10 |  | CC715 | 406 | 1054 | 9 | 3 | 40 | 35.166664 | -38.457146 | 1625.9857 | 1535.9357 | 1326.1428 | 1248 | 1129.4071 | 1082.6 | 921.8071 | 38.3543 | 34.3914 | 36.2864 | 38.4014 | 41.7314 | 78.2207 | 12.4471 | 32.2486 | 20.7984 | 13.4582 | 9.8672 | 7.2831 | 5.62 | 4.5902 | 4.1008 | 0 | 0 | 0 | 0 | 0 | 0.1016 | 0.0254 | 0 | 0 | 0 | 0 | 0 | 0 | 0 | 0.083997 | 0.068815 | 0.057462 | 0.029541 | 0.055588 | 0.031557 | 0.028695 | -0.000292 | -0.000841 | -0.001971 | -0.001289 | -0.00188 | -0.001463 | 0.000247 | 0.084884 | 0.081021 | 0.078461 | 0.081139 | 0.091432 | 0.106443 | 0.102019 | -0.196979 | -0.194175 | -0.192127 | -0.195018 | -0.202046 | -0.20165 | -0.197625 | -1.360241 | -1.33235 | -1.311216 | -1.340843 | -1.420195 | -1.435472 | -1.395113 | -0.298876 | -0.275105 | -0.261725 | -0.290213 | -0.352632 | -0.383939 | -0.348615 | -0.408916 | -0.37813 | -0.356413 | -0.387448 | -0.458402 | -0.443179 | -0.400248 | 0.420665 | 0.389935 | 0.359278 | 0.31748 | 0.525844 | 0.464447 | 0.427606 | -75 | -75 | -75 | -75 | -65 | -30 | 30 | -1.252414 | -1.236332 | -1.225244 | -1.241685 | -1.282001 | 0 | 0 |  | 1402.08 | 0 |  | 1422.2729 | 0 |  | 742.222 | 0 |  | 742.378 | 0 |  | 1407.16 | 0 |  | 1430.579 | 0 |  | 764.122 | 0 |  | 763.88 | 0 |  | 1417.015 | 0 |  | 1450.746 | 0 |  | 778.147 | 0 |  | 778.227 | 0 |  | 1497.584 | 0 |  | 1502.6639 | 0 |  | 753.273 | 0 |  | 753.409 | 0 |  | 1452.118 | 0 |  | 1453.871 | 0 |  | 703.376 | 0 |  | 703.165 | 0 |  | 1505.356 | 0 |  | 1511.5291 | 0 |  | 747.286 | 0.102 |  | 747.527 | 0.102 |  | 1472.057 | 0 |  | 1479.677 | 0 |  | 774.093 | 0.025 |  | 774.153 | 0.025 | 138.0202 | 124.443 | 104.0505 | 101.261472 | 103.2639 | 115.2351918 | 94.04184 | 0 | 0 | 0 | 0 | 0 | -20.48764 | -5.019675 | -113.859 | -90.5651589 | -72.76069 | -37.8815 | -76.27583306 | -43.19909 | -40.37736 | 0 | 0 | 0 | 0 | 0 | 0 | 0 | 93.93105 | 92.7249 | 91.8933 | 93.126375 | 83.330065 | 0 | 0 | -11.46318 | -9.461246097 | -9.49705804 | -11.14459 | -14.71583 | -30.03198 | -4.339246 | 106.6291 | 117.1415 | 113.686 | 145.3618 | 95.60235 | 21.51648 | 44.30556
58 | W82522 | 2017-03-20 13:13 | 68.6161 | 71.2815 | 19 | 70 | 1.2625 | 541.0377 | 18300 | 32 | 239962 | 239921 | 139204 | 139212 | 139279 | 139329 | 221002 | 220939 | 239939 | 239632 | 215418 | 215533 | 216036 | 216044 | 294074 | 294058 | 1366.77 | 22306.9023 | 6 | 262.7465 | 262.7465 | 259.7357 | 262.7465 | 239.2699 | 74.9331 | 74.9331 | 1183.3984 | 1108.3622 | 1062.1666 | 865.6278 | 1052.1958 | 985.9667 | 962.7662 | 940.5176 | 919.0628 | 906.6426 | 890.1 | 871.9078 | 15.8 | 18.4 | 32.2587 | 20.849 | 13.5354 | 9.9328 | 7.3348 | 5.5905 | 4.5809 | 4.1013 | 4.0691 | 71.55 | 105.93 | 111.84 | 162.27 | 155.16 | 225.17 | 208.82 | 303.89 | 275.11 | 403.16 | 336.29 | 496.75 | 385.03 | 562.5 | 50.2 | 46 | 45.0995 | -36.814289 | -20.6266 | 20.6537 | 7.0029 | -20.6266 | 6104327 | 1 |  |  | 4.505 | 8.4664 | 10.3586 | 13.2636 | 15.7571 | 21.325 | 4.7639 | 8.5486 | 10.8639 | 13.5083 | 16.4569 | 23.0139 | 24.9151 | 25.0369 | 25.0005 | 25.0141 | 25.0131 | 25.3344 |  | 12480 | 990 | 11 |  | CC715 | 406 | 1054 | 9 | 3 | 40 | 39.166664 | -36.814289 | 1659.6571 | 1575.2357 | 1356.0215 | 1281.3429 | 1221.7428 | 1069.1 | 947.9 | 44.4364 | 38.2771 | 40.005 | 38.5329 | 40.1464 | 73.6414 | 13.4264 | 32.2587 | 20.849 | 13.5354 | 9.9328 | 7.3348 | 5.5905 | 4.5809 | 4.1013 | 0 | 0 | 0 | 0 | 0 | 0.1016 | 0.0254 | 0 | 0 | 0 | 0 | 0 | 0 | 0 | 0.084257 | 0.069137 | 0.057759 | 0.029933 | 0.055624 | 0.031248 | 0.028521 | -0.000292 | -0.000841 | -0.001972 | -0.00129 | -0.001899 | -0.004266 | -0.001357 | 0.084875 | 0.081011 | 0.078453 | 0.08113 | 0.091404 | 0.106431 | 0.101984 | -0.197164 | -0.19437 | -0.192303 | -0.195207 | -0.202101 | -0.201606 | -0.197685 | -1.360923 | -1.333138 | -1.311833 | -1.34158 | -1.413749 | -1.428941 | -1.389928 | -0.298866 | -0.275064 | -0.261727 | -0.290184 | -0.352185 | -0.384023 | -0.34831 | -0.409706 | -0.378992 | -0.357066 | -0.388279 | -0.461015 | -0.443623 | -0.401654 | 0.420799 | 0.390302 | 0.359939 | 0.318923 | 0.527248 | 0.464981 | 0.42771 | -75 | -75 | -75 | -75 | -70 | -40 | 40 | -1.252485 | -1.236421 | -1.225386 | -1.241858 | -1.280975 | 0 | 0 |  | 1402.08 | 0 |  | 1422.2729 | 0 |  | 742.222 | 0 |  | 742.378 | 0 |  | 1407.16 | 0 |  | 1430.579 | 0 |  | 764.122 | 0 |  | 763.88 | 0 |  | 1417.015 | 0 |  | 1450.746 | 0 |  | 778.147 | 0 |  | 778.227 | 0 |  | 1497.584 | 0 |  | 1502.6639 | 0 |  | 753.273 | 0 |  | 753.409 | 0 |  | 1452.118 | 0 |  | 1453.871 | 0 |  | 703.376 | 0 |  | 703.165 | 0 |  | 1505.356 | 0 |  | 1511.5291 | 0 |  | 747.286 | 0.102 |  | 747.527 | 0.102 |  | 1472.057 | 0 |  | 1479.677 | 0 |  | 774.093 | 0.025 |  | 774.153 | 0.025 | 140.8634 | 127.6114 | 106.384 | 103.9553 | 111.6722 | 113.7853821 | 96.6706336 | 0 | 0 | 0 | 0 | 0 | -20.4831696 | -5.021199 | -114.2699 | -91.04799 | -73.18323 | -38.42687594 | -75.95367 | -38.55569 | -37.756 | 0 | 0 | 0 | 0 | 0 | 0 | 0 | 93.936375 | 92.731575 | 91.90395 | 93.13935 | 89.66825 | 0 | 0 | -13.28053 | -10.52865 | -10.47039 | -11.18163 | -14.13896 | -28.27999 | -4.676549384 | 107.2493 | 118.7663 | 114.6343 | 147.4862 | 111.2478 | 26.46654 | 49.21688
58 | W82523 | 2017-03-20 13:15 | 68.6254 | 71.2615 | 17 | 70 | 1.2625 | 539.8408 | 18260 | 32 | 239962 | 239921 | 139204 | 139212 | 139279 | 139329 | 221002 | 220939 | 239939 | 239632 | 215418 | 215533 | 216036 | 216044 | 294074 | 294058 | 1366.77 | 22325.4512 | 6 | 263.1772 | 263.1772 | 260.1665 | 263.1772 | 239.7007 | 75.3639 | 75.3639 | 1186.9141 | 1114.0829 | 1068.3334 | 864.3705 | 1060.8091 | 993.4926 | 967.9562 | 943.515 | 919.7273 | 906.7446 | 890.9566 | 872.4125 | 16 | 18 | 32.335 | 20.7412 | 13.4684 | 9.8859 | 7.332 | 5.6795 | 4.5734 | 4.1004 | 4.0678 | 71.76 | 106.25 | 112.21 | 162.34 | 155.69 | 225.24 | 209.45 | 303.42 | 274.68 | 396.85 | 335.81 | 493.28 | 385.51 | 562.13 | 50.4 | 45.8 | 45.2874 | -63.671429 | -32.3647 | 32.6177 | 12.2201 | -32.3647 | 6104326 | 2 |  |  | 4.5043 | 8.4571 | 10.345 | 13.385 | 15.645 | 21.0607 | 4.6528 | 8.6611 | 10.7917 | 13.5875 | 16.2069 | 22.1722 | 24.9047 | 25.0325 | 25.0096 | 25.0458 | 24.9752 | 25.246 |  | 12480 | 990 | 12 |  | CC715 | 406 | 1054 | 9 | 3 | 40 | 40.5 | -63.671429 | 1655.7643 | 1564.2858 | 1360.0286 | 1284.1285 | 1214.95 | 1209.6643 | 926.1214 | 31.5214 | 29.35 | 35.0171 | 40.2029 | 45.135 | 76.7064 | 12.2129 | 32.335 | 20.7412 | 13.4684 | 9.8859 | 7.332 | 5.6795 | 4.5734 | 4.1004 | 0 | 0 | 0 | 0 | 0 | 0.1016 | 0.0254 | 0 | 0 | 0 | 0 | 0 | 0 | 0 | 0.084479 | 0.069358 | 0.058019 | 0.030316 | 0.055925 | 0.031202 | 0.028439 | -0.000293 | -0.000842 | -0.001974 | -0.001291 | -0.0019 | -0.001435 | 0.000275 | 0.084877 | 0.081014 | 0.078453 | 0.081131 | 0.091412 | 0.106352 | 0.10202 | -0.197196 | -0.194382 | -0.192346 | -0.195241 | -0.202087 | -0.202181 | -0.197771 | -1.360759 | -1.332792 | -1.31179 | -1.341438 | -1.413117 | -1.439088 | -1.394925 | -0.298989 | -0.275226 | -0.261805 | -0.290299 | -0.352478 | -0.382945 | -0.348989 | -0.409518 | -0.378616 | -0.357023 | -0.388121 | -0.460216 | -0.447176 | -0.400059 | 0.420493 | 0.389916 | 0.359392 | 0.318542 | 0.52812 | 0.464596 | 0.427602 | -75 | -75 | -75 | -75 | -70 | -30 | 30 | -1.252514 | -1.236431 | -1.225384 | -1.241852 | -1.280956 | 0 | 0 |  | 1402.08 | 0 |  | 1422.2729 | 0 |  | 742.222 | 0 |  | 742.378 | 0 |  | 1407.16 | 0 |  | 1430.579 | 0 |  | 764.122 | 0 |  | 763.88 | 0 |  | 1417.015 | 0 |  | 1450.746 | 0 |  | 778.147 | 0 |  | 778.227 | 0 |  | 1497.584 | 0 |  | 1502.6639 | 0 |  | 753.273 | 0 |  | 753.409 | 0 |  | 1452.118 | 0 |  | 1453.871 | 0 |  | 703.376 | 0 |  | 703.165 | 0 |  | 1505.356 | 0 |  | 1511.5291 | 0 |  | 747.286 | 0.102 |  | 747.527 | 0.102 |  | 1472.057 | 0 |  | 1479.677 | 0 |  | 774.093 | 0.025 |  | 774.153 | 0.025 | 140.5363 | 126.729 | 106.6983 | 104.1826 | 111.0610094 | 128.6502 | 94.48291 | 0 | 0 | 0 | 0 | 0 | -20.5415896 | -5.0233834 | -114.5569 | -91.31758 | -73.51927055 | -38.93523795 | -76.34365 | -42.83733 | -40.05387645 | 0 | 0 | 0 | 0 | 0 | 0 | 0 | 93.93855 | 92.732325 | 91.9038 | 93.1389 | 89.66692 | 0 | 0 | -9.424552 | -8.0778831 | -9.167652 | -11.67086 | -15.90909453 | -29.37433 | -4.262168 | 110.4934 | 120.0659 | 115.9152 | 146.7154 | 108.4752 | 35.89696 | 45.14348
58 | W82524 | 2017-03-20 13:16 | 68.6374 | 71.2344 | 17 | 70 | 1.2625 | 538.6171 | 18214 | 32 | 239962 | 239921 | 139204 | 139212 | 139279 | 139329 | 221002 | 220939 | 239939 | 239632 | 215418 | 215533 | 216036 | 216044 | 294074 | 294058 | 1366.77 | 22344 | 6 | 263.607 | 263.607 | 260.5963 | 263.607 | 240.1305 | 75.7937 | 75.7937 | 1183.3984 | 1109.8702 | 1062.6666 | 864.287 | 1052.5371 | 985.9355 | 961.5812 | 938.0526 | 915.0895 | 902.3265 | 885.9943 | 867.76 | 15.8 | 17.6 | 32.205 | 20.678 | 13.4163 | 9.8504 | 7.2858 | 5.6416 | 4.6059 | 4.0998 | 4.069 | 71.87 | 106.28 | 112.15 | 163.17 | 155.92 | 226.6 | 210.05 | 305.7 | 275.44 | 400.05 | 334.6 | 493.2 | 384.78 | 561.48 | 50.4 | 46 | 45.5803 | -28.657145 | -15.5708 | 17.0128 | 4.649 | -15.5708 | 6104326 | 1 |  |  | 4.5821 | 8.7014 | 10.5457 | 13.6679 | 16.215 | 21.2029 | 4.9083 | 8.7944 | 10.9736 | 14.1764 | 16.8278 | 22.6097 | 24.9311 | 25.0366 | 25.0013 | 25.0945 | 24.9885 | 25.2371 |  | 12480 | 990 | 13 |  | CC715 | 406 | 1054 | 9 | 3 | 40 | 37 | -28.657145 | 1662.2285 | 1573.8715 | 1364.3 | 1290.4071 | 1203.5857 | 1140.0215 | 1004.5071 | 57.7679 | 54.3514 | 56.5843 | 54.795 | 36.0686 | 71.1264 | 16.5114 | 32.205 | 20.678 | 13.4163 | 9.8504 | 7.2858 | 5.6416 | 4.6059 | 4.0998 | 0 | 0 | 0 | 0 | 0 | 0.1016 | 0.0254 | 0 | 0 | 0 | 0 | 0 | 0 | 0 | 0.08475 | 0.069581 | 0.058286 | 0.030686 | 0.056221 | 0.030784 | 0.02813 | -0.000293 | -0.000843 | -0.001975 | -0.001291 | -0.0019 | 9.2e-05 | 0.001144 | 0.084871 | 0.081008 | 0.078448 | 0.081127 | 0.091405 | 0.106382 | 0.101936 | -0.197145 | -0.194345 | -0.192305 | -0.195186 | -0.202044 | -0.20211 | -0.198172 | -1.361243 | -1.333386 | -1.312334 | -1.341872 | -1.413712 | -1.442922 | -1.403162 | -0.298694 | -0.274923 | -0.261527 | -0.290025 | -0.352101 | -0.383144 | -0.347452 | -0.410073 | -0.379261 | -0.357593 | -0.388605 | -0.460967 | -0.445933 | -0.403793 | 0.420579 | 0.38995 | 0.359294 | 0.317807 | 0.527224 | 0.46627 | 0.427713 | -75 | -75 | -75 | -75 | -70 | -20 | 20 | -1.252566 | -1.236517 | -1.225575 | -1.242099 | -1.281321 | 0 | 0 |  | 1402.08 | 0 |  | 1422.2729 | 0 |  | 742.222 | 0 |  | 742.378 | 0 |  | 1407.16 | 0 |  | 1430.579 | 0 |  | 764.122 | 0 |  | 763.88 | 0 |  | 1417.015 | 0 |  | 1450.746 | 0 |  | 778.147 | 0 |  | 778.227 | 0 |  | 1497.584 | 0 |  | 1502.6639 | 0 |  | 753.273 | 0 |  | 753.409 | 0 |  | 1452.118 | 0 |  | 1453.871 | 0 |  | 703.376 | 0 |  | 703.165 | 0 |  | 1505.356 | 0 |  | 1511.5291 | 0 |  | 747.286 | 0.102 |  | 747.527 | 0.102 |  | 1472.057 | 0 |  | 1479.677 | 0 |  | 774.093 | 0.025 |  | 774.153 | 0.025 | 141.075 | 127.4962 | 107.0266064 | 104.6869 | 110.0138 | 121.2778 | 102.3954 | 0 | 0 | 0 | 0 | 0 | -20.534376 | -5.0335688 | -114.9665 | -91.65429 | -73.89884 | -39.44432744 | -76.79425 | -44.55166 | -41.07616 | 0 | 0 | 0 | 0 | 0 | 0 | 0 | 93.94245 | 92.738775 | 91.918125 | 93.157425 | 89.69247 | 0 | 0 | -17.25493 | -14.94245 | -14.79832 | -15.89192 | -12.69979 | -27.25165 | -5.736919 | 102.796 | 113.6382 | 110.2476 | 142.508 | 110.2122 | 28.94008 | 50.54878
58 | W82525 | 2017-03-20 13:18 | 68.6459 | 71.2082 | 18 | 70 | 1.2625 | 539.3134 | 18236 | 32 | 239962 | 239921 | 139204 | 139212 | 139279 | 139329 | 221002 | 220939 | 239939 | 239632 | 215418 | 215533 | 216036 | 216044 | 294074 | 294058 | 1366.77 | 22362.5488 | 6 | 264.0374 | 264.0374 | 261.0266 | 264.0374 | 240.5608 | 76.224 | 76.224 | 1186.9141 | 1112.1261 | 1068.5 | 864.0893 | 1059.0751 | 992.2902 | 967.4638 | 943.3014 | 920.0005 | 906.955 | 890.5656 | 872.2373 | 15.8 | 18.4 | 32.3791 | 20.6329 | 13.3367 | 9.7729 | 7.2221 | 5.6045 | 4.5912 | 4.099 | 4.0692 | 72.04 | 106.75 | 113.18 | 164.23 | 157.15 | 228.52 | 212.18 | 308.59 | 277.59 | 402.63 | 336.62 | 494.97 | 385.4 | 562.36 | 49.4 | 46.1 | 44.9464 | -46.442863 | -24.4893 | 24.8364 | 7.2399 | -24.4893 | 6104326 | 2 |  |  | 4.5664 | 8.6821 | 10.4407 | 13.7914 | 16.2543 | 22.065 | 4.8699 | 8.8411 | 10.8014 | 14.2411 | 16.3452 | 23.6849 | 24.9436 | 25.0547 | 24.985 | 25.0324 | 25.032 | 25.4746 |  | 12480 | 990 | 14 |  | CC715 | 406 | 1054 | 9 | 3 | 40 | 38.166664 | -46.442863 | 1676.7285 | 1577.9214 | 1361.6857 | 1287.3 | 1191.5571 | 1122.2357 | 972.2357 | 43.5457 | 37.675 | 42.3807 | 43.6893 | 44.1764 | 75.9357 | 13.0479 | 32.3791 | 20.6329 | 13.3367 | 9.7729 | 7.2221 | 5.6045 | 4.5912 | 4.099 | 0 | 0 | 0 | 0 | 0 | 0.1016 | 0.0254 | 0 | 0 | 0 | 0 | 0 | 0 | 0 | 0.085131 | 0.069813 | 0.058562 | 0.031063 | 0.056473 | 0.031154 | 0.028404 | -0.000293 | -0.000843 | -0.001977 | -0.001292 | -0.001901 | 0.000563 | 0.001415 | 0.084874 | 0.081012 | 0.078453 | 0.081129 | 0.091417 | 0.106408 | 0.101982 | -0.197131 | -0.194322 | -0.192269 | -0.195176 | -0.20196 | -0.202099 | -0.198066 | -1.360987 | -1.333053 | -1.311875 | -1.341656 | -1.412759 | -1.444795 | -1.403906 | -0.298785 | -0.275028 | -0.261661 | -0.290102 | -0.352429 | -0.383569 | -0.34819 | -0.409778 | -0.378898 | -0.35711 | -0.388364 | -0.459757 | -0.444725 | -0.401782 | 0.420252 | 0.389189 | 0.358333 | 0.315767 | 0.524607 | 0.464394 | 0.427723 | -75 | -75 | -75 | -75 | -70 | -10 | 10 | -1.252577 | -1.236521 | -1.225566 | -1.242088 | -1.281294 | 0 | 0 |  | 1402.08 | 0 |  | 1422.2729 | 0 |  | 742.222 | 0 |  | 742.378 | 0 |  | 1407.16 | 0 |  | 1430.579 | 0 |  | 764.122 | 0 |  | 763.88 | 0 |  | 1417.015 | 0 |  | 1450.746 | 0 |  | 778.147 | 0 |  | 778.227 | 0 |  | 1497.584 | 0 |  | 1502.6639 | 0 |  | 753.273 | 0 |  | 753.409 | 0 |  | 1452.118 | 0 |  | 1453.871 | 0 |  | 703.376 | 0 |  | 703.165 | 0 |  | 1505.356 | 0 |  | 1511.5291 | 0 |  | 747.286 | 0.102 |  | 747.527 | 0.102 |  | 1472.057 | 0 |  | 1479.677 | 0 |  | 774.093 | 0.025 |  | 774.153 | 0.025 | 142.3107 | 127.8306 | 106.8283 | 104.4373617 | 108.9286 | 119.4149 | 99.15054 | 0 | 0 | 0 | 0 | 0 | -20.5332584 | -5.0308764 | -115.4634 | -91.94066541 | -74.23245 | -39.94244 | -77.09708 | -45.82456 | -41.86307 | 0 | 0 | 0 | 0 | 0 | 0 | 0 | 93.943275 | 92.739075 | 91.91745 | 93.1566 | 89.69058 | 0 | 0 | -13.0108 | -10.3616799 | -11.08938 | -12.67435 | -15.56904 | -29.12658 | -4.543148301 | 107.7797 | 118.2673 | 113.424 | 144.9772 | 105.953 | 23.93045 | 47.71344
58 | W82526 | 2017-03-20 13:19 | 68.6701 | 71.1909 | 17 | 70 | 1.2625 | 542.9229 | 18363 | 32 | 239962 | 239921 | 139204 | 139212 | 139279 | 139329 | 221002 | 220939 | 239939 | 239632 | 215418 | 215533 | 216036 | 216044 | 294074 | 294058 | 1366.77 | 22381.0977 | 6 | 264.4706 | 264.4706 | 261.4599 | 264.4706 | 240.994 | 76.6572 | 76.6572 | 1184.5703 | 1107.5714 | 1059.1666 | 865.0982 | 1051.799 | 986.1921 | 962.8241 | 940.1964 | 918.0613 | 905.3002 | 888.5491 | 870.0577 | 15.8 | 18.2 | 32.4438 | 20.7257 | 13.4439 | 9.8387 | 7.2549 | 5.5644 | 4.5547 | 4.1027 | 4.0682 | 72.17 | 106.47 | 112.74 | 163.54 | 156.45 | 227.5 | 211.25 | 307.51 | 276.94 | 406.97 | 335.89 | 501.25 | 385.26 | 563.21 | 51.6 | 46 | 46.189 | -63.05714 | -36.4104 | 36.412 | 10.0227 | -36.4104 | 6104326 | 1 |  |  | 4.5764 | 8.6607 | 10.4429 | 13.665 | 16.2679 | 21.77 | 4.8889 | 8.7875 | 10.5819 | 13.9097 | 16.4528 | 23.6708 | 24.9457 | 25.0066 | 25.031 | 25.0152 | 25.0192 | 25.2938 |  | 12480 | 990 | 15 |  | CC715 | 406 | 1054 | 9 | 3 | 40 | 37.166664 | -63.05714 | 1690.1 | 1584.0643 | 1371.8 | 1291.7428 | 1217.7 | 1101.8214 | 900.8929 | 36.6871 | 31.7679 | 35.5579 | 38.01 | 39.78 | 73.1536 | 12.1107 | 32.4438 | 20.7257 | 13.4439 | 9.8387 | 7.2549 | 5.5644 | 4.5547 | 4.1027 | 0 | 0 | 0 | 0 | 0 | 0.1016 | 0.0254 | 0 | 0 | 0 | 0 | 0 | 0 | 0 | 0.085341 | 0.07005 | 0.058753 | 0.031422 | 0.05664 | 0.031782 | 0.029014 | -0.000293 | -0.000844 | -0.001978 | -0.001292 | -0.001902 | 0.000588 | 0.001437 | 0.084868 | 0.081008 | 0.07845 | 0.081126 | 0.091407 | 0.106414 | 0.102025 | -0.19713 | -0.1943 | -0.192245 | -0.195145 | -0.201989 | -0.202046 | -0.197852 | -1.361559 | -1.333413 | -1.312202 | -1.34193 | -1.413653 | -1.445575 | -1.402922 | -0.298529 | -0.274846 | -0.261495 | -0.289935 | -0.35203 | -0.383526 | -0.34875 | -0.410436 | -0.379289 | -0.357453 | -0.388669 | -0.46089 | -0.444492 | -0.399968 | 0.420345 | 0.389638 | 0.358887 | 0.316728 | 0.525179 | 0.464883 | 0.427649 | -75 | -75 | -75 | -75 | -70 | 0 | 0 | -1.252596 | -1.236515 | -1.225579 | -1.242108 | -1.28133 | 0 | 0 |  | 1402.08 | 0 |  | 1422.2729 | 0 |  | 742.222 | 0 |  | 742.378 | 0 |  | 1407.16 | 0 |  | 1430.579 | 0 |  | 764.122 | 0 |  | 763.88 | 0 |  | 1417.015 | 0 |  | 1450.746 | 0 |  | 778.147 | 0 |  | 778.227 | 0 |  | 1497.584 | 0 |  | 1502.6639 | 0 |  | 753.273 | 0 |  | 753.409 | 0 |  | 1452.118 | 0 |  | 1453.871 | 0 |  | 703.376 | 0 |  | 703.165 | 0 |  | 1505.356 | 0 |  | 1511.5291 | 0 |  | 747.286 | 0.102 |  | 747.527 | 0.102 |  | 1472.057 | 0 |  | 1479.677 | 0 |  | 774.093 | 0.025 |  | 774.153 | 0.025 | 143.4354068 | 128.3219 | 107.61771 | 104.7939 | 111.3063039 | 117.2492 | 91.9136 | 0 | 0 | 0 | 0 | 0 | -20.5278736 | -5.0254408 | -115.7979 | -92.28018 | -74.50026855 | -40.4323509 | -77.38054 | -46.79326275 | -42.72038 | 0 | 0 | 0 | 0 | 0 | 0 | 0 | 93.9447 | 92.738625 | 91.918425 | 93.1581 | 89.6931 | 0 | 0 | -10.95216 | -8.73128 | -9.298213 | -11.02042935 | -14.0037534 | -28.05631 | -4.223606625 | 110.6301 | 120.049 | 115.7377 | 146.4992 | 109.6151 | 21.87178 | 39.94417
58 | W82527 | 2017-03-20 13:21 | 68.6833 | 71.1631 | 17 | 70 | 1.2625 | 541.5892 | 18306 | 32 | 239962 | 239921 | 139204 | 139212 | 139279 | 139329 | 221002 | 220939 | 239939 | 239632 | 215418 | 215533 | 216036 | 216044 | 294074 | 294058 | 1366.77 | 22399.6465 | 6 | 264.9028 | 264.9028 | 261.892 | 264.9028 | 241.4262 | 77.0894 | 77.0894 | 1182.2266 | 1109.1036 | 1065.6666 | 865.0269 | 1056.0533 | 989.2967 | 965.3913 | 942.6606 | 920.3192 | 907.4992 | 890.8115 | 872.7523 | 15.8 | 18.4 | 32.2537 | 20.6284 | 13.4165 | 9.8469 | 7.2833 | 5.5807 | 4.584 | 4.0982 | 4.0678 | 72.18 | 106.4 | 112.45 | 162.39 | 155.96 | 225.88 | 210.25 | 304.82 | 275.7 | 403.16 | 335.52 | 495.61 | 385.11 | 562.49 | 49.9 | 45.9 | 45.065 | -44.528572 | -24.6615 | 24.7795 | 10.0086 | -24.6615 | 6104326 | 2 |  |  | 4.5907 | 8.5707 | 10.4271 | 13.5486 | 16.0486 | 21.3443 | 4.8014 | 8.5931 | 10.8833 | 14.0097 | 16.4819 | 22.9667 | 24.937 | 25.0064 | 25.0053 | 25.0051 | 24.9982 | 25.594 |  | 12480 | 990 | 16 |  | CC715 | 406 | 1054 | 9 | 3 | 40 | 36 | -44.528572 | 1656.9357 | 1544.3357 | 1343.3143 | 1268.2214 | 1201.9429 | 1068.7072 | 958.1643 | 39.6821 | 34.8986 | 36.82 | 38.2986 | 43.9764 | 75.7421 | 12.4993 | 32.2537 | 20.6284 | 13.4165 | 9.8469 | 7.2833 | 5.5807 | 4.584 | 4.0982 | 0 | 0 | 0 | 0 | 0 | 0.1016 | 0.0254 | 0 | 0 | 0 | 0 | 0 | 0 | 0 | 0.08563 | 0.070333 | 0.058982 | 0.031766 | 0.056784 | 0.031442 | 0.02882 | -0.000294 | -0.000845 | -0.00198 | -0.001293 | -0.001902 | 0.000207 | 0.001235 | 0.084879 | 0.081019 | 0.078458 | 0.081137 | 0.091417 | 0.106448 | 0.101994 | -0.196961 | -0.194124 | -0.192089 | -0.194977 | -0.201826 | -0.201803 | -0.197875 | -1.360744 | -1.332519 | -1.311508 | -1.341117 | -1.412896 | -1.443459 | -1.403323 | -0.298624 | -0.274959 | -0.261554 | -0.29003 | -0.352114 | -0.383844 | -0.348073 | -0.409494 | -0.378312 | -0.356719 | -0.387754 | -0.459926 | -0.443045 | -0.401367 | 0.420364 | 0.389909 | 0.359315 | 0.317731 | 0.527023 | 0.465642 | 0.427624 | -75 | -75 | -75 | -75 | -70 | 10 | -10 | -1.252489 | -1.236392 | -1.225408 | -1.241909 | -1.281073 | 0 | 0 |  | 1402.08 | 0 |  | 1422.2729 | 0 |  | 742.222 | 0 |  | 742.378 | 0 |  | 1407.16 | 0 |  | 1430.579 | 0 |  | 764.122 | 0 |  | 763.88 | 0 |  | 1417.015 | 0 |  | 1450.746 | 0 |  | 778.147 | 0 |  | 778.227 | 0 |  | 1497.584 | 0 |  | 1502.6639 | 0 |  | 753.273 | 0 |  | 753.409 | 0 |  | 1452.118 | 0 |  | 1453.871 | 0 |  | 703.376 | 0 |  | 703.165 | 0 |  | 1505.356 | 0 |  | 1511.5291 | 0 |  | 747.286 | 0.102 |  | 747.527 | 0.102 |  | 1472.057 | 0 |  | 1479.677 | 0 |  | 774.093 | 0.025 |  | 774.153 | 0.025 | 140.639 | 125.1205 | 105.3938 | 102.8997 | 109.878 | 113.7617 | 97.72701 | 0 | 0 | 0 | 0 | 0 | -20.5031848 | -5.026025 | -116.1204 | -92.59408 | -74.75858 | -40.86786 | -77.54256 | -45.68403 | -42.17687 | 0 | 0 | 0 | 0 | 0 | 0 | 0 | 93.936675 | 92.7294 | 91.9056 | 93.143175 | 89.67511 | 0 | 0 | -11.85003 | -9.595684 | -9.63041828 | -11.10774 | -15.48471 | -29.07315 | -4.350669 | 106.6052 | 115.6602 | 112.9104 | 144.0673 | 106.5259 | 18.50137 | 46.17344
58 | W82528 | 2017-03-20 13:22 | 68.6458 | 71.1217 | 18 | 70 | 1.2625 | 540.0436 | 18263 | 32 | 239962 | 239921 | 139204 | 139212 | 139279 | 139329 | 221002 | 220939 | 239939 | 239632 | 215418 | 215533 | 216036 | 216044 | 294074 | 294058 | 1366.77 | 22418.1953 | 6 | 265.3337 | 265.3337 | 262.323 | 265.3337 | 241.8572 | 77.5203 | 77.5203 | 1182.2266 | 1106.5939 | 1060 | 866.1838 | 1048.9869 | 983.1058 | 960.6261 | 939.2824 | 918.269 | 905.3961 | 889.3328 | 871.3397 | 15.8 | 18.4 | 32.1717 | 20.754 | 13.5012 | 9.9114 | 7.3298 | 5.647 | 4.61 | 4.1009 | 4.0693 | 71.62 | 106.47 | 111.57 | 162.27 | 154.65 | 224.9 | 208.69 | 304.02 | 274.44 | 397.89 | 335.42 | 491.63 | 385.1 | 562.12 | 50.8 | 45.8 | 44.5636 | -31.699999 | -18.3455 | 19.2347 | 2.8707 | -18.3455 | 6104326 | 1 |  |  | 4.5621 | 8.5743 | 10.3586 | 13.3707 | 15.7457 | 21.3457 | 4.8556 | 8.8819 | 10.875 | 13.5639 | 16.4736 | 22.8847 | 24.9366 | 25.0541 | 24.9783 | 25.0488 | 25.0456 | 25.3564 |  | 12480 | 990 | 17 |  | CC715 | 406 | 1054 | 9 | 3 | 40 | 36.5 | -31.699999 | 1659.7072 | 1554.8143 | 1339.7715 | 1267.1857 | 1162.2285 | 1109.1285 | 973.4286 | 45.8379 | 39.3029 | 38.7121 | 38.0229 | 34.8529 | 73.3029 | 14.4329 | 32.1717 | 20.754 | 13.5012 | 9.9114 | 7.3298 | 5.647 | 4.61 | 4.1009 | 0 | 0 | 0 | 0 | 0 | 0.1016 | 0.0254 | 0 | 0 | 0 | 0 | 0 | 0 | 0 | 0.085946 | 0.070502 | 0.059206 | 0.032113 | 0.056924 | 0.031797 | 0.029049 | -0.000294 | -0.000845 | -0.001981 | -0.001294 | -0.00206 | -0.001138 | 0.000503 | 0.084875 | 0.081015 | 0.078457 | 0.081135 | 0.091418 | 0.106408 | 0.101965 | -0.196968 | -0.194145 | -0.192082 | -0.194973 | -0.201631 | -0.201867 | -0.197896 | -1.361017 | -1.332918 | -1.31163 | -1.341275 | -1.407573 | -1.442342 | -1.401688 | -0.298515 | -0.274823 | -0.261495 | -0.289954 | -0.352095 | -0.383185 | -0.347569 | -0.409808 | -0.378746 | -0.356847 | -0.387931 | -0.459851 | -0.444862 | -0.402659 | 0.420628 | 0.390401 | 0.360112 | 0.319063 | 0.528287 | 0.465352 | 0.427743 | -75 | -75 | -75 | -75 | -75 | 20 | -20 | -1.252435 | -1.23632 | -1.2253 | -1.241775 | -1.279554 | 0 | 0 |  | 1402.08 | 0 |  | 1422.2729 | 0 |  | 742.222 | 0 |  | 742.378 | 0 |  | 1407.16 | 0 |  | 1430.579 | 0 |  | 764.122 | 0 |  | 763.88 | 0 |  | 1417.015 | 0 |  | 1450.746 | 0 |  | 778.147 | 0 |  | 778.227 | 0 |  | 1497.584 | 0 |  | 1502.6639 | 0 |  | 753.273 | 0 |  | 753.409 | 0 |  | 1452.118 | 0 |  | 1453.871 | 0 |  | 703.376 | 0 |  | 703.165 | 0 |  | 1505.356 | 0 |  | 1511.5291 | 0 |  | 747.286 | 0.102 |  | 747.527 | 0.102 |  | 1472.057 | 0 |  | 1479.677 | 0 |  | 774.093 | 0.025 |  | 774.153 | 0.025 | 140.8676486 | 125.9633 | 105.1145 | 102.8131 | 106.2486 | 118.0201 | 99.25565 | 0 | 0 | 0 | 0 | 0 | -20.5096872 | -5.0265584 | -116.5738 | -92.84707 | -75.05802675 | -41.33675 | -77.22509 | -44.22076 | -41.42268 | 0 | 0 | 0 | 0 | 0 | 0 | 0 | 93.932625 | 92.724 | 91.8975 | 93.133125 | 95.96655 | 0 | 0 | -13.6833 | -10.80134 | -10.12302 | -11.02489 | -12.27153 | -28.08857 | -5.016429 | 104.5431 | 115.0389 | 111.8309 | 143.5846 | 112.7185 | 25.20112 | 47.78998
58 | W82529 | 2017-03-20 13:23 | 68.6954 | 71.1303 | 16 | 70 | 1.2625 | 540.7588 | 18290 | 32 | 239962 | 239921 | 139204 | 139212 | 139279 | 139329 | 221002 | 220939 | 239939 | 239632 | 215418 | 215533 | 216036 | 216044 | 294074 | 294058 | 1366.77 | 22436.8086 | 6 | 265.7652 | 265.7652 | 262.7545 | 265.7652 | 242.2887 | 77.9519 | 77.9519 | 1183.3984 | 1111.0632 | 1068.6666 | 863.6741 | 1057.6627 | 990.1091 | 964.9342 | 940.7975 | 917.2933 | 904.0504 | 887.4652 | 868.8882 | 15.8 | 17.6 | 32.2437 | 20.6263 | 13.3651 | 9.8128 | 7.2637 | 5.6158 | 4.5934 | 4.1004 | 4.0692 | 71.95 | 106.42 | 112.59 | 162.87 | 156.63 | 226.67 | 210.87 | 306.58 | 276.7 | 401.5 | 336.63 | 494.18 | 385.56 | 562.65 | 50 | 46 | 45.1761 | -35.100002 | -18.3904 | 19.5381 | 2.0577 | -18.3904 | 6104326 | 2 |  |  | 4.4929 | 8.4686 | 10.35 | 13.3757 | 15.9507 | 21.0564 | 4.7472 | 8.4542 | 10.8347 | 13.3986 | 16.4917 | 21.9611 | 24.9229 | 25.0545 | 24.9891 | 25.0616 | 25.0006 | 25.0708 |  | 12480 | 990 | 18 |  | CC715 | 406 | 1054 | 9 | 3 | 40 | 37.666664 | -35.100002 | 1651.8429 | 1541.4214 | 1336.4143 | 1276.7643 | 1192.9286 | 1118.4572 | 972.6 | 38.7336 | 32.6993 | 35.3307 | 36.7779 | 39.0836 | 76.9429 | 13.3793 | 32.2437 | 20.6263 | 13.3651 | 9.8128 | 7.2637 | 5.6158 | 4.5934 | 4.1004 | 0 | 0 | 0 | 0 | 0 | 0.1016 | 0.0254 | 0 | 0 | 0 | 0 | 0 | 0 | 0 | 0.086106 | 0.070698 | 0.05938 | 0.032453 | 0.057116 | 0.03244 | 0.029621 | -0.000294 | -0.000846 | -0.001983 | -0.001295 | -0.002062 | -0.003467 | -0.00075 | 0.084876 | 0.081016 | 0.078456 | 0.081132 | 0.091412 | 0.106402 | 0.101968 | -0.19707 | -0.194242 | -0.192198 | -0.19511 | -0.201787 | -0.201861 | -0.197847 | -1.360881 | -1.332757 | -1.31166 | -1.341493 | -1.407941 | -1.437734 | -1.39665 | -0.298736 | -0.275034 | -0.261647 | -0.290071 | -0.352191 | -0.383366 | -0.347863 | -0.409654 | -0.378574 | -0.356882 | -0.388179 | -0.460325 | -0.445026 | -0.402431 | 0.420262 | 0.389534 | 0.358733 | 0.316952 | 0.52532 | 0.464325 | 0.427723 | -75 | -75 | -75 | -75 | -75 | 30 | -30 | -1.252461 | -1.236327 | -1.225267 | -1.241721 | -1.27946 | 0 | 0 |  | 1402.08 | 0 |  | 1422.2729 | 0 |  | 742.222 | 0 |  | 742.378 | 0 |  | 1407.16 | 0 |  | 1430.579 | 0 |  | 764.122 | 0 |  | 763.88 | 0 |  | 1417.015 | 0 |  | 1450.746 | 0 |  | 778.147 | 0 |  | 778.227 | 0 |  | 1497.584 | 0 |  | 1502.6639 | 0 |  | 753.273 | 0 |  | 753.409 | 0 |  | 1452.118 | 0 |  | 1453.871 | 0 |  | 703.376 | 0 |  | 703.165 | 0 |  | 1505.356 | 0 |  | 1511.5291 | 0 |  | 747.286 | 0.102 |  | 747.527 | 0.102 |  | 1472.057 | 0 |  | 1479.677 | 0 |  | 774.093 | 0.025 |  | 774.153 | 0.025 | 140.2018 | 124.8798 | 104.8497 | 103.5864 | 109.048 | 119.0061 | 99.1740768 | 0 | 0 | 0 | 0 | 0 | -20.5090776 | -5.0253138 | -116.7799 | -93.09574 | -75.28534902 | -41.79824 | -77.51278 | -41.65547 | -40.32268215 | 0 | 0 | 0 | 0 | 0 | 0 | 0 | 93.934575 | 92.724525 | 91.895025 | 93.129075 | 95.9595 | 0 | 0 | -11.57112 | -8.993419 | -9.244172 | -10.6682 | -13.76489 | -29.49729 | -4.654163 | 105.7854 | 115.5152 | 112.2152 | 144.2491 | 113.7298 | 27.34425 | 49.17192
58 | W82530 | 2017-03-20 13:25 | 68.6975 | 71.1126 | 18 | 70 | 1.2625 | 543.1816 | 18370 | 32 | 239962 | 239921 | 139204 | 139212 | 139279 | 139329 | 221002 | 220939 | 239939 | 239632 | 215418 | 215533 | 216036 | 216044 | 294074 | 294058 | 1366.77 | 22455.4238 | 6 | 266.1986 | 266.1986 | 263.1879 | 266.1986 | 242.7221 | 78.3853 | 78.3853 | 1183.3984 | 1109.7927 | 1064.6666 | 866.1384 | 1053.4855 | 986.8126 | 963.1162 | 940.5725 | 918.4739 | 905.3044 | 888.9917 | 870.6783 | 16 | 18.2 | 32.3493 | 20.7122 | 13.4074 | 9.8232 | 7.2471 | 5.6145 | 4.5924 | 4.1 | 4.0692 | 71.52 | 106.52 | 112.43 | 163.22 | 156.28 | 227.32 | 210.88 | 307.54 | 276.96 | 401.35 | 336.68 | 495.36 | 385.53 | 563.7 | 50.4 | 46 | 45.1145 | -35.92857 | -19.4205 | 19.761 | 4.392 | -19.4205 | 6104327 | 1 |  |  | 4.5793 | 8.58 | 10.3521 | 13.5814 | 16.0407 | 21.33 | 4.8644 | 8.6932 | 10.4671 | 13.6507 | 16.7685 | 22.1589 | 24.951 | 25.0427 | 25.0179 | 25.081 | 24.9727 | 25.2146 |  | 12480 | 991 | 1 |  | CC715 | 406 | 1054 | 9 | 3 | 40 | 38 | -35.92857 | 1654.3 | 1553.75 | 1345.85 | 1273.8071 | 1153.2285 | 1113.7072 | 954.7072 | 41.765 | 36.3886 | 37.0614 | 36.7036 | 37.8036 | 74.7679 | 13.9957 | 32.3493 | 20.7122 | 13.4074 | 9.8232 | 7.2471 | 5.6145 | 4.5924 | 4.1 | 0 | 0 | 0 | 0 | 0 | 0.1016 | 0.0254 | 0 | 0 | 0 | 0 | 0 | 0 | 0 | 0.086384 | 0.070882 | 0.059613 | 0.032778 | 0.057298 | 0.032111 | 0.029444 | -0.000295 | -0.000847 | -0.001985 | -0.001295 | -0.002063 | -0.007408 | -0.00282 | 0.084874 | 0.081012 | 0.078454 | 0.08113 | 0.09142 | 0.106407 | 0.10198 | -0.197065 | -0.194248 | -0.192189 | -0.195102 | -0.201697 | -0.201624 | -0.197576 | -1.361073 | -1.333052 | -1.31181 | -1.341656 | -1.407301 | -1.430845 | -1.389436 | -0.298643 | -0.27492 | -0.261574 | -0.289988 | -0.352352 | -0.383373 | -0.347996 | -0.409876 | -0.378895 | -0.357039 | -0.388361 | -0.459508 | -0.444855 | -0.401936 | 0.420519 | 0.389712 | 0.358881 | 0.316852 | 0.525366 | 0.464437 | 0.427736 | -75 | -75 | -75 | -75 | -75 | 40 | -40 | -1.252466 | -1.236364 | -1.225369 | -1.241861 | -1.279669 | 0 | 0 |  | 1402.08 | 0 |  | 1422.2729 | 0 |  | 742.222 | 0 |  | 742.378 | 0 |  | 1407.16 | 0 |  | 1430.579 | 0 |  | 764.122 | 0 |  | 763.88 | 0 |  | 1417.015 | 0 |  | 1450.746 | 0 |  | 778.147 | 0 |  | 778.227 | 0 |  | 1497.584 | 0 |  | 1502.6639 | 0 |  | 753.273 | 0 |  | 753.409 | 0 |  | 1452.118 | 0 |  | 1453.871 | 0 |  | 703.376 | 0 |  | 703.165 | 0 |  | 1505.356 | 0 |  | 1511.5291 | 0 |  | 747.286 | 0.102 |  | 747.527 | 0.102 |  | 1472.057 | 0 |  | 1479.677 | 0 |  | 774.093 | 0.025 |  | 774.153 | 0.025 | 140.4070582 | 125.872395 | 105.5873159 | 103.344 | 105.4281 | 118.5062 | 97.36104 | 0 | 0 | 0 | 0 | 0 | -20.4849984 | -5.0184304 | -117.1734 | -93.36029682 | -75.59698668 | -42.23936 | -77.73227 | -35.34616 | -36.99234 | 0 | 0 | 0 | 0 | 0 | 0 | 0 | 93.93495 | 92.7273 | 91.902675 | 93.139575 | 95.975175 | 0 | 0 | -12.47282 | -10.00395 | -9.694299 | -10.6436 | -13.32017 | -28.66399 | -4.870448 | 104.6958 | 115.2354 | 112.1987 | 143.6006 | 110.3509 | 34.01109 | 50.47982
58 | W82531 | 2017-03-20 13:26 | 68.7178 | 71.1113 | 17 | 70 | 1.2625 | 542.774 | 18358 | 32 | 239962 | 239921 | 139204 | 139212 | 139279 | 139329 | 221002 | 220939 | 239939 | 239632 | 215418 | 215533 | 216036 | 216044 | 294074 | 294058 | 1366.77 | 22474.0313 | 6 | 266.6317 | 266.6317 | 263.621 | 266.6317 | 243.1552 | 78.8184 | 78.8184 | 1185.7422 | 1109.2802 | 1067 | 864.567 | 1056.2021 | 989.2531 | 964.845 | 941.2574 | 918.2471 | 904.9664 | 888.1594 | 869.5898 | 16 | 17.8 | 32.3792 | 20.6991 | 13.4048 | 9.8079 | 7.2494 | 5.5994 | 4.5884 | 4.1011 | 4.0706 | 71.82 | 106.46 | 112.48 | 163.14 | 156.52 | 227.32 | 211.02 | 307.07 | 276.95 | 402.86 | 336.65 | 495.72 | 385.17 | 563.13 | 49 | 45.9 | 44.2748 | -38.171425 | -21.2098 | 21.5988 | 2.1707 | -21.2098 | 6104327 | 2 |  |  | 4.4929 | 8.4493 | 10.3557 | 13.4807 | 16.0421 | 21.1536 | 4.6685 | 8.6164 | 10.6356 | 13.9014 | 16.2849 | 22.2205 | 24.9332 | 25.0336 | 25.0216 | 25.0224 | 25.0133 | 25.1401 |  | 12480 | 991 | 2 |  | CC715 | 406 | 1054 | 9 | 3 | 40 | 39.166664 | -38.171425 | 1658.0857 | 1554.5929 | 1354.4357 | 1272.9857 | 1194.0643 | 1108.0857 | 964.3357 | 38.5529 | 33.6036 | 36.2214 | 36.1736 | 39.2736 | 75.0836 | 13.0293 | 32.3792 | 20.6991 | 13.4048 | 9.8079 | 7.2494 | 5.5994 | 4.5884 | 4.1011 | 0 | 0 | 0 | 0 | 0 | 0.1016 | 0.0254 | 0 | 0 | 0 | 0 | 0 | 0 | 0 | 0.086641 | 0.071163 | 0.059845 | 0.033159 | 0.05752 | 0.032057 | 0.029344 | -0.000295 | -0.000848 | -0.001988 | -0.001298 | -0.00207 | -0.003484 | -0.000745 | 0.084874 | 0.081013 | 0.078453 | 0.08113 | 0.091413 | 0.106412 | 0.101977 | -0.197141 | -0.194313 | -0.192275 | -0.195174 | -0.201833 | -0.201871 | -0.19786 | -1.36106 | -1.332937 | -1.311901 | -1.34161 | -1.407858 | -1.437286 | -1.396247 | -0.298769 | -0.275064 | -0.261659 | -0.29012 | -0.352318 | -0.38364 | -0.348111 | -0.409862 | -0.378772 | -0.357136 | -0.388312 | -0.460221 | -0.444534 | -0.402016 | 0.420421 | 0.389593 | 0.358674 | 0.316827 | 0.525013 | 0.46461 | 0.427736 | -75 | -75 | -75 | -75 | -75 | 30 | -30 | -1.253102 | -1.237016 | -1.225995 | -1.242488 | -1.280295 | 0 | 0 |  | 1402.08 | 0 |  | 1422.2729 | 0 |  | 742.222 | 0 |  | 742.378 | 0 |  | 1407.16 | 0 |  | 1430.579 | 0 |  | 764.122 | 0 |  | 763.88 | 0 |  | 1417.015 | 0 |  | 1450.746 | 0 |  | 778.147 | 0 |  | 778.227 | 0 |  | 1497.584 | 0 |  | 1502.6639 | 0 |  | 753.273 | 0 |  | 753.409 | 0 |  | 1452.118 | 0 |  | 1453.871 | 0 |  | 703.376 | 0 |  | 703.165 | 0 |  | 1505.356 | 0 |  | 1511.5291 | 0 |  | 747.286 | 0.102 |  | 747.527 | 0.102 |  | 1472.057 | 0 |  | 1479.677 | 0 |  | 774.093 | 0.025 |  | 774.153 | 0.025 | 140.7284 | 125.9422 | 106.2595 | 103.2773 | 109.153 | 117.9136 | 98.34006 | 0 | 0 | 0 | 0 | 0 | -20.5100936 | -5.025644 | -117.5221 | -93.72547 | -75.90266 | -42.74503621 | -78.0657261 | -41.06757 | -39.93127 | 0 | 0 | 0 | 0 | 0 | 0 | 0 | 93.98265 | 92.7762 | 91.949625 | 93.1866 | 96.022125 | 0 | 0 | -11.51841 | -9.243141 | -9.477655 | -10.49468 | -13.8368 | -28.80507 | -4.535643 | 105.6705 | 115.7498 | 112.8289 | 143.2242 | 113.2726 | 27.53088 | 48.84751
58 | W82532 | 2017-03-20 13:28 | 68.9045 | 71.1928 | 11 | 70 | 1.2625 | 542.7739 | 18349 | 32 | 239962 | 239921 | 139204 | 139212 | 139279 | 139329 | 221002 | 220939 | 239939 | 239632 | 215418 | 215533 | 216036 | 216044 | 294074 | 294058 | 1366.77 | 22492.6387 | 6 | 267.0648 | 267.0648 | 264.0541 | 267.0648 | 243.5883 | 79.2515 | 79.2515 | 1177.5391 | 1111.0333 | 1065.1666 | 863.3884 | 1060.1816 | 991.8394 | 966.893 | 942.89 | 919.2833 | 905.7224 | 888.5923 | 869.5488 | 16 | 17.8 | 32.2721 | 20.6407 | 13.3747 | 9.7968 | 7.2497 | 5.6146 | 4.5949 | 4.0985 | 4.0686 | 71.61 | 105.87 | 112.41 | 162.7 | 156.38 | 226.66 | 210.66 | 306.11 | 276.27 | 402.42 | 336.29 | 495.05 | 385.35 | 563.27 | 49.8 | 46 | 45.2326 | -46.714291 | -25.1633 | 25.3803 | 3.1247 | -25.1633 | 6102239 | 1 |  |  | 4.4864 | 8.4421 | 10.355 | 13.4657 | 16.0371 | 21.1364 | 4.6972 | 8.4847 | 10.6028 | 13.7208 | 16.6264 | 21.9403 | 24.9464 | 25.0741 | 25.0249 | 25.0701 | 24.9598 | 25.0464 |  | 12480 | 991 | 3 |  | CC715 | 406 | 1054 | 9 | 3 | 40 | 37.833336 | -46.714291 | 1659.5143 | 1572.6357 | 1360.2428 | 1282.1714 | 1222.6072 | 1122.5072 | 992.1071 | 39.6079 | 34.4286 | 35.1207 | 34.7907 | 38.9771 | 76.2157 | 12.4864 | 32.2721 | 20.6407 | 13.3747 | 9.7968 | 7.2497 | 5.6146 | 4.5949 | 4.0985 | 0 | 0 | 0 | 0 | 0 | 0.1016 | 0.0254 | 0 | 0 | 0 | 0 | 0 | 0 | 0 | 0.086791 | 0.071319 | 0.059923 | 0.033377 | 0.057592 | 0.031591 | 0.029027 | -0.000295 | -0.000848 | -0.001988 | -0.001296 | -0.002066 | -0.001092 | 0.000554 | 0.084875 | 0.081011 | 0.078451 | 0.081128 | 0.091404 | 0.106397 | 0.101949 | -0.197083 | -0.194288 | -0.192244 | -0.195143 | -0.201857 | -0.202027 | -0.198075 | -1.360956 | -1.333153 | -1.312057 | -1.341769 | -1.408583 | -1.442711 | -1.40227 | -0.298723 | -0.274936 | -0.261552 | -0.290002 | -0.351994 | -0.383295 | -0.347577 | -0.409741 | -0.379006 | -0.3573 | -0.388489 | -0.461142 | -0.445272 | -0.403262 | 0.420494 | 0.38957 | 0.358641 | 0.316843 | 0.52542 | 0.464476 | 0.427688 | -75 | -75 | -75 | -75 | -75 | 20 | -20 | -1.252393 | -1.236301 | -1.225266 | -1.241736 | -1.279502 | 0 | 0 |  | 1402.08 | 0 |  | 1422.2729 | 0 |  | 742.222 | 0 |  | 742.378 | 0 |  | 1407.16 | 0 |  | 1430.579 | 0 |  | 764.122 | 0 |  | 763.88 | 0 |  | 1417.015 | 0 |  | 1450.746 | 0 |  | 778.147 | 0 |  | 778.227 | 0 |  | 1497.584 | 0 |  | 1502.6639 | 0 |  | 753.273 | 0 |  | 753.409 | 0 |  | 1452.118 | 0 |  | 1453.871 | 0 |  | 703.376 | 0 |  | 703.165 | 0 |  | 1505.356 | 0 |  | 1511.5291 | 0 |  | 747.286 | 0.102 |  | 747.527 | 0.102 |  | 1472.057 | 0 |  | 1479.677 | 0 |  | 774.093 | 0.025 |  | 774.153 | 0.025 | 140.8513 | 127.4008 | 106.7124 | 104.02 | 111.7512 | 119.4314 | 101.1443 | 0 | 0 | 0 | 0 | 0 | -20.5259432 | -5.031105 | -117.7173 | -93.94863 | -76.01402 | -43.04529 | -78.21298 | -44.00124 | -41.48054887 | 0 | 0 | 0 | 0 | 0 | 0 | 0 | 93.929475 | 92.722575 | 91.89495 | 93.1302 | 95.96265 | 0 | 0 | -11.83179 | -9.465662 | -9.185889 | -10.08937 | -13.71971 | -29.2131 | -4.339985 | 105.2317 | 116.7091 | 113.4074 | 144.0155 | 115.7812 | 25.69112 | 50.29269
58 | W82533 | 2017-03-20 13:29 | 69.0844 | 71.2815 | 11 | 70 | 1.2625 | 542.0746 | 18335 | 32 | 239962 | 239921 | 139204 | 139212 | 139279 | 139329 | 221002 | 220939 | 239939 | 239632 | 215418 | 215533 | 216036 | 216044 | 294074 | 294058 | 1366.77 | 22511.2539 | 6 | 267.4974 | 267.4974 | 264.4867 | 267.4974 | 244.0209 | 79.6841 | 79.6841 | 1179.8828 | 1117.0463 | 1074.5 | 866.6009 | 1066.7069 | 998.6019 | 973.5415 | 949.5394 | 925.9231 | 912.3695 | 895.4691 | 876.7661 | 16 | 18.4 | 32.2144 | 20.4833 | 13.2497 | 9.7172 | 7.1934 | 5.581 | 4.5779 | 4.102 | 4.0678 | 72.24 | 107.53 | 113.65 | 165.29 | 158.22 | 230.44 | 213.17 | 310.84 | 277.42 | 406.63 | 337.23 | 498.77 | 385.39 | 564.7 | 50.8 | 46 | 44.2748 | -64.785713 | -33.1496 | 33.356 | 7.3996 | -33.1496 | 6101177 | 2 |  |  | 4.4771 | 8.4707 | 10.4471 | 13.6471 | 16.0993 | 21.405 | 4.7111 | 8.6028 | 10.9528 | 14.1847 | 16.7278 | 22.3958 | 24.9553 | 25.0273 | 25.0316 | 25.0458 | 25.0904 | 25.2181 |  | 12480 | 991 | 4 |  | CC715 | 406 | 1054 | 9 | 3 | 40 | 33.5 | -64.785713 | 1646.2072 | 1547.8357 | 1335.7928 | 1266.2786 | 1188 | 1097.4857 | 934.8786 | 39.795 | 37.5571 | 41.8636 | 42.5714 | 48.2593 | 77.4821 | 12.4479 | 32.2144 | 20.4833 | 13.2497 | 9.7172 | 7.1934 | 5.581 | 4.5779 | 4.102 | 0 | 0 | 0 | 0 | 0 | 0.1016 | 0.0254 | 0 | 0 | 0 | 0 | 0 | 0 | 0 | 0.087212 | 0.071769 | 0.060277 | 0.033698 | 0.057976 | 0.031937 | 0.029303 | -0.000295 | -0.000849 | -0.001989 | -0.001297 | -0.002067 | 0.000246 | 0.001295 | 0.084882 | 0.08102 | 0.078462 | 0.081139 | 0.091425 | 0.106432 | 0.10201 | -0.197013 | -0.194195 | -0.192132 | -0.195033 | -0.20167 | -0.201947 | -0.197883 | -1.360459 | -1.332426 | -1.311151 | -1.340879 | -1.406917 | -1.444056 | -1.40259 | -0.298834 | -0.275103 | -0.261759 | -0.290221 | -0.352498 | -0.383785 | -0.348501 | -0.409167 | -0.378213 | -0.356346 | -0.387489 | -0.459019 | -0.443704 | -0.400616 | 0.419736 | 0.388459 | 0.357248 | 0.314606 | 0.523839 | 0.463541 | 0.427621 | -75 | -75 | -75 | -75 | -75 | 10 | -10 | -1.252437 | -1.236326 | -1.225292 | -1.241763 | -1.279531 | 0 | 0 |  | 1402.08 | 0 |  | 1422.2729 | 0 |  | 742.222 | 0 |  | 742.378 | 0 |  | 1407.16 | 0 |  | 1430.579 | 0 |  | 764.122 | 0 |  | 763.88 | 0 |  | 1417.015 | 0 |  | 1450.746 | 0 |  | 778.147 | 0 |  | 778.227 | 0 |  | 1497.584 | 0 |  | 1502.6639 | 0 |  | 753.273 | 0 |  | 753.409 | 0 |  | 1452.118 | 0 |  | 1453.871 | 0 |  | 703.376 | 0 |  | 703.165 | 0 |  | 1505.356 | 0 |  | 1511.5291 | 0 |  | 747.286 | 0.102 |  | 747.527 | 0.102 |  | 1472.057 | 0 |  | 1479.677 | 0 |  | 774.093 | 0.025 |  | 774.153 | 0.025 | 139.7334 | 125.4056 | 104.809 | 102.7446 | 108.6129 | 116.8076 | 95.36697 | 0 | 0 | 0 | 0 | 0 | -20.5178152 | -5.0262282 | -118.247 | -94.49565192 | -76.42437 | -43.44582 | -78.65932 | -46.47405 | -42.91644882 | 0 | 0 | 0 | 0 | 0 | 0 | 0 | 93.932775 | 92.72445 | 91.8969 | 93.132225 | 95.964825 | 0 | 0 | -11.89209903 | -10.33207 | -10.95817 | -12.35511 | -17.01131 | -29.73647 | -4.338106 | 103.527 | 113.3024 | 109.3233 | 140.0759 | 108.9071 | 20.07926 | 43.08618
58 | W82534 | 2017-03-20 13:31 | 69.2296 | 71.3363 | 11 | 70 | 1.2625 | 542.793 | 18355 | 32 | 239962 | 239921 | 139204 | 139212 | 139279 | 139329 | 221002 | 220939 | 239939 | 239632 | 215418 | 215533 | 216036 | 216044 | 294074 | 294058 | 1366.77 | 22529.8672 | 6 | 267.9305 | 267.9305 | 264.9198 | 267.9305 | 244.454 | 80.1172 | 80.1172 | 1178.7109 | 1112.8555 | 1067.6666 | 864.3527 | 1056.6763 | 989.6041 | 965.1383 | 941.5746 | 918.553 | 905.5454 | 889.1094 | 870.6599 | 16 | 17.8 | 32.2108 | 20.5505 | 13.3416 | 9.7853 | 7.2387 | 5.6186 | 4.5958 | 4.0995 | 4.0678 | 72.05 | 106.37 | 113.1 | 163.01 | 157.14 | 226.85 | 211.55 | 306.58 | 276.62 | 401.37 | 336.34 | 494.44 | 385.2 | 562.76 | 49.9 | 45.9 | 45.0038 | -56.885715 | -30.7213 | 30.7665 | 2.7582 | -30.7213 | 6101177 | 1 |  |  | 4.59 | 8.4871 | 10.4407 | 13.5486 | 16.1357 | 21.1057 | 4.8458 | 8.55 | 10.5694 | 14.0681 | 16.6694 | 21.8667 | 24.9256 | 25.0411 | 25.0387 | 24.9961 | 24.9749 | 25.0216 |  | 12480 | 991 | 5 |  | CC715 | 406 | 1054 | 9 | 3 | 40 | 34 | -56.885715 | 1658.9572 | 1559.6428 | 1351.4642 | 1286.6643 | 1208.8429 | 1130.5428 | 988.55 | 41.195 | 34.3343 | 34.5414 | 36.6186 | 38.2143 | 74.57 | 12.6493 | 32.2108 | 20.5505 | 13.3416 | 9.7853 | 7.2387 | 5.6186 | 4.5958 | 4.0995 | 0 | 0 | 0 | 0 | 0 | 0.1016 | 0.0254 | 0 | 0 | 0 | 0 | 0 | 0 | 0 | 0.087738 | 0.072202 | 0.060615 | 0.034008 | 0.058229 | 0.032621 | 0.02994 | -0.000296 | -0.000849 | -0.001991 | -0.001298 | -0.002069 | 0.000588 | 0.001489 | 0.084874 | 0.081013 | 0.078453 | 0.081128 | 0.091409 | 0.106393 | 0.10195 | -0.197096 | -0.194278 | -0.192229 | -0.195145 | -0.201824 | -0.202152 | -0.198189 | -1.361039 | -1.333007 | -1.311866 | -1.341742 | -1.408208 | -1.446444 | -1.406082 | -0.298707 | -0.274982 | -0.261608 | -0.290017 | -0.352124 | -0.383247 | -0.347601 | -0.409837 | -0.378847 | -0.357099 | -0.388459 | -0.460664 | -0.445446 | -0.403219 | 0.420057 | 0.389166 | 0.358236 | 0.31619 | 0.525176 | 0.464505 | 0.427621 | -75 | -75 | -75 | -75 | -75 | 0 | 0 | -1.252472 | -1.23635 | -1.225333 | -1.241812 | -1.279595 | 0 | 0 |  | 1402.08 | 0 |  | 1422.2729 | 0 |  | 742.222 | 0 |  | 742.378 | 0 |  | 1407.16 | 0 |  | 1430.579 | 0 |  | 764.122 | 0 |  | 763.88 | 0 |  | 1417.015 | 0 |  | 1450.746 | 0 |  | 778.147 | 0 |  | 778.227 | 0 |  | 1497.584 | 0 |  | 1502.6639 | 0 |  | 753.273 | 0 |  | 753.409 | 0 |  | 1452.118 | 0 |  | 1453.871 | 0 |  | 703.376 | 0 |  | 703.165 | 0 |  | 1505.356 | 0 |  | 1511.5291 | 0 |  | 747.286 | 0.102 |  | 747.527 | 0.102 |  | 1472.057 | 0 |  | 1479.677 | 0 |  | 774.093 | 0.025 |  | 774.153 | 0.025 | 140.8023 | 126.3513 | 106.0264 | 104.3845 | 110.4991 | 120.2818 | 100.7826725 | 0 | 0 | 0 | 0 | 0 | -20.5386432 | -5.0340006 | -119.012 | -95.11405 | -76.90683 | -43.88838082 | -79.08496128 | -48.03496 | -44.19175 | 0 | 0 | 0 | 0 | 0 | 0 | 0 | 93.9354 | 92.72625 | 91.899975 | 93.1359 | 95.969625 | 0 | 0 | -12.30523 | -9.441314 | -9.036307 | -10.62002 | -13.45617 | -28.57872879 | -4.396909 | 103.4205 | 114.5222 | 111.9833 | 143.012 | 113.9276 | 23.12951 | 47.16001
58 | W82535 | 2017-03-20 13:32 | 69.4016 | 71.4138 | 11 | 70 | 1.2625 | 542.8697 | 18353 | 32 | 239962 | 239921 | 139204 | 139212 | 139279 | 139329 | 221002 | 220939 | 239939 | 239632 | 215418 | 215533 | 216036 | 216044 | 294074 | 294058 | 1366.77 | 22548.6504 | 6 | 268.3637 | 268.3637 | 265.353 | 268.3637 | 244.8872 | 80.5504 | 80.5504 | 1176.3672 | 1116.5149 | 1076.6666 | 865.6036 | 1066.8323 | 998.8651 | 973.1408 | 948.1943 | 923.9495 | 910.2153 | 893.2844 | 874.523 | 15.8 | 17.8 | 32.1355 | 20.3544 | 13.1579 | 9.6541 | 7.1704 | 5.5758 | 4.5787 | 4.1002 | 4.0678 | 72.68 | 108.46 | 114.43 | 166.86 | 159.2 | 232 | 213.58 | 311.78 | 277.92 | 406.87 | 337.55 | 498.43 | 385.59 | 564.55 | 49.7 | 46 | 44.8855 | -64.84285 | -33.0492 | 33.2683 | 9.0032 | -33.0492 | 6105833 | 2 |  |  | 4.5029 | 8.4721 | 10.3457 | 13.6814 | 16.1214 | 21.7357 | 4.5806 | 8.5069 | 10.6958 | 14.0861 | 16.3764 | 23.0931 | 24.9497 | 25.042 | 25.0252 | 25.0541 | 24.9761 | 25.1219 |  | 12480 | 991 | 6 |  | CC715 | 406 | 1054 | 9 | 3 | 40 | 31.666666 | -64.84285 | 1655.6643 | 1544.4642 | 1332.8785 | 1261.5929 | 1183.3 | 1094.4642 | 944.7928 | 40.0129 | 35.5136 | 38.2664 | 41.6836 | 47.4986 | 77.7157 | 12.5057 | 32.1355 | 20.3544 | 13.1579 | 9.6541 | 7.1704 | 5.5758 | 4.5787 | 4.1002 | 0 | 0 | 0 | 0 | 0 | 0.1016 | 0.0254 | 0 | 0 | 0 | 0 | 0 | 0 | 0 | 0.088129 | 0.072485 | 0.060917 | 0.034324 | 0.05844 | 0.032444 | 0.029857 | -0.000296 | -0.00085 | -0.001992 | -0.001298 | -0.002069 | 0.000434 | 0.001411 | 0.084881 | 0.081019 | 0.07846 | 0.081138 | 0.091423 | 0.106426 | 0.101997 | -0.196969 | -0.194152 | -0.192099 | -0.194993 | -0.201683 | -0.201917 | -0.197894 | -1.360536 | -1.332509 | -1.311327 | -1.340993 | -1.408504 | -1.444161 | -1.40335 | -0.29873 | -0.275004 | -0.261641 | -0.290109 | -0.352321 | -0.383569 | -0.348186 | -0.409255 | -0.378302 | -0.356529 | -0.387615 | -0.459328 | -0.444025 | -0.401207 | 0.419378 | 0.388014 | 0.356821 | 0.314223 | 0.523453 | 0.463587 | 0.427639 | -75 | -75 | -75 | -75 | -75 | -10 | 10 | -1.252284 | -1.236134 | -1.225064 | -1.241511 | -1.279232 | 0 | 0 |  | 1402.08 | 0 |  | 1422.2729 | 0 |  | 742.222 | 0 |  | 742.378 | 0 |  | 1407.16 | 0 |  | 1430.579 | 0 |  | 764.122 | 0 |  | 763.88 | 0 |  | 1417.015 | 0 |  | 1450.746 | 0 |  | 778.147 | 0 |  | 778.227 | 0 |  | 1497.584 | 0 |  | 1502.6639 | 0 |  | 753.273 | 0 |  | 753.409 | 0 |  | 1452.118 | 0 |  | 1453.871 | 0 |  | 703.376 | 0 |  | 703.165 | 0 |  | 1505.356 | 0 |  | 1511.5291 | 0 |  | 747.286 | 0.102 |  | 747.527 | 0.102 |  | 1472.057 | 0 |  | 1479.677 | 0 |  | 774.093 | 0.025 |  | 774.153 | 0.025 | 140.5344 | 125.1309 | 104.5776 | 102.3631 | 108.1808359 | 116.4794 | 96.36603 | 0 | 0 | 0 | 0 | 0 | -20.5147672 | -5.0265076 | -119.5 | -95.45428 | -77.26994 | -44.28763 | -79.39878 | -47.48113 | -43.8799478 | 0 | 0 | 0 | 0 | 0 | 0 | 0 | 93.9213 | 92.71005 | 91.8798 | 93.113325 | 95.9424 | 0 | 0 | -11.95305 | -9.766382 | -10.01206 | -12.09279 | -16.73475 | -29.80933 | -4.35431 | 103.0027 | 112.6203 | 109.1754 | 139.096 | 107.9897 | 18.67422 | 43.10527
58 | W82536 | 2017-03-20 13:34 | 69.1729 | 71.2729 | 24 | 69 | 1.2625 | 551.6456 | 18544 | 32 | 239962 | 239921 | 139204 | 139212 | 139279 | 139329 | 221002 | 220939 | 239939 | 239632 | 215418 | 215533 | 216036 | 216044 | 294074 | 294058 | 1366.77 | 22566.8125 | 6 | 268.8039 | 268.8039 | 265.7932 | 268.8039 | 245.3274 | 80.9906 | 80.9906 | 1178.7109 | 1104.9327 | 1062.6666 | 873.0872 | 1054.0107 | 989.6311 | 967.4344 | 946.0881 | 924.9298 | 912.2312 | 896.3971 | 878.5472 | 15.8 | 17.8 | 32.2575 | 20.6414 | 13.4248 | 9.8433 | 7.2724 | 5.6328 | 4.6095 | 4.0989 | 4.0678 | 74.34 | 109.15 | 116.14 | 166.34 | 161.33 | 231.19 | 217.45 | 312.25 | 284.48 | 408.3 | 346.76 | 503.29 | 398.06 | 575.12 | 50.9 | 45.6 | 45.1464 | -44.814281 | -23.3174 | 24.232 | 8.295 | -23.3174 | 6106647 | 1 |  |  | 4.5857 | 8.4964 | 10.3579 | 13.5557 | 16.0471 | 21.1871 | 4.7743 | 8.4957 | 10.7629 | 13.62 | 16.4029 | 22.3543 | 24.9631 | 25.0208 | 25.0059 | 25.0512 | 25.0866 | 25.2714 |  | 12480 | 991 | 7 |  | CC715 | 406 | 1048 | 9 | 3 | 40 | 36.666664 | -44.814281 | 1676.05 | 1553.0643 | 1334.4214 | 1254.2214 | 1155.2858 | 1097 | 977.9857 | 37.9479 | 33.3529 | 38.485 | 37.4264 | 40.8721 | 78.5614 | 12.98 | 32.2575 | 20.6414 | 13.4248 | 9.8433 | 7.2724 | 5.6328 | 4.6095 | 4.0989 | 0 | 0 | 0 | 0 | 0 | 0.1016 | 0.0254 | 0 | 0 | 0 | 0 | 0 | 0 | 0 | 0.085916 | 0.070637 | 0.059384 | 0.033309 | 0.056924 | 0.031916 | 0.029287 | -0.000291 | -0.000836 | -0.00196 | -0.001253 | -0.00195 | 2.2e-05 | 0.00117 | 0.084881 | 0.081023 | 0.078466 | 0.081146 | 0.091434 | 0.106448 | 0.101994 | -0.194842 | -0.192024 | -0.189972 | -0.192816 | -0.199415 | -0.199597 | -0.19573 | -1.361877 | -1.333518 | -1.312099 | -1.341612 | -1.40899 | -1.442062 | -1.402554 | -0.294766 | -0.271436 | -0.258302 | -0.286454 | -0.347934 | -0.378642 | -0.343322 | -0.410742 | -0.379345 | -0.357284 | -0.388244 | -0.459865 | -0.444907 | -0.403088 | 0.420617 | 0.390282 | 0.359766 | 0.318808 | 0.529683 | 0.467687 | 0.429986 | -75 | -75 | -75 | -75 | -75 | -20 | 20 | -1.237833 | -1.221876 | -1.210941 | -1.227202 | -1.264493 | 0 | 0 |  | 1402.08 | 0 |  | 1422.2729 | 0 |  | 742.222 | 0 |  | 742.378 | 0 |  | 1407.16 | 0 |  | 1430.579 | 0 |  | 764.122 | 0 |  | 763.88 | 0 |  | 1417.015 | 0 |  | 1450.746 | 0 |  | 778.147 | 0 |  | 778.227 | 0 |  | 1497.584 | 0 |  | 1502.6639 | 0 |  | 753.273 | 0 |  | 753.409 | 0 |  | 1452.118 | 0 |  | 1453.871 | 0 |  | 703.376 | 0 |  | 703.165 | 0 |  | 1505.356 | 0 |  | 1511.5291 | 0 |  | 747.286 | 0.102 |  | 747.527 | 0.102 |  | 1472.057 | 0 |  | 1479.677 | 0 |  | 774.093 | 0.025 |  | 774.153 | 0.025 | 142.2648 | 125.8339 | 104.7067 | 101.775 | 105.6324 | 116.773456 | 99.74867 | 0 | 0 | 0 | 0 | 0 | -20.2790552 | -4.971542 | -116.6107 | -93.08089 | -75.34597 | -43.00671 | -77.45781626 | -46.05658 | -42.71759 | 0 | 0 | 0 | 0 | 0 | 0 | 0 | 92.837475 | 91.6407 | 90.820575 | 92.04015 | 94.836975 | 0 | 0 | -11.18575 | -9.053178 | -9.94075247 | -10.72094 | -14.22079 | -29.74665 | -4.45631956 | 107.3058 | 115.3406 | 110.2406 | 140.0875 | 108.7908 | 20.69118 | 47.60322
58 | W82537 | 2017-03-20 13:35 | 68.71 | 70.7974 | 12 | 49 | 1.4197 | 614.152 | 17820 | 32 | 239962 | 239921 | 139204 | 139212 | 139279 | 139329 | 221002 | 220939 | 239939 | 239632 | 215418 | 215533 | 216036 | 216044 | 294074 | 294058 | 1366.77 | 22566.8125 | 6 | 269.3022 | 269.3022 | 266.2914 | 269.3022 | 245.8256 | 81.4888 | 81.4888 | 1181.0547 | 1116.6365 | 1068.6666 | 934.0319 | 1071.0452 | 1015.1167 | 1000.0583 | 985.3976 | 971.0493 | 964.26 | 955.1616 | 942.7594 | 16 | 18.6 | 31.9692 | 20.9855 | 13.7023 | 9.9154 | 7.1901 | 5.3593 | 4.13 | 3.5984 | 3.5687 | 101.24 | 152.21 | 157 | 230.95 | 222.48 | 323.96 | 306.8 | 446.19 | 419.48 | 609.62 | 536.56 | 791.21 | 629.97 | 928.74 | 50.4 | 46.3 | 26.4232 | -8.163636 | -5.2137 | 9.0085 | 1.4516 | -5.2137 | 6110331 | 2 |  |  | 3.8214 | 6.8107 | 8.3271 | 10.4957 | 12.5957 | 18.4257 | 4.718 | 7.616 | 9.124 | 11.814 | 15.23 | 21.036 | 24.9144 | 25.0741 | 25.0011 | 25.0477 | 25.4856 | 24.5434 |  | 12480 | 991 | 8 |  | CC007 | 356 | 1026 | 8 | 2 | 35 | 37.599998 | -8.163636 | 1347.5786 | 1297.7572 | 1146.9857 | 1068.3143 | 1067.5286 | 1026.8357 | 818.7072 | 30.0943 | 29.4671 | 33.7564 | 38.5657 | 43.0579 | 73.7686 | 22.8964 | 31.9692 | 20.9855 | 13.7023 | 9.9154 | 7.1901 | 5.3593 | 4.13 | 3.5984 | 0 | 0 | 0 | 0 | 0 | 0.1016 | 0.0254 | 0 | 0 | 0 | 0 | 0 | 0 | 0 | 0.080365 | 0.065767 | 0.055003 | 0.030249 | 0.052631 | 0.030225 | 0.027632 | -0.000264 | -0.000756 | -0.001807 | -0.001126 | -0.001727 | -8.2e-05 | 0.001065 | 0.084942 | 0.081075 | 0.078512 | 0.081197 | 0.091471 | 0.106547 | 0.102175 | -0.188097 | -0.185422 | -0.183485 | -0.186205 | -0.19272 | -0.192858 | -0.18876 | -1.358311 | -1.330476 | -1.309557 | -1.338731 | -1.407437 | -1.436618 | -1.393237 | -0.285539 | -0.262823 | -0.249998 | -0.277323 | -0.336391 | -0.365738 | -0.333052 | -0.406459 | -0.375866 | -0.354444 | -0.384826 | -0.457669 | -0.444161 | -0.398608 | 0.423551 | 0.394442 | 0.362957 | 0.319947 | 0.513716 | 0.438229 | 0.39583 | -75 | -75 | -75 | -75 | -75 | -30 | 30 | -1.194753 | -1.179394 | -1.168125 | -1.183306 | -1.21961 | 0 | 0 |  | 1402.08 | 0 |  | 1422.2729 | 0 |  | 742.222 | 0 |  | 742.378 | 0 |  | 1407.16 | 0 |  | 1430.579 | 0 |  | 764.122 | 0 |  | 763.88 | 0 |  | 1417.015 | 0 |  | 1450.746 | 0 |  | 778.147 | 0 |  | 778.227 | 0 |  | 1497.584 | 0 |  | 1502.6639 | 0 |  | 753.273 | 0 |  | 753.409 | 0 |  | 1452.118 | 0 |  | 1453.871 | 0 |  | 703.376 | 0 |  | 703.165 | 0 |  | 1505.356 | 0 |  | 1511.5291 | 0 |  | 747.286 | 0.102 |  | 747.527 | 0.102 |  | 1472.057 | 0 |  | 1479.677 | 0 |  | 774.093 | 0.025 |  | 774.153 | 0.025 | 114.466 | 105.2157 | 90.05214 | 86.74392 | 97.64791 | 109.4063 | 83.65140816 | 0 | 0 | 0 | 0 | 0 | -19.5943728 | -4.794504 | -108.8021 | -86.49558 | -69.66319 | -38.98786 | -71.64417 | -43.30398 | -39.98172 | 0 | 0 | 0 | 0 | 0 | 0 | 0 | 89.606475 | 88.45455 | 87.609375 | 88.74795 | 91.47075 | 0 | 0 | -8.593096 | -7.744632 | -8.439032 | -10.69516 | -14.48429 | -26.97998 | -7.625692 | 86.67733 | 99.43001 | 99.55929 | 125.8088 | 102.9902 | 19.52793 | 31.24949
58 | W82538 | 2017-03-20 13:36 | 67.5536 | 69.8868 | 45 | 49 | 1.4197 | 623.2017 | 17638 | 32 | 239962 | 239921 | 139204 | 139212 | 139279 | 139329 | 221002 | 220939 | 239939 | 239632 | 215418 | 215533 | 216036 | 216044 | 294074 | 294058 | 1366.77 | 22603.7422 | 6 | 269.8077 | 269.8077 | 266.797 | 269.8077 | 246.3312 | 81.9944 | 81.9944 | 1185.7422 | 1113.2749 | 1065.5 | 933.7468 | 1058.3741 | 1004.3199 | 990.2483 | 976.5741 | 963.1994 | 956.8971 | 947.9807 | 937.0774 | 16 | 17.4 | 32.2968 | 21.2443 | 13.7527 | 9.9156 | 7.1751 | 5.3275 | 4.1744 | 3.5983 | 3.5809 | 101.56 | 152.65 | 157.47 | 233.61 | 222.67 | 328.48 | 307.35 | 453.02 | 417.68 | 617.97 | 532.61 | 792.96 | 629.98 | 934.85 | 49 | 46.4 | 26.6026 | 3.718182 | 3.326 | 3.326 | -0.6137 | 3.326 | 6106035 | 1 |  |  | 3.7614 | 6.6914 | 8.1464 | 10.4907 | 12.4064 | 17.2057 | 5.044 | 7.418 | 9.062 | 12.108 | 14.49 | 18.632 | 24.9035 | 25.0168 | 25.0097 | 24.9649 | 25.1912 | 25.0906 |  | 12480 | 991 | 9 |  | CC007 | 356 | 1026 | 8 | 2 | 35 | 32 | 3.718182 | 1352.05 | 1302.9429 | 1149.75 | 1062.8643 | 1049.2285 | 946.0571 | 891.9214 | 54.2036 | 54.0843 | 62.755 | 53.34 | 36.5686 | 69.8807 | 31.5829 | 32.2968 | 21.2443 | 13.7527 | 9.9156 | 7.1751 | 5.3275 | 4.1744 | 3.5983 | 0 | 0 | 0 | 0 | 0 | 0.1016 | 0.0254 | 0 | 0 | 0 | 0 | 0 | 0 | 0 | 0.079243 | 0.06525 | 0.054793 | 0.030355 | 0.052401 | 0.030698 | 0.028134 | -0.000263 | -0.000751 | -0.001796 | -0.001118 | -0.001719 | -0.002394 | -0.000204 | 0.084937 | 0.081072 | 0.078508 | 0.081194 | 0.091467 | 0.106591 | 0.102066 | -0.187652 | -0.184972 | -0.183042 | -0.185746 | -0.192256 | -0.192018 | -0.188549 | -1.358664 | -1.330715 | -1.309821 | -1.338895 | -1.407725 | -1.428062 | -1.391273 | -0.284671 | -0.262052 | -0.249257 | -0.276529 | -0.335392 | -0.365361 | -0.330364 | -0.406855 | -0.376117 | -0.354712 | -0.384998 | -0.458022 | -0.442341 | -0.403559 | 0.423898 | 0.394848 | 0.363651 | 0.321086 | 0.518291 | 0.443032 | 0.397264 | -75 | -75 | -75 | -75 | -75 | -40 | 40 | -1.192046 | -1.17681 | -1.165433 | -1.180524 | -1.216693 | 0 | 0 |  | 1402.08 | 0 |  | 1422.2729 | 0 |  | 742.222 | 0 |  | 742.378 | 0 |  | 1407.16 | 0 |  | 1430.579 | 0 |  | 764.122 | 0 |  | 763.88 | 0 |  | 1417.015 | 0 |  | 1450.746 | 0 |  | 778.147 | 0 |  | 778.227 | 0 |  | 1497.584 | 0 |  | 1502.6639 | 0 |  | 753.273 | 0 |  | 753.409 | 0 |  | 1452.118 | 0 |  | 1453.871 | 0 |  | 703.376 | 0 |  | 703.165 | 0 |  | 1505.356 | 0 |  | 1511.5291 | 0 |  | 747.286 | 0.102 |  | 747.527 | 0.102 |  | 1472.057 | 0 |  | 1479.677 | 0 |  | 774.093 | 0.025 |  | 774.153 | 0.025 | 114.8391 | 105.6322 | 90.264573 | 86.2982 | 95.96978 | 100.8412 | 91.03485 | 0 | 0 | 0 | 0 | 0 | -19.5090288 | -4.7891446 | -107.3073 | -85.82979 | -69.41658 | -39.14527 | -71.34631845 | -40.41987 | -38.85825489 | 0 | 0 | 0 | 0 | 0 | 0 | 0 | 89.40345 | 88.26075 | 87.407475 | 88.5393 | 91.251975 | 0 | 0 | -15.43019 | -14.1729 | -15.64212 | -14.75005686 | -12.26482 | -25.53168 | -10.43385 | 81.50505 | 93.89025 | 92.61334 | 120.9422 | 103.6106 | 15.38059 | 36.9536
58 | W82539 | 2017-03-20 13:38 | 66.795 | 69.2823 | 30 | 49 | 1.4197 | 617.2633 | 17890 | 32 | 239962 | 239921 | 139204 | 139212 | 139279 | 139329 | 221002 | 220939 | 239939 | 239632 | 215418 | 215533 | 216036 | 216044 | 294074 | 294058 | 1366.77 | 22621.1523 | 6 | 270.3085 | 270.3085 | 267.2977 | 270.3085 | 246.8319 | 82.4951 | 82.4951 | 1182.2266 | 1120.6331 | 1073 | 935.7898 | 1066.9209 | 1011.7661 | 997.5703 | 983.5825 | 969.8884 | 963.0918 | 954.309 | 942.7672 | 15.8 | 20.6 | 32.1884 | 21.2181 | 13.6742 | 9.857 | 7.1268 | 5.3093 | 4.152 | 3.5999 | 3.5882 | 101.96 | 152.54 | 158.36 | 234.69 | 224.23 | 330.73 | 309.43 | 455.9 | 419.73 | 618.4 | 535.98 | 794.08 | 630.12 | 930.78 | 51.3 | 46.3 | 28.0815 | -5.518182 | -4.0945 | 5.2219 | 1.061 | -4.0945 | 6104107 | 2 |  |  | 3.6021 | 6.5514 | 7.9643 | 10.2593 | 12.0343 | 16.9193 | 4.226 | 7.364 | 8.848 | 11.58 | 14.818 | 19.51 | 24.8704 | 25.0081 | 24.9576 | 24.9774 | 25.0418 | 25.1694 |  | 12480 | 991 | 10 |  | CC007 | 356 | 1026 | 8 | 2 | 35 | 31.799999 | -5.518182 | 1334.3071 | 1309.2 | 1137.6857 | 1049.3 | 1017.0214 | 962.2643 | 835.2429 | 39.465 | 39.7579 | 43.1557 | 41.5729 | 39.0664 | 73.9936 | 26.54 | 32.1884 | 21.2181 | 13.6742 | 9.857 | 7.1268 | 5.3093 | 4.152 | 3.5999 | 0 | 0 | 0 | 0 | 0 | 0.1016 | 0.0254 | 0 | 0 | 0 | 0 | 0 | 0 | 0 | 0.078387 | 0.06468 | 0.054425 | 0.030551 | 0.052042 | 0.030566 | 0.027968 | -0.000263 | -0.000751 | -0.001797 | -0.001118 | -0.001719 | -1.2e-05 | 0.001113 | 0.084946 | 0.081073 | 0.078512 | 0.081197 | 0.091482 | 0.106593 | 0.102153 | -0.187687 | -0.18507 | -0.183116 | -0.185829 | -0.19226 | -0.192309 | -0.188506 | -1.357888 | -1.330601 | -1.309467 | -1.338628 | -1.406586 | -1.434839 | -1.394857 | -0.285059 | -0.262245 | -0.2495 | -0.276774 | -0.335955 | -0.365646 | -0.331955 | -0.405961 | -0.375995 | -0.35434 | -0.3847 | -0.45657 | -0.44218 | -0.399691 | 0.423869 | 0.394273 | 0.362908 | 0.31954 | 0.516693 | 0.441258 | 0.397901 | -75 | -75 | -75 | -75 | -75 | -30 | 30 | -1.191397 | -1.176238 | -1.164578 | -1.179538 | -1.215563 | 0 | 0 |  | 1402.08 | 0 |  | 1422.2729 | 0 |  | 742.222 | 0 |  | 742.378 | 0 |  | 1407.16 | 0 |  | 1430.579 | 0 |  | 764.122 | 0 |  | 763.88 | 0 |  | 1417.015 | 0 |  | 1450.746 | 0 |  | 778.147 | 0 |  | 778.227 | 0 |  | 1497.584 | 0 |  | 1502.6639 | 0 |  | 753.273 | 0 |  | 753.409 | 0 |  | 1452.118 | 0 |  | 1453.871 | 0 |  | 703.376 | 0 |  | 703.165 | 0 |  | 1505.356 | 0 |  | 1511.5291 | 0 |  | 747.286 | 0.102 |  | 747.527 | 0.102 |  | 1472.057 | 0 |  | 1479.677 | 0 |  | 774.093 | 0.025 |  | 774.153 | 0.025 | 113.3441 | 106.1407716 | 89.32198 | 85.2000121 | 93.03915 | 102.5706 | 85.32257 | 0 | 0 | 0 | 0 | 0 | -19.5385944 | -4.7880524 | -106.0836 | -85.06399 | -68.91463 | -39.39984 | -70.78363 | -43.84007 | -40.56384 | 0 | 0 | 0 | 0 | 0 | 0 | 0 | 89.354775 | 88.21785 | 87.34335 | 88.46535 | 91.167225 | 0 | 0 | -11.24985 | -10.42631 | -10.76734715 | -11.5063 | -13.12455 | -27.05546 | -8.8100857 | 85.36533 | 98.86832 | 96.98335 | 122.7592 | 100.2982 | 12.13651 | 31.16059
58 | W82540 | 2017-03-20 13:39 | 66.5571 | 69.1151 | 28 | 67 | 1.2625 | 519.0404 | 16888 | 32 | 239962 | 239921 | 139204 | 139212 | 139279 | 139329 | 221002 | 220939 | 239939 | 239632 | 215418 | 215533 | 216036 | 216044 | 294074 | 294058 | 1366.77 | 22636.6387 | 6 | 270.7226 | 270.7226 | 267.7119 | 270.7226 | 247.2461 | 82.9093 | 82.9093 | 1156.4453 | 1101.7509 | 1055.8334 | 869.6027 | 1046.6281 | 982.6523 | 961.1019 | 940.5758 | 920.5408 | 908.9142 | 894.3782 | 877.2125 | 15.8 | 19.4 | 32.522 | 21.255 | 13.8822 | 10.1268 | 7.4677 | 5.735 | 4.6415 | 4.1013 | 4.0941 | 72.49 | 104.37 | 112.27 | 158.84 | 156.01 | 221.64 | 210.98 | 300.2 | 279 | 393.78 | 343.07 | 489.39 | 394.64 | 561.07 | 49.1 | 46.2 | 43.2367 | -40.08572 | -20.7478 | 21.7096 | 6.2243 | -20.7478 | 6104422 | 1 |  |  | 4.5207 | 8.3821 | 10.1314 | 12.9671 | 15.605 | 20.9357 | 4.8493 | 8.4155 | 10.3085 | 13.1845 | 15.8423 | 21.0577 | 24.8647 | 25.0312 | 25.0281 | 25.033 | 24.983 | 25.1098 |  | 12480 | 991 | 11 |  | CC715 | 406 | 1013 | 9 | 3 | 40 | 43.5 | -40.08572 | 1608.2072 | 1531.9572 | 1328.3715 | 1248.6143 | 1151.5 | 1103.8 | 988.4857 | 53.835 | 44.1279 | 40.2971 | 38.4636 | 36.9829 | 72.5343 | 12.6621 | 32.522 | 21.255 | 13.8822 | 10.1268 | 7.4677 | 5.735 | 4.6415 | 4.1013 | 0 | 0 | 0 | 0 | 0 | 0.1016 | 0.0254 | 0 | 0 | 0 | 0 | 0 | 0 | 0 | 0.073158 | 0.060172 | 0.050453 | 0.027868 | 0.04818 | 0.028522 | 0.025973 | -0.000239 | -0.000682 | -0.001638 | -0.001012 | -0.00157 | 0.00108 | 0.001667 | 0.084858 | 0.080991 | 0.078429 | 0.081106 | 0.091384 | 0.106477 | 0.102021 | -0.181994 | -0.179442 | -0.177571 | -0.18025 | -0.186446 | -0.18668 | -0.183069 | -1.362886 | -1.335353 | -1.314395 | -1.344168 | -1.411965 | -1.445781 | -1.406227 | -0.2738 | -0.251922 | -0.239618 | -0.26568 | -0.322616 | -0.350752 | -0.318003 | -0.41162 | -0.381082 | -0.359431 | -0.390811 | -0.463278 | -0.448642 | -0.406534 | 0.424701 | 0.396825 | 0.36816 | 0.333981 | 0.552376 | 0.485828 | 0.446918 | -75 | -75 | -75 | -75 | -75 | -20 | 20 | -1.152343 | -1.137649 | -1.127201 | -1.142219 | -1.176716 | 0 | 0 |  | 1402.08 | 0 |  | 1422.2729 | 0 |  | 742.222 | 0 |  | 742.378 | 0 |  | 1407.16 | 0 |  | 1430.579 | 0 |  | 764.122 | 0 |  | 763.88 | 0 |  | 1417.015 | 0 |  | 1450.746 | 0 |  | 778.147 | 0 |  | 778.227 | 0 |  | 1497.584 | 0 |  | 1502.6639 | 0 |  | 753.273 | 0 |  | 753.409 | 0 |  | 1452.118 | 0 |  | 1453.871 | 0 |  | 703.376 | 0 |  | 703.165 | 0 |  | 1505.356 | 0 |  | 1511.5291 | 0 |  | 747.286 | 0.102 |  | 747.527 | 0.102 |  | 1472.057 | 0 |  | 1479.677 | 0 |  | 774.093 | 0.025 |  | 774.153 | 0.025 | 136.4692 | 124.0747 | 104.1828 | 101.2701 | 105.228676 | 117.5293126 | 100.8463 | 0 | 0 | 0 | 0 | 0 | -18.966688 | -4.6499526 | -99.38028 | -79.44014997 | -64.16219 | -36.09898 | -65.81168865 | -42.79801 | -38.86811428 | 0 | 0 | 0 | 0 | 0 | 0 | 0 | 86.425725 | 85.323675 | 84.540075 | 85.666425 | 88.2537 | 0 | 0 | -14.740023 | -11.11679 | -9.655911 | -10.21901 | -11.93128 | -25.44155 | -4.026586 | 108.7747 | 118.8415 | 114.9048 | 140.6186 | 115.7394 | 30.32306 | 53.30165
58 | W82541 | 2017-03-20 13:41 | 66.7366 | 69.2957 | 27 | 71 | 1.2625 | 658.1551 | 15343 | 32 | 239962 | 239921 | 139204 | 139212 | 139279 | 139329 | 221002 | 220939 | 239939 | 239632 | 215418 | 215533 | 216036 | 216044 | 294074 | 294058 | 1366.77 | 22652.1934 | 6 | 271.3927 | 271.3927 | 268.382 | 271.3927 | 247.9162 | 83.5793 | 83.5793 | 1163.4766 | 1097.3236 | 1055.1666 | 866.7521 | 1047.2441 | 980.3015 | 959.6661 | 939.3064 | 919.5724 | 909.2486 | 891.9253 | 875.465 | 15.8 | 17.8 | 32.6681 | 20.2816 | 12.5256 | 8.8612 | 6.2132 | 4.5822 | 3.6425 | 3.2157 | 3.2047 | 70.73 | 98.22 | 115.73 | 158.44 | 166.13 | 227.72 | 231.78 | 324.19 | 318.3 | 446.73 | 403.43 | 567.51 | 469.44 | 650.98 | 50.5 | 45.8 | 45.8395 | -43.924999 | -23.6079 | 26.2847 | 9.1754 | -23.6079 | 6105773 | 2 |  |  | 4.6586 | 8.8929 | 10.6521 | 13.4421 | 15.6143 | 23.5536 | 4.8316 | 9.2092 | 11.2895 | 14.5618 | 17.0158 | 31.575 | 24.961 | 25.0259 | 24.996 | 17.9223 | 18.0361 | 16.9814 |  | 12480 | 991 | 12 |  | CC715 | 318 | 924 | 8 | 3 | 40 | 47.666664 | -43.924999 | 1584.5714 | 1525.6929 | 1319.7928 | 1284.2285 | 1195.5929 | 1058.5857 | 934.1143 | 119.6686 | 123.1314 | 123.2986 | 122.4243 | 73.6721 | 100.4607 | 10.6707 | 32.6681 | 20.2816 | 12.5256 | 8.8612 | 6.2132 | 4.5822 | 3.6425 | 3.2157 | 0 | 0 | 0 | 0 | 0 | 0.1016 | 0.0254 | 0 | 0 | 0 | 0 | 0 | 0 | 0 | 0.052915 | 0.042222 | 0.034472 | 0.015947 | 0.032538 | 0.01965 | 0.017475 | -0.000132 | -0.000284 | -0.000523 | -0.000385 | -0.000984 | 0.001077 | 0.001399 | 0.084072 | 0.080241 | 0.077707 | 0.080348 | 0.090534 | 0.105846 | 0.101461 | -0.151197 | -0.149074 | -0.14768 | -0.149799 | -0.154951 | -0.154954 | -0.151804 | -1.364504 | -1.336906 | -1.323012 | -1.34641 | -1.415271 | -1.447387 | -1.405668 | -0.223088 | -0.205269 | -0.1953 | -0.216337 | -0.262791 | -0.286343 | -0.260232 | -0.413294 | -0.382595 | -0.360539 | -0.393129 | -0.465543 | -0.446844 | -0.402882 | 0.428861 | 0.398477 | 0.366999 | 0.324401 | 0.521611 | 0.447623 | 0.407433 | -75 | -75 | -70 | -75 | -75 | -10 | 10 | -0.962908 | -0.950688 | -0.943007 | -0.954662 | -0.983667 | 0 | 0 |  | 1402.08 | 0 |  | 1422.2729 | 0 |  | 742.222 | 0 |  | 742.378 | 0 |  | 1407.16 | 0 |  | 1430.579 | 0 |  | 764.122 | 0 |  | 763.88 | 0 |  | 1417.015 | 0 |  | 1450.746 | 0 |  | 778.147 | 0 |  | 778.227 | 0 |  | 1497.584 | 0 |  | 1502.6639 | 0 |  | 753.273 | 0 |  | 753.409 | 0 |  | 1452.118 | 0 |  | 1453.871 | 0 |  | 703.376 | 0 |  | 703.165 | 0 |  | 1505.356 | 0 |  | 1511.5291 | 0 |  | 747.286 | 0.102 |  | 747.527 | 0.102 |  | 1472.057 | 0 |  | 1479.677 | 0 |  | 774.093 | 0.025 |  | 774.153 | 0.025 | 133.2181 | 122.4231 | 102.5571 | 103.1852 | 108.2418 | 112.0471 | 94.77617 | 0 | 0 | 0 | 0 | 0 | -15.7433264 | -3.8558216 | -72.02261 | -56.06716 | -44.91493 | -20.95283242 | -44.65746 | -29.99999 | -26.53058 | 0 | 0 | 0 | 0 | 0 | 0 | 0 | 72.2181 | 71.3016 | 66.01049 | 71.59965 | 73.775025 | 0 | 0 | -26.69663 | -25.27506 | -24.08021658 | -26.48491 | -19.36036 | -28.76622 | -2.776858 | 106.7169 | 112.3825 | 99.57248 | 127.3471 | 117.999 | 37.53753 | 61.61291
58 | W82542 | 2017-03-20 13:42 | 67.023 | 69.5387 | 22 | 72 | 1.2625 | 652.3412 | 15198 | 32 | 239962 | 239921 | 139204 | 139212 | 139279 | 139329 | 221002 | 220939 | 239939 | 239632 | 215418 | 215533 | 216036 | 216044 | 294074 | 294058 | 1366.77 | 22668.2441 | 6 | 272.0568 | 272.0568 | 269.0461 | 272.0568 | 248.5803 | 84.2435 | 84.2435 | 1157.6172 | 1096.3838 | 1056.8334 | 865.7029 | 1047.9724 | 980.2016 | 958.6569 | 937.7422 | 917.2877 | 905.877 | 889.2525 | 872.8662 | 16 | 17.6 | 32.7305 | 20.2201 | 12.4637 | 8.823 | 6.2353 | 4.6357 | 3.7004 | 3.2098 | 3.208 | 69.29 | 98.62 | 113.97 | 159.63 | 163.54 | 229.16 | 227.48 | 322.95 | 309.41 | 437.37 | 393.32 | 552.27 | 461.94 | 644.96 | 50.1 | 45.9 | 47.3645 | -8.724999 | -6.3767 | 9.7729 | -0.1724 | -6.3767 | 6105773 | 1 |  |  | 4.6929 | 8.8 | 10.6293 | 13.5793 | 15.3936 | 20.5271 | 4.8934 | 9.0105 | 11.0553 | 14.7395 | 19.4368 | 24.7197 | 24.8879 | 24.9383 | 25.0303 | 18.0947 | 17.9009 | 17.9027 |  | 12480 | 991 | 13 |  | CC715 | 318 | 924 | 8 | 3 | 40 | 43.833336 | -8.724999 | 1608.1 | 1532.6643 | 1327.55 | 1285.3857 | 1217.9572 | 1095.7072 | 1134.5072 | 103.2386 | 99.0586 | 110.5129 | 107.1593 | 88.53 | 89.57 | 16.3707 | 32.7305 | 20.2201 | 12.4637 | 8.823 | 6.2353 | 4.6357 | 3.7004 | 3.2098 | 0 | 0 | 0 | 0 | 0 | 0.1016 | 0.0254 | 0 | 0 | 0 | 0 | 0 | 0 | 0 | 0.056574 | 0.04539 | 0.037548 | 0.016925 | 0.03476 | 0.021136 | 0.018767 | -5e-05 | -0.000174 | -0.00023 | -0.000205 | -0.000985 | 0.001099 | 0.001422 | 0.084073 | 0.080244 | 0.077708 | 0.080352 | 0.090534 | 0.105799 | 0.101255 | -0.151703 | -0.14953 | -0.148122 | -0.150222 | -0.155143 | -0.155293 | -0.152664 | -1.378295 | -1.349108 | -1.334329 | -1.357505 | -1.41585 | -1.450599 | -1.415518 | -0.223231 | -0.205442 | -0.195436 | -0.216536 | -0.262929 | -0.286014 | -0.258014 | -0.413798 | -0.382836 | -0.360927 | -0.393285 | -0.466285 | -0.449299 | -0.412296 | 0.42863 | 0.398374 | 0.367069 | 0.325543 | 0.527359 | 0.451344 | 0.407653 | -65 | -65 | -60 | -65 | -75 | 0 | 0 | -0.965187 | -0.952931 | -0.945008 | -0.956793 | -0.983801 | 0 | 0 |  | 1402.08 | 0 |  | 1422.2729 | 0 |  | 742.222 | 0 |  | 742.378 | 0 |  | 1407.16 | 0 |  | 1430.579 | 0 |  | 764.122 | 0 |  | 763.88 | 0 |  | 1417.015 | 0 |  | 1450.746 | 0 |  | 778.147 | 0 |  | 778.227 | 0 |  | 1497.584 | 0 |  | 1502.6639 | 0 |  | 753.273 | 0 |  | 753.409 | 0 |  | 1452.118 | 0 |  | 1453.871 | 0 |  | 703.376 | 0 |  | 703.165 | 0 |  | 1505.356 | 0 |  | 1511.5291 | 0 |  | 747.286 | 0.102 |  | 747.527 | 0.102 |  | 1472.057 | 0 |  | 1479.677 | 0 |  | 774.093 | 0.025 |  | 774.153 | 0.025 | 135.1977913 | 122.9871 | 103.1612554 | 103.2833 | 110.2665 | 115.9247 | 114.8745 | 0 | 0 | 0 | 0 | 0 | -15.7777688 | -3.8776656 | -77.90674658 | -61.00127 | -49.79449 | -22.6974836 | -47.82033375 | -32.25407 | -28.57789 | 0 | 0 | 0 | 0 | 0 | 0 | 0 | 62.737155 | 61.940515 | 56.70048 | 62.191545 | 73.785075 | 0 | 0 | -23.04606 | -20.3508 | -21.5982 | -23.20385 | -23.27710437 | -25.61827398 | -4.22387 | 96.98214 | 103.5756 | 88.46905 | 119.5735 | 112.9542 | 42.27461 | 78.1951
58 | W82543 | 2017-03-20 13:44 | 66.4562 | 68.9908 | 14 | 47 | 1.4197 | 549.0339 | 15822 | 32 | 239962 | 239921 | 139204 | 139212 | 139279 | 139329 | 221002 | 220939 | 239939 | 239632 | 215418 | 215533 | 216036 | 216044 | 294074 | 294058 | 1366.77 | 22684.293 | 6 | 272.4419 | 272.4419 | 269.4312 | 272.4419 | 248.9653 | 84.6285 | 84.6285 | 1177.5391 | 1106.4261 | 1061.3334 | 936.7724 | 1056.8998 | 1007.5521 | 993.5872 | 979.8619 | 966.442 | 960.3047 | 952.5793 | 941.9247 | 15.8 | 17.4 | 32.3591 | 22.2567 | 14.7966 | 10.9281 | 8.0831 | 6.1264 | 4.765 | 4.1074 | 4.0961 | 104.55 | 150.85 | 156.25 | 223.63 | 215.17 | 307.07 | 290.66 | 413.63 | 389.4 | 553.32 | 499.18 | 712.42 | 591.52 | 842.52 | 50.2 | 46.4 | 18.4 | 3.71 | 3.2771 | 3.2847 | -1.0936 | 3.2771 | 6106420 | 2 |  |  | 3.8029 | 6.8771 | 8.285 | 10.3471 | 11.8657 | 15.9471 | 4.75 | 7.594 | 8.944 | 11.334 | 13.312 | 18.636 | 24.8971 | 25.0123 | 25.0034 | 25.0689 | 24.9185 | 25.1118 |  | 12480 | 991 | 14 |  | CC007 | 406 | 893 | 9 | 2 | 35 | 29.25 | 3.71 | 1136.5215 | 1082.3785 | 954.9643 | 905.0928 | 888.2357 | 883.9572 | 754.5714 | 99.1086 | 97.3 | 89.8829 | 88.8757 | 74.5479 | 72.9436 | 29.6971 | 32.3591 | 22.2567 | 14.7966 | 10.9281 | 8.0831 | 6.1264 | 4.765 | 4.1074 | 0 | 0 | 0 | 0 | 0 | 0.1016 | 0.0254 | 0 | 0 | 0 | 0 | 0 | 0 | 0 | 0.05365 | 0.042331 | 0.034987 | 0.0148 | 0.032087 | 0.020065 | 0.017627 | 8e-06 | 4.6e-05 | 0.00011 | 0.000141 | -0.000536 | 0.000963 | 0.001285 | 0.08373 | 0.079919 | 0.077388 | 0.080031 | 0.090153 | 0.10547 | 0.101084 | -0.141698 | -0.139663 | -0.138258 | -0.140288 | -0.144734 | -0.145048 | -0.142142 | -1.379098 | -1.349935 | -1.330323 | -1.358185 | -1.407053 | -1.443328 | -1.402036 | -0.209499 | -0.19283 | -0.183367 | -0.203323 | -0.246576 | -0.267689 | -0.243161 | -0.403048 | -0.372723 | -0.351781 | -0.382417 | -0.455111 | -0.442235 | -0.399394 | 0.435553 | 0.41468 | 0.392355 | 0.361263 | 0.646327 | 0.556362 | 0.50261 | -55 | -55 | -55 | -55 | -75 | 10 | -10 | -0.91177 | -0.8998 | -0.890233 | -0.901309 | -0.924907 | 0 | 0 |  | 1402.08 | 0 |  | 1422.2729 | 0 |  | 742.222 | 0 |  | 742.378 | 0 |  | 1407.16 | 0 |  | 1430.579 | 0 |  | 764.122 | 0 |  | 763.88 | 0 |  | 1417.015 | 0 |  | 1450.746 | 0 |  | 778.147 | 0 |  | 778.227 | 0 |  | 1497.584 | 0 |  | 1502.6639 | 0 |  | 753.273 | 0 |  | 753.409 | 0 |  | 1452.118 | 0 |  | 1453.871 | 0 |  | 703.376 | 0 |  | 703.165 | 0 |  | 1505.356 | 0 |  | 1511.5291 | 0 |  | 747.286 | 0.102 |  | 747.527 | 0.102 |  | 1472.057 | 0 |  | 1479.677 | 0 |  | 774.093 | 0.025 |  | 774.153 | 0.025 | 95.16095 | 86.50261 | 73.90278 | 72.43548 | 80.07711 | 93.23097 | 76.2751 | 0 | 0 | 0 | 0 | 0 | -14.7368768 | -3.6104068 | -73.99964 | -57.2062 | -46.69035 | -20.29264 | -44.39393 | -30.3503 | -26.5153 | 0 | 0 | 0 | 0 | 0 | 0 | 0 | 50.14735 | 49.489 | 48.962815 | 49.571995 | 69.368025 | 0 | 0 | -20.76315 | -18.762359 | -16.48156 | -18.07047 | -18.38172 | -19.5262 | -7.221177 | 50.5455 | 60.02305 | 59.69369 | 83.64436 | 86.66949 | 28.61759 | 38.92821
58 | W82544 | 2017-03-20 13:45 | 65.6835 | 68.3705 | 25 | 46 | 1.4197 | 548.9824 | 15833 | 32 | 239962 | 239921 | 139204 | 139212 | 139279 | 139329 | 221002 | 220939 | 239939 | 239632 | 215418 | 215533 | 216036 | 216044 | 294074 | 294058 | 1366.77 | 22684.293 | 6 | 272.8269 | 272.8269 | 269.8162 | 272.8269 | 249.3503 | 85.0135 | 85.0135 | 1169.3359 | 1111.8448 | 1067.5 | 943.493 | 1067.8811 | 1018.9799 | 1004.967 | 991.0043 | 977.2285 | 970.0677 | 961.2641 | 950.1393 | 15.8 | 17.2 | 32.1256 | 22.0161 | 14.5176 | 10.6637 | 7.8864 | 6.0124 | 4.7465 | 4.1104 | 4.0943 | 109.46 | 154.81 | 164.29 | 232.47 | 227.5 | 321.2 | 307.16 | 432.16 | 407.46 | 572.6 | 515.46 | 728.07 | 606.85 | 849.34 | 48.9 | 46.3 | 18.5993 | 3.81 | 3.5352 | 3.5549 | -0.781 | 3.5352 | 6106420 | 1 |  |  | 3.4407 | 6.5393 | 7.8871 | 10.1857 | 11.7307 | 16.295 | 3.74 | 7.316 | 8.784 | 11.23 | 12.774 | 18.562 | 25.078 | 24.9868 | 24.9771 | 25.0478 | 24.9942 | 25.1034 |  | 12480 | 991 | 15 |  | CC007 | 406 | 893 | 9 | 2 | 35 | 27.75 | 3.81 | 1126.0286 | 1095.7285 | 943.4572 | 886.7571 | 831.1929 | 816.0143 | 711.8143 | 56.2821 | 55.23 | 55.2429 | 52.7536 | 66.5814 | 70.2386 | 32.7879 | 32.1256 | 22.0161 | 14.5176 | 10.6637 | 7.8864 | 6.0124 | 4.7465 | 4.1104 | 0 | 0 | 0 | 0 | 0 | 0.1016 | 0.0254 | 0 | 0 | 0 | 0 | 0 | 0 | 0 | 0.055579 | 0.043633 | 0.036553 | 0.015429 | 0.03412 | 0.021732 | 0.019085 | 8e-06 | 3.1e-05 | 7.4e-05 | 0.000141 | -0.000184 | 0.000971 | 0.001299 | 0.083742 | 0.079923 | 0.0774 | 0.080044 | 0.090185 | 0.105534 | 0.101124 | -0.141877 | -0.139722 | -0.138266 | -0.140449 | -0.145009 | -0.145002 | -0.142157 | -1.37982 | -1.344411 | -1.324194 | -1.358701 | -1.415201 | -1.438277 | -1.397828 | -0.209822 | -0.193021 | -0.183673 | -0.203683 | -0.247316 | -0.268731 | -0.243884 | -0.402815 | -0.373127 | -0.351447 | -0.381935 | -0.452851 | -0.439704 | -0.398014 | 0.434973 | 0.412761 | 0.389592 | 0.35762 | 0.637781 | 0.553916 | 0.502453 | -55 | -60 | -60 | -55 | -65 | 20 | -20 | -0.910633 | -0.898087 | -0.888187 | -0.899855 | -0.925172 | 0 | 0 |  | 1402.08 | 0 |  | 1422.2729 | 0 |  | 742.222 | 0 |  | 742.378 | 0 |  | 1407.16 | 0 |  | 1430.579 | 0 |  | 764.122 | 0 |  | 763.88 | 0 |  | 1417.015 | 0 |  | 1450.746 | 0 |  | 778.147 | 0 |  | 778.227 | 0 |  | 1497.584 | 0 |  | 1502.6639 | 0 |  | 753.273 | 0 |  | 753.409 | 0 |  | 1452.118 | 0 |  | 1453.871 | 0 |  | 703.376 | 0 |  | 703.165 | 0 |  | 1505.356 | 0 |  | 1511.5291 | 0 |  | 747.286 | 0.102 |  | 747.527 | 0.102 |  | 1472.057 | 0 |  | 1479.677 | 0 |  | 774.093 | 0.025 |  | 774.153 | 0.025 | 94.29589 | 87.57391 | 73.02358728 | 70.97959 | 74.96113 | 86.11725 | 71.98151 | 0 | 0 | 0 | 0 | 0 | -14.7322032 | -3.6107878 | -76.70005434 | -58.70236 | -48.50125 | -21.15497457 | -48.02626 | -32.6532 | -28.49333 | 0 | 0 | 0 | 0 | 0 | 0 | 0 | 50.084815 | 53.88522 | 53.29122 | 49.492025 | 60.13618 | 0 | 0 | -11.80922 | -10.66054983 | -10.14663 | -10.74501 | -16.46665 | -18.87529 | -7.996444 | 55.87142 | 72.09622 | 67.66692 | 88.57162 | 70.60441 | 19.85656 | 31.88095

## F6top
[6 empty] | 0 | 1 | 2 | 3 | 4 | 5 | 6 | 7 | 8 | 9 | 10 | 11 | 12 | 13 | 14 | 15 | 16 | 17 | 18 | 19 | 20 | 21 | 22 | 23 | 24 | 25 | 26 | 27 | 28 | 29 | 30 | 31 | 32 | 33 | 34 | 35 | 36 | 37 | 38 | 39 | 40 | 41 | 42 | 43 | 44 | 45 | 46 | 47 | 48 | 49 | 50 | 51 | 52 | 53 | 54 | 55 | 56 | 57 | 58 | 59 | 60 | 61 | 62 | 63 | 64
ord_wdt | alpha | alpha/k | WROLL_SHIFT_POS_6 | Width1 | Width2 | -855.04 | -828.32 | -801.6 | -774.88 | -748.16 | -721.44 | -694.72 | -668 | -641.28 | -614.56 | -587.84 | -561.12 | -534.4 | -507.68 | -480.96 | -454.24 | -427.52 | -400.8 | -374.08 | -347.36 | -320.64 | -293.92 | -267.2 | -240.48 | -213.76 | -187.04 | -160.32 | -133.6 | -106.88 | -80.16 | -53.44 | -26.72 | 0 | 26.72 | 53.44 | 80.16 | 106.88 | 133.6 | 160.32 | 187.04 | 213.76 | 240.48 | 267.2 | 293.92 | 320.64 | 347.36 | 374.08 | 400.8 | 427.52 | 454.24 | 480.96 | 507.68 | 534.4 | 561.12 | 587.84 | 614.56 | 641.28 | 668 | 694.72 | 721.44 | 748.16 | 774.88 | 801.6 | 828.32 | 855.04
1158 | 418.0697 | 0.001275337 | 0 | 579 | -579 | 0 | 0 | 0 | 0 | 0 | 0 | 0 | 0 | 0 | 0 | 0 | 0.001275337 | 0.001275337 | 0.001275337 | 0.001275337 | 0.001275337 | 0.001275337 | 0.001275337 | 0.001275337 | 0.001275337 | 0.001275337 | 0.001275337 | 0.001275337 | 0.001275337 | 0.001275337 | 0.001275337 | 0.001275337 | 0.001275337 | 0.001275337 | 0.001275337 | 0.001275337 | 0.001275337 | 0.001275337 | 0.001275337 | 0.001275337 | 0.001275337 | 0.001275337 | 0.001275337 | 0.001275337 | 0.001275337 | 0.001275337 | 0.001275337 | 0.001275337 | 0.001275337 | 0.001275337 | 0.001275337 | 0.001275337 | 0.001275337 | 0.001275337 | 0.001275337 | 0.001275337 | 0.001275337 | 0.001275337 | 0.001275337 | 0 | 0 | 0 | 0 | 0 | 0 | 0 | 0 | 0 | 0 | 0
1254 | 330.2962 | 0.001007581 | 0 | 627 | -627 | 0 | 0 | 0 | 0 | 0 | 0 | 0 | 0 | 0 | 0.001007581 | 0.001007581 | 0.001007581 | 0.001007581 | 0.001007581 | 0.001007581 | 0.001007581 | 0.001007581 | 0.001007581 | 0.001007581 | 0.001007581 | 0.001007581 | 0.001007581 | 0.001007581 | 0.001007581 | 0.001007581 | 0.001007581 | 0.001007581 | 0.001007581 | 0.001007581 | 0.001007581 | 0.001007581 | 0.001007581 | 0.001007581 | 0.001007581 | 0.001007581 | 0.001007581 | 0.001007581 | 0.001007581 | 0.001007581 | 0.001007581 | 0.001007581 | 0.001007581 | 0.001007581 | 0.001007581 | 0.001007581 | 0.001007581 | 0.001007581 | 0.001007581 | 0.001007581 | 0.001007581 | 0.001007581 | 0.001007581 | 0.001007581 | 0.001007581 | 0.001007581 | 0.001007581 | 0 | 0 | 0 | 0 | 0 | 0 | 0 | 0 | 0
1254 | 435.317 | 0.001327951 | 0 | 627 | -627 | 0 | 0 | 0 | 0 | 0 | 0 | 0 | 0 | 0 | 0.001327951 | 0.001327951 | 0.001327951 | 0.001327951 | 0.001327951 | 0.001327951 | 0.001327951 | 0.001327951 | 0.001327951 | 0.001327951 | 0.001327951 | 0.001327951 | 0.001327951 | 0.001327951 | 0.001327951 | 0.001327951 | 0.001327951 | 0.001327951 | 0.001327951 | 0.001327951 | 0.001327951 | 0.001327951 | 0.001327951 | 0.001327951 | 0.001327951 | 0.001327951 | 0.001327951 | 0.001327951 | 0.001327951 | 0.001327951 | 0.001327951 | 0.001327951 | 0.001327951 | 0.001327951 | 0.001327951 | 0.001327951 | 0.001327951 | 0.001327951 | 0.001327951 | 0.001327951 | 0.001327951 | 0.001327951 | 0.001327951 | 0.001327951 | 0.001327951 | 0.001327951 | 0.001327951 | 0 | 0 | 0 | 0 | 0 | 0 | 0 | 0 | 0
1259 | 462.3481 | 0.00141041 | 0 | 629.5 | -629.5 | 0 | 0 | 0 | 0 | 0 | 0 | 0 | 0 | 0 | 0.00141041 | 0.00141041 | 0.00141041 | 0.00141041 | 0.00141041 | 0.00141041 | 0.00141041 | 0.00141041 | 0.00141041 | 0.00141041 | 0.00141041 | 0.00141041 | 0.00141041 | 0.00141041 | 0.00141041 | 0.00141041 | 0.00141041 | 0.00141041 | 0.00141041 | 0.00141041 | 0.00141041 | 0.00141041 | 0.00141041 | 0.00141041 | 0.00141041 | 0.00141041 | 0.00141041 | 0.00141041 | 0.00141041 | 0.00141041 | 0.00141041 | 0.00141041 | 0.00141041 | 0.00141041 | 0.00141041 | 0.00141041 | 0.00141041 | 0.00141041 | 0.00141041 | 0.00141041 | 0.00141041 | 0.00141041 | 0.00141041 | 0.00141041 | 0.00141041 | 0.00141041 | 0.00141041 | 0 | 0 | 0 | 0 | 0 | 0 | 0 | 0 | 0
1262 | 458.2152 | 0.001397803 | 0 | 631 | -631 | 0 | 0 | 0 | 0 | 0 | 0 | 0 | 0 | 0 | 0.001397803 | 0.001397803 | 0.001397803 | 0.001397803 | 0.001397803 | 0.001397803 | 0.001397803 | 0.001397803 | 0.001397803 | 0.001397803 | 0.001397803 | 0.001397803 | 0.001397803 | 0.001397803 | 0.001397803 | 0.001397803 | 0.001397803 | 0.001397803 | 0.001397803 | 0.001397803 | 0.001397803 | 0.001397803 | 0.001397803 | 0.001397803 | 0.001397803 | 0.001397803 | 0.001397803 | 0.001397803 | 0.001397803 | 0.001397803 | 0.001397803 | 0.001397803 | 0.001397803 | 0.001397803 | 0.001397803 | 0.001397803 | 0.001397803 | 0.001397803 | 0.001397803 | 0.001397803 | 0.001397803 | 0.001397803 | 0.001397803 | 0.001397803 | 0.001397803 | 0.001397803 | 0.001397803 | 0 | 0 | 0 | 0 | 0 | 0 | 0 | 0 | 0
1262 | 453.867 | 0.001384539 | -10 | 621 | -641 | 0 | 0 | 0 | 0 | 0 | 0 | 0 | 0 | 0 | 0.001384539 | 0.001384539 | 0.001384539 | 0.001384539 | 0.001384539 | 0.001384539 | 0.001384539 | 0.001384539 | 0.001384539 | 0.001384539 | 0.001384539 | 0.001384539 | 0.001384539 | 0.001384539 | 0.001384539 | 0.001384539 | 0.001384539 | 0.001384539 | 0.001384539 | 0.001384539 | 0.001384539 | 0.001384539 | 0.001384539 | 0.001384539 | 0.001384539 | 0.001384539 | 0.001384539 | 0.001384539 | 0.001384539 | 0.001384539 | 0.001384539 | 0.001384539 | 0.001384539 | 0.001384539 | 0.001384539 | 0.001384539 | 0.001384539 | 0.001384539 | 0.001384539 | 0.001384539 | 0.001384539 | 0.001384539 | 0.001384539 | 0.001384539 | 0.001384539 | 0.001384539 | 0.001384539 | 0 | 0 | 0 | 0 | 0 | 0 | 0 | 0 | 0
1262 | 421.1034 | 0.001284592 | -20 | 611 | -651 | 0 | 0 | 0 | 0 | 0 | 0 | 0 | 0 | 0.001284592 | 0.001284592 | 0.001284592 | 0.001284592 | 0.001284592 | 0.001284592 | 0.001284592 | 0.001284592 | 0.001284592 | 0.001284592 | 0.001284592 | 0.001284592 | 0.001284592 | 0.001284592 | 0.001284592 | 0.001284592 | 0.001284592 | 0.001284592 | 0.001284592 | 0.001284592 | 0.001284592 | 0.001284592 | 0.001284592 | 0.001284592 | 0.001284592 | 0.001284592 | 0.001284592 | 0.001284592 | 0.001284592 | 0.001284592 | 0.001284592 | 0.001284592 | 0.001284592 | 0.001284592 | 0.001284592 | 0.001284592 | 0.001284592 | 0.001284592 | 0.001284592 | 0.001284592 | 0.001284592 | 0.001284592 | 0.001284592 | 0.001284592 | 0.001284592 | 0.001284592 | 0.001284592 | 0 | 0 | 0 | 0 | 0 | 0 | 0 | 0 | 0 | 0
1282 | 655.3434 | 0.00199915 | -30 | 611 | -671 | 0 | 0 | 0 | 0 | 0 | 0 | 0 | 0.00199915 | 0.00199915 | 0.00199915 | 0.00199915 | 0.00199915 | 0.00199915 | 0.00199915 | 0.00199915 | 0.00199915 | 0.00199915 | 0.00199915 | 0.00199915 | 0.00199915 | 0.00199915 | 0.00199915 | 0.00199915 | 0.00199915 | 0.00199915 | 0.00199915 | 0.00199915 | 0.00199915 | 0.00199915 | 0.00199915 | 0.00199915 | 0.00199915 | 0.00199915 | 0.00199915 | 0.00199915 | 0.00199915 | 0.00199915 | 0.00199915 | 0.00199915 | 0.00199915 | 0.00199915 | 0.00199915 | 0.00199915 | 0.00199915 | 0.00199915 | 0.00199915 | 0.00199915 | 0.00199915 | 0.00199915 | 0.00199915 | 0.00199915 | 0.00199915 | 0.00199915 | 0.00199915 | 0.00199915 | 0 | 0 | 0 | 0 | 0 | 0 | 0 | 0 | 0 | 0
1282 | 645.1782 | 0.00196814 | -40 | 601 | -681 | 0 | 0 | 0 | 0 | 0 | 0 | 0 | 0.00196814 | 0.00196814 | 0.00196814 | 0.00196814 | 0.00196814 | 0.00196814 | 0.00196814 | 0.00196814 | 0.00196814 | 0.00196814 | 0.00196814 | 0.00196814 | 0.00196814 | 0.00196814 | 0.00196814 | 0.00196814 | 0.00196814 | 0.00196814 | 0.00196814 | 0.00196814 | 0.00196814 | 0.00196814 | 0.00196814 | 0.00196814 | 0.00196814 | 0.00196814 | 0.00196814 | 0.00196814 | 0.00196814 | 0.00196814 | 0.00196814 | 0.00196814 | 0.00196814 | 0.00196814 | 0.00196814 | 0.00196814 | 0.00196814 | 0.00196814 | 0.00196814 | 0.00196814 | 0.00196814 | 0.00196814 | 0.00196814 | 0.00196814 | 0.00196814 | 0.00196814 | 0.00196814 | 0.00196814 | 0 | 0 | 0 | 0 | 0 | 0 | 0 | 0 | 0 | 0
1282 | 686.3024 | 0.002093591 | -30 | 611 | -671 | 0 | 0 | 0 | 0 | 0 | 0 | 0 | 0.002093591 | 0.002093591 | 0.002093591 | 0.002093591 | 0.002093591 | 0.002093591 | 0.002093591 | 0.002093591 | 0.002093591 | 0.002093591 | 0.002093591 | 0.002093591 | 0.002093591 | 0.002093591 | 0.002093591 | 0.002093591 | 0.002093591 | 0.002093591 | 0.002093591 | 0.002093591 | 0.002093591 | 0.002093591 | 0.002093591 | 0.002093591 | 0.002093591 | 0.002093591 | 0.002093591 | 0.002093591 | 0.002093591 | 0.002093591 | 0.002093591 | 0.002093591 | 0.002093591 | 0.002093591 | 0.002093591 | 0.002093591 | 0.002093591 | 0.002093591 | 0.002093591 | 0.002093591 | 0.002093591 | 0.002093591 | 0.002093591 | 0.002093591 | 0.002093591 | 0.002093591 | 0.002093591 | 0.002093591 | 0 | 0 | 0 | 0 | 0 | 0 | 0 | 0 | 0 | 0
1414 | 469.9865 | 0.001433712 | -20 | 687 | -727 | 0 | 0 | 0 | 0 | 0 | 0.001433712 | 0.001433712 | 0.001433712 | 0.001433712 | 0.001433712 | 0.001433712 | 0.001433712 | 0.001433712 | 0.001433712 | 0.001433712 | 0.001433712 | 0.001433712 | 0.001433712 | 0.001433712 | 0.001433712 | 0.001433712 | 0.001433712 | 0.001433712 | 0.001433712 | 0.001433712 | 0.001433712 | 0.001433712 | 0.001433712 | 0.001433712 | 0.001433712 | 0.001433712 | 0.001433712 | 0.001433712 | 0.001433712 | 0.001433712 | 0.001433712 | 0.001433712 | 0.001433712 | 0.001433712 | 0.001433712 | 0.001433712 | 0.001433712 | 0.001433712 | 0.001433712 | 0.001433712 | 0.001433712 | 0.001433712 | 0.001433712 | 0.001433712 | 0.001433712 | 0.001433712 | 0.001433712 | 0.001433712 | 0.001433712 | 0.001433712 | 0.001433712 | 0.001433712 | 0.001433712 | 0 | 0 | 0 | 0 | 0 | 0 | 0
1441 | 585.6857 | 0.001786656 | -10 | 710.5 | -730.5 | 0 | 0 | 0 | 0 | 0 | 0.001786656 | 0.001786656 | 0.001786656 | 0.001786656 | 0.001786656 | 0.001786656 | 0.001786656 | 0.001786656 | 0.001786656 | 0.001786656 | 0.001786656 | 0.001786656 | 0.001786656 | 0.001786656 | 0.001786656 | 0.001786656 | 0.001786656 | 0.001786656 | 0.001786656 | 0.001786656 | 0.001786656 | 0.001786656 | 0.001786656 | 0.001786656 | 0.001786656 | 0.001786656 | 0.001786656 | 0.001786656 | 0.001786656 | 0.001786656 | 0.001786656 | 0.001786656 | 0.001786656 | 0.001786656 | 0.001786656 | 0.001786656 | 0.001786656 | 0.001786656 | 0.001786656 | 0.001786656 | 0.001786656 | 0.001786656 | 0.001786656 | 0.001786656 | 0.001786656 | 0.001786656 | 0.001786656 | 0.001786656 | 0.001786656 | 0.001786656 | 0.001786656 | 0.001786656 | 0.001786656 | 0.001786656 | 0 | 0 | 0 | 0 | 0 | 0
1481 | 540.1279 | 0.001647681 | 0 | 740.5 | -740.5 | 0 | 0 | 0 | 0 | 0 | 0.001647681 | 0.001647681 | 0.001647681 | 0.001647681 | 0.001647681 | 0.001647681 | 0.001647681 | 0.001647681 | 0.001647681 | 0.001647681 | 0.001647681 | 0.001647681 | 0.001647681 | 0.001647681 | 0.001647681 | 0.001647681 | 0.001647681 | 0.001647681 | 0.001647681 | 0.001647681 | 0.001647681 | 0.001647681 | 0.001647681 | 0.001647681 | 0.001647681 | 0.001647681 | 0.001647681 | 0.001647681 | 0.001647681 | 0.001647681 | 0.001647681 | 0.001647681 | 0.001647681 | 0.001647681 | 0.001647681 | 0.001647681 | 0.001647681 | 0.001647681 | 0.001647681 | 0.001647681 | 0.001647681 | 0.001647681 | 0.001647681 | 0.001647681 | 0.001647681 | 0.001647681 | 0.001647681 | 0.001647681 | 0.001647681 | 0.001647681 | 0.001647681 | 0.001647681 | 0.001647681 | 0.001647681 | 0.001647681 | 0 | 0 | 0 | 0 | 0
1481 | 556.0962 | 0.001696392 | 10 | 750.5 | -730.5 | 0 | 0 | 0 | 0 | 0 | 0.001696392 | 0.001696392 | 0.001696392 | 0.001696392 | 0.001696392 | 0.001696392 | 0.001696392 | 0.001696392 | 0.001696392 | 0.001696392 | 0.001696392 | 0.001696392 | 0.001696392 | 0.001696392 | 0.001696392 | 0.001696392 | 0.001696392 | 0.001696392 | 0.001696392 | 0.001696392 | 0.001696392 | 0.001696392 | 0.001696392 | 0.001696392 | 0.001696392 | 0.001696392 | 0.001696392 | 0.001696392 | 0.001696392 | 0.001696392 | 0.001696392 | 0.001696392 | 0.001696392 | 0.001696392 | 0.001696392 | 0.001696392 | 0.001696392 | 0.001696392 | 0.001696392 | 0.001696392 | 0.001696392 | 0.001696392 | 0.001696392 | 0.001696392 | 0.001696392 | 0.001696392 | 0.001696392 | 0.001696392 | 0.001696392 | 0.001696392 | 0.001696392 | 0.001696392 | 0.001696392 | 0.001696392 | 0.001696392 | 0.001696392 | 0 | 0 | 0 | 0
1481 | 530.0773 | 0.001617021 | 20 | 760.5 | -720.5 | 0 | 0 | 0 | 0 | 0 | 0 | 0.001617021 | 0.001617021 | 0.001617021 | 0.001617021 | 0.001617021 | 0.001617021 | 0.001617021 | 0.001617021 | 0.001617021 | 0.001617021 | 0.001617021 | 0.001617021 | 0.001617021 | 0.001617021 | 0.001617021 | 0.001617021 | 0.001617021 | 0.001617021 | 0.001617021 | 0.001617021 | 0.001617021 | 0.001617021 | 0.001617021 | 0.001617021 | 0.001617021 | 0.001617021 | 0.001617021 | 0.001617021 | 0.001617021 | 0.001617021 | 0.001617021 | 0.001617021 | 0.001617021 | 0.001617021 | 0.001617021 | 0.001617021 | 0.001617021 | 0.001617021 | 0.001617021 | 0.001617021 | 0.001617021 | 0.001617021 | 0.001617021 | 0.001617021 | 0.001617021 | 0.001617021 | 0.001617021 | 0.001617021 | 0.001617021 | 0.001617021 | 0.001617021 | 0.001617021 | 0.001617021 | 0.001617021 | 0.001617021 | 0 | 0 | 0 | 0
1481 | 586.3413 | 0.001788656 | 30 | 770.5 | -710.5 | 0 | 0 | 0 | 0 | 0 | 0 | 0.001788656 | 0.001788656 | 0.001788656 | 0.001788656 | 0.001788656 | 0.001788656 | 0.001788656 | 0.001788656 | 0.001788656 | 0.001788656 | 0.001788656 | 0.001788656 | 0.001788656 | 0.001788656 | 0.001788656 | 0.001788656 | 0.001788656 | 0.001788656 | 0.001788656 | 0.001788656 | 0.001788656 | 0.001788656 | 0.001788656 | 0.001788656 | 0.001788656 | 0.001788656 | 0.001788656 | 0.001788656 | 0.001788656 | 0.001788656 | 0.001788656 | 0.001788656 | 0.001788656 | 0.001788656 | 0.001788656 | 0.001788656 | 0.001788656 | 0.001788656 | 0.001788656 | 0.001788656 | 0.001788656 | 0.001788656 | 0.001788656 | 0.001788656 | 0.001788656 | 0.001788656 | 0.001788656 | 0.001788656 | 0.001788656 | 0.001788656 | 0.001788656 | 0.001788656 | 0.001788656 | 0.001788656 | 0.001788656 | 0 | 0 | 0 | 0
1481 | 571.3987 | 0.001743073 | 40 | 780.5 | -700.5 | 0 | 0 | 0 | 0 | 0 | 0 | 0.001743073 | 0.001743073 | 0.001743073 | 0.001743073 | 0.001743073 | 0.001743073 | 0.001743073 | 0.001743073 | 0.001743073 | 0.001743073 | 0.001743073 | 0.001743073 | 0.001743073 | 0.001743073 | 0.001743073 | 0.001743073 | 0.001743073 | 0.001743073 | 0.001743073 | 0.001743073 | 0.001743073 | 0.001743073 | 0.001743073 | 0.001743073 | 0.001743073 | 0.001743073 | 0.001743073 | 0.001743073 | 0.001743073 | 0.001743073 | 0.001743073 | 0.001743073 | 0.001743073 | 0.001743073 | 0.001743073 | 0.001743073 | 0.001743073 | 0.001743073 | 0.001743073 | 0.001743073 | 0.001743073 | 0.001743073 | 0.001743073 | 0.001743073 | 0.001743073 | 0.001743073 | 0.001743073 | 0.001743073 | 0.001743073 | 0.001743073 | 0.001743073 | 0.001743073 | 0.001743073 | 0.001743073 | 0.001743073 | 0.001743073 | 0 | 0 | 0
1481 | 539.4293 | 0.001645549 | 30 | 770.5 | -710.5 | 0 | 0 | 0 | 0 | 0 | 0 | 0.001645549 | 0.001645549 | 0.001645549 | 0.001645549 | 0.001645549 | 0.001645549 | 0.001645549 | 0.001645549 | 0.001645549 | 0.001645549 | 0.001645549 | 0.001645549 | 0.001645549 | 0.001645549 | 0.001645549 | 0.001645549 | 0.001645549 | 0.001645549 | 0.001645549 | 0.001645549 | 0.001645549 | 0.001645549 | 0.001645549 | 0.001645549 | 0.001645549 | 0.001645549 | 0.001645549 | 0.001645549 | 0.001645549 | 0.001645549 | 0.001645549 | 0.001645549 | 0.001645549 | 0.001645549 | 0.001645549 | 0.001645549 | 0.001645549 | 0.001645549 | 0.001645549 | 0.001645549 | 0.001645549 | 0.001645549 | 0.001645549 | 0.001645549 | 0.001645549 | 0.001645549 | 0.001645549 | 0.001645549 | 0.001645549 | 0.001645549 | 0.001645549 | 0.001645549 | 0.001645549 | 0.001645549 | 0.001645549 | 0 | 0 | 0 | 0
1481 | 580.4068 | 0.001770553 | 20 | 760.5 | -720.5 | 0 | 0 | 0 | 0 | 0 | 0 | 0.001770553 | 0.001770553 | 0.001770553 | 0.001770553 | 0.001770553 | 0.001770553 | 0.001770553 | 0.001770553 | 0.001770553 | 0.001770553 | 0.001770553 | 0.001770553 | 0.001770553 | 0.001770553 | 0.001770553 | 0.001770553 | 0.001770553 | 0.001770553 | 0.001770553 | 0.001770553 | 0.001770553 | 0.001770553 | 0.001770553 | 0.001770553 | 0.001770553 | 0.001770553 | 0.001770553 | 0.001770553 | 0.001770553 | 0.001770553 | 0.001770553 | 0.001770553 | 0.001770553 | 0.001770553 | 0.001770553 | 0.001770553 | 0.001770553 | 0.001770553 | 0.001770553 | 0.001770553 | 0.001770553 | 0.001770553 | 0.001770553 | 0.001770553 | 0.001770553 | 0.001770553 | 0.001770553 | 0.001770553 | 0.001770553 | 0.001770553 | 0.001770553 | 0.001770553 | 0.001770553 | 0.001770553 | 0.001770553 | 0 | 0 | 0 | 0
1481 | 574.0494 | 0.001751159 | 10 | 750.5 | -730.5 | 0 | 0 | 0 | 0 | 0 | 0.001751159 | 0.001751159 | 0.001751159 | 0.001751159 | 0.001751159 | 0.001751159 | 0.001751159 | 0.001751159 | 0.001751159 | 0.001751159 | 0.001751159 | 0.001751159 | 0.001751159 | 0.001751159 | 0.001751159 | 0.001751159 | 0.001751159 | 0.001751159 | 0.001751159 | 0.001751159 | 0.001751159 | 0.001751159 | 0.001751159 | 0.001751159 | 0.001751159 | 0.001751159 | 0.001751159 | 0.001751159 | 0.001751159 | 0.001751159 | 0.001751159 | 0.001751159 | 0.001751159 | 0.001751159 | 0.001751159 | 0.001751159 | 0.001751159 | 0.001751159 | 0.001751159 | 0.001751159 | 0.001751159 | 0.001751159 | 0.001751159 | 0.001751159 | 0.001751159 | 0.001751159 | 0.001751159 | 0.001751159 | 0.001751159 | 0.001751159 | 0.001751159 | 0.001751159 | 0.001751159 | 0.001751159 | 0.001751159 | 0.001751159 | 0 | 0 | 0 | 0
1481 | 597.7638 | 0.001823501 | 0 | 740.5 | -740.5 | 0 | 0 | 0 | 0 | 0 | 0.001823501 | 0.001823501 | 0.001823501 | 0.001823501 | 0.001823501 | 0.001823501 | 0.001823501 | 0.001823501 | 0.001823501 | 0.001823501 | 0.001823501 | 0.001823501 | 0.001823501 | 0.001823501 | 0.001823501 | 0.001823501 | 0.001823501 | 0.001823501 | 0.001823501 | 0.001823501 | 0.001823501 | 0.001823501 | 0.001823501 | 0.001823501 | 0.001823501 | 0.001823501 | 0.001823501 | 0.001823501 | 0.001823501 | 0.001823501 | 0.001823501 | 0.001823501 | 0.001823501 | 0.001823501 | 0.001823501 | 0.001823501 | 0.001823501 | 0.001823501 | 0.001823501 | 0.001823501 | 0.001823501 | 0.001823501 | 0.001823501 | 0.001823501 | 0.001823501 | 0.001823501 | 0.001823501 | 0.001823501 | 0.001823501 | 0.001823501 | 0.001823501 | 0.001823501 | 0.001823501 | 0.001823501 | 0.001823501 | 0 | 0 | 0 | 0 | 0
1481 | 524.6253 | 0.001600389 | -10 | 730.5 | -750.5 | 0 | 0 | 0 | 0 | 0.001600389 | 0.001600389 | 0.001600389 | 0.001600389 | 0.001600389 | 0.001600389 | 0.001600389 | 0.001600389 | 0.001600389 | 0.001600389 | 0.001600389 | 0.001600389 | 0.001600389 | 0.001600389 | 0.001600389 | 0.001600389 | 0.001600389 | 0.001600389 | 0.001600389 | 0.001600389 | 0.001600389 | 0.001600389 | 0.001600389 | 0.001600389 | 0.001600389 | 0.001600389 | 0.001600389 | 0.001600389 | 0.001600389 | 0.001600389 | 0.001600389 | 0.001600389 | 0.001600389 | 0.001600389 | 0.001600389 | 0.001600389 | 0.001600389 | 0.001600389 | 0.001600389 | 0.001600389 | 0.001600389 | 0.001600389 | 0.001600389 | 0.001600389 | 0.001600389 | 0.001600389 | 0.001600389 | 0.001600389 | 0.001600389 | 0.001600389 | 0.001600389 | 0.001600389 | 0.001600389 | 0.001600389 | 0.001600389 | 0.001600389 | 0 | 0 | 0 | 0 | 0
1481 | 528.0404 | 0.001610807 | -20 | 720.5 | -760.5 | 0 | 0 | 0 | 0 | 0.001610807 | 0.001610807 | 0.001610807 | 0.001610807 | 0.001610807 | 0.001610807 | 0.001610807 | 0.001610807 | 0.001610807 | 0.001610807 | 0.001610807 | 0.001610807 | 0.001610807 | 0.001610807 | 0.001610807 | 0.001610807 | 0.001610807 | 0.001610807 | 0.001610807 | 0.001610807 | 0.001610807 | 0.001610807 | 0.001610807 | 0.001610807 | 0.001610807 | 0.001610807 | 0.001610807 | 0.001610807 | 0.001610807 | 0.001610807 | 0.001610807 | 0.001610807 | 0.001610807 | 0.001610807 | 0.001610807 | 0.001610807 | 0.001610807 | 0.001610807 | 0.001610807 | 0.001610807 | 0.001610807 | 0.001610807 | 0.001610807 | 0.001610807 | 0.001610807 | 0.001610807 | 0.001610807 | 0.001610807 | 0.001610807 | 0.001610807 | 0.001610807 | 0.001610807 | 0.001610807 | 0.001610807 | 0.001610807 | 0 | 0 | 0 | 0 | 0 | 0
1481 | 596.123 | 0.001818496 | -30 | 710.5 | -770.5 | 0 | 0 | 0 | 0 | 0.001818496 | 0.001818496 | 0.001818496 | 0.001818496 | 0.001818496 | 0.001818496 | 0.001818496 | 0.001818496 | 0.001818496 | 0.001818496 | 0.001818496 | 0.001818496 | 0.001818496 | 0.001818496 | 0.001818496 | 0.001818496 | 0.001818496 | 0.001818496 | 0.001818496 | 0.001818496 | 0.001818496 | 0.001818496 | 0.001818496 | 0.001818496 | 0.001818496 | 0.001818496 | 0.001818496 | 0.001818496 | 0.001818496 | 0.001818496 | 0.001818496 | 0.001818496 | 0.001818496 | 0.001818496 | 0.001818496 | 0.001818496 | 0.001818496 | 0.001818496 | 0.001818496 | 0.001818496 | 0.001818496 | 0.001818496 | 0.001818496 | 0.001818496 | 0.001818496 | 0.001818496 | 0.001818496 | 0.001818496 | 0.001818496 | 0.001818496 | 0.001818496 | 0.001818496 | 0.001818496 | 0.001818496 | 0.001818496 | 0 | 0 | 0 | 0 | 0 | 0
1601 | 628.5409 | 0.001917388 | -40 | 760.5 | -840.5 | 0 | 0.001917388 | 0.001917388 | 0.001917388 | 0.001917388 | 0.001917388 | 0.001917388 | 0.001917388 | 0.001917388 | 0.001917388 | 0.001917388 | 0.001917388 | 0.001917388 | 0.001917388 | 0.001917388 | 0.001917388 | 0.001917388 | 0.001917388 | 0.001917388 | 0.001917388 | 0.001917388 | 0.001917388 | 0.001917388 | 0.001917388 | 0.001917388 | 0.001917388 | 0.001917388 | 0.001917388 | 0.001917388 | 0.001917388 | 0.001917388 | 0.001917388 | 0.001917388 | 0.001917388 | 0.001917388 | 0.001917388 | 0.001917388 | 0.001917388 | 0.001917388 | 0.001917388 | 0.001917388 | 0.001917388 | 0.001917388 | 0.001917388 | 0.001917388 | 0.001917388 | 0.001917388 | 0.001917388 | 0.001917388 | 0.001917388 | 0.001917388 | 0.001917388 | 0.001917388 | 0.001917388 | 0.001917388 | 0.001917388 | 0.001917388 | 0.001917388 | 0.001917388 | 0.001917388 | 0.001917388 | 0 | 0 | 0 | 0
1601 | 613.5306 | 0.001871598 | -30 | 770.5 | -830.5 | 0 | 0.001871598 | 0.001871598 | 0.001871598 | 0.001871598 | 0.001871598 | 0.001871598 | 0.001871598 | 0.001871598 | 0.001871598 | 0.001871598 | 0.001871598 | 0.001871598 | 0.001871598 | 0.001871598 | 0.001871598 | 0.001871598 | 0.001871598 | 0.001871598 | 0.001871598 | 0.001871598 | 0.001871598 | 0.001871598 | 0.001871598 | 0.001871598 | 0.001871598 | 0.001871598 | 0.001871598 | 0.001871598 | 0.001871598 | 0.001871598 | 0.001871598 | 0.001871598 | 0.001871598 | 0.001871598 | 0.001871598 | 0.001871598 | 0.001871598 | 0.001871598 | 0.001871598 | 0.001871598 | 0.001871598 | 0.001871598 | 0.001871598 | 0.001871598 | 0.001871598 | 0.001871598 | 0.001871598 | 0.001871598 | 0.001871598 | 0.001871598 | 0.001871598 | 0.001871598 | 0.001871598 | 0.001871598 | 0.001871598 | 0.001871598 | 0.001871598 | 0.001871598 | 0.001871598 | 0.001871598 | 0 | 0 | 0 | 0
1601 | 641.7683 | 0.001957738 | -20 | 780.5 | -820.5 | 0 | 0 | 0.001957738 | 0.001957738 | 0.001957738 | 0.001957738 | 0.001957738 | 0.001957738 | 0.001957738 | 0.001957738 | 0.001957738 | 0.001957738 | 0.001957738 | 0.001957738 | 0.001957738 | 0.001957738 | 0.001957738 | 0.001957738 | 0.001957738 | 0.001957738 | 0.001957738 | 0.001957738 | 0.001957738 | 0.001957738 | 0.001957738 | 0.001957738 | 0.001957738 | 0.001957738 | 0.001957738 | 0.001957738 | 0.001957738 | 0.001957738 | 0.001957738 | 0.001957738 | 0.001957738 | 0.001957738 | 0.001957738 | 0.001957738 | 0.001957738 | 0.001957738 | 0.001957738 | 0.001957738 | 0.001957738 | 0.001957738 | 0.001957738 | 0.001957738 | 0.001957738 | 0.001957738 | 0.001957738 | 0.001957738 | 0.001957738 | 0.001957738 | 0.001957738 | 0.001957738 | 0.001957738 | 0.001957738 | 0.001957738 | 0.001957738 | 0.001957738 | 0.001957738 | 0.001957738 | 0.001957738 | 0 | 0 | 0
1601 | 638.4704 | 0.001947678 | -10 | 790.5 | -810.5 | 0 | 0 | 0.001947678 | 0.001947678 | 0.001947678 | 0.001947678 | 0.001947678 | 0.001947678 | 0.001947678 | 0.001947678 | 0.001947678 | 0.001947678 | 0.001947678 | 0.001947678 | 0.001947678 | 0.001947678 | 0.001947678 | 0.001947678 | 0.001947678 | 0.001947678 | 0.001947678 | 0.001947678 | 0.001947678 | 0.001947678 | 0.001947678 | 0.001947678 | 0.001947678 | 0.001947678 | 0.001947678 | 0.001947678 | 0.001947678 | 0.001947678 | 0.001947678 | 0.001947678 | 0.001947678 | 0.001947678 | 0.001947678 | 0.001947678 | 0.001947678 | 0.001947678 | 0.001947678 | 0.001947678 | 0.001947678 | 0.001947678 | 0.001947678 | 0.001947678 | 0.001947678 | 0.001947678 | 0.001947678 | 0.001947678 | 0.001947678 | 0.001947678 | 0.001947678 | 0.001947678 | 0.001947678 | 0.001947678 | 0.001947678 | 0.001947678 | 0.001947678 | 0.001947678 | 0.001947678 | 0.001947678 | 0 | 0 | 0
1601 | 646.0378 | 0.001970763 | 0 | 800.5 | -800.5 | 0 | 0 | 0 | 0.001970763 | 0.001970763 | 0.001970763 | 0.001970763 | 0.001970763 | 0.001970763 | 0.001970763 | 0.001970763 | 0.001970763 | 0.001970763 | 0.001970763 | 0.001970763 | 0.001970763 | 0.001970763 | 0.001970763 | 0.001970763 | 0.001970763 | 0.001970763 | 0.001970763 | 0.001970763 | 0.001970763 | 0.001970763 | 0.001970763 | 0.001970763 | 0.001970763 | 0.001970763 | 0.001970763 | 0.001970763 | 0.001970763 | 0.001970763 | 0.001970763 | 0.001970763 | 0.001970763 | 0.001970763 | 0.001970763 | 0.001970763 | 0.001970763 | 0.001970763 | 0.001970763 | 0.001970763 | 0.001970763 | 0.001970763 | 0.001970763 | 0.001970763 | 0.001970763 | 0.001970763 | 0.001970763 | 0.001970763 | 0.001970763 | 0.001970763 | 0.001970763 | 0.001970763 | 0.001970763 | 0.001970763 | 0.001970763 | 0.001970763 | 0.001970763 | 0.001970763 | 0.001970763 | 0 | 0 | 0
1601 | 623.7264 | 0.001902701 | 10 | 810.5 | -790.5 | 0 | 0 | 0 | 0.001902701 | 0.001902701 | 0.001902701 | 0.001902701 | 0.001902701 | 0.001902701 | 0.001902701 | 0.001902701 | 0.001902701 | 0.001902701 | 0.001902701 | 0.001902701 | 0.001902701 | 0.001902701 | 0.001902701 | 0.001902701 | 0.001902701 | 0.001902701 | 0.001902701 | 0.001902701 | 0.001902701 | 0.001902701 | 0.001902701 | 0.001902701 | 0.001902701 | 0.001902701 | 0.001902701 | 0.001902701 | 0.001902701 | 0.001902701 | 0.001902701 | 0.001902701 | 0.001902701 | 0.001902701 | 0.001902701 | 0.001902701 | 0.001902701 | 0.001902701 | 0.001902701 | 0.001902701 | 0.001902701 | 0.001902701 | 0.001902701 | 0.001902701 | 0.001902701 | 0.001902701 | 0.001902701 | 0.001902701 | 0.001902701 | 0.001902701 | 0.001902701 | 0.001902701 | 0.001902701 | 0.001902701 | 0.001902701 | 0.001902701 | 0.001902701 | 0.001902701 | 0.001902701 | 0.001902701 | 0 | 0
1601 | 643.2649 | 0.001962304 | 20 | 820.5 | -780.5 | 0 | 0 | 0 | 0.001962304 | 0.001962304 | 0.001962304 | 0.001962304 | 0.001962304 | 0.001962304 | 0.001962304 | 0.001962304 | 0.001962304 | 0.001962304 | 0.001962304 | 0.001962304 | 0.001962304 | 0.001962304 | 0.001962304 | 0.001962304 | 0.001962304 | 0.001962304 | 0.001962304 | 0.001962304 | 0.001962304 | 0.001962304 | 0.001962304 | 0.001962304 | 0.001962304 | 0.001962304 | 0.001962304 | 0.001962304 | 0.001962304 | 0.001962304 | 0.001962304 | 0.001962304 | 0.001962304 | 0.001962304 | 0.001962304 | 0.001962304 | 0.001962304 | 0.001962304 | 0.001962304 | 0.001962304 | 0.001962304 | 0.001962304 | 0.001962304 | 0.001962304 | 0.001962304 | 0.001962304 | 0.001962304 | 0.001962304 | 0.001962304 | 0.001962304 | 0.001962304 | 0.001962304 | 0.001962304 | 0.001962304 | 0.001962304 | 0.001962304 | 0.001962304 | 0.001962304 | 0.001962304 | 0.001962304 | 0 | 0
1601 | 652.9481 | 0.001991843 | 30 | 830.5 | -770.5 | 0 | 0 | 0 | 0 | 0.001991843 | 0.001991843 | 0.001991843 | 0.001991843 | 0.001991843 | 0.001991843 | 0.001991843 | 0.001991843 | 0.001991843 | 0.001991843 | 0.001991843 | 0.001991843 | 0.001991843 | 0.001991843 | 0.001991843 | 0.001991843 | 0.001991843 | 0.001991843 | 0.001991843 | 0.001991843 | 0.001991843 | 0.001991843 | 0.001991843 | 0.001991843 | 0.001991843 | 0.001991843 | 0.001991843 | 0.001991843 | 0.001991843 | 0.001991843 | 0.001991843 | 0.001991843 | 0.001991843 | 0.001991843 | 0.001991843 | 0.001991843 | 0.001991843 | 0.001991843 | 0.001991843 | 0.001991843 | 0.001991843 | 0.001991843 | 0.001991843 | 0.001991843 | 0.001991843 | 0.001991843 | 0.001991843 | 0.001991843 | 0.001991843 | 0.001991843 | 0.001991843 | 0.001991843 | 0.001991843 | 0.001991843 | 0.001991843 | 0.001991843 | 0.001991843 | 0.001991843 | 0.001991843 | 0.001991843 | 0
1552 | 421.0355 | 0.001284385 | 40 | 816 | -736 | 0 | 0 | 0 | 0 | 0 | 0.001284385 | 0.001284385 | 0.001284385 | 0.001284385 | 0.001284385 | 0.001284385 | 0.001284385 | 0.001284385 | 0.001284385 | 0.001284385 | 0.001284385 | 0.001284385 | 0.001284385 | 0.001284385 | 0.001284385 | 0.001284385 | 0.001284385 | 0.001284385 | 0.001284385 | 0.001284385 | 0.001284385 | 0.001284385 | 0.001284385 | 0.001284385 | 0.001284385 | 0.001284385 | 0.001284385 | 0.001284385 | 0.001284385 | 0.001284385 | 0.001284385 | 0.001284385 | 0.001284385 | 0.001284385 | 0.001284385 | 0.001284385 | 0.001284385 | 0.001284385 | 0.001284385 | 0.001284385 | 0.001284385 | 0.001284385 | 0.001284385 | 0.001284385 | 0.001284385 | 0.001284385 | 0.001284385 | 0.001284385 | 0.001284385 | 0.001284385 | 0.001284385 | 0.001284385 | 0.001284385 | 0.001284385 | 0.001284385 | 0.001284385 | 0.001284385 | 0.001284385 | 0 | 0
1552 | 434.2496 | 0.001324695 | 30 | 806 | -746 | 0 | 0 | 0 | 0 | 0 | 0.001324695 | 0.001324695 | 0.001324695 | 0.001324695 | 0.001324695 | 0.001324695 | 0.001324695 | 0.001324695 | 0.001324695 | 0.001324695 | 0.001324695 | 0.001324695 | 0.001324695 | 0.001324695 | 0.001324695 | 0.001324695 | 0.001324695 | 0.001324695 | 0.001324695 | 0.001324695 | 0.001324695 | 0.001324695 | 0.001324695 | 0.001324695 | 0.001324695 | 0.001324695 | 0.001324695 | 0.001324695 | 0.001324695 | 0.001324695 | 0.001324695 | 0.001324695 | 0.001324695 | 0.001324695 | 0.001324695 | 0.001324695 | 0.001324695 | 0.001324695 | 0.001324695 | 0.001324695 | 0.001324695 | 0.001324695 | 0.001324695 | 0.001324695 | 0.001324695 | 0.001324695 | 0.001324695 | 0.001324695 | 0.001324695 | 0.001324695 | 0.001324695 | 0.001324695 | 0.001324695 | 0.001324695 | 0.001324695 | 0.001324695 | 0.001324695 | 0.001324695 | 0 | 0
1552 | 450.3074 | 0.00137368 | 20 | 796 | -756 | 0 | 0 | 0 | 0 | 0.00137368 | 0.00137368 | 0.00137368 | 0.00137368 | 0.00137368 | 0.00137368 | 0.00137368 | 0.00137368 | 0.00137368 | 0.00137368 | 0.00137368 | 0.00137368 | 0.00137368 | 0.00137368 | 0.00137368 | 0.00137368 | 0.00137368 | 0.00137368 | 0.00137368 | 0.00137368 | 0.00137368 | 0.00137368 | 0.00137368 | 0.00137368 | 0.00137368 | 0.00137368 | 0.00137368 | 0.00137368 | 0.00137368 | 0.00137368 | 0.00137368 | 0.00137368 | 0.00137368 | 0.00137368 | 0.00137368 | 0.00137368 | 0.00137368 | 0.00137368 | 0.00137368 | 0.00137368 | 0.00137368 | 0.00137368 | 0.00137368 | 0.00137368 | 0.00137368 | 0.00137368 | 0.00137368 | 0.00137368 | 0.00137368 | 0.00137368 | 0.00137368 | 0.00137368 | 0.00137368 | 0.00137368 | 0.00137368 | 0.00137368 | 0.00137368 | 0.00137368 | 0 | 0 | 0
1515 | 632.7455 | 0.001930214 | 10 | 767.5 | -747.5 | 0 | 0 | 0 | 0 | 0 | 0.001930214 | 0.001930214 | 0.001930214 | 0.001930214 | 0.001930214 | 0.001930214 | 0.001930214 | 0.001930214 | 0.001930214 | 0.001930214 | 0.001930214 | 0.001930214 | 0.001930214 | 0.001930214 | 0.001930214 | 0.001930214 | 0.001930214 | 0.001930214 | 0.001930214 | 0.001930214 | 0.001930214 | 0.001930214 | 0.001930214 | 0.001930214 | 0.001930214 | 0.001930214 | 0.001930214 | 0.001930214 | 0.001930214 | 0.001930214 | 0.001930214 | 0.001930214 | 0.001930214 | 0.001930214 | 0.001930214 | 0.001930214 | 0.001930214 | 0.001930214 | 0.001930214 | 0.001930214 | 0.001930214 | 0.001930214 | 0.001930214 | 0.001930214 | 0.001930214 | 0.001930214 | 0.001930214 | 0.001930214 | 0.001930214 | 0.001930214 | 0.001930214 | 0.001930214 | 0.001930214 | 0.001930214 | 0.001930214 | 0.001930214 | 0 | 0 | 0 | 0
1515 | 703.2094 | 0.002145167 | 0 | 757.5 | -757.5 | 0 | 0 | 0 | 0 | 0.002145167 | 0.002145167 | 0.002145167 | 0.002145167 | 0.002145167 | 0.002145167 | 0.002145167 | 0.002145167 | 0.002145167 | 0.002145167 | 0.002145167 | 0.002145167 | 0.002145167 | 0.002145167 | 0.002145167 | 0.002145167 | 0.002145167 | 0.002145167 | 0.002145167 | 0.002145167 | 0.002145167 | 0.002145167 | 0.002145167 | 0.002145167 | 0.002145167 | 0.002145167 | 0.002145167 | 0.002145167 | 0.002145167 | 0.002145167 | 0.002145167 | 0.002145167 | 0.002145167 | 0.002145167 | 0.002145167 | 0.002145167 | 0.002145167 | 0.002145167 | 0.002145167 | 0.002145167 | 0.002145167 | 0.002145167 | 0.002145167 | 0.002145167 | 0.002145167 | 0.002145167 | 0.002145167 | 0.002145167 | 0.002145167 | 0.002145167 | 0.002145167 | 0.002145167 | 0.002145167 | 0.002145167 | 0.002145167 | 0.002145167 | 0.002145167 | 0 | 0 | 0 | 0
1515 | 735.405 | 0.002243381 | -10 | 747.5 | -767.5 | 0 | 0 | 0 | 0 | 0.002243381 | 0.002243381 | 0.002243381 | 0.002243381 | 0.002243381 | 0.002243381 | 0.002243381 | 0.002243381 | 0.002243381 | 0.002243381 | 0.002243381 | 0.002243381 | 0.002243381 | 0.002243381 | 0.002243381 | 0.002243381 | 0.002243381 | 0.002243381 | 0.002243381 | 0.002243381 | 0.002243381 | 0.002243381 | 0.002243381 | 0.002243381 | 0.002243381 | 0.002243381 | 0.002243381 | 0.002243381 | 0.002243381 | 0.002243381 | 0.002243381 | 0.002243381 | 0.002243381 | 0.002243381 | 0.002243381 | 0.002243381 | 0.002243381 | 0.002243381 | 0.002243381 | 0.002243381 | 0.002243381 | 0.002243381 | 0.002243381 | 0.002243381 | 0.002243381 | 0.002243381 | 0.002243381 | 0.002243381 | 0.002243381 | 0.002243381 | 0.002243381 | 0.002243381 | 0.002243381 | 0.002243381 | 0.002243381 | 0.002243381 | 0 | 0 | 0 | 0 | 0
1515 | 666.6335 | 0.002033591 | -20 | 737.5 | -777.5 | 0 | 0 | 0 | 0.002033591 | 0.002033591 | 0.002033591 | 0.002033591 | 0.002033591 | 0.002033591 | 0.002033591 | 0.002033591 | 0.002033591 | 0.002033591 | 0.002033591 | 0.002033591 | 0.002033591 | 0.002033591 | 0.002033591 | 0.002033591 | 0.002033591 | 0.002033591 | 0.002033591 | 0.002033591 | 0.002033591 | 0.002033591 | 0.002033591 | 0.002033591 | 0.002033591 | 0.002033591 | 0.002033591 | 0.002033591 | 0.002033591 | 0.002033591 | 0.002033591 | 0.002033591 | 0.002033591 | 0.002033591 | 0.002033591 | 0.002033591 | 0.002033591 | 0.002033591 | 0.002033591 | 0.002033591 | 0.002033591 | 0.002033591 | 0.002033591 | 0.002033591 | 0.002033591 | 0.002033591 | 0.002033591 | 0.002033591 | 0.002033591 | 0.002033591 | 0.002033591 | 0.002033591 | 0.002033591 | 0.002033591 | 0.002033591 | 0.002033591 | 0.002033591 | 0 | 0 | 0 | 0 | 0
1515 | 653.4336 | 0.001993324 | -30 | 727.5 | -787.5 | 0 | 0 | 0 | 0.001993324 | 0.001993324 | 0.001993324 | 0.001993324 | 0.001993324 | 0.001993324 | 0.001993324 | 0.001993324 | 0.001993324 | 0.001993324 | 0.001993324 | 0.001993324 | 0.001993324 | 0.001993324 | 0.001993324 | 0.001993324 | 0.001993324 | 0.001993324 | 0.001993324 | 0.001993324 | 0.001993324 | 0.001993324 | 0.001993324 | 0.001993324 | 0.001993324 | 0.001993324 | 0.001993324 | 0.001993324 | 0.001993324 | 0.001993324 | 0.001993324 | 0.001993324 | 0.001993324 | 0.001993324 | 0.001993324 | 0.001993324 | 0.001993324 | 0.001993324 | 0.001993324 | 0.001993324 | 0.001993324 | 0.001993324 | 0.001993324 | 0.001993324 | 0.001993324 | 0.001993324 | 0.001993324 | 0.001993324 | 0.001993324 | 0.001993324 | 0.001993324 | 0.001993324 | 0.001993324 | 0.001993324 | 0.001993324 | 0.001993324 | 0.001993324 | 0 | 0 | 0 | 0 | 0
1515 | 754.2537 | 0.002300879 | -40 | 717.5 | -797.5 | 0 | 0 | 0 | 0.002300879 | 0.002300879 | 0.002300879 | 0.002300879 | 0.002300879 | 0.002300879 | 0.002300879 | 0.002300879 | 0.002300879 | 0.002300879 | 0.002300879 | 0.002300879 | 0.002300879 | 0.002300879 | 0.002300879 | 0.002300879 | 0.002300879 | 0.002300879 | 0.002300879 | 0.002300879 | 0.002300879 | 0.002300879 | 0.002300879 | 0.002300879 | 0.002300879 | 0.002300879 | 0.002300879 | 0.002300879 | 0.002300879 | 0.002300879 | 0.002300879 | 0.002300879 | 0.002300879 | 0.002300879 | 0.002300879 | 0.002300879 | 0.002300879 | 0.002300879 | 0.002300879 | 0.002300879 | 0.002300879 | 0.002300879 | 0.002300879 | 0.002300879 | 0.002300879 | 0.002300879 | 0.002300879 | 0.002300879 | 0.002300879 | 0.002300879 | 0.002300879 | 0.002300879 | 0.002300879 | 0.002300879 | 0.002300879 | 0.002300879 | 0 | 0 | 0 | 0 | 0 | 0
1449 | 546.1019 | 0.001665905 | -30 | 694.5 | -754.5 | 0 | 0 | 0 | 0 | 0.001665905 | 0.001665905 | 0.001665905 | 0.001665905 | 0.001665905 | 0.001665905 | 0.001665905 | 0.001665905 | 0.001665905 | 0.001665905 | 0.001665905 | 0.001665905 | 0.001665905 | 0.001665905 | 0.001665905 | 0.001665905 | 0.001665905 | 0.001665905 | 0.001665905 | 0.001665905 | 0.001665905 | 0.001665905 | 0.001665905 | 0.001665905 | 0.001665905 | 0.001665905 | 0.001665905 | 0.001665905 | 0.001665905 | 0.001665905 | 0.001665905 | 0.001665905 | 0.001665905 | 0.001665905 | 0.001665905 | 0.001665905 | 0.001665905 | 0.001665905 | 0.001665905 | 0.001665905 | 0.001665905 | 0.001665905 | 0.001665905 | 0.001665905 | 0.001665905 | 0.001665905 | 0.001665905 | 0.001665905 | 0.001665905 | 0.001665905 | 0.001665905 | 0.001665905 | 0.001665905 | 0.001665905 | 0 | 0 | 0 | 0 | 0 | 0 | 0
1449 | 572.9977 | 0.001747951 | -20 | 704.5 | -744.5 | 0 | 0 | 0 | 0 | 0 | 0.001747951 | 0.001747951 | 0.001747951 | 0.001747951 | 0.001747951 | 0.001747951 | 0.001747951 | 0.001747951 | 0.001747951 | 0.001747951 | 0.001747951 | 0.001747951 | 0.001747951 | 0.001747951 | 0.001747951 | 0.001747951 | 0.001747951 | 0.001747951 | 0.001747951 | 0.001747951 | 0.001747951 | 0.001747951 | 0.001747951 | 0.001747951 | 0.001747951 | 0.001747951 | 0.001747951 | 0.001747951 | 0.001747951 | 0.001747951 | 0.001747951 | 0.001747951 | 0.001747951 | 0.001747951 | 0.001747951 | 0.001747951 | 0.001747951 | 0.001747951 | 0.001747951 | 0.001747951 | 0.001747951 | 0.001747951 | 0.001747951 | 0.001747951 | 0.001747951 | 0.001747951 | 0.001747951 | 0.001747951 | 0.001747951 | 0.001747951 | 0.001747951 | 0.001747951 | 0.001747951 | 0.001747951 | 0 | 0 | 0 | 0 | 0 | 0
1449 | 569.8285 | 0.001738283 | -10 | 714.5 | -734.5 | 0 | 0 | 0 | 0 | 0 | 0.001738283 | 0.001738283 | 0.001738283 | 0.001738283 | 0.001738283 | 0.001738283 | 0.001738283 | 0.001738283 | 0.001738283 | 0.001738283 | 0.001738283 | 0.001738283 | 0.001738283 | 0.001738283 | 0.001738283 | 0.001738283 | 0.001738283 | 0.001738283 | 0.001738283 | 0.001738283 | 0.001738283 | 0.001738283 | 0.001738283 | 0.001738283 | 0.001738283 | 0.001738283 | 0.001738283 | 0.001738283 | 0.001738283 | 0.001738283 | 0.001738283 | 0.001738283 | 0.001738283 | 0.001738283 | 0.001738283 | 0.001738283 | 0.001738283 | 0.001738283 | 0.001738283 | 0.001738283 | 0.001738283 | 0.001738283 | 0.001738283 | 0.001738283 | 0.001738283 | 0.001738283 | 0.001738283 | 0.001738283 | 0.001738283 | 0.001738283 | 0.001738283 | 0.001738283 | 0.001738283 | 0.001738283 | 0 | 0 | 0 | 0 | 0 | 0
1449 | 578.691 | 0.001765319 | 0 | 724.5 | -724.5 | 0 | 0 | 0 | 0 | 0 | 0.001765319 | 0.001765319 | 0.001765319 | 0.001765319 | 0.001765319 | 0.001765319 | 0.001765319 | 0.001765319 | 0.001765319 | 0.001765319 | 0.001765319 | 0.001765319 | 0.001765319 | 0.001765319 | 0.001765319 | 0.001765319 | 0.001765319 | 0.001765319 | 0.001765319 | 0.001765319 | 0.001765319 | 0.001765319 | 0.001765319 | 0.001765319 | 0.001765319 | 0.001765319 | 0.001765319 | 0.001765319 | 0.001765319 | 0.001765319 | 0.001765319 | 0.001765319 | 0.001765319 | 0.001765319 | 0.001765319 | 0.001765319 | 0.001765319 | 0.001765319 | 0.001765319 | 0.001765319 | 0.001765319 | 0.001765319 | 0.001765319 | 0.001765319 | 0.001765319 | 0.001765319 | 0.001765319 | 0.001765319 | 0.001765319 | 0.001765319 | 0.001765319 | 0.001765319 | 0.001765319 | 0.001765319 | 0.001765319 | 0 | 0 | 0 | 0 | 0
1449 | 592.4338 | 0.001807242 | 10 | 734.5 | -714.5 | 0 | 0 | 0 | 0 | 0 | 0 | 0.001807242 | 0.001807242 | 0.001807242 | 0.001807242 | 0.001807242 | 0.001807242 | 0.001807242 | 0.001807242 | 0.001807242 | 0.001807242 | 0.001807242 | 0.001807242 | 0.001807242 | 0.001807242 | 0.001807242 | 0.001807242 | 0.001807242 | 0.001807242 | 0.001807242 | 0.001807242 | 0.001807242 | 0.001807242 | 0.001807242 | 0.001807242 | 0.001807242 | 0.001807242 | 0.001807242 | 0.001807242 | 0.001807242 | 0.001807242 | 0.001807242 | 0.001807242 | 0.001807242 | 0.001807242 | 0.001807242 | 0.001807242 | 0.001807242 | 0.001807242 | 0.001807242 | 0.001807242 | 0.001807242 | 0.001807242 | 0.001807242 | 0.001807242 | 0.001807242 | 0.001807242 | 0.001807242 | 0.001807242 | 0.001807242 | 0.001807242 | 0.001807242 | 0.001807242 | 0.001807242 | 0.001807242 | 0 | 0 | 0 | 0 | 0
1449 | 564.8889 | 0.001723215 | 20 | 744.5 | -704.5 | 0 | 0 | 0 | 0 | 0 | 0 | 0.001723215 | 0.001723215 | 0.001723215 | 0.001723215 | 0.001723215 | 0.001723215 | 0.001723215 | 0.001723215 | 0.001723215 | 0.001723215 | 0.001723215 | 0.001723215 | 0.001723215 | 0.001723215 | 0.001723215 | 0.001723215 | 0.001723215 | 0.001723215 | 0.001723215 | 0.001723215 | 0.001723215 | 0.001723215 | 0.001723215 | 0.001723215 | 0.001723215 | 0.001723215 | 0.001723215 | 0.001723215 | 0.001723215 | 0.001723215 | 0.001723215 | 0.001723215 | 0.001723215 | 0.001723215 | 0.001723215 | 0.001723215 | 0.001723215 | 0.001723215 | 0.001723215 | 0.001723215 | 0.001723215 | 0.001723215 | 0.001723215 | 0.001723215 | 0.001723215 | 0.001723215 | 0.001723215 | 0.001723215 | 0.001723215 | 0.001723215 | 0.001723215 | 0.001723215 | 0.001723215 | 0.001723215 | 0 | 0 | 0 | 0 | 0
1449 | 574.6761 | 0.001753071 | 30 | 754.5 | -694.5 | 0 | 0 | 0 | 0 | 0 | 0 | 0 | 0.001753071 | 0.001753071 | 0.001753071 | 0.001753071 | 0.001753071 | 0.001753071 | 0.001753071 | 0.001753071 | 0.001753071 | 0.001753071 | 0.001753071 | 0.001753071 | 0.001753071 | 0.001753071 | 0.001753071 | 0.001753071 | 0.001753071 | 0.001753071 | 0.001753071 | 0.001753071 | 0.001753071 | 0.001753071 | 0.001753071 | 0.001753071 | 0.001753071 | 0.001753071 | 0.001753071 | 0.001753071 | 0.001753071 | 0.001753071 | 0.001753071 | 0.001753071 | 0.001753071 | 0.001753071 | 0.001753071 | 0.001753071 | 0.001753071 | 0.001753071 | 0.001753071 | 0.001753071 | 0.001753071 | 0.001753071 | 0.001753071 | 0.001753071 | 0.001753071 | 0.001753071 | 0.001753071 | 0.001753071 | 0.001753071 | 0.001753071 | 0.001753071 | 0.001753071 | 0.001753071 | 0.001753071 | 0 | 0 | 0 | 0
1449 | 575.5164 | 0.001755634 | 40 | 764.5 | -684.5 | 0 | 0 | 0 | 0 | 0 | 0 | 0 | 0.001755634 | 0.001755634 | 0.001755634 | 0.001755634 | 0.001755634 | 0.001755634 | 0.001755634 | 0.001755634 | 0.001755634 | 0.001755634 | 0.001755634 | 0.001755634 | 0.001755634 | 0.001755634 | 0.001755634 | 0.001755634 | 0.001755634 | 0.001755634 | 0.001755634 | 0.001755634 | 0.001755634 | 0.001755634 | 0.001755634 | 0.001755634 | 0.001755634 | 0.001755634 | 0.001755634 | 0.001755634 | 0.001755634 | 0.001755634 | 0.001755634 | 0.001755634 | 0.001755634 | 0.001755634 | 0.001755634 | 0.001755634 | 0.001755634 | 0.001755634 | 0.001755634 | 0.001755634 | 0.001755634 | 0.001755634 | 0.001755634 | 0.001755634 | 0.001755634 | 0.001755634 | 0.001755634 | 0.001755634 | 0.001755634 | 0.001755634 | 0.001755634 | 0.001755634 | 0.001755634 | 0.001755634 | 0 | 0 | 0 | 0
1449 | 610.2437 | 0.001861571 | 30 | 754.5 | -694.5 | 0 | 0 | 0 | 0 | 0 | 0 | 0 | 0.001861571 | 0.001861571 | 0.001861571 | 0.001861571 | 0.001861571 | 0.001861571 | 0.001861571 | 0.001861571 | 0.001861571 | 0.001861571 | 0.001861571 | 0.001861571 | 0.001861571 | 0.001861571 | 0.001861571 | 0.001861571 | 0.001861571 | 0.001861571 | 0.001861571 | 0.001861571 | 0.001861571 | 0.001861571 | 0.001861571 | 0.001861571 | 0.001861571 | 0.001861571 | 0.001861571 | 0.001861571 | 0.001861571 | 0.001861571 | 0.001861571 | 0.001861571 | 0.001861571 | 0.001861571 | 0.001861571 | 0.001861571 | 0.001861571 | 0.001861571 | 0.001861571 | 0.001861571 | 0.001861571 | 0.001861571 | 0.001861571 | 0.001861571 | 0.001861571 | 0.001861571 | 0.001861571 | 0.001861571 | 0.001861571 | 0.001861571 | 0.001861571 | 0.001861571 | 0.001861571 | 0.001861571 | 0 | 0 | 0 | 0
1515 | 632.2627 | 0.001928741 | 20 | 777.5 | -737.5 | 0 | 0 | 0 | 0 | 0 | 0.001928741 | 0.001928741 | 0.001928741 | 0.001928741 | 0.001928741 | 0.001928741 | 0.001928741 | 0.001928741 | 0.001928741 | 0.001928741 | 0.001928741 | 0.001928741 | 0.001928741 | 0.001928741 | 0.001928741 | 0.001928741 | 0.001928741 | 0.001928741 | 0.001928741 | 0.001928741 | 0.001928741 | 0.001928741 | 0.001928741 | 0.001928741 | 0.001928741 | 0.001928741 | 0.001928741 | 0.001928741 | 0.001928741 | 0.001928741 | 0.001928741 | 0.001928741 | 0.001928741 | 0.001928741 | 0.001928741 | 0.001928741 | 0.001928741 | 0.001928741 | 0.001928741 | 0.001928741 | 0.001928741 | 0.001928741 | 0.001928741 | 0.001928741 | 0.001928741 | 0.001928741 | 0.001928741 | 0.001928741 | 0.001928741 | 0.001928741 | 0.001928741 | 0.001928741 | 0.001928741 | 0.001928741 | 0.001928741 | 0.001928741 | 0.001928741 | 0 | 0 | 0
1381 | 581.9663 | 0.00177531 | 10 | 700.5 | -680.5 | 0 | 0 | 0 | 0 | 0 | 0 | 0 | 0.00177531 | 0.00177531 | 0.00177531 | 0.00177531 | 0.00177531 | 0.00177531 | 0.00177531 | 0.00177531 | 0.00177531 | 0.00177531 | 0.00177531 | 0.00177531 | 0.00177531 | 0.00177531 | 0.00177531 | 0.00177531 | 0.00177531 | 0.00177531 | 0.00177531 | 0.00177531 | 0.00177531 | 0.00177531 | 0.00177531 | 0.00177531 | 0.00177531 | 0.00177531 | 0.00177531 | 0.00177531 | 0.00177531 | 0.00177531 | 0.00177531 | 0.00177531 | 0.00177531 | 0.00177531 | 0.00177531 | 0.00177531 | 0.00177531 | 0.00177531 | 0.00177531 | 0.00177531 | 0.00177531 | 0.00177531 | 0.00177531 | 0.00177531 | 0.00177531 | 0.00177531 | 0.00177531 | 0.00177531 | 0.00177531 | 0.00177531 | 0.00177531 | 0.00177531 | 0 | 0 | 0 | 0 | 0 | 0
1381 | 700.7117 | 0.002137547 | 0 | 690.5 | -690.5 | 0 | 0 | 0 | 0 | 0 | 0 | 0 | 0.002137547 | 0.002137547 | 0.002137547 | 0.002137547 | 0.002137547 | 0.002137547 | 0.002137547 | 0.002137547 | 0.002137547 | 0.002137547 | 0.002137547 | 0.002137547 | 0.002137547 | 0.002137547 | 0.002137547 | 0.002137547 | 0.002137547 | 0.002137547 | 0.002137547 | 0.002137547 | 0.002137547 | 0.002137547 | 0.002137547 | 0.002137547 | 0.002137547 | 0.002137547 | 0.002137547 | 0.002137547 | 0.002137547 | 0.002137547 | 0.002137547 | 0.002137547 | 0.002137547 | 0.002137547 | 0.002137547 | 0.002137547 | 0.002137547 | 0.002137547 | 0.002137547 | 0.002137547 | 0.002137547 | 0.002137547 | 0.002137547 | 0.002137547 | 0.002137547 | 0.002137547 | 0.002137547 | 0.002137547 | 0.002137547 | 0.002137547 | 0.002137547 | 0 | 0 | 0 | 0 | 0 | 0 | 0
1412 | 526.7096 | 0.001606747 | -10 | 696 | -716 | 0 | 0 | 0 | 0 | 0 | 0 | 0.001606747 | 0.001606747 | 0.001606747 | 0.001606747 | 0.001606747 | 0.001606747 | 0.001606747 | 0.001606747 | 0.001606747 | 0.001606747 | 0.001606747 | 0.001606747 | 0.001606747 | 0.001606747 | 0.001606747 | 0.001606747 | 0.001606747 | 0.001606747 | 0.001606747 | 0.001606747 | 0.001606747 | 0.001606747 | 0.001606747 | 0.001606747 | 0.001606747 | 0.001606747 | 0.001606747 | 0.001606747 | 0.001606747 | 0.001606747 | 0.001606747 | 0.001606747 | 0.001606747 | 0.001606747 | 0.001606747 | 0.001606747 | 0.001606747 | 0.001606747 | 0.001606747 | 0.001606747 | 0.001606747 | 0.001606747 | 0.001606747 | 0.001606747 | 0.001606747 | 0.001606747 | 0.001606747 | 0.001606747 | 0.001606747 | 0.001606747 | 0.001606747 | 0.001606747 | 0.001606747 | 0 | 0 | 0 | 0 | 0 | 0
1412 | 499.9636 | 0.001525158 | -20 | 686 | -726 | 0 | 0 | 0 | 0 | 0 | 0.001525158 | 0.001525158 | 0.001525158 | 0.001525158 | 0.001525158 | 0.001525158 | 0.001525158 | 0.001525158 | 0.001525158 | 0.001525158 | 0.001525158 | 0.001525158 | 0.001525158 | 0.001525158 | 0.001525158 | 0.001525158 | 0.001525158 | 0.001525158 | 0.001525158 | 0.001525158 | 0.001525158 | 0.001525158 | 0.001525158 | 0.001525158 | 0.001525158 | 0.001525158 | 0.001525158 | 0.001525158 | 0.001525158 | 0.001525158 | 0.001525158 | 0.001525158 | 0.001525158 | 0.001525158 | 0.001525158 | 0.001525158 | 0.001525158 | 0.001525158 | 0.001525158 | 0.001525158 | 0.001525158 | 0.001525158 | 0.001525158 | 0.001525158 | 0.001525158 | 0.001525158 | 0.001525158 | 0.001525158 | 0.001525158 | 0.001525158 | 0.001525158 | 0.001525158 | 0.001525158 | 0 | 0 | 0 | 0 | 0 | 0 | 0
1412 | 520.514 | 0.001587847 | -30 | 676 | -736 | 0 | 0 | 0 | 0 | 0 | 0.001587847 | 0.001587847 | 0.001587847 | 0.001587847 | 0.001587847 | 0.001587847 | 0.001587847 | 0.001587847 | 0.001587847 | 0.001587847 | 0.001587847 | 0.001587847 | 0.001587847 | 0.001587847 | 0.001587847 | 0.001587847 | 0.001587847 | 0.001587847 | 0.001587847 | 0.001587847 | 0.001587847 | 0.001587847 | 0.001587847 | 0.001587847 | 0.001587847 | 0.001587847 | 0.001587847 | 0.001587847 | 0.001587847 | 0.001587847 | 0.001587847 | 0.001587847 | 0.001587847 | 0.001587847 | 0.001587847 | 0.001587847 | 0.001587847 | 0.001587847 | 0.001587847 | 0.001587847 | 0.001587847 | 0.001587847 | 0.001587847 | 0.001587847 | 0.001587847 | 0.001587847 | 0.001587847 | 0.001587847 | 0.001587847 | 0.001587847 | 0.001587847 | 0.001587847 | 0.001587847 | 0 | 0 | 0 | 0 | 0 | 0 | 0
1381 | 520.7938 | 0.001588701 | -40 | 650.5 | -730.5 | 0 | 0 | 0 | 0 | 0 | 0.001588701 | 0.001588701 | 0.001588701 | 0.001588701 | 0.001588701 | 0.001588701 | 0.001588701 | 0.001588701 | 0.001588701 | 0.001588701 | 0.001588701 | 0.001588701 | 0.001588701 | 0.001588701 | 0.001588701 | 0.001588701 | 0.001588701 | 0.001588701 | 0.001588701 | 0.001588701 | 0.001588701 | 0.001588701 | 0.001588701 | 0.001588701 | 0.001588701 | 0.001588701 | 0.001588701 | 0.001588701 | 0.001588701 | 0.001588701 | 0.001588701 | 0.001588701 | 0.001588701 | 0.001588701 | 0.001588701 | 0.001588701 | 0.001588701 | 0.001588701 | 0.001588701 | 0.001588701 | 0.001588701 | 0.001588701 | 0.001588701 | 0.001588701 | 0.001588701 | 0.001588701 | 0.001588701 | 0.001588701 | 0.001588701 | 0.001588701 | 0.001588701 | 0.001588701 | 0 | 0 | 0 | 0 | 0 | 0 | 0 | 0
1395 | 400.1382 | 0.001220637 | -30 | 667.5 | -727.5 | 0 | 0 | 0 | 0 | 0 | 0.001220637 | 0.001220637 | 0.001220637 | 0.001220637 | 0.001220637 | 0.001220637 | 0.001220637 | 0.001220637 | 0.001220637 | 0.001220637 | 0.001220637 | 0.001220637 | 0.001220637 | 0.001220637 | 0.001220637 | 0.001220637 | 0.001220637 | 0.001220637 | 0.001220637 | 0.001220637 | 0.001220637 | 0.001220637 | 0.001220637 | 0.001220637 | 0.001220637 | 0.001220637 | 0.001220637 | 0.001220637 | 0.001220637 | 0.001220637 | 0.001220637 | 0.001220637 | 0.001220637 | 0.001220637 | 0.001220637 | 0.001220637 | 0.001220637 | 0.001220637 | 0.001220637 | 0.001220637 | 0.001220637 | 0.001220637 | 0.001220637 | 0.001220637 | 0.001220637 | 0.001220637 | 0.001220637 | 0.001220637 | 0.001220637 | 0.001220637 | 0.001220637 | 0.001220637 | 0 | 0 | 0 | 0 | 0 | 0 | 0 | 0
1381 | 485.6399 | 0.001481463 | -20 | 670.5 | -710.5 | 0 | 0 | 0 | 0 | 0 | 0 | 0.001481463 | 0.001481463 | 0.001481463 | 0.001481463 | 0.001481463 | 0.001481463 | 0.001481463 | 0.001481463 | 0.001481463 | 0.001481463 | 0.001481463 | 0.001481463 | 0.001481463 | 0.001481463 | 0.001481463 | 0.001481463 | 0.001481463 | 0.001481463 | 0.001481463 | 0.001481463 | 0.001481463 | 0.001481463 | 0.001481463 | 0.001481463 | 0.001481463 | 0.001481463 | 0.001481463 | 0.001481463 | 0.001481463 | 0.001481463 | 0.001481463 | 0.001481463 | 0.001481463 | 0.001481463 | 0.001481463 | 0.001481463 | 0.001481463 | 0.001481463 | 0.001481463 | 0.001481463 | 0.001481463 | 0.001481463 | 0.001481463 | 0.001481463 | 0.001481463 | 0.001481463 | 0.001481463 | 0.001481463 | 0.001481463 | 0.001481463 | 0.001481463 | 0.001481463 | 0 | 0 | 0 | 0 | 0 | 0 | 0
1352 | 529.3361 | 0.00161476 | -10 | 666 | -686 | 0 | 0 | 0 | 0 | 0 | 0 | 0 | 0.00161476 | 0.00161476 | 0.00161476 | 0.00161476 | 0.00161476 | 0.00161476 | 0.00161476 | 0.00161476 | 0.00161476 | 0.00161476 | 0.00161476 | 0.00161476 | 0.00161476 | 0.00161476 | 0.00161476 | 0.00161476 | 0.00161476 | 0.00161476 | 0.00161476 | 0.00161476 | 0.00161476 | 0.00161476 | 0.00161476 | 0.00161476 | 0.00161476 | 0.00161476 | 0.00161476 | 0.00161476 | 0.00161476 | 0.00161476 | 0.00161476 | 0.00161476 | 0.00161476 | 0.00161476 | 0.00161476 | 0.00161476 | 0.00161476 | 0.00161476 | 0.00161476 | 0.00161476 | 0.00161476 | 0.00161476 | 0.00161476 | 0.00161476 | 0.00161476 | 0.00161476 | 0.00161476 | 0.00161476 | 0.00161476 | 0.00161476 | 0 | 0 | 0 | 0 | 0 | 0 | 0 | 0
1352 | 506.4887 | 0.001545063 | 0 | 676 | -676 | 0 | 0 | 0 | 0 | 0 | 0 | 0 | 0.001545063 | 0.001545063 | 0.001545063 | 0.001545063 | 0.001545063 | 0.001545063 | 0.001545063 | 0.001545063 | 0.001545063 | 0.001545063 | 0.001545063 | 0.001545063 | 0.001545063 | 0.001545063 | 0.001545063 | 0.001545063 | 0.001545063 | 0.001545063 | 0.001545063 | 0.001545063 | 0.001545063 | 0.001545063 | 0.001545063 | 0.001545063 | 0.001545063 | 0.001545063 | 0.001545063 | 0.001545063 | 0.001545063 | 0.001545063 | 0.001545063 | 0.001545063 | 0.001545063 | 0.001545063 | 0.001545063 | 0.001545063 | 0.001545063 | 0.001545063 | 0.001545063 | 0.001545063 | 0.001545063 | 0.001545063 | 0.001545063 | 0.001545063 | 0.001545063 | 0.001545063 | 0.001545063 | 0.001545063 | 0.001545063 | 0.001545063 | 0.001545063 | 0 | 0 | 0 | 0 | 0 | 0 | 0
1352 | 470.2007 | 0.001434365 | 10 | 686 | -666 | 0 | 0 | 0 | 0 | 0 | 0 | 0 | 0 | 0.001434365 | 0.001434365 | 0.001434365 | 0.001434365 | 0.001434365 | 0.001434365 | 0.001434365 | 0.001434365 | 0.001434365 | 0.001434365 | 0.001434365 | 0.001434365 | 0.001434365 | 0.001434365 | 0.001434365 | 0.001434365 | 0.001434365 | 0.001434365 | 0.001434365 | 0.001434365 | 0.001434365 | 0.001434365 | 0.001434365 | 0.001434365 | 0.001434365 | 0.001434365 | 0.001434365 | 0.001434365 | 0.001434365 | 0.001434365 | 0.001434365 | 0.001434365 | 0.001434365 | 0.001434365 | 0.001434365 | 0.001434365 | 0.001434365 | 0.001434365 | 0.001434365 | 0.001434365 | 0.001434365 | 0.001434365 | 0.001434365 | 0.001434365 | 0.001434365 | 0.001434365 | 0.001434365 | 0.001434365 | 0.001434365 | 0.001434365 | 0 | 0 | 0 | 0 | 0 | 0 | 0
1352 | 491.9184 | 0.001500615 | 20 | 696 | -656 | 0 | 0 | 0 | 0 | 0 | 0 | 0 | 0 | 0.001500615 | 0.001500615 | 0.001500615 | 0.001500615 | 0.001500615 | 0.001500615 | 0.001500615 | 0.001500615 | 0.001500615 | 0.001500615 | 0.001500615 | 0.001500615 | 0.001500615 | 0.001500615 | 0.001500615 | 0.001500615 | 0.001500615 | 0.001500615 | 0.001500615 | 0.001500615 | 0.001500615 | 0.001500615 | 0.001500615 | 0.001500615 | 0.001500615 | 0.001500615 | 0.001500615 | 0.001500615 | 0.001500615 | 0.001500615 | 0.001500615 | 0.001500615 | 0.001500615 | 0.001500615 | 0.001500615 | 0.001500615 | 0.001500615 | 0.001500615 | 0.001500615 | 0.001500615 | 0.001500615 | 0.001500615 | 0.001500615 | 0.001500615 | 0.001500615 | 0.001500615 | 0.001500615 | 0.001500615 | 0.001500615 | 0.001500615 | 0.001500615 | 0 | 0 | 0 | 0 | 0 | 0
1346 | 490.5185 | 0.001496345 | 30 | 703 | -643 | 0 | 0 | 0 | 0 | 0 | 0 | 0 | 0 | 0.001496345 | 0.001496345 | 0.001496345 | 0.001496345 | 0.001496345 | 0.001496345 | 0.001496345 | 0.001496345 | 0.001496345 | 0.001496345 | 0.001496345 | 0.001496345 | 0.001496345 | 0.001496345 | 0.001496345 | 0.001496345 | 0.001496345 | 0.001496345 | 0.001496345 | 0.001496345 | 0.001496345 | 0.001496345 | 0.001496345 | 0.001496345 | 0.001496345 | 0.001496345 | 0.001496345 | 0.001496345 | 0.001496345 | 0.001496345 | 0.001496345 | 0.001496345 | 0.001496345 | 0.001496345 | 0.001496345 | 0.001496345 | 0.001496345 | 0.001496345 | 0.001496345 | 0.001496345 | 0.001496345 | 0.001496345 | 0.001496345 | 0.001496345 | 0.001496345 | 0.001496345 | 0.001496345 | 0.001496345 | 0.001496345 | 0.001496345 | 0.001496345 | 0 | 0 | 0 | 0 | 0 | 0
1352 | 471.0536 | 0.001436967 | 40 | 716 | -636 | 0 | 0 | 0 | 0 | 0 | 0 | 0 | 0 | 0 | 0.001436967 | 0.001436967 | 0.001436967 | 0.001436967 | 0.001436967 | 0.001436967 | 0.001436967 | 0.001436967 | 0.001436967 | 0.001436967 | 0.001436967 | 0.001436967 | 0.001436967 | 0.001436967 | 0.001436967 | 0.001436967 | 0.001436967 | 0.001436967 | 0.001436967 | 0.001436967 | 0.001436967 | 0.001436967 | 0.001436967 | 0.001436967 | 0.001436967 | 0.001436967 | 0.001436967 | 0.001436967 | 0.001436967 | 0.001436967 | 0.001436967 | 0.001436967 | 0.001436967 | 0.001436967 | 0.001436967 | 0.001436967 | 0.001436967 | 0.001436967 | 0.001436967 | 0.001436967 | 0.001436967 | 0.001436967 | 0.001436967 | 0.001436967 | 0.001436967 | 0.001436967 | 0.001436967 | 0.001436967 | 0.001436967 | 0.001436967 | 0 | 0 | 0 | 0 | 0 | 0
1352 | 513.3766 | 0.001566075 | 30 | 706 | -646 | 0 | 0 | 0 | 0 | 0 | 0 | 0 | 0 | 0.001566075 | 0.001566075 | 0.001566075 | 0.001566075 | 0.001566075 | 0.001566075 | 0.001566075 | 0.001566075 | 0.001566075 | 0.001566075 | 0.001566075 | 0.001566075 | 0.001566075 | 0.001566075 | 0.001566075 | 0.001566075 | 0.001566075 | 0.001566075 | 0.001566075 | 0.001566075 | 0.001566075 | 0.001566075 | 0.001566075 | 0.001566075 | 0.001566075 | 0.001566075 | 0.001566075 | 0.001566075 | 0.001566075 | 0.001566075 | 0.001566075 | 0.001566075 | 0.001566075 | 0.001566075 | 0.001566075 | 0.001566075 | 0.001566075 | 0.001566075 | 0.001566075 | 0.001566075 | 0.001566075 | 0.001566075 | 0.001566075 | 0.001566075 | 0.001566075 | 0.001566075 | 0.001566075 | 0.001566075 | 0.001566075 | 0.001566075 | 0.001566075 | 0 | 0 | 0 | 0 | 0 | 0
1352 | 490.7831 | 0.001497152 | 20 | 696 | -656 | 0 | 0 | 0 | 0 | 0 | 0 | 0 | 0 | 0.001497152 | 0.001497152 | 0.001497152 | 0.001497152 | 0.001497152 | 0.001497152 | 0.001497152 | 0.001497152 | 0.001497152 | 0.001497152 | 0.001497152 | 0.001497152 | 0.001497152 | 0.001497152 | 0.001497152 | 0.001497152 | 0.001497152 | 0.001497152 | 0.001497152 | 0.001497152 | 0.001497152 | 0.001497152 | 0.001497152 | 0.001497152 | 0.001497152 | 0.001497152 | 0.001497152 | 0.001497152 | 0.001497152 | 0.001497152 | 0.001497152 | 0.001497152 | 0.001497152 | 0.001497152 | 0.001497152 | 0.001497152 | 0.001497152 | 0.001497152 | 0.001497152 | 0.001497152 | 0.001497152 | 0.001497152 | 0.001497152 | 0.001497152 | 0.001497152 | 0.001497152 | 0.001497152 | 0.001497152 | 0.001497152 | 0.001497152 | 0.001497152 | 0 | 0 | 0 | 0 | 0 | 0
1352 | 533.6275 | 0.001627851 | 10 | 686 | -666 | 0 | 0 | 0 | 0 | 0 | 0 | 0 | 0 | 0.001627851 | 0.001627851 | 0.001627851 | 0.001627851 | 0.001627851 | 0.001627851 | 0.001627851 | 0.001627851 | 0.001627851 | 0.001627851 | 0.001627851 | 0.001627851 | 0.001627851 | 0.001627851 | 0.001627851 | 0.001627851 | 0.001627851 | 0.001627851 | 0.001627851 | 0.001627851 | 0.001627851 | 0.001627851 | 0.001627851 | 0.001627851 | 0.001627851 | 0.001627851 | 0.001627851 | 0.001627851 | 0.001627851 | 0.001627851 | 0.001627851 | 0.001627851 | 0.001627851 | 0.001627851 | 0.001627851 | 0.001627851 | 0.001627851 | 0.001627851 | 0.001627851 | 0.001627851 | 0.001627851 | 0.001627851 | 0.001627851 | 0.001627851 | 0.001627851 | 0.001627851 | 0.001627851 | 0.001627851 | 0.001627851 | 0.001627851 | 0 | 0 | 0 | 0 | 0 | 0 | 0
1303 | 515.1254 | 0.00157141 | 0 | 651.5 | -651.5 | 0 | 0 | 0 | 0 | 0 | 0 | 0 | 0 | 0.00157141 | 0.00157141 | 0.00157141 | 0.00157141 | 0.00157141 | 0.00157141 | 0.00157141 | 0.00157141 | 0.00157141 | 0.00157141 | 0.00157141 | 0.00157141 | 0.00157141 | 0.00157141 | 0.00157141 | 0.00157141 | 0.00157141 | 0.00157141 | 0.00157141 | 0.00157141 | 0.00157141 | 0.00157141 | 0.00157141 | 0.00157141 | 0.00157141 | 0.00157141 | 0.00157141 | 0.00157141 | 0.00157141 | 0.00157141 | 0.00157141 | 0.00157141 | 0.00157141 | 0.00157141 | 0.00157141 | 0.00157141 | 0.00157141 | 0.00157141 | 0.00157141 | 0.00157141 | 0.00157141 | 0.00157141 | 0.00157141 | 0.00157141 | 0.00157141 | 0.00157141 | 0.00157141 | 0.00157141 | 0.00157141 | 0 | 0 | 0 | 0 | 0 | 0 | 0 | 0
1274 | 493.4521 | 0.001505294 | -10 | 627 | -647 | 0 | 0 | 0 | 0 | 0 | 0 | 0 | 0 | 0.001505294 | 0.001505294 | 0.001505294 | 0.001505294 | 0.001505294 | 0.001505294 | 0.001505294 | 0.001505294 | 0.001505294 | 0.001505294 | 0.001505294 | 0.001505294 | 0.001505294 | 0.001505294 | 0.001505294 | 0.001505294 | 0.001505294 | 0.001505294 | 0.001505294 | 0.001505294 | 0.001505294 | 0.001505294 | 0.001505294 | 0.001505294 | 0.001505294 | 0.001505294 | 0.001505294 | 0.001505294 | 0.001505294 | 0.001505294 | 0.001505294 | 0.001505294 | 0.001505294 | 0.001505294 | 0.001505294 | 0.001505294 | 0.001505294 | 0.001505294 | 0.001505294 | 0.001505294 | 0.001505294 | 0.001505294 | 0.001505294 | 0.001505294 | 0.001505294 | 0.001505294 | 0.001505294 | 0.001505294 | 0 | 0 | 0 | 0 | 0 | 0 | 0 | 0 | 0
1274 | 477.8446 | 0.001457683 | -20 | 617 | -657 | 0 | 0 | 0 | 0 | 0 | 0 | 0 | 0 | 0.001457683 | 0.001457683 | 0.001457683 | 0.001457683 | 0.001457683 | 0.001457683 | 0.001457683 | 0.001457683 | 0.001457683 | 0.001457683 | 0.001457683 | 0.001457683 | 0.001457683 | 0.001457683 | 0.001457683 | 0.001457683 | 0.001457683 | 0.001457683 | 0.001457683 | 0.001457683 | 0.001457683 | 0.001457683 | 0.001457683 | 0.001457683 | 0.001457683 | 0.001457683 | 0.001457683 | 0.001457683 | 0.001457683 | 0.001457683 | 0.001457683 | 0.001457683 | 0.001457683 | 0.001457683 | 0.001457683 | 0.001457683 | 0.001457683 | 0.001457683 | 0.001457683 | 0.001457683 | 0.001457683 | 0.001457683 | 0.001457683 | 0.001457683 | 0.001457683 | 0.001457683 | 0.001457683 | 0.001457683 | 0 | 0 | 0 | 0 | 0 | 0 | 0 | 0 | 0
1271 | 525.7967 | 0.001603963 | -30 | 605.5 | -665.5 | 0 | 0 | 0 | 0 | 0 | 0 | 0 | 0 | 0.001603963 | 0.001603963 | 0.001603963 | 0.001603963 | 0.001603963 | 0.001603963 | 0.001603963 | 0.001603963 | 0.001603963 | 0.001603963 | 0.001603963 | 0.001603963 | 0.001603963 | 0.001603963 | 0.001603963 | 0.001603963 | 0.001603963 | 0.001603963 | 0.001603963 | 0.001603963 | 0.001603963 | 0.001603963 | 0.001603963 | 0.001603963 | 0.001603963 | 0.001603963 | 0.001603963 | 0.001603963 | 0.001603963 | 0.001603963 | 0.001603963 | 0.001603963 | 0.001603963 | 0.001603963 | 0.001603963 | 0.001603963 | 0.001603963 | 0.001603963 | 0.001603963 | 0.001603963 | 0.001603963 | 0.001603963 | 0.001603963 | 0.001603963 | 0.001603963 | 0.001603963 | 0.001603963 | 0 | 0 | 0 | 0 | 0 | 0 | 0 | 0 | 0 | 0
1258 | 493.1804 | 0.001504465 | -40 | 589 | -669 | 0 | 0 | 0 | 0 | 0 | 0 | 0 | 0.001504465 | 0.001504465 | 0.001504465 | 0.001504465 | 0.001504465 | 0.001504465 | 0.001504465 | 0.001504465 | 0.001504465 | 0.001504465 | 0.001504465 | 0.001504465 | 0.001504465 | 0.001504465 | 0.001504465 | 0.001504465 | 0.001504465 | 0.001504465 | 0.001504465 | 0.001504465 | 0.001504465 | 0.001504465 | 0.001504465 | 0.001504465 | 0.001504465 | 0.001504465 | 0.001504465 | 0.001504465 | 0.001504465 | 0.001504465 | 0.001504465 | 0.001504465 | 0.001504465 | 0.001504465 | 0.001504465 | 0.001504465 | 0.001504465 | 0.001504465 | 0.001504465 | 0.001504465 | 0.001504465 | 0.001504465 | 0.001504465 | 0.001504465 | 0.001504465 | 0.001504465 | 0.001504465 | 0.001504465 | 0 | 0 | 0 | 0 | 0 | 0 | 0 | 0 | 0 | 0
1243 | 567.1113 | 0.001729994 | -30 | 591.5 | -651.5 | 0 | 0 | 0 | 0 | 0 | 0 | 0 | 0 | 0.001729994 | 0.001729994 | 0.001729994 | 0.001729994 | 0.001729994 | 0.001729994 | 0.001729994 | 0.001729994 | 0.001729994 | 0.001729994 | 0.001729994 | 0.001729994 | 0.001729994 | 0.001729994 | 0.001729994 | 0.001729994 | 0.001729994 | 0.001729994 | 0.001729994 | 0.001729994 | 0.001729994 | 0.001729994 | 0.001729994 | 0.001729994 | 0.001729994 | 0.001729994 | 0.001729994 | 0.001729994 | 0.001729994 | 0.001729994 | 0.001729994 | 0.001729994 | 0.001729994 | 0.001729994 | 0.001729994 | 0.001729994 | 0.001729994 | 0.001729994 | 0.001729994 | 0.001729994 | 0.001729994 | 0.001729994 | 0.001729994 | 0.001729994 | 0.001729994 | 0.001729994 | 0.001729994 | 0 | 0 | 0 | 0 | 0 | 0 | 0 | 0 | 0 | 0
1243 | 531.0727 | 0.001620057 | -20 | 601.5 | -641.5 | 0 | 0 | 0 | 0 | 0 | 0 | 0 | 0 | 0.001620057 | 0.001620057 | 0.001620057 | 0.001620057 | 0.001620057 | 0.001620057 | 0.001620057 | 0.001620057 | 0.001620057 | 0.001620057 | 0.001620057 | 0.001620057 | 0.001620057 | 0.001620057 | 0.001620057 | 0.001620057 | 0.001620057 | 0.001620057 | 0.001620057 | 0.001620057 | 0.001620057 | 0.001620057 | 0.001620057 | 0.001620057 | 0.001620057 | 0.001620057 | 0.001620057 | 0.001620057 | 0.001620057 | 0.001620057 | 0.001620057 | 0.001620057 | 0.001620057 | 0.001620057 | 0.001620057 | 0.001620057 | 0.001620057 | 0.001620057 | 0.001620057 | 0.001620057 | 0.001620057 | 0.001620057 | 0.001620057 | 0.001620057 | 0.001620057 | 0.001620057 | 0.001620057 | 0 | 0 | 0 | 0 | 0 | 0 | 0 | 0 | 0 | 0
1243 | 572.6647 | 0.001746935 | -10 | 611.5 | -631.5 | 0 | 0 | 0 | 0 | 0 | 0 | 0 | 0 | 0 | 0.001746935 | 0.001746935 | 0.001746935 | 0.001746935 | 0.001746935 | 0.001746935 | 0.001746935 | 0.001746935 | 0.001746935 | 0.001746935 | 0.001746935 | 0.001746935 | 0.001746935 | 0.001746935 | 0.001746935 | 0.001746935 | 0.001746935 | 0.001746935 | 0.001746935 | 0.001746935 | 0.001746935 | 0.001746935 | 0.001746935 | 0.001746935 | 0.001746935 | 0.001746935 | 0.001746935 | 0.001746935 | 0.001746935 | 0.001746935 | 0.001746935 | 0.001746935 | 0.001746935 | 0.001746935 | 0.001746935 | 0.001746935 | 0.001746935 | 0.001746935 | 0.001746935 | 0.001746935 | 0.001746935 | 0.001746935 | 0.001746935 | 0.001746935 | 0.001746935 | 0.001746935 | 0 | 0 | 0 | 0 | 0 | 0 | 0 | 0 | 0 | 0
1243 | 555.7121 | 0.001695221 | 0 | 621.5 | -621.5 | 0 | 0 | 0 | 0 | 0 | 0 | 0 | 0 | 0 | 0.001695221 | 0.001695221 | 0.001695221 | 0.001695221 | 0.001695221 | 0.001695221 | 0.001695221 | 0.001695221 | 0.001695221 | 0.001695221 | 0.001695221 | 0.001695221 | 0.001695221 | 0.001695221 | 0.001695221 | 0.001695221 | 0.001695221 | 0.001695221 | 0.001695221 | 0.001695221 | 0.001695221 | 0.001695221 | 0.001695221 | 0.001695221 | 0.001695221 | 0.001695221 | 0.001695221 | 0.001695221 | 0.001695221 | 0.001695221 | 0.001695221 | 0.001695221 | 0.001695221 | 0.001695221 | 0.001695221 | 0.001695221 | 0.001695221 | 0.001695221 | 0.001695221 | 0.001695221 | 0.001695221 | 0.001695221 | 0.001695221 | 0.001695221 | 0.001695221 | 0.001695221 | 0.001695221 | 0 | 0 | 0 | 0 | 0 | 0 | 0 | 0 | 0
1243 | 536.7249 | 0.0016373 | 10 | 631.5 | -611.5 | 0 | 0 | 0 | 0 | 0 | 0 | 0 | 0 | 0 | 0 | 0.0016373 | 0.0016373 | 0.0016373 | 0.0016373 | 0.0016373 | 0.0016373 | 0.0016373 | 0.0016373 | 0.0016373 | 0.0016373 | 0.0016373 | 0.0016373 | 0.0016373 | 0.0016373 | 0.0016373 | 0.0016373 | 0.0016373 | 0.0016373 | 0.0016373 | 0.0016373 | 0.0016373 | 0.0016373 | 0.0016373 | 0.0016373 | 0.0016373 | 0.0016373 | 0.0016373 | 0.0016373 | 0.0016373 | 0.0016373 | 0.0016373 | 0.0016373 | 0.0016373 | 0.0016373 | 0.0016373 | 0.0016373 | 0.0016373 | 0.0016373 | 0.0016373 | 0.0016373 | 0.0016373 | 0.0016373 | 0.0016373 | 0.0016373 | 0.0016373 | 0.0016373 | 0 | 0 | 0 | 0 | 0 | 0 | 0 | 0 | 0
1243 | 553.6644 | 0.001688974 | 20 | 641.5 | -601.5 | 0 | 0 | 0 | 0 | 0 | 0 | 0 | 0 | 0 | 0 | 0.001688974 | 0.001688974 | 0.001688974 | 0.001688974 | 0.001688974 | 0.001688974 | 0.001688974 | 0.001688974 | 0.001688974 | 0.001688974 | 0.001688974 | 0.001688974 | 0.001688974 | 0.001688974 | 0.001688974 | 0.001688974 | 0.001688974 | 0.001688974 | 0.001688974 | 0.001688974 | 0.001688974 | 0.001688974 | 0.001688974 | 0.001688974 | 0.001688974 | 0.001688974 | 0.001688974 | 0.001688974 | 0.001688974 | 0.001688974 | 0.001688974 | 0.001688974 | 0.001688974 | 0.001688974 | 0.001688974 | 0.001688974 | 0.001688974 | 0.001688974 | 0.001688974 | 0.001688974 | 0.001688974 | 0.001688974 | 0.001688974 | 0.001688974 | 0.001688974 | 0.001688974 | 0.001688974 | 0 | 0 | 0 | 0 | 0 | 0 | 0 | 0
1243 | 552.3041 | 0.001684825 | 30 | 651.5 | -591.5 | 0 | 0 | 0 | 0 | 0 | 0 | 0 | 0 | 0 | 0 | 0.001684825 | 0.001684825 | 0.001684825 | 0.001684825 | 0.001684825 | 0.001684825 | 0.001684825 | 0.001684825 | 0.001684825 | 0.001684825 | 0.001684825 | 0.001684825 | 0.001684825 | 0.001684825 | 0.001684825 | 0.001684825 | 0.001684825 | 0.001684825 | 0.001684825 | 0.001684825 | 0.001684825 | 0.001684825 | 0.001684825 | 0.001684825 | 0.001684825 | 0.001684825 | 0.001684825 | 0.001684825 | 0.001684825 | 0.001684825 | 0.001684825 | 0.001684825 | 0.001684825 | 0.001684825 | 0.001684825 | 0.001684825 | 0.001684825 | 0.001684825 | 0.001684825 | 0.001684825 | 0.001684825 | 0.001684825 | 0.001684825 | 0.001684825 | 0.001684825 | 0.001684825 | 0.001684825 | 0 | 0 | 0 | 0 | 0 | 0 | 0 | 0
1243 | 560.5072 | 0.001709848 | 40 | 661.5 | -581.5 | 0 | 0 | 0 | 0 | 0 | 0 | 0 | 0 | 0 | 0 | 0 | 0.001709848 | 0.001709848 | 0.001709848 | 0.001709848 | 0.001709848 | 0.001709848 | 0.001709848 | 0.001709848 | 0.001709848 | 0.001709848 | 0.001709848 | 0.001709848 | 0.001709848 | 0.001709848 | 0.001709848 | 0.001709848 | 0.001709848 | 0.001709848 | 0.001709848 | 0.001709848 | 0.001709848 | 0.001709848 | 0.001709848 | 0.001709848 | 0.001709848 | 0.001709848 | 0.001709848 | 0.001709848 | 0.001709848 | 0.001709848 | 0.001709848 | 0.001709848 | 0.001709848 | 0.001709848 | 0.001709848 | 0.001709848 | 0.001709848 | 0.001709848 | 0.001709848 | 0.001709848 | 0.001709848 | 0.001709848 | 0.001709848 | 0.001709848 | 0.001709848 | 0.001709848 | 0 | 0 | 0 | 0 | 0 | 0 | 0 | 0
1238 | 552.6658 | 0.001685928 | 30 | 649 | -589 | 0 | 0 | 0 | 0 | 0 | 0 | 0 | 0 | 0 | 0 | 0.001685928 | 0.001685928 | 0.001685928 | 0.001685928 | 0.001685928 | 0.001685928 | 0.001685928 | 0.001685928 | 0.001685928 | 0.001685928 | 0.001685928 | 0.001685928 | 0.001685928 | 0.001685928 | 0.001685928 | 0.001685928 | 0.001685928 | 0.001685928 | 0.001685928 | 0.001685928 | 0.001685928 | 0.001685928 | 0.001685928 | 0.001685928 | 0.001685928 | 0.001685928 | 0.001685928 | 0.001685928 | 0.001685928 | 0.001685928 | 0.001685928 | 0.001685928 | 0.001685928 | 0.001685928 | 0.001685928 | 0.001685928 | 0.001685928 | 0.001685928 | 0.001685928 | 0.001685928 | 0.001685928 | 0.001685928 | 0.001685928 | 0.001685928 | 0.001685928 | 0.001685928 | 0.001685928 | 0 | 0 | 0 | 0 | 0 | 0 | 0 | 0
1238 | 554.316 | 0.001690962 | 20 | 639 | -599 | 0 | 0 | 0 | 0 | 0 | 0 | 0 | 0 | 0 | 0 | 0.001690962 | 0.001690962 | 0.001690962 | 0.001690962 | 0.001690962 | 0.001690962 | 0.001690962 | 0.001690962 | 0.001690962 | 0.001690962 | 0.001690962 | 0.001690962 | 0.001690962 | 0.001690962 | 0.001690962 | 0.001690962 | 0.001690962 | 0.001690962 | 0.001690962 | 0.001690962 | 0.001690962 | 0.001690962 | 0.001690962 | 0.001690962 | 0.001690962 | 0.001690962 | 0.001690962 | 0.001690962 | 0.001690962 | 0.001690962 | 0.001690962 | 0.001690962 | 0.001690962 | 0.001690962 | 0.001690962 | 0.001690962 | 0.001690962 | 0.001690962 | 0.001690962 | 0.001690962 | 0.001690962 | 0.001690962 | 0.001690962 | 0.001690962 | 0.001690962 | 0.001690962 | 0 | 0 | 0 | 0 | 0 | 0 | 0 | 0 | 0
1238 | 536.7279 | 0.001637309 | 10 | 629 | -609 | 0 | 0 | 0 | 0 | 0 | 0 | 0 | 0 | 0 | 0 | 0.001637309 | 0.001637309 | 0.001637309 | 0.001637309 | 0.001637309 | 0.001637309 | 0.001637309 | 0.001637309 | 0.001637309 | 0.001637309 | 0.001637309 | 0.001637309 | 0.001637309 | 0.001637309 | 0.001637309 | 0.001637309 | 0.001637309 | 0.001637309 | 0.001637309 | 0.001637309 | 0.001637309 | 0.001637309 | 0.001637309 | 0.001637309 | 0.001637309 | 0.001637309 | 0.001637309 | 0.001637309 | 0.001637309 | 0.001637309 | 0.001637309 | 0.001637309 | 0.001637309 | 0.001637309 | 0.001637309 | 0.001637309 | 0.001637309 | 0.001637309 | 0.001637309 | 0.001637309 | 0.001637309 | 0.001637309 | 0.001637309 | 0.001637309 | 0.001637309 | 0.001637309 | 0 | 0 | 0 | 0 | 0 | 0 | 0 | 0 | 0
1238 | 536.1455 | 0.001635532 | 0 | 619 | -619 | 0 | 0 | 0 | 0 | 0 | 0 | 0 | 0 | 0 | 0.001635532 | 0.001635532 | 0.001635532 | 0.001635532 | 0.001635532 | 0.001635532 | 0.001635532 | 0.001635532 | 0.001635532 | 0.001635532 | 0.001635532 | 0.001635532 | 0.001635532 | 0.001635532 | 0.001635532 | 0.001635532 | 0.001635532 | 0.001635532 | 0.001635532 | 0.001635532 | 0.001635532 | 0.001635532 | 0.001635532 | 0.001635532 | 0.001635532 | 0.001635532 | 0.001635532 | 0.001635532 | 0.001635532 | 0.001635532 | 0.001635532 | 0.001635532 | 0.001635532 | 0.001635532 | 0.001635532 | 0.001635532 | 0.001635532 | 0.001635532 | 0.001635532 | 0.001635532 | 0.001635532 | 0.001635532 | 0.001635532 | 0.001635532 | 0.001635532 | 0.001635532 | 0.001635532 | 0 | 0 | 0 | 0 | 0 | 0 | 0 | 0 | 0
1238 | 542.9238 | 0.001656209 | -10 | 609 | -629 | 0 | 0 | 0 | 0 | 0 | 0 | 0 | 0 | 0 | 0.001656209 | 0.001656209 | 0.001656209 | 0.001656209 | 0.001656209 | 0.001656209 | 0.001656209 | 0.001656209 | 0.001656209 | 0.001656209 | 0.001656209 | 0.001656209 | 0.001656209 | 0.001656209 | 0.001656209 | 0.001656209 | 0.001656209 | 0.001656209 | 0.001656209 | 0.001656209 | 0.001656209 | 0.001656209 | 0.001656209 | 0.001656209 | 0.001656209 | 0.001656209 | 0.001656209 | 0.001656209 | 0.001656209 | 0.001656209 | 0.001656209 | 0.001656209 | 0.001656209 | 0.001656209 | 0.001656209 | 0.001656209 | 0.001656209 | 0.001656209 | 0.001656209 | 0.001656209 | 0.001656209 | 0.001656209 | 0.001656209 | 0.001656209 | 0.001656209 | 0.001656209 | 0 | 0 | 0 | 0 | 0 | 0 | 0 | 0 | 0 | 0
1189 | 500.5977 | 0.001527092 | -20 | 574.5 | -614.5 | 0 | 0 | 0 | 0 | 0 | 0 | 0 | 0 | 0 | 0 | 0.001527092 | 0.001527092 | 0.001527092 | 0.001527092 | 0.001527092 | 0.001527092 | 0.001527092 | 0.001527092 | 0.001527092 | 0.001527092 | 0.001527092 | 0.001527092 | 0.001527092 | 0.001527092 | 0.001527092 | 0.001527092 | 0.001527092 | 0.001527092 | 0.001527092 | 0.001527092 | 0.001527092 | 0.001527092 | 0.001527092 | 0.001527092 | 0.001527092 | 0.001527092 | 0.001527092 | 0.001527092 | 0.001527092 | 0.001527092 | 0.001527092 | 0.001527092 | 0.001527092 | 0.001527092 | 0.001527092 | 0.001527092 | 0.001527092 | 0.001527092 | 0.001527092 | 0.001527092 | 0.001527092 | 0.001527092 | 0.001527092 | 0.001527092 | 0 | 0 | 0 | 0 | 0 | 0 | 0 | 0 | 0 | 0 | 0
1189 | 483.4494 | 0.001474781 | -30 | 564.5 | -624.5 | 0 | 0 | 0 | 0 | 0 | 0 | 0 | 0 | 0 | 0.001474781 | 0.001474781 | 0.001474781 | 0.001474781 | 0.001474781 | 0.001474781 | 0.001474781 | 0.001474781 | 0.001474781 | 0.001474781 | 0.001474781 | 0.001474781 | 0.001474781 | 0.001474781 | 0.001474781 | 0.001474781 | 0.001474781 | 0.001474781 | 0.001474781 | 0.001474781 | 0.001474781 | 0.001474781 | 0.001474781 | 0.001474781 | 0.001474781 | 0.001474781 | 0.001474781 | 0.001474781 | 0.001474781 | 0.001474781 | 0.001474781 | 0.001474781 | 0.001474781 | 0.001474781 | 0.001474781 | 0.001474781 | 0.001474781 | 0.001474781 | 0.001474781 | 0.001474781 | 0.001474781 | 0.001474781 | 0.001474781 | 0.001474781 | 0.001474781 | 0 | 0 | 0 | 0 | 0 | 0 | 0 | 0 | 0 | 0 | 0
1189 | 513.8979 | 0.001567665 | -40 | 554.5 | -634.5 | 0 | 0 | 0 | 0 | 0 | 0 | 0 | 0 | 0 | 0.001567665 | 0.001567665 | 0.001567665 | 0.001567665 | 0.001567665 | 0.001567665 | 0.001567665 | 0.001567665 | 0.001567665 | 0.001567665 | 0.001567665 | 0.001567665 | 0.001567665 | 0.001567665 | 0.001567665 | 0.001567665 | 0.001567665 | 0.001567665 | 0.001567665 | 0.001567665 | 0.001567665 | 0.001567665 | 0.001567665 | 0.001567665 | 0.001567665 | 0.001567665 | 0.001567665 | 0.001567665 | 0.001567665 | 0.001567665 | 0.001567665 | 0.001567665 | 0.001567665 | 0.001567665 | 0.001567665 | 0.001567665 | 0.001567665 | 0.001567665 | 0.001567665 | 0.001567665 | 0.001567665 | 0.001567665 | 0.001567665 | 0.001567665 | 0 | 0 | 0 | 0 | 0 | 0 | 0 | 0 | 0 | 0 | 0 | 0
1189 | 478.284 | 0.001459023 | -30 | 564.5 | -624.5 | 0 | 0 | 0 | 0 | 0 | 0 | 0 | 0 | 0 | 0.001459023 | 0.001459023 | 0.001459023 | 0.001459023 | 0.001459023 | 0.001459023 | 0.001459023 | 0.001459023 | 0.001459023 | 0.001459023 | 0.001459023 | 0.001459023 | 0.001459023 | 0.001459023 | 0.001459023 | 0.001459023 | 0.001459023 | 0.001459023 | 0.001459023 | 0.001459023 | 0.001459023 | 0.001459023 | 0.001459023 | 0.001459023 | 0.001459023 | 0.001459023 | 0.001459023 | 0.001459023 | 0.001459023 | 0.001459023 | 0.001459023 | 0.001459023 | 0.001459023 | 0.001459023 | 0.001459023 | 0.001459023 | 0.001459023 | 0.001459023 | 0.001459023 | 0.001459023 | 0.001459023 | 0.001459023 | 0.001459023 | 0.001459023 | 0.001459023 | 0 | 0 | 0 | 0 | 0 | 0 | 0 | 0 | 0 | 0 | 0
1189 | 493.1016 | 0.001504225 | -20 | 574.5 | -614.5 | 0 | 0 | 0 | 0 | 0 | 0 | 0 | 0 | 0 | 0 | 0.001504225 | 0.001504225 | 0.001504225 | 0.001504225 | 0.001504225 | 0.001504225 | 0.001504225 | 0.001504225 | 0.001504225 | 0.001504225 | 0.001504225 | 0.001504225 | 0.001504225 | 0.001504225 | 0.001504225 | 0.001504225 | 0.001504225 | 0.001504225 | 0.001504225 | 0.001504225 | 0.001504225 | 0.001504225 | 0.001504225 | 0.001504225 | 0.001504225 | 0.001504225 | 0.001504225 | 0.001504225 | 0.001504225 | 0.001504225 | 0.001504225 | 0.001504225 | 0.001504225 | 0.001504225 | 0.001504225 | 0.001504225 | 0.001504225 | 0.001504225 | 0.001504225 | 0.001504225 | 0.001504225 | 0.001504225 | 0.001504225 | 0.001504225 | 0 | 0 | 0 | 0 | 0 | 0 | 0 | 0 | 0 | 0 | 0
1219 | 495.1899 | 0.001510596 | -10 | 599.5 | -619.5 | 0 | 0 | 0 | 0 | 0 | 0 | 0 | 0 | 0 | 0.001510596 | 0.001510596 | 0.001510596 | 0.001510596 | 0.001510596 | 0.001510596 | 0.001510596 | 0.001510596 | 0.001510596 | 0.001510596 | 0.001510596 | 0.001510596 | 0.001510596 | 0.001510596 | 0.001510596 | 0.001510596 | 0.001510596 | 0.001510596 | 0.001510596 | 0.001510596 | 0.001510596 | 0.001510596 | 0.001510596 | 0.001510596 | 0.001510596 | 0.001510596 | 0.001510596 | 0.001510596 | 0.001510596 | 0.001510596 | 0.001510596 | 0.001510596 | 0.001510596 | 0.001510596 | 0.001510596 | 0.001510596 | 0.001510596 | 0.001510596 | 0.001510596 | 0.001510596 | 0.001510596 | 0.001510596 | 0.001510596 | 0.001510596 | 0.001510596 | 0.001510596 | 0 | 0 | 0 | 0 | 0 | 0 | 0 | 0 | 0 | 0
1219 | 513.8456 | 0.001567505 | 0 | 609.5 | -609.5 | 0 | 0 | 0 | 0 | 0 | 0 | 0 | 0 | 0 | 0 | 0.001567505 | 0.001567505 | 0.001567505 | 0.001567505 | 0.001567505 | 0.001567505 | 0.001567505 | 0.001567505 | 0.001567505 | 0.001567505 | 0.001567505 | 0.001567505 | 0.001567505 | 0.001567505 | 0.001567505 | 0.001567505 | 0.001567505 | 0.001567505 | 0.001567505 | 0.001567505 | 0.001567505 | 0.001567505 | 0.001567505 | 0.001567505 | 0.001567505 | 0.001567505 | 0.001567505 | 0.001567505 | 0.001567505 | 0.001567505 | 0.001567505 | 0.001567505 | 0.001567505 | 0.001567505 | 0.001567505 | 0.001567505 | 0.001567505 | 0.001567505 | 0.001567505 | 0.001567505 | 0.001567505 | 0.001567505 | 0.001567505 | 0.001567505 | 0.001567505 | 0 | 0 | 0 | 0 | 0 | 0 | 0 | 0 | 0 | 0
1219 | 510.0008 | 0.001555777 | 10 | 619.5 | -599.5 | 0 | 0 | 0 | 0 | 0 | 0 | 0 | 0 | 0 | 0 | 0.001555777 | 0.001555777 | 0.001555777 | 0.001555777 | 0.001555777 | 0.001555777 | 0.001555777 | 0.001555777 | 0.001555777 | 0.001555777 | 0.001555777 | 0.001555777 | 0.001555777 | 0.001555777 | 0.001555777 | 0.001555777 | 0.001555777 | 0.001555777 | 0.001555777 | 0.001555777 | 0.001555777 | 0.001555777 | 0.001555777 | 0.001555777 | 0.001555777 | 0.001555777 | 0.001555777 | 0.001555777 | 0.001555777 | 0.001555777 | 0.001555777 | 0.001555777 | 0.001555777 | 0.001555777 | 0.001555777 | 0.001555777 | 0.001555777 | 0.001555777 | 0.001555777 | 0.001555777 | 0.001555777 | 0.001555777 | 0.001555777 | 0.001555777 | 0.001555777 | 0.001555777 | 0 | 0 | 0 | 0 | 0 | 0 | 0 | 0 | 0
1219 | 528.5527 | 0.00161237 | 20 | 629.5 | -589.5 | 0 | 0 | 0 | 0 | 0 | 0 | 0 | 0 | 0 | 0 | 0.00161237 | 0.00161237 | 0.00161237 | 0.00161237 | 0.00161237 | 0.00161237 | 0.00161237 | 0.00161237 | 0.00161237 | 0.00161237 | 0.00161237 | 0.00161237 | 0.00161237 | 0.00161237 | 0.00161237 | 0.00161237 | 0.00161237 | 0.00161237 | 0.00161237 | 0.00161237 | 0.00161237 | 0.00161237 | 0.00161237 | 0.00161237 | 0.00161237 | 0.00161237 | 0.00161237 | 0.00161237 | 0.00161237 | 0.00161237 | 0.00161237 | 0.00161237 | 0.00161237 | 0.00161237 | 0.00161237 | 0.00161237 | 0.00161237 | 0.00161237 | 0.00161237 | 0.00161237 | 0.00161237 | 0.00161237 | 0.00161237 | 0.00161237 | 0.00161237 | 0.00161237 | 0 | 0 | 0 | 0 | 0 | 0 | 0 | 0 | 0
1243 | 565.2669 | 0.001724368 | 30 | 651.5 | -591.5 | 0 | 0 | 0 | 0 | 0 | 0 | 0 | 0 | 0 | 0 | 0.001724368 | 0.001724368 | 0.001724368 | 0.001724368 | 0.001724368 | 0.001724368 | 0.001724368 | 0.001724368 | 0.001724368 | 0.001724368 | 0.001724368 | 0.001724368 | 0.001724368 | 0.001724368 | 0.001724368 | 0.001724368 | 0.001724368 | 0.001724368 | 0.001724368 | 0.001724368 | 0.001724368 | 0.001724368 | 0.001724368 | 0.001724368 | 0.001724368 | 0.001724368 | 0.001724368 | 0.001724368 | 0.001724368 | 0.001724368 | 0.001724368 | 0.001724368 | 0.001724368 | 0.001724368 | 0.001724368 | 0.001724368 | 0.001724368 | 0.001724368 | 0.001724368 | 0.001724368 | 0.001724368 | 0.001724368 | 0.001724368 | 0.001724368 | 0.001724368 | 0.001724368 | 0.001724368 | 0 | 0 | 0 | 0 | 0 | 0 | 0 | 0
1178 | 757.9683 | 0.002312211 | 40 | 629 | -549 | 0 | 0 | 0 | 0 | 0 | 0 | 0 | 0 | 0 | 0 | 0 | 0 | 0.002312211 | 0.002312211 | 0.002312211 | 0.002312211 | 0.002312211 | 0.002312211 | 0.002312211 | 0.002312211 | 0.002312211 | 0.002312211 | 0.002312211 | 0.002312211 | 0.002312211 | 0.002312211 | 0.002312211 | 0.002312211 | 0.002312211 | 0.002312211 | 0.002312211 | 0.002312211 | 0.002312211 | 0.002312211 | 0.002312211 | 0.002312211 | 0.002312211 | 0.002312211 | 0.002312211 | 0.002312211 | 0.002312211 | 0.002312211 | 0.002312211 | 0.002312211 | 0.002312211 | 0.002312211 | 0.002312211 | 0.002312211 | 0.002312211 | 0.002312211 | 0.002312211 | 0.002312211 | 0.002312211 | 0.002312211 | 0.002312211 | 0.002312211 | 0 | 0 | 0 | 0 | 0 | 0 | 0 | 0 | 0
1178 | 810.306 | 0.002471869 | 30 | 619 | -559 | 0 | 0 | 0 | 0 | 0 | 0 | 0 | 0 | 0 | 0 | 0 | 0 | 0.002471869 | 0.002471869 | 0.002471869 | 0.002471869 | 0.002471869 | 0.002471869 | 0.002471869 | 0.002471869 | 0.002471869 | 0.002471869 | 0.002471869 | 0.002471869 | 0.002471869 | 0.002471869 | 0.002471869 | 0.002471869 | 0.002471869 | 0.002471869 | 0.002471869 | 0.002471869 | 0.002471869 | 0.002471869 | 0.002471869 | 0.002471869 | 0.002471869 | 0.002471869 | 0.002471869 | 0.002471869 | 0.002471869 | 0.002471869 | 0.002471869 | 0.002471869 | 0.002471869 | 0.002471869 | 0.002471869 | 0.002471869 | 0.002471869 | 0.002471869 | 0.002471869 | 0.002471869 | 0.002471869 | 0.002471869 | 0.002471869 | 0.002471869 | 0 | 0 | 0 | 0 | 0 | 0 | 0 | 0 | 0
1189 | 879.1887 | 0.002681998 | 20 | 614.5 | -574.5 | 0 | 0 | 0 | 0 | 0 | 0 | 0 | 0 | 0 | 0 | 0 | 0.002681998 | 0.002681998 | 0.002681998 | 0.002681998 | 0.002681998 | 0.002681998 | 0.002681998 | 0.002681998 | 0.002681998 | 0.002681998 | 0.002681998 | 0.002681998 | 0.002681998 | 0.002681998 | 0.002681998 | 0.002681998 | 0.002681998 | 0.002681998 | 0.002681998 | 0.002681998 | 0.002681998 | 0.002681998 | 0.002681998 | 0.002681998 | 0.002681998 | 0.002681998 | 0.002681998 | 0.002681998 | 0.002681998 | 0.002681998 | 0.002681998 | 0.002681998 | 0.002681998 | 0.002681998 | 0.002681998 | 0.002681998 | 0.002681998 | 0.002681998 | 0.002681998 | 0.002681998 | 0.002681998 | 0.002681998 | 0.002681998 | 0.002681998 | 0 | 0 | 0 | 0 | 0 | 0 | 0 | 0 | 0 | 0
1149 | 780.5969 | 0.00238124 | 10 | 584.5 | -564.5 | 0 | 0 | 0 | 0 | 0 | 0 | 0 | 0 | 0 | 0 | 0 | 0.00238124 | 0.00238124 | 0.00238124 | 0.00238124 | 0.00238124 | 0.00238124 | 0.00238124 | 0.00238124 | 0.00238124 | 0.00238124 | 0.00238124 | 0.00238124 | 0.00238124 | 0.00238124 | 0.00238124 | 0.00238124 | 0.00238124 | 0.00238124 | 0.00238124 | 0.00238124 | 0.00238124 | 0.00238124 | 0.00238124 | 0.00238124 | 0.00238124 | 0.00238124 | 0.00238124 | 0.00238124 | 0.00238124 | 0.00238124 | 0.00238124 | 0.00238124 | 0.00238124 | 0.00238124 | 0.00238124 | 0.00238124 | 0.00238124 | 0.00238124 | 0.00238124 | 0.00238124 | 0.00238124 | 0.00238124 | 0.00238124 | 0 | 0 | 0 | 0 | 0 | 0 | 0 | 0 | 0 | 0 | 0
1149 | 869.1141 | 0.002651265 | 0 | 574.5 | -574.5 | 0 | 0 | 0 | 0 | 0 | 0 | 0 | 0 | 0 | 0 | 0 | 0.002651265 | 0.002651265 | 0.002651265 | 0.002651265 | 0.002651265 | 0.002651265 | 0.002651265 | 0.002651265 | 0.002651265 | 0.002651265 | 0.002651265 | 0.002651265 | 0.002651265 | 0.002651265 | 0.002651265 | 0.002651265 | 0.002651265 | 0.002651265 | 0.002651265 | 0.002651265 | 0.002651265 | 0.002651265 | 0.002651265 | 0.002651265 | 0.002651265 | 0.002651265 | 0.002651265 | 0.002651265 | 0.002651265 | 0.002651265 | 0.002651265 | 0.002651265 | 0.002651265 | 0.002651265 | 0.002651265 | 0.002651265 | 0.002651265 | 0.002651265 | 0.002651265 | 0.002651265 | 0.002651265 | 0.002651265 | 0.002651265 | 0 | 0 | 0 | 0 | 0 | 0 | 0 | 0 | 0 | 0 | 0
1149 | 796.8641 | 0.002430864 | -10 | 564.5 | -584.5 | 0 | 0 | 0 | 0 | 0 | 0 | 0 | 0 | 0 | 0 | 0 | 0.002430864 | 0.002430864 | 0.002430864 | 0.002430864 | 0.002430864 | 0.002430864 | 0.002430864 | 0.002430864 | 0.002430864 | 0.002430864 | 0.002430864 | 0.002430864 | 0.002430864 | 0.002430864 | 0.002430864 | 0.002430864 | 0.002430864 | 0.002430864 | 0.002430864 | 0.002430864 | 0.002430864 | 0.002430864 | 0.002430864 | 0.002430864 | 0.002430864 | 0.002430864 | 0.002430864 | 0.002430864 | 0.002430864 | 0.002430864 | 0.002430864 | 0.002430864 | 0.002430864 | 0.002430864 | 0.002430864 | 0.002430864 | 0.002430864 | 0.002430864 | 0.002430864 | 0.002430864 | 0.002430864 | 0.002430864 | 0.002430864 | 0 | 0 | 0 | 0 | 0 | 0 | 0 | 0 | 0 | 0 | 0
1121 | 550.8516 | 0.001680394 | -20 | 540.5 | -580.5 | 0 | 0 | 0 | 0 | 0 | 0 | 0 | 0 | 0 | 0 | 0 | 0.001680394 | 0.001680394 | 0.001680394 | 0.001680394 | 0.001680394 | 0.001680394 | 0.001680394 | 0.001680394 | 0.001680394 | 0.001680394 | 0.001680394 | 0.001680394 | 0.001680394 | 0.001680394 | 0.001680394 | 0.001680394 | 0.001680394 | 0.001680394 | 0.001680394 | 0.001680394 | 0.001680394 | 0.001680394 | 0.001680394 | 0.001680394 | 0.001680394 | 0.001680394 | 0.001680394 | 0.001680394 | 0.001680394 | 0.001680394 | 0.001680394 | 0.001680394 | 0.001680394 | 0.001680394 | 0.001680394 | 0.001680394 | 0.001680394 | 0.001680394 | 0.001680394 | 0.001680394 | 0.001680394 | 0.001680394 | 0 | 0 | 0 | 0 | 0 | 0 | 0 | 0 | 0 | 0 | 0 | 0
1073 | 646.2126 | 0.001971296 | -30 | 506.5 | -566.5 | 0 | 0 | 0 | 0 | 0 | 0 | 0 | 0 | 0 | 0 | 0 | 0.001971296 | 0.001971296 | 0.001971296 | 0.001971296 | 0.001971296 | 0.001971296 | 0.001971296 | 0.001971296 | 0.001971296 | 0.001971296 | 0.001971296 | 0.001971296 | 0.001971296 | 0.001971296 | 0.001971296 | 0.001971296 | 0.001971296 | 0.001971296 | 0.001971296 | 0.001971296 | 0.001971296 | 0.001971296 | 0.001971296 | 0.001971296 | 0.001971296 | 0.001971296 | 0.001971296 | 0.001971296 | 0.001971296 | 0.001971296 | 0.001971296 | 0.001971296 | 0.001971296 | 0.001971296 | 0.001971296 | 0.001971296 | 0.001971296 | 0.001971296 | 0.001971296 | 0.001971296 | 0 | 0 | 0 | 0 | 0 | 0 | 0 | 0 | 0 | 0 | 0 | 0 | 0 | 0
1073 | 714.845 | 0.002180662 | -40 | 496.5 | -576.5 | 0 | 0 | 0 | 0 | 0 | 0 | 0 | 0 | 0 | 0 | 0 | 0.002180662 | 0.002180662 | 0.002180662 | 0.002180662 | 0.002180662 | 0.002180662 | 0.002180662 | 0.002180662 | 0.002180662 | 0.002180662 | 0.002180662 | 0.002180662 | 0.002180662 | 0.002180662 | 0.002180662 | 0.002180662 | 0.002180662 | 0.002180662 | 0.002180662 | 0.002180662 | 0.002180662 | 0.002180662 | 0.002180662 | 0.002180662 | 0.002180662 | 0.002180662 | 0.002180662 | 0.002180662 | 0.002180662 | 0.002180662 | 0.002180662 | 0.002180662 | 0.002180662 | 0.002180662 | 0.002180662 | 0.002180662 | 0.002180662 | 0.002180662 | 0.002180662 | 0.002180662 | 0 | 0 | 0 | 0 | 0 | 0 | 0 | 0 | 0 | 0 | 0 | 0 | 0 | 0
1104 | 507.501 | 0.001548151 | -30 | 522 | -582 | 0 | 0 | 0 | 0 | 0 | 0 | 0 | 0 | 0 | 0 | 0 | 0.001548151 | 0.001548151 | 0.001548151 | 0.001548151 | 0.001548151 | 0.001548151 | 0.001548151 | 0.001548151 | 0.001548151 | 0.001548151 | 0.001548151 | 0.001548151 | 0.001548151 | 0.001548151 | 0.001548151 | 0.001548151 | 0.001548151 | 0.001548151 | 0.001548151 | 0.001548151 | 0.001548151 | 0.001548151 | 0.001548151 | 0.001548151 | 0.001548151 | 0.001548151 | 0.001548151 | 0.001548151 | 0.001548151 | 0.001548151 | 0.001548151 | 0.001548151 | 0.001548151 | 0.001548151 | 0.001548151 | 0.001548151 | 0.001548151 | 0.001548151 | 0.001548151 | 0.001548151 | 0.001548151 | 0 | 0 | 0 | 0 | 0 | 0 | 0 | 0 | 0 | 0 | 0 | 0 | 0
1073 | 564.2439 | 0.001721247 | -20 | 516.5 | -556.5 | 0 | 0 | 0 | 0 | 0 | 0 | 0 | 0 | 0 | 0 | 0 | 0 | 0.001721247 | 0.001721247 | 0.001721247 | 0.001721247 | 0.001721247 | 0.001721247 | 0.001721247 | 0.001721247 | 0.001721247 | 0.001721247 | 0.001721247 | 0.001721247 | 0.001721247 | 0.001721247 | 0.001721247 | 0.001721247 | 0.001721247 | 0.001721247 | 0.001721247 | 0.001721247 | 0.001721247 | 0.001721247 | 0.001721247 | 0.001721247 | 0.001721247 | 0.001721247 | 0.001721247 | 0.001721247 | 0.001721247 | 0.001721247 | 0.001721247 | 0.001721247 | 0.001721247 | 0.001721247 | 0.001721247 | 0.001721247 | 0.001721247 | 0.001721247 | 0.001721247 | 0.001721247 | 0 | 0 | 0 | 0 | 0 | 0 | 0 | 0 | 0 | 0 | 0 | 0 | 0
1073 | 544.4933 | 0.001660997 | -10 | 526.5 | -546.5 | 0 | 0 | 0 | 0 | 0 | 0 | 0 | 0 | 0 | 0 | 0 | 0 | 0.001660997 | 0.001660997 | 0.001660997 | 0.001660997 | 0.001660997 | 0.001660997 | 0.001660997 | 0.001660997 | 0.001660997 | 0.001660997 | 0.001660997 | 0.001660997 | 0.001660997 | 0.001660997 | 0.001660997 | 0.001660997 | 0.001660997 | 0.001660997 | 0.001660997 | 0.001660997 | 0.001660997 | 0.001660997 | 0.001660997 | 0.001660997 | 0.001660997 | 0.001660997 | 0.001660997 | 0.001660997 | 0.001660997 | 0.001660997 | 0.001660997 | 0.001660997 | 0.001660997 | 0.001660997 | 0.001660997 | 0.001660997 | 0.001660997 | 0.001660997 | 0.001660997 | 0.001660997 | 0 | 0 | 0 | 0 | 0 | 0 | 0 | 0 | 0 | 0 | 0 | 0 | 0
1073 | 555.6652 | 0.001695078 | 0 | 536.5 | -536.5 | 0 | 0 | 0 | 0 | 0 | 0 | 0 | 0 | 0 | 0 | 0 | 0 | 0.001695078 | 0.001695078 | 0.001695078 | 0.001695078 | 0.001695078 | 0.001695078 | 0.001695078 | 0.001695078 | 0.001695078 | 0.001695078 | 0.001695078 | 0.001695078 | 0.001695078 | 0.001695078 | 0.001695078 | 0.001695078 | 0.001695078 | 0.001695078 | 0.001695078 | 0.001695078 | 0.001695078 | 0.001695078 | 0.001695078 | 0.001695078 | 0.001695078 | 0.001695078 | 0.001695078 | 0.001695078 | 0.001695078 | 0.001695078 | 0.001695078 | 0.001695078 | 0.001695078 | 0.001695078 | 0.001695078 | 0.001695078 | 0.001695078 | 0.001695078 | 0.001695078 | 0.001695078 | 0.001695078 | 0 | 0 | 0 | 0 | 0 | 0 | 0 | 0 | 0 | 0 | 0 | 0
1073 | 522.5671 | 0.001594111 | 10 | 546.5 | -526.5 | 0 | 0 | 0 | 0 | 0 | 0 | 0 | 0 | 0 | 0 | 0 | 0 | 0 | 0.001594111 | 0.001594111 | 0.001594111 | 0.001594111 | 0.001594111 | 0.001594111 | 0.001594111 | 0.001594111 | 0.001594111 | 0.001594111 | 0.001594111 | 0.001594111 | 0.001594111 | 0.001594111 | 0.001594111 | 0.001594111 | 0.001594111 | 0.001594111 | 0.001594111 | 0.001594111 | 0.001594111 | 0.001594111 | 0.001594111 | 0.001594111 | 0.001594111 | 0.001594111 | 0.001594111 | 0.001594111 | 0.001594111 | 0.001594111 | 0.001594111 | 0.001594111 | 0.001594111 | 0.001594111 | 0.001594111 | 0.001594111 | 0.001594111 | 0.001594111 | 0.001594111 | 0.001594111 | 0 | 0 | 0 | 0 | 0 | 0 | 0 | 0 | 0 | 0 | 0 | 0
1073 | 555.3559 | 0.001694134 | 20 | 556.5 | -516.5 | 0 | 0 | 0 | 0 | 0 | 0 | 0 | 0 | 0 | 0 | 0 | 0 | 0 | 0.001694134 | 0.001694134 | 0.001694134 | 0.001694134 | 0.001694134 | 0.001694134 | 0.001694134 | 0.001694134 | 0.001694134 | 0.001694134 | 0.001694134 | 0.001694134 | 0.001694134 | 0.001694134 | 0.001694134 | 0.001694134 | 0.001694134 | 0.001694134 | 0.001694134 | 0.001694134 | 0.001694134 | 0.001694134 | 0.001694134 | 0.001694134 | 0.001694134 | 0.001694134 | 0.001694134 | 0.001694134 | 0.001694134 | 0.001694134 | 0.001694134 | 0.001694134 | 0.001694134 | 0.001694134 | 0.001694134 | 0.001694134 | 0.001694134 | 0.001694134 | 0.001694134 | 0.001694134 | 0 | 0 | 0 | 0 | 0 | 0 | 0 | 0 | 0 | 0 | 0 | 0
1073 | 515.1964 | 0.001571626 | 30 | 566.5 | -506.5 | 0 | 0 | 0 | 0 | 0 | 0 | 0 | 0 | 0 | 0 | 0 | 0 | 0 | 0 | 0.001571626 | 0.001571626 | 0.001571626 | 0.001571626 | 0.001571626 | 0.001571626 | 0.001571626 | 0.001571626 | 0.001571626 | 0.001571626 | 0.001571626 | 0.001571626 | 0.001571626 | 0.001571626 | 0.001571626 | 0.001571626 | 0.001571626 | 0.001571626 | 0.001571626 | 0.001571626 | 0.001571626 | 0.001571626 | 0.001571626 | 0.001571626 | 0.001571626 | 0.001571626 | 0.001571626 | 0.001571626 | 0.001571626 | 0.001571626 | 0.001571626 | 0.001571626 | 0.001571626 | 0.001571626 | 0.001571626 | 0.001571626 | 0.001571626 | 0.001571626 | 0.001571626 | 0.001571626 | 0 | 0 | 0 | 0 | 0 | 0 | 0 | 0 | 0 | 0 | 0
1073 | 537.834 | 0.001640683 | 40 | 576.5 | -496.5 | 0 | 0 | 0 | 0 | 0 | 0 | 0 | 0 | 0 | 0 | 0 | 0 | 0 | 0 | 0.001640683 | 0.001640683 | 0.001640683 | 0.001640683 | 0.001640683 | 0.001640683 | 0.001640683 | 0.001640683 | 0.001640683 | 0.001640683 | 0.001640683 | 0.001640683 | 0.001640683 | 0.001640683 | 0.001640683 | 0.001640683 | 0.001640683 | 0.001640683 | 0.001640683 | 0.001640683 | 0.001640683 | 0.001640683 | 0.001640683 | 0.001640683 | 0.001640683 | 0.001640683 | 0.001640683 | 0.001640683 | 0.001640683 | 0.001640683 | 0.001640683 | 0.001640683 | 0.001640683 | 0.001640683 | 0.001640683 | 0.001640683 | 0.001640683 | 0.001640683 | 0.001640683 | 0.001640683 | 0 | 0 | 0 | 0 | 0 | 0 | 0 | 0 | 0 | 0 | 0
1073 | 553.9429 | 0.001689824 | 30 | 566.5 | -506.5 | 0 | 0 | 0 | 0 | 0 | 0 | 0 | 0 | 0 | 0 | 0 | 0 | 0 | 0 | 0.001689824 | 0.001689824 | 0.001689824 | 0.001689824 | 0.001689824 | 0.001689824 | 0.001689824 | 0.001689824 | 0.001689824 | 0.001689824 | 0.001689824 | 0.001689824 | 0.001689824 | 0.001689824 | 0.001689824 | 0.001689824 | 0.001689824 | 0.001689824 | 0.001689824 | 0.001689824 | 0.001689824 | 0.001689824 | 0.001689824 | 0.001689824 | 0.001689824 | 0.001689824 | 0.001689824 | 0.001689824 | 0.001689824 | 0.001689824 | 0.001689824 | 0.001689824 | 0.001689824 | 0.001689824 | 0.001689824 | 0.001689824 | 0.001689824 | 0.001689824 | 0.001689824 | 0.001689824 | 0 | 0 | 0 | 0 | 0 | 0 | 0 | 0 | 0 | 0 | 0
1073 | 672.1008 | 0.002050269 | 20 | 556.5 | -516.5 | 0 | 0 | 0 | 0 | 0 | 0 | 0 | 0 | 0 | 0 | 0 | 0 | 0 | 0.002050269 | 0.002050269 | 0.002050269 | 0.002050269 | 0.002050269 | 0.002050269 | 0.002050269 | 0.002050269 | 0.002050269 | 0.002050269 | 0.002050269 | 0.002050269 | 0.002050269 | 0.002050269 | 0.002050269 | 0.002050269 | 0.002050269 | 0.002050269 | 0.002050269 | 0.002050269 | 0.002050269 | 0.002050269 | 0.002050269 | 0.002050269 | 0.002050269 | 0.002050269 | 0.002050269 | 0.002050269 | 0.002050269 | 0.002050269 | 0.002050269 | 0.002050269 | 0.002050269 | 0.002050269 | 0.002050269 | 0.002050269 | 0.002050269 | 0.002050269 | 0.002050269 | 0.002050269 | 0 | 0 | 0 | 0 | 0 | 0 | 0 | 0 | 0 | 0 | 0 | 0
1073 | 629.2813 | 0.001919646 | 10 | 546.5 | -526.5 | 0 | 0 | 0 | 0 | 0 | 0 | 0 | 0 | 0 | 0 | 0 | 0 | 0 | 0.001919646 | 0.001919646 | 0.001919646 | 0.001919646 | 0.001919646 | 0.001919646 | 0.001919646 | 0.001919646 | 0.001919646 | 0.001919646 | 0.001919646 | 0.001919646 | 0.001919646 | 0.001919646 | 0.001919646 | 0.001919646 | 0.001919646 | 0.001919646 | 0.001919646 | 0.001919646 | 0.001919646 | 0.001919646 | 0.001919646 | 0.001919646 | 0.001919646 | 0.001919646 | 0.001919646 | 0.001919646 | 0.001919646 | 0.001919646 | 0.001919646 | 0.001919646 | 0.001919646 | 0.001919646 | 0.001919646 | 0.001919646 | 0.001919646 | 0.001919646 | 0.001919646 | 0.001919646 | 0 | 0 | 0 | 0 | 0 | 0 | 0 | 0 | 0 | 0 | 0 | 0
1073 | 539.7612 | 0.001646562 | 0 | 536.5 | -536.5 | 0 | 0 | 0 | 0 | 0 | 0 | 0 | 0 | 0 | 0 | 0 | 0 | 0.001646562 | 0.001646562 | 0.001646562 | 0.001646562 | 0.001646562 | 0.001646562 | 0.001646562 | 0.001646562 | 0.001646562 | 0.001646562 | 0.001646562 | 0.001646562 | 0.001646562 | 0.001646562 | 0.001646562 | 0.001646562 | 0.001646562 | 0.001646562 | 0.001646562 | 0.001646562 | 0.001646562 | 0.001646562 | 0.001646562 | 0.001646562 | 0.001646562 | 0.001646562 | 0.001646562 | 0.001646562 | 0.001646562 | 0.001646562 | 0.001646562 | 0.001646562 | 0.001646562 | 0.001646562 | 0.001646562 | 0.001646562 | 0.001646562 | 0.001646562 | 0.001646562 | 0.001646562 | 0.001646562 | 0 | 0 | 0 | 0 | 0 | 0 | 0 | 0 | 0 | 0 | 0 | 0
1064 | 534.2976 | 0.001629895 | -10 | 522 | -542 | 0 | 0 | 0 | 0 | 0 | 0 | 0 | 0 | 0 | 0 | 0 | 0 | 0.001629895 | 0.001629895 | 0.001629895 | 0.001629895 | 0.001629895 | 0.001629895 | 0.001629895 | 0.001629895 | 0.001629895 | 0.001629895 | 0.001629895 | 0.001629895 | 0.001629895 | 0.001629895 | 0.001629895 | 0.001629895 | 0.001629895 | 0.001629895 | 0.001629895 | 0.001629895 | 0.001629895 | 0.001629895 | 0.001629895 | 0.001629895 | 0.001629895 | 0.001629895 | 0.001629895 | 0.001629895 | 0.001629895 | 0.001629895 | 0.001629895 | 0.001629895 | 0.001629895 | 0.001629895 | 0.001629895 | 0.001629895 | 0.001629895 | 0.001629895 | 0.001629895 | 0.001629895 | 0 | 0 | 0 | 0 | 0 | 0 | 0 | 0 | 0 | 0 | 0 | 0 | 0
1060 | 493.4815 | 0.001505384 | -20 | 510 | -550 | 0 | 0 | 0 | 0 | 0 | 0 | 0 | 0 | 0 | 0 | 0 | 0 | 0.001505384 | 0.001505384 | 0.001505384 | 0.001505384 | 0.001505384 | 0.001505384 | 0.001505384 | 0.001505384 | 0.001505384 | 0.001505384 | 0.001505384 | 0.001505384 | 0.001505384 | 0.001505384 | 0.001505384 | 0.001505384 | 0.001505384 | 0.001505384 | 0.001505384 | 0.001505384 | 0.001505384 | 0.001505384 | 0.001505384 | 0.001505384 | 0.001505384 | 0.001505384 | 0.001505384 | 0.001505384 | 0.001505384 | 0.001505384 | 0.001505384 | 0.001505384 | 0.001505384 | 0.001505384 | 0.001505384 | 0.001505384 | 0.001505384 | 0.001505384 | 0.001505384 | 0.001505384 | 0 | 0 | 0 | 0 | 0 | 0 | 0 | 0 | 0 | 0 | 0 | 0 | 0
1048 | 490.2491 | 0.001495523 | -30 | 494 | -554 | 0 | 0 | 0 | 0 | 0 | 0 | 0 | 0 | 0 | 0 | 0 | 0 | 0.001495523 | 0.001495523 | 0.001495523 | 0.001495523 | 0.001495523 | 0.001495523 | 0.001495523 | 0.001495523 | 0.001495523 | 0.001495523 | 0.001495523 | 0.001495523 | 0.001495523 | 0.001495523 | 0.001495523 | 0.001495523 | 0.001495523 | 0.001495523 | 0.001495523 | 0.001495523 | 0.001495523 | 0.001495523 | 0.001495523 | 0.001495523 | 0.001495523 | 0.001495523 | 0.001495523 | 0.001495523 | 0.001495523 | 0.001495523 | 0.001495523 | 0.001495523 | 0.001495523 | 0.001495523 | 0.001495523 | 0.001495523 | 0.001495523 | 0.001495523 | 0.001495523 | 0 | 0 | 0 | 0 | 0 | 0 | 0 | 0 | 0 | 0 | 0 | 0 | 0 | 0
1048 | 523.1788 | 0.001595977 | -40 | 484 | -564 | 0 | 0 | 0 | 0 | 0 | 0 | 0 | 0 | 0 | 0 | 0 | 0.001595977 | 0.001595977 | 0.001595977 | 0.001595977 | 0.001595977 | 0.001595977 | 0.001595977 | 0.001595977 | 0.001595977 | 0.001595977 | 0.001595977 | 0.001595977 | 0.001595977 | 0.001595977 | 0.001595977 | 0.001595977 | 0.001595977 | 0.001595977 | 0.001595977 | 0.001595977 | 0.001595977 | 0.001595977 | 0.001595977 | 0.001595977 | 0.001595977 | 0.001595977 | 0.001595977 | 0.001595977 | 0.001595977 | 0.001595977 | 0.001595977 | 0.001595977 | 0.001595977 | 0.001595977 | 0.001595977 | 0.001595977 | 0.001595977 | 0.001595977 | 0.001595977 | 0.001595977 | 0 | 0 | 0 | 0 | 0 | 0 | 0 | 0 | 0 | 0 | 0 | 0 | 0 | 0
1054 | 519.785 | 0.001585624 | -30 | 497 | -557 | 0 | 0 | 0 | 0 | 0 | 0 | 0 | 0 | 0 | 0 | 0 | 0 | 0.001585624 | 0.001585624 | 0.001585624 | 0.001585624 | 0.001585624 | 0.001585624 | 0.001585624 | 0.001585624 | 0.001585624 | 0.001585624 | 0.001585624 | 0.001585624 | 0.001585624 | 0.001585624 | 0.001585624 | 0.001585624 | 0.001585624 | 0.001585624 | 0.001585624 | 0.001585624 | 0.001585624 | 0.001585624 | 0.001585624 | 0.001585624 | 0.001585624 | 0.001585624 | 0.001585624 | 0.001585624 | 0.001585624 | 0.001585624 | 0.001585624 | 0.001585624 | 0.001585624 | 0.001585624 | 0.001585624 | 0.001585624 | 0.001585624 | 0.001585624 | 0.001585624 | 0 | 0 | 0 | 0 | 0 | 0 | 0 | 0 | 0 | 0 | 0 | 0 | 0 | 0
1054 | 521.7949 | 0.001591755 | -20 | 507 | -547 | 0 | 0 | 0 | 0 | 0 | 0 | 0 | 0 | 0 | 0 | 0 | 0 | 0.001591755 | 0.001591755 | 0.001591755 | 0.001591755 | 0.001591755 | 0.001591755 | 0.001591755 | 0.001591755 | 0.001591755 | 0.001591755 | 0.001591755 | 0.001591755 | 0.001591755 | 0.001591755 | 0.001591755 | 0.001591755 | 0.001591755 | 0.001591755 | 0.001591755 | 0.001591755 | 0.001591755 | 0.001591755 | 0.001591755 | 0.001591755 | 0.001591755 | 0.001591755 | 0.001591755 | 0.001591755 | 0.001591755 | 0.001591755 | 0.001591755 | 0.001591755 | 0.001591755 | 0.001591755 | 0.001591755 | 0.001591755 | 0.001591755 | 0.001591755 | 0.001591755 | 0 | 0 | 0 | 0 | 0 | 0 | 0 | 0 | 0 | 0 | 0 | 0 | 0 | 0
1054 | 512.5243 | 0.001563475 | -10 | 517 | -537 | 0 | 0 | 0 | 0 | 0 | 0 | 0 | 0 | 0 | 0 | 0 | 0 | 0.001563475 | 0.001563475 | 0.001563475 | 0.001563475 | 0.001563475 | 0.001563475 | 0.001563475 | 0.001563475 | 0.001563475 | 0.001563475 | 0.001563475 | 0.001563475 | 0.001563475 | 0.001563475 | 0.001563475 | 0.001563475 | 0.001563475 | 0.001563475 | 0.001563475 | 0.001563475 | 0.001563475 | 0.001563475 | 0.001563475 | 0.001563475 | 0.001563475 | 0.001563475 | 0.001563475 | 0.001563475 | 0.001563475 | 0.001563475 | 0.001563475 | 0.001563475 | 0.001563475 | 0.001563475 | 0.001563475 | 0.001563475 | 0.001563475 | 0.001563475 | 0.001563475 | 0.001563475 | 0 | 0 | 0 | 0 | 0 | 0 | 0 | 0 | 0 | 0 | 0 | 0 | 0
1054 | 513.4286 | 0.001566233 | 0 | 527 | -527 | 0 | 0 | 0 | 0 | 0 | 0 | 0 | 0 | 0 | 0 | 0 | 0 | 0 | 0.001566233 | 0.001566233 | 0.001566233 | 0.001566233 | 0.001566233 | 0.001566233 | 0.001566233 | 0.001566233 | 0.001566233 | 0.001566233 | 0.001566233 | 0.001566233 | 0.001566233 | 0.001566233 | 0.001566233 | 0.001566233 | 0.001566233 | 0.001566233 | 0.001566233 | 0.001566233 | 0.001566233 | 0.001566233 | 0.001566233 | 0.001566233 | 0.001566233 | 0.001566233 | 0.001566233 | 0.001566233 | 0.001566233 | 0.001566233 | 0.001566233 | 0.001566233 | 0.001566233 | 0.001566233 | 0.001566233 | 0.001566233 | 0.001566233 | 0.001566233 | 0.001566233 | 0 | 0 | 0 | 0 | 0 | 0 | 0 | 0 | 0 | 0 | 0 | 0 | 0
1054 | 481.4016 | 0.001468534 | 10 | 537 | -517 | 0 | 0 | 0 | 0 | 0 | 0 | 0 | 0 | 0 | 0 | 0 | 0 | 0 | 0.001468534 | 0.001468534 | 0.001468534 | 0.001468534 | 0.001468534 | 0.001468534 | 0.001468534 | 0.001468534 | 0.001468534 | 0.001468534 | 0.001468534 | 0.001468534 | 0.001468534 | 0.001468534 | 0.001468534 | 0.001468534 | 0.001468534 | 0.001468534 | 0.001468534 | 0.001468534 | 0.001468534 | 0.001468534 | 0.001468534 | 0.001468534 | 0.001468534 | 0.001468534 | 0.001468534 | 0.001468534 | 0.001468534 | 0.001468534 | 0.001468534 | 0.001468534 | 0.001468534 | 0.001468534 | 0.001468534 | 0.001468534 | 0.001468534 | 0.001468534 | 0.001468534 | 0.001468534 | 0 | 0 | 0 | 0 | 0 | 0 | 0 | 0 | 0 | 0 | 0 | 0
1054 | 532.1491 | 0.001623341 | 20 | 547 | -507 | 0 | 0 | 0 | 0 | 0 | 0 | 0 | 0 | 0 | 0 | 0 | 0 | 0 | 0 | 0.001623341 | 0.001623341 | 0.001623341 | 0.001623341 | 0.001623341 | 0.001623341 | 0.001623341 | 0.001623341 | 0.001623341 | 0.001623341 | 0.001623341 | 0.001623341 | 0.001623341 | 0.001623341 | 0.001623341 | 0.001623341 | 0.001623341 | 0.001623341 | 0.001623341 | 0.001623341 | 0.001623341 | 0.001623341 | 0.001623341 | 0.001623341 | 0.001623341 | 0.001623341 | 0.001623341 | 0.001623341 | 0.001623341 | 0.001623341 | 0.001623341 | 0.001623341 | 0.001623341 | 0.001623341 | 0.001623341 | 0.001623341 | 0.001623341 | 0.001623341 | 0.001623341 | 0 | 0 | 0 | 0 | 0 | 0 | 0 | 0 | 0 | 0 | 0 | 0
1054 | 496.821 | 0.001515571 | 30 | 557 | -497 | 0 | 0 | 0 | 0 | 0 | 0 | 0 | 0 | 0 | 0 | 0 | 0 | 0 | 0 | 0.001515571 | 0.001515571 | 0.001515571 | 0.001515571 | 0.001515571 | 0.001515571 | 0.001515571 | 0.001515571 | 0.001515571 | 0.001515571 | 0.001515571 | 0.001515571 | 0.001515571 | 0.001515571 | 0.001515571 | 0.001515571 | 0.001515571 | 0.001515571 | 0.001515571 | 0.001515571 | 0.001515571 | 0.001515571 | 0.001515571 | 0.001515571 | 0.001515571 | 0.001515571 | 0.001515571 | 0.001515571 | 0.001515571 | 0.001515571 | 0.001515571 | 0.001515571 | 0.001515571 | 0.001515571 | 0.001515571 | 0.001515571 | 0.001515571 | 0.001515571 | 0.001515571 | 0 | 0 | 0 | 0 | 0 | 0 | 0 | 0 | 0 | 0 | 0 | 0
1054 | 532.1042 | 0.001623204 | 40 | 567 | -487 | 0 | 0 | 0 | 0 | 0 | 0 | 0 | 0 | 0 | 0 | 0 | 0 | 0 | 0 | 0.001623204 | 0.001623204 | 0.001623204 | 0.001623204 | 0.001623204 | 0.001623204 | 0.001623204 | 0.001623204 | 0.001623204 | 0.001623204 | 0.001623204 | 0.001623204 | 0.001623204 | 0.001623204 | 0.001623204 | 0.001623204 | 0.001623204 | 0.001623204 | 0.001623204 | 0.001623204 | 0.001623204 | 0.001623204 | 0.001623204 | 0.001623204 | 0.001623204 | 0.001623204 | 0.001623204 | 0.001623204 | 0.001623204 | 0.001623204 | 0.001623204 | 0.001623204 | 0.001623204 | 0.001623204 | 0.001623204 | 0.001623204 | 0.001623204 | 0.001623204 | 0.001623204 | 0.001623204 | 0 | 0 | 0 | 0 | 0 | 0 | 0 | 0 | 0 | 0 | 0
1054 | 503.9537 | 0.00153733 | 30 | 557 | -497 | 0 | 0 | 0 | 0 | 0 | 0 | 0 | 0 | 0 | 0 | 0 | 0 | 0 | 0 | 0.00153733 | 0.00153733 | 0.00153733 | 0.00153733 | 0.00153733 | 0.00153733 | 0.00153733 | 0.00153733 | 0.00153733 | 0.00153733 | 0.00153733 | 0.00153733 | 0.00153733 | 0.00153733 | 0.00153733 | 0.00153733 | 0.00153733 | 0.00153733 | 0.00153733 | 0.00153733 | 0.00153733 | 0.00153733 | 0.00153733 | 0.00153733 | 0.00153733 | 0.00153733 | 0.00153733 | 0.00153733 | 0.00153733 | 0.00153733 | 0.00153733 | 0.00153733 | 0.00153733 | 0.00153733 | 0.00153733 | 0.00153733 | 0.00153733 | 0.00153733 | 0.00153733 | 0 | 0 | 0 | 0 | 0 | 0 | 0 | 0 | 0 | 0 | 0 | 0
1054 | 518.8601 | 0.001582802 | 20 | 547 | -507 | 0 | 0 | 0 | 0 | 0 | 0 | 0 | 0 | 0 | 0 | 0 | 0 | 0 | 0 | 0.001582802 | 0.001582802 | 0.001582802 | 0.001582802 | 0.001582802 | 0.001582802 | 0.001582802 | 0.001582802 | 0.001582802 | 0.001582802 | 0.001582802 | 0.001582802 | 0.001582802 | 0.001582802 | 0.001582802 | 0.001582802 | 0.001582802 | 0.001582802 | 0.001582802 | 0.001582802 | 0.001582802 | 0.001582802 | 0.001582802 | 0.001582802 | 0.001582802 | 0.001582802 | 0.001582802 | 0.001582802 | 0.001582802 | 0.001582802 | 0.001582802 | 0.001582802 | 0.001582802 | 0.001582802 | 0.001582802 | 0.001582802 | 0.001582802 | 0.001582802 | 0.001582802 | 0 | 0 | 0 | 0 | 0 | 0 | 0 | 0 | 0 | 0 | 0 | 0
1054 | 493.9599 | 0.001506843 | 10 | 537 | -517 | 0 | 0 | 0 | 0 | 0 | 0 | 0 | 0 | 0 | 0 | 0 | 0 | 0 | 0.001506843 | 0.001506843 | 0.001506843 | 0.001506843 | 0.001506843 | 0.001506843 | 0.001506843 | 0.001506843 | 0.001506843 | 0.001506843 | 0.001506843 | 0.001506843 | 0.001506843 | 0.001506843 | 0.001506843 | 0.001506843 | 0.001506843 | 0.001506843 | 0.001506843 | 0.001506843 | 0.001506843 | 0.001506843 | 0.001506843 | 0.001506843 | 0.001506843 | 0.001506843 | 0.001506843 | 0.001506843 | 0.001506843 | 0.001506843 | 0.001506843 | 0.001506843 | 0.001506843 | 0.001506843 | 0.001506843 | 0.001506843 | 0.001506843 | 0.001506843 | 0.001506843 | 0.001506843 | 0 | 0 | 0 | 0 | 0 | 0 | 0 | 0 | 0 | 0 | 0 | 0
1054 | 512.0979 | 0.001562174 | 0 | 527 | -527 | 0 | 0 | 0 | 0 | 0 | 0 | 0 | 0 | 0 | 0 | 0 | 0 | 0 | 0.001562174 | 0.001562174 | 0.001562174 | 0.001562174 | 0.001562174 | 0.001562174 | 0.001562174 | 0.001562174 | 0.001562174 | 0.001562174 | 0.001562174 | 0.001562174 | 0.001562174 | 0.001562174 | 0.001562174 | 0.001562174 | 0.001562174 | 0.001562174 | 0.001562174 | 0.001562174 | 0.001562174 | 0.001562174 | 0.001562174 | 0.001562174 | 0.001562174 | 0.001562174 | 0.001562174 | 0.001562174 | 0.001562174 | 0.001562174 | 0.001562174 | 0.001562174 | 0.001562174 | 0.001562174 | 0.001562174 | 0.001562174 | 0.001562174 | 0.001562174 | 0.001562174 | 0 | 0 | 0 | 0 | 0 | 0 | 0 | 0 | 0 | 0 | 0 | 0 | 0
1054 | 512.3153 | 0.001562837 | -10 | 517 | -537 | 0 | 0 | 0 | 0 | 0 | 0 | 0 | 0 | 0 | 0 | 0 | 0 | 0.001562837 | 0.001562837 | 0.001562837 | 0.001562837 | 0.001562837 | 0.001562837 | 0.001562837 | 0.001562837 | 0.001562837 | 0.001562837 | 0.001562837 | 0.001562837 | 0.001562837 | 0.001562837 | 0.001562837 | 0.001562837 | 0.001562837 | 0.001562837 | 0.001562837 | 0.001562837 | 0.001562837 | 0.001562837 | 0.001562837 | 0.001562837 | 0.001562837 | 0.001562837 | 0.001562837 | 0.001562837 | 0.001562837 | 0.001562837 | 0.001562837 | 0.001562837 | 0.001562837 | 0.001562837 | 0.001562837 | 0.001562837 | 0.001562837 | 0.001562837 | 0.001562837 | 0.001562837 | 0 | 0 | 0 | 0 | 0 | 0 | 0 | 0 | 0 | 0 | 0 | 0 | 0
1054 | 501.5206 | 0.001529908 | -20 | 507 | -547 | 0 | 0 | 0 | 0 | 0 | 0 | 0 | 0 | 0 | 0 | 0 | 0 | 0.001529908 | 0.001529908 | 0.001529908 | 0.001529908 | 0.001529908 | 0.001529908 | 0.001529908 | 0.001529908 | 0.001529908 | 0.001529908 | 0.001529908 | 0.001529908 | 0.001529908 | 0.001529908 | 0.001529908 | 0.001529908 | 0.001529908 | 0.001529908 | 0.001529908 | 0.001529908 | 0.001529908 | 0.001529908 | 0.001529908 | 0.001529908 | 0.001529908 | 0.001529908 | 0.001529908 | 0.001529908 | 0.001529908 | 0.001529908 | 0.001529908 | 0.001529908 | 0.001529908 | 0.001529908 | 0.001529908 | 0.001529908 | 0.001529908 | 0.001529908 | 0.001529908 | 0 | 0 | 0 | 0 | 0 | 0 | 0 | 0 | 0 | 0 | 0 | 0 | 0 | 0
1054 | 495.6149 | 0.001511892 | -30 | 497 | -557 | 0 | 0 | 0 | 0 | 0 | 0 | 0 | 0 | 0 | 0 | 0 | 0 | 0.001511892 | 0.001511892 | 0.001511892 | 0.001511892 | 0.001511892 | 0.001511892 | 0.001511892 | 0.001511892 | 0.001511892 | 0.001511892 | 0.001511892 | 0.001511892 | 0.001511892 | 0.001511892 | 0.001511892 | 0.001511892 | 0.001511892 | 0.001511892 | 0.001511892 | 0.001511892 | 0.001511892 | 0.001511892 | 0.001511892 | 0.001511892 | 0.001511892 | 0.001511892 | 0.001511892 | 0.001511892 | 0.001511892 | 0.001511892 | 0.001511892 | 0.001511892 | 0.001511892 | 0.001511892 | 0.001511892 | 0.001511892 | 0.001511892 | 0.001511892 | 0.001511892 | 0 | 0 | 0 | 0 | 0 | 0 | 0 | 0 | 0 | 0 | 0 | 0 | 0 | 0
1054 | 491.333 | 0.00149883 | -40 | 487 | -567 | 0 | 0 | 0 | 0 | 0 | 0 | 0 | 0 | 0 | 0 | 0 | 0.00149883 | 0.00149883 | 0.00149883 | 0.00149883 | 0.00149883 | 0.00149883 | 0.00149883 | 0.00149883 | 0.00149883 | 0.00149883 | 0.00149883 | 0.00149883 | 0.00149883 | 0.00149883 | 0.00149883 | 0.00149883 | 0.00149883 | 0.00149883 | 0.00149883 | 0.00149883 | 0.00149883 | 0.00149883 | 0.00149883 | 0.00149883 | 0.00149883 | 0.00149883 | 0.00149883 | 0.00149883 | 0.00149883 | 0.00149883 | 0.00149883 | 0.00149883 | 0.00149883 | 0.00149883 | 0.00149883 | 0.00149883 | 0.00149883 | 0.00149883 | 0.00149883 | 0.00149883 | 0 | 0 | 0 | 0 | 0 | 0 | 0 | 0 | 0 | 0 | 0 | 0 | 0 | 0
1054 | 555.491 | 0.001694546 | -30 | 497 | -557 | 0 | 0 | 0 | 0 | 0 | 0 | 0 | 0 | 0 | 0 | 0 | 0 | 0.001694546 | 0.001694546 | 0.001694546 | 0.001694546 | 0.001694546 | 0.001694546 | 0.001694546 | 0.001694546 | 0.001694546 | 0.001694546 | 0.001694546 | 0.001694546 | 0.001694546 | 0.001694546 | 0.001694546 | 0.001694546 | 0.001694546 | 0.001694546 | 0.001694546 | 0.001694546 | 0.001694546 | 0.001694546 | 0.001694546 | 0.001694546 | 0.001694546 | 0.001694546 | 0.001694546 | 0.001694546 | 0.001694546 | 0.001694546 | 0.001694546 | 0.001694546 | 0.001694546 | 0.001694546 | 0.001694546 | 0.001694546 | 0.001694546 | 0.001694546 | 0.001694546 | 0 | 0 | 0 | 0 | 0 | 0 | 0 | 0 | 0 | 0 | 0 | 0 | 0 | 0
1054 | 518.5621 | 0.001581893 | -20 | 507 | -547 | 0 | 0 | 0 | 0 | 0 | 0 | 0 | 0 | 0 | 0 | 0 | 0 | 0.001581893 | 0.001581893 | 0.001581893 | 0.001581893 | 0.001581893 | 0.001581893 | 0.001581893 | 0.001581893 | 0.001581893 | 0.001581893 | 0.001581893 | 0.001581893 | 0.001581893 | 0.001581893 | 0.001581893 | 0.001581893 | 0.001581893 | 0.001581893 | 0.001581893 | 0.001581893 | 0.001581893 | 0.001581893 | 0.001581893 | 0.001581893 | 0.001581893 | 0.001581893 | 0.001581893 | 0.001581893 | 0.001581893 | 0.001581893 | 0.001581893 | 0.001581893 | 0.001581893 | 0.001581893 | 0.001581893 | 0.001581893 | 0.001581893 | 0.001581893 | 0.001581893 | 0 | 0 | 0 | 0 | 0 | 0 | 0 | 0 | 0 | 0 | 0 | 0 | 0 | 0
1054 | 512.6682 | 0.001563914 | -10 | 517 | -537 | 0 | 0 | 0 | 0 | 0 | 0 | 0 | 0 | 0 | 0 | 0 | 0 | 0.001563914 | 0.001563914 | 0.001563914 | 0.001563914 | 0.001563914 | 0.001563914 | 0.001563914 | 0.001563914 | 0.001563914 | 0.001563914 | 0.001563914 | 0.001563914 | 0.001563914 | 0.001563914 | 0.001563914 | 0.001563914 | 0.001563914 | 0.001563914 | 0.001563914 | 0.001563914 | 0.001563914 | 0.001563914 | 0.001563914 | 0.001563914 | 0.001563914 | 0.001563914 | 0.001563914 | 0.001563914 | 0.001563914 | 0.001563914 | 0.001563914 | 0.001563914 | 0.001563914 | 0.001563914 | 0.001563914 | 0.001563914 | 0.001563914 | 0.001563914 | 0.001563914 | 0.001563914 | 0 | 0 | 0 | 0 | 0 | 0 | 0 | 0 | 0 | 0 | 0 | 0 | 0
1054 | 511.2328 | 0.001559535 | 0 | 527 | -527 | 0 | 0 | 0 | 0 | 0 | 0 | 0 | 0 | 0 | 0 | 0 | 0 | 0 | 0.001559535 | 0.001559535 | 0.001559535 | 0.001559535 | 0.001559535 | 0.001559535 | 0.001559535 | 0.001559535 | 0.001559535 | 0.001559535 | 0.001559535 | 0.001559535 | 0.001559535 | 0.001559535 | 0.001559535 | 0.001559535 | 0.001559535 | 0.001559535 | 0.001559535 | 0.001559535 | 0.001559535 | 0.001559535 | 0.001559535 | 0.001559535 | 0.001559535 | 0.001559535 | 0.001559535 | 0.001559535 | 0.001559535 | 0.001559535 | 0.001559535 | 0.001559535 | 0.001559535 | 0.001559535 | 0.001559535 | 0.001559535 | 0.001559535 | 0.001559535 | 0.001559535 | 0 | 0 | 0 | 0 | 0 | 0 | 0 | 0 | 0 | 0 | 0 | 0 | 0
1054 | 490.9493 | 0.001497659 | 10 | 537 | -517 | 0 | 0 | 0 | 0 | 0 | 0 | 0 | 0 | 0 | 0 | 0 | 0 | 0 | 0.001497659 | 0.001497659 | 0.001497659 | 0.001497659 | 0.001497659 | 0.001497659 | 0.001497659 | 0.001497659 | 0.001497659 | 0.001497659 | 0.001497659 | 0.001497659 | 0.001497659 | 0.001497659 | 0.001497659 | 0.001497659 | 0.001497659 | 0.001497659 | 0.001497659 | 0.001497659 | 0.001497659 | 0.001497659 | 0.001497659 | 0.001497659 | 0.001497659 | 0.001497659 | 0.001497659 | 0.001497659 | 0.001497659 | 0.001497659 | 0.001497659 | 0.001497659 | 0.001497659 | 0.001497659 | 0.001497659 | 0.001497659 | 0.001497659 | 0.001497659 | 0.001497659 | 0.001497659 | 0 | 0 | 0 | 0 | 0 | 0 | 0 | 0 | 0 | 0 | 0 | 0
1054 | 505.5316 | 0.001542143 | 20 | 547 | -507 | 0 | 0 | 0 | 0 | 0 | 0 | 0 | 0 | 0 | 0 | 0 | 0 | 0 | 0 | 0.001542143 | 0.001542143 | 0.001542143 | 0.001542143 | 0.001542143 | 0.001542143 | 0.001542143 | 0.001542143 | 0.001542143 | 0.001542143 | 0.001542143 | 0.001542143 | 0.001542143 | 0.001542143 | 0.001542143 | 0.001542143 | 0.001542143 | 0.001542143 | 0.001542143 | 0.001542143 | 0.001542143 | 0.001542143 | 0.001542143 | 0.001542143 | 0.001542143 | 0.001542143 | 0.001542143 | 0.001542143 | 0.001542143 | 0.001542143 | 0.001542143 | 0.001542143 | 0.001542143 | 0.001542143 | 0.001542143 | 0.001542143 | 0.001542143 | 0.001542143 | 0.001542143 | 0 | 0 | 0 | 0 | 0 | 0 | 0 | 0 | 0 | 0 | 0 | 0
1054 | 512.241 | 0.00156261 | 30 | 557 | -497 | 0 | 0 | 0 | 0 | 0 | 0 | 0 | 0 | 0 | 0 | 0 | 0 | 0 | 0 | 0.00156261 | 0.00156261 | 0.00156261 | 0.00156261 | 0.00156261 | 0.00156261 | 0.00156261 | 0.00156261 | 0.00156261 | 0.00156261 | 0.00156261 | 0.00156261 | 0.00156261 | 0.00156261 | 0.00156261 | 0.00156261 | 0.00156261 | 0.00156261 | 0.00156261 | 0.00156261 | 0.00156261 | 0.00156261 | 0.00156261 | 0.00156261 | 0.00156261 | 0.00156261 | 0.00156261 | 0.00156261 | 0.00156261 | 0.00156261 | 0.00156261 | 0.00156261 | 0.00156261 | 0.00156261 | 0.00156261 | 0.00156261 | 0.00156261 | 0.00156261 | 0.00156261 | 0 | 0 | 0 | 0 | 0 | 0 | 0 | 0 | 0 | 0 | 0 | 0
1054 | 512.4124 | 0.001563133 | 40 | 567 | -487 | 0 | 0 | 0 | 0 | 0 | 0 | 0 | 0 | 0 | 0 | 0 | 0 | 0 | 0 | 0.001563133 | 0.001563133 | 0.001563133 | 0.001563133 | 0.001563133 | 0.001563133 | 0.001563133 | 0.001563133 | 0.001563133 | 0.001563133 | 0.001563133 | 0.001563133 | 0.001563133 | 0.001563133 | 0.001563133 | 0.001563133 | 0.001563133 | 0.001563133 | 0.001563133 | 0.001563133 | 0.001563133 | 0.001563133 | 0.001563133 | 0.001563133 | 0.001563133 | 0.001563133 | 0.001563133 | 0.001563133 | 0.001563133 | 0.001563133 | 0.001563133 | 0.001563133 | 0.001563133 | 0.001563133 | 0.001563133 | 0.001563133 | 0.001563133 | 0.001563133 | 0.001563133 | 0.001563133 | 0 | 0 | 0 | 0 | 0 | 0 | 0 | 0 | 0 | 0 | 0
1054 | 510.0243 | 0.001555848 | 30 | 557 | -497 | 0 | 0 | 0 | 0 | 0 | 0 | 0 | 0 | 0 | 0 | 0 | 0 | 0 | 0 | 0.001555848 | 0.001555848 | 0.001555848 | 0.001555848 | 0.001555848 | 0.001555848 | 0.001555848 | 0.001555848 | 0.001555848 | 0.001555848 | 0.001555848 | 0.001555848 | 0.001555848 | 0.001555848 | 0.001555848 | 0.001555848 | 0.001555848 | 0.001555848 | 0.001555848 | 0.001555848 | 0.001555848 | 0.001555848 | 0.001555848 | 0.001555848 | 0.001555848 | 0.001555848 | 0.001555848 | 0.001555848 | 0.001555848 | 0.001555848 | 0.001555848 | 0.001555848 | 0.001555848 | 0.001555848 | 0.001555848 | 0.001555848 | 0.001555848 | 0.001555848 | 0.001555848 | 0 | 0 | 0 | 0 | 0 | 0 | 0 | 0 | 0 | 0 | 0 | 0
1054 | 515.6041 | 0.00157287 | 20 | 547 | -507 | 0 | 0 | 0 | 0 | 0 | 0 | 0 | 0 | 0 | 0 | 0 | 0 | 0 | 0 | 0.00157287 | 0.00157287 | 0.00157287 | 0.00157287 | 0.00157287 | 0.00157287 | 0.00157287 | 0.00157287 | 0.00157287 | 0.00157287 | 0.00157287 | 0.00157287 | 0.00157287 | 0.00157287 | 0.00157287 | 0.00157287 | 0.00157287 | 0.00157287 | 0.00157287 | 0.00157287 | 0.00157287 | 0.00157287 | 0.00157287 | 0.00157287 | 0.00157287 | 0.00157287 | 0.00157287 | 0.00157287 | 0.00157287 | 0.00157287 | 0.00157287 | 0.00157287 | 0.00157287 | 0.00157287 | 0.00157287 | 0.00157287 | 0.00157287 | 0.00157287 | 0.00157287 | 0 | 0 | 0 | 0 | 0 | 0 | 0 | 0 | 0 | 0 | 0 | 0
1054 | 505.7626 | 0.001542848 | 10 | 537 | -517 | 0 | 0 | 0 | 0 | 0 | 0 | 0 | 0 | 0 | 0 | 0 | 0 | 0 | 0.001542848 | 0.001542848 | 0.001542848 | 0.001542848 | 0.001542848 | 0.001542848 | 0.001542848 | 0.001542848 | 0.001542848 | 0.001542848 | 0.001542848 | 0.001542848 | 0.001542848 | 0.001542848 | 0.001542848 | 0.001542848 | 0.001542848 | 0.001542848 | 0.001542848 | 0.001542848 | 0.001542848 | 0.001542848 | 0.001542848 | 0.001542848 | 0.001542848 | 0.001542848 | 0.001542848 | 0.001542848 | 0.001542848 | 0.001542848 | 0.001542848 | 0.001542848 | 0.001542848 | 0.001542848 | 0.001542848 | 0.001542848 | 0.001542848 | 0.001542848 | 0.001542848 | 0.001542848 | 0 | 0 | 0 | 0 | 0 | 0 | 0 | 0 | 0 | 0 | 0 | 0
1054 | 519.3384 | 0.001584261 | 0 | 527 | -527 | 0 | 0 | 0 | 0 | 0 | 0 | 0 | 0 | 0 | 0 | 0 | 0 | 0 | 0.001584261 | 0.001584261 | 0.001584261 | 0.001584261 | 0.001584261 | 0.001584261 | 0.001584261 | 0.001584261 | 0.001584261 | 0.001584261 | 0.001584261 | 0.001584261 | 0.001584261 | 0.001584261 | 0.001584261 | 0.001584261 | 0.001584261 | 0.001584261 | 0.001584261 | 0.001584261 | 0.001584261 | 0.001584261 | 0.001584261 | 0.001584261 | 0.001584261 | 0.001584261 | 0.001584261 | 0.001584261 | 0.001584261 | 0.001584261 | 0.001584261 | 0.001584261 | 0.001584261 | 0.001584261 | 0.001584261 | 0.001584261 | 0.001584261 | 0.001584261 | 0.001584261 | 0 | 0 | 0 | 0 | 0 | 0 | 0 | 0 | 0 | 0 | 0 | 0 | 0
1054 | 504.8001 | 0.001539912 | -10 | 517 | -537 | 0 | 0 | 0 | 0 | 0 | 0 | 0 | 0 | 0 | 0 | 0 | 0 | 0.001539912 | 0.001539912 | 0.001539912 | 0.001539912 | 0.001539912 | 0.001539912 | 0.001539912 | 0.001539912 | 0.001539912 | 0.001539912 | 0.001539912 | 0.001539912 | 0.001539912 | 0.001539912 | 0.001539912 | 0.001539912 | 0.001539912 | 0.001539912 | 0.001539912 | 0.001539912 | 0.001539912 | 0.001539912 | 0.001539912 | 0.001539912 | 0.001539912 | 0.001539912 | 0.001539912 | 0.001539912 | 0.001539912 | 0.001539912 | 0.001539912 | 0.001539912 | 0.001539912 | 0.001539912 | 0.001539912 | 0.001539912 | 0.001539912 | 0.001539912 | 0.001539912 | 0.001539912 | 0 | 0 | 0 | 0 | 0 | 0 | 0 | 0 | 0 | 0 | 0 | 0 | 0
1048 | 513.4746 | 0.001566374 | -20 | 504 | -544 | 0 | 0 | 0 | 0 | 0 | 0 | 0 | 0 | 0 | 0 | 0 | 0 | 0.001566374 | 0.001566374 | 0.001566374 | 0.001566374 | 0.001566374 | 0.001566374 | 0.001566374 | 0.001566374 | 0.001566374 | 0.001566374 | 0.001566374 | 0.001566374 | 0.001566374 | 0.001566374 | 0.001566374 | 0.001566374 | 0.001566374 | 0.001566374 | 0.001566374 | 0.001566374 | 0.001566374 | 0.001566374 | 0.001566374 | 0.001566374 | 0.001566374 | 0.001566374 | 0.001566374 | 0.001566374 | 0.001566374 | 0.001566374 | 0.001566374 | 0.001566374 | 0.001566374 | 0.001566374 | 0.001566374 | 0.001566374 | 0.001566374 | 0.001566374 | 0.001566374 | 0 | 0 | 0 | 0 | 0 | 0 | 0 | 0 | 0 | 0 | 0 | 0 | 0 | 0
1026 | 535.5362 | 0.001633673 | -30 | 483 | -543 | 0 | 0 | 0 | 0 | 0 | 0 | 0 | 0 | 0 | 0 | 0 | 0 | 0.001633673 | 0.001633673 | 0.001633673 | 0.001633673 | 0.001633673 | 0.001633673 | 0.001633673 | 0.001633673 | 0.001633673 | 0.001633673 | 0.001633673 | 0.001633673 | 0.001633673 | 0.001633673 | 0.001633673 | 0.001633673 | 0.001633673 | 0.001633673 | 0.001633673 | 0.001633673 | 0.001633673 | 0.001633673 | 0.001633673 | 0.001633673 | 0.001633673 | 0.001633673 | 0.001633673 | 0.001633673 | 0.001633673 | 0.001633673 | 0.001633673 | 0.001633673 | 0.001633673 | 0.001633673 | 0.001633673 | 0.001633673 | 0.001633673 | 0.001633673 | 0.001633673 | 0 | 0 | 0 | 0 | 0 | 0 | 0 | 0 | 0 | 0 | 0 | 0 | 0 | 0
1026 | 495.3383 | 0.001511048 | -40 | 473 | -553 | 0 | 0 | 0 | 0 | 0 | 0 | 0 | 0 | 0 | 0 | 0 | 0 | 0.001511048 | 0.001511048 | 0.001511048 | 0.001511048 | 0.001511048 | 0.001511048 | 0.001511048 | 0.001511048 | 0.001511048 | 0.001511048 | 0.001511048 | 0.001511048 | 0.001511048 | 0.001511048 | 0.001511048 | 0.001511048 | 0.001511048 | 0.001511048 | 0.001511048 | 0.001511048 | 0.001511048 | 0.001511048 | 0.001511048 | 0.001511048 | 0.001511048 | 0.001511048 | 0.001511048 | 0.001511048 | 0.001511048 | 0.001511048 | 0.001511048 | 0.001511048 | 0.001511048 | 0.001511048 | 0.001511048 | 0.001511048 | 0.001511048 | 0.001511048 | 0 | 0 | 0 | 0 | 0 | 0 | 0 | 0 | 0 | 0 | 0 | 0 | 0 | 0 | 0
1026 | 501.9386 | 0.001531182 | -30 | 483 | -543 | 0 | 0 | 0 | 0 | 0 | 0 | 0 | 0 | 0 | 0 | 0 | 0 | 0.001531182 | 0.001531182 | 0.001531182 | 0.001531182 | 0.001531182 | 0.001531182 | 0.001531182 | 0.001531182 | 0.001531182 | 0.001531182 | 0.001531182 | 0.001531182 | 0.001531182 | 0.001531182 | 0.001531182 | 0.001531182 | 0.001531182 | 0.001531182 | 0.001531182 | 0.001531182 | 0.001531182 | 0.001531182 | 0.001531182 | 0.001531182 | 0.001531182 | 0.001531182 | 0.001531182 | 0.001531182 | 0.001531182 | 0.001531182 | 0.001531182 | 0.001531182 | 0.001531182 | 0.001531182 | 0.001531182 | 0.001531182 | 0.001531182 | 0.001531182 | 0.001531182 | 0 | 0 | 0 | 0 | 0 | 0 | 0 | 0 | 0 | 0 | 0 | 0 | 0 | 0
1013 | 499.7414 | 0.00152448 | -20 | 486.5 | -526.5 | 0 | 0 | 0 | 0 | 0 | 0 | 0 | 0 | 0 | 0 | 0 | 0 | 0 | 0.00152448 | 0.00152448 | 0.00152448 | 0.00152448 | 0.00152448 | 0.00152448 | 0.00152448 | 0.00152448 | 0.00152448 | 0.00152448 | 0.00152448 | 0.00152448 | 0.00152448 | 0.00152448 | 0.00152448 | 0.00152448 | 0.00152448 | 0.00152448 | 0.00152448 | 0.00152448 | 0.00152448 | 0.00152448 | 0.00152448 | 0.00152448 | 0.00152448 | 0.00152448 | 0.00152448 | 0.00152448 | 0.00152448 | 0.00152448 | 0.00152448 | 0.00152448 | 0.00152448 | 0.00152448 | 0.00152448 | 0.00152448 | 0.00152448 | 0.00152448 | 0 | 0 | 0 | 0 | 0 | 0 | 0 | 0 | 0 | 0 | 0 | 0 | 0 | 0
924 | 665.6689 | 0.002030648 | -10 | 452 | -472 | 0 | 0 | 0 | 0 | 0 | 0 | 0 | 0 | 0 | 0 | 0 | 0 | 0 | 0 | 0 | 0.002030648 | 0.002030648 | 0.002030648 | 0.002030648 | 0.002030648 | 0.002030648 | 0.002030648 | 0.002030648 | 0.002030648 | 0.002030648 | 0.002030648 | 0.002030648 | 0.002030648 | 0.002030648 | 0.002030648 | 0.002030648 | 0.002030648 | 0.002030648 | 0.002030648 | 0.002030648 | 0.002030648 | 0.002030648 | 0.002030648 | 0.002030648 | 0.002030648 | 0.002030648 | 0.002030648 | 0.002030648 | 0.002030648 | 0.002030648 | 0.002030648 | 0.002030648 | 0.002030648 | 0.002030648 | 0 | 0 | 0 | 0 | 0 | 0 | 0 | 0 | 0 | 0 | 0 | 0 | 0 | 0 | 0 | 0
924 | 671.0064 | 0.00204693 | 0 | 462 | -462 | 0 | 0 | 0 | 0 | 0 | 0 | 0 | 0 | 0 | 0 | 0 | 0 | 0 | 0 | 0 | 0.00204693 | 0.00204693 | 0.00204693 | 0.00204693 | 0.00204693 | 0.00204693 | 0.00204693 | 0.00204693 | 0.00204693 | 0.00204693 | 0.00204693 | 0.00204693 | 0.00204693 | 0.00204693 | 0.00204693 | 0.00204693 | 0.00204693 | 0.00204693 | 0.00204693 | 0.00204693 | 0.00204693 | 0.00204693 | 0.00204693 | 0.00204693 | 0.00204693 | 0.00204693 | 0.00204693 | 0.00204693 | 0.00204693 | 0.00204693 | 0.00204693 | 0.00204693 | 0.00204693 | 0.00204693 | 0.00204693 | 0 | 0 | 0 | 0 | 0 | 0 | 0 | 0 | 0 | 0 | 0 | 0 | 0 | 0 | 0
893 | 468.4713 | 0.001429089 | 10 | 456.5 | -436.5 | 0 | 0 | 0 | 0 | 0 | 0 | 0 | 0 | 0 | 0 | 0 | 0 | 0 | 0 | 0 | 0 | 0.001429089 | 0.001429089 | 0.001429089 | 0.001429089 | 0.001429089 | 0.001429089 | 0.001429089 | 0.001429089 | 0.001429089 | 0.001429089 | 0.001429089 | 0.001429089 | 0.001429089 | 0.001429089 | 0.001429089 | 0.001429089 | 0.001429089 | 0.001429089 | 0.001429089 | 0.001429089 | 0.001429089 | 0.001429089 | 0.001429089 | 0.001429089 | 0.001429089 | 0.001429089 | 0.001429089 | 0.001429089 | 0.001429089 | 0.001429089 | 0.001429089 | 0.001429089 | 0.001429089 | 0.001429089 | 0 | 0 | 0 | 0 | 0 | 0 | 0 | 0 | 0 | 0 | 0 | 0 | 0 | 0 | 0
893 | 434.4255 | 0.001325231 | 20 | 466.5 | -426.5 | 0 | 0 | 0 | 0 | 0 | 0 | 0 | 0 | 0 | 0 | 0 | 0 | 0 | 0 | 0 | 0 | 0 | 0.001325231 | 0.001325231 | 0.001325231 | 0.001325231 | 0.001325231 | 0.001325231 | 0.001325231 | 0.001325231 | 0.001325231 | 0.001325231 | 0.001325231 | 0.001325231 | 0.001325231 | 0.001325231 | 0.001325231 | 0.001325231 | 0.001325231 | 0.001325231 | 0.001325231 | 0.001325231 | 0.001325231 | 0.001325231 | 0.001325231 | 0.001325231 | 0.001325231 | 0.001325231 | 0.001325231 | 0.001325231 | 0.001325231 | 0.001325231 | 0.001325231 | 0.001325231 | 0.001325231 | 0 | 0 | 0 | 0 | 0 | 0 | 0 | 0 | 0 | 0 | 0 | 0 | 0 | 0 | 0

## F6bottom
[6 empty] | 0 | 1 | 2 | 3 | 4 | 5 | 6 | 7 | 8 | 9 | 10 | 11 | 12 | 13 | 14 | 15 | 16 | 17 | 18 | 19 | 20 | 21 | 22 | 23 | 24 | 25 | 26 | 27 | 28 | 29 | 30 | 31 | 32 | 33 | 34 | 35 | 36 | 37 | 38 | 39 | 40 | 41 | 42 | 43 | 44 | 45 | 46 | 47 | 48 | 49 | 50 | 51 | 52 | 53 | 54 | 55 | 56 | 57 | 58 | 59 | 60 | 61 | 62 | 63 | 64
ord_wdt | alpha | alpha/k | WROLL_SHIFT_POS_6 | Width1 | Width2 | -855.04 | -828.32 | -801.6 | -774.88 | -748.16 | -721.44 | -694.72 | -668 | -641.28 | -614.56 | -587.84 | -561.12 | -534.4 | -507.68 | -480.96 | -454.24 | -427.52 | -400.8 | -374.08 | -347.36 | -320.64 | -293.92 | -267.2 | -240.48 | -213.76 | -187.04 | -160.32 | -133.6 | -106.88 | -80.16 | -53.44 | -26.72 | 0 | 26.72 | 53.44 | 80.16 | 106.88 | 133.6 | 160.32 | 187.04 | 213.76 | 240.48 | 267.2 | 293.92 | 320.64 | 347.36 | 374.08 | 400.8 | 427.52 | 454.24 | 480.96 | 507.68 | 534.4 | 561.12 | 587.84 | 614.56 | 641.28 | 668 | 694.72 | 721.44 | 748.16 | 774.88 | 801.6 | 828.32 | 855.04
1158 | 418.0697 | 0.0008221637 | 0 | 579 | -579 | 0 | 0 | 0 | 0 | 0 | 0 | 0 | 0 | 0 | 0 | 0 | 0.0008221637 | 0.0008221637 | 0.0008221637 | 0.0008221637 | 0.0008221637 | 0.0008221637 | 0.0008221637 | 0.0008221637 | 0.0008221637 | 0.0008221637 | 0.0008221637 | 0.0008221637 | 0.0008221637 | 0.0008221637 | 0.0008221637 | 0.0008221637 | 0.0008221637 | 0.0008221637 | 0.0008221637 | 0.0008221637 | 0.0008221637 | 0.0008221637 | 0.0008221637 | 0.0008221637 | 0.0008221637 | 0.0008221637 | 0.0008221637 | 0.0008221637 | 0.0008221637 | 0.0008221637 | 0.0008221637 | 0.0008221637 | 0.0008221637 | 0.0008221637 | 0.0008221637 | 0.0008221637 | 0.0008221637 | 0.0008221637 | 0.0008221637 | 0.0008221637 | 0.0008221637 | 0.0008221637 | 0.0008221637 | 0 | 0 | 0 | 0 | 0 | 0 | 0 | 0 | 0 | 0 | 0
1254 | 330.2962 | 0.0006495509 | 0 | 627 | -627 | 0 | 0 | 0 | 0 | 0 | 0 | 0 | 0 | 0 | 0.0006495509 | 0.0006495509 | 0.0006495509 | 0.0006495509 | 0.0006495509 | 0.0006495509 | 0.0006495509 | 0.0006495509 | 0.0006495509 | 0.0006495509 | 0.0006495509 | 0.0006495509 | 0.0006495509 | 0.0006495509 | 0.0006495509 | 0.0006495509 | 0.0006495509 | 0.0006495509 | 0.0006495509 | 0.0006495509 | 0.0006495509 | 0.0006495509 | 0.0006495509 | 0.0006495509 | 0.0006495509 | 0.0006495509 | 0.0006495509 | 0.0006495509 | 0.0006495509 | 0.0006495509 | 0.0006495509 | 0.0006495509 | 0.0006495509 | 0.0006495509 | 0.0006495509 | 0.0006495509 | 0.0006495509 | 0.0006495509 | 0.0006495509 | 0.0006495509 | 0.0006495509 | 0.0006495509 | 0.0006495509 | 0.0006495509 | 0.0006495509 | 0.0006495509 | 0.0006495509 | 0 | 0 | 0 | 0 | 0 | 0 | 0 | 0 | 0
1254 | 435.317 | 0.0008560817 | 0 | 627 | -627 | 0 | 0 | 0 | 0 | 0 | 0 | 0 | 0 | 0 | 0.0008560817 | 0.0008560817 | 0.0008560817 | 0.0008560817 | 0.0008560817 | 0.0008560817 | 0.0008560817 | 0.0008560817 | 0.0008560817 | 0.0008560817 | 0.0008560817 | 0.0008560817 | 0.0008560817 | 0.0008560817 | 0.0008560817 | 0.0008560817 | 0.0008560817 | 0.0008560817 | 0.0008560817 | 0.0008560817 | 0.0008560817 | 0.0008560817 | 0.0008560817 | 0.0008560817 | 0.0008560817 | 0.0008560817 | 0.0008560817 | 0.0008560817 | 0.0008560817 | 0.0008560817 | 0.0008560817 | 0.0008560817 | 0.0008560817 | 0.0008560817 | 0.0008560817 | 0.0008560817 | 0.0008560817 | 0.0008560817 | 0.0008560817 | 0.0008560817 | 0.0008560817 | 0.0008560817 | 0.0008560817 | 0.0008560817 | 0.0008560817 | 0.0008560817 | 0.0008560817 | 0 | 0 | 0 | 0 | 0 | 0 | 0 | 0 | 0
1259 | 462.3481 | 0.0009092403 | 0 | 629.5 | -629.5 | 0 | 0 | 0 | 0 | 0 | 0 | 0 | 0 | 0 | 0.0009092403 | 0.0009092403 | 0.0009092403 | 0.0009092403 | 0.0009092403 | 0.0009092403 | 0.0009092403 | 0.0009092403 | 0.0009092403 | 0.0009092403 | 0.0009092403 | 0.0009092403 | 0.0009092403 | 0.0009092403 | 0.0009092403 | 0.0009092403 | 0.0009092403 | 0.0009092403 | 0.0009092403 | 0.0009092403 | 0.0009092403 | 0.0009092403 | 0.0009092403 | 0.0009092403 | 0.0009092403 | 0.0009092403 | 0.0009092403 | 0.0009092403 | 0.0009092403 | 0.0009092403 | 0.0009092403 | 0.0009092403 | 0.0009092403 | 0.0009092403 | 0.0009092403 | 0.0009092403 | 0.0009092403 | 0.0009092403 | 0.0009092403 | 0.0009092403 | 0.0009092403 | 0.0009092403 | 0.0009092403 | 0.0009092403 | 0.0009092403 | 0.0009092403 | 0.0009092403 | 0 | 0 | 0 | 0 | 0 | 0 | 0 | 0 | 0
1262 | 458.2152 | 0.0009011127 | 0 | 631 | -631 | 0 | 0 | 0 | 0 | 0 | 0 | 0 | 0 | 0 | 0.0009011127 | 0.0009011127 | 0.0009011127 | 0.0009011127 | 0.0009011127 | 0.0009011127 | 0.0009011127 | 0.0009011127 | 0.0009011127 | 0.0009011127 | 0.0009011127 | 0.0009011127 | 0.0009011127 | 0.0009011127 | 0.0009011127 | 0.0009011127 | 0.0009011127 | 0.0009011127 | 0.0009011127 | 0.0009011127 | 0.0009011127 | 0.0009011127 | 0.0009011127 | 0.0009011127 | 0.0009011127 | 0.0009011127 | 0.0009011127 | 0.0009011127 | 0.0009011127 | 0.0009011127 | 0.0009011127 | 0.0009011127 | 0.0009011127 | 0.0009011127 | 0.0009011127 | 0.0009011127 | 0.0009011127 | 0.0009011127 | 0.0009011127 | 0.0009011127 | 0.0009011127 | 0.0009011127 | 0.0009011127 | 0.0009011127 | 0.0009011127 | 0.0009011127 | 0.0009011127 | 0 | 0 | 0 | 0 | 0 | 0 | 0 | 0 | 0
1262 | 453.867 | 0.0008925617 | -10 | 641 | -621 | 0 | 0 | 0 | 0 | 0 | 0 | 0 | 0 | 0 | 0.0008925617 | 0.0008925617 | 0.0008925617 | 0.0008925617 | 0.0008925617 | 0.0008925617 | 0.0008925617 | 0.0008925617 | 0.0008925617 | 0.0008925617 | 0.0008925617 | 0.0008925617 | 0.0008925617 | 0.0008925617 | 0.0008925617 | 0.0008925617 | 0.0008925617 | 0.0008925617 | 0.0008925617 | 0.0008925617 | 0.0008925617 | 0.0008925617 | 0.0008925617 | 0.0008925617 | 0.0008925617 | 0.0008925617 | 0.0008925617 | 0.0008925617 | 0.0008925617 | 0.0008925617 | 0.0008925617 | 0.0008925617 | 0.0008925617 | 0.0008925617 | 0.0008925617 | 0.0008925617 | 0.0008925617 | 0.0008925617 | 0.0008925617 | 0.0008925617 | 0.0008925617 | 0.0008925617 | 0.0008925617 | 0.0008925617 | 0.0008925617 | 0.0008925617 | 0.0008925617 | 0 | 0 | 0 | 0 | 0 | 0 | 0 | 0 | 0
1262 | 421.1034 | 0.0008281296 | -20 | 651 | -611 | 0 | 0 | 0 | 0 | 0 | 0 | 0 | 0 | 0 | 0 | 0.0008281296 | 0.0008281296 | 0.0008281296 | 0.0008281296 | 0.0008281296 | 0.0008281296 | 0.0008281296 | 0.0008281296 | 0.0008281296 | 0.0008281296 | 0.0008281296 | 0.0008281296 | 0.0008281296 | 0.0008281296 | 0.0008281296 | 0.0008281296 | 0.0008281296 | 0.0008281296 | 0.0008281296 | 0.0008281296 | 0.0008281296 | 0.0008281296 | 0.0008281296 | 0.0008281296 | 0.0008281296 | 0.0008281296 | 0.0008281296 | 0.0008281296 | 0.0008281296 | 0.0008281296 | 0.0008281296 | 0.0008281296 | 0.0008281296 | 0.0008281296 | 0.0008281296 | 0.0008281296 | 0.0008281296 | 0.0008281296 | 0.0008281296 | 0.0008281296 | 0.0008281296 | 0.0008281296 | 0.0008281296 | 0.0008281296 | 0.0008281296 | 0.0008281296 | 0.0008281296 | 0 | 0 | 0 | 0 | 0 | 0 | 0 | 0
1282 | 655.3434 | 0.001288779 | -30 | 671 | -611 | 0 | 0 | 0 | 0 | 0 | 0 | 0 | 0 | 0 | 0 | 0.001288779 | 0.001288779 | 0.001288779 | 0.001288779 | 0.001288779 | 0.001288779 | 0.001288779 | 0.001288779 | 0.001288779 | 0.001288779 | 0.001288779 | 0.001288779 | 0.001288779 | 0.001288779 | 0.001288779 | 0.001288779 | 0.001288779 | 0.001288779 | 0.001288779 | 0.001288779 | 0.001288779 | 0.001288779 | 0.001288779 | 0.001288779 | 0.001288779 | 0.001288779 | 0.001288779 | 0.001288779 | 0.001288779 | 0.001288779 | 0.001288779 | 0.001288779 | 0.001288779 | 0.001288779 | 0.001288779 | 0.001288779 | 0.001288779 | 0.001288779 | 0.001288779 | 0.001288779 | 0.001288779 | 0.001288779 | 0.001288779 | 0.001288779 | 0.001288779 | 0.001288779 | 0.001288779 | 0.001288779 | 0 | 0 | 0 | 0 | 0 | 0 | 0
1282 | 645.1782 | 0.001268789 | -40 | 681 | -601 | 0 | 0 | 0 | 0 | 0 | 0 | 0 | 0 | 0 | 0 | 0.001268789 | 0.001268789 | 0.001268789 | 0.001268789 | 0.001268789 | 0.001268789 | 0.001268789 | 0.001268789 | 0.001268789 | 0.001268789 | 0.001268789 | 0.001268789 | 0.001268789 | 0.001268789 | 0.001268789 | 0.001268789 | 0.001268789 | 0.001268789 | 0.001268789 | 0.001268789 | 0.001268789 | 0.001268789 | 0.001268789 | 0.001268789 | 0.001268789 | 0.001268789 | 0.001268789 | 0.001268789 | 0.001268789 | 0.001268789 | 0.001268789 | 0.001268789 | 0.001268789 | 0.001268789 | 0.001268789 | 0.001268789 | 0.001268789 | 0.001268789 | 0.001268789 | 0.001268789 | 0.001268789 | 0.001268789 | 0.001268789 | 0.001268789 | 0.001268789 | 0.001268789 | 0.001268789 | 0.001268789 | 0 | 0 | 0 | 0 | 0 | 0 | 0
1282 | 686.3024 | 0.001349662 | -30 | 671 | -611 | 0 | 0 | 0 | 0 | 0 | 0 | 0 | 0 | 0 | 0 | 0.001349662 | 0.001349662 | 0.001349662 | 0.001349662 | 0.001349662 | 0.001349662 | 0.001349662 | 0.001349662 | 0.001349662 | 0.001349662 | 0.001349662 | 0.001349662 | 0.001349662 | 0.001349662 | 0.001349662 | 0.001349662 | 0.001349662 | 0.001349662 | 0.001349662 | 0.001349662 | 0.001349662 | 0.001349662 | 0.001349662 | 0.001349662 | 0.001349662 | 0.001349662 | 0.001349662 | 0.001349662 | 0.001349662 | 0.001349662 | 0.001349662 | 0.001349662 | 0.001349662 | 0.001349662 | 0.001349662 | 0.001349662 | 0.001349662 | 0.001349662 | 0.001349662 | 0.001349662 | 0.001349662 | 0.001349662 | 0.001349662 | 0.001349662 | 0.001349662 | 0.001349662 | 0.001349662 | 0.001349662 | 0 | 0 | 0 | 0 | 0 | 0 | 0
1414 | 469.9865 | 0.0009242618 | -20 | 727 | -687 | 0 | 0 | 0 | 0 | 0 | 0 | 0 | 0.0009242618 | 0.0009242618 | 0.0009242618 | 0.0009242618 | 0.0009242618 | 0.0009242618 | 0.0009242618 | 0.0009242618 | 0.0009242618 | 0.0009242618 | 0.0009242618 | 0.0009242618 | 0.0009242618 | 0.0009242618 | 0.0009242618 | 0.0009242618 | 0.0009242618 | 0.0009242618 | 0.0009242618 | 0.0009242618 | 0.0009242618 | 0.0009242618 | 0.0009242618 | 0.0009242618 | 0.0009242618 | 0.0009242618 | 0.0009242618 | 0.0009242618 | 0.0009242618 | 0.0009242618 | 0.0009242618 | 0.0009242618 | 0.0009242618 | 0.0009242618 | 0.0009242618 | 0.0009242618 | 0.0009242618 | 0.0009242618 | 0.0009242618 | 0.0009242618 | 0.0009242618 | 0.0009242618 | 0.0009242618 | 0.0009242618 | 0.0009242618 | 0.0009242618 | 0.0009242618 | 0.0009242618 | 0.0009242618 | 0.0009242618 | 0.0009242618 | 0.0009242618 | 0.0009242618 | 0 | 0 | 0 | 0 | 0
1441 | 585.6857 | 0.001151792 | -10 | 730.5 | -710.5 | 0 | 0 | 0 | 0 | 0 | 0 | 0.001151792 | 0.001151792 | 0.001151792 | 0.001151792 | 0.001151792 | 0.001151792 | 0.001151792 | 0.001151792 | 0.001151792 | 0.001151792 | 0.001151792 | 0.001151792 | 0.001151792 | 0.001151792 | 0.001151792 | 0.001151792 | 0.001151792 | 0.001151792 | 0.001151792 | 0.001151792 | 0.001151792 | 0.001151792 | 0.001151792 | 0.001151792 | 0.001151792 | 0.001151792 | 0.001151792 | 0.001151792 | 0.001151792 | 0.001151792 | 0.001151792 | 0.001151792 | 0.001151792 | 0.001151792 | 0.001151792 | 0.001151792 | 0.001151792 | 0.001151792 | 0.001151792 | 0.001151792 | 0.001151792 | 0.001151792 | 0.001151792 | 0.001151792 | 0.001151792 | 0.001151792 | 0.001151792 | 0.001151792 | 0.001151792 | 0.001151792 | 0.001151792 | 0.001151792 | 0.001151792 | 0.001151792 | 0 | 0 | 0 | 0 | 0
1481 | 540.1279 | 0.0010622 | 0 | 740.5 | -740.5 | 0 | 0 | 0 | 0 | 0 | 0.0010622 | 0.0010622 | 0.0010622 | 0.0010622 | 0.0010622 | 0.0010622 | 0.0010622 | 0.0010622 | 0.0010622 | 0.0010622 | 0.0010622 | 0.0010622 | 0.0010622 | 0.0010622 | 0.0010622 | 0.0010622 | 0.0010622 | 0.0010622 | 0.0010622 | 0.0010622 | 0.0010622 | 0.0010622 | 0.0010622 | 0.0010622 | 0.0010622 | 0.0010622 | 0.0010622 | 0.0010622 | 0.0010622 | 0.0010622 | 0.0010622 | 0.0010622 | 0.0010622 | 0.0010622 | 0.0010622 | 0.0010622 | 0.0010622 | 0.0010622 | 0.0010622 | 0.0010622 | 0.0010622 | 0.0010622 | 0.0010622 | 0.0010622 | 0.0010622 | 0.0010622 | 0.0010622 | 0.0010622 | 0.0010622 | 0.0010622 | 0.0010622 | 0.0010622 | 0.0010622 | 0.0010622 | 0.0010622 | 0 | 0 | 0 | 0 | 0
1481 | 556.0962 | 0.001093603 | 10 | 730.5 | -750.5 | 0 | 0 | 0 | 0 | 0.001093603 | 0.001093603 | 0.001093603 | 0.001093603 | 0.001093603 | 0.001093603 | 0.001093603 | 0.001093603 | 0.001093603 | 0.001093603 | 0.001093603 | 0.001093603 | 0.001093603 | 0.001093603 | 0.001093603 | 0.001093603 | 0.001093603 | 0.001093603 | 0.001093603 | 0.001093603 | 0.001093603 | 0.001093603 | 0.001093603 | 0.001093603 | 0.001093603 | 0.001093603 | 0.001093603 | 0.001093603 | 0.001093603 | 0.001093603 | 0.001093603 | 0.001093603 | 0.001093603 | 0.001093603 | 0.001093603 | 0.001093603 | 0.001093603 | 0.001093603 | 0.001093603 | 0.001093603 | 0.001093603 | 0.001093603 | 0.001093603 | 0.001093603 | 0.001093603 | 0.001093603 | 0.001093603 | 0.001093603 | 0.001093603 | 0.001093603 | 0.001093603 | 0.001093603 | 0.001093603 | 0.001093603 | 0.001093603 | 0.001093603 | 0 | 0 | 0 | 0 | 0
1481 | 530.0773 | 0.001042435 | 20 | 720.5 | -760.5 | 0 | 0 | 0 | 0 | 0.001042435 | 0.001042435 | 0.001042435 | 0.001042435 | 0.001042435 | 0.001042435 | 0.001042435 | 0.001042435 | 0.001042435 | 0.001042435 | 0.001042435 | 0.001042435 | 0.001042435 | 0.001042435 | 0.001042435 | 0.001042435 | 0.001042435 | 0.001042435 | 0.001042435 | 0.001042435 | 0.001042435 | 0.001042435 | 0.001042435 | 0.001042435 | 0.001042435 | 0.001042435 | 0.001042435 | 0.001042435 | 0.001042435 | 0.001042435 | 0.001042435 | 0.001042435 | 0.001042435 | 0.001042435 | 0.001042435 | 0.001042435 | 0.001042435 | 0.001042435 | 0.001042435 | 0.001042435 | 0.001042435 | 0.001042435 | 0.001042435 | 0.001042435 | 0.001042435 | 0.001042435 | 0.001042435 | 0.001042435 | 0.001042435 | 0.001042435 | 0.001042435 | 0.001042435 | 0.001042435 | 0.001042435 | 0.001042435 | 0 | 0 | 0 | 0 | 0 | 0
1481 | 586.3413 | 0.001153082 | 30 | 710.5 | -770.5 | 0 | 0 | 0 | 0 | 0.001153082 | 0.001153082 | 0.001153082 | 0.001153082 | 0.001153082 | 0.001153082 | 0.001153082 | 0.001153082 | 0.001153082 | 0.001153082 | 0.001153082 | 0.001153082 | 0.001153082 | 0.001153082 | 0.001153082 | 0.001153082 | 0.001153082 | 0.001153082 | 0.001153082 | 0.001153082 | 0.001153082 | 0.001153082 | 0.001153082 | 0.001153082 | 0.001153082 | 0.001153082 | 0.001153082 | 0.001153082 | 0.001153082 | 0.001153082 | 0.001153082 | 0.001153082 | 0.001153082 | 0.001153082 | 0.001153082 | 0.001153082 | 0.001153082 | 0.001153082 | 0.001153082 | 0.001153082 | 0.001153082 | 0.001153082 | 0.001153082 | 0.001153082 | 0.001153082 | 0.001153082 | 0.001153082 | 0.001153082 | 0.001153082 | 0.001153082 | 0.001153082 | 0.001153082 | 0.001153082 | 0.001153082 | 0.001153082 | 0 | 0 | 0 | 0 | 0 | 0
1481 | 571.3987 | 0.001123696 | 40 | 700.5 | -780.5 | 0 | 0 | 0 | 0.001123696 | 0.001123696 | 0.001123696 | 0.001123696 | 0.001123696 | 0.001123696 | 0.001123696 | 0.001123696 | 0.001123696 | 0.001123696 | 0.001123696 | 0.001123696 | 0.001123696 | 0.001123696 | 0.001123696 | 0.001123696 | 0.001123696 | 0.001123696 | 0.001123696 | 0.001123696 | 0.001123696 | 0.001123696 | 0.001123696 | 0.001123696 | 0.001123696 | 0.001123696 | 0.001123696 | 0.001123696 | 0.001123696 | 0.001123696 | 0.001123696 | 0.001123696 | 0.001123696 | 0.001123696 | 0.001123696 | 0.001123696 | 0.001123696 | 0.001123696 | 0.001123696 | 0.001123696 | 0.001123696 | 0.001123696 | 0.001123696 | 0.001123696 | 0.001123696 | 0.001123696 | 0.001123696 | 0.001123696 | 0.001123696 | 0.001123696 | 0.001123696 | 0.001123696 | 0.001123696 | 0.001123696 | 0.001123696 | 0.001123696 | 0 | 0 | 0 | 0 | 0 | 0
1481 | 539.4293 | 0.001060826 | 30 | 710.5 | -770.5 | 0 | 0 | 0 | 0 | 0.001060826 | 0.001060826 | 0.001060826 | 0.001060826 | 0.001060826 | 0.001060826 | 0.001060826 | 0.001060826 | 0.001060826 | 0.001060826 | 0.001060826 | 0.001060826 | 0.001060826 | 0.001060826 | 0.001060826 | 0.001060826 | 0.001060826 | 0.001060826 | 0.001060826 | 0.001060826 | 0.001060826 | 0.001060826 | 0.001060826 | 0.001060826 | 0.001060826 | 0.001060826 | 0.001060826 | 0.001060826 | 0.001060826 | 0.001060826 | 0.001060826 | 0.001060826 | 0.001060826 | 0.001060826 | 0.001060826 | 0.001060826 | 0.001060826 | 0.001060826 | 0.001060826 | 0.001060826 | 0.001060826 | 0.001060826 | 0.001060826 | 0.001060826 | 0.001060826 | 0.001060826 | 0.001060826 | 0.001060826 | 0.001060826 | 0.001060826 | 0.001060826 | 0.001060826 | 0.001060826 | 0.001060826 | 0.001060826 | 0 | 0 | 0 | 0 | 0 | 0
1481 | 580.4068 | 0.001141411 | 20 | 720.5 | -760.5 | 0 | 0 | 0 | 0 | 0.001141411 | 0.001141411 | 0.001141411 | 0.001141411 | 0.001141411 | 0.001141411 | 0.001141411 | 0.001141411 | 0.001141411 | 0.001141411 | 0.001141411 | 0.001141411 | 0.001141411 | 0.001141411 | 0.001141411 | 0.001141411 | 0.001141411 | 0.001141411 | 0.001141411 | 0.001141411 | 0.001141411 | 0.001141411 | 0.001141411 | 0.001141411 | 0.001141411 | 0.001141411 | 0.001141411 | 0.001141411 | 0.001141411 | 0.001141411 | 0.001141411 | 0.001141411 | 0.001141411 | 0.001141411 | 0.001141411 | 0.001141411 | 0.001141411 | 0.001141411 | 0.001141411 | 0.001141411 | 0.001141411 | 0.001141411 | 0.001141411 | 0.001141411 | 0.001141411 | 0.001141411 | 0.001141411 | 0.001141411 | 0.001141411 | 0.001141411 | 0.001141411 | 0.001141411 | 0.001141411 | 0.001141411 | 0.001141411 | 0 | 0 | 0 | 0 | 0 | 0
1481 | 574.0494 | 0.001128909 | 10 | 730.5 | -750.5 | 0 | 0 | 0 | 0 | 0.001128909 | 0.001128909 | 0.001128909 | 0.001128909 | 0.001128909 | 0.001128909 | 0.001128909 | 0.001128909 | 0.001128909 | 0.001128909 | 0.001128909 | 0.001128909 | 0.001128909 | 0.001128909 | 0.001128909 | 0.001128909 | 0.001128909 | 0.001128909 | 0.001128909 | 0.001128909 | 0.001128909 | 0.001128909 | 0.001128909 | 0.001128909 | 0.001128909 | 0.001128909 | 0.001128909 | 0.001128909 | 0.001128909 | 0.001128909 | 0.001128909 | 0.001128909 | 0.001128909 | 0.001128909 | 0.001128909 | 0.001128909 | 0.001128909 | 0.001128909 | 0.001128909 | 0.001128909 | 0.001128909 | 0.001128909 | 0.001128909 | 0.001128909 | 0.001128909 | 0.001128909 | 0.001128909 | 0.001128909 | 0.001128909 | 0.001128909 | 0.001128909 | 0.001128909 | 0.001128909 | 0.001128909 | 0.001128909 | 0.001128909 | 0 | 0 | 0 | 0 | 0
1481 | 597.7638 | 0.001175545 | 0 | 740.5 | -740.5 | 0 | 0 | 0 | 0 | 0 | 0.001175545 | 0.001175545 | 0.001175545 | 0.001175545 | 0.001175545 | 0.001175545 | 0.001175545 | 0.001175545 | 0.001175545 | 0.001175545 | 0.001175545 | 0.001175545 | 0.001175545 | 0.001175545 | 0.001175545 | 0.001175545 | 0.001175545 | 0.001175545 | 0.001175545 | 0.001175545 | 0.001175545 | 0.001175545 | 0.001175545 | 0.001175545 | 0.001175545 | 0.001175545 | 0.001175545 | 0.001175545 | 0.001175545 | 0.001175545 | 0.001175545 | 0.001175545 | 0.001175545 | 0.001175545 | 0.001175545 | 0.001175545 | 0.001175545 | 0.001175545 | 0.001175545 | 0.001175545 | 0.001175545 | 0.001175545 | 0.001175545 | 0.001175545 | 0.001175545 | 0.001175545 | 0.001175545 | 0.001175545 | 0.001175545 | 0.001175545 | 0.001175545 | 0.001175545 | 0.001175545 | 0.001175545 | 0.001175545 | 0 | 0 | 0 | 0 | 0
1481 | 524.6253 | 0.001031713 | -10 | 750.5 | -730.5 | 0 | 0 | 0 | 0 | 0 | 0.001031713 | 0.001031713 | 0.001031713 | 0.001031713 | 0.001031713 | 0.001031713 | 0.001031713 | 0.001031713 | 0.001031713 | 0.001031713 | 0.001031713 | 0.001031713 | 0.001031713 | 0.001031713 | 0.001031713 | 0.001031713 | 0.001031713 | 0.001031713 | 0.001031713 | 0.001031713 | 0.001031713 | 0.001031713 | 0.001031713 | 0.001031713 | 0.001031713 | 0.001031713 | 0.001031713 | 0.001031713 | 0.001031713 | 0.001031713 | 0.001031713 | 0.001031713 | 0.001031713 | 0.001031713 | 0.001031713 | 0.001031713 | 0.001031713 | 0.001031713 | 0.001031713 | 0.001031713 | 0.001031713 | 0.001031713 | 0.001031713 | 0.001031713 | 0.001031713 | 0.001031713 | 0.001031713 | 0.001031713 | 0.001031713 | 0.001031713 | 0.001031713 | 0.001031713 | 0.001031713 | 0.001031713 | 0.001031713 | 0.001031713 | 0 | 0 | 0 | 0
1481 | 528.0404 | 0.001038429 | -20 | 760.5 | -720.5 | 0 | 0 | 0 | 0 | 0 | 0 | 0.001038429 | 0.001038429 | 0.001038429 | 0.001038429 | 0.001038429 | 0.001038429 | 0.001038429 | 0.001038429 | 0.001038429 | 0.001038429 | 0.001038429 | 0.001038429 | 0.001038429 | 0.001038429 | 0.001038429 | 0.001038429 | 0.001038429 | 0.001038429 | 0.001038429 | 0.001038429 | 0.001038429 | 0.001038429 | 0.001038429 | 0.001038429 | 0.001038429 | 0.001038429 | 0.001038429 | 0.001038429 | 0.001038429 | 0.001038429 | 0.001038429 | 0.001038429 | 0.001038429 | 0.001038429 | 0.001038429 | 0.001038429 | 0.001038429 | 0.001038429 | 0.001038429 | 0.001038429 | 0.001038429 | 0.001038429 | 0.001038429 | 0.001038429 | 0.001038429 | 0.001038429 | 0.001038429 | 0.001038429 | 0.001038429 | 0.001038429 | 0.001038429 | 0.001038429 | 0.001038429 | 0.001038429 | 0.001038429 | 0 | 0 | 0 | 0
1481 | 596.123 | 0.001172318 | -30 | 770.5 | -710.5 | 0 | 0 | 0 | 0 | 0 | 0 | 0.001172318 | 0.001172318 | 0.001172318 | 0.001172318 | 0.001172318 | 0.001172318 | 0.001172318 | 0.001172318 | 0.001172318 | 0.001172318 | 0.001172318 | 0.001172318 | 0.001172318 | 0.001172318 | 0.001172318 | 0.001172318 | 0.001172318 | 0.001172318 | 0.001172318 | 0.001172318 | 0.001172318 | 0.001172318 | 0.001172318 | 0.001172318 | 0.001172318 | 0.001172318 | 0.001172318 | 0.001172318 | 0.001172318 | 0.001172318 | 0.001172318 | 0.001172318 | 0.001172318 | 0.001172318 | 0.001172318 | 0.001172318 | 0.001172318 | 0.001172318 | 0.001172318 | 0.001172318 | 0.001172318 | 0.001172318 | 0.001172318 | 0.001172318 | 0.001172318 | 0.001172318 | 0.001172318 | 0.001172318 | 0.001172318 | 0.001172318 | 0.001172318 | 0.001172318 | 0.001172318 | 0.001172318 | 0.001172318 | 0 | 0 | 0 | 0
1601 | 628.5409 | 0.00123607 | -40 | 840.5 | -760.5 | 0 | 0 | 0 | 0 | 0.00123607 | 0.00123607 | 0.00123607 | 0.00123607 | 0.00123607 | 0.00123607 | 0.00123607 | 0.00123607 | 0.00123607 | 0.00123607 | 0.00123607 | 0.00123607 | 0.00123607 | 0.00123607 | 0.00123607 | 0.00123607 | 0.00123607 | 0.00123607 | 0.00123607 | 0.00123607 | 0.00123607 | 0.00123607 | 0.00123607 | 0.00123607 | 0.00123607 | 0.00123607 | 0.00123607 | 0.00123607 | 0.00123607 | 0.00123607 | 0.00123607 | 0.00123607 | 0.00123607 | 0.00123607 | 0.00123607 | 0.00123607 | 0.00123607 | 0.00123607 | 0.00123607 | 0.00123607 | 0.00123607 | 0.00123607 | 0.00123607 | 0.00123607 | 0.00123607 | 0.00123607 | 0.00123607 | 0.00123607 | 0.00123607 | 0.00123607 | 0.00123607 | 0.00123607 | 0.00123607 | 0.00123607 | 0.00123607 | 0.00123607 | 0.00123607 | 0.00123607 | 0.00123607 | 0.00123607 | 0
1601 | 613.5306 | 0.001206551 | -30 | 830.5 | -770.5 | 0 | 0 | 0 | 0 | 0.001206551 | 0.001206551 | 0.001206551 | 0.001206551 | 0.001206551 | 0.001206551 | 0.001206551 | 0.001206551 | 0.001206551 | 0.001206551 | 0.001206551 | 0.001206551 | 0.001206551 | 0.001206551 | 0.001206551 | 0.001206551 | 0.001206551 | 0.001206551 | 0.001206551 | 0.001206551 | 0.001206551 | 0.001206551 | 0.001206551 | 0.001206551 | 0.001206551 | 0.001206551 | 0.001206551 | 0.001206551 | 0.001206551 | 0.001206551 | 0.001206551 | 0.001206551 | 0.001206551 | 0.001206551 | 0.001206551 | 0.001206551 | 0.001206551 | 0.001206551 | 0.001206551 | 0.001206551 | 0.001206551 | 0.001206551 | 0.001206551 | 0.001206551 | 0.001206551 | 0.001206551 | 0.001206551 | 0.001206551 | 0.001206551 | 0.001206551 | 0.001206551 | 0.001206551 | 0.001206551 | 0.001206551 | 0.001206551 | 0.001206551 | 0.001206551 | 0.001206551 | 0.001206551 | 0.001206551 | 0
1601 | 641.7683 | 0.001262083 | -20 | 820.5 | -780.5 | 0 | 0 | 0 | 0.001262083 | 0.001262083 | 0.001262083 | 0.001262083 | 0.001262083 | 0.001262083 | 0.001262083 | 0.001262083 | 0.001262083 | 0.001262083 | 0.001262083 | 0.001262083 | 0.001262083 | 0.001262083 | 0.001262083 | 0.001262083 | 0.001262083 | 0.001262083 | 0.001262083 | 0.001262083 | 0.001262083 | 0.001262083 | 0.001262083 | 0.001262083 | 0.001262083 | 0.001262083 | 0.001262083 | 0.001262083 | 0.001262083 | 0.001262083 | 0.001262083 | 0.001262083 | 0.001262083 | 0.001262083 | 0.001262083 | 0.001262083 | 0.001262083 | 0.001262083 | 0.001262083 | 0.001262083 | 0.001262083 | 0.001262083 | 0.001262083 | 0.001262083 | 0.001262083 | 0.001262083 | 0.001262083 | 0.001262083 | 0.001262083 | 0.001262083 | 0.001262083 | 0.001262083 | 0.001262083 | 0.001262083 | 0.001262083 | 0.001262083 | 0.001262083 | 0.001262083 | 0.001262083 | 0.001262083 | 0 | 0
1601 | 638.4704 | 0.001255597 | -10 | 810.5 | -790.5 | 0 | 0 | 0 | 0.001255597 | 0.001255597 | 0.001255597 | 0.001255597 | 0.001255597 | 0.001255597 | 0.001255597 | 0.001255597 | 0.001255597 | 0.001255597 | 0.001255597 | 0.001255597 | 0.001255597 | 0.001255597 | 0.001255597 | 0.001255597 | 0.001255597 | 0.001255597 | 0.001255597 | 0.001255597 | 0.001255597 | 0.001255597 | 0.001255597 | 0.001255597 | 0.001255597 | 0.001255597 | 0.001255597 | 0.001255597 | 0.001255597 | 0.001255597 | 0.001255597 | 0.001255597 | 0.001255597 | 0.001255597 | 0.001255597 | 0.001255597 | 0.001255597 | 0.001255597 | 0.001255597 | 0.001255597 | 0.001255597 | 0.001255597 | 0.001255597 | 0.001255597 | 0.001255597 | 0.001255597 | 0.001255597 | 0.001255597 | 0.001255597 | 0.001255597 | 0.001255597 | 0.001255597 | 0.001255597 | 0.001255597 | 0.001255597 | 0.001255597 | 0.001255597 | 0.001255597 | 0.001255597 | 0.001255597 | 0 | 0
1601 | 646.0378 | 0.001270479 | 0 | 800.5 | -800.5 | 0 | 0 | 0 | 0.001270479 | 0.001270479 | 0.001270479 | 0.001270479 | 0.001270479 | 0.001270479 | 0.001270479 | 0.001270479 | 0.001270479 | 0.001270479 | 0.001270479 | 0.001270479 | 0.001270479 | 0.001270479 | 0.001270479 | 0.001270479 | 0.001270479 | 0.001270479 | 0.001270479 | 0.001270479 | 0.001270479 | 0.001270479 | 0.001270479 | 0.001270479 | 0.001270479 | 0.001270479 | 0.001270479 | 0.001270479 | 0.001270479 | 0.001270479 | 0.001270479 | 0.001270479 | 0.001270479 | 0.001270479 | 0.001270479 | 0.001270479 | 0.001270479 | 0.001270479 | 0.001270479 | 0.001270479 | 0.001270479 | 0.001270479 | 0.001270479 | 0.001270479 | 0.001270479 | 0.001270479 | 0.001270479 | 0.001270479 | 0.001270479 | 0.001270479 | 0.001270479 | 0.001270479 | 0.001270479 | 0.001270479 | 0.001270479 | 0.001270479 | 0.001270479 | 0.001270479 | 0.001270479 | 0 | 0 | 0
1601 | 623.7264 | 0.001226602 | 10 | 790.5 | -810.5 | 0 | 0 | 0.001226602 | 0.001226602 | 0.001226602 | 0.001226602 | 0.001226602 | 0.001226602 | 0.001226602 | 0.001226602 | 0.001226602 | 0.001226602 | 0.001226602 | 0.001226602 | 0.001226602 | 0.001226602 | 0.001226602 | 0.001226602 | 0.001226602 | 0.001226602 | 0.001226602 | 0.001226602 | 0.001226602 | 0.001226602 | 0.001226602 | 0.001226602 | 0.001226602 | 0.001226602 | 0.001226602 | 0.001226602 | 0.001226602 | 0.001226602 | 0.001226602 | 0.001226602 | 0.001226602 | 0.001226602 | 0.001226602 | 0.001226602 | 0.001226602 | 0.001226602 | 0.001226602 | 0.001226602 | 0.001226602 | 0.001226602 | 0.001226602 | 0.001226602 | 0.001226602 | 0.001226602 | 0.001226602 | 0.001226602 | 0.001226602 | 0.001226602 | 0.001226602 | 0.001226602 | 0.001226602 | 0.001226602 | 0.001226602 | 0.001226602 | 0.001226602 | 0.001226602 | 0.001226602 | 0.001226602 | 0 | 0 | 0
1601 | 643.2649 | 0.001265026 | 20 | 780.5 | -820.5 | 0 | 0 | 0.001265026 | 0.001265026 | 0.001265026 | 0.001265026 | 0.001265026 | 0.001265026 | 0.001265026 | 0.001265026 | 0.001265026 | 0.001265026 | 0.001265026 | 0.001265026 | 0.001265026 | 0.001265026 | 0.001265026 | 0.001265026 | 0.001265026 | 0.001265026 | 0.001265026 | 0.001265026 | 0.001265026 | 0.001265026 | 0.001265026 | 0.001265026 | 0.001265026 | 0.001265026 | 0.001265026 | 0.001265026 | 0.001265026 | 0.001265026 | 0.001265026 | 0.001265026 | 0.001265026 | 0.001265026 | 0.001265026 | 0.001265026 | 0.001265026 | 0.001265026 | 0.001265026 | 0.001265026 | 0.001265026 | 0.001265026 | 0.001265026 | 0.001265026 | 0.001265026 | 0.001265026 | 0.001265026 | 0.001265026 | 0.001265026 | 0.001265026 | 0.001265026 | 0.001265026 | 0.001265026 | 0.001265026 | 0.001265026 | 0.001265026 | 0.001265026 | 0.001265026 | 0.001265026 | 0.001265026 | 0 | 0 | 0
1601 | 652.9481 | 0.001284069 | 30 | 770.5 | -830.5 | 0 | 0.001284069 | 0.001284069 | 0.001284069 | 0.001284069 | 0.001284069 | 0.001284069 | 0.001284069 | 0.001284069 | 0.001284069 | 0.001284069 | 0.001284069 | 0.001284069 | 0.001284069 | 0.001284069 | 0.001284069 | 0.001284069 | 0.001284069 | 0.001284069 | 0.001284069 | 0.001284069 | 0.001284069 | 0.001284069 | 0.001284069 | 0.001284069 | 0.001284069 | 0.001284069 | 0.001284069 | 0.001284069 | 0.001284069 | 0.001284069 | 0.001284069 | 0.001284069 | 0.001284069 | 0.001284069 | 0.001284069 | 0.001284069 | 0.001284069 | 0.001284069 | 0.001284069 | 0.001284069 | 0.001284069 | 0.001284069 | 0.001284069 | 0.001284069 | 0.001284069 | 0.001284069 | 0.001284069 | 0.001284069 | 0.001284069 | 0.001284069 | 0.001284069 | 0.001284069 | 0.001284069 | 0.001284069 | 0.001284069 | 0.001284069 | 0.001284069 | 0.001284069 | 0.001284069 | 0.001284069 | 0 | 0 | 0 | 0
1552 | 421.0355 | 0.0008279961 | 40 | 736 | -816 | 0 | 0 | 0.0008279961 | 0.0008279961 | 0.0008279961 | 0.0008279961 | 0.0008279961 | 0.0008279961 | 0.0008279961 | 0.0008279961 | 0.0008279961 | 0.0008279961 | 0.0008279961 | 0.0008279961 | 0.0008279961 | 0.0008279961 | 0.0008279961 | 0.0008279961 | 0.0008279961 | 0.0008279961 | 0.0008279961 | 0.0008279961 | 0.0008279961 | 0.0008279961 | 0.0008279961 | 0.0008279961 | 0.0008279961 | 0.0008279961 | 0.0008279961 | 0.0008279961 | 0.0008279961 | 0.0008279961 | 0.0008279961 | 0.0008279961 | 0.0008279961 | 0.0008279961 | 0.0008279961 | 0.0008279961 | 0.0008279961 | 0.0008279961 | 0.0008279961 | 0.0008279961 | 0.0008279961 | 0.0008279961 | 0.0008279961 | 0.0008279961 | 0.0008279961 | 0.0008279961 | 0.0008279961 | 0.0008279961 | 0.0008279961 | 0.0008279961 | 0.0008279961 | 0.0008279961 | 0.0008279961 | 0.0008279961 | 0.0008279961 | 0.0008279961 | 0.0008279961 | 0.0008279961 | 0 | 0 | 0 | 0 | 0
1552 | 434.2496 | 0.0008539826 | 30 | 746 | -806 | 0 | 0 | 0.0008539826 | 0.0008539826 | 0.0008539826 | 0.0008539826 | 0.0008539826 | 0.0008539826 | 0.0008539826 | 0.0008539826 | 0.0008539826 | 0.0008539826 | 0.0008539826 | 0.0008539826 | 0.0008539826 | 0.0008539826 | 0.0008539826 | 0.0008539826 | 0.0008539826 | 0.0008539826 | 0.0008539826 | 0.0008539826 | 0.0008539826 | 0.0008539826 | 0.0008539826 | 0.0008539826 | 0.0008539826 | 0.0008539826 | 0.0008539826 | 0.0008539826 | 0.0008539826 | 0.0008539826 | 0.0008539826 | 0.0008539826 | 0.0008539826 | 0.0008539826 | 0.0008539826 | 0.0008539826 | 0.0008539826 | 0.0008539826 | 0.0008539826 | 0.0008539826 | 0.0008539826 | 0.0008539826 | 0.0008539826 | 0.0008539826 | 0.0008539826 | 0.0008539826 | 0.0008539826 | 0.0008539826 | 0.0008539826 | 0.0008539826 | 0.0008539826 | 0.0008539826 | 0.0008539826 | 0.0008539826 | 0.0008539826 | 0.0008539826 | 0.0008539826 | 0.0008539826 | 0 | 0 | 0 | 0 | 0
1552 | 450.3074 | 0.0008855614 | 20 | 756 | -796 | 0 | 0 | 0 | 0.0008855614 | 0.0008855614 | 0.0008855614 | 0.0008855614 | 0.0008855614 | 0.0008855614 | 0.0008855614 | 0.0008855614 | 0.0008855614 | 0.0008855614 | 0.0008855614 | 0.0008855614 | 0.0008855614 | 0.0008855614 | 0.0008855614 | 0.0008855614 | 0.0008855614 | 0.0008855614 | 0.0008855614 | 0.0008855614 | 0.0008855614 | 0.0008855614 | 0.0008855614 | 0.0008855614 | 0.0008855614 | 0.0008855614 | 0.0008855614 | 0.0008855614 | 0.0008855614 | 0.0008855614 | 0.0008855614 | 0.0008855614 | 0.0008855614 | 0.0008855614 | 0.0008855614 | 0.0008855614 | 0.0008855614 | 0.0008855614 | 0.0008855614 | 0.0008855614 | 0.0008855614 | 0.0008855614 | 0.0008855614 | 0.0008855614 | 0.0008855614 | 0.0008855614 | 0.0008855614 | 0.0008855614 | 0.0008855614 | 0.0008855614 | 0.0008855614 | 0.0008855614 | 0.0008855614 | 0.0008855614 | 0.0008855614 | 0.0008855614 | 0.0008855614 | 0.0008855614 | 0 | 0 | 0 | 0
1515 | 632.7455 | 0.001244339 | 10 | 747.5 | -767.5 | 0 | 0 | 0 | 0 | 0.001244339 | 0.001244339 | 0.001244339 | 0.001244339 | 0.001244339 | 0.001244339 | 0.001244339 | 0.001244339 | 0.001244339 | 0.001244339 | 0.001244339 | 0.001244339 | 0.001244339 | 0.001244339 | 0.001244339 | 0.001244339 | 0.001244339 | 0.001244339 | 0.001244339 | 0.001244339 | 0.001244339 | 0.001244339 | 0.001244339 | 0.001244339 | 0.001244339 | 0.001244339 | 0.001244339 | 0.001244339 | 0.001244339 | 0.001244339 | 0.001244339 | 0.001244339 | 0.001244339 | 0.001244339 | 0.001244339 | 0.001244339 | 0.001244339 | 0.001244339 | 0.001244339 | 0.001244339 | 0.001244339 | 0.001244339 | 0.001244339 | 0.001244339 | 0.001244339 | 0.001244339 | 0.001244339 | 0.001244339 | 0.001244339 | 0.001244339 | 0.001244339 | 0.001244339 | 0.001244339 | 0.001244339 | 0.001244339 | 0.001244339 | 0 | 0 | 0 | 0 | 0
1515 | 703.2094 | 0.001382911 | 0 | 757.5 | -757.5 | 0 | 0 | 0 | 0 | 0.001382911 | 0.001382911 | 0.001382911 | 0.001382911 | 0.001382911 | 0.001382911 | 0.001382911 | 0.001382911 | 0.001382911 | 0.001382911 | 0.001382911 | 0.001382911 | 0.001382911 | 0.001382911 | 0.001382911 | 0.001382911 | 0.001382911 | 0.001382911 | 0.001382911 | 0.001382911 | 0.001382911 | 0.001382911 | 0.001382911 | 0.001382911 | 0.001382911 | 0.001382911 | 0.001382911 | 0.001382911 | 0.001382911 | 0.001382911 | 0.001382911 | 0.001382911 | 0.001382911 | 0.001382911 | 0.001382911 | 0.001382911 | 0.001382911 | 0.001382911 | 0.001382911 | 0.001382911 | 0.001382911 | 0.001382911 | 0.001382911 | 0.001382911 | 0.001382911 | 0.001382911 | 0.001382911 | 0.001382911 | 0.001382911 | 0.001382911 | 0.001382911 | 0.001382911 | 0.001382911 | 0.001382911 | 0.001382911 | 0.001382911 | 0.001382911 | 0 | 0 | 0 | 0
1515 | 735.405 | 0.001446226 | -10 | 767.5 | -747.5 | 0 | 0 | 0 | 0 | 0 | 0.001446226 | 0.001446226 | 0.001446226 | 0.001446226 | 0.001446226 | 0.001446226 | 0.001446226 | 0.001446226 | 0.001446226 | 0.001446226 | 0.001446226 | 0.001446226 | 0.001446226 | 0.001446226 | 0.001446226 | 0.001446226 | 0.001446226 | 0.001446226 | 0.001446226 | 0.001446226 | 0.001446226 | 0.001446226 | 0.001446226 | 0.001446226 | 0.001446226 | 0.001446226 | 0.001446226 | 0.001446226 | 0.001446226 | 0.001446226 | 0.001446226 | 0.001446226 | 0.001446226 | 0.001446226 | 0.001446226 | 0.001446226 | 0.001446226 | 0.001446226 | 0.001446226 | 0.001446226 | 0.001446226 | 0.001446226 | 0.001446226 | 0.001446226 | 0.001446226 | 0.001446226 | 0.001446226 | 0.001446226 | 0.001446226 | 0.001446226 | 0.001446226 | 0.001446226 | 0.001446226 | 0.001446226 | 0.001446226 | 0.001446226 | 0 | 0 | 0 | 0
1515 | 666.6335 | 0.001310982 | -20 | 777.5 | -737.5 | 0 | 0 | 0 | 0 | 0 | 0.001310982 | 0.001310982 | 0.001310982 | 0.001310982 | 0.001310982 | 0.001310982 | 0.001310982 | 0.001310982 | 0.001310982 | 0.001310982 | 0.001310982 | 0.001310982 | 0.001310982 | 0.001310982 | 0.001310982 | 0.001310982 | 0.001310982 | 0.001310982 | 0.001310982 | 0.001310982 | 0.001310982 | 0.001310982 | 0.001310982 | 0.001310982 | 0.001310982 | 0.001310982 | 0.001310982 | 0.001310982 | 0.001310982 | 0.001310982 | 0.001310982 | 0.001310982 | 0.001310982 | 0.001310982 | 0.001310982 | 0.001310982 | 0.001310982 | 0.001310982 | 0.001310982 | 0.001310982 | 0.001310982 | 0.001310982 | 0.001310982 | 0.001310982 | 0.001310982 | 0.001310982 | 0.001310982 | 0.001310982 | 0.001310982 | 0.001310982 | 0.001310982 | 0.001310982 | 0.001310982 | 0.001310982 | 0.001310982 | 0.001310982 | 0.001310982 | 0 | 0 | 0
1515 | 653.4336 | 0.001285023 | -30 | 787.5 | -727.5 | 0 | 0 | 0 | 0 | 0 | 0.001285023 | 0.001285023 | 0.001285023 | 0.001285023 | 0.001285023 | 0.001285023 | 0.001285023 | 0.001285023 | 0.001285023 | 0.001285023 | 0.001285023 | 0.001285023 | 0.001285023 | 0.001285023 | 0.001285023 | 0.001285023 | 0.001285023 | 0.001285023 | 0.001285023 | 0.001285023 | 0.001285023 | 0.001285023 | 0.001285023 | 0.001285023 | 0.001285023 | 0.001285023 | 0.001285023 | 0.001285023 | 0.001285023 | 0.001285023 | 0.001285023 | 0.001285023 | 0.001285023 | 0.001285023 | 0.001285023 | 0.001285023 | 0.001285023 | 0.001285023 | 0.001285023 | 0.001285023 | 0.001285023 | 0.001285023 | 0.001285023 | 0.001285023 | 0.001285023 | 0.001285023 | 0.001285023 | 0.001285023 | 0.001285023 | 0.001285023 | 0.001285023 | 0.001285023 | 0.001285023 | 0.001285023 | 0.001285023 | 0.001285023 | 0.001285023 | 0 | 0 | 0
1515 | 754.2537 | 0.001483293 | -40 | 797.5 | -717.5 | 0 | 0 | 0 | 0 | 0 | 0 | 0.001483293 | 0.001483293 | 0.001483293 | 0.001483293 | 0.001483293 | 0.001483293 | 0.001483293 | 0.001483293 | 0.001483293 | 0.001483293 | 0.001483293 | 0.001483293 | 0.001483293 | 0.001483293 | 0.001483293 | 0.001483293 | 0.001483293 | 0.001483293 | 0.001483293 | 0.001483293 | 0.001483293 | 0.001483293 | 0.001483293 | 0.001483293 | 0.001483293 | 0.001483293 | 0.001483293 | 0.001483293 | 0.001483293 | 0.001483293 | 0.001483293 | 0.001483293 | 0.001483293 | 0.001483293 | 0.001483293 | 0.001483293 | 0.001483293 | 0.001483293 | 0.001483293 | 0.001483293 | 0.001483293 | 0.001483293 | 0.001483293 | 0.001483293 | 0.001483293 | 0.001483293 | 0.001483293 | 0.001483293 | 0.001483293 | 0.001483293 | 0.001483293 | 0.001483293 | 0.001483293 | 0.001483293 | 0.001483293 | 0.001483293 | 0 | 0 | 0
1449 | 546.1019 | 0.001073948 | -30 | 754.5 | -694.5 | 0 | 0 | 0 | 0 | 0 | 0 | 0 | 0.001073948 | 0.001073948 | 0.001073948 | 0.001073948 | 0.001073948 | 0.001073948 | 0.001073948 | 0.001073948 | 0.001073948 | 0.001073948 | 0.001073948 | 0.001073948 | 0.001073948 | 0.001073948 | 0.001073948 | 0.001073948 | 0.001073948 | 0.001073948 | 0.001073948 | 0.001073948 | 0.001073948 | 0.001073948 | 0.001073948 | 0.001073948 | 0.001073948 | 0.001073948 | 0.001073948 | 0.001073948 | 0.001073948 | 0.001073948 | 0.001073948 | 0.001073948 | 0.001073948 | 0.001073948 | 0.001073948 | 0.001073948 | 0.001073948 | 0.001073948 | 0.001073948 | 0.001073948 | 0.001073948 | 0.001073948 | 0.001073948 | 0.001073948 | 0.001073948 | 0.001073948 | 0.001073948 | 0.001073948 | 0.001073948 | 0.001073948 | 0.001073948 | 0.001073948 | 0.001073948 | 0.001073948 | 0 | 0 | 0 | 0
1449 | 572.9977 | 0.00112684 | -20 | 744.5 | -704.5 | 0 | 0 | 0 | 0 | 0 | 0 | 0.00112684 | 0.00112684 | 0.00112684 | 0.00112684 | 0.00112684 | 0.00112684 | 0.00112684 | 0.00112684 | 0.00112684 | 0.00112684 | 0.00112684 | 0.00112684 | 0.00112684 | 0.00112684 | 0.00112684 | 0.00112684 | 0.00112684 | 0.00112684 | 0.00112684 | 0.00112684 | 0.00112684 | 0.00112684 | 0.00112684 | 0.00112684 | 0.00112684 | 0.00112684 | 0.00112684 | 0.00112684 | 0.00112684 | 0.00112684 | 0.00112684 | 0.00112684 | 0.00112684 | 0.00112684 | 0.00112684 | 0.00112684 | 0.00112684 | 0.00112684 | 0.00112684 | 0.00112684 | 0.00112684 | 0.00112684 | 0.00112684 | 0.00112684 | 0.00112684 | 0.00112684 | 0.00112684 | 0.00112684 | 0.00112684 | 0.00112684 | 0.00112684 | 0.00112684 | 0.00112684 | 0.00112684 | 0 | 0 | 0 | 0 | 0
1449 | 569.8285 | 0.001120608 | -10 | 734.5 | -714.5 | 0 | 0 | 0 | 0 | 0 | 0 | 0.001120608 | 0.001120608 | 0.001120608 | 0.001120608 | 0.001120608 | 0.001120608 | 0.001120608 | 0.001120608 | 0.001120608 | 0.001120608 | 0.001120608 | 0.001120608 | 0.001120608 | 0.001120608 | 0.001120608 | 0.001120608 | 0.001120608 | 0.001120608 | 0.001120608 | 0.001120608 | 0.001120608 | 0.001120608 | 0.001120608 | 0.001120608 | 0.001120608 | 0.001120608 | 0.001120608 | 0.001120608 | 0.001120608 | 0.001120608 | 0.001120608 | 0.001120608 | 0.001120608 | 0.001120608 | 0.001120608 | 0.001120608 | 0.001120608 | 0.001120608 | 0.001120608 | 0.001120608 | 0.001120608 | 0.001120608 | 0.001120608 | 0.001120608 | 0.001120608 | 0.001120608 | 0.001120608 | 0.001120608 | 0.001120608 | 0.001120608 | 0.001120608 | 0.001120608 | 0.001120608 | 0.001120608 | 0 | 0 | 0 | 0 | 0
1449 | 578.691 | 0.001138037 | 0 | 724.5 | -724.5 | 0 | 0 | 0 | 0 | 0 | 0.001138037 | 0.001138037 | 0.001138037 | 0.001138037 | 0.001138037 | 0.001138037 | 0.001138037 | 0.001138037 | 0.001138037 | 0.001138037 | 0.001138037 | 0.001138037 | 0.001138037 | 0.001138037 | 0.001138037 | 0.001138037 | 0.001138037 | 0.001138037 | 0.001138037 | 0.001138037 | 0.001138037 | 0.001138037 | 0.001138037 | 0.001138037 | 0.001138037 | 0.001138037 | 0.001138037 | 0.001138037 | 0.001138037 | 0.001138037 | 0.001138037 | 0.001138037 | 0.001138037 | 0.001138037 | 0.001138037 | 0.001138037 | 0.001138037 | 0.001138037 | 0.001138037 | 0.001138037 | 0.001138037 | 0.001138037 | 0.001138037 | 0.001138037 | 0.001138037 | 0.001138037 | 0.001138037 | 0.001138037 | 0.001138037 | 0.001138037 | 0.001138037 | 0.001138037 | 0.001138037 | 0.001138037 | 0.001138037 | 0 | 0 | 0 | 0 | 0
1449 | 592.4338 | 0.001165063 | 10 | 714.5 | -734.5 | 0 | 0 | 0 | 0 | 0 | 0.001165063 | 0.001165063 | 0.001165063 | 0.001165063 | 0.001165063 | 0.001165063 | 0.001165063 | 0.001165063 | 0.001165063 | 0.001165063 | 0.001165063 | 0.001165063 | 0.001165063 | 0.001165063 | 0.001165063 | 0.001165063 | 0.001165063 | 0.001165063 | 0.001165063 | 0.001165063 | 0.001165063 | 0.001165063 | 0.001165063 | 0.001165063 | 0.001165063 | 0.001165063 | 0.001165063 | 0.001165063 | 0.001165063 | 0.001165063 | 0.001165063 | 0.001165063 | 0.001165063 | 0.001165063 | 0.001165063 | 0.001165063 | 0.001165063 | 0.001165063 | 0.001165063 | 0.001165063 | 0.001165063 | 0.001165063 | 0.001165063 | 0.001165063 | 0.001165063 | 0.001165063 | 0.001165063 | 0.001165063 | 0.001165063 | 0.001165063 | 0.001165063 | 0.001165063 | 0.001165063 | 0.001165063 | 0 | 0 | 0 | 0 | 0 | 0
1449 | 564.8889 | 0.001110894 | 20 | 704.5 | -744.5 | 0 | 0 | 0 | 0 | 0 | 0.001110894 | 0.001110894 | 0.001110894 | 0.001110894 | 0.001110894 | 0.001110894 | 0.001110894 | 0.001110894 | 0.001110894 | 0.001110894 | 0.001110894 | 0.001110894 | 0.001110894 | 0.001110894 | 0.001110894 | 0.001110894 | 0.001110894 | 0.001110894 | 0.001110894 | 0.001110894 | 0.001110894 | 0.001110894 | 0.001110894 | 0.001110894 | 0.001110894 | 0.001110894 | 0.001110894 | 0.001110894 | 0.001110894 | 0.001110894 | 0.001110894 | 0.001110894 | 0.001110894 | 0.001110894 | 0.001110894 | 0.001110894 | 0.001110894 | 0.001110894 | 0.001110894 | 0.001110894 | 0.001110894 | 0.001110894 | 0.001110894 | 0.001110894 | 0.001110894 | 0.001110894 | 0.001110894 | 0.001110894 | 0.001110894 | 0.001110894 | 0.001110894 | 0.001110894 | 0.001110894 | 0.001110894 | 0 | 0 | 0 | 0 | 0 | 0
1449 | 574.6761 | 0.001130141 | 30 | 694.5 | -754.5 | 0 | 0 | 0 | 0 | 0.001130141 | 0.001130141 | 0.001130141 | 0.001130141 | 0.001130141 | 0.001130141 | 0.001130141 | 0.001130141 | 0.001130141 | 0.001130141 | 0.001130141 | 0.001130141 | 0.001130141 | 0.001130141 | 0.001130141 | 0.001130141 | 0.001130141 | 0.001130141 | 0.001130141 | 0.001130141 | 0.001130141 | 0.001130141 | 0.001130141 | 0.001130141 | 0.001130141 | 0.001130141 | 0.001130141 | 0.001130141 | 0.001130141 | 0.001130141 | 0.001130141 | 0.001130141 | 0.001130141 | 0.001130141 | 0.001130141 | 0.001130141 | 0.001130141 | 0.001130141 | 0.001130141 | 0.001130141 | 0.001130141 | 0.001130141 | 0.001130141 | 0.001130141 | 0.001130141 | 0.001130141 | 0.001130141 | 0.001130141 | 0.001130141 | 0.001130141 | 0.001130141 | 0.001130141 | 0.001130141 | 0.001130141 | 0 | 0 | 0 | 0 | 0 | 0 | 0
1449 | 575.5164 | 0.001131794 | 40 | 684.5 | -764.5 | 0 | 0 | 0 | 0 | 0.001131794 | 0.001131794 | 0.001131794 | 0.001131794 | 0.001131794 | 0.001131794 | 0.001131794 | 0.001131794 | 0.001131794 | 0.001131794 | 0.001131794 | 0.001131794 | 0.001131794 | 0.001131794 | 0.001131794 | 0.001131794 | 0.001131794 | 0.001131794 | 0.001131794 | 0.001131794 | 0.001131794 | 0.001131794 | 0.001131794 | 0.001131794 | 0.001131794 | 0.001131794 | 0.001131794 | 0.001131794 | 0.001131794 | 0.001131794 | 0.001131794 | 0.001131794 | 0.001131794 | 0.001131794 | 0.001131794 | 0.001131794 | 0.001131794 | 0.001131794 | 0.001131794 | 0.001131794 | 0.001131794 | 0.001131794 | 0.001131794 | 0.001131794 | 0.001131794 | 0.001131794 | 0.001131794 | 0.001131794 | 0.001131794 | 0.001131794 | 0.001131794 | 0.001131794 | 0.001131794 | 0.001131794 | 0 | 0 | 0 | 0 | 0 | 0 | 0
1449 | 610.2437 | 0.001200087 | 30 | 694.5 | -754.5 | 0 | 0 | 0 | 0 | 0.001200087 | 0.001200087 | 0.001200087 | 0.001200087 | 0.001200087 | 0.001200087 | 0.001200087 | 0.001200087 | 0.001200087 | 0.001200087 | 0.001200087 | 0.001200087 | 0.001200087 | 0.001200087 | 0.001200087 | 0.001200087 | 0.001200087 | 0.001200087 | 0.001200087 | 0.001200087 | 0.001200087 | 0.001200087 | 0.001200087 | 0.001200087 | 0.001200087 | 0.001200087 | 0.001200087 | 0.001200087 | 0.001200087 | 0.001200087 | 0.001200087 | 0.001200087 | 0.001200087 | 0.001200087 | 0.001200087 | 0.001200087 | 0.001200087 | 0.001200087 | 0.001200087 | 0.001200087 | 0.001200087 | 0.001200087 | 0.001200087 | 0.001200087 | 0.001200087 | 0.001200087 | 0.001200087 | 0.001200087 | 0.001200087 | 0.001200087 | 0.001200087 | 0.001200087 | 0.001200087 | 0.001200087 | 0 | 0 | 0 | 0 | 0 | 0 | 0
1515 | 632.2627 | 0.001243389 | 20 | 737.5 | -777.5 | 0 | 0 | 0 | 0.001243389 | 0.001243389 | 0.001243389 | 0.001243389 | 0.001243389 | 0.001243389 | 0.001243389 | 0.001243389 | 0.001243389 | 0.001243389 | 0.001243389 | 0.001243389 | 0.001243389 | 0.001243389 | 0.001243389 | 0.001243389 | 0.001243389 | 0.001243389 | 0.001243389 | 0.001243389 | 0.001243389 | 0.001243389 | 0.001243389 | 0.001243389 | 0.001243389 | 0.001243389 | 0.001243389 | 0.001243389 | 0.001243389 | 0.001243389 | 0.001243389 | 0.001243389 | 0.001243389 | 0.001243389 | 0.001243389 | 0.001243389 | 0.001243389 | 0.001243389 | 0.001243389 | 0.001243389 | 0.001243389 | 0.001243389 | 0.001243389 | 0.001243389 | 0.001243389 | 0.001243389 | 0.001243389 | 0.001243389 | 0.001243389 | 0.001243389 | 0.001243389 | 0.001243389 | 0.001243389 | 0.001243389 | 0.001243389 | 0.001243389 | 0.001243389 | 0 | 0 | 0 | 0 | 0
1381 | 581.9663 | 0.001144478 | 10 | 680.5 | -700.5 | 0 | 0 | 0 | 0 | 0 | 0 | 0.001144478 | 0.001144478 | 0.001144478 | 0.001144478 | 0.001144478 | 0.001144478 | 0.001144478 | 0.001144478 | 0.001144478 | 0.001144478 | 0.001144478 | 0.001144478 | 0.001144478 | 0.001144478 | 0.001144478 | 0.001144478 | 0.001144478 | 0.001144478 | 0.001144478 | 0.001144478 | 0.001144478 | 0.001144478 | 0.001144478 | 0.001144478 | 0.001144478 | 0.001144478 | 0.001144478 | 0.001144478 | 0.001144478 | 0.001144478 | 0.001144478 | 0.001144478 | 0.001144478 | 0.001144478 | 0.001144478 | 0.001144478 | 0.001144478 | 0.001144478 | 0.001144478 | 0.001144478 | 0.001144478 | 0.001144478 | 0.001144478 | 0.001144478 | 0.001144478 | 0.001144478 | 0.001144478 | 0.001144478 | 0.001144478 | 0.001144478 | 0.001144478 | 0.001144478 | 0 | 0 | 0 | 0 | 0 | 0 | 0
1381 | 700.7117 | 0.001377999 | 0 | 690.5 | -690.5 | 0 | 0 | 0 | 0 | 0 | 0 | 0 | 0.001377999 | 0.001377999 | 0.001377999 | 0.001377999 | 0.001377999 | 0.001377999 | 0.001377999 | 0.001377999 | 0.001377999 | 0.001377999 | 0.001377999 | 0.001377999 | 0.001377999 | 0.001377999 | 0.001377999 | 0.001377999 | 0.001377999 | 0.001377999 | 0.001377999 | 0.001377999 | 0.001377999 | 0.001377999 | 0.001377999 | 0.001377999 | 0.001377999 | 0.001377999 | 0.001377999 | 0.001377999 | 0.001377999 | 0.001377999 | 0.001377999 | 0.001377999 | 0.001377999 | 0.001377999 | 0.001377999 | 0.001377999 | 0.001377999 | 0.001377999 | 0.001377999 | 0.001377999 | 0.001377999 | 0.001377999 | 0.001377999 | 0.001377999 | 0.001377999 | 0.001377999 | 0.001377999 | 0.001377999 | 0.001377999 | 0.001377999 | 0.001377999 | 0 | 0 | 0 | 0 | 0 | 0 | 0
1412 | 526.7096 | 0.001035812 | -10 | 716 | -696 | 0 | 0 | 0 | 0 | 0 | 0 | 0.001035812 | 0.001035812 | 0.001035812 | 0.001035812 | 0.001035812 | 0.001035812 | 0.001035812 | 0.001035812 | 0.001035812 | 0.001035812 | 0.001035812 | 0.001035812 | 0.001035812 | 0.001035812 | 0.001035812 | 0.001035812 | 0.001035812 | 0.001035812 | 0.001035812 | 0.001035812 | 0.001035812 | 0.001035812 | 0.001035812 | 0.001035812 | 0.001035812 | 0.001035812 | 0.001035812 | 0.001035812 | 0.001035812 | 0.001035812 | 0.001035812 | 0.001035812 | 0.001035812 | 0.001035812 | 0.001035812 | 0.001035812 | 0.001035812 | 0.001035812 | 0.001035812 | 0.001035812 | 0.001035812 | 0.001035812 | 0.001035812 | 0.001035812 | 0.001035812 | 0.001035812 | 0.001035812 | 0.001035812 | 0.001035812 | 0.001035812 | 0.001035812 | 0.001035812 | 0.001035812 | 0 | 0 | 0 | 0 | 0 | 0
1412 | 499.9636 | 0.0009832139 | -20 | 726 | -686 | 0 | 0 | 0 | 0 | 0 | 0 | 0 | 0.0009832139 | 0.0009832139 | 0.0009832139 | 0.0009832139 | 0.0009832139 | 0.0009832139 | 0.0009832139 | 0.0009832139 | 0.0009832139 | 0.0009832139 | 0.0009832139 | 0.0009832139 | 0.0009832139 | 0.0009832139 | 0.0009832139 | 0.0009832139 | 0.0009832139 | 0.0009832139 | 0.0009832139 | 0.0009832139 | 0.0009832139 | 0.0009832139 | 0.0009832139 | 0.0009832139 | 0.0009832139 | 0.0009832139 | 0.0009832139 | 0.0009832139 | 0.0009832139 | 0.0009832139 | 0.0009832139 | 0.0009832139 | 0.0009832139 | 0.0009832139 | 0.0009832139 | 0.0009832139 | 0.0009832139 | 0.0009832139 | 0.0009832139 | 0.0009832139 | 0.0009832139 | 0.0009832139 | 0.0009832139 | 0.0009832139 | 0.0009832139 | 0.0009832139 | 0.0009832139 | 0.0009832139 | 0.0009832139 | 0.0009832139 | 0.0009832139 | 0.0009832139 | 0.0009832139 | 0 | 0 | 0 | 0 | 0
1412 | 520.514 | 0.001023628 | -30 | 736 | -676 | 0 | 0 | 0 | 0 | 0 | 0 | 0 | 0.001023628 | 0.001023628 | 0.001023628 | 0.001023628 | 0.001023628 | 0.001023628 | 0.001023628 | 0.001023628 | 0.001023628 | 0.001023628 | 0.001023628 | 0.001023628 | 0.001023628 | 0.001023628 | 0.001023628 | 0.001023628 | 0.001023628 | 0.001023628 | 0.001023628 | 0.001023628 | 0.001023628 | 0.001023628 | 0.001023628 | 0.001023628 | 0.001023628 | 0.001023628 | 0.001023628 | 0.001023628 | 0.001023628 | 0.001023628 | 0.001023628 | 0.001023628 | 0.001023628 | 0.001023628 | 0.001023628 | 0.001023628 | 0.001023628 | 0.001023628 | 0.001023628 | 0.001023628 | 0.001023628 | 0.001023628 | 0.001023628 | 0.001023628 | 0.001023628 | 0.001023628 | 0.001023628 | 0.001023628 | 0.001023628 | 0.001023628 | 0.001023628 | 0.001023628 | 0.001023628 | 0 | 0 | 0 | 0 | 0
1381 | 520.7938 | 0.001024178 | -40 | 730.5 | -650.5 | 0 | 0 | 0 | 0 | 0 | 0 | 0 | 0 | 0.001024178 | 0.001024178 | 0.001024178 | 0.001024178 | 0.001024178 | 0.001024178 | 0.001024178 | 0.001024178 | 0.001024178 | 0.001024178 | 0.001024178 | 0.001024178 | 0.001024178 | 0.001024178 | 0.001024178 | 0.001024178 | 0.001024178 | 0.001024178 | 0.001024178 | 0.001024178 | 0.001024178 | 0.001024178 | 0.001024178 | 0.001024178 | 0.001024178 | 0.001024178 | 0.001024178 | 0.001024178 | 0.001024178 | 0.001024178 | 0.001024178 | 0.001024178 | 0.001024178 | 0.001024178 | 0.001024178 | 0.001024178 | 0.001024178 | 0.001024178 | 0.001024178 | 0.001024178 | 0.001024178 | 0.001024178 | 0.001024178 | 0.001024178 | 0.001024178 | 0.001024178 | 0.001024178 | 0.001024178 | 0.001024178 | 0.001024178 | 0.001024178 | 0.001024178 | 0 | 0 | 0 | 0 | 0
1395 | 400.1382 | 0.0007869 | -30 | 727.5 | -667.5 | 0 | 0 | 0 | 0 | 0 | 0 | 0 | 0 | 0.0007869 | 0.0007869 | 0.0007869 | 0.0007869 | 0.0007869 | 0.0007869 | 0.0007869 | 0.0007869 | 0.0007869 | 0.0007869 | 0.0007869 | 0.0007869 | 0.0007869 | 0.0007869 | 0.0007869 | 0.0007869 | 0.0007869 | 0.0007869 | 0.0007869 | 0.0007869 | 0.0007869 | 0.0007869 | 0.0007869 | 0.0007869 | 0.0007869 | 0.0007869 | 0.0007869 | 0.0007869 | 0.0007869 | 0.0007869 | 0.0007869 | 0.0007869 | 0.0007869 | 0.0007869 | 0.0007869 | 0.0007869 | 0.0007869 | 0.0007869 | 0.0007869 | 0.0007869 | 0.0007869 | 0.0007869 | 0.0007869 | 0.0007869 | 0.0007869 | 0.0007869 | 0.0007869 | 0.0007869 | 0.0007869 | 0.0007869 | 0.0007869 | 0.0007869 | 0 | 0 | 0 | 0 | 0
1381 | 485.6399 | 0.0009550453 | -20 | 710.5 | -670.5 | 0 | 0 | 0 | 0 | 0 | 0 | 0 | 0.0009550453 | 0.0009550453 | 0.0009550453 | 0.0009550453 | 0.0009550453 | 0.0009550453 | 0.0009550453 | 0.0009550453 | 0.0009550453 | 0.0009550453 | 0.0009550453 | 0.0009550453 | 0.0009550453 | 0.0009550453 | 0.0009550453 | 0.0009550453 | 0.0009550453 | 0.0009550453 | 0.0009550453 | 0.0009550453 | 0.0009550453 | 0.0009550453 | 0.0009550453 | 0.0009550453 | 0.0009550453 | 0.0009550453 | 0.0009550453 | 0.0009550453 | 0.0009550453 | 0.0009550453 | 0.0009550453 | 0.0009550453 | 0.0009550453 | 0.0009550453 | 0.0009550453 | 0.0009550453 | 0.0009550453 | 0.0009550453 | 0.0009550453 | 0.0009550453 | 0.0009550453 | 0.0009550453 | 0.0009550453 | 0.0009550453 | 0.0009550453 | 0.0009550453 | 0.0009550453 | 0.0009550453 | 0.0009550453 | 0.0009550453 | 0.0009550453 | 0.0009550453 | 0 | 0 | 0 | 0 | 0 | 0
1352 | 529.3361 | 0.001040977 | -10 | 686 | -666 | 0 | 0 | 0 | 0 | 0 | 0 | 0 | 0 | 0.001040977 | 0.001040977 | 0.001040977 | 0.001040977 | 0.001040977 | 0.001040977 | 0.001040977 | 0.001040977 | 0.001040977 | 0.001040977 | 0.001040977 | 0.001040977 | 0.001040977 | 0.001040977 | 0.001040977 | 0.001040977 | 0.001040977 | 0.001040977 | 0.001040977 | 0.001040977 | 0.001040977 | 0.001040977 | 0.001040977 | 0.001040977 | 0.001040977 | 0.001040977 | 0.001040977 | 0.001040977 | 0.001040977 | 0.001040977 | 0.001040977 | 0.001040977 | 0.001040977 | 0.001040977 | 0.001040977 | 0.001040977 | 0.001040977 | 0.001040977 | 0.001040977 | 0.001040977 | 0.001040977 | 0.001040977 | 0.001040977 | 0.001040977 | 0.001040977 | 0.001040977 | 0.001040977 | 0.001040977 | 0.001040977 | 0.001040977 | 0 | 0 | 0 | 0 | 0 | 0 | 0
1352 | 506.4887 | 0.0009960458 | 0 | 676 | -676 | 0 | 0 | 0 | 0 | 0 | 0 | 0 | 0.0009960458 | 0.0009960458 | 0.0009960458 | 0.0009960458 | 0.0009960458 | 0.0009960458 | 0.0009960458 | 0.0009960458 | 0.0009960458 | 0.0009960458 | 0.0009960458 | 0.0009960458 | 0.0009960458 | 0.0009960458 | 0.0009960458 | 0.0009960458 | 0.0009960458 | 0.0009960458 | 0.0009960458 | 0.0009960458 | 0.0009960458 | 0.0009960458 | 0.0009960458 | 0.0009960458 | 0.0009960458 | 0.0009960458 | 0.0009960458 | 0.0009960458 | 0.0009960458 | 0.0009960458 | 0.0009960458 | 0.0009960458 | 0.0009960458 | 0.0009960458 | 0.0009960458 | 0.0009960458 | 0.0009960458 | 0.0009960458 | 0.0009960458 | 0.0009960458 | 0.0009960458 | 0.0009960458 | 0.0009960458 | 0.0009960458 | 0.0009960458 | 0.0009960458 | 0.0009960458 | 0.0009960458 | 0.0009960458 | 0.0009960458 | 0.0009960458 | 0 | 0 | 0 | 0 | 0 | 0 | 0
1352 | 470.2007 | 0.000924683 | 10 | 666 | -686 | 0 | 0 | 0 | 0 | 0 | 0 | 0 | 0.000924683 | 0.000924683 | 0.000924683 | 0.000924683 | 0.000924683 | 0.000924683 | 0.000924683 | 0.000924683 | 0.000924683 | 0.000924683 | 0.000924683 | 0.000924683 | 0.000924683 | 0.000924683 | 0.000924683 | 0.000924683 | 0.000924683 | 0.000924683 | 0.000924683 | 0.000924683 | 0.000924683 | 0.000924683 | 0.000924683 | 0.000924683 | 0.000924683 | 0.000924683 | 0.000924683 | 0.000924683 | 0.000924683 | 0.000924683 | 0.000924683 | 0.000924683 | 0.000924683 | 0.000924683 | 0.000924683 | 0.000924683 | 0.000924683 | 0.000924683 | 0.000924683 | 0.000924683 | 0.000924683 | 0.000924683 | 0.000924683 | 0.000924683 | 0.000924683 | 0.000924683 | 0.000924683 | 0.000924683 | 0.000924683 | 0.000924683 | 0 | 0 | 0 | 0 | 0 | 0 | 0 | 0
1352 | 491.9184 | 0.0009673923 | 20 | 656 | -696 | 0 | 0 | 0 | 0 | 0 | 0 | 0.0009673923 | 0.0009673923 | 0.0009673923 | 0.0009673923 | 0.0009673923 | 0.0009673923 | 0.0009673923 | 0.0009673923 | 0.0009673923 | 0.0009673923 | 0.0009673923 | 0.0009673923 | 0.0009673923 | 0.0009673923 | 0.0009673923 | 0.0009673923 | 0.0009673923 | 0.0009673923 | 0.0009673923 | 0.0009673923 | 0.0009673923 | 0.0009673923 | 0.0009673923 | 0.0009673923 | 0.0009673923 | 0.0009673923 | 0.0009673923 | 0.0009673923 | 0.0009673923 | 0.0009673923 | 0.0009673923 | 0.0009673923 | 0.0009673923 | 0.0009673923 | 0.0009673923 | 0.0009673923 | 0.0009673923 | 0.0009673923 | 0.0009673923 | 0.0009673923 | 0.0009673923 | 0.0009673923 | 0.0009673923 | 0.0009673923 | 0.0009673923 | 0.0009673923 | 0.0009673923 | 0.0009673923 | 0.0009673923 | 0.0009673923 | 0.0009673923 | 0 | 0 | 0 | 0 | 0 | 0 | 0 | 0
1346 | 490.5185 | 0.0009646393 | 30 | 643 | -703 | 0 | 0 | 0 | 0 | 0 | 0 | 0.0009646393 | 0.0009646393 | 0.0009646393 | 0.0009646393 | 0.0009646393 | 0.0009646393 | 0.0009646393 | 0.0009646393 | 0.0009646393 | 0.0009646393 | 0.0009646393 | 0.0009646393 | 0.0009646393 | 0.0009646393 | 0.0009646393 | 0.0009646393 | 0.0009646393 | 0.0009646393 | 0.0009646393 | 0.0009646393 | 0.0009646393 | 0.0009646393 | 0.0009646393 | 0.0009646393 | 0.0009646393 | 0.0009646393 | 0.0009646393 | 0.0009646393 | 0.0009646393 | 0.0009646393 | 0.0009646393 | 0.0009646393 | 0.0009646393 | 0.0009646393 | 0.0009646393 | 0.0009646393 | 0.0009646393 | 0.0009646393 | 0.0009646393 | 0.0009646393 | 0.0009646393 | 0.0009646393 | 0.0009646393 | 0.0009646393 | 0.0009646393 | 0.0009646393 | 0.0009646393 | 0.0009646393 | 0.0009646393 | 0.0009646393 | 0.0009646393 | 0 | 0 | 0 | 0 | 0 | 0 | 0 | 0
1352 | 471.0536 | 0.0009263603 | 40 | 636 | -716 | 0 | 0 | 0 | 0 | 0 | 0 | 0.0009263603 | 0.0009263603 | 0.0009263603 | 0.0009263603 | 0.0009263603 | 0.0009263603 | 0.0009263603 | 0.0009263603 | 0.0009263603 | 0.0009263603 | 0.0009263603 | 0.0009263603 | 0.0009263603 | 0.0009263603 | 0.0009263603 | 0.0009263603 | 0.0009263603 | 0.0009263603 | 0.0009263603 | 0.0009263603 | 0.0009263603 | 0.0009263603 | 0.0009263603 | 0.0009263603 | 0.0009263603 | 0.0009263603 | 0.0009263603 | 0.0009263603 | 0.0009263603 | 0.0009263603 | 0.0009263603 | 0.0009263603 | 0.0009263603 | 0.0009263603 | 0.0009263603 | 0.0009263603 | 0.0009263603 | 0.0009263603 | 0.0009263603 | 0.0009263603 | 0.0009263603 | 0.0009263603 | 0.0009263603 | 0.0009263603 | 0.0009263603 | 0.0009263603 | 0.0009263603 | 0.0009263603 | 0.0009263603 | 0.0009263603 | 0 | 0 | 0 | 0 | 0 | 0 | 0 | 0 | 0
1352 | 513.3766 | 0.001009592 | 30 | 646 | -706 | 0 | 0 | 0 | 0 | 0 | 0 | 0.001009592 | 0.001009592 | 0.001009592 | 0.001009592 | 0.001009592 | 0.001009592 | 0.001009592 | 0.001009592 | 0.001009592 | 0.001009592 | 0.001009592 | 0.001009592 | 0.001009592 | 0.001009592 | 0.001009592 | 0.001009592 | 0.001009592 | 0.001009592 | 0.001009592 | 0.001009592 | 0.001009592 | 0.001009592 | 0.001009592 | 0.001009592 | 0.001009592 | 0.001009592 | 0.001009592 | 0.001009592 | 0.001009592 | 0.001009592 | 0.001009592 | 0.001009592 | 0.001009592 | 0.001009592 | 0.001009592 | 0.001009592 | 0.001009592 | 0.001009592 | 0.001009592 | 0.001009592 | 0.001009592 | 0.001009592 | 0.001009592 | 0.001009592 | 0.001009592 | 0.001009592 | 0.001009592 | 0.001009592 | 0.001009592 | 0.001009592 | 0.001009592 | 0 | 0 | 0 | 0 | 0 | 0 | 0 | 0
1352 | 490.7831 | 0.0009651597 | 20 | 656 | -696 | 0 | 0 | 0 | 0 | 0 | 0 | 0.0009651597 | 0.0009651597 | 0.0009651597 | 0.0009651597 | 0.0009651597 | 0.0009651597 | 0.0009651597 | 0.0009651597 | 0.0009651597 | 0.0009651597 | 0.0009651597 | 0.0009651597 | 0.0009651597 | 0.0009651597 | 0.0009651597 | 0.0009651597 | 0.0009651597 | 0.0009651597 | 0.0009651597 | 0.0009651597 | 0.0009651597 | 0.0009651597 | 0.0009651597 | 0.0009651597 | 0.0009651597 | 0.0009651597 | 0.0009651597 | 0.0009651597 | 0.0009651597 | 0.0009651597 | 0.0009651597 | 0.0009651597 | 0.0009651597 | 0.0009651597 | 0.0009651597 | 0.0009651597 | 0.0009651597 | 0.0009651597 | 0.0009651597 | 0.0009651597 | 0.0009651597 | 0.0009651597 | 0.0009651597 | 0.0009651597 | 0.0009651597 | 0.0009651597 | 0.0009651597 | 0.0009651597 | 0.0009651597 | 0.0009651597 | 0.0009651597 | 0 | 0 | 0 | 0 | 0 | 0 | 0 | 0
1352 | 533.6275 | 0.001049416 | 10 | 666 | -686 | 0 | 0 | 0 | 0 | 0 | 0 | 0 | 0.001049416 | 0.001049416 | 0.001049416 | 0.001049416 | 0.001049416 | 0.001049416 | 0.001049416 | 0.001049416 | 0.001049416 | 0.001049416 | 0.001049416 | 0.001049416 | 0.001049416 | 0.001049416 | 0.001049416 | 0.001049416 | 0.001049416 | 0.001049416 | 0.001049416 | 0.001049416 | 0.001049416 | 0.001049416 | 0.001049416 | 0.001049416 | 0.001049416 | 0.001049416 | 0.001049416 | 0.001049416 | 0.001049416 | 0.001049416 | 0.001049416 | 0.001049416 | 0.001049416 | 0.001049416 | 0.001049416 | 0.001049416 | 0.001049416 | 0.001049416 | 0.001049416 | 0.001049416 | 0.001049416 | 0.001049416 | 0.001049416 | 0.001049416 | 0.001049416 | 0.001049416 | 0.001049416 | 0.001049416 | 0.001049416 | 0.001049416 | 0 | 0 | 0 | 0 | 0 | 0 | 0 | 0
1303 | 515.1254 | 0.001013031 | 0 | 651.5 | -651.5 | 0 | 0 | 0 | 0 | 0 | 0 | 0 | 0 | 0.001013031 | 0.001013031 | 0.001013031 | 0.001013031 | 0.001013031 | 0.001013031 | 0.001013031 | 0.001013031 | 0.001013031 | 0.001013031 | 0.001013031 | 0.001013031 | 0.001013031 | 0.001013031 | 0.001013031 | 0.001013031 | 0.001013031 | 0.001013031 | 0.001013031 | 0.001013031 | 0.001013031 | 0.001013031 | 0.001013031 | 0.001013031 | 0.001013031 | 0.001013031 | 0.001013031 | 0.001013031 | 0.001013031 | 0.001013031 | 0.001013031 | 0.001013031 | 0.001013031 | 0.001013031 | 0.001013031 | 0.001013031 | 0.001013031 | 0.001013031 | 0.001013031 | 0.001013031 | 0.001013031 | 0.001013031 | 0.001013031 | 0.001013031 | 0.001013031 | 0.001013031 | 0.001013031 | 0.001013031 | 0.001013031 | 0 | 0 | 0 | 0 | 0 | 0 | 0 | 0
1274 | 493.4521 | 0.0009704084 | -10 | 647 | -627 | 0 | 0 | 0 | 0 | 0 | 0 | 0 | 0 | 0 | 0.0009704084 | 0.0009704084 | 0.0009704084 | 0.0009704084 | 0.0009704084 | 0.0009704084 | 0.0009704084 | 0.0009704084 | 0.0009704084 | 0.0009704084 | 0.0009704084 | 0.0009704084 | 0.0009704084 | 0.0009704084 | 0.0009704084 | 0.0009704084 | 0.0009704084 | 0.0009704084 | 0.0009704084 | 0.0009704084 | 0.0009704084 | 0.0009704084 | 0.0009704084 | 0.0009704084 | 0.0009704084 | 0.0009704084 | 0.0009704084 | 0.0009704084 | 0.0009704084 | 0.0009704084 | 0.0009704084 | 0.0009704084 | 0.0009704084 | 0.0009704084 | 0.0009704084 | 0.0009704084 | 0.0009704084 | 0.0009704084 | 0.0009704084 | 0.0009704084 | 0.0009704084 | 0.0009704084 | 0.0009704084 | 0.0009704084 | 0.0009704084 | 0.0009704084 | 0.0009704084 | 0.0009704084 | 0 | 0 | 0 | 0 | 0 | 0 | 0 | 0
1274 | 477.8446 | 0.0009397153 | -20 | 657 | -617 | 0 | 0 | 0 | 0 | 0 | 0 | 0 | 0 | 0 | 0.0009397153 | 0.0009397153 | 0.0009397153 | 0.0009397153 | 0.0009397153 | 0.0009397153 | 0.0009397153 | 0.0009397153 | 0.0009397153 | 0.0009397153 | 0.0009397153 | 0.0009397153 | 0.0009397153 | 0.0009397153 | 0.0009397153 | 0.0009397153 | 0.0009397153 | 0.0009397153 | 0.0009397153 | 0.0009397153 | 0.0009397153 | 0.0009397153 | 0.0009397153 | 0.0009397153 | 0.0009397153 | 0.0009397153 | 0.0009397153 | 0.0009397153 | 0.0009397153 | 0.0009397153 | 0.0009397153 | 0.0009397153 | 0.0009397153 | 0.0009397153 | 0.0009397153 | 0.0009397153 | 0.0009397153 | 0.0009397153 | 0.0009397153 | 0.0009397153 | 0.0009397153 | 0.0009397153 | 0.0009397153 | 0.0009397153 | 0.0009397153 | 0.0009397153 | 0.0009397153 | 0.0009397153 | 0 | 0 | 0 | 0 | 0 | 0 | 0 | 0
1271 | 525.7967 | 0.001034016 | -30 | 665.5 | -605.5 | 0 | 0 | 0 | 0 | 0 | 0 | 0 | 0 | 0 | 0 | 0.001034016 | 0.001034016 | 0.001034016 | 0.001034016 | 0.001034016 | 0.001034016 | 0.001034016 | 0.001034016 | 0.001034016 | 0.001034016 | 0.001034016 | 0.001034016 | 0.001034016 | 0.001034016 | 0.001034016 | 0.001034016 | 0.001034016 | 0.001034016 | 0.001034016 | 0.001034016 | 0.001034016 | 0.001034016 | 0.001034016 | 0.001034016 | 0.001034016 | 0.001034016 | 0.001034016 | 0.001034016 | 0.001034016 | 0.001034016 | 0.001034016 | 0.001034016 | 0.001034016 | 0.001034016 | 0.001034016 | 0.001034016 | 0.001034016 | 0.001034016 | 0.001034016 | 0.001034016 | 0.001034016 | 0.001034016 | 0.001034016 | 0.001034016 | 0.001034016 | 0.001034016 | 0.001034016 | 0 | 0 | 0 | 0 | 0 | 0 | 0 | 0
1258 | 493.1804 | 0.0009698741 | -40 | 669 | -589 | 0 | 0 | 0 | 0 | 0 | 0 | 0 | 0 | 0 | 0 | 0.0009698741 | 0.0009698741 | 0.0009698741 | 0.0009698741 | 0.0009698741 | 0.0009698741 | 0.0009698741 | 0.0009698741 | 0.0009698741 | 0.0009698741 | 0.0009698741 | 0.0009698741 | 0.0009698741 | 0.0009698741 | 0.0009698741 | 0.0009698741 | 0.0009698741 | 0.0009698741 | 0.0009698741 | 0.0009698741 | 0.0009698741 | 0.0009698741 | 0.0009698741 | 0.0009698741 | 0.0009698741 | 0.0009698741 | 0.0009698741 | 0.0009698741 | 0.0009698741 | 0.0009698741 | 0.0009698741 | 0.0009698741 | 0.0009698741 | 0.0009698741 | 0.0009698741 | 0.0009698741 | 0.0009698741 | 0.0009698741 | 0.0009698741 | 0.0009698741 | 0.0009698741 | 0.0009698741 | 0.0009698741 | 0.0009698741 | 0.0009698741 | 0.0009698741 | 0.0009698741 | 0.0009698741 | 0 | 0 | 0 | 0 | 0 | 0 | 0
1243 | 567.1113 | 0.001115264 | -30 | 651.5 | -591.5 | 0 | 0 | 0 | 0 | 0 | 0 | 0 | 0 | 0 | 0 | 0.001115264 | 0.001115264 | 0.001115264 | 0.001115264 | 0.001115264 | 0.001115264 | 0.001115264 | 0.001115264 | 0.001115264 | 0.001115264 | 0.001115264 | 0.001115264 | 0.001115264 | 0.001115264 | 0.001115264 | 0.001115264 | 0.001115264 | 0.001115264 | 0.001115264 | 0.001115264 | 0.001115264 | 0.001115264 | 0.001115264 | 0.001115264 | 0.001115264 | 0.001115264 | 0.001115264 | 0.001115264 | 0.001115264 | 0.001115264 | 0.001115264 | 0.001115264 | 0.001115264 | 0.001115264 | 0.001115264 | 0.001115264 | 0.001115264 | 0.001115264 | 0.001115264 | 0.001115264 | 0.001115264 | 0.001115264 | 0.001115264 | 0.001115264 | 0.001115264 | 0.001115264 | 0.001115264 | 0 | 0 | 0 | 0 | 0 | 0 | 0 | 0
1243 | 531.0727 | 0.001044392 | -20 | 641.5 | -601.5 | 0 | 0 | 0 | 0 | 0 | 0 | 0 | 0 | 0 | 0 | 0.001044392 | 0.001044392 | 0.001044392 | 0.001044392 | 0.001044392 | 0.001044392 | 0.001044392 | 0.001044392 | 0.001044392 | 0.001044392 | 0.001044392 | 0.001044392 | 0.001044392 | 0.001044392 | 0.001044392 | 0.001044392 | 0.001044392 | 0.001044392 | 0.001044392 | 0.001044392 | 0.001044392 | 0.001044392 | 0.001044392 | 0.001044392 | 0.001044392 | 0.001044392 | 0.001044392 | 0.001044392 | 0.001044392 | 0.001044392 | 0.001044392 | 0.001044392 | 0.001044392 | 0.001044392 | 0.001044392 | 0.001044392 | 0.001044392 | 0.001044392 | 0.001044392 | 0.001044392 | 0.001044392 | 0.001044392 | 0.001044392 | 0.001044392 | 0.001044392 | 0.001044392 | 0.001044392 | 0 | 0 | 0 | 0 | 0 | 0 | 0 | 0
1243 | 572.6647 | 0.001126186 | -10 | 631.5 | -611.5 | 0 | 0 | 0 | 0 | 0 | 0 | 0 | 0 | 0 | 0 | 0.001126186 | 0.001126186 | 0.001126186 | 0.001126186 | 0.001126186 | 0.001126186 | 0.001126186 | 0.001126186 | 0.001126186 | 0.001126186 | 0.001126186 | 0.001126186 | 0.001126186 | 0.001126186 | 0.001126186 | 0.001126186 | 0.001126186 | 0.001126186 | 0.001126186 | 0.001126186 | 0.001126186 | 0.001126186 | 0.001126186 | 0.001126186 | 0.001126186 | 0.001126186 | 0.001126186 | 0.001126186 | 0.001126186 | 0.001126186 | 0.001126186 | 0.001126186 | 0.001126186 | 0.001126186 | 0.001126186 | 0.001126186 | 0.001126186 | 0.001126186 | 0.001126186 | 0.001126186 | 0.001126186 | 0.001126186 | 0.001126186 | 0.001126186 | 0.001126186 | 0.001126186 | 0 | 0 | 0 | 0 | 0 | 0 | 0 | 0 | 0
1243 | 555.7121 | 0.001092847 | 0 | 621.5 | -621.5 | 0 | 0 | 0 | 0 | 0 | 0 | 0 | 0 | 0 | 0.001092847 | 0.001092847 | 0.001092847 | 0.001092847 | 0.001092847 | 0.001092847 | 0.001092847 | 0.001092847 | 0.001092847 | 0.001092847 | 0.001092847 | 0.001092847 | 0.001092847 | 0.001092847 | 0.001092847 | 0.001092847 | 0.001092847 | 0.001092847 | 0.001092847 | 0.001092847 | 0.001092847 | 0.001092847 | 0.001092847 | 0.001092847 | 0.001092847 | 0.001092847 | 0.001092847 | 0.001092847 | 0.001092847 | 0.001092847 | 0.001092847 | 0.001092847 | 0.001092847 | 0.001092847 | 0.001092847 | 0.001092847 | 0.001092847 | 0.001092847 | 0.001092847 | 0.001092847 | 0.001092847 | 0.001092847 | 0.001092847 | 0.001092847 | 0.001092847 | 0.001092847 | 0.001092847 | 0 | 0 | 0 | 0 | 0 | 0 | 0 | 0 | 0
1243 | 536.7249 | 0.001055508 | 10 | 611.5 | -631.5 | 0 | 0 | 0 | 0 | 0 | 0 | 0 | 0 | 0 | 0.001055508 | 0.001055508 | 0.001055508 | 0.001055508 | 0.001055508 | 0.001055508 | 0.001055508 | 0.001055508 | 0.001055508 | 0.001055508 | 0.001055508 | 0.001055508 | 0.001055508 | 0.001055508 | 0.001055508 | 0.001055508 | 0.001055508 | 0.001055508 | 0.001055508 | 0.001055508 | 0.001055508 | 0.001055508 | 0.001055508 | 0.001055508 | 0.001055508 | 0.001055508 | 0.001055508 | 0.001055508 | 0.001055508 | 0.001055508 | 0.001055508 | 0.001055508 | 0.001055508 | 0.001055508 | 0.001055508 | 0.001055508 | 0.001055508 | 0.001055508 | 0.001055508 | 0.001055508 | 0.001055508 | 0.001055508 | 0.001055508 | 0.001055508 | 0.001055508 | 0.001055508 | 0 | 0 | 0 | 0 | 0 | 0 | 0 | 0 | 0 | 0
1243 | 553.6644 | 0.00108882 | 20 | 601.5 | -641.5 | 0 | 0 | 0 | 0 | 0 | 0 | 0 | 0 | 0.00108882 | 0.00108882 | 0.00108882 | 0.00108882 | 0.00108882 | 0.00108882 | 0.00108882 | 0.00108882 | 0.00108882 | 0.00108882 | 0.00108882 | 0.00108882 | 0.00108882 | 0.00108882 | 0.00108882 | 0.00108882 | 0.00108882 | 0.00108882 | 0.00108882 | 0.00108882 | 0.00108882 | 0.00108882 | 0.00108882 | 0.00108882 | 0.00108882 | 0.00108882 | 0.00108882 | 0.00108882 | 0.00108882 | 0.00108882 | 0.00108882 | 0.00108882 | 0.00108882 | 0.00108882 | 0.00108882 | 0.00108882 | 0.00108882 | 0.00108882 | 0.00108882 | 0.00108882 | 0.00108882 | 0.00108882 | 0.00108882 | 0.00108882 | 0.00108882 | 0.00108882 | 0.00108882 | 0 | 0 | 0 | 0 | 0 | 0 | 0 | 0 | 0 | 0
1243 | 552.3041 | 0.001086145 | 30 | 591.5 | -651.5 | 0 | 0 | 0 | 0 | 0 | 0 | 0 | 0 | 0.001086145 | 0.001086145 | 0.001086145 | 0.001086145 | 0.001086145 | 0.001086145 | 0.001086145 | 0.001086145 | 0.001086145 | 0.001086145 | 0.001086145 | 0.001086145 | 0.001086145 | 0.001086145 | 0.001086145 | 0.001086145 | 0.001086145 | 0.001086145 | 0.001086145 | 0.001086145 | 0.001086145 | 0.001086145 | 0.001086145 | 0.001086145 | 0.001086145 | 0.001086145 | 0.001086145 | 0.001086145 | 0.001086145 | 0.001086145 | 0.001086145 | 0.001086145 | 0.001086145 | 0.001086145 | 0.001086145 | 0.001086145 | 0.001086145 | 0.001086145 | 0.001086145 | 0.001086145 | 0.001086145 | 0.001086145 | 0.001086145 | 0.001086145 | 0.001086145 | 0.001086145 | 0.001086145 | 0 | 0 | 0 | 0 | 0 | 0 | 0 | 0 | 0 | 0
1243 | 560.5072 | 0.001102277 | 40 | 581.5 | -661.5 | 0 | 0 | 0 | 0 | 0 | 0 | 0 | 0 | 0.001102277 | 0.001102277 | 0.001102277 | 0.001102277 | 0.001102277 | 0.001102277 | 0.001102277 | 0.001102277 | 0.001102277 | 0.001102277 | 0.001102277 | 0.001102277 | 0.001102277 | 0.001102277 | 0.001102277 | 0.001102277 | 0.001102277 | 0.001102277 | 0.001102277 | 0.001102277 | 0.001102277 | 0.001102277 | 0.001102277 | 0.001102277 | 0.001102277 | 0.001102277 | 0.001102277 | 0.001102277 | 0.001102277 | 0.001102277 | 0.001102277 | 0.001102277 | 0.001102277 | 0.001102277 | 0.001102277 | 0.001102277 | 0.001102277 | 0.001102277 | 0.001102277 | 0.001102277 | 0.001102277 | 0.001102277 | 0.001102277 | 0.001102277 | 0.001102277 | 0.001102277 | 0 | 0 | 0 | 0 | 0 | 0 | 0 | 0 | 0 | 0 | 0
1238 | 552.6658 | 0.001086856 | 30 | 589 | -649 | 0 | 0 | 0 | 0 | 0 | 0 | 0 | 0 | 0.001086856 | 0.001086856 | 0.001086856 | 0.001086856 | 0.001086856 | 0.001086856 | 0.001086856 | 0.001086856 | 0.001086856 | 0.001086856 | 0.001086856 | 0.001086856 | 0.001086856 | 0.001086856 | 0.001086856 | 0.001086856 | 0.001086856 | 0.001086856 | 0.001086856 | 0.001086856 | 0.001086856 | 0.001086856 | 0.001086856 | 0.001086856 | 0.001086856 | 0.001086856 | 0.001086856 | 0.001086856 | 0.001086856 | 0.001086856 | 0.001086856 | 0.001086856 | 0.001086856 | 0.001086856 | 0.001086856 | 0.001086856 | 0.001086856 | 0.001086856 | 0.001086856 | 0.001086856 | 0.001086856 | 0.001086856 | 0.001086856 | 0.001086856 | 0.001086856 | 0.001086856 | 0.001086856 | 0 | 0 | 0 | 0 | 0 | 0 | 0 | 0 | 0 | 0
1238 | 554.316 | 0.001090102 | 20 | 599 | -639 | 0 | 0 | 0 | 0 | 0 | 0 | 0 | 0 | 0 | 0.001090102 | 0.001090102 | 0.001090102 | 0.001090102 | 0.001090102 | 0.001090102 | 0.001090102 | 0.001090102 | 0.001090102 | 0.001090102 | 0.001090102 | 0.001090102 | 0.001090102 | 0.001090102 | 0.001090102 | 0.001090102 | 0.001090102 | 0.001090102 | 0.001090102 | 0.001090102 | 0.001090102 | 0.001090102 | 0.001090102 | 0.001090102 | 0.001090102 | 0.001090102 | 0.001090102 | 0.001090102 | 0.001090102 | 0.001090102 | 0.001090102 | 0.001090102 | 0.001090102 | 0.001090102 | 0.001090102 | 0.001090102 | 0.001090102 | 0.001090102 | 0.001090102 | 0.001090102 | 0.001090102 | 0.001090102 | 0.001090102 | 0.001090102 | 0.001090102 | 0.001090102 | 0 | 0 | 0 | 0 | 0 | 0 | 0 | 0 | 0 | 0
1238 | 536.7279 | 0.001055513 | 10 | 609 | -629 | 0 | 0 | 0 | 0 | 0 | 0 | 0 | 0 | 0 | 0.001055513 | 0.001055513 | 0.001055513 | 0.001055513 | 0.001055513 | 0.001055513 | 0.001055513 | 0.001055513 | 0.001055513 | 0.001055513 | 0.001055513 | 0.001055513 | 0.001055513 | 0.001055513 | 0.001055513 | 0.001055513 | 0.001055513 | 0.001055513 | 0.001055513 | 0.001055513 | 0.001055513 | 0.001055513 | 0.001055513 | 0.001055513 | 0.001055513 | 0.001055513 | 0.001055513 | 0.001055513 | 0.001055513 | 0.001055513 | 0.001055513 | 0.001055513 | 0.001055513 | 0.001055513 | 0.001055513 | 0.001055513 | 0.001055513 | 0.001055513 | 0.001055513 | 0.001055513 | 0.001055513 | 0.001055513 | 0.001055513 | 0.001055513 | 0.001055513 | 0.001055513 | 0 | 0 | 0 | 0 | 0 | 0 | 0 | 0 | 0 | 0
1238 | 536.1455 | 0.001054368 | 0 | 619 | -619 | 0 | 0 | 0 | 0 | 0 | 0 | 0 | 0 | 0 | 0.001054368 | 0.001054368 | 0.001054368 | 0.001054368 | 0.001054368 | 0.001054368 | 0.001054368 | 0.001054368 | 0.001054368 | 0.001054368 | 0.001054368 | 0.001054368 | 0.001054368 | 0.001054368 | 0.001054368 | 0.001054368 | 0.001054368 | 0.001054368 | 0.001054368 | 0.001054368 | 0.001054368 | 0.001054368 | 0.001054368 | 0.001054368 | 0.001054368 | 0.001054368 | 0.001054368 | 0.001054368 | 0.001054368 | 0.001054368 | 0.001054368 | 0.001054368 | 0.001054368 | 0.001054368 | 0.001054368 | 0.001054368 | 0.001054368 | 0.001054368 | 0.001054368 | 0.001054368 | 0.001054368 | 0.001054368 | 0.001054368 | 0.001054368 | 0.001054368 | 0.001054368 | 0.001054368 | 0 | 0 | 0 | 0 | 0 | 0 | 0 | 0 | 0
1238 | 542.9238 | 0.001067698 | -10 | 629 | -609 | 0 | 0 | 0 | 0 | 0 | 0 | 0 | 0 | 0 | 0 | 0.001067698 | 0.001067698 | 0.001067698 | 0.001067698 | 0.001067698 | 0.001067698 | 0.001067698 | 0.001067698 | 0.001067698 | 0.001067698 | 0.001067698 | 0.001067698 | 0.001067698 | 0.001067698 | 0.001067698 | 0.001067698 | 0.001067698 | 0.001067698 | 0.001067698 | 0.001067698 | 0.001067698 | 0.001067698 | 0.001067698 | 0.001067698 | 0.001067698 | 0.001067698 | 0.001067698 | 0.001067698 | 0.001067698 | 0.001067698 | 0.001067698 | 0.001067698 | 0.001067698 | 0.001067698 | 0.001067698 | 0.001067698 | 0.001067698 | 0.001067698 | 0.001067698 | 0.001067698 | 0.001067698 | 0.001067698 | 0.001067698 | 0.001067698 | 0.001067698 | 0.001067698 | 0 | 0 | 0 | 0 | 0 | 0 | 0 | 0 | 0
1189 | 500.5977 | 0.0009844608 | -20 | 614.5 | -574.5 | 0 | 0 | 0 | 0 | 0 | 0 | 0 | 0 | 0 | 0 | 0 | 0.0009844608 | 0.0009844608 | 0.0009844608 | 0.0009844608 | 0.0009844608 | 0.0009844608 | 0.0009844608 | 0.0009844608 | 0.0009844608 | 0.0009844608 | 0.0009844608 | 0.0009844608 | 0.0009844608 | 0.0009844608 | 0.0009844608 | 0.0009844608 | 0.0009844608 | 0.0009844608 | 0.0009844608 | 0.0009844608 | 0.0009844608 | 0.0009844608 | 0.0009844608 | 0.0009844608 | 0.0009844608 | 0.0009844608 | 0.0009844608 | 0.0009844608 | 0.0009844608 | 0.0009844608 | 0.0009844608 | 0.0009844608 | 0.0009844608 | 0.0009844608 | 0.0009844608 | 0.0009844608 | 0.0009844608 | 0.0009844608 | 0.0009844608 | 0.0009844608 | 0.0009844608 | 0.0009844608 | 0.0009844608 | 0.0009844608 | 0 | 0 | 0 | 0 | 0 | 0 | 0 | 0 | 0 | 0
1189 | 483.4494 | 0.0009507375 | -30 | 624.5 | -564.5 | 0 | 0 | 0 | 0 | 0 | 0 | 0 | 0 | 0 | 0 | 0 | 0.0009507375 | 0.0009507375 | 0.0009507375 | 0.0009507375 | 0.0009507375 | 0.0009507375 | 0.0009507375 | 0.0009507375 | 0.0009507375 | 0.0009507375 | 0.0009507375 | 0.0009507375 | 0.0009507375 | 0.0009507375 | 0.0009507375 | 0.0009507375 | 0.0009507375 | 0.0009507375 | 0.0009507375 | 0.0009507375 | 0.0009507375 | 0.0009507375 | 0.0009507375 | 0.0009507375 | 0.0009507375 | 0.0009507375 | 0.0009507375 | 0.0009507375 | 0.0009507375 | 0.0009507375 | 0.0009507375 | 0.0009507375 | 0.0009507375 | 0.0009507375 | 0.0009507375 | 0.0009507375 | 0.0009507375 | 0.0009507375 | 0.0009507375 | 0.0009507375 | 0.0009507375 | 0.0009507375 | 0.0009507375 | 0.0009507375 | 0.0009507375 | 0 | 0 | 0 | 0 | 0 | 0 | 0 | 0 | 0
1189 | 513.8979 | 0.001010617 | -40 | 634.5 | -554.5 | 0 | 0 | 0 | 0 | 0 | 0 | 0 | 0 | 0 | 0 | 0 | 0 | 0.001010617 | 0.001010617 | 0.001010617 | 0.001010617 | 0.001010617 | 0.001010617 | 0.001010617 | 0.001010617 | 0.001010617 | 0.001010617 | 0.001010617 | 0.001010617 | 0.001010617 | 0.001010617 | 0.001010617 | 0.001010617 | 0.001010617 | 0.001010617 | 0.001010617 | 0.001010617 | 0.001010617 | 0.001010617 | 0.001010617 | 0.001010617 | 0.001010617 | 0.001010617 | 0.001010617 | 0.001010617 | 0.001010617 | 0.001010617 | 0.001010617 | 0.001010617 | 0.001010617 | 0.001010617 | 0.001010617 | 0.001010617 | 0.001010617 | 0.001010617 | 0.001010617 | 0.001010617 | 0.001010617 | 0.001010617 | 0.001010617 | 0.001010617 | 0 | 0 | 0 | 0 | 0 | 0 | 0 | 0 | 0
1189 | 478.284 | 0.0009405793 | -30 | 624.5 | -564.5 | 0 | 0 | 0 | 0 | 0 | 0 | 0 | 0 | 0 | 0 | 0 | 0.0009405793 | 0.0009405793 | 0.0009405793 | 0.0009405793 | 0.0009405793 | 0.0009405793 | 0.0009405793 | 0.0009405793 | 0.0009405793 | 0.0009405793 | 0.0009405793 | 0.0009405793 | 0.0009405793 | 0.0009405793 | 0.0009405793 | 0.0009405793 | 0.0009405793 | 0.0009405793 | 0.0009405793 | 0.0009405793 | 0.0009405793 | 0.0009405793 | 0.0009405793 | 0.0009405793 | 0.0009405793 | 0.0009405793 | 0.0009405793 | 0.0009405793 | 0.0009405793 | 0.0009405793 | 0.0009405793 | 0.0009405793 | 0.0009405793 | 0.0009405793 | 0.0009405793 | 0.0009405793 | 0.0009405793 | 0.0009405793 | 0.0009405793 | 0.0009405793 | 0.0009405793 | 0.0009405793 | 0.0009405793 | 0.0009405793 | 0.0009405793 | 0 | 0 | 0 | 0 | 0 | 0 | 0 | 0 | 0
1189 | 493.1016 | 0.0009697192 | -20 | 614.5 | -574.5 | 0 | 0 | 0 | 0 | 0 | 0 | 0 | 0 | 0 | 0 | 0 | 0.0009697192 | 0.0009697192 | 0.0009697192 | 0.0009697192 | 0.0009697192 | 0.0009697192 | 0.0009697192 | 0.0009697192 | 0.0009697192 | 0.0009697192 | 0.0009697192 | 0.0009697192 | 0.0009697192 | 0.0009697192 | 0.0009697192 | 0.0009697192 | 0.0009697192 | 0.0009697192 | 0.0009697192 | 0.0009697192 | 0.0009697192 | 0.0009697192 | 0.0009697192 | 0.0009697192 | 0.0009697192 | 0.0009697192 | 0.0009697192 | 0.0009697192 | 0.0009697192 | 0.0009697192 | 0.0009697192 | 0.0009697192 | 0.0009697192 | 0.0009697192 | 0.0009697192 | 0.0009697192 | 0.0009697192 | 0.0009697192 | 0.0009697192 | 0.0009697192 | 0.0009697192 | 0.0009697192 | 0.0009697192 | 0.0009697192 | 0 | 0 | 0 | 0 | 0 | 0 | 0 | 0 | 0 | 0
1219 | 495.1899 | 0.0009738261 | -10 | 619.5 | -599.5 | 0 | 0 | 0 | 0 | 0 | 0 | 0 | 0 | 0 | 0 | 0.0009738261 | 0.0009738261 | 0.0009738261 | 0.0009738261 | 0.0009738261 | 0.0009738261 | 0.0009738261 | 0.0009738261 | 0.0009738261 | 0.0009738261 | 0.0009738261 | 0.0009738261 | 0.0009738261 | 0.0009738261 | 0.0009738261 | 0.0009738261 | 0.0009738261 | 0.0009738261 | 0.0009738261 | 0.0009738261 | 0.0009738261 | 0.0009738261 | 0.0009738261 | 0.0009738261 | 0.0009738261 | 0.0009738261 | 0.0009738261 | 0.0009738261 | 0.0009738261 | 0.0009738261 | 0.0009738261 | 0.0009738261 | 0.0009738261 | 0.0009738261 | 0.0009738261 | 0.0009738261 | 0.0009738261 | 0.0009738261 | 0.0009738261 | 0.0009738261 | 0.0009738261 | 0.0009738261 | 0.0009738261 | 0.0009738261 | 0.0009738261 | 0.0009738261 | 0 | 0 | 0 | 0 | 0 | 0 | 0 | 0 | 0
1219 | 513.8456 | 0.001010514 | 0 | 609.5 | -609.5 | 0 | 0 | 0 | 0 | 0 | 0 | 0 | 0 | 0 | 0 | 0.001010514 | 0.001010514 | 0.001010514 | 0.001010514 | 0.001010514 | 0.001010514 | 0.001010514 | 0.001010514 | 0.001010514 | 0.001010514 | 0.001010514 | 0.001010514 | 0.001010514 | 0.001010514 | 0.001010514 | 0.001010514 | 0.001010514 | 0.001010514 | 0.001010514 | 0.001010514 | 0.001010514 | 0.001010514 | 0.001010514 | 0.001010514 | 0.001010514 | 0.001010514 | 0.001010514 | 0.001010514 | 0.001010514 | 0.001010514 | 0.001010514 | 0.001010514 | 0.001010514 | 0.001010514 | 0.001010514 | 0.001010514 | 0.001010514 | 0.001010514 | 0.001010514 | 0.001010514 | 0.001010514 | 0.001010514 | 0.001010514 | 0.001010514 | 0.001010514 | 0 | 0 | 0 | 0 | 0 | 0 | 0 | 0 | 0 | 0
1219 | 510.0008 | 0.001002953 | 10 | 599.5 | -619.5 | 0 | 0 | 0 | 0 | 0 | 0 | 0 | 0 | 0 | 0.001002953 | 0.001002953 | 0.001002953 | 0.001002953 | 0.001002953 | 0.001002953 | 0.001002953 | 0.001002953 | 0.001002953 | 0.001002953 | 0.001002953 | 0.001002953 | 0.001002953 | 0.001002953 | 0.001002953 | 0.001002953 | 0.001002953 | 0.001002953 | 0.001002953 | 0.001002953 | 0.001002953 | 0.001002953 | 0.001002953 | 0.001002953 | 0.001002953 | 0.001002953 | 0.001002953 | 0.001002953 | 0.001002953 | 0.001002953 | 0.001002953 | 0.001002953 | 0.001002953 | 0.001002953 | 0.001002953 | 0.001002953 | 0.001002953 | 0.001002953 | 0.001002953 | 0.001002953 | 0.001002953 | 0.001002953 | 0.001002953 | 0.001002953 | 0.001002953 | 0.001002953 | 0 | 0 | 0 | 0 | 0 | 0 | 0 | 0 | 0 | 0
1219 | 528.5527 | 0.001039436 | 20 | 589.5 | -629.5 | 0 | 0 | 0 | 0 | 0 | 0 | 0 | 0 | 0 | 0.001039436 | 0.001039436 | 0.001039436 | 0.001039436 | 0.001039436 | 0.001039436 | 0.001039436 | 0.001039436 | 0.001039436 | 0.001039436 | 0.001039436 | 0.001039436 | 0.001039436 | 0.001039436 | 0.001039436 | 0.001039436 | 0.001039436 | 0.001039436 | 0.001039436 | 0.001039436 | 0.001039436 | 0.001039436 | 0.001039436 | 0.001039436 | 0.001039436 | 0.001039436 | 0.001039436 | 0.001039436 | 0.001039436 | 0.001039436 | 0.001039436 | 0.001039436 | 0.001039436 | 0.001039436 | 0.001039436 | 0.001039436 | 0.001039436 | 0.001039436 | 0.001039436 | 0.001039436 | 0.001039436 | 0.001039436 | 0.001039436 | 0.001039436 | 0.001039436 | 0.001039436 | 0 | 0 | 0 | 0 | 0 | 0 | 0 | 0 | 0 | 0
1243 | 565.2669 | 0.001111637 | 30 | 591.5 | -651.5 | 0 | 0 | 0 | 0 | 0 | 0 | 0 | 0 | 0.001111637 | 0.001111637 | 0.001111637 | 0.001111637 | 0.001111637 | 0.001111637 | 0.001111637 | 0.001111637 | 0.001111637 | 0.001111637 | 0.001111637 | 0.001111637 | 0.001111637 | 0.001111637 | 0.001111637 | 0.001111637 | 0.001111637 | 0.001111637 | 0.001111637 | 0.001111637 | 0.001111637 | 0.001111637 | 0.001111637 | 0.001111637 | 0.001111637 | 0.001111637 | 0.001111637 | 0.001111637 | 0.001111637 | 0.001111637 | 0.001111637 | 0.001111637 | 0.001111637 | 0.001111637 | 0.001111637 | 0.001111637 | 0.001111637 | 0.001111637 | 0.001111637 | 0.001111637 | 0.001111637 | 0.001111637 | 0.001111637 | 0.001111637 | 0.001111637 | 0.001111637 | 0.001111637 | 0 | 0 | 0 | 0 | 0 | 0 | 0 | 0 | 0 | 0
1178 | 757.9683 | 0.001490598 | 40 | 549 | -629 | 0 | 0 | 0 | 0 | 0 | 0 | 0 | 0 | 0 | 0.001490598 | 0.001490598 | 0.001490598 | 0.001490598 | 0.001490598 | 0.001490598 | 0.001490598 | 0.001490598 | 0.001490598 | 0.001490598 | 0.001490598 | 0.001490598 | 0.001490598 | 0.001490598 | 0.001490598 | 0.001490598 | 0.001490598 | 0.001490598 | 0.001490598 | 0.001490598 | 0.001490598 | 0.001490598 | 0.001490598 | 0.001490598 | 0.001490598 | 0.001490598 | 0.001490598 | 0.001490598 | 0.001490598 | 0.001490598 | 0.001490598 | 0.001490598 | 0.001490598 | 0.001490598 | 0.001490598 | 0.001490598 | 0.001490598 | 0.001490598 | 0.001490598 | 0.001490598 | 0.001490598 | 0.001490598 | 0.001490598 | 0.001490598 | 0 | 0 | 0 | 0 | 0 | 0 | 0 | 0 | 0 | 0 | 0 | 0
1178 | 810.306 | 0.001593524 | 30 | 559 | -619 | 0 | 0 | 0 | 0 | 0 | 0 | 0 | 0 | 0 | 0.001593524 | 0.001593524 | 0.001593524 | 0.001593524 | 0.001593524 | 0.001593524 | 0.001593524 | 0.001593524 | 0.001593524 | 0.001593524 | 0.001593524 | 0.001593524 | 0.001593524 | 0.001593524 | 0.001593524 | 0.001593524 | 0.001593524 | 0.001593524 | 0.001593524 | 0.001593524 | 0.001593524 | 0.001593524 | 0.001593524 | 0.001593524 | 0.001593524 | 0.001593524 | 0.001593524 | 0.001593524 | 0.001593524 | 0.001593524 | 0.001593524 | 0.001593524 | 0.001593524 | 0.001593524 | 0.001593524 | 0.001593524 | 0.001593524 | 0.001593524 | 0.001593524 | 0.001593524 | 0.001593524 | 0.001593524 | 0.001593524 | 0.001593524 | 0 | 0 | 0 | 0 | 0 | 0 | 0 | 0 | 0 | 0 | 0 | 0
1189 | 879.1887 | 0.001728987 | 20 | 574.5 | -614.5 | 0 | 0 | 0 | 0 | 0 | 0 | 0 | 0 | 0 | 0 | 0.001728987 | 0.001728987 | 0.001728987 | 0.001728987 | 0.001728987 | 0.001728987 | 0.001728987 | 0.001728987 | 0.001728987 | 0.001728987 | 0.001728987 | 0.001728987 | 0.001728987 | 0.001728987 | 0.001728987 | 0.001728987 | 0.001728987 | 0.001728987 | 0.001728987 | 0.001728987 | 0.001728987 | 0.001728987 | 0.001728987 | 0.001728987 | 0.001728987 | 0.001728987 | 0.001728987 | 0.001728987 | 0.001728987 | 0.001728987 | 0.001728987 | 0.001728987 | 0.001728987 | 0.001728987 | 0.001728987 | 0.001728987 | 0.001728987 | 0.001728987 | 0.001728987 | 0.001728987 | 0.001728987 | 0.001728987 | 0.001728987 | 0.001728987 | 0 | 0 | 0 | 0 | 0 | 0 | 0 | 0 | 0 | 0 | 0
1149 | 780.5969 | 0.001535099 | 10 | 564.5 | -584.5 | 0 | 0 | 0 | 0 | 0 | 0 | 0 | 0 | 0 | 0 | 0 | 0.001535099 | 0.001535099 | 0.001535099 | 0.001535099 | 0.001535099 | 0.001535099 | 0.001535099 | 0.001535099 | 0.001535099 | 0.001535099 | 0.001535099 | 0.001535099 | 0.001535099 | 0.001535099 | 0.001535099 | 0.001535099 | 0.001535099 | 0.001535099 | 0.001535099 | 0.001535099 | 0.001535099 | 0.001535099 | 0.001535099 | 0.001535099 | 0.001535099 | 0.001535099 | 0.001535099 | 0.001535099 | 0.001535099 | 0.001535099 | 0.001535099 | 0.001535099 | 0.001535099 | 0.001535099 | 0.001535099 | 0.001535099 | 0.001535099 | 0.001535099 | 0.001535099 | 0.001535099 | 0.001535099 | 0.001535099 | 0.001535099 | 0 | 0 | 0 | 0 | 0 | 0 | 0 | 0 | 0 | 0 | 0
1149 | 869.1141 | 0.001709174 | 0 | 574.5 | -574.5 | 0 | 0 | 0 | 0 | 0 | 0 | 0 | 0 | 0 | 0 | 0 | 0.001709174 | 0.001709174 | 0.001709174 | 0.001709174 | 0.001709174 | 0.001709174 | 0.001709174 | 0.001709174 | 0.001709174 | 0.001709174 | 0.001709174 | 0.001709174 | 0.001709174 | 0.001709174 | 0.001709174 | 0.001709174 | 0.001709174 | 0.001709174 | 0.001709174 | 0.001709174 | 0.001709174 | 0.001709174 | 0.001709174 | 0.001709174 | 0.001709174 | 0.001709174 | 0.001709174 | 0.001709174 | 0.001709174 | 0.001709174 | 0.001709174 | 0.001709174 | 0.001709174 | 0.001709174 | 0.001709174 | 0.001709174 | 0.001709174 | 0.001709174 | 0.001709174 | 0.001709174 | 0.001709174 | 0.001709174 | 0.001709174 | 0 | 0 | 0 | 0 | 0 | 0 | 0 | 0 | 0 | 0 | 0
1149 | 796.8641 | 0.00156709 | -10 | 584.5 | -564.5 | 0 | 0 | 0 | 0 | 0 | 0 | 0 | 0 | 0 | 0 | 0 | 0.00156709 | 0.00156709 | 0.00156709 | 0.00156709 | 0.00156709 | 0.00156709 | 0.00156709 | 0.00156709 | 0.00156709 | 0.00156709 | 0.00156709 | 0.00156709 | 0.00156709 | 0.00156709 | 0.00156709 | 0.00156709 | 0.00156709 | 0.00156709 | 0.00156709 | 0.00156709 | 0.00156709 | 0.00156709 | 0.00156709 | 0.00156709 | 0.00156709 | 0.00156709 | 0.00156709 | 0.00156709 | 0.00156709 | 0.00156709 | 0.00156709 | 0.00156709 | 0.00156709 | 0.00156709 | 0.00156709 | 0.00156709 | 0.00156709 | 0.00156709 | 0.00156709 | 0.00156709 | 0.00156709 | 0.00156709 | 0.00156709 | 0 | 0 | 0 | 0 | 0 | 0 | 0 | 0 | 0 | 0 | 0
1121 | 550.8516 | 0.001083289 | -20 | 580.5 | -540.5 | 0 | 0 | 0 | 0 | 0 | 0 | 0 | 0 | 0 | 0 | 0 | 0 | 0.001083289 | 0.001083289 | 0.001083289 | 0.001083289 | 0.001083289 | 0.001083289 | 0.001083289 | 0.001083289 | 0.001083289 | 0.001083289 | 0.001083289 | 0.001083289 | 0.001083289 | 0.001083289 | 0.001083289 | 0.001083289 | 0.001083289 | 0.001083289 | 0.001083289 | 0.001083289 | 0.001083289 | 0.001083289 | 0.001083289 | 0.001083289 | 0.001083289 | 0.001083289 | 0.001083289 | 0.001083289 | 0.001083289 | 0.001083289 | 0.001083289 | 0.001083289 | 0.001083289 | 0.001083289 | 0.001083289 | 0.001083289 | 0.001083289 | 0.001083289 | 0.001083289 | 0.001083289 | 0.001083289 | 0.001083289 | 0 | 0 | 0 | 0 | 0 | 0 | 0 | 0 | 0 | 0 | 0
1073 | 646.2126 | 0.001270823 | -30 | 566.5 | -506.5 | 0 | 0 | 0 | 0 | 0 | 0 | 0 | 0 | 0 | 0 | 0 | 0 | 0 | 0 | 0.001270823 | 0.001270823 | 0.001270823 | 0.001270823 | 0.001270823 | 0.001270823 | 0.001270823 | 0.001270823 | 0.001270823 | 0.001270823 | 0.001270823 | 0.001270823 | 0.001270823 | 0.001270823 | 0.001270823 | 0.001270823 | 0.001270823 | 0.001270823 | 0.001270823 | 0.001270823 | 0.001270823 | 0.001270823 | 0.001270823 | 0.001270823 | 0.001270823 | 0.001270823 | 0.001270823 | 0.001270823 | 0.001270823 | 0.001270823 | 0.001270823 | 0.001270823 | 0.001270823 | 0.001270823 | 0.001270823 | 0.001270823 | 0.001270823 | 0.001270823 | 0.001270823 | 0.001270823 | 0 | 0 | 0 | 0 | 0 | 0 | 0 | 0 | 0 | 0 | 0
1073 | 714.845 | 0.001405793 | -40 | 576.5 | -496.5 | 0 | 0 | 0 | 0 | 0 | 0 | 0 | 0 | 0 | 0 | 0 | 0 | 0 | 0 | 0.001405793 | 0.001405793 | 0.001405793 | 0.001405793 | 0.001405793 | 0.001405793 | 0.001405793 | 0.001405793 | 0.001405793 | 0.001405793 | 0.001405793 | 0.001405793 | 0.001405793 | 0.001405793 | 0.001405793 | 0.001405793 | 0.001405793 | 0.001405793 | 0.001405793 | 0.001405793 | 0.001405793 | 0.001405793 | 0.001405793 | 0.001405793 | 0.001405793 | 0.001405793 | 0.001405793 | 0.001405793 | 0.001405793 | 0.001405793 | 0.001405793 | 0.001405793 | 0.001405793 | 0.001405793 | 0.001405793 | 0.001405793 | 0.001405793 | 0.001405793 | 0.001405793 | 0.001405793 | 0 | 0 | 0 | 0 | 0 | 0 | 0 | 0 | 0 | 0 | 0
1104 | 507.501 | 0.0009980366 | -30 | 582 | -522 | 0 | 0 | 0 | 0 | 0 | 0 | 0 | 0 | 0 | 0 | 0 | 0 | 0 | 0.0009980366 | 0.0009980366 | 0.0009980366 | 0.0009980366 | 0.0009980366 | 0.0009980366 | 0.0009980366 | 0.0009980366 | 0.0009980366 | 0.0009980366 | 0.0009980366 | 0.0009980366 | 0.0009980366 | 0.0009980366 | 0.0009980366 | 0.0009980366 | 0.0009980366 | 0.0009980366 | 0.0009980366 | 0.0009980366 | 0.0009980366 | 0.0009980366 | 0.0009980366 | 0.0009980366 | 0.0009980366 | 0.0009980366 | 0.0009980366 | 0.0009980366 | 0.0009980366 | 0.0009980366 | 0.0009980366 | 0.0009980366 | 0.0009980366 | 0.0009980366 | 0.0009980366 | 0.0009980366 | 0.0009980366 | 0.0009980366 | 0.0009980366 | 0.0009980366 | 0.0009980366 | 0 | 0 | 0 | 0 | 0 | 0 | 0 | 0 | 0 | 0 | 0
1073 | 564.2439 | 0.001109626 | -20 | 556.5 | -516.5 | 0 | 0 | 0 | 0 | 0 | 0 | 0 | 0 | 0 | 0 | 0 | 0 | 0 | 0.001109626 | 0.001109626 | 0.001109626 | 0.001109626 | 0.001109626 | 0.001109626 | 0.001109626 | 0.001109626 | 0.001109626 | 0.001109626 | 0.001109626 | 0.001109626 | 0.001109626 | 0.001109626 | 0.001109626 | 0.001109626 | 0.001109626 | 0.001109626 | 0.001109626 | 0.001109626 | 0.001109626 | 0.001109626 | 0.001109626 | 0.001109626 | 0.001109626 | 0.001109626 | 0.001109626 | 0.001109626 | 0.001109626 | 0.001109626 | 0.001109626 | 0.001109626 | 0.001109626 | 0.001109626 | 0.001109626 | 0.001109626 | 0.001109626 | 0.001109626 | 0.001109626 | 0.001109626 | 0 | 0 | 0 | 0 | 0 | 0 | 0 | 0 | 0 | 0 | 0 | 0
1073 | 544.4933 | 0.001070785 | -10 | 546.5 | -526.5 | 0 | 0 | 0 | 0 | 0 | 0 | 0 | 0 | 0 | 0 | 0 | 0 | 0 | 0.001070785 | 0.001070785 | 0.001070785 | 0.001070785 | 0.001070785 | 0.001070785 | 0.001070785 | 0.001070785 | 0.001070785 | 0.001070785 | 0.001070785 | 0.001070785 | 0.001070785 | 0.001070785 | 0.001070785 | 0.001070785 | 0.001070785 | 0.001070785 | 0.001070785 | 0.001070785 | 0.001070785 | 0.001070785 | 0.001070785 | 0.001070785 | 0.001070785 | 0.001070785 | 0.001070785 | 0.001070785 | 0.001070785 | 0.001070785 | 0.001070785 | 0.001070785 | 0.001070785 | 0.001070785 | 0.001070785 | 0.001070785 | 0.001070785 | 0.001070785 | 0.001070785 | 0.001070785 | 0 | 0 | 0 | 0 | 0 | 0 | 0 | 0 | 0 | 0 | 0 | 0
1073 | 555.6652 | 0.001092755 | 0 | 536.5 | -536.5 | 0 | 0 | 0 | 0 | 0 | 0 | 0 | 0 | 0 | 0 | 0 | 0 | 0.001092755 | 0.001092755 | 0.001092755 | 0.001092755 | 0.001092755 | 0.001092755 | 0.001092755 | 0.001092755 | 0.001092755 | 0.001092755 | 0.001092755 | 0.001092755 | 0.001092755 | 0.001092755 | 0.001092755 | 0.001092755 | 0.001092755 | 0.001092755 | 0.001092755 | 0.001092755 | 0.001092755 | 0.001092755 | 0.001092755 | 0.001092755 | 0.001092755 | 0.001092755 | 0.001092755 | 0.001092755 | 0.001092755 | 0.001092755 | 0.001092755 | 0.001092755 | 0.001092755 | 0.001092755 | 0.001092755 | 0.001092755 | 0.001092755 | 0.001092755 | 0.001092755 | 0.001092755 | 0.001092755 | 0 | 0 | 0 | 0 | 0 | 0 | 0 | 0 | 0 | 0 | 0 | 0
1073 | 522.5671 | 0.001027665 | 10 | 526.5 | -546.5 | 0 | 0 | 0 | 0 | 0 | 0 | 0 | 0 | 0 | 0 | 0 | 0 | 0.001027665 | 0.001027665 | 0.001027665 | 0.001027665 | 0.001027665 | 0.001027665 | 0.001027665 | 0.001027665 | 0.001027665 | 0.001027665 | 0.001027665 | 0.001027665 | 0.001027665 | 0.001027665 | 0.001027665 | 0.001027665 | 0.001027665 | 0.001027665 | 0.001027665 | 0.001027665 | 0.001027665 | 0.001027665 | 0.001027665 | 0.001027665 | 0.001027665 | 0.001027665 | 0.001027665 | 0.001027665 | 0.001027665 | 0.001027665 | 0.001027665 | 0.001027665 | 0.001027665 | 0.001027665 | 0.001027665 | 0.001027665 | 0.001027665 | 0.001027665 | 0.001027665 | 0.001027665 | 0 | 0 | 0 | 0 | 0 | 0 | 0 | 0 | 0 | 0 | 0 | 0 | 0
1073 | 555.3559 | 0.001092147 | 20 | 516.5 | -556.5 | 0 | 0 | 0 | 0 | 0 | 0 | 0 | 0 | 0 | 0 | 0 | 0 | 0.001092147 | 0.001092147 | 0.001092147 | 0.001092147 | 0.001092147 | 0.001092147 | 0.001092147 | 0.001092147 | 0.001092147 | 0.001092147 | 0.001092147 | 0.001092147 | 0.001092147 | 0.001092147 | 0.001092147 | 0.001092147 | 0.001092147 | 0.001092147 | 0.001092147 | 0.001092147 | 0.001092147 | 0.001092147 | 0.001092147 | 0.001092147 | 0.001092147 | 0.001092147 | 0.001092147 | 0.001092147 | 0.001092147 | 0.001092147 | 0.001092147 | 0.001092147 | 0.001092147 | 0.001092147 | 0.001092147 | 0.001092147 | 0.001092147 | 0.001092147 | 0.001092147 | 0.001092147 | 0 | 0 | 0 | 0 | 0 | 0 | 0 | 0 | 0 | 0 | 0 | 0 | 0
1073 | 515.1964 | 0.00101317 | 30 | 506.5 | -566.5 | 0 | 0 | 0 | 0 | 0 | 0 | 0 | 0 | 0 | 0 | 0 | 0.00101317 | 0.00101317 | 0.00101317 | 0.00101317 | 0.00101317 | 0.00101317 | 0.00101317 | 0.00101317 | 0.00101317 | 0.00101317 | 0.00101317 | 0.00101317 | 0.00101317 | 0.00101317 | 0.00101317 | 0.00101317 | 0.00101317 | 0.00101317 | 0.00101317 | 0.00101317 | 0.00101317 | 0.00101317 | 0.00101317 | 0.00101317 | 0.00101317 | 0.00101317 | 0.00101317 | 0.00101317 | 0.00101317 | 0.00101317 | 0.00101317 | 0.00101317 | 0.00101317 | 0.00101317 | 0.00101317 | 0.00101317 | 0.00101317 | 0.00101317 | 0.00101317 | 0.00101317 | 0 | 0 | 0 | 0 | 0 | 0 | 0 | 0 | 0 | 0 | 0 | 0 | 0 | 0
1073 | 537.834 | 0.001057689 | 40 | 496.5 | -576.5 | 0 | 0 | 0 | 0 | 0 | 0 | 0 | 0 | 0 | 0 | 0 | 0.001057689 | 0.001057689 | 0.001057689 | 0.001057689 | 0.001057689 | 0.001057689 | 0.001057689 | 0.001057689 | 0.001057689 | 0.001057689 | 0.001057689 | 0.001057689 | 0.001057689 | 0.001057689 | 0.001057689 | 0.001057689 | 0.001057689 | 0.001057689 | 0.001057689 | 0.001057689 | 0.001057689 | 0.001057689 | 0.001057689 | 0.001057689 | 0.001057689 | 0.001057689 | 0.001057689 | 0.001057689 | 0.001057689 | 0.001057689 | 0.001057689 | 0.001057689 | 0.001057689 | 0.001057689 | 0.001057689 | 0.001057689 | 0.001057689 | 0.001057689 | 0.001057689 | 0.001057689 | 0 | 0 | 0 | 0 | 0 | 0 | 0 | 0 | 0 | 0 | 0 | 0 | 0 | 0
1073 | 553.9429 | 0.001089368 | 30 | 506.5 | -566.5 | 0 | 0 | 0 | 0 | 0 | 0 | 0 | 0 | 0 | 0 | 0 | 0.001089368 | 0.001089368 | 0.001089368 | 0.001089368 | 0.001089368 | 0.001089368 | 0.001089368 | 0.001089368 | 0.001089368 | 0.001089368 | 0.001089368 | 0.001089368 | 0.001089368 | 0.001089368 | 0.001089368 | 0.001089368 | 0.001089368 | 0.001089368 | 0.001089368 | 0.001089368 | 0.001089368 | 0.001089368 | 0.001089368 | 0.001089368 | 0.001089368 | 0.001089368 | 0.001089368 | 0.001089368 | 0.001089368 | 0.001089368 | 0.001089368 | 0.001089368 | 0.001089368 | 0.001089368 | 0.001089368 | 0.001089368 | 0.001089368 | 0.001089368 | 0.001089368 | 0.001089368 | 0 | 0 | 0 | 0 | 0 | 0 | 0 | 0 | 0 | 0 | 0 | 0 | 0 | 0
1073 | 672.1008 | 0.001321734 | 20 | 516.5 | -556.5 | 0 | 0 | 0 | 0 | 0 | 0 | 0 | 0 | 0 | 0 | 0 | 0 | 0.001321734 | 0.001321734 | 0.001321734 | 0.001321734 | 0.001321734 | 0.001321734 | 0.001321734 | 0.001321734 | 0.001321734 | 0.001321734 | 0.001321734 | 0.001321734 | 0.001321734 | 0.001321734 | 0.001321734 | 0.001321734 | 0.001321734 | 0.001321734 | 0.001321734 | 0.001321734 | 0.001321734 | 0.001321734 | 0.001321734 | 0.001321734 | 0.001321734 | 0.001321734 | 0.001321734 | 0.001321734 | 0.001321734 | 0.001321734 | 0.001321734 | 0.001321734 | 0.001321734 | 0.001321734 | 0.001321734 | 0.001321734 | 0.001321734 | 0.001321734 | 0.001321734 | 0.001321734 | 0 | 0 | 0 | 0 | 0 | 0 | 0 | 0 | 0 | 0 | 0 | 0 | 0
1073 | 629.2813 | 0.001237526 | 10 | 526.5 | -546.5 | 0 | 0 | 0 | 0 | 0 | 0 | 0 | 0 | 0 | 0 | 0 | 0 | 0.001237526 | 0.001237526 | 0.001237526 | 0.001237526 | 0.001237526 | 0.001237526 | 0.001237526 | 0.001237526 | 0.001237526 | 0.001237526 | 0.001237526 | 0.001237526 | 0.001237526 | 0.001237526 | 0.001237526 | 0.001237526 | 0.001237526 | 0.001237526 | 0.001237526 | 0.001237526 | 0.001237526 | 0.001237526 | 0.001237526 | 0.001237526 | 0.001237526 | 0.001237526 | 0.001237526 | 0.001237526 | 0.001237526 | 0.001237526 | 0.001237526 | 0.001237526 | 0.001237526 | 0.001237526 | 0.001237526 | 0.001237526 | 0.001237526 | 0.001237526 | 0.001237526 | 0.001237526 | 0 | 0 | 0 | 0 | 0 | 0 | 0 | 0 | 0 | 0 | 0 | 0 | 0
1073 | 539.7612 | 0.001061479 | 0 | 536.5 | -536.5 | 0 | 0 | 0 | 0 | 0 | 0 | 0 | 0 | 0 | 0 | 0 | 0 | 0.001061479 | 0.001061479 | 0.001061479 | 0.001061479 | 0.001061479 | 0.001061479 | 0.001061479 | 0.001061479 | 0.001061479 | 0.001061479 | 0.001061479 | 0.001061479 | 0.001061479 | 0.001061479 | 0.001061479 | 0.001061479 | 0.001061479 | 0.001061479 | 0.001061479 | 0.001061479 | 0.001061479 | 0.001061479 | 0.001061479 | 0.001061479 | 0.001061479 | 0.001061479 | 0.001061479 | 0.001061479 | 0.001061479 | 0.001061479 | 0.001061479 | 0.001061479 | 0.001061479 | 0.001061479 | 0.001061479 | 0.001061479 | 0.001061479 | 0.001061479 | 0.001061479 | 0.001061479 | 0.001061479 | 0 | 0 | 0 | 0 | 0 | 0 | 0 | 0 | 0 | 0 | 0 | 0
1064 | 534.2976 | 0.001050734 | -10 | 542 | -522 | 0 | 0 | 0 | 0 | 0 | 0 | 0 | 0 | 0 | 0 | 0 | 0 | 0 | 0.001050734 | 0.001050734 | 0.001050734 | 0.001050734 | 0.001050734 | 0.001050734 | 0.001050734 | 0.001050734 | 0.001050734 | 0.001050734 | 0.001050734 | 0.001050734 | 0.001050734 | 0.001050734 | 0.001050734 | 0.001050734 | 0.001050734 | 0.001050734 | 0.001050734 | 0.001050734 | 0.001050734 | 0.001050734 | 0.001050734 | 0.001050734 | 0.001050734 | 0.001050734 | 0.001050734 | 0.001050734 | 0.001050734 | 0.001050734 | 0.001050734 | 0.001050734 | 0.001050734 | 0.001050734 | 0.001050734 | 0.001050734 | 0.001050734 | 0.001050734 | 0.001050734 | 0.001050734 | 0 | 0 | 0 | 0 | 0 | 0 | 0 | 0 | 0 | 0 | 0 | 0
1060 | 493.4815 | 0.0009704664 | -20 | 550 | -510 | 0 | 0 | 0 | 0 | 0 | 0 | 0 | 0 | 0 | 0 | 0 | 0 | 0 | 0.0009704664 | 0.0009704664 | 0.0009704664 | 0.0009704664 | 0.0009704664 | 0.0009704664 | 0.0009704664 | 0.0009704664 | 0.0009704664 | 0.0009704664 | 0.0009704664 | 0.0009704664 | 0.0009704664 | 0.0009704664 | 0.0009704664 | 0.0009704664 | 0.0009704664 | 0.0009704664 | 0.0009704664 | 0.0009704664 | 0.0009704664 | 0.0009704664 | 0.0009704664 | 0.0009704664 | 0.0009704664 | 0.0009704664 | 0.0009704664 | 0.0009704664 | 0.0009704664 | 0.0009704664 | 0.0009704664 | 0.0009704664 | 0.0009704664 | 0.0009704664 | 0.0009704664 | 0.0009704664 | 0.0009704664 | 0.0009704664 | 0.0009704664 | 0.0009704664 | 0 | 0 | 0 | 0 | 0 | 0 | 0 | 0 | 0 | 0 | 0 | 0
1048 | 490.2491 | 0.0009641096 | -30 | 554 | -494 | 0 | 0 | 0 | 0 | 0 | 0 | 0 | 0 | 0 | 0 | 0 | 0 | 0 | 0 | 0.0009641096 | 0.0009641096 | 0.0009641096 | 0.0009641096 | 0.0009641096 | 0.0009641096 | 0.0009641096 | 0.0009641096 | 0.0009641096 | 0.0009641096 | 0.0009641096 | 0.0009641096 | 0.0009641096 | 0.0009641096 | 0.0009641096 | 0.0009641096 | 0.0009641096 | 0.0009641096 | 0.0009641096 | 0.0009641096 | 0.0009641096 | 0.0009641096 | 0.0009641096 | 0.0009641096 | 0.0009641096 | 0.0009641096 | 0.0009641096 | 0.0009641096 | 0.0009641096 | 0.0009641096 | 0.0009641096 | 0.0009641096 | 0.0009641096 | 0.0009641096 | 0.0009641096 | 0.0009641096 | 0.0009641096 | 0.0009641096 | 0.0009641096 | 0 | 0 | 0 | 0 | 0 | 0 | 0 | 0 | 0 | 0 | 0 | 0
1048 | 523.1788 | 0.001028868 | -40 | 564 | -484 | 0 | 0 | 0 | 0 | 0 | 0 | 0 | 0 | 0 | 0 | 0 | 0 | 0 | 0 | 0.001028868 | 0.001028868 | 0.001028868 | 0.001028868 | 0.001028868 | 0.001028868 | 0.001028868 | 0.001028868 | 0.001028868 | 0.001028868 | 0.001028868 | 0.001028868 | 0.001028868 | 0.001028868 | 0.001028868 | 0.001028868 | 0.001028868 | 0.001028868 | 0.001028868 | 0.001028868 | 0.001028868 | 0.001028868 | 0.001028868 | 0.001028868 | 0.001028868 | 0.001028868 | 0.001028868 | 0.001028868 | 0.001028868 | 0.001028868 | 0.001028868 | 0.001028868 | 0.001028868 | 0.001028868 | 0.001028868 | 0.001028868 | 0.001028868 | 0.001028868 | 0.001028868 | 0.001028868 | 0 | 0 | 0 | 0 | 0 | 0 | 0 | 0 | 0 | 0 | 0
1054 | 519.785 | 0.001022194 | -30 | 557 | -497 | 0 | 0 | 0 | 0 | 0 | 0 | 0 | 0 | 0 | 0 | 0 | 0 | 0 | 0 | 0.001022194 | 0.001022194 | 0.001022194 | 0.001022194 | 0.001022194 | 0.001022194 | 0.001022194 | 0.001022194 | 0.001022194 | 0.001022194 | 0.001022194 | 0.001022194 | 0.001022194 | 0.001022194 | 0.001022194 | 0.001022194 | 0.001022194 | 0.001022194 | 0.001022194 | 0.001022194 | 0.001022194 | 0.001022194 | 0.001022194 | 0.001022194 | 0.001022194 | 0.001022194 | 0.001022194 | 0.001022194 | 0.001022194 | 0.001022194 | 0.001022194 | 0.001022194 | 0.001022194 | 0.001022194 | 0.001022194 | 0.001022194 | 0.001022194 | 0.001022194 | 0.001022194 | 0 | 0 | 0 | 0 | 0 | 0 | 0 | 0 | 0 | 0 | 0 | 0
1054 | 521.7949 | 0.001026147 | -20 | 547 | -507 | 0 | 0 | 0 | 0 | 0 | 0 | 0 | 0 | 0 | 0 | 0 | 0 | 0 | 0 | 0.001026147 | 0.001026147 | 0.001026147 | 0.001026147 | 0.001026147 | 0.001026147 | 0.001026147 | 0.001026147 | 0.001026147 | 0.001026147 | 0.001026147 | 0.001026147 | 0.001026147 | 0.001026147 | 0.001026147 | 0.001026147 | 0.001026147 | 0.001026147 | 0.001026147 | 0.001026147 | 0.001026147 | 0.001026147 | 0.001026147 | 0.001026147 | 0.001026147 | 0.001026147 | 0.001026147 | 0.001026147 | 0.001026147 | 0.001026147 | 0.001026147 | 0.001026147 | 0.001026147 | 0.001026147 | 0.001026147 | 0.001026147 | 0.001026147 | 0.001026147 | 0.001026147 | 0 | 0 | 0 | 0 | 0 | 0 | 0 | 0 | 0 | 0 | 0 | 0
1054 | 512.5243 | 0.001007915 | -10 | 537 | -517 | 0 | 0 | 0 | 0 | 0 | 0 | 0 | 0 | 0 | 0 | 0 | 0 | 0 | 0.001007915 | 0.001007915 | 0.001007915 | 0.001007915 | 0.001007915 | 0.001007915 | 0.001007915 | 0.001007915 | 0.001007915 | 0.001007915 | 0.001007915 | 0.001007915 | 0.001007915 | 0.001007915 | 0.001007915 | 0.001007915 | 0.001007915 | 0.001007915 | 0.001007915 | 0.001007915 | 0.001007915 | 0.001007915 | 0.001007915 | 0.001007915 | 0.001007915 | 0.001007915 | 0.001007915 | 0.001007915 | 0.001007915 | 0.001007915 | 0.001007915 | 0.001007915 | 0.001007915 | 0.001007915 | 0.001007915 | 0.001007915 | 0.001007915 | 0.001007915 | 0.001007915 | 0.001007915 | 0 | 0 | 0 | 0 | 0 | 0 | 0 | 0 | 0 | 0 | 0 | 0
1054 | 513.4286 | 0.001009694 | 0 | 527 | -527 | 0 | 0 | 0 | 0 | 0 | 0 | 0 | 0 | 0 | 0 | 0 | 0 | 0 | 0.001009694 | 0.001009694 | 0.001009694 | 0.001009694 | 0.001009694 | 0.001009694 | 0.001009694 | 0.001009694 | 0.001009694 | 0.001009694 | 0.001009694 | 0.001009694 | 0.001009694 | 0.001009694 | 0.001009694 | 0.001009694 | 0.001009694 | 0.001009694 | 0.001009694 | 0.001009694 | 0.001009694 | 0.001009694 | 0.001009694 | 0.001009694 | 0.001009694 | 0.001009694 | 0.001009694 | 0.001009694 | 0.001009694 | 0.001009694 | 0.001009694 | 0.001009694 | 0.001009694 | 0.001009694 | 0.001009694 | 0.001009694 | 0.001009694 | 0.001009694 | 0.001009694 | 0 | 0 | 0 | 0 | 0 | 0 | 0 | 0 | 0 | 0 | 0 | 0 | 0
1054 | 481.4016 | 0.0009467104 | 10 | 517 | -537 | 0 | 0 | 0 | 0 | 0 | 0 | 0 | 0 | 0 | 0 | 0 | 0 | 0.0009467104 | 0.0009467104 | 0.0009467104 | 0.0009467104 | 0.0009467104 | 0.0009467104 | 0.0009467104 | 0.0009467104 | 0.0009467104 | 0.0009467104 | 0.0009467104 | 0.0009467104 | 0.0009467104 | 0.0009467104 | 0.0009467104 | 0.0009467104 | 0.0009467104 | 0.0009467104 | 0.0009467104 | 0.0009467104 | 0.0009467104 | 0.0009467104 | 0.0009467104 | 0.0009467104 | 0.0009467104 | 0.0009467104 | 0.0009467104 | 0.0009467104 | 0.0009467104 | 0.0009467104 | 0.0009467104 | 0.0009467104 | 0.0009467104 | 0.0009467104 | 0.0009467104 | 0.0009467104 | 0.0009467104 | 0.0009467104 | 0.0009467104 | 0.0009467104 | 0 | 0 | 0 | 0 | 0 | 0 | 0 | 0 | 0 | 0 | 0 | 0 | 0
1054 | 532.1491 | 0.001046509 | 20 | 507 | -547 | 0 | 0 | 0 | 0 | 0 | 0 | 0 | 0 | 0 | 0 | 0 | 0 | 0.001046509 | 0.001046509 | 0.001046509 | 0.001046509 | 0.001046509 | 0.001046509 | 0.001046509 | 0.001046509 | 0.001046509 | 0.001046509 | 0.001046509 | 0.001046509 | 0.001046509 | 0.001046509 | 0.001046509 | 0.001046509 | 0.001046509 | 0.001046509 | 0.001046509 | 0.001046509 | 0.001046509 | 0.001046509 | 0.001046509 | 0.001046509 | 0.001046509 | 0.001046509 | 0.001046509 | 0.001046509 | 0.001046509 | 0.001046509 | 0.001046509 | 0.001046509 | 0.001046509 | 0.001046509 | 0.001046509 | 0.001046509 | 0.001046509 | 0.001046509 | 0.001046509 | 0 | 0 | 0 | 0 | 0 | 0 | 0 | 0 | 0 | 0 | 0 | 0 | 0 | 0
1054 | 496.821 | 0.0009770336 | 30 | 497 | -557 | 0 | 0 | 0 | 0 | 0 | 0 | 0 | 0 | 0 | 0 | 0 | 0 | 0.0009770336 | 0.0009770336 | 0.0009770336 | 0.0009770336 | 0.0009770336 | 0.0009770336 | 0.0009770336 | 0.0009770336 | 0.0009770336 | 0.0009770336 | 0.0009770336 | 0.0009770336 | 0.0009770336 | 0.0009770336 | 0.0009770336 | 0.0009770336 | 0.0009770336 | 0.0009770336 | 0.0009770336 | 0.0009770336 | 0.0009770336 | 0.0009770336 | 0.0009770336 | 0.0009770336 | 0.0009770336 | 0.0009770336 | 0.0009770336 | 0.0009770336 | 0.0009770336 | 0.0009770336 | 0.0009770336 | 0.0009770336 | 0.0009770336 | 0.0009770336 | 0.0009770336 | 0.0009770336 | 0.0009770336 | 0.0009770336 | 0.0009770336 | 0 | 0 | 0 | 0 | 0 | 0 | 0 | 0 | 0 | 0 | 0 | 0 | 0 | 0
1054 | 532.1042 | 0.001046421 | 40 | 487 | -567 | 0 | 0 | 0 | 0 | 0 | 0 | 0 | 0 | 0 | 0 | 0 | 0.001046421 | 0.001046421 | 0.001046421 | 0.001046421 | 0.001046421 | 0.001046421 | 0.001046421 | 0.001046421 | 0.001046421 | 0.001046421 | 0.001046421 | 0.001046421 | 0.001046421 | 0.001046421 | 0.001046421 | 0.001046421 | 0.001046421 | 0.001046421 | 0.001046421 | 0.001046421 | 0.001046421 | 0.001046421 | 0.001046421 | 0.001046421 | 0.001046421 | 0.001046421 | 0.001046421 | 0.001046421 | 0.001046421 | 0.001046421 | 0.001046421 | 0.001046421 | 0.001046421 | 0.001046421 | 0.001046421 | 0.001046421 | 0.001046421 | 0.001046421 | 0.001046421 | 0.001046421 | 0 | 0 | 0 | 0 | 0 | 0 | 0 | 0 | 0 | 0 | 0 | 0 | 0 | 0
1054 | 503.9537 | 0.0009910606 | 30 | 497 | -557 | 0 | 0 | 0 | 0 | 0 | 0 | 0 | 0 | 0 | 0 | 0 | 0 | 0.0009910606 | 0.0009910606 | 0.0009910606 | 0.0009910606 | 0.0009910606 | 0.0009910606 | 0.0009910606 | 0.0009910606 | 0.0009910606 | 0.0009910606 | 0.0009910606 | 0.0009910606 | 0.0009910606 | 0.0009910606 | 0.0009910606 | 0.0009910606 | 0.0009910606 | 0.0009910606 | 0.0009910606 | 0.0009910606 | 0.0009910606 | 0.0009910606 | 0.0009910606 | 0.0009910606 | 0.0009910606 | 0.0009910606 | 0.0009910606 | 0.0009910606 | 0.0009910606 | 0.0009910606 | 0.0009910606 | 0.0009910606 | 0.0009910606 | 0.0009910606 | 0.0009910606 | 0.0009910606 | 0.0009910606 | 0.0009910606 | 0.0009910606 | 0 | 0 | 0 | 0 | 0 | 0 | 0 | 0 | 0 | 0 | 0 | 0 | 0 | 0
1054 | 518.8601 | 0.001020375 | 20 | 507 | -547 | 0 | 0 | 0 | 0 | 0 | 0 | 0 | 0 | 0 | 0 | 0 | 0 | 0.001020375 | 0.001020375 | 0.001020375 | 0.001020375 | 0.001020375 | 0.001020375 | 0.001020375 | 0.001020375 | 0.001020375 | 0.001020375 | 0.001020375 | 0.001020375 | 0.001020375 | 0.001020375 | 0.001020375 | 0.001020375 | 0.001020375 | 0.001020375 | 0.001020375 | 0.001020375 | 0.001020375 | 0.001020375 | 0.001020375 | 0.001020375 | 0.001020375 | 0.001020375 | 0.001020375 | 0.001020375 | 0.001020375 | 0.001020375 | 0.001020375 | 0.001020375 | 0.001020375 | 0.001020375 | 0.001020375 | 0.001020375 | 0.001020375 | 0.001020375 | 0.001020375 | 0 | 0 | 0 | 0 | 0 | 0 | 0 | 0 | 0 | 0 | 0 | 0 | 0 | 0
1054 | 493.9599 | 0.000971407 | 10 | 517 | -537 | 0 | 0 | 0 | 0 | 0 | 0 | 0 | 0 | 0 | 0 | 0 | 0 | 0.000971407 | 0.000971407 | 0.000971407 | 0.000971407 | 0.000971407 | 0.000971407 | 0.000971407 | 0.000971407 | 0.000971407 | 0.000971407 | 0.000971407 | 0.000971407 | 0.000971407 | 0.000971407 | 0.000971407 | 0.000971407 | 0.000971407 | 0.000971407 | 0.000971407 | 0.000971407 | 0.000971407 | 0.000971407 | 0.000971407 | 0.000971407 | 0.000971407 | 0.000971407 | 0.000971407 | 0.000971407 | 0.000971407 | 0.000971407 | 0.000971407 | 0.000971407 | 0.000971407 | 0.000971407 | 0.000971407 | 0.000971407 | 0.000971407 | 0.000971407 | 0.000971407 | 0.000971407 | 0 | 0 | 0 | 0 | 0 | 0 | 0 | 0 | 0 | 0 | 0 | 0 | 0
1054 | 512.0979 | 0.001007077 | 0 | 527 | -527 | 0 | 0 | 0 | 0 | 0 | 0 | 0 | 0 | 0 | 0 | 0 | 0 | 0 | 0.001007077 | 0.001007077 | 0.001007077 | 0.001007077 | 0.001007077 | 0.001007077 | 0.001007077 | 0.001007077 | 0.001007077 | 0.001007077 | 0.001007077 | 0.001007077 | 0.001007077 | 0.001007077 | 0.001007077 | 0.001007077 | 0.001007077 | 0.001007077 | 0.001007077 | 0.001007077 | 0.001007077 | 0.001007077 | 0.001007077 | 0.001007077 | 0.001007077 | 0.001007077 | 0.001007077 | 0.001007077 | 0.001007077 | 0.001007077 | 0.001007077 | 0.001007077 | 0.001007077 | 0.001007077 | 0.001007077 | 0.001007077 | 0.001007077 | 0.001007077 | 0.001007077 | 0 | 0 | 0 | 0 | 0 | 0 | 0 | 0 | 0 | 0 | 0 | 0 | 0
1054 | 512.3153 | 0.001007504 | -10 | 537 | -517 | 0 | 0 | 0 | 0 | 0 | 0 | 0 | 0 | 0 | 0 | 0 | 0 | 0 | 0.001007504 | 0.001007504 | 0.001007504 | 0.001007504 | 0.001007504 | 0.001007504 | 0.001007504 | 0.001007504 | 0.001007504 | 0.001007504 | 0.001007504 | 0.001007504 | 0.001007504 | 0.001007504 | 0.001007504 | 0.001007504 | 0.001007504 | 0.001007504 | 0.001007504 | 0.001007504 | 0.001007504 | 0.001007504 | 0.001007504 | 0.001007504 | 0.001007504 | 0.001007504 | 0.001007504 | 0.001007504 | 0.001007504 | 0.001007504 | 0.001007504 | 0.001007504 | 0.001007504 | 0.001007504 | 0.001007504 | 0.001007504 | 0.001007504 | 0.001007504 | 0.001007504 | 0.001007504 | 0 | 0 | 0 | 0 | 0 | 0 | 0 | 0 | 0 | 0 | 0 | 0
1054 | 501.5206 | 0.0009862758 | -20 | 547 | -507 | 0 | 0 | 0 | 0 | 0 | 0 | 0 | 0 | 0 | 0 | 0 | 0 | 0 | 0 | 0.0009862758 | 0.0009862758 | 0.0009862758 | 0.0009862758 | 0.0009862758 | 0.0009862758 | 0.0009862758 | 0.0009862758 | 0.0009862758 | 0.0009862758 | 0.0009862758 | 0.0009862758 | 0.0009862758 | 0.0009862758 | 0.0009862758 | 0.0009862758 | 0.0009862758 | 0.0009862758 | 0.0009862758 | 0.0009862758 | 0.0009862758 | 0.0009862758 | 0.0009862758 | 0.0009862758 | 0.0009862758 | 0.0009862758 | 0.0009862758 | 0.0009862758 | 0.0009862758 | 0.0009862758 | 0.0009862758 | 0.0009862758 | 0.0009862758 | 0.0009862758 | 0.0009862758 | 0.0009862758 | 0.0009862758 | 0.0009862758 | 0.0009862758 | 0 | 0 | 0 | 0 | 0 | 0 | 0 | 0 | 0 | 0 | 0 | 0
1054 | 495.6149 | 0.0009746618 | -30 | 557 | -497 | 0 | 0 | 0 | 0 | 0 | 0 | 0 | 0 | 0 | 0 | 0 | 0 | 0 | 0 | 0.0009746618 | 0.0009746618 | 0.0009746618 | 0.0009746618 | 0.0009746618 | 0.0009746618 | 0.0009746618 | 0.0009746618 | 0.0009746618 | 0.0009746618 | 0.0009746618 | 0.0009746618 | 0.0009746618 | 0.0009746618 | 0.0009746618 | 0.0009746618 | 0.0009746618 | 0.0009746618 | 0.0009746618 | 0.0009746618 | 0.0009746618 | 0.0009746618 | 0.0009746618 | 0.0009746618 | 0.0009746618 | 0.0009746618 | 0.0009746618 | 0.0009746618 | 0.0009746618 | 0.0009746618 | 0.0009746618 | 0.0009746618 | 0.0009746618 | 0.0009746618 | 0.0009746618 | 0.0009746618 | 0.0009746618 | 0.0009746618 | 0.0009746618 | 0 | 0 | 0 | 0 | 0 | 0 | 0 | 0 | 0 | 0 | 0 | 0
1054 | 491.333 | 0.0009662412 | -40 | 567 | -487 | 0 | 0 | 0 | 0 | 0 | 0 | 0 | 0 | 0 | 0 | 0 | 0 | 0 | 0 | 0.0009662412 | 0.0009662412 | 0.0009662412 | 0.0009662412 | 0.0009662412 | 0.0009662412 | 0.0009662412 | 0.0009662412 | 0.0009662412 | 0.0009662412 | 0.0009662412 | 0.0009662412 | 0.0009662412 | 0.0009662412 | 0.0009662412 | 0.0009662412 | 0.0009662412 | 0.0009662412 | 0.0009662412 | 0.0009662412 | 0.0009662412 | 0.0009662412 | 0.0009662412 | 0.0009662412 | 0.0009662412 | 0.0009662412 | 0.0009662412 | 0.0009662412 | 0.0009662412 | 0.0009662412 | 0.0009662412 | 0.0009662412 | 0.0009662412 | 0.0009662412 | 0.0009662412 | 0.0009662412 | 0.0009662412 | 0.0009662412 | 0.0009662412 | 0.0009662412 | 0 | 0 | 0 | 0 | 0 | 0 | 0 | 0 | 0 | 0 | 0
1054 | 555.491 | 0.001092412 | -30 | 557 | -497 | 0 | 0 | 0 | 0 | 0 | 0 | 0 | 0 | 0 | 0 | 0 | 0 | 0 | 0 | 0.001092412 | 0.001092412 | 0.001092412 | 0.001092412 | 0.001092412 | 0.001092412 | 0.001092412 | 0.001092412 | 0.001092412 | 0.001092412 | 0.001092412 | 0.001092412 | 0.001092412 | 0.001092412 | 0.001092412 | 0.001092412 | 0.001092412 | 0.001092412 | 0.001092412 | 0.001092412 | 0.001092412 | 0.001092412 | 0.001092412 | 0.001092412 | 0.001092412 | 0.001092412 | 0.001092412 | 0.001092412 | 0.001092412 | 0.001092412 | 0.001092412 | 0.001092412 | 0.001092412 | 0.001092412 | 0.001092412 | 0.001092412 | 0.001092412 | 0.001092412 | 0.001092412 | 0 | 0 | 0 | 0 | 0 | 0 | 0 | 0 | 0 | 0 | 0 | 0
1054 | 518.5621 | 0.001019789 | -20 | 547 | -507 | 0 | 0 | 0 | 0 | 0 | 0 | 0 | 0 | 0 | 0 | 0 | 0 | 0 | 0 | 0.001019789 | 0.001019789 | 0.001019789 | 0.001019789 | 0.001019789 | 0.001019789 | 0.001019789 | 0.001019789 | 0.001019789 | 0.001019789 | 0.001019789 | 0.001019789 | 0.001019789 | 0.001019789 | 0.001019789 | 0.001019789 | 0.001019789 | 0.001019789 | 0.001019789 | 0.001019789 | 0.001019789 | 0.001019789 | 0.001019789 | 0.001019789 | 0.001019789 | 0.001019789 | 0.001019789 | 0.001019789 | 0.001019789 | 0.001019789 | 0.001019789 | 0.001019789 | 0.001019789 | 0.001019789 | 0.001019789 | 0.001019789 | 0.001019789 | 0.001019789 | 0.001019789 | 0 | 0 | 0 | 0 | 0 | 0 | 0 | 0 | 0 | 0 | 0 | 0
1054 | 512.6682 | 0.001008198 | -10 | 537 | -517 | 0 | 0 | 0 | 0 | 0 | 0 | 0 | 0 | 0 | 0 | 0 | 0 | 0 | 0.001008198 | 0.001008198 | 0.001008198 | 0.001008198 | 0.001008198 | 0.001008198 | 0.001008198 | 0.001008198 | 0.001008198 | 0.001008198 | 0.001008198 | 0.001008198 | 0.001008198 | 0.001008198 | 0.001008198 | 0.001008198 | 0.001008198 | 0.001008198 | 0.001008198 | 0.001008198 | 0.001008198 | 0.001008198 | 0.001008198 | 0.001008198 | 0.001008198 | 0.001008198 | 0.001008198 | 0.001008198 | 0.001008198 | 0.001008198 | 0.001008198 | 0.001008198 | 0.001008198 | 0.001008198 | 0.001008198 | 0.001008198 | 0.001008198 | 0.001008198 | 0.001008198 | 0.001008198 | 0 | 0 | 0 | 0 | 0 | 0 | 0 | 0 | 0 | 0 | 0 | 0
1054 | 511.2328 | 0.001005376 | 0 | 527 | -527 | 0 | 0 | 0 | 0 | 0 | 0 | 0 | 0 | 0 | 0 | 0 | 0 | 0 | 0.001005376 | 0.001005376 | 0.001005376 | 0.001005376 | 0.001005376 | 0.001005376 | 0.001005376 | 0.001005376 | 0.001005376 | 0.001005376 | 0.001005376 | 0.001005376 | 0.001005376 | 0.001005376 | 0.001005376 | 0.001005376 | 0.001005376 | 0.001005376 | 0.001005376 | 0.001005376 | 0.001005376 | 0.001005376 | 0.001005376 | 0.001005376 | 0.001005376 | 0.001005376 | 0.001005376 | 0.001005376 | 0.001005376 | 0.001005376 | 0.001005376 | 0.001005376 | 0.001005376 | 0.001005376 | 0.001005376 | 0.001005376 | 0.001005376 | 0.001005376 | 0.001005376 | 0 | 0 | 0 | 0 | 0 | 0 | 0 | 0 | 0 | 0 | 0 | 0 | 0
1054 | 490.9493 | 0.0009654866 | 10 | 517 | -537 | 0 | 0 | 0 | 0 | 0 | 0 | 0 | 0 | 0 | 0 | 0 | 0 | 0.0009654866 | 0.0009654866 | 0.0009654866 | 0.0009654866 | 0.0009654866 | 0.0009654866 | 0.0009654866 | 0.0009654866 | 0.0009654866 | 0.0009654866 | 0.0009654866 | 0.0009654866 | 0.0009654866 | 0.0009654866 | 0.0009654866 | 0.0009654866 | 0.0009654866 | 0.0009654866 | 0.0009654866 | 0.0009654866 | 0.0009654866 | 0.0009654866 | 0.0009654866 | 0.0009654866 | 0.0009654866 | 0.0009654866 | 0.0009654866 | 0.0009654866 | 0.0009654866 | 0.0009654866 | 0.0009654866 | 0.0009654866 | 0.0009654866 | 0.0009654866 | 0.0009654866 | 0.0009654866 | 0.0009654866 | 0.0009654866 | 0.0009654866 | 0.0009654866 | 0 | 0 | 0 | 0 | 0 | 0 | 0 | 0 | 0 | 0 | 0 | 0 | 0
1054 | 505.5316 | 0.0009941637 | 20 | 507 | -547 | 0 | 0 | 0 | 0 | 0 | 0 | 0 | 0 | 0 | 0 | 0 | 0 | 0.0009941637 | 0.0009941637 | 0.0009941637 | 0.0009941637 | 0.0009941637 | 0.0009941637 | 0.0009941637 | 0.0009941637 | 0.0009941637 | 0.0009941637 | 0.0009941637 | 0.0009941637 | 0.0009941637 | 0.0009941637 | 0.0009941637 | 0.0009941637 | 0.0009941637 | 0.0009941637 | 0.0009941637 | 0.0009941637 | 0.0009941637 | 0.0009941637 | 0.0009941637 | 0.0009941637 | 0.0009941637 | 0.0009941637 | 0.0009941637 | 0.0009941637 | 0.0009941637 | 0.0009941637 | 0.0009941637 | 0.0009941637 | 0.0009941637 | 0.0009941637 | 0.0009941637 | 0.0009941637 | 0.0009941637 | 0.0009941637 | 0.0009941637 | 0 | 0 | 0 | 0 | 0 | 0 | 0 | 0 | 0 | 0 | 0 | 0 | 0 | 0
1054 | 512.241 | 0.001007358 | 30 | 497 | -557 | 0 | 0 | 0 | 0 | 0 | 0 | 0 | 0 | 0 | 0 | 0 | 0 | 0.001007358 | 0.001007358 | 0.001007358 | 0.001007358 | 0.001007358 | 0.001007358 | 0.001007358 | 0.001007358 | 0.001007358 | 0.001007358 | 0.001007358 | 0.001007358 | 0.001007358 | 0.001007358 | 0.001007358 | 0.001007358 | 0.001007358 | 0.001007358 | 0.001007358 | 0.001007358 | 0.001007358 | 0.001007358 | 0.001007358 | 0.001007358 | 0.001007358 | 0.001007358 | 0.001007358 | 0.001007358 | 0.001007358 | 0.001007358 | 0.001007358 | 0.001007358 | 0.001007358 | 0.001007358 | 0.001007358 | 0.001007358 | 0.001007358 | 0.001007358 | 0.001007358 | 0 | 0 | 0 | 0 | 0 | 0 | 0 | 0 | 0 | 0 | 0 | 0 | 0 | 0
1054 | 512.4124 | 0.001007695 | 40 | 487 | -567 | 0 | 0 | 0 | 0 | 0 | 0 | 0 | 0 | 0 | 0 | 0 | 0.001007695 | 0.001007695 | 0.001007695 | 0.001007695 | 0.001007695 | 0.001007695 | 0.001007695 | 0.001007695 | 0.001007695 | 0.001007695 | 0.001007695 | 0.001007695 | 0.001007695 | 0.001007695 | 0.001007695 | 0.001007695 | 0.001007695 | 0.001007695 | 0.001007695 | 0.001007695 | 0.001007695 | 0.001007695 | 0.001007695 | 0.001007695 | 0.001007695 | 0.001007695 | 0.001007695 | 0.001007695 | 0.001007695 | 0.001007695 | 0.001007695 | 0.001007695 | 0.001007695 | 0.001007695 | 0.001007695 | 0.001007695 | 0.001007695 | 0.001007695 | 0.001007695 | 0.001007695 | 0 | 0 | 0 | 0 | 0 | 0 | 0 | 0 | 0 | 0 | 0 | 0 | 0 | 0
1054 | 510.0243 | 0.001002999 | 30 | 497 | -557 | 0 | 0 | 0 | 0 | 0 | 0 | 0 | 0 | 0 | 0 | 0 | 0 | 0.001002999 | 0.001002999 | 0.001002999 | 0.001002999 | 0.001002999 | 0.001002999 | 0.001002999 | 0.001002999 | 0.001002999 | 0.001002999 | 0.001002999 | 0.001002999 | 0.001002999 | 0.001002999 | 0.001002999 | 0.001002999 | 0.001002999 | 0.001002999 | 0.001002999 | 0.001002999 | 0.001002999 | 0.001002999 | 0.001002999 | 0.001002999 | 0.001002999 | 0.001002999 | 0.001002999 | 0.001002999 | 0.001002999 | 0.001002999 | 0.001002999 | 0.001002999 | 0.001002999 | 0.001002999 | 0.001002999 | 0.001002999 | 0.001002999 | 0.001002999 | 0.001002999 | 0 | 0 | 0 | 0 | 0 | 0 | 0 | 0 | 0 | 0 | 0 | 0 | 0 | 0
1054 | 515.6041 | 0.001013972 | 20 | 507 | -547 | 0 | 0 | 0 | 0 | 0 | 0 | 0 | 0 | 0 | 0 | 0 | 0 | 0.001013972 | 0.001013972 | 0.001013972 | 0.001013972 | 0.001013972 | 0.001013972 | 0.001013972 | 0.001013972 | 0.001013972 | 0.001013972 | 0.001013972 | 0.001013972 | 0.001013972 | 0.001013972 | 0.001013972 | 0.001013972 | 0.001013972 | 0.001013972 | 0.001013972 | 0.001013972 | 0.001013972 | 0.001013972 | 0.001013972 | 0.001013972 | 0.001013972 | 0.001013972 | 0.001013972 | 0.001013972 | 0.001013972 | 0.001013972 | 0.001013972 | 0.001013972 | 0.001013972 | 0.001013972 | 0.001013972 | 0.001013972 | 0.001013972 | 0.001013972 | 0.001013972 | 0 | 0 | 0 | 0 | 0 | 0 | 0 | 0 | 0 | 0 | 0 | 0 | 0 | 0
1054 | 505.7626 | 0.0009946179 | 10 | 517 | -537 | 0 | 0 | 0 | 0 | 0 | 0 | 0 | 0 | 0 | 0 | 0 | 0 | 0.0009946179 | 0.0009946179 | 0.0009946179 | 0.0009946179 | 0.0009946179 | 0.0009946179 | 0.0009946179 | 0.0009946179 | 0.0009946179 | 0.0009946179 | 0.0009946179 | 0.0009946179 | 0.0009946179 | 0.0009946179 | 0.0009946179 | 0.0009946179 | 0.0009946179 | 0.0009946179 | 0.0009946179 | 0.0009946179 | 0.0009946179 | 0.0009946179 | 0.0009946179 | 0.0009946179 | 0.0009946179 | 0.0009946179 | 0.0009946179 | 0.0009946179 | 0.0009946179 | 0.0009946179 | 0.0009946179 | 0.0009946179 | 0.0009946179 | 0.0009946179 | 0.0009946179 | 0.0009946179 | 0.0009946179 | 0.0009946179 | 0.0009946179 | 0.0009946179 | 0 | 0 | 0 | 0 | 0 | 0 | 0 | 0 | 0 | 0 | 0 | 0 | 0
1054 | 519.3384 | 0.001021316 | 0 | 527 | -527 | 0 | 0 | 0 | 0 | 0 | 0 | 0 | 0 | 0 | 0 | 0 | 0 | 0 | 0.001021316 | 0.001021316 | 0.001021316 | 0.001021316 | 0.001021316 | 0.001021316 | 0.001021316 | 0.001021316 | 0.001021316 | 0.001021316 | 0.001021316 | 0.001021316 | 0.001021316 | 0.001021316 | 0.001021316 | 0.001021316 | 0.001021316 | 0.001021316 | 0.001021316 | 0.001021316 | 0.001021316 | 0.001021316 | 0.001021316 | 0.001021316 | 0.001021316 | 0.001021316 | 0.001021316 | 0.001021316 | 0.001021316 | 0.001021316 | 0.001021316 | 0.001021316 | 0.001021316 | 0.001021316 | 0.001021316 | 0.001021316 | 0.001021316 | 0.001021316 | 0.001021316 | 0 | 0 | 0 | 0 | 0 | 0 | 0 | 0 | 0 | 0 | 0 | 0 | 0
1054 | 504.8001 | 0.0009927251 | -10 | 537 | -517 | 0 | 0 | 0 | 0 | 0 | 0 | 0 | 0 | 0 | 0 | 0 | 0 | 0 | 0.0009927251 | 0.0009927251 | 0.0009927251 | 0.0009927251 | 0.0009927251 | 0.0009927251 | 0.0009927251 | 0.0009927251 | 0.0009927251 | 0.0009927251 | 0.0009927251 | 0.0009927251 | 0.0009927251 | 0.0009927251 | 0.0009927251 | 0.0009927251 | 0.0009927251 | 0.0009927251 | 0.0009927251 | 0.0009927251 | 0.0009927251 | 0.0009927251 | 0.0009927251 | 0.0009927251 | 0.0009927251 | 0.0009927251 | 0.0009927251 | 0.0009927251 | 0.0009927251 | 0.0009927251 | 0.0009927251 | 0.0009927251 | 0.0009927251 | 0.0009927251 | 0.0009927251 | 0.0009927251 | 0.0009927251 | 0.0009927251 | 0.0009927251 | 0.0009927251 | 0 | 0 | 0 | 0 | 0 | 0 | 0 | 0 | 0 | 0 | 0 | 0
1048 | 513.4746 | 0.001009784 | -20 | 544 | -504 | 0 | 0 | 0 | 0 | 0 | 0 | 0 | 0 | 0 | 0 | 0 | 0 | 0 | 0 | 0.001009784 | 0.001009784 | 0.001009784 | 0.001009784 | 0.001009784 | 0.001009784 | 0.001009784 | 0.001009784 | 0.001009784 | 0.001009784 | 0.001009784 | 0.001009784 | 0.001009784 | 0.001009784 | 0.001009784 | 0.001009784 | 0.001009784 | 0.001009784 | 0.001009784 | 0.001009784 | 0.001009784 | 0.001009784 | 0.001009784 | 0.001009784 | 0.001009784 | 0.001009784 | 0.001009784 | 0.001009784 | 0.001009784 | 0.001009784 | 0.001009784 | 0.001009784 | 0.001009784 | 0.001009784 | 0.001009784 | 0.001009784 | 0.001009784 | 0.001009784 | 0.001009784 | 0 | 0 | 0 | 0 | 0 | 0 | 0 | 0 | 0 | 0 | 0 | 0
1026 | 535.5362 | 0.00105317 | -30 | 543 | -483 | 0 | 0 | 0 | 0 | 0 | 0 | 0 | 0 | 0 | 0 | 0 | 0 | 0 | 0 | 0.00105317 | 0.00105317 | 0.00105317 | 0.00105317 | 0.00105317 | 0.00105317 | 0.00105317 | 0.00105317 | 0.00105317 | 0.00105317 | 0.00105317 | 0.00105317 | 0.00105317 | 0.00105317 | 0.00105317 | 0.00105317 | 0.00105317 | 0.00105317 | 0.00105317 | 0.00105317 | 0.00105317 | 0.00105317 | 0.00105317 | 0.00105317 | 0.00105317 | 0.00105317 | 0.00105317 | 0.00105317 | 0.00105317 | 0.00105317 | 0.00105317 | 0.00105317 | 0.00105317 | 0.00105317 | 0.00105317 | 0.00105317 | 0.00105317 | 0.00105317 | 0.00105317 | 0 | 0 | 0 | 0 | 0 | 0 | 0 | 0 | 0 | 0 | 0 | 0
1026 | 495.3383 | 0.0009741179 | -40 | 553 | -473 | 0 | 0 | 0 | 0 | 0 | 0 | 0 | 0 | 0 | 0 | 0 | 0 | 0 | 0 | 0 | 0.0009741179 | 0.0009741179 | 0.0009741179 | 0.0009741179 | 0.0009741179 | 0.0009741179 | 0.0009741179 | 0.0009741179 | 0.0009741179 | 0.0009741179 | 0.0009741179 | 0.0009741179 | 0.0009741179 | 0.0009741179 | 0.0009741179 | 0.0009741179 | 0.0009741179 | 0.0009741179 | 0.0009741179 | 0.0009741179 | 0.0009741179 | 0.0009741179 | 0.0009741179 | 0.0009741179 | 0.0009741179 | 0.0009741179 | 0.0009741179 | 0.0009741179 | 0.0009741179 | 0.0009741179 | 0.0009741179 | 0.0009741179 | 0.0009741179 | 0.0009741179 | 0.0009741179 | 0.0009741179 | 0.0009741179 | 0.0009741179 | 0 | 0 | 0 | 0 | 0 | 0 | 0 | 0 | 0 | 0 | 0 | 0
1026 | 501.9386 | 0.0009870977 | -30 | 543 | -483 | 0 | 0 | 0 | 0 | 0 | 0 | 0 | 0 | 0 | 0 | 0 | 0 | 0 | 0 | 0.0009870977 | 0.0009870977 | 0.0009870977 | 0.0009870977 | 0.0009870977 | 0.0009870977 | 0.0009870977 | 0.0009870977 | 0.0009870977 | 0.0009870977 | 0.0009870977 | 0.0009870977 | 0.0009870977 | 0.0009870977 | 0.0009870977 | 0.0009870977 | 0.0009870977 | 0.0009870977 | 0.0009870977 | 0.0009870977 | 0.0009870977 | 0.0009870977 | 0.0009870977 | 0.0009870977 | 0.0009870977 | 0.0009870977 | 0.0009870977 | 0.0009870977 | 0.0009870977 | 0.0009870977 | 0.0009870977 | 0.0009870977 | 0.0009870977 | 0.0009870977 | 0.0009870977 | 0.0009870977 | 0.0009870977 | 0.0009870977 | 0.0009870977 | 0 | 0 | 0 | 0 | 0 | 0 | 0 | 0 | 0 | 0 | 0 | 0
1013 | 499.7414 | 0.0009827767 | -20 | 526.5 | -486.5 | 0 | 0 | 0 | 0 | 0 | 0 | 0 | 0 | 0 | 0 | 0 | 0 | 0 | 0 | 0.0009827767 | 0.0009827767 | 0.0009827767 | 0.0009827767 | 0.0009827767 | 0.0009827767 | 0.0009827767 | 0.0009827767 | 0.0009827767 | 0.0009827767 | 0.0009827767 | 0.0009827767 | 0.0009827767 | 0.0009827767 | 0.0009827767 | 0.0009827767 | 0.0009827767 | 0.0009827767 | 0.0009827767 | 0.0009827767 | 0.0009827767 | 0.0009827767 | 0.0009827767 | 0.0009827767 | 0.0009827767 | 0.0009827767 | 0.0009827767 | 0.0009827767 | 0.0009827767 | 0.0009827767 | 0.0009827767 | 0.0009827767 | 0.0009827767 | 0.0009827767 | 0.0009827767 | 0.0009827767 | 0.0009827767 | 0.0009827767 | 0 | 0 | 0 | 0 | 0 | 0 | 0 | 0 | 0 | 0 | 0 | 0 | 0
924 | 665.6689 | 0.001309085 | -10 | 472 | -452 | 0 | 0 | 0 | 0 | 0 | 0 | 0 | 0 | 0 | 0 | 0 | 0 | 0 | 0 | 0 | 0 | 0.001309085 | 0.001309085 | 0.001309085 | 0.001309085 | 0.001309085 | 0.001309085 | 0.001309085 | 0.001309085 | 0.001309085 | 0.001309085 | 0.001309085 | 0.001309085 | 0.001309085 | 0.001309085 | 0.001309085 | 0.001309085 | 0.001309085 | 0.001309085 | 0.001309085 | 0.001309085 | 0.001309085 | 0.001309085 | 0.001309085 | 0.001309085 | 0.001309085 | 0.001309085 | 0.001309085 | 0.001309085 | 0.001309085 | 0.001309085 | 0.001309085 | 0.001309085 | 0.001309085 | 0.001309085 | 0 | 0 | 0 | 0 | 0 | 0 | 0 | 0 | 0 | 0 | 0 | 0 | 0 | 0 | 0
924 | 671.0064 | 0.001319582 | 0 | 462 | -462 | 0 | 0 | 0 | 0 | 0 | 0 | 0 | 0 | 0 | 0 | 0 | 0 | 0 | 0 | 0 | 0.001319582 | 0.001319582 | 0.001319582 | 0.001319582 | 0.001319582 | 0.001319582 | 0.001319582 | 0.001319582 | 0.001319582 | 0.001319582 | 0.001319582 | 0.001319582 | 0.001319582 | 0.001319582 | 0.001319582 | 0.001319582 | 0.001319582 | 0.001319582 | 0.001319582 | 0.001319582 | 0.001319582 | 0.001319582 | 0.001319582 | 0.001319582 | 0.001319582 | 0.001319582 | 0.001319582 | 0.001319582 | 0.001319582 | 0.001319582 | 0.001319582 | 0.001319582 | 0.001319582 | 0.001319582 | 0.001319582 | 0 | 0 | 0 | 0 | 0 | 0 | 0 | 0 | 0 | 0 | 0 | 0 | 0 | 0 | 0
893 | 468.4713 | 0.0009212821 | 10 | 436.5 | -456.5 | 0 | 0 | 0 | 0 | 0 | 0 | 0 | 0 | 0 | 0 | 0 | 0 | 0 | 0 | 0 | 0.0009212821 | 0.0009212821 | 0.0009212821 | 0.0009212821 | 0.0009212821 | 0.0009212821 | 0.0009212821 | 0.0009212821 | 0.0009212821 | 0.0009212821 | 0.0009212821 | 0.0009212821 | 0.0009212821 | 0.0009212821 | 0.0009212821 | 0.0009212821 | 0.0009212821 | 0.0009212821 | 0.0009212821 | 0.0009212821 | 0.0009212821 | 0.0009212821 | 0.0009212821 | 0.0009212821 | 0.0009212821 | 0.0009212821 | 0.0009212821 | 0.0009212821 | 0.0009212821 | 0.0009212821 | 0.0009212821 | 0.0009212821 | 0.0009212821 | 0.0009212821 | 0 | 0 | 0 | 0 | 0 | 0 | 0 | 0 | 0 | 0 | 0 | 0 | 0 | 0 | 0 | 0
893 | 434.4255 | 0.0008543285 | 20 | 426.5 | -466.5 | 0 | 0 | 0 | 0 | 0 | 0 | 0 | 0 | 0 | 0 | 0 | 0 | 0 | 0 | 0 | 0.0008543285 | 0.0008543285 | 0.0008543285 | 0.0008543285 | 0.0008543285 | 0.0008543285 | 0.0008543285 | 0.0008543285 | 0.0008543285 | 0.0008543285 | 0.0008543285 | 0.0008543285 | 0.0008543285 | 0.0008543285 | 0.0008543285 | 0.0008543285 | 0.0008543285 | 0.0008543285 | 0.0008543285 | 0.0008543285 | 0.0008543285 | 0.0008543285 | 0.0008543285 | 0.0008543285 | 0.0008543285 | 0.0008543285 | 0.0008543285 | 0.0008543285 | 0.0008543285 | 0.0008543285 | 0.0008543285 | 0.0008543285 | 0.0008543285 | 0 | 0 | 0 | 0 | 0 | 0 | 0 | 0 | 0 | 0 | 0 | 0 | 0 | 0 | 0 | 0 | 0

## F7top
[6 empty] | 0 | 1 | 2 | 3 | 4 | 5 | 6 | 7 | 8 | 9 | 10 | 11 | 12 | 13 | 14 | 15 | 16 | 17 | 18 | 19 | 20 | 21 | 22 | 23 | 24 | 25 | 26 | 27 | 28 | 29 | 30 | 31 | 32 | 33 | 34 | 35 | 36 | 37 | 38 | 39 | 40 | 41 | 42 | 43 | 44 | 45 | 46 | 47 | 48 | 49 | 50 | 51 | 52 | 53 | 54 | 55 | 56 | 57 | 58 | 59 | 60 | 61 | 62 | 63 | 64
ord_wdt | alpha | alpha/k | WROLL_SHIFT_POS_7 | Width1 | Width2 | -855.04 | -828.32 | -801.6 | -774.88 | -748.16 | -721.44 | -694.72 | -668 | -641.28 | -614.56 | -587.84 | -561.12 | -534.4 | -507.68 | -480.96 | -454.24 | -427.52 | -400.8 | -374.08 | -347.36 | -320.64 | -293.92 | -267.2 | -240.48 | -213.76 | -187.04 | -160.32 | -133.6 | -106.88 | -80.16 | -53.44 | -26.72 | 0 | 26.72 | 53.44 | 80.16 | 106.88 | 133.6 | 160.32 | 187.04 | 213.76 | 240.48 | 267.2 | 293.92 | 320.64 | 347.36 | 374.08 | 400.8 | 427.52 | 454.24 | 480.96 | 507.68 | 534.4 | 561.12 | 587.84 | 614.56 | 641.28 | 668 | 694.72 | 721.44 | 748.16 | 774.88 | 801.6 | 828.32 | 855.04
1158 | 335.8607 | 0.0007468948 | 0 | 579 | -579 | 0 | 0 | 0 | 0 | 0 | 0 | 0 | 0 | 0 | 0 | 0 | 0.0007468948 | 0.0007468948 | 0.0007468948 | 0.0007468948 | 0.0007468948 | 0.0007468948 | 0.0007468948 | 0.0007468948 | 0.0007468948 | 0.0007468948 | 0.0007468948 | 0.0007468948 | 0.0007468948 | 0.0007468948 | 0.0007468948 | 0.0007468948 | 0.0007468948 | 0.0007468948 | 0.0007468948 | 0.0007468948 | 0.0007468948 | 0.0007468948 | 0.0007468948 | 0.0007468948 | 0.0007468948 | 0.0007468948 | 0.0007468948 | 0.0007468948 | 0.0007468948 | 0.0007468948 | 0.0007468948 | 0.0007468948 | 0.0007468948 | 0.0007468948 | 0.0007468948 | 0.0007468948 | 0.0007468948 | 0.0007468948 | 0.0007468948 | 0.0007468948 | 0.0007468948 | 0.0007468948 | 0.0007468948 | 0 | 0 | 0 | 0 | 0 | 0 | 0 | 0 | 0 | 0 | 0
1254 | 370.5328 | 0.0008239993 | 0 | 627 | -627 | 0 | 0 | 0 | 0 | 0 | 0 | 0 | 0 | 0 | 0.0008239993 | 0.0008239993 | 0.0008239993 | 0.0008239993 | 0.0008239993 | 0.0008239993 | 0.0008239993 | 0.0008239993 | 0.0008239993 | 0.0008239993 | 0.0008239993 | 0.0008239993 | 0.0008239993 | 0.0008239993 | 0.0008239993 | 0.0008239993 | 0.0008239993 | 0.0008239993 | 0.0008239993 | 0.0008239993 | 0.0008239993 | 0.0008239993 | 0.0008239993 | 0.0008239993 | 0.0008239993 | 0.0008239993 | 0.0008239993 | 0.0008239993 | 0.0008239993 | 0.0008239993 | 0.0008239993 | 0.0008239993 | 0.0008239993 | 0.0008239993 | 0.0008239993 | 0.0008239993 | 0.0008239993 | 0.0008239993 | 0.0008239993 | 0.0008239993 | 0.0008239993 | 0.0008239993 | 0.0008239993 | 0.0008239993 | 0.0008239993 | 0.0008239993 | 0.0008239993 | 0 | 0 | 0 | 0 | 0 | 0 | 0 | 0 | 0
1254 | 463.0927 | 0.001029836 | 0 | 627 | -627 | 0 | 0 | 0 | 0 | 0 | 0 | 0 | 0 | 0 | 0.001029836 | 0.001029836 | 0.001029836 | 0.001029836 | 0.001029836 | 0.001029836 | 0.001029836 | 0.001029836 | 0.001029836 | 0.001029836 | 0.001029836 | 0.001029836 | 0.001029836 | 0.001029836 | 0.001029836 | 0.001029836 | 0.001029836 | 0.001029836 | 0.001029836 | 0.001029836 | 0.001029836 | 0.001029836 | 0.001029836 | 0.001029836 | 0.001029836 | 0.001029836 | 0.001029836 | 0.001029836 | 0.001029836 | 0.001029836 | 0.001029836 | 0.001029836 | 0.001029836 | 0.001029836 | 0.001029836 | 0.001029836 | 0.001029836 | 0.001029836 | 0.001029836 | 0.001029836 | 0.001029836 | 0.001029836 | 0.001029836 | 0.001029836 | 0.001029836 | 0.001029836 | 0.001029836 | 0 | 0 | 0 | 0 | 0 | 0 | 0 | 0 | 0
1259 | 526.5537 | 0.001170962 | 0 | 629.5 | -629.5 | 0 | 0 | 0 | 0 | 0 | 0 | 0 | 0 | 0 | 0.001170962 | 0.001170962 | 0.001170962 | 0.001170962 | 0.001170962 | 0.001170962 | 0.001170962 | 0.001170962 | 0.001170962 | 0.001170962 | 0.001170962 | 0.001170962 | 0.001170962 | 0.001170962 | 0.001170962 | 0.001170962 | 0.001170962 | 0.001170962 | 0.001170962 | 0.001170962 | 0.001170962 | 0.001170962 | 0.001170962 | 0.001170962 | 0.001170962 | 0.001170962 | 0.001170962 | 0.001170962 | 0.001170962 | 0.001170962 | 0.001170962 | 0.001170962 | 0.001170962 | 0.001170962 | 0.001170962 | 0.001170962 | 0.001170962 | 0.001170962 | 0.001170962 | 0.001170962 | 0.001170962 | 0.001170962 | 0.001170962 | 0.001170962 | 0.001170962 | 0.001170962 | 0.001170962 | 0 | 0 | 0 | 0 | 0 | 0 | 0 | 0 | 0
1262 | 475.8575 | 0.001058223 | 0 | 631 | -631 | 0 | 0 | 0 | 0 | 0 | 0 | 0 | 0 | 0 | 0.001058223 | 0.001058223 | 0.001058223 | 0.001058223 | 0.001058223 | 0.001058223 | 0.001058223 | 0.001058223 | 0.001058223 | 0.001058223 | 0.001058223 | 0.001058223 | 0.001058223 | 0.001058223 | 0.001058223 | 0.001058223 | 0.001058223 | 0.001058223 | 0.001058223 | 0.001058223 | 0.001058223 | 0.001058223 | 0.001058223 | 0.001058223 | 0.001058223 | 0.001058223 | 0.001058223 | 0.001058223 | 0.001058223 | 0.001058223 | 0.001058223 | 0.001058223 | 0.001058223 | 0.001058223 | 0.001058223 | 0.001058223 | 0.001058223 | 0.001058223 | 0.001058223 | 0.001058223 | 0.001058223 | 0.001058223 | 0.001058223 | 0.001058223 | 0.001058223 | 0.001058223 | 0.001058223 | 0 | 0 | 0 | 0 | 0 | 0 | 0 | 0 | 0
1262 | 522.8323 | 0.001162687 | 10 | 641 | -621 | 0 | 0 | 0 | 0 | 0 | 0 | 0 | 0 | 0 | 0.001162687 | 0.001162687 | 0.001162687 | 0.001162687 | 0.001162687 | 0.001162687 | 0.001162687 | 0.001162687 | 0.001162687 | 0.001162687 | 0.001162687 | 0.001162687 | 0.001162687 | 0.001162687 | 0.001162687 | 0.001162687 | 0.001162687 | 0.001162687 | 0.001162687 | 0.001162687 | 0.001162687 | 0.001162687 | 0.001162687 | 0.001162687 | 0.001162687 | 0.001162687 | 0.001162687 | 0.001162687 | 0.001162687 | 0.001162687 | 0.001162687 | 0.001162687 | 0.001162687 | 0.001162687 | 0.001162687 | 0.001162687 | 0.001162687 | 0.001162687 | 0.001162687 | 0.001162687 | 0.001162687 | 0.001162687 | 0.001162687 | 0.001162687 | 0.001162687 | 0.001162687 | 0.001162687 | 0 | 0 | 0 | 0 | 0 | 0 | 0 | 0 | 0
1262 | 460.4659 | 0.001023995 | 20 | 651 | -611 | 0 | 0 | 0 | 0 | 0 | 0 | 0 | 0 | 0 | 0 | 0.001023995 | 0.001023995 | 0.001023995 | 0.001023995 | 0.001023995 | 0.001023995 | 0.001023995 | 0.001023995 | 0.001023995 | 0.001023995 | 0.001023995 | 0.001023995 | 0.001023995 | 0.001023995 | 0.001023995 | 0.001023995 | 0.001023995 | 0.001023995 | 0.001023995 | 0.001023995 | 0.001023995 | 0.001023995 | 0.001023995 | 0.001023995 | 0.001023995 | 0.001023995 | 0.001023995 | 0.001023995 | 0.001023995 | 0.001023995 | 0.001023995 | 0.001023995 | 0.001023995 | 0.001023995 | 0.001023995 | 0.001023995 | 0.001023995 | 0.001023995 | 0.001023995 | 0.001023995 | 0.001023995 | 0.001023995 | 0.001023995 | 0.001023995 | 0.001023995 | 0.001023995 | 0.001023995 | 0 | 0 | 0 | 0 | 0 | 0 | 0 | 0
1282 | 633.3775 | 0.00140852 | 30 | 671 | -611 | 0 | 0 | 0 | 0 | 0 | 0 | 0 | 0 | 0 | 0 | 0.00140852 | 0.00140852 | 0.00140852 | 0.00140852 | 0.00140852 | 0.00140852 | 0.00140852 | 0.00140852 | 0.00140852 | 0.00140852 | 0.00140852 | 0.00140852 | 0.00140852 | 0.00140852 | 0.00140852 | 0.00140852 | 0.00140852 | 0.00140852 | 0.00140852 | 0.00140852 | 0.00140852 | 0.00140852 | 0.00140852 | 0.00140852 | 0.00140852 | 0.00140852 | 0.00140852 | 0.00140852 | 0.00140852 | 0.00140852 | 0.00140852 | 0.00140852 | 0.00140852 | 0.00140852 | 0.00140852 | 0.00140852 | 0.00140852 | 0.00140852 | 0.00140852 | 0.00140852 | 0.00140852 | 0.00140852 | 0.00140852 | 0.00140852 | 0.00140852 | 0.00140852 | 0.00140852 | 0.00140852 | 0 | 0 | 0 | 0 | 0 | 0 | 0
1282 | 730.7245 | 0.001625002 | 40 | 681 | -601 | 0 | 0 | 0 | 0 | 0 | 0 | 0 | 0 | 0 | 0 | 0.001625002 | 0.001625002 | 0.001625002 | 0.001625002 | 0.001625002 | 0.001625002 | 0.001625002 | 0.001625002 | 0.001625002 | 0.001625002 | 0.001625002 | 0.001625002 | 0.001625002 | 0.001625002 | 0.001625002 | 0.001625002 | 0.001625002 | 0.001625002 | 0.001625002 | 0.001625002 | 0.001625002 | 0.001625002 | 0.001625002 | 0.001625002 | 0.001625002 | 0.001625002 | 0.001625002 | 0.001625002 | 0.001625002 | 0.001625002 | 0.001625002 | 0.001625002 | 0.001625002 | 0.001625002 | 0.001625002 | 0.001625002 | 0.001625002 | 0.001625002 | 0.001625002 | 0.001625002 | 0.001625002 | 0.001625002 | 0.001625002 | 0.001625002 | 0.001625002 | 0.001625002 | 0.001625002 | 0.001625002 | 0 | 0 | 0 | 0 | 0 | 0 | 0
1282 | 667.9842 | 0.001485479 | 30 | 671 | -611 | 0 | 0 | 0 | 0 | 0 | 0 | 0 | 0 | 0 | 0 | 0.001485479 | 0.001485479 | 0.001485479 | 0.001485479 | 0.001485479 | 0.001485479 | 0.001485479 | 0.001485479 | 0.001485479 | 0.001485479 | 0.001485479 | 0.001485479 | 0.001485479 | 0.001485479 | 0.001485479 | 0.001485479 | 0.001485479 | 0.001485479 | 0.001485479 | 0.001485479 | 0.001485479 | 0.001485479 | 0.001485479 | 0.001485479 | 0.001485479 | 0.001485479 | 0.001485479 | 0.001485479 | 0.001485479 | 0.001485479 | 0.001485479 | 0.001485479 | 0.001485479 | 0.001485479 | 0.001485479 | 0.001485479 | 0.001485479 | 0.001485479 | 0.001485479 | 0.001485479 | 0.001485479 | 0.001485479 | 0.001485479 | 0.001485479 | 0.001485479 | 0.001485479 | 0.001485479 | 0.001485479 | 0 | 0 | 0 | 0 | 0 | 0 | 0
1414 | 519.1628 | 0.001154526 | 20 | 727 | -687 | 0 | 0 | 0 | 0 | 0 | 0 | 0 | 0.001154526 | 0.001154526 | 0.001154526 | 0.001154526 | 0.001154526 | 0.001154526 | 0.001154526 | 0.001154526 | 0.001154526 | 0.001154526 | 0.001154526 | 0.001154526 | 0.001154526 | 0.001154526 | 0.001154526 | 0.001154526 | 0.001154526 | 0.001154526 | 0.001154526 | 0.001154526 | 0.001154526 | 0.001154526 | 0.001154526 | 0.001154526 | 0.001154526 | 0.001154526 | 0.001154526 | 0.001154526 | 0.001154526 | 0.001154526 | 0.001154526 | 0.001154526 | 0.001154526 | 0.001154526 | 0.001154526 | 0.001154526 | 0.001154526 | 0.001154526 | 0.001154526 | 0.001154526 | 0.001154526 | 0.001154526 | 0.001154526 | 0.001154526 | 0.001154526 | 0.001154526 | 0.001154526 | 0.001154526 | 0.001154526 | 0.001154526 | 0.001154526 | 0.001154526 | 0.001154526 | 0 | 0 | 0 | 0 | 0
1441 | 633.364 | 0.00140849 | 10 | 730.5 | -710.5 | 0 | 0 | 0 | 0 | 0 | 0 | 0.00140849 | 0.00140849 | 0.00140849 | 0.00140849 | 0.00140849 | 0.00140849 | 0.00140849 | 0.00140849 | 0.00140849 | 0.00140849 | 0.00140849 | 0.00140849 | 0.00140849 | 0.00140849 | 0.00140849 | 0.00140849 | 0.00140849 | 0.00140849 | 0.00140849 | 0.00140849 | 0.00140849 | 0.00140849 | 0.00140849 | 0.00140849 | 0.00140849 | 0.00140849 | 0.00140849 | 0.00140849 | 0.00140849 | 0.00140849 | 0.00140849 | 0.00140849 | 0.00140849 | 0.00140849 | 0.00140849 | 0.00140849 | 0.00140849 | 0.00140849 | 0.00140849 | 0.00140849 | 0.00140849 | 0.00140849 | 0.00140849 | 0.00140849 | 0.00140849 | 0.00140849 | 0.00140849 | 0.00140849 | 0.00140849 | 0.00140849 | 0.00140849 | 0.00140849 | 0.00140849 | 0.00140849 | 0 | 0 | 0 | 0 | 0
1481 | 567.3514 | 0.001261689 | 0 | 740.5 | -740.5 | 0 | 0 | 0 | 0 | 0 | 0.001261689 | 0.001261689 | 0.001261689 | 0.001261689 | 0.001261689 | 0.001261689 | 0.001261689 | 0.001261689 | 0.001261689 | 0.001261689 | 0.001261689 | 0.001261689 | 0.001261689 | 0.001261689 | 0.001261689 | 0.001261689 | 0.001261689 | 0.001261689 | 0.001261689 | 0.001261689 | 0.001261689 | 0.001261689 | 0.001261689 | 0.001261689 | 0.001261689 | 0.001261689 | 0.001261689 | 0.001261689 | 0.001261689 | 0.001261689 | 0.001261689 | 0.001261689 | 0.001261689 | 0.001261689 | 0.001261689 | 0.001261689 | 0.001261689 | 0.001261689 | 0.001261689 | 0.001261689 | 0.001261689 | 0.001261689 | 0.001261689 | 0.001261689 | 0.001261689 | 0.001261689 | 0.001261689 | 0.001261689 | 0.001261689 | 0.001261689 | 0.001261689 | 0.001261689 | 0.001261689 | 0.001261689 | 0.001261689 | 0 | 0 | 0 | 0 | 0
1481 | 587.4252 | 0.00130633 | -10 | 730.5 | -750.5 | 0 | 0 | 0 | 0 | 0.00130633 | 0.00130633 | 0.00130633 | 0.00130633 | 0.00130633 | 0.00130633 | 0.00130633 | 0.00130633 | 0.00130633 | 0.00130633 | 0.00130633 | 0.00130633 | 0.00130633 | 0.00130633 | 0.00130633 | 0.00130633 | 0.00130633 | 0.00130633 | 0.00130633 | 0.00130633 | 0.00130633 | 0.00130633 | 0.00130633 | 0.00130633 | 0.00130633 | 0.00130633 | 0.00130633 | 0.00130633 | 0.00130633 | 0.00130633 | 0.00130633 | 0.00130633 | 0.00130633 | 0.00130633 | 0.00130633 | 0.00130633 | 0.00130633 | 0.00130633 | 0.00130633 | 0.00130633 | 0.00130633 | 0.00130633 | 0.00130633 | 0.00130633 | 0.00130633 | 0.00130633 | 0.00130633 | 0.00130633 | 0.00130633 | 0.00130633 | 0.00130633 | 0.00130633 | 0.00130633 | 0.00130633 | 0.00130633 | 0.00130633 | 0 | 0 | 0 | 0 | 0
1481 | 564.735 | 0.001255871 | -20 | 720.5 | -760.5 | 0 | 0 | 0 | 0 | 0.001255871 | 0.001255871 | 0.001255871 | 0.001255871 | 0.001255871 | 0.001255871 | 0.001255871 | 0.001255871 | 0.001255871 | 0.001255871 | 0.001255871 | 0.001255871 | 0.001255871 | 0.001255871 | 0.001255871 | 0.001255871 | 0.001255871 | 0.001255871 | 0.001255871 | 0.001255871 | 0.001255871 | 0.001255871 | 0.001255871 | 0.001255871 | 0.001255871 | 0.001255871 | 0.001255871 | 0.001255871 | 0.001255871 | 0.001255871 | 0.001255871 | 0.001255871 | 0.001255871 | 0.001255871 | 0.001255871 | 0.001255871 | 0.001255871 | 0.001255871 | 0.001255871 | 0.001255871 | 0.001255871 | 0.001255871 | 0.001255871 | 0.001255871 | 0.001255871 | 0.001255871 | 0.001255871 | 0.001255871 | 0.001255871 | 0.001255871 | 0.001255871 | 0.001255871 | 0.001255871 | 0.001255871 | 0.001255871 | 0 | 0 | 0 | 0 | 0 | 0
1481 | 561.3923 | 0.001248437 | -30 | 710.5 | -770.5 | 0 | 0 | 0 | 0 | 0.001248437 | 0.001248437 | 0.001248437 | 0.001248437 | 0.001248437 | 0.001248437 | 0.001248437 | 0.001248437 | 0.001248437 | 0.001248437 | 0.001248437 | 0.001248437 | 0.001248437 | 0.001248437 | 0.001248437 | 0.001248437 | 0.001248437 | 0.001248437 | 0.001248437 | 0.001248437 | 0.001248437 | 0.001248437 | 0.001248437 | 0.001248437 | 0.001248437 | 0.001248437 | 0.001248437 | 0.001248437 | 0.001248437 | 0.001248437 | 0.001248437 | 0.001248437 | 0.001248437 | 0.001248437 | 0.001248437 | 0.001248437 | 0.001248437 | 0.001248437 | 0.001248437 | 0.001248437 | 0.001248437 | 0.001248437 | 0.001248437 | 0.001248437 | 0.001248437 | 0.001248437 | 0.001248437 | 0.001248437 | 0.001248437 | 0.001248437 | 0.001248437 | 0.001248437 | 0.001248437 | 0.001248437 | 0.001248437 | 0 | 0 | 0 | 0 | 0 | 0
1481 | 615.6626 | 0.001369125 | -40 | 700.5 | -780.5 | 0 | 0 | 0 | 0.001369125 | 0.001369125 | 0.001369125 | 0.001369125 | 0.001369125 | 0.001369125 | 0.001369125 | 0.001369125 | 0.001369125 | 0.001369125 | 0.001369125 | 0.001369125 | 0.001369125 | 0.001369125 | 0.001369125 | 0.001369125 | 0.001369125 | 0.001369125 | 0.001369125 | 0.001369125 | 0.001369125 | 0.001369125 | 0.001369125 | 0.001369125 | 0.001369125 | 0.001369125 | 0.001369125 | 0.001369125 | 0.001369125 | 0.001369125 | 0.001369125 | 0.001369125 | 0.001369125 | 0.001369125 | 0.001369125 | 0.001369125 | 0.001369125 | 0.001369125 | 0.001369125 | 0.001369125 | 0.001369125 | 0.001369125 | 0.001369125 | 0.001369125 | 0.001369125 | 0.001369125 | 0.001369125 | 0.001369125 | 0.001369125 | 0.001369125 | 0.001369125 | 0.001369125 | 0.001369125 | 0.001369125 | 0.001369125 | 0.001369125 | 0 | 0 | 0 | 0 | 0 | 0
1481 | 575.5871 | 0.001280004 | -30 | 710.5 | -770.5 | 0 | 0 | 0 | 0 | 0.001280004 | 0.001280004 | 0.001280004 | 0.001280004 | 0.001280004 | 0.001280004 | 0.001280004 | 0.001280004 | 0.001280004 | 0.001280004 | 0.001280004 | 0.001280004 | 0.001280004 | 0.001280004 | 0.001280004 | 0.001280004 | 0.001280004 | 0.001280004 | 0.001280004 | 0.001280004 | 0.001280004 | 0.001280004 | 0.001280004 | 0.001280004 | 0.001280004 | 0.001280004 | 0.001280004 | 0.001280004 | 0.001280004 | 0.001280004 | 0.001280004 | 0.001280004 | 0.001280004 | 0.001280004 | 0.001280004 | 0.001280004 | 0.001280004 | 0.001280004 | 0.001280004 | 0.001280004 | 0.001280004 | 0.001280004 | 0.001280004 | 0.001280004 | 0.001280004 | 0.001280004 | 0.001280004 | 0.001280004 | 0.001280004 | 0.001280004 | 0.001280004 | 0.001280004 | 0.001280004 | 0.001280004 | 0.001280004 | 0 | 0 | 0 | 0 | 0 | 0
1481 | 555.4879 | 0.001235307 | -20 | 720.5 | -760.5 | 0 | 0 | 0 | 0 | 0.001235307 | 0.001235307 | 0.001235307 | 0.001235307 | 0.001235307 | 0.001235307 | 0.001235307 | 0.001235307 | 0.001235307 | 0.001235307 | 0.001235307 | 0.001235307 | 0.001235307 | 0.001235307 | 0.001235307 | 0.001235307 | 0.001235307 | 0.001235307 | 0.001235307 | 0.001235307 | 0.001235307 | 0.001235307 | 0.001235307 | 0.001235307 | 0.001235307 | 0.001235307 | 0.001235307 | 0.001235307 | 0.001235307 | 0.001235307 | 0.001235307 | 0.001235307 | 0.001235307 | 0.001235307 | 0.001235307 | 0.001235307 | 0.001235307 | 0.001235307 | 0.001235307 | 0.001235307 | 0.001235307 | 0.001235307 | 0.001235307 | 0.001235307 | 0.001235307 | 0.001235307 | 0.001235307 | 0.001235307 | 0.001235307 | 0.001235307 | 0.001235307 | 0.001235307 | 0.001235307 | 0.001235307 | 0.001235307 | 0 | 0 | 0 | 0 | 0 | 0
1481 | 547.1673 | 0.001216803 | -10 | 730.5 | -750.5 | 0 | 0 | 0 | 0 | 0.001216803 | 0.001216803 | 0.001216803 | 0.001216803 | 0.001216803 | 0.001216803 | 0.001216803 | 0.001216803 | 0.001216803 | 0.001216803 | 0.001216803 | 0.001216803 | 0.001216803 | 0.001216803 | 0.001216803 | 0.001216803 | 0.001216803 | 0.001216803 | 0.001216803 | 0.001216803 | 0.001216803 | 0.001216803 | 0.001216803 | 0.001216803 | 0.001216803 | 0.001216803 | 0.001216803 | 0.001216803 | 0.001216803 | 0.001216803 | 0.001216803 | 0.001216803 | 0.001216803 | 0.001216803 | 0.001216803 | 0.001216803 | 0.001216803 | 0.001216803 | 0.001216803 | 0.001216803 | 0.001216803 | 0.001216803 | 0.001216803 | 0.001216803 | 0.001216803 | 0.001216803 | 0.001216803 | 0.001216803 | 0.001216803 | 0.001216803 | 0.001216803 | 0.001216803 | 0.001216803 | 0.001216803 | 0.001216803 | 0.001216803 | 0 | 0 | 0 | 0 | 0
1481 | 566.7087 | 0.00126026 | 0 | 740.5 | -740.5 | 0 | 0 | 0 | 0 | 0 | 0.00126026 | 0.00126026 | 0.00126026 | 0.00126026 | 0.00126026 | 0.00126026 | 0.00126026 | 0.00126026 | 0.00126026 | 0.00126026 | 0.00126026 | 0.00126026 | 0.00126026 | 0.00126026 | 0.00126026 | 0.00126026 | 0.00126026 | 0.00126026 | 0.00126026 | 0.00126026 | 0.00126026 | 0.00126026 | 0.00126026 | 0.00126026 | 0.00126026 | 0.00126026 | 0.00126026 | 0.00126026 | 0.00126026 | 0.00126026 | 0.00126026 | 0.00126026 | 0.00126026 | 0.00126026 | 0.00126026 | 0.00126026 | 0.00126026 | 0.00126026 | 0.00126026 | 0.00126026 | 0.00126026 | 0.00126026 | 0.00126026 | 0.00126026 | 0.00126026 | 0.00126026 | 0.00126026 | 0.00126026 | 0.00126026 | 0.00126026 | 0.00126026 | 0.00126026 | 0.00126026 | 0.00126026 | 0.00126026 | 0 | 0 | 0 | 0 | 0
1481 | 618.7885 | 0.001376076 | 10 | 750.5 | -730.5 | 0 | 0 | 0 | 0 | 0 | 0.001376076 | 0.001376076 | 0.001376076 | 0.001376076 | 0.001376076 | 0.001376076 | 0.001376076 | 0.001376076 | 0.001376076 | 0.001376076 | 0.001376076 | 0.001376076 | 0.001376076 | 0.001376076 | 0.001376076 | 0.001376076 | 0.001376076 | 0.001376076 | 0.001376076 | 0.001376076 | 0.001376076 | 0.001376076 | 0.001376076 | 0.001376076 | 0.001376076 | 0.001376076 | 0.001376076 | 0.001376076 | 0.001376076 | 0.001376076 | 0.001376076 | 0.001376076 | 0.001376076 | 0.001376076 | 0.001376076 | 0.001376076 | 0.001376076 | 0.001376076 | 0.001376076 | 0.001376076 | 0.001376076 | 0.001376076 | 0.001376076 | 0.001376076 | 0.001376076 | 0.001376076 | 0.001376076 | 0.001376076 | 0.001376076 | 0.001376076 | 0.001376076 | 0.001376076 | 0.001376076 | 0.001376076 | 0.001376076 | 0.001376076 | 0 | 0 | 0 | 0
1481 | 581.3053 | 0.00129272 | 20 | 760.5 | -720.5 | 0 | 0 | 0 | 0 | 0 | 0 | 0.00129272 | 0.00129272 | 0.00129272 | 0.00129272 | 0.00129272 | 0.00129272 | 0.00129272 | 0.00129272 | 0.00129272 | 0.00129272 | 0.00129272 | 0.00129272 | 0.00129272 | 0.00129272 | 0.00129272 | 0.00129272 | 0.00129272 | 0.00129272 | 0.00129272 | 0.00129272 | 0.00129272 | 0.00129272 | 0.00129272 | 0.00129272 | 0.00129272 | 0.00129272 | 0.00129272 | 0.00129272 | 0.00129272 | 0.00129272 | 0.00129272 | 0.00129272 | 0.00129272 | 0.00129272 | 0.00129272 | 0.00129272 | 0.00129272 | 0.00129272 | 0.00129272 | 0.00129272 | 0.00129272 | 0.00129272 | 0.00129272 | 0.00129272 | 0.00129272 | 0.00129272 | 0.00129272 | 0.00129272 | 0.00129272 | 0.00129272 | 0.00129272 | 0.00129272 | 0.00129272 | 0.00129272 | 0.00129272 | 0 | 0 | 0 | 0
1481 | 568.4358 | 0.001264101 | 30 | 770.5 | -710.5 | 0 | 0 | 0 | 0 | 0 | 0 | 0.001264101 | 0.001264101 | 0.001264101 | 0.001264101 | 0.001264101 | 0.001264101 | 0.001264101 | 0.001264101 | 0.001264101 | 0.001264101 | 0.001264101 | 0.001264101 | 0.001264101 | 0.001264101 | 0.001264101 | 0.001264101 | 0.001264101 | 0.001264101 | 0.001264101 | 0.001264101 | 0.001264101 | 0.001264101 | 0.001264101 | 0.001264101 | 0.001264101 | 0.001264101 | 0.001264101 | 0.001264101 | 0.001264101 | 0.001264101 | 0.001264101 | 0.001264101 | 0.001264101 | 0.001264101 | 0.001264101 | 0.001264101 | 0.001264101 | 0.001264101 | 0.001264101 | 0.001264101 | 0.001264101 | 0.001264101 | 0.001264101 | 0.001264101 | 0.001264101 | 0.001264101 | 0.001264101 | 0.001264101 | 0.001264101 | 0.001264101 | 0.001264101 | 0.001264101 | 0.001264101 | 0.001264101 | 0.001264101 | 0 | 0 | 0 | 0
1601 | 678.4057 | 0.001508654 | 40 | 840.5 | -760.5 | 0 | 0 | 0 | 0 | 0.001508654 | 0.001508654 | 0.001508654 | 0.001508654 | 0.001508654 | 0.001508654 | 0.001508654 | 0.001508654 | 0.001508654 | 0.001508654 | 0.001508654 | 0.001508654 | 0.001508654 | 0.001508654 | 0.001508654 | 0.001508654 | 0.001508654 | 0.001508654 | 0.001508654 | 0.001508654 | 0.001508654 | 0.001508654 | 0.001508654 | 0.001508654 | 0.001508654 | 0.001508654 | 0.001508654 | 0.001508654 | 0.001508654 | 0.001508654 | 0.001508654 | 0.001508654 | 0.001508654 | 0.001508654 | 0.001508654 | 0.001508654 | 0.001508654 | 0.001508654 | 0.001508654 | 0.001508654 | 0.001508654 | 0.001508654 | 0.001508654 | 0.001508654 | 0.001508654 | 0.001508654 | 0.001508654 | 0.001508654 | 0.001508654 | 0.001508654 | 0.001508654 | 0.001508654 | 0.001508654 | 0.001508654 | 0.001508654 | 0.001508654 | 0.001508654 | 0.001508654 | 0.001508654 | 0.001508654 | 0
1601 | 682.0837 | 0.001516834 | 30 | 830.5 | -770.5 | 0 | 0 | 0 | 0 | 0.001516834 | 0.001516834 | 0.001516834 | 0.001516834 | 0.001516834 | 0.001516834 | 0.001516834 | 0.001516834 | 0.001516834 | 0.001516834 | 0.001516834 | 0.001516834 | 0.001516834 | 0.001516834 | 0.001516834 | 0.001516834 | 0.001516834 | 0.001516834 | 0.001516834 | 0.001516834 | 0.001516834 | 0.001516834 | 0.001516834 | 0.001516834 | 0.001516834 | 0.001516834 | 0.001516834 | 0.001516834 | 0.001516834 | 0.001516834 | 0.001516834 | 0.001516834 | 0.001516834 | 0.001516834 | 0.001516834 | 0.001516834 | 0.001516834 | 0.001516834 | 0.001516834 | 0.001516834 | 0.001516834 | 0.001516834 | 0.001516834 | 0.001516834 | 0.001516834 | 0.001516834 | 0.001516834 | 0.001516834 | 0.001516834 | 0.001516834 | 0.001516834 | 0.001516834 | 0.001516834 | 0.001516834 | 0.001516834 | 0.001516834 | 0.001516834 | 0.001516834 | 0.001516834 | 0.001516834 | 0
1601 | 695.7685 | 0.001547266 | 20 | 820.5 | -780.5 | 0 | 0 | 0 | 0.001547266 | 0.001547266 | 0.001547266 | 0.001547266 | 0.001547266 | 0.001547266 | 0.001547266 | 0.001547266 | 0.001547266 | 0.001547266 | 0.001547266 | 0.001547266 | 0.001547266 | 0.001547266 | 0.001547266 | 0.001547266 | 0.001547266 | 0.001547266 | 0.001547266 | 0.001547266 | 0.001547266 | 0.001547266 | 0.001547266 | 0.001547266 | 0.001547266 | 0.001547266 | 0.001547266 | 0.001547266 | 0.001547266 | 0.001547266 | 0.001547266 | 0.001547266 | 0.001547266 | 0.001547266 | 0.001547266 | 0.001547266 | 0.001547266 | 0.001547266 | 0.001547266 | 0.001547266 | 0.001547266 | 0.001547266 | 0.001547266 | 0.001547266 | 0.001547266 | 0.001547266 | 0.001547266 | 0.001547266 | 0.001547266 | 0.001547266 | 0.001547266 | 0.001547266 | 0.001547266 | 0.001547266 | 0.001547266 | 0.001547266 | 0.001547266 | 0.001547266 | 0.001547266 | 0.001547266 | 0 | 0
1601 | 707.9584 | 0.001574374 | 10 | 810.5 | -790.5 | 0 | 0 | 0 | 0.001574374 | 0.001574374 | 0.001574374 | 0.001574374 | 0.001574374 | 0.001574374 | 0.001574374 | 0.001574374 | 0.001574374 | 0.001574374 | 0.001574374 | 0.001574374 | 0.001574374 | 0.001574374 | 0.001574374 | 0.001574374 | 0.001574374 | 0.001574374 | 0.001574374 | 0.001574374 | 0.001574374 | 0.001574374 | 0.001574374 | 0.001574374 | 0.001574374 | 0.001574374 | 0.001574374 | 0.001574374 | 0.001574374 | 0.001574374 | 0.001574374 | 0.001574374 | 0.001574374 | 0.001574374 | 0.001574374 | 0.001574374 | 0.001574374 | 0.001574374 | 0.001574374 | 0.001574374 | 0.001574374 | 0.001574374 | 0.001574374 | 0.001574374 | 0.001574374 | 0.001574374 | 0.001574374 | 0.001574374 | 0.001574374 | 0.001574374 | 0.001574374 | 0.001574374 | 0.001574374 | 0.001574374 | 0.001574374 | 0.001574374 | 0.001574374 | 0.001574374 | 0.001574374 | 0.001574374 | 0 | 0
1601 | 706.7378 | 0.00157166 | 0 | 800.5 | -800.5 | 0 | 0 | 0 | 0.00157166 | 0.00157166 | 0.00157166 | 0.00157166 | 0.00157166 | 0.00157166 | 0.00157166 | 0.00157166 | 0.00157166 | 0.00157166 | 0.00157166 | 0.00157166 | 0.00157166 | 0.00157166 | 0.00157166 | 0.00157166 | 0.00157166 | 0.00157166 | 0.00157166 | 0.00157166 | 0.00157166 | 0.00157166 | 0.00157166 | 0.00157166 | 0.00157166 | 0.00157166 | 0.00157166 | 0.00157166 | 0.00157166 | 0.00157166 | 0.00157166 | 0.00157166 | 0.00157166 | 0.00157166 | 0.00157166 | 0.00157166 | 0.00157166 | 0.00157166 | 0.00157166 | 0.00157166 | 0.00157166 | 0.00157166 | 0.00157166 | 0.00157166 | 0.00157166 | 0.00157166 | 0.00157166 | 0.00157166 | 0.00157166 | 0.00157166 | 0.00157166 | 0.00157166 | 0.00157166 | 0.00157166 | 0.00157166 | 0.00157166 | 0.00157166 | 0.00157166 | 0.00157166 | 0 | 0 | 0
1601 | 702.4777 | 0.001562186 | -10 | 790.5 | -810.5 | 0 | 0 | 0.001562186 | 0.001562186 | 0.001562186 | 0.001562186 | 0.001562186 | 0.001562186 | 0.001562186 | 0.001562186 | 0.001562186 | 0.001562186 | 0.001562186 | 0.001562186 | 0.001562186 | 0.001562186 | 0.001562186 | 0.001562186 | 0.001562186 | 0.001562186 | 0.001562186 | 0.001562186 | 0.001562186 | 0.001562186 | 0.001562186 | 0.001562186 | 0.001562186 | 0.001562186 | 0.001562186 | 0.001562186 | 0.001562186 | 0.001562186 | 0.001562186 | 0.001562186 | 0.001562186 | 0.001562186 | 0.001562186 | 0.001562186 | 0.001562186 | 0.001562186 | 0.001562186 | 0.001562186 | 0.001562186 | 0.001562186 | 0.001562186 | 0.001562186 | 0.001562186 | 0.001562186 | 0.001562186 | 0.001562186 | 0.001562186 | 0.001562186 | 0.001562186 | 0.001562186 | 0.001562186 | 0.001562186 | 0.001562186 | 0.001562186 | 0.001562186 | 0.001562186 | 0.001562186 | 0.001562186 | 0 | 0 | 0
1601 | 719.3825 | 0.00159978 | -20 | 780.5 | -820.5 | 0 | 0 | 0.00159978 | 0.00159978 | 0.00159978 | 0.00159978 | 0.00159978 | 0.00159978 | 0.00159978 | 0.00159978 | 0.00159978 | 0.00159978 | 0.00159978 | 0.00159978 | 0.00159978 | 0.00159978 | 0.00159978 | 0.00159978 | 0.00159978 | 0.00159978 | 0.00159978 | 0.00159978 | 0.00159978 | 0.00159978 | 0.00159978 | 0.00159978 | 0.00159978 | 0.00159978 | 0.00159978 | 0.00159978 | 0.00159978 | 0.00159978 | 0.00159978 | 0.00159978 | 0.00159978 | 0.00159978 | 0.00159978 | 0.00159978 | 0.00159978 | 0.00159978 | 0.00159978 | 0.00159978 | 0.00159978 | 0.00159978 | 0.00159978 | 0.00159978 | 0.00159978 | 0.00159978 | 0.00159978 | 0.00159978 | 0.00159978 | 0.00159978 | 0.00159978 | 0.00159978 | 0.00159978 | 0.00159978 | 0.00159978 | 0.00159978 | 0.00159978 | 0.00159978 | 0.00159978 | 0.00159978 | 0 | 0 | 0
1601 | 677.8029 | 0.001507314 | -30 | 770.5 | -830.5 | 0 | 0.001507314 | 0.001507314 | 0.001507314 | 0.001507314 | 0.001507314 | 0.001507314 | 0.001507314 | 0.001507314 | 0.001507314 | 0.001507314 | 0.001507314 | 0.001507314 | 0.001507314 | 0.001507314 | 0.001507314 | 0.001507314 | 0.001507314 | 0.001507314 | 0.001507314 | 0.001507314 | 0.001507314 | 0.001507314 | 0.001507314 | 0.001507314 | 0.001507314 | 0.001507314 | 0.001507314 | 0.001507314 | 0.001507314 | 0.001507314 | 0.001507314 | 0.001507314 | 0.001507314 | 0.001507314 | 0.001507314 | 0.001507314 | 0.001507314 | 0.001507314 | 0.001507314 | 0.001507314 | 0.001507314 | 0.001507314 | 0.001507314 | 0.001507314 | 0.001507314 | 0.001507314 | 0.001507314 | 0.001507314 | 0.001507314 | 0.001507314 | 0.001507314 | 0.001507314 | 0.001507314 | 0.001507314 | 0.001507314 | 0.001507314 | 0.001507314 | 0.001507314 | 0.001507314 | 0.001507314 | 0 | 0 | 0 | 0
1552 | 428.8536 | 0.0009536947 | -40 | 736 | -816 | 0 | 0 | 0.0009536947 | 0.0009536947 | 0.0009536947 | 0.0009536947 | 0.0009536947 | 0.0009536947 | 0.0009536947 | 0.0009536947 | 0.0009536947 | 0.0009536947 | 0.0009536947 | 0.0009536947 | 0.0009536947 | 0.0009536947 | 0.0009536947 | 0.0009536947 | 0.0009536947 | 0.0009536947 | 0.0009536947 | 0.0009536947 | 0.0009536947 | 0.0009536947 | 0.0009536947 | 0.0009536947 | 0.0009536947 | 0.0009536947 | 0.0009536947 | 0.0009536947 | 0.0009536947 | 0.0009536947 | 0.0009536947 | 0.0009536947 | 0.0009536947 | 0.0009536947 | 0.0009536947 | 0.0009536947 | 0.0009536947 | 0.0009536947 | 0.0009536947 | 0.0009536947 | 0.0009536947 | 0.0009536947 | 0.0009536947 | 0.0009536947 | 0.0009536947 | 0.0009536947 | 0.0009536947 | 0.0009536947 | 0.0009536947 | 0.0009536947 | 0.0009536947 | 0.0009536947 | 0.0009536947 | 0.0009536947 | 0.0009536947 | 0.0009536947 | 0.0009536947 | 0.0009536947 | 0 | 0 | 0 | 0 | 0
1552 | 421.7301 | 0.0009378532 | -30 | 746 | -806 | 0 | 0 | 0.0009378532 | 0.0009378532 | 0.0009378532 | 0.0009378532 | 0.0009378532 | 0.0009378532 | 0.0009378532 | 0.0009378532 | 0.0009378532 | 0.0009378532 | 0.0009378532 | 0.0009378532 | 0.0009378532 | 0.0009378532 | 0.0009378532 | 0.0009378532 | 0.0009378532 | 0.0009378532 | 0.0009378532 | 0.0009378532 | 0.0009378532 | 0.0009378532 | 0.0009378532 | 0.0009378532 | 0.0009378532 | 0.0009378532 | 0.0009378532 | 0.0009378532 | 0.0009378532 | 0.0009378532 | 0.0009378532 | 0.0009378532 | 0.0009378532 | 0.0009378532 | 0.0009378532 | 0.0009378532 | 0.0009378532 | 0.0009378532 | 0.0009378532 | 0.0009378532 | 0.0009378532 | 0.0009378532 | 0.0009378532 | 0.0009378532 | 0.0009378532 | 0.0009378532 | 0.0009378532 | 0.0009378532 | 0.0009378532 | 0.0009378532 | 0.0009378532 | 0.0009378532 | 0.0009378532 | 0.0009378532 | 0.0009378532 | 0.0009378532 | 0.0009378532 | 0.0009378532 | 0 | 0 | 0 | 0 | 0
1552 | 479.8545 | 0.001067112 | -20 | 756 | -796 | 0 | 0 | 0 | 0.001067112 | 0.001067112 | 0.001067112 | 0.001067112 | 0.001067112 | 0.001067112 | 0.001067112 | 0.001067112 | 0.001067112 | 0.001067112 | 0.001067112 | 0.001067112 | 0.001067112 | 0.001067112 | 0.001067112 | 0.001067112 | 0.001067112 | 0.001067112 | 0.001067112 | 0.001067112 | 0.001067112 | 0.001067112 | 0.001067112 | 0.001067112 | 0.001067112 | 0.001067112 | 0.001067112 | 0.001067112 | 0.001067112 | 0.001067112 | 0.001067112 | 0.001067112 | 0.001067112 | 0.001067112 | 0.001067112 | 0.001067112 | 0.001067112 | 0.001067112 | 0.001067112 | 0.001067112 | 0.001067112 | 0.001067112 | 0.001067112 | 0.001067112 | 0.001067112 | 0.001067112 | 0.001067112 | 0.001067112 | 0.001067112 | 0.001067112 | 0.001067112 | 0.001067112 | 0.001067112 | 0.001067112 | 0.001067112 | 0.001067112 | 0.001067112 | 0.001067112 | 0 | 0 | 0 | 0
1515 | 685.1328 | 0.001523614 | -10 | 747.5 | -767.5 | 0 | 0 | 0 | 0 | 0.001523614 | 0.001523614 | 0.001523614 | 0.001523614 | 0.001523614 | 0.001523614 | 0.001523614 | 0.001523614 | 0.001523614 | 0.001523614 | 0.001523614 | 0.001523614 | 0.001523614 | 0.001523614 | 0.001523614 | 0.001523614 | 0.001523614 | 0.001523614 | 0.001523614 | 0.001523614 | 0.001523614 | 0.001523614 | 0.001523614 | 0.001523614 | 0.001523614 | 0.001523614 | 0.001523614 | 0.001523614 | 0.001523614 | 0.001523614 | 0.001523614 | 0.001523614 | 0.001523614 | 0.001523614 | 0.001523614 | 0.001523614 | 0.001523614 | 0.001523614 | 0.001523614 | 0.001523614 | 0.001523614 | 0.001523614 | 0.001523614 | 0.001523614 | 0.001523614 | 0.001523614 | 0.001523614 | 0.001523614 | 0.001523614 | 0.001523614 | 0.001523614 | 0.001523614 | 0.001523614 | 0.001523614 | 0.001523614 | 0.001523614 | 0 | 0 | 0 | 0 | 0
1515 | 715.7262 | 0.001591648 | 0 | 757.5 | -757.5 | 0 | 0 | 0 | 0 | 0.001591648 | 0.001591648 | 0.001591648 | 0.001591648 | 0.001591648 | 0.001591648 | 0.001591648 | 0.001591648 | 0.001591648 | 0.001591648 | 0.001591648 | 0.001591648 | 0.001591648 | 0.001591648 | 0.001591648 | 0.001591648 | 0.001591648 | 0.001591648 | 0.001591648 | 0.001591648 | 0.001591648 | 0.001591648 | 0.001591648 | 0.001591648 | 0.001591648 | 0.001591648 | 0.001591648 | 0.001591648 | 0.001591648 | 0.001591648 | 0.001591648 | 0.001591648 | 0.001591648 | 0.001591648 | 0.001591648 | 0.001591648 | 0.001591648 | 0.001591648 | 0.001591648 | 0.001591648 | 0.001591648 | 0.001591648 | 0.001591648 | 0.001591648 | 0.001591648 | 0.001591648 | 0.001591648 | 0.001591648 | 0.001591648 | 0.001591648 | 0.001591648 | 0.001591648 | 0.001591648 | 0.001591648 | 0.001591648 | 0.001591648 | 0.001591648 | 0 | 0 | 0 | 0
1515 | 723.9383 | 0.001609911 | 10 | 767.5 | -747.5 | 0 | 0 | 0 | 0 | 0 | 0.001609911 | 0.001609911 | 0.001609911 | 0.001609911 | 0.001609911 | 0.001609911 | 0.001609911 | 0.001609911 | 0.001609911 | 0.001609911 | 0.001609911 | 0.001609911 | 0.001609911 | 0.001609911 | 0.001609911 | 0.001609911 | 0.001609911 | 0.001609911 | 0.001609911 | 0.001609911 | 0.001609911 | 0.001609911 | 0.001609911 | 0.001609911 | 0.001609911 | 0.001609911 | 0.001609911 | 0.001609911 | 0.001609911 | 0.001609911 | 0.001609911 | 0.001609911 | 0.001609911 | 0.001609911 | 0.001609911 | 0.001609911 | 0.001609911 | 0.001609911 | 0.001609911 | 0.001609911 | 0.001609911 | 0.001609911 | 0.001609911 | 0.001609911 | 0.001609911 | 0.001609911 | 0.001609911 | 0.001609911 | 0.001609911 | 0.001609911 | 0.001609911 | 0.001609911 | 0.001609911 | 0.001609911 | 0.001609911 | 0.001609911 | 0 | 0 | 0 | 0
1515 | 753.3585 | 0.001675336 | 20 | 777.5 | -737.5 | 0 | 0 | 0 | 0 | 0 | 0.001675336 | 0.001675336 | 0.001675336 | 0.001675336 | 0.001675336 | 0.001675336 | 0.001675336 | 0.001675336 | 0.001675336 | 0.001675336 | 0.001675336 | 0.001675336 | 0.001675336 | 0.001675336 | 0.001675336 | 0.001675336 | 0.001675336 | 0.001675336 | 0.001675336 | 0.001675336 | 0.001675336 | 0.001675336 | 0.001675336 | 0.001675336 | 0.001675336 | 0.001675336 | 0.001675336 | 0.001675336 | 0.001675336 | 0.001675336 | 0.001675336 | 0.001675336 | 0.001675336 | 0.001675336 | 0.001675336 | 0.001675336 | 0.001675336 | 0.001675336 | 0.001675336 | 0.001675336 | 0.001675336 | 0.001675336 | 0.001675336 | 0.001675336 | 0.001675336 | 0.001675336 | 0.001675336 | 0.001675336 | 0.001675336 | 0.001675336 | 0.001675336 | 0.001675336 | 0.001675336 | 0.001675336 | 0.001675336 | 0.001675336 | 0.001675336 | 0 | 0 | 0
1515 | 635.7783 | 0.001413859 | 30 | 787.5 | -727.5 | 0 | 0 | 0 | 0 | 0 | 0.001413859 | 0.001413859 | 0.001413859 | 0.001413859 | 0.001413859 | 0.001413859 | 0.001413859 | 0.001413859 | 0.001413859 | 0.001413859 | 0.001413859 | 0.001413859 | 0.001413859 | 0.001413859 | 0.001413859 | 0.001413859 | 0.001413859 | 0.001413859 | 0.001413859 | 0.001413859 | 0.001413859 | 0.001413859 | 0.001413859 | 0.001413859 | 0.001413859 | 0.001413859 | 0.001413859 | 0.001413859 | 0.001413859 | 0.001413859 | 0.001413859 | 0.001413859 | 0.001413859 | 0.001413859 | 0.001413859 | 0.001413859 | 0.001413859 | 0.001413859 | 0.001413859 | 0.001413859 | 0.001413859 | 0.001413859 | 0.001413859 | 0.001413859 | 0.001413859 | 0.001413859 | 0.001413859 | 0.001413859 | 0.001413859 | 0.001413859 | 0.001413859 | 0.001413859 | 0.001413859 | 0.001413859 | 0.001413859 | 0.001413859 | 0.001413859 | 0 | 0 | 0
1515 | 724.6882 | 0.001611578 | 40 | 797.5 | -717.5 | 0 | 0 | 0 | 0 | 0 | 0 | 0.001611578 | 0.001611578 | 0.001611578 | 0.001611578 | 0.001611578 | 0.001611578 | 0.001611578 | 0.001611578 | 0.001611578 | 0.001611578 | 0.001611578 | 0.001611578 | 0.001611578 | 0.001611578 | 0.001611578 | 0.001611578 | 0.001611578 | 0.001611578 | 0.001611578 | 0.001611578 | 0.001611578 | 0.001611578 | 0.001611578 | 0.001611578 | 0.001611578 | 0.001611578 | 0.001611578 | 0.001611578 | 0.001611578 | 0.001611578 | 0.001611578 | 0.001611578 | 0.001611578 | 0.001611578 | 0.001611578 | 0.001611578 | 0.001611578 | 0.001611578 | 0.001611578 | 0.001611578 | 0.001611578 | 0.001611578 | 0.001611578 | 0.001611578 | 0.001611578 | 0.001611578 | 0.001611578 | 0.001611578 | 0.001611578 | 0.001611578 | 0.001611578 | 0.001611578 | 0.001611578 | 0.001611578 | 0.001611578 | 0.001611578 | 0 | 0 | 0
1449 | 545.0607 | 0.001212119 | 30 | 754.5 | -694.5 | 0 | 0 | 0 | 0 | 0 | 0 | 0 | 0.001212119 | 0.001212119 | 0.001212119 | 0.001212119 | 0.001212119 | 0.001212119 | 0.001212119 | 0.001212119 | 0.001212119 | 0.001212119 | 0.001212119 | 0.001212119 | 0.001212119 | 0.001212119 | 0.001212119 | 0.001212119 | 0.001212119 | 0.001212119 | 0.001212119 | 0.001212119 | 0.001212119 | 0.001212119 | 0.001212119 | 0.001212119 | 0.001212119 | 0.001212119 | 0.001212119 | 0.001212119 | 0.001212119 | 0.001212119 | 0.001212119 | 0.001212119 | 0.001212119 | 0.001212119 | 0.001212119 | 0.001212119 | 0.001212119 | 0.001212119 | 0.001212119 | 0.001212119 | 0.001212119 | 0.001212119 | 0.001212119 | 0.001212119 | 0.001212119 | 0.001212119 | 0.001212119 | 0.001212119 | 0.001212119 | 0.001212119 | 0.001212119 | 0.001212119 | 0.001212119 | 0.001212119 | 0 | 0 | 0 | 0
1449 | 695.2496 | 0.001546112 | 20 | 744.5 | -704.5 | 0 | 0 | 0 | 0 | 0 | 0 | 0.001546112 | 0.001546112 | 0.001546112 | 0.001546112 | 0.001546112 | 0.001546112 | 0.001546112 | 0.001546112 | 0.001546112 | 0.001546112 | 0.001546112 | 0.001546112 | 0.001546112 | 0.001546112 | 0.001546112 | 0.001546112 | 0.001546112 | 0.001546112 | 0.001546112 | 0.001546112 | 0.001546112 | 0.001546112 | 0.001546112 | 0.001546112 | 0.001546112 | 0.001546112 | 0.001546112 | 0.001546112 | 0.001546112 | 0.001546112 | 0.001546112 | 0.001546112 | 0.001546112 | 0.001546112 | 0.001546112 | 0.001546112 | 0.001546112 | 0.001546112 | 0.001546112 | 0.001546112 | 0.001546112 | 0.001546112 | 0.001546112 | 0.001546112 | 0.001546112 | 0.001546112 | 0.001546112 | 0.001546112 | 0.001546112 | 0.001546112 | 0.001546112 | 0.001546112 | 0.001546112 | 0.001546112 | 0 | 0 | 0 | 0 | 0
1449 | 623.2224 | 0.001385936 | 10 | 734.5 | -714.5 | 0 | 0 | 0 | 0 | 0 | 0 | 0.001385936 | 0.001385936 | 0.001385936 | 0.001385936 | 0.001385936 | 0.001385936 | 0.001385936 | 0.001385936 | 0.001385936 | 0.001385936 | 0.001385936 | 0.001385936 | 0.001385936 | 0.001385936 | 0.001385936 | 0.001385936 | 0.001385936 | 0.001385936 | 0.001385936 | 0.001385936 | 0.001385936 | 0.001385936 | 0.001385936 | 0.001385936 | 0.001385936 | 0.001385936 | 0.001385936 | 0.001385936 | 0.001385936 | 0.001385936 | 0.001385936 | 0.001385936 | 0.001385936 | 0.001385936 | 0.001385936 | 0.001385936 | 0.001385936 | 0.001385936 | 0.001385936 | 0.001385936 | 0.001385936 | 0.001385936 | 0.001385936 | 0.001385936 | 0.001385936 | 0.001385936 | 0.001385936 | 0.001385936 | 0.001385936 | 0.001385936 | 0.001385936 | 0.001385936 | 0.001385936 | 0.001385936 | 0 | 0 | 0 | 0 | 0
1449 | 635.2839 | 0.001412759 | 0 | 724.5 | -724.5 | 0 | 0 | 0 | 0 | 0 | 0.001412759 | 0.001412759 | 0.001412759 | 0.001412759 | 0.001412759 | 0.001412759 | 0.001412759 | 0.001412759 | 0.001412759 | 0.001412759 | 0.001412759 | 0.001412759 | 0.001412759 | 0.001412759 | 0.001412759 | 0.001412759 | 0.001412759 | 0.001412759 | 0.001412759 | 0.001412759 | 0.001412759 | 0.001412759 | 0.001412759 | 0.001412759 | 0.001412759 | 0.001412759 | 0.001412759 | 0.001412759 | 0.001412759 | 0.001412759 | 0.001412759 | 0.001412759 | 0.001412759 | 0.001412759 | 0.001412759 | 0.001412759 | 0.001412759 | 0.001412759 | 0.001412759 | 0.001412759 | 0.001412759 | 0.001412759 | 0.001412759 | 0.001412759 | 0.001412759 | 0.001412759 | 0.001412759 | 0.001412759 | 0.001412759 | 0.001412759 | 0.001412759 | 0.001412759 | 0.001412759 | 0.001412759 | 0.001412759 | 0 | 0 | 0 | 0 | 0
1449 | 665.2717 | 0.001479447 | -10 | 714.5 | -734.5 | 0 | 0 | 0 | 0 | 0 | 0.001479447 | 0.001479447 | 0.001479447 | 0.001479447 | 0.001479447 | 0.001479447 | 0.001479447 | 0.001479447 | 0.001479447 | 0.001479447 | 0.001479447 | 0.001479447 | 0.001479447 | 0.001479447 | 0.001479447 | 0.001479447 | 0.001479447 | 0.001479447 | 0.001479447 | 0.001479447 | 0.001479447 | 0.001479447 | 0.001479447 | 0.001479447 | 0.001479447 | 0.001479447 | 0.001479447 | 0.001479447 | 0.001479447 | 0.001479447 | 0.001479447 | 0.001479447 | 0.001479447 | 0.001479447 | 0.001479447 | 0.001479447 | 0.001479447 | 0.001479447 | 0.001479447 | 0.001479447 | 0.001479447 | 0.001479447 | 0.001479447 | 0.001479447 | 0.001479447 | 0.001479447 | 0.001479447 | 0.001479447 | 0.001479447 | 0.001479447 | 0.001479447 | 0.001479447 | 0.001479447 | 0.001479447 | 0 | 0 | 0 | 0 | 0 | 0
1449 | 632.538 | 0.001406653 | -20 | 704.5 | -744.5 | 0 | 0 | 0 | 0 | 0 | 0.001406653 | 0.001406653 | 0.001406653 | 0.001406653 | 0.001406653 | 0.001406653 | 0.001406653 | 0.001406653 | 0.001406653 | 0.001406653 | 0.001406653 | 0.001406653 | 0.001406653 | 0.001406653 | 0.001406653 | 0.001406653 | 0.001406653 | 0.001406653 | 0.001406653 | 0.001406653 | 0.001406653 | 0.001406653 | 0.001406653 | 0.001406653 | 0.001406653 | 0.001406653 | 0.001406653 | 0.001406653 | 0.001406653 | 0.001406653 | 0.001406653 | 0.001406653 | 0.001406653 | 0.001406653 | 0.001406653 | 0.001406653 | 0.001406653 | 0.001406653 | 0.001406653 | 0.001406653 | 0.001406653 | 0.001406653 | 0.001406653 | 0.001406653 | 0.001406653 | 0.001406653 | 0.001406653 | 0.001406653 | 0.001406653 | 0.001406653 | 0.001406653 | 0.001406653 | 0.001406653 | 0.001406653 | 0 | 0 | 0 | 0 | 0 | 0
1449 | 646.8471 | 0.001438474 | -30 | 694.5 | -754.5 | 0 | 0 | 0 | 0 | 0.001438474 | 0.001438474 | 0.001438474 | 0.001438474 | 0.001438474 | 0.001438474 | 0.001438474 | 0.001438474 | 0.001438474 | 0.001438474 | 0.001438474 | 0.001438474 | 0.001438474 | 0.001438474 | 0.001438474 | 0.001438474 | 0.001438474 | 0.001438474 | 0.001438474 | 0.001438474 | 0.001438474 | 0.001438474 | 0.001438474 | 0.001438474 | 0.001438474 | 0.001438474 | 0.001438474 | 0.001438474 | 0.001438474 | 0.001438474 | 0.001438474 | 0.001438474 | 0.001438474 | 0.001438474 | 0.001438474 | 0.001438474 | 0.001438474 | 0.001438474 | 0.001438474 | 0.001438474 | 0.001438474 | 0.001438474 | 0.001438474 | 0.001438474 | 0.001438474 | 0.001438474 | 0.001438474 | 0.001438474 | 0.001438474 | 0.001438474 | 0.001438474 | 0.001438474 | 0.001438474 | 0.001438474 | 0 | 0 | 0 | 0 | 0 | 0 | 0
1449 | 640.485 | 0.001424325 | -40 | 684.5 | -764.5 | 0 | 0 | 0 | 0 | 0.001424325 | 0.001424325 | 0.001424325 | 0.001424325 | 0.001424325 | 0.001424325 | 0.001424325 | 0.001424325 | 0.001424325 | 0.001424325 | 0.001424325 | 0.001424325 | 0.001424325 | 0.001424325 | 0.001424325 | 0.001424325 | 0.001424325 | 0.001424325 | 0.001424325 | 0.001424325 | 0.001424325 | 0.001424325 | 0.001424325 | 0.001424325 | 0.001424325 | 0.001424325 | 0.001424325 | 0.001424325 | 0.001424325 | 0.001424325 | 0.001424325 | 0.001424325 | 0.001424325 | 0.001424325 | 0.001424325 | 0.001424325 | 0.001424325 | 0.001424325 | 0.001424325 | 0.001424325 | 0.001424325 | 0.001424325 | 0.001424325 | 0.001424325 | 0.001424325 | 0.001424325 | 0.001424325 | 0.001424325 | 0.001424325 | 0.001424325 | 0.001424325 | 0.001424325 | 0.001424325 | 0.001424325 | 0 | 0 | 0 | 0 | 0 | 0 | 0
1449 | 602.4011 | 0.001339634 | -30 | 694.5 | -754.5 | 0 | 0 | 0 | 0 | 0.001339634 | 0.001339634 | 0.001339634 | 0.001339634 | 0.001339634 | 0.001339634 | 0.001339634 | 0.001339634 | 0.001339634 | 0.001339634 | 0.001339634 | 0.001339634 | 0.001339634 | 0.001339634 | 0.001339634 | 0.001339634 | 0.001339634 | 0.001339634 | 0.001339634 | 0.001339634 | 0.001339634 | 0.001339634 | 0.001339634 | 0.001339634 | 0.001339634 | 0.001339634 | 0.001339634 | 0.001339634 | 0.001339634 | 0.001339634 | 0.001339634 | 0.001339634 | 0.001339634 | 0.001339634 | 0.001339634 | 0.001339634 | 0.001339634 | 0.001339634 | 0.001339634 | 0.001339634 | 0.001339634 | 0.001339634 | 0.001339634 | 0.001339634 | 0.001339634 | 0.001339634 | 0.001339634 | 0.001339634 | 0.001339634 | 0.001339634 | 0.001339634 | 0.001339634 | 0.001339634 | 0.001339634 | 0 | 0 | 0 | 0 | 0 | 0 | 0
1515 | 742.2466 | 0.001650625 | -20 | 737.5 | -777.5 | 0 | 0 | 0 | 0.001650625 | 0.001650625 | 0.001650625 | 0.001650625 | 0.001650625 | 0.001650625 | 0.001650625 | 0.001650625 | 0.001650625 | 0.001650625 | 0.001650625 | 0.001650625 | 0.001650625 | 0.001650625 | 0.001650625 | 0.001650625 | 0.001650625 | 0.001650625 | 0.001650625 | 0.001650625 | 0.001650625 | 0.001650625 | 0.001650625 | 0.001650625 | 0.001650625 | 0.001650625 | 0.001650625 | 0.001650625 | 0.001650625 | 0.001650625 | 0.001650625 | 0.001650625 | 0.001650625 | 0.001650625 | 0.001650625 | 0.001650625 | 0.001650625 | 0.001650625 | 0.001650625 | 0.001650625 | 0.001650625 | 0.001650625 | 0.001650625 | 0.001650625 | 0.001650625 | 0.001650625 | 0.001650625 | 0.001650625 | 0.001650625 | 0.001650625 | 0.001650625 | 0.001650625 | 0.001650625 | 0.001650625 | 0.001650625 | 0.001650625 | 0.001650625 | 0 | 0 | 0 | 0 | 0
1381 | 642.1726 | 0.001428078 | -10 | 680.5 | -700.5 | 0 | 0 | 0 | 0 | 0 | 0 | 0.001428078 | 0.001428078 | 0.001428078 | 0.001428078 | 0.001428078 | 0.001428078 | 0.001428078 | 0.001428078 | 0.001428078 | 0.001428078 | 0.001428078 | 0.001428078 | 0.001428078 | 0.001428078 | 0.001428078 | 0.001428078 | 0.001428078 | 0.001428078 | 0.001428078 | 0.001428078 | 0.001428078 | 0.001428078 | 0.001428078 | 0.001428078 | 0.001428078 | 0.001428078 | 0.001428078 | 0.001428078 | 0.001428078 | 0.001428078 | 0.001428078 | 0.001428078 | 0.001428078 | 0.001428078 | 0.001428078 | 0.001428078 | 0.001428078 | 0.001428078 | 0.001428078 | 0.001428078 | 0.001428078 | 0.001428078 | 0.001428078 | 0.001428078 | 0.001428078 | 0.001428078 | 0.001428078 | 0.001428078 | 0.001428078 | 0.001428078 | 0.001428078 | 0.001428078 | 0 | 0 | 0 | 0 | 0 | 0 | 0
1381 | 698.2802 | 0.001552852 | 0 | 690.5 | -690.5 | 0 | 0 | 0 | 0 | 0 | 0 | 0 | 0.001552852 | 0.001552852 | 0.001552852 | 0.001552852 | 0.001552852 | 0.001552852 | 0.001552852 | 0.001552852 | 0.001552852 | 0.001552852 | 0.001552852 | 0.001552852 | 0.001552852 | 0.001552852 | 0.001552852 | 0.001552852 | 0.001552852 | 0.001552852 | 0.001552852 | 0.001552852 | 0.001552852 | 0.001552852 | 0.001552852 | 0.001552852 | 0.001552852 | 0.001552852 | 0.001552852 | 0.001552852 | 0.001552852 | 0.001552852 | 0.001552852 | 0.001552852 | 0.001552852 | 0.001552852 | 0.001552852 | 0.001552852 | 0.001552852 | 0.001552852 | 0.001552852 | 0.001552852 | 0.001552852 | 0.001552852 | 0.001552852 | 0.001552852 | 0.001552852 | 0.001552852 | 0.001552852 | 0.001552852 | 0.001552852 | 0.001552852 | 0.001552852 | 0 | 0 | 0 | 0 | 0 | 0 | 0
1412 | 529.023 | 0.001176454 | 10 | 716 | -696 | 0 | 0 | 0 | 0 | 0 | 0 | 0.001176454 | 0.001176454 | 0.001176454 | 0.001176454 | 0.001176454 | 0.001176454 | 0.001176454 | 0.001176454 | 0.001176454 | 0.001176454 | 0.001176454 | 0.001176454 | 0.001176454 | 0.001176454 | 0.001176454 | 0.001176454 | 0.001176454 | 0.001176454 | 0.001176454 | 0.001176454 | 0.001176454 | 0.001176454 | 0.001176454 | 0.001176454 | 0.001176454 | 0.001176454 | 0.001176454 | 0.001176454 | 0.001176454 | 0.001176454 | 0.001176454 | 0.001176454 | 0.001176454 | 0.001176454 | 0.001176454 | 0.001176454 | 0.001176454 | 0.001176454 | 0.001176454 | 0.001176454 | 0.001176454 | 0.001176454 | 0.001176454 | 0.001176454 | 0.001176454 | 0.001176454 | 0.001176454 | 0.001176454 | 0.001176454 | 0.001176454 | 0.001176454 | 0.001176454 | 0.001176454 | 0 | 0 | 0 | 0 | 0 | 0
1412 | 531.9134 | 0.001182881 | 20 | 726 | -686 | 0 | 0 | 0 | 0 | 0 | 0 | 0 | 0.001182881 | 0.001182881 | 0.001182881 | 0.001182881 | 0.001182881 | 0.001182881 | 0.001182881 | 0.001182881 | 0.001182881 | 0.001182881 | 0.001182881 | 0.001182881 | 0.001182881 | 0.001182881 | 0.001182881 | 0.001182881 | 0.001182881 | 0.001182881 | 0.001182881 | 0.001182881 | 0.001182881 | 0.001182881 | 0.001182881 | 0.001182881 | 0.001182881 | 0.001182881 | 0.001182881 | 0.001182881 | 0.001182881 | 0.001182881 | 0.001182881 | 0.001182881 | 0.001182881 | 0.001182881 | 0.001182881 | 0.001182881 | 0.001182881 | 0.001182881 | 0.001182881 | 0.001182881 | 0.001182881 | 0.001182881 | 0.001182881 | 0.001182881 | 0.001182881 | 0.001182881 | 0.001182881 | 0.001182881 | 0.001182881 | 0.001182881 | 0.001182881 | 0.001182881 | 0.001182881 | 0 | 0 | 0 | 0 | 0
1412 | 521.4477 | 0.001159607 | 30 | 736 | -676 | 0 | 0 | 0 | 0 | 0 | 0 | 0 | 0.001159607 | 0.001159607 | 0.001159607 | 0.001159607 | 0.001159607 | 0.001159607 | 0.001159607 | 0.001159607 | 0.001159607 | 0.001159607 | 0.001159607 | 0.001159607 | 0.001159607 | 0.001159607 | 0.001159607 | 0.001159607 | 0.001159607 | 0.001159607 | 0.001159607 | 0.001159607 | 0.001159607 | 0.001159607 | 0.001159607 | 0.001159607 | 0.001159607 | 0.001159607 | 0.001159607 | 0.001159607 | 0.001159607 | 0.001159607 | 0.001159607 | 0.001159607 | 0.001159607 | 0.001159607 | 0.001159607 | 0.001159607 | 0.001159607 | 0.001159607 | 0.001159607 | 0.001159607 | 0.001159607 | 0.001159607 | 0.001159607 | 0.001159607 | 0.001159607 | 0.001159607 | 0.001159607 | 0.001159607 | 0.001159607 | 0.001159607 | 0.001159607 | 0.001159607 | 0.001159607 | 0 | 0 | 0 | 0 | 0
1381 | 515.6392 | 0.00114669 | 40 | 730.5 | -650.5 | 0 | 0 | 0 | 0 | 0 | 0 | 0 | 0 | 0.00114669 | 0.00114669 | 0.00114669 | 0.00114669 | 0.00114669 | 0.00114669 | 0.00114669 | 0.00114669 | 0.00114669 | 0.00114669 | 0.00114669 | 0.00114669 | 0.00114669 | 0.00114669 | 0.00114669 | 0.00114669 | 0.00114669 | 0.00114669 | 0.00114669 | 0.00114669 | 0.00114669 | 0.00114669 | 0.00114669 | 0.00114669 | 0.00114669 | 0.00114669 | 0.00114669 | 0.00114669 | 0.00114669 | 0.00114669 | 0.00114669 | 0.00114669 | 0.00114669 | 0.00114669 | 0.00114669 | 0.00114669 | 0.00114669 | 0.00114669 | 0.00114669 | 0.00114669 | 0.00114669 | 0.00114669 | 0.00114669 | 0.00114669 | 0.00114669 | 0.00114669 | 0.00114669 | 0.00114669 | 0.00114669 | 0.00114669 | 0.00114669 | 0.00114669 | 0 | 0 | 0 | 0 | 0
1395 | 438.8685 | 0.0009759658 | 30 | 727.5 | -667.5 | 0 | 0 | 0 | 0 | 0 | 0 | 0 | 0 | 0.0009759658 | 0.0009759658 | 0.0009759658 | 0.0009759658 | 0.0009759658 | 0.0009759658 | 0.0009759658 | 0.0009759658 | 0.0009759658 | 0.0009759658 | 0.0009759658 | 0.0009759658 | 0.0009759658 | 0.0009759658 | 0.0009759658 | 0.0009759658 | 0.0009759658 | 0.0009759658 | 0.0009759658 | 0.0009759658 | 0.0009759658 | 0.0009759658 | 0.0009759658 | 0.0009759658 | 0.0009759658 | 0.0009759658 | 0.0009759658 | 0.0009759658 | 0.0009759658 | 0.0009759658 | 0.0009759658 | 0.0009759658 | 0.0009759658 | 0.0009759658 | 0.0009759658 | 0.0009759658 | 0.0009759658 | 0.0009759658 | 0.0009759658 | 0.0009759658 | 0.0009759658 | 0.0009759658 | 0.0009759658 | 0.0009759658 | 0.0009759658 | 0.0009759658 | 0.0009759658 | 0.0009759658 | 0.0009759658 | 0.0009759658 | 0.0009759658 | 0.0009759658 | 0 | 0 | 0 | 0 | 0
1381 | 508.7463 | 0.001131362 | 20 | 710.5 | -670.5 | 0 | 0 | 0 | 0 | 0 | 0 | 0 | 0.001131362 | 0.001131362 | 0.001131362 | 0.001131362 | 0.001131362 | 0.001131362 | 0.001131362 | 0.001131362 | 0.001131362 | 0.001131362 | 0.001131362 | 0.001131362 | 0.001131362 | 0.001131362 | 0.001131362 | 0.001131362 | 0.001131362 | 0.001131362 | 0.001131362 | 0.001131362 | 0.001131362 | 0.001131362 | 0.001131362 | 0.001131362 | 0.001131362 | 0.001131362 | 0.001131362 | 0.001131362 | 0.001131362 | 0.001131362 | 0.001131362 | 0.001131362 | 0.001131362 | 0.001131362 | 0.001131362 | 0.001131362 | 0.001131362 | 0.001131362 | 0.001131362 | 0.001131362 | 0.001131362 | 0.001131362 | 0.001131362 | 0.001131362 | 0.001131362 | 0.001131362 | 0.001131362 | 0.001131362 | 0.001131362 | 0.001131362 | 0.001131362 | 0.001131362 | 0 | 0 | 0 | 0 | 0 | 0
1352 | 568.3478 | 0.001263905 | 10 | 686 | -666 | 0 | 0 | 0 | 0 | 0 | 0 | 0 | 0 | 0.001263905 | 0.001263905 | 0.001263905 | 0.001263905 | 0.001263905 | 0.001263905 | 0.001263905 | 0.001263905 | 0.001263905 | 0.001263905 | 0.001263905 | 0.001263905 | 0.001263905 | 0.001263905 | 0.001263905 | 0.001263905 | 0.001263905 | 0.001263905 | 0.001263905 | 0.001263905 | 0.001263905 | 0.001263905 | 0.001263905 | 0.001263905 | 0.001263905 | 0.001263905 | 0.001263905 | 0.001263905 | 0.001263905 | 0.001263905 | 0.001263905 | 0.001263905 | 0.001263905 | 0.001263905 | 0.001263905 | 0.001263905 | 0.001263905 | 0.001263905 | 0.001263905 | 0.001263905 | 0.001263905 | 0.001263905 | 0.001263905 | 0.001263905 | 0.001263905 | 0.001263905 | 0.001263905 | 0.001263905 | 0.001263905 | 0.001263905 | 0 | 0 | 0 | 0 | 0 | 0 | 0
1352 | 501.9502 | 0.001116248 | 0 | 676 | -676 | 0 | 0 | 0 | 0 | 0 | 0 | 0 | 0.001116248 | 0.001116248 | 0.001116248 | 0.001116248 | 0.001116248 | 0.001116248 | 0.001116248 | 0.001116248 | 0.001116248 | 0.001116248 | 0.001116248 | 0.001116248 | 0.001116248 | 0.001116248 | 0.001116248 | 0.001116248 | 0.001116248 | 0.001116248 | 0.001116248 | 0.001116248 | 0.001116248 | 0.001116248 | 0.001116248 | 0.001116248 | 0.001116248 | 0.001116248 | 0.001116248 | 0.001116248 | 0.001116248 | 0.001116248 | 0.001116248 | 0.001116248 | 0.001116248 | 0.001116248 | 0.001116248 | 0.001116248 | 0.001116248 | 0.001116248 | 0.001116248 | 0.001116248 | 0.001116248 | 0.001116248 | 0.001116248 | 0.001116248 | 0.001116248 | 0.001116248 | 0.001116248 | 0.001116248 | 0.001116248 | 0.001116248 | 0.001116248 | 0 | 0 | 0 | 0 | 0 | 0 | 0
1352 | 526.1379 | 0.001170038 | -10 | 666 | -686 | 0 | 0 | 0 | 0 | 0 | 0 | 0 | 0.001170038 | 0.001170038 | 0.001170038 | 0.001170038 | 0.001170038 | 0.001170038 | 0.001170038 | 0.001170038 | 0.001170038 | 0.001170038 | 0.001170038 | 0.001170038 | 0.001170038 | 0.001170038 | 0.001170038 | 0.001170038 | 0.001170038 | 0.001170038 | 0.001170038 | 0.001170038 | 0.001170038 | 0.001170038 | 0.001170038 | 0.001170038 | 0.001170038 | 0.001170038 | 0.001170038 | 0.001170038 | 0.001170038 | 0.001170038 | 0.001170038 | 0.001170038 | 0.001170038 | 0.001170038 | 0.001170038 | 0.001170038 | 0.001170038 | 0.001170038 | 0.001170038 | 0.001170038 | 0.001170038 | 0.001170038 | 0.001170038 | 0.001170038 | 0.001170038 | 0.001170038 | 0.001170038 | 0.001170038 | 0.001170038 | 0.001170038 | 0 | 0 | 0 | 0 | 0 | 0 | 0 | 0
1352 | 509.5126 | 0.001133066 | -20 | 656 | -696 | 0 | 0 | 0 | 0 | 0 | 0 | 0.001133066 | 0.001133066 | 0.001133066 | 0.001133066 | 0.001133066 | 0.001133066 | 0.001133066 | 0.001133066 | 0.001133066 | 0.001133066 | 0.001133066 | 0.001133066 | 0.001133066 | 0.001133066 | 0.001133066 | 0.001133066 | 0.001133066 | 0.001133066 | 0.001133066 | 0.001133066 | 0.001133066 | 0.001133066 | 0.001133066 | 0.001133066 | 0.001133066 | 0.001133066 | 0.001133066 | 0.001133066 | 0.001133066 | 0.001133066 | 0.001133066 | 0.001133066 | 0.001133066 | 0.001133066 | 0.001133066 | 0.001133066 | 0.001133066 | 0.001133066 | 0.001133066 | 0.001133066 | 0.001133066 | 0.001133066 | 0.001133066 | 0.001133066 | 0.001133066 | 0.001133066 | 0.001133066 | 0.001133066 | 0.001133066 | 0.001133066 | 0.001133066 | 0 | 0 | 0 | 0 | 0 | 0 | 0 | 0
1346 | 527.8923 | 0.001173939 | -30 | 643 | -703 | 0 | 0 | 0 | 0 | 0 | 0 | 0.001173939 | 0.001173939 | 0.001173939 | 0.001173939 | 0.001173939 | 0.001173939 | 0.001173939 | 0.001173939 | 0.001173939 | 0.001173939 | 0.001173939 | 0.001173939 | 0.001173939 | 0.001173939 | 0.001173939 | 0.001173939 | 0.001173939 | 0.001173939 | 0.001173939 | 0.001173939 | 0.001173939 | 0.001173939 | 0.001173939 | 0.001173939 | 0.001173939 | 0.001173939 | 0.001173939 | 0.001173939 | 0.001173939 | 0.001173939 | 0.001173939 | 0.001173939 | 0.001173939 | 0.001173939 | 0.001173939 | 0.001173939 | 0.001173939 | 0.001173939 | 0.001173939 | 0.001173939 | 0.001173939 | 0.001173939 | 0.001173939 | 0.001173939 | 0.001173939 | 0.001173939 | 0.001173939 | 0.001173939 | 0.001173939 | 0.001173939 | 0.001173939 | 0 | 0 | 0 | 0 | 0 | 0 | 0 | 0
1352 | 480.6389 | 0.001068856 | -40 | 636 | -716 | 0 | 0 | 0 | 0 | 0 | 0 | 0.001068856 | 0.001068856 | 0.001068856 | 0.001068856 | 0.001068856 | 0.001068856 | 0.001068856 | 0.001068856 | 0.001068856 | 0.001068856 | 0.001068856 | 0.001068856 | 0.001068856 | 0.001068856 | 0.001068856 | 0.001068856 | 0.001068856 | 0.001068856 | 0.001068856 | 0.001068856 | 0.001068856 | 0.001068856 | 0.001068856 | 0.001068856 | 0.001068856 | 0.001068856 | 0.001068856 | 0.001068856 | 0.001068856 | 0.001068856 | 0.001068856 | 0.001068856 | 0.001068856 | 0.001068856 | 0.001068856 | 0.001068856 | 0.001068856 | 0.001068856 | 0.001068856 | 0.001068856 | 0.001068856 | 0.001068856 | 0.001068856 | 0.001068856 | 0.001068856 | 0.001068856 | 0.001068856 | 0.001068856 | 0.001068856 | 0.001068856 | 0 | 0 | 0 | 0 | 0 | 0 | 0 | 0 | 0
1352 | 557.6712 | 0.001240162 | -30 | 646 | -706 | 0 | 0 | 0 | 0 | 0 | 0 | 0.001240162 | 0.001240162 | 0.001240162 | 0.001240162 | 0.001240162 | 0.001240162 | 0.001240162 | 0.001240162 | 0.001240162 | 0.001240162 | 0.001240162 | 0.001240162 | 0.001240162 | 0.001240162 | 0.001240162 | 0.001240162 | 0.001240162 | 0.001240162 | 0.001240162 | 0.001240162 | 0.001240162 | 0.001240162 | 0.001240162 | 0.001240162 | 0.001240162 | 0.001240162 | 0.001240162 | 0.001240162 | 0.001240162 | 0.001240162 | 0.001240162 | 0.001240162 | 0.001240162 | 0.001240162 | 0.001240162 | 0.001240162 | 0.001240162 | 0.001240162 | 0.001240162 | 0.001240162 | 0.001240162 | 0.001240162 | 0.001240162 | 0.001240162 | 0.001240162 | 0.001240162 | 0.001240162 | 0.001240162 | 0.001240162 | 0.001240162 | 0.001240162 | 0 | 0 | 0 | 0 | 0 | 0 | 0 | 0
1352 | 487.1421 | 0.001083318 | -20 | 656 | -696 | 0 | 0 | 0 | 0 | 0 | 0 | 0.001083318 | 0.001083318 | 0.001083318 | 0.001083318 | 0.001083318 | 0.001083318 | 0.001083318 | 0.001083318 | 0.001083318 | 0.001083318 | 0.001083318 | 0.001083318 | 0.001083318 | 0.001083318 | 0.001083318 | 0.001083318 | 0.001083318 | 0.001083318 | 0.001083318 | 0.001083318 | 0.001083318 | 0.001083318 | 0.001083318 | 0.001083318 | 0.001083318 | 0.001083318 | 0.001083318 | 0.001083318 | 0.001083318 | 0.001083318 | 0.001083318 | 0.001083318 | 0.001083318 | 0.001083318 | 0.001083318 | 0.001083318 | 0.001083318 | 0.001083318 | 0.001083318 | 0.001083318 | 0.001083318 | 0.001083318 | 0.001083318 | 0.001083318 | 0.001083318 | 0.001083318 | 0.001083318 | 0.001083318 | 0.001083318 | 0.001083318 | 0.001083318 | 0 | 0 | 0 | 0 | 0 | 0 | 0 | 0
1352 | 498.5153 | 0.00110861 | -10 | 666 | -686 | 0 | 0 | 0 | 0 | 0 | 0 | 0 | 0.00110861 | 0.00110861 | 0.00110861 | 0.00110861 | 0.00110861 | 0.00110861 | 0.00110861 | 0.00110861 | 0.00110861 | 0.00110861 | 0.00110861 | 0.00110861 | 0.00110861 | 0.00110861 | 0.00110861 | 0.00110861 | 0.00110861 | 0.00110861 | 0.00110861 | 0.00110861 | 0.00110861 | 0.00110861 | 0.00110861 | 0.00110861 | 0.00110861 | 0.00110861 | 0.00110861 | 0.00110861 | 0.00110861 | 0.00110861 | 0.00110861 | 0.00110861 | 0.00110861 | 0.00110861 | 0.00110861 | 0.00110861 | 0.00110861 | 0.00110861 | 0.00110861 | 0.00110861 | 0.00110861 | 0.00110861 | 0.00110861 | 0.00110861 | 0.00110861 | 0.00110861 | 0.00110861 | 0.00110861 | 0.00110861 | 0.00110861 | 0 | 0 | 0 | 0 | 0 | 0 | 0 | 0
1303 | 522.474 | 0.00116189 | 0 | 651.5 | -651.5 | 0 | 0 | 0 | 0 | 0 | 0 | 0 | 0 | 0.00116189 | 0.00116189 | 0.00116189 | 0.00116189 | 0.00116189 | 0.00116189 | 0.00116189 | 0.00116189 | 0.00116189 | 0.00116189 | 0.00116189 | 0.00116189 | 0.00116189 | 0.00116189 | 0.00116189 | 0.00116189 | 0.00116189 | 0.00116189 | 0.00116189 | 0.00116189 | 0.00116189 | 0.00116189 | 0.00116189 | 0.00116189 | 0.00116189 | 0.00116189 | 0.00116189 | 0.00116189 | 0.00116189 | 0.00116189 | 0.00116189 | 0.00116189 | 0.00116189 | 0.00116189 | 0.00116189 | 0.00116189 | 0.00116189 | 0.00116189 | 0.00116189 | 0.00116189 | 0.00116189 | 0.00116189 | 0.00116189 | 0.00116189 | 0.00116189 | 0.00116189 | 0.00116189 | 0.00116189 | 0.00116189 | 0 | 0 | 0 | 0 | 0 | 0 | 0 | 0
1274 | 492.5906 | 0.001095434 | 10 | 647 | -627 | 0 | 0 | 0 | 0 | 0 | 0 | 0 | 0 | 0 | 0.001095434 | 0.001095434 | 0.001095434 | 0.001095434 | 0.001095434 | 0.001095434 | 0.001095434 | 0.001095434 | 0.001095434 | 0.001095434 | 0.001095434 | 0.001095434 | 0.001095434 | 0.001095434 | 0.001095434 | 0.001095434 | 0.001095434 | 0.001095434 | 0.001095434 | 0.001095434 | 0.001095434 | 0.001095434 | 0.001095434 | 0.001095434 | 0.001095434 | 0.001095434 | 0.001095434 | 0.001095434 | 0.001095434 | 0.001095434 | 0.001095434 | 0.001095434 | 0.001095434 | 0.001095434 | 0.001095434 | 0.001095434 | 0.001095434 | 0.001095434 | 0.001095434 | 0.001095434 | 0.001095434 | 0.001095434 | 0.001095434 | 0.001095434 | 0.001095434 | 0.001095434 | 0.001095434 | 0.001095434 | 0 | 0 | 0 | 0 | 0 | 0 | 0 | 0
1274 | 478.3792 | 0.001063831 | 20 | 657 | -617 | 0 | 0 | 0 | 0 | 0 | 0 | 0 | 0 | 0 | 0.001063831 | 0.001063831 | 0.001063831 | 0.001063831 | 0.001063831 | 0.001063831 | 0.001063831 | 0.001063831 | 0.001063831 | 0.001063831 | 0.001063831 | 0.001063831 | 0.001063831 | 0.001063831 | 0.001063831 | 0.001063831 | 0.001063831 | 0.001063831 | 0.001063831 | 0.001063831 | 0.001063831 | 0.001063831 | 0.001063831 | 0.001063831 | 0.001063831 | 0.001063831 | 0.001063831 | 0.001063831 | 0.001063831 | 0.001063831 | 0.001063831 | 0.001063831 | 0.001063831 | 0.001063831 | 0.001063831 | 0.001063831 | 0.001063831 | 0.001063831 | 0.001063831 | 0.001063831 | 0.001063831 | 0.001063831 | 0.001063831 | 0.001063831 | 0.001063831 | 0.001063831 | 0.001063831 | 0.001063831 | 0 | 0 | 0 | 0 | 0 | 0 | 0 | 0
1271 | 541.2963 | 0.001203747 | 30 | 665.5 | -605.5 | 0 | 0 | 0 | 0 | 0 | 0 | 0 | 0 | 0 | 0 | 0.001203747 | 0.001203747 | 0.001203747 | 0.001203747 | 0.001203747 | 0.001203747 | 0.001203747 | 0.001203747 | 0.001203747 | 0.001203747 | 0.001203747 | 0.001203747 | 0.001203747 | 0.001203747 | 0.001203747 | 0.001203747 | 0.001203747 | 0.001203747 | 0.001203747 | 0.001203747 | 0.001203747 | 0.001203747 | 0.001203747 | 0.001203747 | 0.001203747 | 0.001203747 | 0.001203747 | 0.001203747 | 0.001203747 | 0.001203747 | 0.001203747 | 0.001203747 | 0.001203747 | 0.001203747 | 0.001203747 | 0.001203747 | 0.001203747 | 0.001203747 | 0.001203747 | 0.001203747 | 0.001203747 | 0.001203747 | 0.001203747 | 0.001203747 | 0.001203747 | 0.001203747 | 0.001203747 | 0 | 0 | 0 | 0 | 0 | 0 | 0 | 0
1258 | 495.6149 | 0.00110216 | 40 | 669 | -589 | 0 | 0 | 0 | 0 | 0 | 0 | 0 | 0 | 0 | 0 | 0.00110216 | 0.00110216 | 0.00110216 | 0.00110216 | 0.00110216 | 0.00110216 | 0.00110216 | 0.00110216 | 0.00110216 | 0.00110216 | 0.00110216 | 0.00110216 | 0.00110216 | 0.00110216 | 0.00110216 | 0.00110216 | 0.00110216 | 0.00110216 | 0.00110216 | 0.00110216 | 0.00110216 | 0.00110216 | 0.00110216 | 0.00110216 | 0.00110216 | 0.00110216 | 0.00110216 | 0.00110216 | 0.00110216 | 0.00110216 | 0.00110216 | 0.00110216 | 0.00110216 | 0.00110216 | 0.00110216 | 0.00110216 | 0.00110216 | 0.00110216 | 0.00110216 | 0.00110216 | 0.00110216 | 0.00110216 | 0.00110216 | 0.00110216 | 0.00110216 | 0.00110216 | 0.00110216 | 0.00110216 | 0 | 0 | 0 | 0 | 0 | 0 | 0
1243 | 609.7743 | 0.00135603 | 30 | 651.5 | -591.5 | 0 | 0 | 0 | 0 | 0 | 0 | 0 | 0 | 0 | 0 | 0.00135603 | 0.00135603 | 0.00135603 | 0.00135603 | 0.00135603 | 0.00135603 | 0.00135603 | 0.00135603 | 0.00135603 | 0.00135603 | 0.00135603 | 0.00135603 | 0.00135603 | 0.00135603 | 0.00135603 | 0.00135603 | 0.00135603 | 0.00135603 | 0.00135603 | 0.00135603 | 0.00135603 | 0.00135603 | 0.00135603 | 0.00135603 | 0.00135603 | 0.00135603 | 0.00135603 | 0.00135603 | 0.00135603 | 0.00135603 | 0.00135603 | 0.00135603 | 0.00135603 | 0.00135603 | 0.00135603 | 0.00135603 | 0.00135603 | 0.00135603 | 0.00135603 | 0.00135603 | 0.00135603 | 0.00135603 | 0.00135603 | 0.00135603 | 0.00135603 | 0.00135603 | 0.00135603 | 0 | 0 | 0 | 0 | 0 | 0 | 0 | 0
1243 | 599.9232 | 0.001334123 | 20 | 641.5 | -601.5 | 0 | 0 | 0 | 0 | 0 | 0 | 0 | 0 | 0 | 0 | 0.001334123 | 0.001334123 | 0.001334123 | 0.001334123 | 0.001334123 | 0.001334123 | 0.001334123 | 0.001334123 | 0.001334123 | 0.001334123 | 0.001334123 | 0.001334123 | 0.001334123 | 0.001334123 | 0.001334123 | 0.001334123 | 0.001334123 | 0.001334123 | 0.001334123 | 0.001334123 | 0.001334123 | 0.001334123 | 0.001334123 | 0.001334123 | 0.001334123 | 0.001334123 | 0.001334123 | 0.001334123 | 0.001334123 | 0.001334123 | 0.001334123 | 0.001334123 | 0.001334123 | 0.001334123 | 0.001334123 | 0.001334123 | 0.001334123 | 0.001334123 | 0.001334123 | 0.001334123 | 0.001334123 | 0.001334123 | 0.001334123 | 0.001334123 | 0.001334123 | 0.001334123 | 0.001334123 | 0 | 0 | 0 | 0 | 0 | 0 | 0 | 0
1243 | 538.3408 | 0.001197175 | 10 | 631.5 | -611.5 | 0 | 0 | 0 | 0 | 0 | 0 | 0 | 0 | 0 | 0 | 0.001197175 | 0.001197175 | 0.001197175 | 0.001197175 | 0.001197175 | 0.001197175 | 0.001197175 | 0.001197175 | 0.001197175 | 0.001197175 | 0.001197175 | 0.001197175 | 0.001197175 | 0.001197175 | 0.001197175 | 0.001197175 | 0.001197175 | 0.001197175 | 0.001197175 | 0.001197175 | 0.001197175 | 0.001197175 | 0.001197175 | 0.001197175 | 0.001197175 | 0.001197175 | 0.001197175 | 0.001197175 | 0.001197175 | 0.001197175 | 0.001197175 | 0.001197175 | 0.001197175 | 0.001197175 | 0.001197175 | 0.001197175 | 0.001197175 | 0.001197175 | 0.001197175 | 0.001197175 | 0.001197175 | 0.001197175 | 0.001197175 | 0.001197175 | 0.001197175 | 0.001197175 | 0 | 0 | 0 | 0 | 0 | 0 | 0 | 0 | 0
1243 | 596.1015 | 0.001325624 | 0 | 621.5 | -621.5 | 0 | 0 | 0 | 0 | 0 | 0 | 0 | 0 | 0 | 0.001325624 | 0.001325624 | 0.001325624 | 0.001325624 | 0.001325624 | 0.001325624 | 0.001325624 | 0.001325624 | 0.001325624 | 0.001325624 | 0.001325624 | 0.001325624 | 0.001325624 | 0.001325624 | 0.001325624 | 0.001325624 | 0.001325624 | 0.001325624 | 0.001325624 | 0.001325624 | 0.001325624 | 0.001325624 | 0.001325624 | 0.001325624 | 0.001325624 | 0.001325624 | 0.001325624 | 0.001325624 | 0.001325624 | 0.001325624 | 0.001325624 | 0.001325624 | 0.001325624 | 0.001325624 | 0.001325624 | 0.001325624 | 0.001325624 | 0.001325624 | 0.001325624 | 0.001325624 | 0.001325624 | 0.001325624 | 0.001325624 | 0.001325624 | 0.001325624 | 0.001325624 | 0.001325624 | 0 | 0 | 0 | 0 | 0 | 0 | 0 | 0 | 0
1243 | 573.1081 | 0.001274491 | -10 | 611.5 | -631.5 | 0 | 0 | 0 | 0 | 0 | 0 | 0 | 0 | 0 | 0.001274491 | 0.001274491 | 0.001274491 | 0.001274491 | 0.001274491 | 0.001274491 | 0.001274491 | 0.001274491 | 0.001274491 | 0.001274491 | 0.001274491 | 0.001274491 | 0.001274491 | 0.001274491 | 0.001274491 | 0.001274491 | 0.001274491 | 0.001274491 | 0.001274491 | 0.001274491 | 0.001274491 | 0.001274491 | 0.001274491 | 0.001274491 | 0.001274491 | 0.001274491 | 0.001274491 | 0.001274491 | 0.001274491 | 0.001274491 | 0.001274491 | 0.001274491 | 0.001274491 | 0.001274491 | 0.001274491 | 0.001274491 | 0.001274491 | 0.001274491 | 0.001274491 | 0.001274491 | 0.001274491 | 0.001274491 | 0.001274491 | 0.001274491 | 0.001274491 | 0.001274491 | 0 | 0 | 0 | 0 | 0 | 0 | 0 | 0 | 0 | 0
1243 | 577.7072 | 0.001284719 | -20 | 601.5 | -641.5 | 0 | 0 | 0 | 0 | 0 | 0 | 0 | 0 | 0.001284719 | 0.001284719 | 0.001284719 | 0.001284719 | 0.001284719 | 0.001284719 | 0.001284719 | 0.001284719 | 0.001284719 | 0.001284719 | 0.001284719 | 0.001284719 | 0.001284719 | 0.001284719 | 0.001284719 | 0.001284719 | 0.001284719 | 0.001284719 | 0.001284719 | 0.001284719 | 0.001284719 | 0.001284719 | 0.001284719 | 0.001284719 | 0.001284719 | 0.001284719 | 0.001284719 | 0.001284719 | 0.001284719 | 0.001284719 | 0.001284719 | 0.001284719 | 0.001284719 | 0.001284719 | 0.001284719 | 0.001284719 | 0.001284719 | 0.001284719 | 0.001284719 | 0.001284719 | 0.001284719 | 0.001284719 | 0.001284719 | 0.001284719 | 0.001284719 | 0.001284719 | 0.001284719 | 0 | 0 | 0 | 0 | 0 | 0 | 0 | 0 | 0 | 0
1243 | 566.2418 | 0.001259222 | -30 | 591.5 | -651.5 | 0 | 0 | 0 | 0 | 0 | 0 | 0 | 0 | 0.001259222 | 0.001259222 | 0.001259222 | 0.001259222 | 0.001259222 | 0.001259222 | 0.001259222 | 0.001259222 | 0.001259222 | 0.001259222 | 0.001259222 | 0.001259222 | 0.001259222 | 0.001259222 | 0.001259222 | 0.001259222 | 0.001259222 | 0.001259222 | 0.001259222 | 0.001259222 | 0.001259222 | 0.001259222 | 0.001259222 | 0.001259222 | 0.001259222 | 0.001259222 | 0.001259222 | 0.001259222 | 0.001259222 | 0.001259222 | 0.001259222 | 0.001259222 | 0.001259222 | 0.001259222 | 0.001259222 | 0.001259222 | 0.001259222 | 0.001259222 | 0.001259222 | 0.001259222 | 0.001259222 | 0.001259222 | 0.001259222 | 0.001259222 | 0.001259222 | 0.001259222 | 0.001259222 | 0 | 0 | 0 | 0 | 0 | 0 | 0 | 0 | 0 | 0
1243 | 579.7183 | 0.001289191 | -40 | 581.5 | -661.5 | 0 | 0 | 0 | 0 | 0 | 0 | 0 | 0 | 0.001289191 | 0.001289191 | 0.001289191 | 0.001289191 | 0.001289191 | 0.001289191 | 0.001289191 | 0.001289191 | 0.001289191 | 0.001289191 | 0.001289191 | 0.001289191 | 0.001289191 | 0.001289191 | 0.001289191 | 0.001289191 | 0.001289191 | 0.001289191 | 0.001289191 | 0.001289191 | 0.001289191 | 0.001289191 | 0.001289191 | 0.001289191 | 0.001289191 | 0.001289191 | 0.001289191 | 0.001289191 | 0.001289191 | 0.001289191 | 0.001289191 | 0.001289191 | 0.001289191 | 0.001289191 | 0.001289191 | 0.001289191 | 0.001289191 | 0.001289191 | 0.001289191 | 0.001289191 | 0.001289191 | 0.001289191 | 0.001289191 | 0.001289191 | 0.001289191 | 0.001289191 | 0 | 0 | 0 | 0 | 0 | 0 | 0 | 0 | 0 | 0 | 0
1238 | 576.2666 | 0.001281515 | -30 | 589 | -649 | 0 | 0 | 0 | 0 | 0 | 0 | 0 | 0 | 0.001281515 | 0.001281515 | 0.001281515 | 0.001281515 | 0.001281515 | 0.001281515 | 0.001281515 | 0.001281515 | 0.001281515 | 0.001281515 | 0.001281515 | 0.001281515 | 0.001281515 | 0.001281515 | 0.001281515 | 0.001281515 | 0.001281515 | 0.001281515 | 0.001281515 | 0.001281515 | 0.001281515 | 0.001281515 | 0.001281515 | 0.001281515 | 0.001281515 | 0.001281515 | 0.001281515 | 0.001281515 | 0.001281515 | 0.001281515 | 0.001281515 | 0.001281515 | 0.001281515 | 0.001281515 | 0.001281515 | 0.001281515 | 0.001281515 | 0.001281515 | 0.001281515 | 0.001281515 | 0.001281515 | 0.001281515 | 0.001281515 | 0.001281515 | 0.001281515 | 0.001281515 | 0.001281515 | 0 | 0 | 0 | 0 | 0 | 0 | 0 | 0 | 0 | 0
1238 | 551.2897 | 0.001225971 | -20 | 599 | -639 | 0 | 0 | 0 | 0 | 0 | 0 | 0 | 0 | 0 | 0.001225971 | 0.001225971 | 0.001225971 | 0.001225971 | 0.001225971 | 0.001225971 | 0.001225971 | 0.001225971 | 0.001225971 | 0.001225971 | 0.001225971 | 0.001225971 | 0.001225971 | 0.001225971 | 0.001225971 | 0.001225971 | 0.001225971 | 0.001225971 | 0.001225971 | 0.001225971 | 0.001225971 | 0.001225971 | 0.001225971 | 0.001225971 | 0.001225971 | 0.001225971 | 0.001225971 | 0.001225971 | 0.001225971 | 0.001225971 | 0.001225971 | 0.001225971 | 0.001225971 | 0.001225971 | 0.001225971 | 0.001225971 | 0.001225971 | 0.001225971 | 0.001225971 | 0.001225971 | 0.001225971 | 0.001225971 | 0.001225971 | 0.001225971 | 0.001225971 | 0.001225971 | 0 | 0 | 0 | 0 | 0 | 0 | 0 | 0 | 0 | 0
1238 | 508.937 | 0.001131786 | -10 | 609 | -629 | 0 | 0 | 0 | 0 | 0 | 0 | 0 | 0 | 0 | 0.001131786 | 0.001131786 | 0.001131786 | 0.001131786 | 0.001131786 | 0.001131786 | 0.001131786 | 0.001131786 | 0.001131786 | 0.001131786 | 0.001131786 | 0.001131786 | 0.001131786 | 0.001131786 | 0.001131786 | 0.001131786 | 0.001131786 | 0.001131786 | 0.001131786 | 0.001131786 | 0.001131786 | 0.001131786 | 0.001131786 | 0.001131786 | 0.001131786 | 0.001131786 | 0.001131786 | 0.001131786 | 0.001131786 | 0.001131786 | 0.001131786 | 0.001131786 | 0.001131786 | 0.001131786 | 0.001131786 | 0.001131786 | 0.001131786 | 0.001131786 | 0.001131786 | 0.001131786 | 0.001131786 | 0.001131786 | 0.001131786 | 0.001131786 | 0.001131786 | 0.001131786 | 0 | 0 | 0 | 0 | 0 | 0 | 0 | 0 | 0 | 0
1238 | 578.0736 | 0.001285534 | 0 | 619 | -619 | 0 | 0 | 0 | 0 | 0 | 0 | 0 | 0 | 0 | 0.001285534 | 0.001285534 | 0.001285534 | 0.001285534 | 0.001285534 | 0.001285534 | 0.001285534 | 0.001285534 | 0.001285534 | 0.001285534 | 0.001285534 | 0.001285534 | 0.001285534 | 0.001285534 | 0.001285534 | 0.001285534 | 0.001285534 | 0.001285534 | 0.001285534 | 0.001285534 | 0.001285534 | 0.001285534 | 0.001285534 | 0.001285534 | 0.001285534 | 0.001285534 | 0.001285534 | 0.001285534 | 0.001285534 | 0.001285534 | 0.001285534 | 0.001285534 | 0.001285534 | 0.001285534 | 0.001285534 | 0.001285534 | 0.001285534 | 0.001285534 | 0.001285534 | 0.001285534 | 0.001285534 | 0.001285534 | 0.001285534 | 0.001285534 | 0.001285534 | 0.001285534 | 0.001285534 | 0 | 0 | 0 | 0 | 0 | 0 | 0 | 0 | 0
1238 | 571.741 | 0.001271451 | 10 | 629 | -609 | 0 | 0 | 0 | 0 | 0 | 0 | 0 | 0 | 0 | 0 | 0.001271451 | 0.001271451 | 0.001271451 | 0.001271451 | 0.001271451 | 0.001271451 | 0.001271451 | 0.001271451 | 0.001271451 | 0.001271451 | 0.001271451 | 0.001271451 | 0.001271451 | 0.001271451 | 0.001271451 | 0.001271451 | 0.001271451 | 0.001271451 | 0.001271451 | 0.001271451 | 0.001271451 | 0.001271451 | 0.001271451 | 0.001271451 | 0.001271451 | 0.001271451 | 0.001271451 | 0.001271451 | 0.001271451 | 0.001271451 | 0.001271451 | 0.001271451 | 0.001271451 | 0.001271451 | 0.001271451 | 0.001271451 | 0.001271451 | 0.001271451 | 0.001271451 | 0.001271451 | 0.001271451 | 0.001271451 | 0.001271451 | 0.001271451 | 0.001271451 | 0.001271451 | 0 | 0 | 0 | 0 | 0 | 0 | 0 | 0 | 0
1189 | 517.0106 | 0.00114974 | 20 | 614.5 | -574.5 | 0 | 0 | 0 | 0 | 0 | 0 | 0 | 0 | 0 | 0 | 0 | 0.00114974 | 0.00114974 | 0.00114974 | 0.00114974 | 0.00114974 | 0.00114974 | 0.00114974 | 0.00114974 | 0.00114974 | 0.00114974 | 0.00114974 | 0.00114974 | 0.00114974 | 0.00114974 | 0.00114974 | 0.00114974 | 0.00114974 | 0.00114974 | 0.00114974 | 0.00114974 | 0.00114974 | 0.00114974 | 0.00114974 | 0.00114974 | 0.00114974 | 0.00114974 | 0.00114974 | 0.00114974 | 0.00114974 | 0.00114974 | 0.00114974 | 0.00114974 | 0.00114974 | 0.00114974 | 0.00114974 | 0.00114974 | 0.00114974 | 0.00114974 | 0.00114974 | 0.00114974 | 0.00114974 | 0.00114974 | 0.00114974 | 0.00114974 | 0 | 0 | 0 | 0 | 0 | 0 | 0 | 0 | 0 | 0
1189 | 478.8365 | 0.001064848 | 30 | 624.5 | -564.5 | 0 | 0 | 0 | 0 | 0 | 0 | 0 | 0 | 0 | 0 | 0 | 0.001064848 | 0.001064848 | 0.001064848 | 0.001064848 | 0.001064848 | 0.001064848 | 0.001064848 | 0.001064848 | 0.001064848 | 0.001064848 | 0.001064848 | 0.001064848 | 0.001064848 | 0.001064848 | 0.001064848 | 0.001064848 | 0.001064848 | 0.001064848 | 0.001064848 | 0.001064848 | 0.001064848 | 0.001064848 | 0.001064848 | 0.001064848 | 0.001064848 | 0.001064848 | 0.001064848 | 0.001064848 | 0.001064848 | 0.001064848 | 0.001064848 | 0.001064848 | 0.001064848 | 0.001064848 | 0.001064848 | 0.001064848 | 0.001064848 | 0.001064848 | 0.001064848 | 0.001064848 | 0.001064848 | 0.001064848 | 0.001064848 | 0.001064848 | 0.001064848 | 0 | 0 | 0 | 0 | 0 | 0 | 0 | 0 | 0
1189 | 517.8144 | 0.001151528 | 40 | 634.5 | -554.5 | 0 | 0 | 0 | 0 | 0 | 0 | 0 | 0 | 0 | 0 | 0 | 0 | 0.001151528 | 0.001151528 | 0.001151528 | 0.001151528 | 0.001151528 | 0.001151528 | 0.001151528 | 0.001151528 | 0.001151528 | 0.001151528 | 0.001151528 | 0.001151528 | 0.001151528 | 0.001151528 | 0.001151528 | 0.001151528 | 0.001151528 | 0.001151528 | 0.001151528 | 0.001151528 | 0.001151528 | 0.001151528 | 0.001151528 | 0.001151528 | 0.001151528 | 0.001151528 | 0.001151528 | 0.001151528 | 0.001151528 | 0.001151528 | 0.001151528 | 0.001151528 | 0.001151528 | 0.001151528 | 0.001151528 | 0.001151528 | 0.001151528 | 0.001151528 | 0.001151528 | 0.001151528 | 0.001151528 | 0.001151528 | 0.001151528 | 0.001151528 | 0 | 0 | 0 | 0 | 0 | 0 | 0 | 0 | 0
1189 | 477.8829 | 0.001062727 | 30 | 624.5 | -564.5 | 0 | 0 | 0 | 0 | 0 | 0 | 0 | 0 | 0 | 0 | 0 | 0.001062727 | 0.001062727 | 0.001062727 | 0.001062727 | 0.001062727 | 0.001062727 | 0.001062727 | 0.001062727 | 0.001062727 | 0.001062727 | 0.001062727 | 0.001062727 | 0.001062727 | 0.001062727 | 0.001062727 | 0.001062727 | 0.001062727 | 0.001062727 | 0.001062727 | 0.001062727 | 0.001062727 | 0.001062727 | 0.001062727 | 0.001062727 | 0.001062727 | 0.001062727 | 0.001062727 | 0.001062727 | 0.001062727 | 0.001062727 | 0.001062727 | 0.001062727 | 0.001062727 | 0.001062727 | 0.001062727 | 0.001062727 | 0.001062727 | 0.001062727 | 0.001062727 | 0.001062727 | 0.001062727 | 0.001062727 | 0.001062727 | 0.001062727 | 0.001062727 | 0 | 0 | 0 | 0 | 0 | 0 | 0 | 0 | 0
1189 | 494.9416 | 0.001100663 | 20 | 614.5 | -574.5 | 0 | 0 | 0 | 0 | 0 | 0 | 0 | 0 | 0 | 0 | 0 | 0.001100663 | 0.001100663 | 0.001100663 | 0.001100663 | 0.001100663 | 0.001100663 | 0.001100663 | 0.001100663 | 0.001100663 | 0.001100663 | 0.001100663 | 0.001100663 | 0.001100663 | 0.001100663 | 0.001100663 | 0.001100663 | 0.001100663 | 0.001100663 | 0.001100663 | 0.001100663 | 0.001100663 | 0.001100663 | 0.001100663 | 0.001100663 | 0.001100663 | 0.001100663 | 0.001100663 | 0.001100663 | 0.001100663 | 0.001100663 | 0.001100663 | 0.001100663 | 0.001100663 | 0.001100663 | 0.001100663 | 0.001100663 | 0.001100663 | 0.001100663 | 0.001100663 | 0.001100663 | 0.001100663 | 0.001100663 | 0.001100663 | 0.001100663 | 0 | 0 | 0 | 0 | 0 | 0 | 0 | 0 | 0 | 0
1219 | 503.9571 | 0.001120712 | 10 | 619.5 | -599.5 | 0 | 0 | 0 | 0 | 0 | 0 | 0 | 0 | 0 | 0 | 0.001120712 | 0.001120712 | 0.001120712 | 0.001120712 | 0.001120712 | 0.001120712 | 0.001120712 | 0.001120712 | 0.001120712 | 0.001120712 | 0.001120712 | 0.001120712 | 0.001120712 | 0.001120712 | 0.001120712 | 0.001120712 | 0.001120712 | 0.001120712 | 0.001120712 | 0.001120712 | 0.001120712 | 0.001120712 | 0.001120712 | 0.001120712 | 0.001120712 | 0.001120712 | 0.001120712 | 0.001120712 | 0.001120712 | 0.001120712 | 0.001120712 | 0.001120712 | 0.001120712 | 0.001120712 | 0.001120712 | 0.001120712 | 0.001120712 | 0.001120712 | 0.001120712 | 0.001120712 | 0.001120712 | 0.001120712 | 0.001120712 | 0.001120712 | 0.001120712 | 0.001120712 | 0 | 0 | 0 | 0 | 0 | 0 | 0 | 0 | 0
1219 | 529.256 | 0.001176972 | 0 | 609.5 | -609.5 | 0 | 0 | 0 | 0 | 0 | 0 | 0 | 0 | 0 | 0 | 0.001176972 | 0.001176972 | 0.001176972 | 0.001176972 | 0.001176972 | 0.001176972 | 0.001176972 | 0.001176972 | 0.001176972 | 0.001176972 | 0.001176972 | 0.001176972 | 0.001176972 | 0.001176972 | 0.001176972 | 0.001176972 | 0.001176972 | 0.001176972 | 0.001176972 | 0.001176972 | 0.001176972 | 0.001176972 | 0.001176972 | 0.001176972 | 0.001176972 | 0.001176972 | 0.001176972 | 0.001176972 | 0.001176972 | 0.001176972 | 0.001176972 | 0.001176972 | 0.001176972 | 0.001176972 | 0.001176972 | 0.001176972 | 0.001176972 | 0.001176972 | 0.001176972 | 0.001176972 | 0.001176972 | 0.001176972 | 0.001176972 | 0.001176972 | 0.001176972 | 0 | 0 | 0 | 0 | 0 | 0 | 0 | 0 | 0 | 0
1219 | 521.6551 | 0.001160069 | -10 | 599.5 | -619.5 | 0 | 0 | 0 | 0 | 0 | 0 | 0 | 0 | 0 | 0.001160069 | 0.001160069 | 0.001160069 | 0.001160069 | 0.001160069 | 0.001160069 | 0.001160069 | 0.001160069 | 0.001160069 | 0.001160069 | 0.001160069 | 0.001160069 | 0.001160069 | 0.001160069 | 0.001160069 | 0.001160069 | 0.001160069 | 0.001160069 | 0.001160069 | 0.001160069 | 0.001160069 | 0.001160069 | 0.001160069 | 0.001160069 | 0.001160069 | 0.001160069 | 0.001160069 | 0.001160069 | 0.001160069 | 0.001160069 | 0.001160069 | 0.001160069 | 0.001160069 | 0.001160069 | 0.001160069 | 0.001160069 | 0.001160069 | 0.001160069 | 0.001160069 | 0.001160069 | 0.001160069 | 0.001160069 | 0.001160069 | 0.001160069 | 0.001160069 | 0.001160069 | 0 | 0 | 0 | 0 | 0 | 0 | 0 | 0 | 0 | 0
1219 | 553.555 | 0.001231008 | -20 | 589.5 | -629.5 | 0 | 0 | 0 | 0 | 0 | 0 | 0 | 0 | 0 | 0.001231008 | 0.001231008 | 0.001231008 | 0.001231008 | 0.001231008 | 0.001231008 | 0.001231008 | 0.001231008 | 0.001231008 | 0.001231008 | 0.001231008 | 0.001231008 | 0.001231008 | 0.001231008 | 0.001231008 | 0.001231008 | 0.001231008 | 0.001231008 | 0.001231008 | 0.001231008 | 0.001231008 | 0.001231008 | 0.001231008 | 0.001231008 | 0.001231008 | 0.001231008 | 0.001231008 | 0.001231008 | 0.001231008 | 0.001231008 | 0.001231008 | 0.001231008 | 0.001231008 | 0.001231008 | 0.001231008 | 0.001231008 | 0.001231008 | 0.001231008 | 0.001231008 | 0.001231008 | 0.001231008 | 0.001231008 | 0.001231008 | 0.001231008 | 0.001231008 | 0.001231008 | 0 | 0 | 0 | 0 | 0 | 0 | 0 | 0 | 0 | 0
1243 | 571.2007 | 0.001270249 | -30 | 591.5 | -651.5 | 0 | 0 | 0 | 0 | 0 | 0 | 0 | 0 | 0.001270249 | 0.001270249 | 0.001270249 | 0.001270249 | 0.001270249 | 0.001270249 | 0.001270249 | 0.001270249 | 0.001270249 | 0.001270249 | 0.001270249 | 0.001270249 | 0.001270249 | 0.001270249 | 0.001270249 | 0.001270249 | 0.001270249 | 0.001270249 | 0.001270249 | 0.001270249 | 0.001270249 | 0.001270249 | 0.001270249 | 0.001270249 | 0.001270249 | 0.001270249 | 0.001270249 | 0.001270249 | 0.001270249 | 0.001270249 | 0.001270249 | 0.001270249 | 0.001270249 | 0.001270249 | 0.001270249 | 0.001270249 | 0.001270249 | 0.001270249 | 0.001270249 | 0.001270249 | 0.001270249 | 0.001270249 | 0.001270249 | 0.001270249 | 0.001270249 | 0.001270249 | 0.001270249 | 0 | 0 | 0 | 0 | 0 | 0 | 0 | 0 | 0 | 0
1178 | 754.8486 | 0.00167865 | -40 | 549 | -629 | 0 | 0 | 0 | 0 | 0 | 0 | 0 | 0 | 0 | 0.00167865 | 0.00167865 | 0.00167865 | 0.00167865 | 0.00167865 | 0.00167865 | 0.00167865 | 0.00167865 | 0.00167865 | 0.00167865 | 0.00167865 | 0.00167865 | 0.00167865 | 0.00167865 | 0.00167865 | 0.00167865 | 0.00167865 | 0.00167865 | 0.00167865 | 0.00167865 | 0.00167865 | 0.00167865 | 0.00167865 | 0.00167865 | 0.00167865 | 0.00167865 | 0.00167865 | 0.00167865 | 0.00167865 | 0.00167865 | 0.00167865 | 0.00167865 | 0.00167865 | 0.00167865 | 0.00167865 | 0.00167865 | 0.00167865 | 0.00167865 | 0.00167865 | 0.00167865 | 0.00167865 | 0.00167865 | 0.00167865 | 0.00167865 | 0 | 0 | 0 | 0 | 0 | 0 | 0 | 0 | 0 | 0 | 0 | 0
1178 | 1042.346 | 0.002317993 | -30 | 559 | -619 | 0 | 0 | 0 | 0 | 0 | 0 | 0 | 0 | 0 | 0.002317993 | 0.002317993 | 0.002317993 | 0.002317993 | 0.002317993 | 0.002317993 | 0.002317993 | 0.002317993 | 0.002317993 | 0.002317993 | 0.002317993 | 0.002317993 | 0.002317993 | 0.002317993 | 0.002317993 | 0.002317993 | 0.002317993 | 0.002317993 | 0.002317993 | 0.002317993 | 0.002317993 | 0.002317993 | 0.002317993 | 0.002317993 | 0.002317993 | 0.002317993 | 0.002317993 | 0.002317993 | 0.002317993 | 0.002317993 | 0.002317993 | 0.002317993 | 0.002317993 | 0.002317993 | 0.002317993 | 0.002317993 | 0.002317993 | 0.002317993 | 0.002317993 | 0.002317993 | 0.002317993 | 0.002317993 | 0.002317993 | 0.002317993 | 0 | 0 | 0 | 0 | 0 | 0 | 0 | 0 | 0 | 0 | 0 | 0
1189 | 933.9285 | 0.002076892 | -20 | 574.5 | -614.5 | 0 | 0 | 0 | 0 | 0 | 0 | 0 | 0 | 0 | 0 | 0.002076892 | 0.002076892 | 0.002076892 | 0.002076892 | 0.002076892 | 0.002076892 | 0.002076892 | 0.002076892 | 0.002076892 | 0.002076892 | 0.002076892 | 0.002076892 | 0.002076892 | 0.002076892 | 0.002076892 | 0.002076892 | 0.002076892 | 0.002076892 | 0.002076892 | 0.002076892 | 0.002076892 | 0.002076892 | 0.002076892 | 0.002076892 | 0.002076892 | 0.002076892 | 0.002076892 | 0.002076892 | 0.002076892 | 0.002076892 | 0.002076892 | 0.002076892 | 0.002076892 | 0.002076892 | 0.002076892 | 0.002076892 | 0.002076892 | 0.002076892 | 0.002076892 | 0.002076892 | 0.002076892 | 0.002076892 | 0.002076892 | 0.002076892 | 0 | 0 | 0 | 0 | 0 | 0 | 0 | 0 | 0 | 0 | 0
1149 | 847.5176 | 0.001884729 | -10 | 564.5 | -584.5 | 0 | 0 | 0 | 0 | 0 | 0 | 0 | 0 | 0 | 0 | 0 | 0.001884729 | 0.001884729 | 0.001884729 | 0.001884729 | 0.001884729 | 0.001884729 | 0.001884729 | 0.001884729 | 0.001884729 | 0.001884729 | 0.001884729 | 0.001884729 | 0.001884729 | 0.001884729 | 0.001884729 | 0.001884729 | 0.001884729 | 0.001884729 | 0.001884729 | 0.001884729 | 0.001884729 | 0.001884729 | 0.001884729 | 0.001884729 | 0.001884729 | 0.001884729 | 0.001884729 | 0.001884729 | 0.001884729 | 0.001884729 | 0.001884729 | 0.001884729 | 0.001884729 | 0.001884729 | 0.001884729 | 0.001884729 | 0.001884729 | 0.001884729 | 0.001884729 | 0.001884729 | 0.001884729 | 0.001884729 | 0.001884729 | 0 | 0 | 0 | 0 | 0 | 0 | 0 | 0 | 0 | 0 | 0
1149 | 1038.44 | 0.002309306 | 0 | 574.5 | -574.5 | 0 | 0 | 0 | 0 | 0 | 0 | 0 | 0 | 0 | 0 | 0 | 0.002309306 | 0.002309306 | 0.002309306 | 0.002309306 | 0.002309306 | 0.002309306 | 0.002309306 | 0.002309306 | 0.002309306 | 0.002309306 | 0.002309306 | 0.002309306 | 0.002309306 | 0.002309306 | 0.002309306 | 0.002309306 | 0.002309306 | 0.002309306 | 0.002309306 | 0.002309306 | 0.002309306 | 0.002309306 | 0.002309306 | 0.002309306 | 0.002309306 | 0.002309306 | 0.002309306 | 0.002309306 | 0.002309306 | 0.002309306 | 0.002309306 | 0.002309306 | 0.002309306 | 0.002309306 | 0.002309306 | 0.002309306 | 0.002309306 | 0.002309306 | 0.002309306 | 0.002309306 | 0.002309306 | 0.002309306 | 0.002309306 | 0 | 0 | 0 | 0 | 0 | 0 | 0 | 0 | 0 | 0 | 0
1149 | 834.8633 | 0.001856588 | 10 | 584.5 | -564.5 | 0 | 0 | 0 | 0 | 0 | 0 | 0 | 0 | 0 | 0 | 0 | 0.001856588 | 0.001856588 | 0.001856588 | 0.001856588 | 0.001856588 | 0.001856588 | 0.001856588 | 0.001856588 | 0.001856588 | 0.001856588 | 0.001856588 | 0.001856588 | 0.001856588 | 0.001856588 | 0.001856588 | 0.001856588 | 0.001856588 | 0.001856588 | 0.001856588 | 0.001856588 | 0.001856588 | 0.001856588 | 0.001856588 | 0.001856588 | 0.001856588 | 0.001856588 | 0.001856588 | 0.001856588 | 0.001856588 | 0.001856588 | 0.001856588 | 0.001856588 | 0.001856588 | 0.001856588 | 0.001856588 | 0.001856588 | 0.001856588 | 0.001856588 | 0.001856588 | 0.001856588 | 0.001856588 | 0.001856588 | 0.001856588 | 0 | 0 | 0 | 0 | 0 | 0 | 0 | 0 | 0 | 0 | 0
1121 | 537.9109 | 0.001196219 | 20 | 580.5 | -540.5 | 0 | 0 | 0 | 0 | 0 | 0 | 0 | 0 | 0 | 0 | 0 | 0 | 0.001196219 | 0.001196219 | 0.001196219 | 0.001196219 | 0.001196219 | 0.001196219 | 0.001196219 | 0.001196219 | 0.001196219 | 0.001196219 | 0.001196219 | 0.001196219 | 0.001196219 | 0.001196219 | 0.001196219 | 0.001196219 | 0.001196219 | 0.001196219 | 0.001196219 | 0.001196219 | 0.001196219 | 0.001196219 | 0.001196219 | 0.001196219 | 0.001196219 | 0.001196219 | 0.001196219 | 0.001196219 | 0.001196219 | 0.001196219 | 0.001196219 | 0.001196219 | 0.001196219 | 0.001196219 | 0.001196219 | 0.001196219 | 0.001196219 | 0.001196219 | 0.001196219 | 0.001196219 | 0.001196219 | 0.001196219 | 0 | 0 | 0 | 0 | 0 | 0 | 0 | 0 | 0 | 0 | 0
1073 | 663.8079 | 0.001476191 | 30 | 566.5 | -506.5 | 0 | 0 | 0 | 0 | 0 | 0 | 0 | 0 | 0 | 0 | 0 | 0 | 0 | 0 | 0.001476191 | 0.001476191 | 0.001476191 | 0.001476191 | 0.001476191 | 0.001476191 | 0.001476191 | 0.001476191 | 0.001476191 | 0.001476191 | 0.001476191 | 0.001476191 | 0.001476191 | 0.001476191 | 0.001476191 | 0.001476191 | 0.001476191 | 0.001476191 | 0.001476191 | 0.001476191 | 0.001476191 | 0.001476191 | 0.001476191 | 0.001476191 | 0.001476191 | 0.001476191 | 0.001476191 | 0.001476191 | 0.001476191 | 0.001476191 | 0.001476191 | 0.001476191 | 0.001476191 | 0.001476191 | 0.001476191 | 0.001476191 | 0.001476191 | 0.001476191 | 0.001476191 | 0.001476191 | 0 | 0 | 0 | 0 | 0 | 0 | 0 | 0 | 0 | 0 | 0
1073 | 640.0335 | 0.001423321 | 40 | 576.5 | -496.5 | 0 | 0 | 0 | 0 | 0 | 0 | 0 | 0 | 0 | 0 | 0 | 0 | 0 | 0 | 0.001423321 | 0.001423321 | 0.001423321 | 0.001423321 | 0.001423321 | 0.001423321 | 0.001423321 | 0.001423321 | 0.001423321 | 0.001423321 | 0.001423321 | 0.001423321 | 0.001423321 | 0.001423321 | 0.001423321 | 0.001423321 | 0.001423321 | 0.001423321 | 0.001423321 | 0.001423321 | 0.001423321 | 0.001423321 | 0.001423321 | 0.001423321 | 0.001423321 | 0.001423321 | 0.001423321 | 0.001423321 | 0.001423321 | 0.001423321 | 0.001423321 | 0.001423321 | 0.001423321 | 0.001423321 | 0.001423321 | 0.001423321 | 0.001423321 | 0.001423321 | 0.001423321 | 0.001423321 | 0 | 0 | 0 | 0 | 0 | 0 | 0 | 0 | 0 | 0 | 0
1104 | 512.0614 | 0.001138734 | 30 | 582 | -522 | 0 | 0 | 0 | 0 | 0 | 0 | 0 | 0 | 0 | 0 | 0 | 0 | 0 | 0.001138734 | 0.001138734 | 0.001138734 | 0.001138734 | 0.001138734 | 0.001138734 | 0.001138734 | 0.001138734 | 0.001138734 | 0.001138734 | 0.001138734 | 0.001138734 | 0.001138734 | 0.001138734 | 0.001138734 | 0.001138734 | 0.001138734 | 0.001138734 | 0.001138734 | 0.001138734 | 0.001138734 | 0.001138734 | 0.001138734 | 0.001138734 | 0.001138734 | 0.001138734 | 0.001138734 | 0.001138734 | 0.001138734 | 0.001138734 | 0.001138734 | 0.001138734 | 0.001138734 | 0.001138734 | 0.001138734 | 0.001138734 | 0.001138734 | 0.001138734 | 0.001138734 | 0.001138734 | 0.001138734 | 0 | 0 | 0 | 0 | 0 | 0 | 0 | 0 | 0 | 0 | 0
1073 | 549.7386 | 0.001222521 | 20 | 556.5 | -516.5 | 0 | 0 | 0 | 0 | 0 | 0 | 0 | 0 | 0 | 0 | 0 | 0 | 0 | 0.001222521 | 0.001222521 | 0.001222521 | 0.001222521 | 0.001222521 | 0.001222521 | 0.001222521 | 0.001222521 | 0.001222521 | 0.001222521 | 0.001222521 | 0.001222521 | 0.001222521 | 0.001222521 | 0.001222521 | 0.001222521 | 0.001222521 | 0.001222521 | 0.001222521 | 0.001222521 | 0.001222521 | 0.001222521 | 0.001222521 | 0.001222521 | 0.001222521 | 0.001222521 | 0.001222521 | 0.001222521 | 0.001222521 | 0.001222521 | 0.001222521 | 0.001222521 | 0.001222521 | 0.001222521 | 0.001222521 | 0.001222521 | 0.001222521 | 0.001222521 | 0.001222521 | 0.001222521 | 0 | 0 | 0 | 0 | 0 | 0 | 0 | 0 | 0 | 0 | 0 | 0
1073 | 576.5369 | 0.001282116 | 10 | 546.5 | -526.5 | 0 | 0 | 0 | 0 | 0 | 0 | 0 | 0 | 0 | 0 | 0 | 0 | 0 | 0.001282116 | 0.001282116 | 0.001282116 | 0.001282116 | 0.001282116 | 0.001282116 | 0.001282116 | 0.001282116 | 0.001282116 | 0.001282116 | 0.001282116 | 0.001282116 | 0.001282116 | 0.001282116 | 0.001282116 | 0.001282116 | 0.001282116 | 0.001282116 | 0.001282116 | 0.001282116 | 0.001282116 | 0.001282116 | 0.001282116 | 0.001282116 | 0.001282116 | 0.001282116 | 0.001282116 | 0.001282116 | 0.001282116 | 0.001282116 | 0.001282116 | 0.001282116 | 0.001282116 | 0.001282116 | 0.001282116 | 0.001282116 | 0.001282116 | 0.001282116 | 0.001282116 | 0.001282116 | 0 | 0 | 0 | 0 | 0 | 0 | 0 | 0 | 0 | 0 | 0 | 0
1073 | 548.8572 | 0.001220561 | 0 | 536.5 | -536.5 | 0 | 0 | 0 | 0 | 0 | 0 | 0 | 0 | 0 | 0 | 0 | 0 | 0.001220561 | 0.001220561 | 0.001220561 | 0.001220561 | 0.001220561 | 0.001220561 | 0.001220561 | 0.001220561 | 0.001220561 | 0.001220561 | 0.001220561 | 0.001220561 | 0.001220561 | 0.001220561 | 0.001220561 | 0.001220561 | 0.001220561 | 0.001220561 | 0.001220561 | 0.001220561 | 0.001220561 | 0.001220561 | 0.001220561 | 0.001220561 | 0.001220561 | 0.001220561 | 0.001220561 | 0.001220561 | 0.001220561 | 0.001220561 | 0.001220561 | 0.001220561 | 0.001220561 | 0.001220561 | 0.001220561 | 0.001220561 | 0.001220561 | 0.001220561 | 0.001220561 | 0.001220561 | 0.001220561 | 0 | 0 | 0 | 0 | 0 | 0 | 0 | 0 | 0 | 0 | 0 | 0
1073 | 511.988 | 0.001138571 | -10 | 526.5 | -546.5 | 0 | 0 | 0 | 0 | 0 | 0 | 0 | 0 | 0 | 0 | 0 | 0 | 0.001138571 | 0.001138571 | 0.001138571 | 0.001138571 | 0.001138571 | 0.001138571 | 0.001138571 | 0.001138571 | 0.001138571 | 0.001138571 | 0.001138571 | 0.001138571 | 0.001138571 | 0.001138571 | 0.001138571 | 0.001138571 | 0.001138571 | 0.001138571 | 0.001138571 | 0.001138571 | 0.001138571 | 0.001138571 | 0.001138571 | 0.001138571 | 0.001138571 | 0.001138571 | 0.001138571 | 0.001138571 | 0.001138571 | 0.001138571 | 0.001138571 | 0.001138571 | 0.001138571 | 0.001138571 | 0.001138571 | 0.001138571 | 0.001138571 | 0.001138571 | 0.001138571 | 0.001138571 | 0 | 0 | 0 | 0 | 0 | 0 | 0 | 0 | 0 | 0 | 0 | 0 | 0
1073 | 573.4295 | 0.001275206 | -20 | 516.5 | -556.5 | 0 | 0 | 0 | 0 | 0 | 0 | 0 | 0 | 0 | 0 | 0 | 0 | 0.001275206 | 0.001275206 | 0.001275206 | 0.001275206 | 0.001275206 | 0.001275206 | 0.001275206 | 0.001275206 | 0.001275206 | 0.001275206 | 0.001275206 | 0.001275206 | 0.001275206 | 0.001275206 | 0.001275206 | 0.001275206 | 0.001275206 | 0.001275206 | 0.001275206 | 0.001275206 | 0.001275206 | 0.001275206 | 0.001275206 | 0.001275206 | 0.001275206 | 0.001275206 | 0.001275206 | 0.001275206 | 0.001275206 | 0.001275206 | 0.001275206 | 0.001275206 | 0.001275206 | 0.001275206 | 0.001275206 | 0.001275206 | 0.001275206 | 0.001275206 | 0.001275206 | 0.001275206 | 0 | 0 | 0 | 0 | 0 | 0 | 0 | 0 | 0 | 0 | 0 | 0 | 0
1073 | 583.381 | 0.001297336 | -30 | 506.5 | -566.5 | 0 | 0 | 0 | 0 | 0 | 0 | 0 | 0 | 0 | 0 | 0 | 0.001297336 | 0.001297336 | 0.001297336 | 0.001297336 | 0.001297336 | 0.001297336 | 0.001297336 | 0.001297336 | 0.001297336 | 0.001297336 | 0.001297336 | 0.001297336 | 0.001297336 | 0.001297336 | 0.001297336 | 0.001297336 | 0.001297336 | 0.001297336 | 0.001297336 | 0.001297336 | 0.001297336 | 0.001297336 | 0.001297336 | 0.001297336 | 0.001297336 | 0.001297336 | 0.001297336 | 0.001297336 | 0.001297336 | 0.001297336 | 0.001297336 | 0.001297336 | 0.001297336 | 0.001297336 | 0.001297336 | 0.001297336 | 0.001297336 | 0.001297336 | 0.001297336 | 0.001297336 | 0 | 0 | 0 | 0 | 0 | 0 | 0 | 0 | 0 | 0 | 0 | 0 | 0 | 0
1073 | 537.5993 | 0.001195526 | -40 | 496.5 | -576.5 | 0 | 0 | 0 | 0 | 0 | 0 | 0 | 0 | 0 | 0 | 0 | 0.001195526 | 0.001195526 | 0.001195526 | 0.001195526 | 0.001195526 | 0.001195526 | 0.001195526 | 0.001195526 | 0.001195526 | 0.001195526 | 0.001195526 | 0.001195526 | 0.001195526 | 0.001195526 | 0.001195526 | 0.001195526 | 0.001195526 | 0.001195526 | 0.001195526 | 0.001195526 | 0.001195526 | 0.001195526 | 0.001195526 | 0.001195526 | 0.001195526 | 0.001195526 | 0.001195526 | 0.001195526 | 0.001195526 | 0.001195526 | 0.001195526 | 0.001195526 | 0.001195526 | 0.001195526 | 0.001195526 | 0.001195526 | 0.001195526 | 0.001195526 | 0.001195526 | 0.001195526 | 0 | 0 | 0 | 0 | 0 | 0 | 0 | 0 | 0 | 0 | 0 | 0 | 0 | 0
1073 | 525.0237 | 0.00116756 | -30 | 506.5 | -566.5 | 0 | 0 | 0 | 0 | 0 | 0 | 0 | 0 | 0 | 0 | 0 | 0.00116756 | 0.00116756 | 0.00116756 | 0.00116756 | 0.00116756 | 0.00116756 | 0.00116756 | 0.00116756 | 0.00116756 | 0.00116756 | 0.00116756 | 0.00116756 | 0.00116756 | 0.00116756 | 0.00116756 | 0.00116756 | 0.00116756 | 0.00116756 | 0.00116756 | 0.00116756 | 0.00116756 | 0.00116756 | 0.00116756 | 0.00116756 | 0.00116756 | 0.00116756 | 0.00116756 | 0.00116756 | 0.00116756 | 0.00116756 | 0.00116756 | 0.00116756 | 0.00116756 | 0.00116756 | 0.00116756 | 0.00116756 | 0.00116756 | 0.00116756 | 0.00116756 | 0.00116756 | 0 | 0 | 0 | 0 | 0 | 0 | 0 | 0 | 0 | 0 | 0 | 0 | 0 | 0
1073 | 731.931 | 0.001627685 | -20 | 516.5 | -556.5 | 0 | 0 | 0 | 0 | 0 | 0 | 0 | 0 | 0 | 0 | 0 | 0 | 0.001627685 | 0.001627685 | 0.001627685 | 0.001627685 | 0.001627685 | 0.001627685 | 0.001627685 | 0.001627685 | 0.001627685 | 0.001627685 | 0.001627685 | 0.001627685 | 0.001627685 | 0.001627685 | 0.001627685 | 0.001627685 | 0.001627685 | 0.001627685 | 0.001627685 | 0.001627685 | 0.001627685 | 0.001627685 | 0.001627685 | 0.001627685 | 0.001627685 | 0.001627685 | 0.001627685 | 0.001627685 | 0.001627685 | 0.001627685 | 0.001627685 | 0.001627685 | 0.001627685 | 0.001627685 | 0.001627685 | 0.001627685 | 0.001627685 | 0.001627685 | 0.001627685 | 0.001627685 | 0 | 0 | 0 | 0 | 0 | 0 | 0 | 0 | 0 | 0 | 0 | 0 | 0
1073 | 633.0386 | 0.001407766 | -10 | 526.5 | -546.5 | 0 | 0 | 0 | 0 | 0 | 0 | 0 | 0 | 0 | 0 | 0 | 0 | 0.001407766 | 0.001407766 | 0.001407766 | 0.001407766 | 0.001407766 | 0.001407766 | 0.001407766 | 0.001407766 | 0.001407766 | 0.001407766 | 0.001407766 | 0.001407766 | 0.001407766 | 0.001407766 | 0.001407766 | 0.001407766 | 0.001407766 | 0.001407766 | 0.001407766 | 0.001407766 | 0.001407766 | 0.001407766 | 0.001407766 | 0.001407766 | 0.001407766 | 0.001407766 | 0.001407766 | 0.001407766 | 0.001407766 | 0.001407766 | 0.001407766 | 0.001407766 | 0.001407766 | 0.001407766 | 0.001407766 | 0.001407766 | 0.001407766 | 0.001407766 | 0.001407766 | 0.001407766 | 0 | 0 | 0 | 0 | 0 | 0 | 0 | 0 | 0 | 0 | 0 | 0 | 0
1073 | 536.5862 | 0.001193273 | 0 | 536.5 | -536.5 | 0 | 0 | 0 | 0 | 0 | 0 | 0 | 0 | 0 | 0 | 0 | 0 | 0.001193273 | 0.001193273 | 0.001193273 | 0.001193273 | 0.001193273 | 0.001193273 | 0.001193273 | 0.001193273 | 0.001193273 | 0.001193273 | 0.001193273 | 0.001193273 | 0.001193273 | 0.001193273 | 0.001193273 | 0.001193273 | 0.001193273 | 0.001193273 | 0.001193273 | 0.001193273 | 0.001193273 | 0.001193273 | 0.001193273 | 0.001193273 | 0.001193273 | 0.001193273 | 0.001193273 | 0.001193273 | 0.001193273 | 0.001193273 | 0.001193273 | 0.001193273 | 0.001193273 | 0.001193273 | 0.001193273 | 0.001193273 | 0.001193273 | 0.001193273 | 0.001193273 | 0.001193273 | 0.001193273 | 0 | 0 | 0 | 0 | 0 | 0 | 0 | 0 | 0 | 0 | 0 | 0
1064 | 544.4243 | 0.001210703 | 10 | 542 | -522 | 0 | 0 | 0 | 0 | 0 | 0 | 0 | 0 | 0 | 0 | 0 | 0 | 0 | 0.001210703 | 0.001210703 | 0.001210703 | 0.001210703 | 0.001210703 | 0.001210703 | 0.001210703 | 0.001210703 | 0.001210703 | 0.001210703 | 0.001210703 | 0.001210703 | 0.001210703 | 0.001210703 | 0.001210703 | 0.001210703 | 0.001210703 | 0.001210703 | 0.001210703 | 0.001210703 | 0.001210703 | 0.001210703 | 0.001210703 | 0.001210703 | 0.001210703 | 0.001210703 | 0.001210703 | 0.001210703 | 0.001210703 | 0.001210703 | 0.001210703 | 0.001210703 | 0.001210703 | 0.001210703 | 0.001210703 | 0.001210703 | 0.001210703 | 0.001210703 | 0.001210703 | 0.001210703 | 0 | 0 | 0 | 0 | 0 | 0 | 0 | 0 | 0 | 0 | 0 | 0
1060 | 495.1992 | 0.001101235 | 20 | 550 | -510 | 0 | 0 | 0 | 0 | 0 | 0 | 0 | 0 | 0 | 0 | 0 | 0 | 0 | 0.001101235 | 0.001101235 | 0.001101235 | 0.001101235 | 0.001101235 | 0.001101235 | 0.001101235 | 0.001101235 | 0.001101235 | 0.001101235 | 0.001101235 | 0.001101235 | 0.001101235 | 0.001101235 | 0.001101235 | 0.001101235 | 0.001101235 | 0.001101235 | 0.001101235 | 0.001101235 | 0.001101235 | 0.001101235 | 0.001101235 | 0.001101235 | 0.001101235 | 0.001101235 | 0.001101235 | 0.001101235 | 0.001101235 | 0.001101235 | 0.001101235 | 0.001101235 | 0.001101235 | 0.001101235 | 0.001101235 | 0.001101235 | 0.001101235 | 0.001101235 | 0.001101235 | 0.001101235 | 0 | 0 | 0 | 0 | 0 | 0 | 0 | 0 | 0 | 0 | 0 | 0
1048 | 491.3527 | 0.001092682 | 30 | 554 | -494 | 0 | 0 | 0 | 0 | 0 | 0 | 0 | 0 | 0 | 0 | 0 | 0 | 0 | 0 | 0.001092682 | 0.001092682 | 0.001092682 | 0.001092682 | 0.001092682 | 0.001092682 | 0.001092682 | 0.001092682 | 0.001092682 | 0.001092682 | 0.001092682 | 0.001092682 | 0.001092682 | 0.001092682 | 0.001092682 | 0.001092682 | 0.001092682 | 0.001092682 | 0.001092682 | 0.001092682 | 0.001092682 | 0.001092682 | 0.001092682 | 0.001092682 | 0.001092682 | 0.001092682 | 0.001092682 | 0.001092682 | 0.001092682 | 0.001092682 | 0.001092682 | 0.001092682 | 0.001092682 | 0.001092682 | 0.001092682 | 0.001092682 | 0.001092682 | 0.001092682 | 0.001092682 | 0 | 0 | 0 | 0 | 0 | 0 | 0 | 0 | 0 | 0 | 0 | 0
1048 | 535.8788 | 0.0011917 | 40 | 564 | -484 | 0 | 0 | 0 | 0 | 0 | 0 | 0 | 0 | 0 | 0 | 0 | 0 | 0 | 0 | 0.0011917 | 0.0011917 | 0.0011917 | 0.0011917 | 0.0011917 | 0.0011917 | 0.0011917 | 0.0011917 | 0.0011917 | 0.0011917 | 0.0011917 | 0.0011917 | 0.0011917 | 0.0011917 | 0.0011917 | 0.0011917 | 0.0011917 | 0.0011917 | 0.0011917 | 0.0011917 | 0.0011917 | 0.0011917 | 0.0011917 | 0.0011917 | 0.0011917 | 0.0011917 | 0.0011917 | 0.0011917 | 0.0011917 | 0.0011917 | 0.0011917 | 0.0011917 | 0.0011917 | 0.0011917 | 0.0011917 | 0.0011917 | 0.0011917 | 0.0011917 | 0.0011917 | 0.0011917 | 0 | 0 | 0 | 0 | 0 | 0 | 0 | 0 | 0 | 0 | 0
1054 | 509.0891 | 0.001132124 | 30 | 557 | -497 | 0 | 0 | 0 | 0 | 0 | 0 | 0 | 0 | 0 | 0 | 0 | 0 | 0 | 0 | 0.001132124 | 0.001132124 | 0.001132124 | 0.001132124 | 0.001132124 | 0.001132124 | 0.001132124 | 0.001132124 | 0.001132124 | 0.001132124 | 0.001132124 | 0.001132124 | 0.001132124 | 0.001132124 | 0.001132124 | 0.001132124 | 0.001132124 | 0.001132124 | 0.001132124 | 0.001132124 | 0.001132124 | 0.001132124 | 0.001132124 | 0.001132124 | 0.001132124 | 0.001132124 | 0.001132124 | 0.001132124 | 0.001132124 | 0.001132124 | 0.001132124 | 0.001132124 | 0.001132124 | 0.001132124 | 0.001132124 | 0.001132124 | 0.001132124 | 0.001132124 | 0.001132124 | 0 | 0 | 0 | 0 | 0 | 0 | 0 | 0 | 0 | 0 | 0 | 0
1054 | 521.4397 | 0.00115959 | 20 | 547 | -507 | 0 | 0 | 0 | 0 | 0 | 0 | 0 | 0 | 0 | 0 | 0 | 0 | 0 | 0 | 0.00115959 | 0.00115959 | 0.00115959 | 0.00115959 | 0.00115959 | 0.00115959 | 0.00115959 | 0.00115959 | 0.00115959 | 0.00115959 | 0.00115959 | 0.00115959 | 0.00115959 | 0.00115959 | 0.00115959 | 0.00115959 | 0.00115959 | 0.00115959 | 0.00115959 | 0.00115959 | 0.00115959 | 0.00115959 | 0.00115959 | 0.00115959 | 0.00115959 | 0.00115959 | 0.00115959 | 0.00115959 | 0.00115959 | 0.00115959 | 0.00115959 | 0.00115959 | 0.00115959 | 0.00115959 | 0.00115959 | 0.00115959 | 0.00115959 | 0.00115959 | 0.00115959 | 0 | 0 | 0 | 0 | 0 | 0 | 0 | 0 | 0 | 0 | 0 | 0
1054 | 501.6873 | 0.001115664 | 10 | 537 | -517 | 0 | 0 | 0 | 0 | 0 | 0 | 0 | 0 | 0 | 0 | 0 | 0 | 0 | 0.001115664 | 0.001115664 | 0.001115664 | 0.001115664 | 0.001115664 | 0.001115664 | 0.001115664 | 0.001115664 | 0.001115664 | 0.001115664 | 0.001115664 | 0.001115664 | 0.001115664 | 0.001115664 | 0.001115664 | 0.001115664 | 0.001115664 | 0.001115664 | 0.001115664 | 0.001115664 | 0.001115664 | 0.001115664 | 0.001115664 | 0.001115664 | 0.001115664 | 0.001115664 | 0.001115664 | 0.001115664 | 0.001115664 | 0.001115664 | 0.001115664 | 0.001115664 | 0.001115664 | 0.001115664 | 0.001115664 | 0.001115664 | 0.001115664 | 0.001115664 | 0.001115664 | 0.001115664 | 0 | 0 | 0 | 0 | 0 | 0 | 0 | 0 | 0 | 0 | 0 | 0
1054 | 508.0448 | 0.001129802 | 0 | 527 | -527 | 0 | 0 | 0 | 0 | 0 | 0 | 0 | 0 | 0 | 0 | 0 | 0 | 0 | 0.001129802 | 0.001129802 | 0.001129802 | 0.001129802 | 0.001129802 | 0.001129802 | 0.001129802 | 0.001129802 | 0.001129802 | 0.001129802 | 0.001129802 | 0.001129802 | 0.001129802 | 0.001129802 | 0.001129802 | 0.001129802 | 0.001129802 | 0.001129802 | 0.001129802 | 0.001129802 | 0.001129802 | 0.001129802 | 0.001129802 | 0.001129802 | 0.001129802 | 0.001129802 | 0.001129802 | 0.001129802 | 0.001129802 | 0.001129802 | 0.001129802 | 0.001129802 | 0.001129802 | 0.001129802 | 0.001129802 | 0.001129802 | 0.001129802 | 0.001129802 | 0.001129802 | 0 | 0 | 0 | 0 | 0 | 0 | 0 | 0 | 0 | 0 | 0 | 0 | 0
1054 | 481.0507 | 0.001069772 | -10 | 517 | -537 | 0 | 0 | 0 | 0 | 0 | 0 | 0 | 0 | 0 | 0 | 0 | 0 | 0.001069772 | 0.001069772 | 0.001069772 | 0.001069772 | 0.001069772 | 0.001069772 | 0.001069772 | 0.001069772 | 0.001069772 | 0.001069772 | 0.001069772 | 0.001069772 | 0.001069772 | 0.001069772 | 0.001069772 | 0.001069772 | 0.001069772 | 0.001069772 | 0.001069772 | 0.001069772 | 0.001069772 | 0.001069772 | 0.001069772 | 0.001069772 | 0.001069772 | 0.001069772 | 0.001069772 | 0.001069772 | 0.001069772 | 0.001069772 | 0.001069772 | 0.001069772 | 0.001069772 | 0.001069772 | 0.001069772 | 0.001069772 | 0.001069772 | 0.001069772 | 0.001069772 | 0.001069772 | 0 | 0 | 0 | 0 | 0 | 0 | 0 | 0 | 0 | 0 | 0 | 0 | 0
1054 | 488.4961 | 0.001086329 | -20 | 507 | -547 | 0 | 0 | 0 | 0 | 0 | 0 | 0 | 0 | 0 | 0 | 0 | 0 | 0.001086329 | 0.001086329 | 0.001086329 | 0.001086329 | 0.001086329 | 0.001086329 | 0.001086329 | 0.001086329 | 0.001086329 | 0.001086329 | 0.001086329 | 0.001086329 | 0.001086329 | 0.001086329 | 0.001086329 | 0.001086329 | 0.001086329 | 0.001086329 | 0.001086329 | 0.001086329 | 0.001086329 | 0.001086329 | 0.001086329 | 0.001086329 | 0.001086329 | 0.001086329 | 0.001086329 | 0.001086329 | 0.001086329 | 0.001086329 | 0.001086329 | 0.001086329 | 0.001086329 | 0.001086329 | 0.001086329 | 0.001086329 | 0.001086329 | 0.001086329 | 0.001086329 | 0 | 0 | 0 | 0 | 0 | 0 | 0 | 0 | 0 | 0 | 0 | 0 | 0 | 0
1054 | 510.3746 | 0.001134983 | -30 | 497 | -557 | 0 | 0 | 0 | 0 | 0 | 0 | 0 | 0 | 0 | 0 | 0 | 0 | 0.001134983 | 0.001134983 | 0.001134983 | 0.001134983 | 0.001134983 | 0.001134983 | 0.001134983 | 0.001134983 | 0.001134983 | 0.001134983 | 0.001134983 | 0.001134983 | 0.001134983 | 0.001134983 | 0.001134983 | 0.001134983 | 0.001134983 | 0.001134983 | 0.001134983 | 0.001134983 | 0.001134983 | 0.001134983 | 0.001134983 | 0.001134983 | 0.001134983 | 0.001134983 | 0.001134983 | 0.001134983 | 0.001134983 | 0.001134983 | 0.001134983 | 0.001134983 | 0.001134983 | 0.001134983 | 0.001134983 | 0.001134983 | 0.001134983 | 0.001134983 | 0.001134983 | 0 | 0 | 0 | 0 | 0 | 0 | 0 | 0 | 0 | 0 | 0 | 0 | 0 | 0
1054 | 511.7096 | 0.001137952 | -40 | 487 | -567 | 0 | 0 | 0 | 0 | 0 | 0 | 0 | 0 | 0 | 0 | 0 | 0.001137952 | 0.001137952 | 0.001137952 | 0.001137952 | 0.001137952 | 0.001137952 | 0.001137952 | 0.001137952 | 0.001137952 | 0.001137952 | 0.001137952 | 0.001137952 | 0.001137952 | 0.001137952 | 0.001137952 | 0.001137952 | 0.001137952 | 0.001137952 | 0.001137952 | 0.001137952 | 0.001137952 | 0.001137952 | 0.001137952 | 0.001137952 | 0.001137952 | 0.001137952 | 0.001137952 | 0.001137952 | 0.001137952 | 0.001137952 | 0.001137952 | 0.001137952 | 0.001137952 | 0.001137952 | 0.001137952 | 0.001137952 | 0.001137952 | 0.001137952 | 0.001137952 | 0.001137952 | 0 | 0 | 0 | 0 | 0 | 0 | 0 | 0 | 0 | 0 | 0 | 0 | 0 | 0
1054 | 502.0589 | 0.00111649 | -30 | 497 | -557 | 0 | 0 | 0 | 0 | 0 | 0 | 0 | 0 | 0 | 0 | 0 | 0 | 0.00111649 | 0.00111649 | 0.00111649 | 0.00111649 | 0.00111649 | 0.00111649 | 0.00111649 | 0.00111649 | 0.00111649 | 0.00111649 | 0.00111649 | 0.00111649 | 0.00111649 | 0.00111649 | 0.00111649 | 0.00111649 | 0.00111649 | 0.00111649 | 0.00111649 | 0.00111649 | 0.00111649 | 0.00111649 | 0.00111649 | 0.00111649 | 0.00111649 | 0.00111649 | 0.00111649 | 0.00111649 | 0.00111649 | 0.00111649 | 0.00111649 | 0.00111649 | 0.00111649 | 0.00111649 | 0.00111649 | 0.00111649 | 0.00111649 | 0.00111649 | 0.00111649 | 0 | 0 | 0 | 0 | 0 | 0 | 0 | 0 | 0 | 0 | 0 | 0 | 0 | 0
1054 | 505.775 | 0.001124754 | -20 | 507 | -547 | 0 | 0 | 0 | 0 | 0 | 0 | 0 | 0 | 0 | 0 | 0 | 0 | 0.001124754 | 0.001124754 | 0.001124754 | 0.001124754 | 0.001124754 | 0.001124754 | 0.001124754 | 0.001124754 | 0.001124754 | 0.001124754 | 0.001124754 | 0.001124754 | 0.001124754 | 0.001124754 | 0.001124754 | 0.001124754 | 0.001124754 | 0.001124754 | 0.001124754 | 0.001124754 | 0.001124754 | 0.001124754 | 0.001124754 | 0.001124754 | 0.001124754 | 0.001124754 | 0.001124754 | 0.001124754 | 0.001124754 | 0.001124754 | 0.001124754 | 0.001124754 | 0.001124754 | 0.001124754 | 0.001124754 | 0.001124754 | 0.001124754 | 0.001124754 | 0.001124754 | 0 | 0 | 0 | 0 | 0 | 0 | 0 | 0 | 0 | 0 | 0 | 0 | 0 | 0
1054 | 472.7021 | 0.001051206 | -10 | 517 | -537 | 0 | 0 | 0 | 0 | 0 | 0 | 0 | 0 | 0 | 0 | 0 | 0 | 0.001051206 | 0.001051206 | 0.001051206 | 0.001051206 | 0.001051206 | 0.001051206 | 0.001051206 | 0.001051206 | 0.001051206 | 0.001051206 | 0.001051206 | 0.001051206 | 0.001051206 | 0.001051206 | 0.001051206 | 0.001051206 | 0.001051206 | 0.001051206 | 0.001051206 | 0.001051206 | 0.001051206 | 0.001051206 | 0.001051206 | 0.001051206 | 0.001051206 | 0.001051206 | 0.001051206 | 0.001051206 | 0.001051206 | 0.001051206 | 0.001051206 | 0.001051206 | 0.001051206 | 0.001051206 | 0.001051206 | 0.001051206 | 0.001051206 | 0.001051206 | 0.001051206 | 0.001051206 | 0 | 0 | 0 | 0 | 0 | 0 | 0 | 0 | 0 | 0 | 0 | 0 | 0
1054 | 506.3195 | 0.001125965 | 0 | 527 | -527 | 0 | 0 | 0 | 0 | 0 | 0 | 0 | 0 | 0 | 0 | 0 | 0 | 0 | 0.001125965 | 0.001125965 | 0.001125965 | 0.001125965 | 0.001125965 | 0.001125965 | 0.001125965 | 0.001125965 | 0.001125965 | 0.001125965 | 0.001125965 | 0.001125965 | 0.001125965 | 0.001125965 | 0.001125965 | 0.001125965 | 0.001125965 | 0.001125965 | 0.001125965 | 0.001125965 | 0.001125965 | 0.001125965 | 0.001125965 | 0.001125965 | 0.001125965 | 0.001125965 | 0.001125965 | 0.001125965 | 0.001125965 | 0.001125965 | 0.001125965 | 0.001125965 | 0.001125965 | 0.001125965 | 0.001125965 | 0.001125965 | 0.001125965 | 0.001125965 | 0.001125965 | 0 | 0 | 0 | 0 | 0 | 0 | 0 | 0 | 0 | 0 | 0 | 0 | 0
1054 | 498.8585 | 0.001109373 | 10 | 537 | -517 | 0 | 0 | 0 | 0 | 0 | 0 | 0 | 0 | 0 | 0 | 0 | 0 | 0 | 0.001109373 | 0.001109373 | 0.001109373 | 0.001109373 | 0.001109373 | 0.001109373 | 0.001109373 | 0.001109373 | 0.001109373 | 0.001109373 | 0.001109373 | 0.001109373 | 0.001109373 | 0.001109373 | 0.001109373 | 0.001109373 | 0.001109373 | 0.001109373 | 0.001109373 | 0.001109373 | 0.001109373 | 0.001109373 | 0.001109373 | 0.001109373 | 0.001109373 | 0.001109373 | 0.001109373 | 0.001109373 | 0.001109373 | 0.001109373 | 0.001109373 | 0.001109373 | 0.001109373 | 0.001109373 | 0.001109373 | 0.001109373 | 0.001109373 | 0.001109373 | 0.001109373 | 0.001109373 | 0 | 0 | 0 | 0 | 0 | 0 | 0 | 0 | 0 | 0 | 0 | 0
1054 | 493.048 | 0.001096452 | 20 | 547 | -507 | 0 | 0 | 0 | 0 | 0 | 0 | 0 | 0 | 0 | 0 | 0 | 0 | 0 | 0 | 0.001096452 | 0.001096452 | 0.001096452 | 0.001096452 | 0.001096452 | 0.001096452 | 0.001096452 | 0.001096452 | 0.001096452 | 0.001096452 | 0.001096452 | 0.001096452 | 0.001096452 | 0.001096452 | 0.001096452 | 0.001096452 | 0.001096452 | 0.001096452 | 0.001096452 | 0.001096452 | 0.001096452 | 0.001096452 | 0.001096452 | 0.001096452 | 0.001096452 | 0.001096452 | 0.001096452 | 0.001096452 | 0.001096452 | 0.001096452 | 0.001096452 | 0.001096452 | 0.001096452 | 0.001096452 | 0.001096452 | 0.001096452 | 0.001096452 | 0.001096452 | 0.001096452 | 0 | 0 | 0 | 0 | 0 | 0 | 0 | 0 | 0 | 0 | 0 | 0
1054 | 472.3668 | 0.00105046 | 30 | 557 | -497 | 0 | 0 | 0 | 0 | 0 | 0 | 0 | 0 | 0 | 0 | 0 | 0 | 0 | 0 | 0.00105046 | 0.00105046 | 0.00105046 | 0.00105046 | 0.00105046 | 0.00105046 | 0.00105046 | 0.00105046 | 0.00105046 | 0.00105046 | 0.00105046 | 0.00105046 | 0.00105046 | 0.00105046 | 0.00105046 | 0.00105046 | 0.00105046 | 0.00105046 | 0.00105046 | 0.00105046 | 0.00105046 | 0.00105046 | 0.00105046 | 0.00105046 | 0.00105046 | 0.00105046 | 0.00105046 | 0.00105046 | 0.00105046 | 0.00105046 | 0.00105046 | 0.00105046 | 0.00105046 | 0.00105046 | 0.00105046 | 0.00105046 | 0.00105046 | 0.00105046 | 0.00105046 | 0 | 0 | 0 | 0 | 0 | 0 | 0 | 0 | 0 | 0 | 0 | 0
1054 | 486.5746 | 0.001082056 | 40 | 567 | -487 | 0 | 0 | 0 | 0 | 0 | 0 | 0 | 0 | 0 | 0 | 0 | 0 | 0 | 0 | 0.001082056 | 0.001082056 | 0.001082056 | 0.001082056 | 0.001082056 | 0.001082056 | 0.001082056 | 0.001082056 | 0.001082056 | 0.001082056 | 0.001082056 | 0.001082056 | 0.001082056 | 0.001082056 | 0.001082056 | 0.001082056 | 0.001082056 | 0.001082056 | 0.001082056 | 0.001082056 | 0.001082056 | 0.001082056 | 0.001082056 | 0.001082056 | 0.001082056 | 0.001082056 | 0.001082056 | 0.001082056 | 0.001082056 | 0.001082056 | 0.001082056 | 0.001082056 | 0.001082056 | 0.001082056 | 0.001082056 | 0.001082056 | 0.001082056 | 0.001082056 | 0.001082056 | 0.001082056 | 0 | 0 | 0 | 0 | 0 | 0 | 0 | 0 | 0 | 0 | 0
1054 | 474.3436 | 0.001054856 | 30 | 557 | -497 | 0 | 0 | 0 | 0 | 0 | 0 | 0 | 0 | 0 | 0 | 0 | 0 | 0 | 0 | 0.001054856 | 0.001054856 | 0.001054856 | 0.001054856 | 0.001054856 | 0.001054856 | 0.001054856 | 0.001054856 | 0.001054856 | 0.001054856 | 0.001054856 | 0.001054856 | 0.001054856 | 0.001054856 | 0.001054856 | 0.001054856 | 0.001054856 | 0.001054856 | 0.001054856 | 0.001054856 | 0.001054856 | 0.001054856 | 0.001054856 | 0.001054856 | 0.001054856 | 0.001054856 | 0.001054856 | 0.001054856 | 0.001054856 | 0.001054856 | 0.001054856 | 0.001054856 | 0.001054856 | 0.001054856 | 0.001054856 | 0.001054856 | 0.001054856 | 0.001054856 | 0.001054856 | 0 | 0 | 0 | 0 | 0 | 0 | 0 | 0 | 0 | 0 | 0 | 0
1054 | 513.3251 | 0.001141544 | 20 | 547 | -507 | 0 | 0 | 0 | 0 | 0 | 0 | 0 | 0 | 0 | 0 | 0 | 0 | 0 | 0 | 0.001141544 | 0.001141544 | 0.001141544 | 0.001141544 | 0.001141544 | 0.001141544 | 0.001141544 | 0.001141544 | 0.001141544 | 0.001141544 | 0.001141544 | 0.001141544 | 0.001141544 | 0.001141544 | 0.001141544 | 0.001141544 | 0.001141544 | 0.001141544 | 0.001141544 | 0.001141544 | 0.001141544 | 0.001141544 | 0.001141544 | 0.001141544 | 0.001141544 | 0.001141544 | 0.001141544 | 0.001141544 | 0.001141544 | 0.001141544 | 0.001141544 | 0.001141544 | 0.001141544 | 0.001141544 | 0.001141544 | 0.001141544 | 0.001141544 | 0.001141544 | 0.001141544 | 0 | 0 | 0 | 0 | 0 | 0 | 0 | 0 | 0 | 0 | 0 | 0
1054 | 497.476 | 0.001106299 | 10 | 537 | -517 | 0 | 0 | 0 | 0 | 0 | 0 | 0 | 0 | 0 | 0 | 0 | 0 | 0 | 0.001106299 | 0.001106299 | 0.001106299 | 0.001106299 | 0.001106299 | 0.001106299 | 0.001106299 | 0.001106299 | 0.001106299 | 0.001106299 | 0.001106299 | 0.001106299 | 0.001106299 | 0.001106299 | 0.001106299 | 0.001106299 | 0.001106299 | 0.001106299 | 0.001106299 | 0.001106299 | 0.001106299 | 0.001106299 | 0.001106299 | 0.001106299 | 0.001106299 | 0.001106299 | 0.001106299 | 0.001106299 | 0.001106299 | 0.001106299 | 0.001106299 | 0.001106299 | 0.001106299 | 0.001106299 | 0.001106299 | 0.001106299 | 0.001106299 | 0.001106299 | 0.001106299 | 0.001106299 | 0 | 0 | 0 | 0 | 0 | 0 | 0 | 0 | 0 | 0 | 0 | 0
1054 | 464.0563 | 0.001031979 | 0 | 527 | -527 | 0 | 0 | 0 | 0 | 0 | 0 | 0 | 0 | 0 | 0 | 0 | 0 | 0 | 0.001031979 | 0.001031979 | 0.001031979 | 0.001031979 | 0.001031979 | 0.001031979 | 0.001031979 | 0.001031979 | 0.001031979 | 0.001031979 | 0.001031979 | 0.001031979 | 0.001031979 | 0.001031979 | 0.001031979 | 0.001031979 | 0.001031979 | 0.001031979 | 0.001031979 | 0.001031979 | 0.001031979 | 0.001031979 | 0.001031979 | 0.001031979 | 0.001031979 | 0.001031979 | 0.001031979 | 0.001031979 | 0.001031979 | 0.001031979 | 0.001031979 | 0.001031979 | 0.001031979 | 0.001031979 | 0.001031979 | 0.001031979 | 0.001031979 | 0.001031979 | 0.001031979 | 0 | 0 | 0 | 0 | 0 | 0 | 0 | 0 | 0 | 0 | 0 | 0 | 0
1054 | 492.3448 | 0.001094888 | -10 | 517 | -537 | 0 | 0 | 0 | 0 | 0 | 0 | 0 | 0 | 0 | 0 | 0 | 0 | 0.001094888 | 0.001094888 | 0.001094888 | 0.001094888 | 0.001094888 | 0.001094888 | 0.001094888 | 0.001094888 | 0.001094888 | 0.001094888 | 0.001094888 | 0.001094888 | 0.001094888 | 0.001094888 | 0.001094888 | 0.001094888 | 0.001094888 | 0.001094888 | 0.001094888 | 0.001094888 | 0.001094888 | 0.001094888 | 0.001094888 | 0.001094888 | 0.001094888 | 0.001094888 | 0.001094888 | 0.001094888 | 0.001094888 | 0.001094888 | 0.001094888 | 0.001094888 | 0.001094888 | 0.001094888 | 0.001094888 | 0.001094888 | 0.001094888 | 0.001094888 | 0.001094888 | 0.001094888 | 0 | 0 | 0 | 0 | 0 | 0 | 0 | 0 | 0 | 0 | 0 | 0 | 0
1054 | 498.7608 | 0.001109156 | -20 | 507 | -547 | 0 | 0 | 0 | 0 | 0 | 0 | 0 | 0 | 0 | 0 | 0 | 0 | 0.001109156 | 0.001109156 | 0.001109156 | 0.001109156 | 0.001109156 | 0.001109156 | 0.001109156 | 0.001109156 | 0.001109156 | 0.001109156 | 0.001109156 | 0.001109156 | 0.001109156 | 0.001109156 | 0.001109156 | 0.001109156 | 0.001109156 | 0.001109156 | 0.001109156 | 0.001109156 | 0.001109156 | 0.001109156 | 0.001109156 | 0.001109156 | 0.001109156 | 0.001109156 | 0.001109156 | 0.001109156 | 0.001109156 | 0.001109156 | 0.001109156 | 0.001109156 | 0.001109156 | 0.001109156 | 0.001109156 | 0.001109156 | 0.001109156 | 0.001109156 | 0.001109156 | 0 | 0 | 0 | 0 | 0 | 0 | 0 | 0 | 0 | 0 | 0 | 0 | 0 | 0
1054 | 498.9962 | 0.001109679 | -30 | 497 | -557 | 0 | 0 | 0 | 0 | 0 | 0 | 0 | 0 | 0 | 0 | 0 | 0 | 0.001109679 | 0.001109679 | 0.001109679 | 0.001109679 | 0.001109679 | 0.001109679 | 0.001109679 | 0.001109679 | 0.001109679 | 0.001109679 | 0.001109679 | 0.001109679 | 0.001109679 | 0.001109679 | 0.001109679 | 0.001109679 | 0.001109679 | 0.001109679 | 0.001109679 | 0.001109679 | 0.001109679 | 0.001109679 | 0.001109679 | 0.001109679 | 0.001109679 | 0.001109679 | 0.001109679 | 0.001109679 | 0.001109679 | 0.001109679 | 0.001109679 | 0.001109679 | 0.001109679 | 0.001109679 | 0.001109679 | 0.001109679 | 0.001109679 | 0.001109679 | 0.001109679 | 0 | 0 | 0 | 0 | 0 | 0 | 0 | 0 | 0 | 0 | 0 | 0 | 0 | 0
1054 | 492.0108 | 0.001094145 | -40 | 487 | -567 | 0 | 0 | 0 | 0 | 0 | 0 | 0 | 0 | 0 | 0 | 0 | 0.001094145 | 0.001094145 | 0.001094145 | 0.001094145 | 0.001094145 | 0.001094145 | 0.001094145 | 0.001094145 | 0.001094145 | 0.001094145 | 0.001094145 | 0.001094145 | 0.001094145 | 0.001094145 | 0.001094145 | 0.001094145 | 0.001094145 | 0.001094145 | 0.001094145 | 0.001094145 | 0.001094145 | 0.001094145 | 0.001094145 | 0.001094145 | 0.001094145 | 0.001094145 | 0.001094145 | 0.001094145 | 0.001094145 | 0.001094145 | 0.001094145 | 0.001094145 | 0.001094145 | 0.001094145 | 0.001094145 | 0.001094145 | 0.001094145 | 0.001094145 | 0.001094145 | 0.001094145 | 0 | 0 | 0 | 0 | 0 | 0 | 0 | 0 | 0 | 0 | 0 | 0 | 0 | 0
1054 | 496.5999 | 0.00110435 | -30 | 497 | -557 | 0 | 0 | 0 | 0 | 0 | 0 | 0 | 0 | 0 | 0 | 0 | 0 | 0.00110435 | 0.00110435 | 0.00110435 | 0.00110435 | 0.00110435 | 0.00110435 | 0.00110435 | 0.00110435 | 0.00110435 | 0.00110435 | 0.00110435 | 0.00110435 | 0.00110435 | 0.00110435 | 0.00110435 | 0.00110435 | 0.00110435 | 0.00110435 | 0.00110435 | 0.00110435 | 0.00110435 | 0.00110435 | 0.00110435 | 0.00110435 | 0.00110435 | 0.00110435 | 0.00110435 | 0.00110435 | 0.00110435 | 0.00110435 | 0.00110435 | 0.00110435 | 0.00110435 | 0.00110435 | 0.00110435 | 0.00110435 | 0.00110435 | 0.00110435 | 0.00110435 | 0 | 0 | 0 | 0 | 0 | 0 | 0 | 0 | 0 | 0 | 0 | 0 | 0 | 0
1054 | 510.9012 | 0.001136154 | -20 | 507 | -547 | 0 | 0 | 0 | 0 | 0 | 0 | 0 | 0 | 0 | 0 | 0 | 0 | 0.001136154 | 0.001136154 | 0.001136154 | 0.001136154 | 0.001136154 | 0.001136154 | 0.001136154 | 0.001136154 | 0.001136154 | 0.001136154 | 0.001136154 | 0.001136154 | 0.001136154 | 0.001136154 | 0.001136154 | 0.001136154 | 0.001136154 | 0.001136154 | 0.001136154 | 0.001136154 | 0.001136154 | 0.001136154 | 0.001136154 | 0.001136154 | 0.001136154 | 0.001136154 | 0.001136154 | 0.001136154 | 0.001136154 | 0.001136154 | 0.001136154 | 0.001136154 | 0.001136154 | 0.001136154 | 0.001136154 | 0.001136154 | 0.001136154 | 0.001136154 | 0.001136154 | 0 | 0 | 0 | 0 | 0 | 0 | 0 | 0 | 0 | 0 | 0 | 0 | 0 | 0
1054 | 480.8102 | 0.001069237 | -10 | 517 | -537 | 0 | 0 | 0 | 0 | 0 | 0 | 0 | 0 | 0 | 0 | 0 | 0 | 0.001069237 | 0.001069237 | 0.001069237 | 0.001069237 | 0.001069237 | 0.001069237 | 0.001069237 | 0.001069237 | 0.001069237 | 0.001069237 | 0.001069237 | 0.001069237 | 0.001069237 | 0.001069237 | 0.001069237 | 0.001069237 | 0.001069237 | 0.001069237 | 0.001069237 | 0.001069237 | 0.001069237 | 0.001069237 | 0.001069237 | 0.001069237 | 0.001069237 | 0.001069237 | 0.001069237 | 0.001069237 | 0.001069237 | 0.001069237 | 0.001069237 | 0.001069237 | 0.001069237 | 0.001069237 | 0.001069237 | 0.001069237 | 0.001069237 | 0.001069237 | 0.001069237 | 0.001069237 | 0 | 0 | 0 | 0 | 0 | 0 | 0 | 0 | 0 | 0 | 0 | 0 | 0
1054 | 509.0873 | 0.00113212 | 0 | 527 | -527 | 0 | 0 | 0 | 0 | 0 | 0 | 0 | 0 | 0 | 0 | 0 | 0 | 0 | 0.00113212 | 0.00113212 | 0.00113212 | 0.00113212 | 0.00113212 | 0.00113212 | 0.00113212 | 0.00113212 | 0.00113212 | 0.00113212 | 0.00113212 | 0.00113212 | 0.00113212 | 0.00113212 | 0.00113212 | 0.00113212 | 0.00113212 | 0.00113212 | 0.00113212 | 0.00113212 | 0.00113212 | 0.00113212 | 0.00113212 | 0.00113212 | 0.00113212 | 0.00113212 | 0.00113212 | 0.00113212 | 0.00113212 | 0.00113212 | 0.00113212 | 0.00113212 | 0.00113212 | 0.00113212 | 0.00113212 | 0.00113212 | 0.00113212 | 0.00113212 | 0.00113212 | 0 | 0 | 0 | 0 | 0 | 0 | 0 | 0 | 0 | 0 | 0 | 0 | 0
1054 | 486.6218 | 0.001082161 | 10 | 537 | -517 | 0 | 0 | 0 | 0 | 0 | 0 | 0 | 0 | 0 | 0 | 0 | 0 | 0 | 0.001082161 | 0.001082161 | 0.001082161 | 0.001082161 | 0.001082161 | 0.001082161 | 0.001082161 | 0.001082161 | 0.001082161 | 0.001082161 | 0.001082161 | 0.001082161 | 0.001082161 | 0.001082161 | 0.001082161 | 0.001082161 | 0.001082161 | 0.001082161 | 0.001082161 | 0.001082161 | 0.001082161 | 0.001082161 | 0.001082161 | 0.001082161 | 0.001082161 | 0.001082161 | 0.001082161 | 0.001082161 | 0.001082161 | 0.001082161 | 0.001082161 | 0.001082161 | 0.001082161 | 0.001082161 | 0.001082161 | 0.001082161 | 0.001082161 | 0.001082161 | 0.001082161 | 0.001082161 | 0 | 0 | 0 | 0 | 0 | 0 | 0 | 0 | 0 | 0 | 0 | 0
1048 | 514.7915 | 0.001144805 | 20 | 544 | -504 | 0 | 0 | 0 | 0 | 0 | 0 | 0 | 0 | 0 | 0 | 0 | 0 | 0 | 0 | 0.001144805 | 0.001144805 | 0.001144805 | 0.001144805 | 0.001144805 | 0.001144805 | 0.001144805 | 0.001144805 | 0.001144805 | 0.001144805 | 0.001144805 | 0.001144805 | 0.001144805 | 0.001144805 | 0.001144805 | 0.001144805 | 0.001144805 | 0.001144805 | 0.001144805 | 0.001144805 | 0.001144805 | 0.001144805 | 0.001144805 | 0.001144805 | 0.001144805 | 0.001144805 | 0.001144805 | 0.001144805 | 0.001144805 | 0.001144805 | 0.001144805 | 0.001144805 | 0.001144805 | 0.001144805 | 0.001144805 | 0.001144805 | 0.001144805 | 0.001144805 | 0.001144805 | 0 | 0 | 0 | 0 | 0 | 0 | 0 | 0 | 0 | 0 | 0 | 0
1026 | 490.0689 | 0.001089827 | 30 | 543 | -483 | 0 | 0 | 0 | 0 | 0 | 0 | 0 | 0 | 0 | 0 | 0 | 0 | 0 | 0 | 0.001089827 | 0.001089827 | 0.001089827 | 0.001089827 | 0.001089827 | 0.001089827 | 0.001089827 | 0.001089827 | 0.001089827 | 0.001089827 | 0.001089827 | 0.001089827 | 0.001089827 | 0.001089827 | 0.001089827 | 0.001089827 | 0.001089827 | 0.001089827 | 0.001089827 | 0.001089827 | 0.001089827 | 0.001089827 | 0.001089827 | 0.001089827 | 0.001089827 | 0.001089827 | 0.001089827 | 0.001089827 | 0.001089827 | 0.001089827 | 0.001089827 | 0.001089827 | 0.001089827 | 0.001089827 | 0.001089827 | 0.001089827 | 0.001089827 | 0.001089827 | 0.001089827 | 0 | 0 | 0 | 0 | 0 | 0 | 0 | 0 | 0 | 0 | 0 | 0
1026 | 541.7611 | 0.001204781 | 40 | 553 | -473 | 0 | 0 | 0 | 0 | 0 | 0 | 0 | 0 | 0 | 0 | 0 | 0 | 0 | 0 | 0 | 0.001204781 | 0.001204781 | 0.001204781 | 0.001204781 | 0.001204781 | 0.001204781 | 0.001204781 | 0.001204781 | 0.001204781 | 0.001204781 | 0.001204781 | 0.001204781 | 0.001204781 | 0.001204781 | 0.001204781 | 0.001204781 | 0.001204781 | 0.001204781 | 0.001204781 | 0.001204781 | 0.001204781 | 0.001204781 | 0.001204781 | 0.001204781 | 0.001204781 | 0.001204781 | 0.001204781 | 0.001204781 | 0.001204781 | 0.001204781 | 0.001204781 | 0.001204781 | 0.001204781 | 0.001204781 | 0.001204781 | 0.001204781 | 0.001204781 | 0.001204781 | 0 | 0 | 0 | 0 | 0 | 0 | 0 | 0 | 0 | 0 | 0 | 0
1026 | 502.4998 | 0.001117471 | 30 | 543 | -483 | 0 | 0 | 0 | 0 | 0 | 0 | 0 | 0 | 0 | 0 | 0 | 0 | 0 | 0 | 0.001117471 | 0.001117471 | 0.001117471 | 0.001117471 | 0.001117471 | 0.001117471 | 0.001117471 | 0.001117471 | 0.001117471 | 0.001117471 | 0.001117471 | 0.001117471 | 0.001117471 | 0.001117471 | 0.001117471 | 0.001117471 | 0.001117471 | 0.001117471 | 0.001117471 | 0.001117471 | 0.001117471 | 0.001117471 | 0.001117471 | 0.001117471 | 0.001117471 | 0.001117471 | 0.001117471 | 0.001117471 | 0.001117471 | 0.001117471 | 0.001117471 | 0.001117471 | 0.001117471 | 0.001117471 | 0.001117471 | 0.001117471 | 0.001117471 | 0.001117471 | 0.001117471 | 0 | 0 | 0 | 0 | 0 | 0 | 0 | 0 | 0 | 0 | 0 | 0
1013 | 506.4798 | 0.001126321 | 20 | 526.5 | -486.5 | 0 | 0 | 0 | 0 | 0 | 0 | 0 | 0 | 0 | 0 | 0 | 0 | 0 | 0 | 0.001126321 | 0.001126321 | 0.001126321 | 0.001126321 | 0.001126321 | 0.001126321 | 0.001126321 | 0.001126321 | 0.001126321 | 0.001126321 | 0.001126321 | 0.001126321 | 0.001126321 | 0.001126321 | 0.001126321 | 0.001126321 | 0.001126321 | 0.001126321 | 0.001126321 | 0.001126321 | 0.001126321 | 0.001126321 | 0.001126321 | 0.001126321 | 0.001126321 | 0.001126321 | 0.001126321 | 0.001126321 | 0.001126321 | 0.001126321 | 0.001126321 | 0.001126321 | 0.001126321 | 0.001126321 | 0.001126321 | 0.001126321 | 0.001126321 | 0.001126321 | 0 | 0 | 0 | 0 | 0 | 0 | 0 | 0 | 0 | 0 | 0 | 0 | 0
924 | 665.3594 | 0.001479642 | 10 | 472 | -452 | 0 | 0 | 0 | 0 | 0 | 0 | 0 | 0 | 0 | 0 | 0 | 0 | 0 | 0 | 0 | 0 | 0.001479642 | 0.001479642 | 0.001479642 | 0.001479642 | 0.001479642 | 0.001479642 | 0.001479642 | 0.001479642 | 0.001479642 | 0.001479642 | 0.001479642 | 0.001479642 | 0.001479642 | 0.001479642 | 0.001479642 | 0.001479642 | 0.001479642 | 0.001479642 | 0.001479642 | 0.001479642 | 0.001479642 | 0.001479642 | 0.001479642 | 0.001479642 | 0.001479642 | 0.001479642 | 0.001479642 | 0.001479642 | 0.001479642 | 0.001479642 | 0.001479642 | 0.001479642 | 0.001479642 | 0.001479642 | 0 | 0 | 0 | 0 | 0 | 0 | 0 | 0 | 0 | 0 | 0 | 0 | 0 | 0 | 0
924 | 800.9586 | 0.00178119 | 0 | 462 | -462 | 0 | 0 | 0 | 0 | 0 | 0 | 0 | 0 | 0 | 0 | 0 | 0 | 0 | 0 | 0 | 0.00178119 | 0.00178119 | 0.00178119 | 0.00178119 | 0.00178119 | 0.00178119 | 0.00178119 | 0.00178119 | 0.00178119 | 0.00178119 | 0.00178119 | 0.00178119 | 0.00178119 | 0.00178119 | 0.00178119 | 0.00178119 | 0.00178119 | 0.00178119 | 0.00178119 | 0.00178119 | 0.00178119 | 0.00178119 | 0.00178119 | 0.00178119 | 0.00178119 | 0.00178119 | 0.00178119 | 0.00178119 | 0.00178119 | 0.00178119 | 0.00178119 | 0.00178119 | 0.00178119 | 0.00178119 | 0.00178119 | 0 | 0 | 0 | 0 | 0 | 0 | 0 | 0 | 0 | 0 | 0 | 0 | 0 | 0 | 0
893 | 463.9253 | 0.001031688 | -10 | 436.5 | -456.5 | 0 | 0 | 0 | 0 | 0 | 0 | 0 | 0 | 0 | 0 | 0 | 0 | 0 | 0 | 0 | 0.001031688 | 0.001031688 | 0.001031688 | 0.001031688 | 0.001031688 | 0.001031688 | 0.001031688 | 0.001031688 | 0.001031688 | 0.001031688 | 0.001031688 | 0.001031688 | 0.001031688 | 0.001031688 | 0.001031688 | 0.001031688 | 0.001031688 | 0.001031688 | 0.001031688 | 0.001031688 | 0.001031688 | 0.001031688 | 0.001031688 | 0.001031688 | 0.001031688 | 0.001031688 | 0.001031688 | 0.001031688 | 0.001031688 | 0.001031688 | 0.001031688 | 0.001031688 | 0.001031688 | 0.001031688 | 0 | 0 | 0 | 0 | 0 | 0 | 0 | 0 | 0 | 0 | 0 | 0 | 0 | 0 | 0 | 0
893 | 437.5963 | 0.0009731369 | -20 | 426.5 | -466.5 | 0 | 0 | 0 | 0 | 0 | 0 | 0 | 0 | 0 | 0 | 0 | 0 | 0 | 0 | 0 | 0.0009731369 | 0.0009731369 | 0.0009731369 | 0.0009731369 | 0.0009731369 | 0.0009731369 | 0.0009731369 | 0.0009731369 | 0.0009731369 | 0.0009731369 | 0.0009731369 | 0.0009731369 | 0.0009731369 | 0.0009731369 | 0.0009731369 | 0.0009731369 | 0.0009731369 | 0.0009731369 | 0.0009731369 | 0.0009731369 | 0.0009731369 | 0.0009731369 | 0.0009731369 | 0.0009731369 | 0.0009731369 | 0.0009731369 | 0.0009731369 | 0.0009731369 | 0.0009731369 | 0.0009731369 | 0.0009731369 | 0.0009731369 | 0.0009731369 | 0 | 0 | 0 | 0 | 0 | 0 | 0 | 0 | 0 | 0 | 0 | 0 | 0 | 0 | 0 | 0 | 0

## F7bottom
[6 empty] | 0 | 1 | 2 | 3 | 4 | 5 | 6 | 7 | 8 | 9 | 10 | 11 | 12 | 13 | 14 | 15 | 16 | 17 | 18 | 19 | 20 | 21 | 22 | 23 | 24 | 25 | 26 | 27 | 28 | 29 | 30 | 31 | 32 | 33 | 34 | 35 | 36 | 37 | 38 | 39 | 40 | 41 | 42 | 43 | 44 | 45 | 46 | 47 | 48 | 49 | 50 | 51 | 52 | 53 | 54 | 55 | 56 | 57 | 58 | 59 | 60 | 61 | 62 | 63 | 64
ord_wdt | alpha | alpha/k | WROLL_SHIFT_POS_7 | Width1 | Width2 | -855.04 | -828.32 | -801.6 | -774.88 | -748.16 | -721.44 | -694.72 | -668 | -641.28 | -614.56 | -587.84 | -561.12 | -534.4 | -507.68 | -480.96 | -454.24 | -427.52 | -400.8 | -374.08 | -347.36 | -320.64 | -293.92 | -267.2 | -240.48 | -213.76 | -187.04 | -160.32 | -133.6 | -106.88 | -80.16 | -53.44 | -26.72 | 0 | 26.72 | 53.44 | 80.16 | 106.88 | 133.6 | 160.32 | 187.04 | 213.76 | 240.48 | 267.2 | 293.92 | 320.64 | 347.36 | 374.08 | 400.8 | 427.52 | 454.24 | 480.96 | 507.68 | 534.4 | 561.12 | 587.84 | 614.56 | 641.28 | 668 | 694.72 | 721.44 | 748.16 | 774.88 | 801.6 | 828.32 | 855.04
1158 | 335.8607 | 0.001045725 | 0 | 579 | -579 | 0 | 0 | 0 | 0 | 0 | 0 | 0 | 0 | 0 | 0 | 0 | 0.001045725 | 0.001045725 | 0.001045725 | 0.001045725 | 0.001045725 | 0.001045725 | 0.001045725 | 0.001045725 | 0.001045725 | 0.001045725 | 0.001045725 | 0.001045725 | 0.001045725 | 0.001045725 | 0.001045725 | 0.001045725 | 0.001045725 | 0.001045725 | 0.001045725 | 0.001045725 | 0.001045725 | 0.001045725 | 0.001045725 | 0.001045725 | 0.001045725 | 0.001045725 | 0.001045725 | 0.001045725 | 0.001045725 | 0.001045725 | 0.001045725 | 0.001045725 | 0.001045725 | 0.001045725 | 0.001045725 | 0.001045725 | 0.001045725 | 0.001045725 | 0.001045725 | 0.001045725 | 0.001045725 | 0.001045725 | 0.001045725 | 0 | 0 | 0 | 0 | 0 | 0 | 0 | 0 | 0 | 0 | 0
1254 | 370.5328 | 0.001153679 | 0 | 627 | -627 | 0 | 0 | 0 | 0 | 0 | 0 | 0 | 0 | 0 | 0.001153679 | 0.001153679 | 0.001153679 | 0.001153679 | 0.001153679 | 0.001153679 | 0.001153679 | 0.001153679 | 0.001153679 | 0.001153679 | 0.001153679 | 0.001153679 | 0.001153679 | 0.001153679 | 0.001153679 | 0.001153679 | 0.001153679 | 0.001153679 | 0.001153679 | 0.001153679 | 0.001153679 | 0.001153679 | 0.001153679 | 0.001153679 | 0.001153679 | 0.001153679 | 0.001153679 | 0.001153679 | 0.001153679 | 0.001153679 | 0.001153679 | 0.001153679 | 0.001153679 | 0.001153679 | 0.001153679 | 0.001153679 | 0.001153679 | 0.001153679 | 0.001153679 | 0.001153679 | 0.001153679 | 0.001153679 | 0.001153679 | 0.001153679 | 0.001153679 | 0.001153679 | 0.001153679 | 0 | 0 | 0 | 0 | 0 | 0 | 0 | 0 | 0
1254 | 463.0927 | 0.001441871 | 0 | 627 | -627 | 0 | 0 | 0 | 0 | 0 | 0 | 0 | 0 | 0 | 0.001441871 | 0.001441871 | 0.001441871 | 0.001441871 | 0.001441871 | 0.001441871 | 0.001441871 | 0.001441871 | 0.001441871 | 0.001441871 | 0.001441871 | 0.001441871 | 0.001441871 | 0.001441871 | 0.001441871 | 0.001441871 | 0.001441871 | 0.001441871 | 0.001441871 | 0.001441871 | 0.001441871 | 0.001441871 | 0.001441871 | 0.001441871 | 0.001441871 | 0.001441871 | 0.001441871 | 0.001441871 | 0.001441871 | 0.001441871 | 0.001441871 | 0.001441871 | 0.001441871 | 0.001441871 | 0.001441871 | 0.001441871 | 0.001441871 | 0.001441871 | 0.001441871 | 0.001441871 | 0.001441871 | 0.001441871 | 0.001441871 | 0.001441871 | 0.001441871 | 0.001441871 | 0.001441871 | 0 | 0 | 0 | 0 | 0 | 0 | 0 | 0 | 0
1259 | 526.5537 | 0.001639461 | 0 | 629.5 | -629.5 | 0 | 0 | 0 | 0 | 0 | 0 | 0 | 0 | 0 | 0.001639461 | 0.001639461 | 0.001639461 | 0.001639461 | 0.001639461 | 0.001639461 | 0.001639461 | 0.001639461 | 0.001639461 | 0.001639461 | 0.001639461 | 0.001639461 | 0.001639461 | 0.001639461 | 0.001639461 | 0.001639461 | 0.001639461 | 0.001639461 | 0.001639461 | 0.001639461 | 0.001639461 | 0.001639461 | 0.001639461 | 0.001639461 | 0.001639461 | 0.001639461 | 0.001639461 | 0.001639461 | 0.001639461 | 0.001639461 | 0.001639461 | 0.001639461 | 0.001639461 | 0.001639461 | 0.001639461 | 0.001639461 | 0.001639461 | 0.001639461 | 0.001639461 | 0.001639461 | 0.001639461 | 0.001639461 | 0.001639461 | 0.001639461 | 0.001639461 | 0.001639461 | 0.001639461 | 0 | 0 | 0 | 0 | 0 | 0 | 0 | 0 | 0
1262 | 475.8575 | 0.001481615 | 0 | 631 | -631 | 0 | 0 | 0 | 0 | 0 | 0 | 0 | 0 | 0 | 0.001481615 | 0.001481615 | 0.001481615 | 0.001481615 | 0.001481615 | 0.001481615 | 0.001481615 | 0.001481615 | 0.001481615 | 0.001481615 | 0.001481615 | 0.001481615 | 0.001481615 | 0.001481615 | 0.001481615 | 0.001481615 | 0.001481615 | 0.001481615 | 0.001481615 | 0.001481615 | 0.001481615 | 0.001481615 | 0.001481615 | 0.001481615 | 0.001481615 | 0.001481615 | 0.001481615 | 0.001481615 | 0.001481615 | 0.001481615 | 0.001481615 | 0.001481615 | 0.001481615 | 0.001481615 | 0.001481615 | 0.001481615 | 0.001481615 | 0.001481615 | 0.001481615 | 0.001481615 | 0.001481615 | 0.001481615 | 0.001481615 | 0.001481615 | 0.001481615 | 0.001481615 | 0.001481615 | 0 | 0 | 0 | 0 | 0 | 0 | 0 | 0 | 0
1262 | 522.8323 | 0.001627874 | -10 | 621 | -641 | 0 | 0 | 0 | 0 | 0 | 0 | 0 | 0 | 0 | 0.001627874 | 0.001627874 | 0.001627874 | 0.001627874 | 0.001627874 | 0.001627874 | 0.001627874 | 0.001627874 | 0.001627874 | 0.001627874 | 0.001627874 | 0.001627874 | 0.001627874 | 0.001627874 | 0.001627874 | 0.001627874 | 0.001627874 | 0.001627874 | 0.001627874 | 0.001627874 | 0.001627874 | 0.001627874 | 0.001627874 | 0.001627874 | 0.001627874 | 0.001627874 | 0.001627874 | 0.001627874 | 0.001627874 | 0.001627874 | 0.001627874 | 0.001627874 | 0.001627874 | 0.001627874 | 0.001627874 | 0.001627874 | 0.001627874 | 0.001627874 | 0.001627874 | 0.001627874 | 0.001627874 | 0.001627874 | 0.001627874 | 0.001627874 | 0.001627874 | 0.001627874 | 0.001627874 | 0 | 0 | 0 | 0 | 0 | 0 | 0 | 0 | 0
1262 | 460.4659 | 0.001433692 | -20 | 611 | -651 | 0 | 0 | 0 | 0 | 0 | 0 | 0 | 0 | 0.001433692 | 0.001433692 | 0.001433692 | 0.001433692 | 0.001433692 | 0.001433692 | 0.001433692 | 0.001433692 | 0.001433692 | 0.001433692 | 0.001433692 | 0.001433692 | 0.001433692 | 0.001433692 | 0.001433692 | 0.001433692 | 0.001433692 | 0.001433692 | 0.001433692 | 0.001433692 | 0.001433692 | 0.001433692 | 0.001433692 | 0.001433692 | 0.001433692 | 0.001433692 | 0.001433692 | 0.001433692 | 0.001433692 | 0.001433692 | 0.001433692 | 0.001433692 | 0.001433692 | 0.001433692 | 0.001433692 | 0.001433692 | 0.001433692 | 0.001433692 | 0.001433692 | 0.001433692 | 0.001433692 | 0.001433692 | 0.001433692 | 0.001433692 | 0.001433692 | 0.001433692 | 0.001433692 | 0 | 0 | 0 | 0 | 0 | 0 | 0 | 0 | 0 | 0
1282 | 633.3775 | 0.001972064 | -30 | 611 | -671 | 0 | 0 | 0 | 0 | 0 | 0 | 0 | 0.001972064 | 0.001972064 | 0.001972064 | 0.001972064 | 0.001972064 | 0.001972064 | 0.001972064 | 0.001972064 | 0.001972064 | 0.001972064 | 0.001972064 | 0.001972064 | 0.001972064 | 0.001972064 | 0.001972064 | 0.001972064 | 0.001972064 | 0.001972064 | 0.001972064 | 0.001972064 | 0.001972064 | 0.001972064 | 0.001972064 | 0.001972064 | 0.001972064 | 0.001972064 | 0.001972064 | 0.001972064 | 0.001972064 | 0.001972064 | 0.001972064 | 0.001972064 | 0.001972064 | 0.001972064 | 0.001972064 | 0.001972064 | 0.001972064 | 0.001972064 | 0.001972064 | 0.001972064 | 0.001972064 | 0.001972064 | 0.001972064 | 0.001972064 | 0.001972064 | 0.001972064 | 0.001972064 | 0.001972064 | 0 | 0 | 0 | 0 | 0 | 0 | 0 | 0 | 0 | 0
1282 | 730.7245 | 0.002275161 | -40 | 601 | -681 | 0 | 0 | 0 | 0 | 0 | 0 | 0 | 0.002275161 | 0.002275161 | 0.002275161 | 0.002275161 | 0.002275161 | 0.002275161 | 0.002275161 | 0.002275161 | 0.002275161 | 0.002275161 | 0.002275161 | 0.002275161 | 0.002275161 | 0.002275161 | 0.002275161 | 0.002275161 | 0.002275161 | 0.002275161 | 0.002275161 | 0.002275161 | 0.002275161 | 0.002275161 | 0.002275161 | 0.002275161 | 0.002275161 | 0.002275161 | 0.002275161 | 0.002275161 | 0.002275161 | 0.002275161 | 0.002275161 | 0.002275161 | 0.002275161 | 0.002275161 | 0.002275161 | 0.002275161 | 0.002275161 | 0.002275161 | 0.002275161 | 0.002275161 | 0.002275161 | 0.002275161 | 0.002275161 | 0.002275161 | 0.002275161 | 0.002275161 | 0.002275161 | 0.002275161 | 0 | 0 | 0 | 0 | 0 | 0 | 0 | 0 | 0 | 0
1282 | 667.9842 | 0.002079814 | -30 | 611 | -671 | 0 | 0 | 0 | 0 | 0 | 0 | 0 | 0.002079814 | 0.002079814 | 0.002079814 | 0.002079814 | 0.002079814 | 0.002079814 | 0.002079814 | 0.002079814 | 0.002079814 | 0.002079814 | 0.002079814 | 0.002079814 | 0.002079814 | 0.002079814 | 0.002079814 | 0.002079814 | 0.002079814 | 0.002079814 | 0.002079814 | 0.002079814 | 0.002079814 | 0.002079814 | 0.002079814 | 0.002079814 | 0.002079814 | 0.002079814 | 0.002079814 | 0.002079814 | 0.002079814 | 0.002079814 | 0.002079814 | 0.002079814 | 0.002079814 | 0.002079814 | 0.002079814 | 0.002079814 | 0.002079814 | 0.002079814 | 0.002079814 | 0.002079814 | 0.002079814 | 0.002079814 | 0.002079814 | 0.002079814 | 0.002079814 | 0.002079814 | 0.002079814 | 0.002079814 | 0 | 0 | 0 | 0 | 0 | 0 | 0 | 0 | 0 | 0
1414 | 519.1628 | 0.001616449 | -20 | 687 | -727 | 0 | 0 | 0 | 0 | 0 | 0.001616449 | 0.001616449 | 0.001616449 | 0.001616449 | 0.001616449 | 0.001616449 | 0.001616449 | 0.001616449 | 0.001616449 | 0.001616449 | 0.001616449 | 0.001616449 | 0.001616449 | 0.001616449 | 0.001616449 | 0.001616449 | 0.001616449 | 0.001616449 | 0.001616449 | 0.001616449 | 0.001616449 | 0.001616449 | 0.001616449 | 0.001616449 | 0.001616449 | 0.001616449 | 0.001616449 | 0.001616449 | 0.001616449 | 0.001616449 | 0.001616449 | 0.001616449 | 0.001616449 | 0.001616449 | 0.001616449 | 0.001616449 | 0.001616449 | 0.001616449 | 0.001616449 | 0.001616449 | 0.001616449 | 0.001616449 | 0.001616449 | 0.001616449 | 0.001616449 | 0.001616449 | 0.001616449 | 0.001616449 | 0.001616449 | 0.001616449 | 0.001616449 | 0.001616449 | 0.001616449 | 0 | 0 | 0 | 0 | 0 | 0 | 0
1441 | 633.364 | 0.001972022 | -10 | 710.5 | -730.5 | 0 | 0 | 0 | 0 | 0 | 0.001972022 | 0.001972022 | 0.001972022 | 0.001972022 | 0.001972022 | 0.001972022 | 0.001972022 | 0.001972022 | 0.001972022 | 0.001972022 | 0.001972022 | 0.001972022 | 0.001972022 | 0.001972022 | 0.001972022 | 0.001972022 | 0.001972022 | 0.001972022 | 0.001972022 | 0.001972022 | 0.001972022 | 0.001972022 | 0.001972022 | 0.001972022 | 0.001972022 | 0.001972022 | 0.001972022 | 0.001972022 | 0.001972022 | 0.001972022 | 0.001972022 | 0.001972022 | 0.001972022 | 0.001972022 | 0.001972022 | 0.001972022 | 0.001972022 | 0.001972022 | 0.001972022 | 0.001972022 | 0.001972022 | 0.001972022 | 0.001972022 | 0.001972022 | 0.001972022 | 0.001972022 | 0.001972022 | 0.001972022 | 0.001972022 | 0.001972022 | 0.001972022 | 0.001972022 | 0.001972022 | 0.001972022 | 0 | 0 | 0 | 0 | 0 | 0
1481 | 567.3514 | 0.001766488 | 0 | 740.5 | -740.5 | 0 | 0 | 0 | 0 | 0 | 0.001766488 | 0.001766488 | 0.001766488 | 0.001766488 | 0.001766488 | 0.001766488 | 0.001766488 | 0.001766488 | 0.001766488 | 0.001766488 | 0.001766488 | 0.001766488 | 0.001766488 | 0.001766488 | 0.001766488 | 0.001766488 | 0.001766488 | 0.001766488 | 0.001766488 | 0.001766488 | 0.001766488 | 0.001766488 | 0.001766488 | 0.001766488 | 0.001766488 | 0.001766488 | 0.001766488 | 0.001766488 | 0.001766488 | 0.001766488 | 0.001766488 | 0.001766488 | 0.001766488 | 0.001766488 | 0.001766488 | 0.001766488 | 0.001766488 | 0.001766488 | 0.001766488 | 0.001766488 | 0.001766488 | 0.001766488 | 0.001766488 | 0.001766488 | 0.001766488 | 0.001766488 | 0.001766488 | 0.001766488 | 0.001766488 | 0.001766488 | 0.001766488 | 0.001766488 | 0.001766488 | 0.001766488 | 0.001766488 | 0 | 0 | 0 | 0 | 0
1481 | 587.4252 | 0.001828989 | 10 | 750.5 | -730.5 | 0 | 0 | 0 | 0 | 0 | 0.001828989 | 0.001828989 | 0.001828989 | 0.001828989 | 0.001828989 | 0.001828989 | 0.001828989 | 0.001828989 | 0.001828989 | 0.001828989 | 0.001828989 | 0.001828989 | 0.001828989 | 0.001828989 | 0.001828989 | 0.001828989 | 0.001828989 | 0.001828989 | 0.001828989 | 0.001828989 | 0.001828989 | 0.001828989 | 0.001828989 | 0.001828989 | 0.001828989 | 0.001828989 | 0.001828989 | 0.001828989 | 0.001828989 | 0.001828989 | 0.001828989 | 0.001828989 | 0.001828989 | 0.001828989 | 0.001828989 | 0.001828989 | 0.001828989 | 0.001828989 | 0.001828989 | 0.001828989 | 0.001828989 | 0.001828989 | 0.001828989 | 0.001828989 | 0.001828989 | 0.001828989 | 0.001828989 | 0.001828989 | 0.001828989 | 0.001828989 | 0.001828989 | 0.001828989 | 0.001828989 | 0.001828989 | 0.001828989 | 0.001828989 | 0 | 0 | 0 | 0
1481 | 564.735 | 0.001758341 | 20 | 760.5 | -720.5 | 0 | 0 | 0 | 0 | 0 | 0 | 0.001758341 | 0.001758341 | 0.001758341 | 0.001758341 | 0.001758341 | 0.001758341 | 0.001758341 | 0.001758341 | 0.001758341 | 0.001758341 | 0.001758341 | 0.001758341 | 0.001758341 | 0.001758341 | 0.001758341 | 0.001758341 | 0.001758341 | 0.001758341 | 0.001758341 | 0.001758341 | 0.001758341 | 0.001758341 | 0.001758341 | 0.001758341 | 0.001758341 | 0.001758341 | 0.001758341 | 0.001758341 | 0.001758341 | 0.001758341 | 0.001758341 | 0.001758341 | 0.001758341 | 0.001758341 | 0.001758341 | 0.001758341 | 0.001758341 | 0.001758341 | 0.001758341 | 0.001758341 | 0.001758341 | 0.001758341 | 0.001758341 | 0.001758341 | 0.001758341 | 0.001758341 | 0.001758341 | 0.001758341 | 0.001758341 | 0.001758341 | 0.001758341 | 0.001758341 | 0.001758341 | 0.001758341 | 0.001758341 | 0 | 0 | 0 | 0
1481 | 561.3923 | 0.001747933 | 30 | 770.5 | -710.5 | 0 | 0 | 0 | 0 | 0 | 0 | 0.001747933 | 0.001747933 | 0.001747933 | 0.001747933 | 0.001747933 | 0.001747933 | 0.001747933 | 0.001747933 | 0.001747933 | 0.001747933 | 0.001747933 | 0.001747933 | 0.001747933 | 0.001747933 | 0.001747933 | 0.001747933 | 0.001747933 | 0.001747933 | 0.001747933 | 0.001747933 | 0.001747933 | 0.001747933 | 0.001747933 | 0.001747933 | 0.001747933 | 0.001747933 | 0.001747933 | 0.001747933 | 0.001747933 | 0.001747933 | 0.001747933 | 0.001747933 | 0.001747933 | 0.001747933 | 0.001747933 | 0.001747933 | 0.001747933 | 0.001747933 | 0.001747933 | 0.001747933 | 0.001747933 | 0.001747933 | 0.001747933 | 0.001747933 | 0.001747933 | 0.001747933 | 0.001747933 | 0.001747933 | 0.001747933 | 0.001747933 | 0.001747933 | 0.001747933 | 0.001747933 | 0.001747933 | 0.001747933 | 0 | 0 | 0 | 0
1481 | 615.6626 | 0.001916908 | 40 | 780.5 | -700.5 | 0 | 0 | 0 | 0 | 0 | 0 | 0.001916908 | 0.001916908 | 0.001916908 | 0.001916908 | 0.001916908 | 0.001916908 | 0.001916908 | 0.001916908 | 0.001916908 | 0.001916908 | 0.001916908 | 0.001916908 | 0.001916908 | 0.001916908 | 0.001916908 | 0.001916908 | 0.001916908 | 0.001916908 | 0.001916908 | 0.001916908 | 0.001916908 | 0.001916908 | 0.001916908 | 0.001916908 | 0.001916908 | 0.001916908 | 0.001916908 | 0.001916908 | 0.001916908 | 0.001916908 | 0.001916908 | 0.001916908 | 0.001916908 | 0.001916908 | 0.001916908 | 0.001916908 | 0.001916908 | 0.001916908 | 0.001916908 | 0.001916908 | 0.001916908 | 0.001916908 | 0.001916908 | 0.001916908 | 0.001916908 | 0.001916908 | 0.001916908 | 0.001916908 | 0.001916908 | 0.001916908 | 0.001916908 | 0.001916908 | 0.001916908 | 0.001916908 | 0.001916908 | 0.001916908 | 0 | 0 | 0
1481 | 575.5871 | 0.00179213 | 30 | 770.5 | -710.5 | 0 | 0 | 0 | 0 | 0 | 0 | 0.00179213 | 0.00179213 | 0.00179213 | 0.00179213 | 0.00179213 | 0.00179213 | 0.00179213 | 0.00179213 | 0.00179213 | 0.00179213 | 0.00179213 | 0.00179213 | 0.00179213 | 0.00179213 | 0.00179213 | 0.00179213 | 0.00179213 | 0.00179213 | 0.00179213 | 0.00179213 | 0.00179213 | 0.00179213 | 0.00179213 | 0.00179213 | 0.00179213 | 0.00179213 | 0.00179213 | 0.00179213 | 0.00179213 | 0.00179213 | 0.00179213 | 0.00179213 | 0.00179213 | 0.00179213 | 0.00179213 | 0.00179213 | 0.00179213 | 0.00179213 | 0.00179213 | 0.00179213 | 0.00179213 | 0.00179213 | 0.00179213 | 0.00179213 | 0.00179213 | 0.00179213 | 0.00179213 | 0.00179213 | 0.00179213 | 0.00179213 | 0.00179213 | 0.00179213 | 0.00179213 | 0.00179213 | 0.00179213 | 0 | 0 | 0 | 0
1481 | 555.4879 | 0.001729549 | 20 | 760.5 | -720.5 | 0 | 0 | 0 | 0 | 0 | 0 | 0.001729549 | 0.001729549 | 0.001729549 | 0.001729549 | 0.001729549 | 0.001729549 | 0.001729549 | 0.001729549 | 0.001729549 | 0.001729549 | 0.001729549 | 0.001729549 | 0.001729549 | 0.001729549 | 0.001729549 | 0.001729549 | 0.001729549 | 0.001729549 | 0.001729549 | 0.001729549 | 0.001729549 | 0.001729549 | 0.001729549 | 0.001729549 | 0.001729549 | 0.001729549 | 0.001729549 | 0.001729549 | 0.001729549 | 0.001729549 | 0.001729549 | 0.001729549 | 0.001729549 | 0.001729549 | 0.001729549 | 0.001729549 | 0.001729549 | 0.001729549 | 0.001729549 | 0.001729549 | 0.001729549 | 0.001729549 | 0.001729549 | 0.001729549 | 0.001729549 | 0.001729549 | 0.001729549 | 0.001729549 | 0.001729549 | 0.001729549 | 0.001729549 | 0.001729549 | 0.001729549 | 0.001729549 | 0.001729549 | 0 | 0 | 0 | 0
1481 | 547.1673 | 0.001703643 | 10 | 750.5 | -730.5 | 0 | 0 | 0 | 0 | 0 | 0.001703643 | 0.001703643 | 0.001703643 | 0.001703643 | 0.001703643 | 0.001703643 | 0.001703643 | 0.001703643 | 0.001703643 | 0.001703643 | 0.001703643 | 0.001703643 | 0.001703643 | 0.001703643 | 0.001703643 | 0.001703643 | 0.001703643 | 0.001703643 | 0.001703643 | 0.001703643 | 0.001703643 | 0.001703643 | 0.001703643 | 0.001703643 | 0.001703643 | 0.001703643 | 0.001703643 | 0.001703643 | 0.001703643 | 0.001703643 | 0.001703643 | 0.001703643 | 0.001703643 | 0.001703643 | 0.001703643 | 0.001703643 | 0.001703643 | 0.001703643 | 0.001703643 | 0.001703643 | 0.001703643 | 0.001703643 | 0.001703643 | 0.001703643 | 0.001703643 | 0.001703643 | 0.001703643 | 0.001703643 | 0.001703643 | 0.001703643 | 0.001703643 | 0.001703643 | 0.001703643 | 0.001703643 | 0.001703643 | 0.001703643 | 0 | 0 | 0 | 0
1481 | 566.7087 | 0.001764486 | 0 | 740.5 | -740.5 | 0 | 0 | 0 | 0 | 0 | 0.001764486 | 0.001764486 | 0.001764486 | 0.001764486 | 0.001764486 | 0.001764486 | 0.001764486 | 0.001764486 | 0.001764486 | 0.001764486 | 0.001764486 | 0.001764486 | 0.001764486 | 0.001764486 | 0.001764486 | 0.001764486 | 0.001764486 | 0.001764486 | 0.001764486 | 0.001764486 | 0.001764486 | 0.001764486 | 0.001764486 | 0.001764486 | 0.001764486 | 0.001764486 | 0.001764486 | 0.001764486 | 0.001764486 | 0.001764486 | 0.001764486 | 0.001764486 | 0.001764486 | 0.001764486 | 0.001764486 | 0.001764486 | 0.001764486 | 0.001764486 | 0.001764486 | 0.001764486 | 0.001764486 | 0.001764486 | 0.001764486 | 0.001764486 | 0.001764486 | 0.001764486 | 0.001764486 | 0.001764486 | 0.001764486 | 0.001764486 | 0.001764486 | 0.001764486 | 0.001764486 | 0.001764486 | 0.001764486 | 0 | 0 | 0 | 0 | 0
1481 | 618.7885 | 0.00192664 | -10 | 730.5 | -750.5 | 0 | 0 | 0 | 0 | 0.00192664 | 0.00192664 | 0.00192664 | 0.00192664 | 0.00192664 | 0.00192664 | 0.00192664 | 0.00192664 | 0.00192664 | 0.00192664 | 0.00192664 | 0.00192664 | 0.00192664 | 0.00192664 | 0.00192664 | 0.00192664 | 0.00192664 | 0.00192664 | 0.00192664 | 0.00192664 | 0.00192664 | 0.00192664 | 0.00192664 | 0.00192664 | 0.00192664 | 0.00192664 | 0.00192664 | 0.00192664 | 0.00192664 | 0.00192664 | 0.00192664 | 0.00192664 | 0.00192664 | 0.00192664 | 0.00192664 | 0.00192664 | 0.00192664 | 0.00192664 | 0.00192664 | 0.00192664 | 0.00192664 | 0.00192664 | 0.00192664 | 0.00192664 | 0.00192664 | 0.00192664 | 0.00192664 | 0.00192664 | 0.00192664 | 0.00192664 | 0.00192664 | 0.00192664 | 0.00192664 | 0.00192664 | 0.00192664 | 0.00192664 | 0 | 0 | 0 | 0 | 0
1481 | 581.3053 | 0.001809934 | -20 | 720.5 | -760.5 | 0 | 0 | 0 | 0 | 0.001809934 | 0.001809934 | 0.001809934 | 0.001809934 | 0.001809934 | 0.001809934 | 0.001809934 | 0.001809934 | 0.001809934 | 0.001809934 | 0.001809934 | 0.001809934 | 0.001809934 | 0.001809934 | 0.001809934 | 0.001809934 | 0.001809934 | 0.001809934 | 0.001809934 | 0.001809934 | 0.001809934 | 0.001809934 | 0.001809934 | 0.001809934 | 0.001809934 | 0.001809934 | 0.001809934 | 0.001809934 | 0.001809934 | 0.001809934 | 0.001809934 | 0.001809934 | 0.001809934 | 0.001809934 | 0.001809934 | 0.001809934 | 0.001809934 | 0.001809934 | 0.001809934 | 0.001809934 | 0.001809934 | 0.001809934 | 0.001809934 | 0.001809934 | 0.001809934 | 0.001809934 | 0.001809934 | 0.001809934 | 0.001809934 | 0.001809934 | 0.001809934 | 0.001809934 | 0.001809934 | 0.001809934 | 0.001809934 | 0 | 0 | 0 | 0 | 0 | 0
1481 | 568.4358 | 0.001769864 | -30 | 710.5 | -770.5 | 0 | 0 | 0 | 0 | 0.001769864 | 0.001769864 | 0.001769864 | 0.001769864 | 0.001769864 | 0.001769864 | 0.001769864 | 0.001769864 | 0.001769864 | 0.001769864 | 0.001769864 | 0.001769864 | 0.001769864 | 0.001769864 | 0.001769864 | 0.001769864 | 0.001769864 | 0.001769864 | 0.001769864 | 0.001769864 | 0.001769864 | 0.001769864 | 0.001769864 | 0.001769864 | 0.001769864 | 0.001769864 | 0.001769864 | 0.001769864 | 0.001769864 | 0.001769864 | 0.001769864 | 0.001769864 | 0.001769864 | 0.001769864 | 0.001769864 | 0.001769864 | 0.001769864 | 0.001769864 | 0.001769864 | 0.001769864 | 0.001769864 | 0.001769864 | 0.001769864 | 0.001769864 | 0.001769864 | 0.001769864 | 0.001769864 | 0.001769864 | 0.001769864 | 0.001769864 | 0.001769864 | 0.001769864 | 0.001769864 | 0.001769864 | 0.001769864 | 0 | 0 | 0 | 0 | 0 | 0
1601 | 678.4057 | 0.002112262 | -40 | 760.5 | -840.5 | 0 | 0.002112262 | 0.002112262 | 0.002112262 | 0.002112262 | 0.002112262 | 0.002112262 | 0.002112262 | 0.002112262 | 0.002112262 | 0.002112262 | 0.002112262 | 0.002112262 | 0.002112262 | 0.002112262 | 0.002112262 | 0.002112262 | 0.002112262 | 0.002112262 | 0.002112262 | 0.002112262 | 0.002112262 | 0.002112262 | 0.002112262 | 0.002112262 | 0.002112262 | 0.002112262 | 0.002112262 | 0.002112262 | 0.002112262 | 0.002112262 | 0.002112262 | 0.002112262 | 0.002112262 | 0.002112262 | 0.002112262 | 0.002112262 | 0.002112262 | 0.002112262 | 0.002112262 | 0.002112262 | 0.002112262 | 0.002112262 | 0.002112262 | 0.002112262 | 0.002112262 | 0.002112262 | 0.002112262 | 0.002112262 | 0.002112262 | 0.002112262 | 0.002112262 | 0.002112262 | 0.002112262 | 0.002112262 | 0.002112262 | 0.002112262 | 0.002112262 | 0.002112262 | 0.002112262 | 0.002112262 | 0 | 0 | 0 | 0
1601 | 682.0837 | 0.002123714 | -30 | 770.5 | -830.5 | 0 | 0.002123714 | 0.002123714 | 0.002123714 | 0.002123714 | 0.002123714 | 0.002123714 | 0.002123714 | 0.002123714 | 0.002123714 | 0.002123714 | 0.002123714 | 0.002123714 | 0.002123714 | 0.002123714 | 0.002123714 | 0.002123714 | 0.002123714 | 0.002123714 | 0.002123714 | 0.002123714 | 0.002123714 | 0.002123714 | 0.002123714 | 0.002123714 | 0.002123714 | 0.002123714 | 0.002123714 | 0.002123714 | 0.002123714 | 0.002123714 | 0.002123714 | 0.002123714 | 0.002123714 | 0.002123714 | 0.002123714 | 0.002123714 | 0.002123714 | 0.002123714 | 0.002123714 | 0.002123714 | 0.002123714 | 0.002123714 | 0.002123714 | 0.002123714 | 0.002123714 | 0.002123714 | 0.002123714 | 0.002123714 | 0.002123714 | 0.002123714 | 0.002123714 | 0.002123714 | 0.002123714 | 0.002123714 | 0.002123714 | 0.002123714 | 0.002123714 | 0.002123714 | 0.002123714 | 0.002123714 | 0 | 0 | 0 | 0
1601 | 695.7685 | 0.002166323 | -20 | 780.5 | -820.5 | 0 | 0 | 0.002166323 | 0.002166323 | 0.002166323 | 0.002166323 | 0.002166323 | 0.002166323 | 0.002166323 | 0.002166323 | 0.002166323 | 0.002166323 | 0.002166323 | 0.002166323 | 0.002166323 | 0.002166323 | 0.002166323 | 0.002166323 | 0.002166323 | 0.002166323 | 0.002166323 | 0.002166323 | 0.002166323 | 0.002166323 | 0.002166323 | 0.002166323 | 0.002166323 | 0.002166323 | 0.002166323 | 0.002166323 | 0.002166323 | 0.002166323 | 0.002166323 | 0.002166323 | 0.002166323 | 0.002166323 | 0.002166323 | 0.002166323 | 0.002166323 | 0.002166323 | 0.002166323 | 0.002166323 | 0.002166323 | 0.002166323 | 0.002166323 | 0.002166323 | 0.002166323 | 0.002166323 | 0.002166323 | 0.002166323 | 0.002166323 | 0.002166323 | 0.002166323 | 0.002166323 | 0.002166323 | 0.002166323 | 0.002166323 | 0.002166323 | 0.002166323 | 0.002166323 | 0.002166323 | 0.002166323 | 0 | 0 | 0
1601 | 707.9584 | 0.002204277 | -10 | 790.5 | -810.5 | 0 | 0 | 0.002204277 | 0.002204277 | 0.002204277 | 0.002204277 | 0.002204277 | 0.002204277 | 0.002204277 | 0.002204277 | 0.002204277 | 0.002204277 | 0.002204277 | 0.002204277 | 0.002204277 | 0.002204277 | 0.002204277 | 0.002204277 | 0.002204277 | 0.002204277 | 0.002204277 | 0.002204277 | 0.002204277 | 0.002204277 | 0.002204277 | 0.002204277 | 0.002204277 | 0.002204277 | 0.002204277 | 0.002204277 | 0.002204277 | 0.002204277 | 0.002204277 | 0.002204277 | 0.002204277 | 0.002204277 | 0.002204277 | 0.002204277 | 0.002204277 | 0.002204277 | 0.002204277 | 0.002204277 | 0.002204277 | 0.002204277 | 0.002204277 | 0.002204277 | 0.002204277 | 0.002204277 | 0.002204277 | 0.002204277 | 0.002204277 | 0.002204277 | 0.002204277 | 0.002204277 | 0.002204277 | 0.002204277 | 0.002204277 | 0.002204277 | 0.002204277 | 0.002204277 | 0.002204277 | 0.002204277 | 0 | 0 | 0
1601 | 706.7378 | 0.002200476 | 0 | 800.5 | -800.5 | 0 | 0 | 0 | 0.002200476 | 0.002200476 | 0.002200476 | 0.002200476 | 0.002200476 | 0.002200476 | 0.002200476 | 0.002200476 | 0.002200476 | 0.002200476 | 0.002200476 | 0.002200476 | 0.002200476 | 0.002200476 | 0.002200476 | 0.002200476 | 0.002200476 | 0.002200476 | 0.002200476 | 0.002200476 | 0.002200476 | 0.002200476 | 0.002200476 | 0.002200476 | 0.002200476 | 0.002200476 | 0.002200476 | 0.002200476 | 0.002200476 | 0.002200476 | 0.002200476 | 0.002200476 | 0.002200476 | 0.002200476 | 0.002200476 | 0.002200476 | 0.002200476 | 0.002200476 | 0.002200476 | 0.002200476 | 0.002200476 | 0.002200476 | 0.002200476 | 0.002200476 | 0.002200476 | 0.002200476 | 0.002200476 | 0.002200476 | 0.002200476 | 0.002200476 | 0.002200476 | 0.002200476 | 0.002200476 | 0.002200476 | 0.002200476 | 0.002200476 | 0.002200476 | 0.002200476 | 0.002200476 | 0 | 0 | 0
1601 | 702.4777 | 0.002187212 | 10 | 810.5 | -790.5 | 0 | 0 | 0 | 0.002187212 | 0.002187212 | 0.002187212 | 0.002187212 | 0.002187212 | 0.002187212 | 0.002187212 | 0.002187212 | 0.002187212 | 0.002187212 | 0.002187212 | 0.002187212 | 0.002187212 | 0.002187212 | 0.002187212 | 0.002187212 | 0.002187212 | 0.002187212 | 0.002187212 | 0.002187212 | 0.002187212 | 0.002187212 | 0.002187212 | 0.002187212 | 0.002187212 | 0.002187212 | 0.002187212 | 0.002187212 | 0.002187212 | 0.002187212 | 0.002187212 | 0.002187212 | 0.002187212 | 0.002187212 | 0.002187212 | 0.002187212 | 0.002187212 | 0.002187212 | 0.002187212 | 0.002187212 | 0.002187212 | 0.002187212 | 0.002187212 | 0.002187212 | 0.002187212 | 0.002187212 | 0.002187212 | 0.002187212 | 0.002187212 | 0.002187212 | 0.002187212 | 0.002187212 | 0.002187212 | 0.002187212 | 0.002187212 | 0.002187212 | 0.002187212 | 0.002187212 | 0.002187212 | 0.002187212 | 0 | 0
1601 | 719.3825 | 0.002239847 | 20 | 820.5 | -780.5 | 0 | 0 | 0 | 0.002239847 | 0.002239847 | 0.002239847 | 0.002239847 | 0.002239847 | 0.002239847 | 0.002239847 | 0.002239847 | 0.002239847 | 0.002239847 | 0.002239847 | 0.002239847 | 0.002239847 | 0.002239847 | 0.002239847 | 0.002239847 | 0.002239847 | 0.002239847 | 0.002239847 | 0.002239847 | 0.002239847 | 0.002239847 | 0.002239847 | 0.002239847 | 0.002239847 | 0.002239847 | 0.002239847 | 0.002239847 | 0.002239847 | 0.002239847 | 0.002239847 | 0.002239847 | 0.002239847 | 0.002239847 | 0.002239847 | 0.002239847 | 0.002239847 | 0.002239847 | 0.002239847 | 0.002239847 | 0.002239847 | 0.002239847 | 0.002239847 | 0.002239847 | 0.002239847 | 0.002239847 | 0.002239847 | 0.002239847 | 0.002239847 | 0.002239847 | 0.002239847 | 0.002239847 | 0.002239847 | 0.002239847 | 0.002239847 | 0.002239847 | 0.002239847 | 0.002239847 | 0.002239847 | 0.002239847 | 0 | 0
1601 | 677.8029 | 0.002110386 | 30 | 830.5 | -770.5 | 0 | 0 | 0 | 0 | 0.002110386 | 0.002110386 | 0.002110386 | 0.002110386 | 0.002110386 | 0.002110386 | 0.002110386 | 0.002110386 | 0.002110386 | 0.002110386 | 0.002110386 | 0.002110386 | 0.002110386 | 0.002110386 | 0.002110386 | 0.002110386 | 0.002110386 | 0.002110386 | 0.002110386 | 0.002110386 | 0.002110386 | 0.002110386 | 0.002110386 | 0.002110386 | 0.002110386 | 0.002110386 | 0.002110386 | 0.002110386 | 0.002110386 | 0.002110386 | 0.002110386 | 0.002110386 | 0.002110386 | 0.002110386 | 0.002110386 | 0.002110386 | 0.002110386 | 0.002110386 | 0.002110386 | 0.002110386 | 0.002110386 | 0.002110386 | 0.002110386 | 0.002110386 | 0.002110386 | 0.002110386 | 0.002110386 | 0.002110386 | 0.002110386 | 0.002110386 | 0.002110386 | 0.002110386 | 0.002110386 | 0.002110386 | 0.002110386 | 0.002110386 | 0.002110386 | 0.002110386 | 0.002110386 | 0.002110386 | 0
1552 | 428.8536 | 0.001335265 | 40 | 816 | -736 | 0 | 0 | 0 | 0 | 0 | 0.001335265 | 0.001335265 | 0.001335265 | 0.001335265 | 0.001335265 | 0.001335265 | 0.001335265 | 0.001335265 | 0.001335265 | 0.001335265 | 0.001335265 | 0.001335265 | 0.001335265 | 0.001335265 | 0.001335265 | 0.001335265 | 0.001335265 | 0.001335265 | 0.001335265 | 0.001335265 | 0.001335265 | 0.001335265 | 0.001335265 | 0.001335265 | 0.001335265 | 0.001335265 | 0.001335265 | 0.001335265 | 0.001335265 | 0.001335265 | 0.001335265 | 0.001335265 | 0.001335265 | 0.001335265 | 0.001335265 | 0.001335265 | 0.001335265 | 0.001335265 | 0.001335265 | 0.001335265 | 0.001335265 | 0.001335265 | 0.001335265 | 0.001335265 | 0.001335265 | 0.001335265 | 0.001335265 | 0.001335265 | 0.001335265 | 0.001335265 | 0.001335265 | 0.001335265 | 0.001335265 | 0.001335265 | 0.001335265 | 0.001335265 | 0.001335265 | 0.001335265 | 0 | 0
1552 | 421.7301 | 0.001313086 | 30 | 806 | -746 | 0 | 0 | 0 | 0 | 0 | 0.001313086 | 0.001313086 | 0.001313086 | 0.001313086 | 0.001313086 | 0.001313086 | 0.001313086 | 0.001313086 | 0.001313086 | 0.001313086 | 0.001313086 | 0.001313086 | 0.001313086 | 0.001313086 | 0.001313086 | 0.001313086 | 0.001313086 | 0.001313086 | 0.001313086 | 0.001313086 | 0.001313086 | 0.001313086 | 0.001313086 | 0.001313086 | 0.001313086 | 0.001313086 | 0.001313086 | 0.001313086 | 0.001313086 | 0.001313086 | 0.001313086 | 0.001313086 | 0.001313086 | 0.001313086 | 0.001313086 | 0.001313086 | 0.001313086 | 0.001313086 | 0.001313086 | 0.001313086 | 0.001313086 | 0.001313086 | 0.001313086 | 0.001313086 | 0.001313086 | 0.001313086 | 0.001313086 | 0.001313086 | 0.001313086 | 0.001313086 | 0.001313086 | 0.001313086 | 0.001313086 | 0.001313086 | 0.001313086 | 0.001313086 | 0.001313086 | 0.001313086 | 0 | 0
1552 | 479.8545 | 0.00149406 | 20 | 796 | -756 | 0 | 0 | 0 | 0 | 0.00149406 | 0.00149406 | 0.00149406 | 0.00149406 | 0.00149406 | 0.00149406 | 0.00149406 | 0.00149406 | 0.00149406 | 0.00149406 | 0.00149406 | 0.00149406 | 0.00149406 | 0.00149406 | 0.00149406 | 0.00149406 | 0.00149406 | 0.00149406 | 0.00149406 | 0.00149406 | 0.00149406 | 0.00149406 | 0.00149406 | 0.00149406 | 0.00149406 | 0.00149406 | 0.00149406 | 0.00149406 | 0.00149406 | 0.00149406 | 0.00149406 | 0.00149406 | 0.00149406 | 0.00149406 | 0.00149406 | 0.00149406 | 0.00149406 | 0.00149406 | 0.00149406 | 0.00149406 | 0.00149406 | 0.00149406 | 0.00149406 | 0.00149406 | 0.00149406 | 0.00149406 | 0.00149406 | 0.00149406 | 0.00149406 | 0.00149406 | 0.00149406 | 0.00149406 | 0.00149406 | 0.00149406 | 0.00149406 | 0.00149406 | 0.00149406 | 0.00149406 | 0 | 0 | 0
1515 | 685.1328 | 0.002133208 | 10 | 767.5 | -747.5 | 0 | 0 | 0 | 0 | 0 | 0.002133208 | 0.002133208 | 0.002133208 | 0.002133208 | 0.002133208 | 0.002133208 | 0.002133208 | 0.002133208 | 0.002133208 | 0.002133208 | 0.002133208 | 0.002133208 | 0.002133208 | 0.002133208 | 0.002133208 | 0.002133208 | 0.002133208 | 0.002133208 | 0.002133208 | 0.002133208 | 0.002133208 | 0.002133208 | 0.002133208 | 0.002133208 | 0.002133208 | 0.002133208 | 0.002133208 | 0.002133208 | 0.002133208 | 0.002133208 | 0.002133208 | 0.002133208 | 0.002133208 | 0.002133208 | 0.002133208 | 0.002133208 | 0.002133208 | 0.002133208 | 0.002133208 | 0.002133208 | 0.002133208 | 0.002133208 | 0.002133208 | 0.002133208 | 0.002133208 | 0.002133208 | 0.002133208 | 0.002133208 | 0.002133208 | 0.002133208 | 0.002133208 | 0.002133208 | 0.002133208 | 0.002133208 | 0.002133208 | 0.002133208 | 0 | 0 | 0 | 0
1515 | 715.7262 | 0.002228462 | 0 | 757.5 | -757.5 | 0 | 0 | 0 | 0 | 0.002228462 | 0.002228462 | 0.002228462 | 0.002228462 | 0.002228462 | 0.002228462 | 0.002228462 | 0.002228462 | 0.002228462 | 0.002228462 | 0.002228462 | 0.002228462 | 0.002228462 | 0.002228462 | 0.002228462 | 0.002228462 | 0.002228462 | 0.002228462 | 0.002228462 | 0.002228462 | 0.002228462 | 0.002228462 | 0.002228462 | 0.002228462 | 0.002228462 | 0.002228462 | 0.002228462 | 0.002228462 | 0.002228462 | 0.002228462 | 0.002228462 | 0.002228462 | 0.002228462 | 0.002228462 | 0.002228462 | 0.002228462 | 0.002228462 | 0.002228462 | 0.002228462 | 0.002228462 | 0.002228462 | 0.002228462 | 0.002228462 | 0.002228462 | 0.002228462 | 0.002228462 | 0.002228462 | 0.002228462 | 0.002228462 | 0.002228462 | 0.002228462 | 0.002228462 | 0.002228462 | 0.002228462 | 0.002228462 | 0.002228462 | 0.002228462 | 0 | 0 | 0 | 0
1515 | 723.9383 | 0.002254031 | -10 | 747.5 | -767.5 | 0 | 0 | 0 | 0 | 0.002254031 | 0.002254031 | 0.002254031 | 0.002254031 | 0.002254031 | 0.002254031 | 0.002254031 | 0.002254031 | 0.002254031 | 0.002254031 | 0.002254031 | 0.002254031 | 0.002254031 | 0.002254031 | 0.002254031 | 0.002254031 | 0.002254031 | 0.002254031 | 0.002254031 | 0.002254031 | 0.002254031 | 0.002254031 | 0.002254031 | 0.002254031 | 0.002254031 | 0.002254031 | 0.002254031 | 0.002254031 | 0.002254031 | 0.002254031 | 0.002254031 | 0.002254031 | 0.002254031 | 0.002254031 | 0.002254031 | 0.002254031 | 0.002254031 | 0.002254031 | 0.002254031 | 0.002254031 | 0.002254031 | 0.002254031 | 0.002254031 | 0.002254031 | 0.002254031 | 0.002254031 | 0.002254031 | 0.002254031 | 0.002254031 | 0.002254031 | 0.002254031 | 0.002254031 | 0.002254031 | 0.002254031 | 0.002254031 | 0.002254031 | 0 | 0 | 0 | 0 | 0
1515 | 753.3585 | 0.002345633 | -20 | 737.5 | -777.5 | 0 | 0 | 0 | 0.002345633 | 0.002345633 | 0.002345633 | 0.002345633 | 0.002345633 | 0.002345633 | 0.002345633 | 0.002345633 | 0.002345633 | 0.002345633 | 0.002345633 | 0.002345633 | 0.002345633 | 0.002345633 | 0.002345633 | 0.002345633 | 0.002345633 | 0.002345633 | 0.002345633 | 0.002345633 | 0.002345633 | 0.002345633 | 0.002345633 | 0.002345633 | 0.002345633 | 0.002345633 | 0.002345633 | 0.002345633 | 0.002345633 | 0.002345633 | 0.002345633 | 0.002345633 | 0.002345633 | 0.002345633 | 0.002345633 | 0.002345633 | 0.002345633 | 0.002345633 | 0.002345633 | 0.002345633 | 0.002345633 | 0.002345633 | 0.002345633 | 0.002345633 | 0.002345633 | 0.002345633 | 0.002345633 | 0.002345633 | 0.002345633 | 0.002345633 | 0.002345633 | 0.002345633 | 0.002345633 | 0.002345633 | 0.002345633 | 0.002345633 | 0.002345633 | 0 | 0 | 0 | 0 | 0
1515 | 635.7783 | 0.001979539 | -30 | 727.5 | -787.5 | 0 | 0 | 0 | 0.001979539 | 0.001979539 | 0.001979539 | 0.001979539 | 0.001979539 | 0.001979539 | 0.001979539 | 0.001979539 | 0.001979539 | 0.001979539 | 0.001979539 | 0.001979539 | 0.001979539 | 0.001979539 | 0.001979539 | 0.001979539 | 0.001979539 | 0.001979539 | 0.001979539 | 0.001979539 | 0.001979539 | 0.001979539 | 0.001979539 | 0.001979539 | 0.001979539 | 0.001979539 | 0.001979539 | 0.001979539 | 0.001979539 | 0.001979539 | 0.001979539 | 0.001979539 | 0.001979539 | 0.001979539 | 0.001979539 | 0.001979539 | 0.001979539 | 0.001979539 | 0.001979539 | 0.001979539 | 0.001979539 | 0.001979539 | 0.001979539 | 0.001979539 | 0.001979539 | 0.001979539 | 0.001979539 | 0.001979539 | 0.001979539 | 0.001979539 | 0.001979539 | 0.001979539 | 0.001979539 | 0.001979539 | 0.001979539 | 0.001979539 | 0.001979539 | 0 | 0 | 0 | 0 | 0
1515 | 724.6882 | 0.002256366 | -40 | 717.5 | -797.5 | 0 | 0 | 0 | 0.002256366 | 0.002256366 | 0.002256366 | 0.002256366 | 0.002256366 | 0.002256366 | 0.002256366 | 0.002256366 | 0.002256366 | 0.002256366 | 0.002256366 | 0.002256366 | 0.002256366 | 0.002256366 | 0.002256366 | 0.002256366 | 0.002256366 | 0.002256366 | 0.002256366 | 0.002256366 | 0.002256366 | 0.002256366 | 0.002256366 | 0.002256366 | 0.002256366 | 0.002256366 | 0.002256366 | 0.002256366 | 0.002256366 | 0.002256366 | 0.002256366 | 0.002256366 | 0.002256366 | 0.002256366 | 0.002256366 | 0.002256366 | 0.002256366 | 0.002256366 | 0.002256366 | 0.002256366 | 0.002256366 | 0.002256366 | 0.002256366 | 0.002256366 | 0.002256366 | 0.002256366 | 0.002256366 | 0.002256366 | 0.002256366 | 0.002256366 | 0.002256366 | 0.002256366 | 0.002256366 | 0.002256366 | 0.002256366 | 0.002256366 | 0 | 0 | 0 | 0 | 0 | 0
1449 | 545.0607 | 0.001697084 | -30 | 694.5 | -754.5 | 0 | 0 | 0 | 0 | 0.001697084 | 0.001697084 | 0.001697084 | 0.001697084 | 0.001697084 | 0.001697084 | 0.001697084 | 0.001697084 | 0.001697084 | 0.001697084 | 0.001697084 | 0.001697084 | 0.001697084 | 0.001697084 | 0.001697084 | 0.001697084 | 0.001697084 | 0.001697084 | 0.001697084 | 0.001697084 | 0.001697084 | 0.001697084 | 0.001697084 | 0.001697084 | 0.001697084 | 0.001697084 | 0.001697084 | 0.001697084 | 0.001697084 | 0.001697084 | 0.001697084 | 0.001697084 | 0.001697084 | 0.001697084 | 0.001697084 | 0.001697084 | 0.001697084 | 0.001697084 | 0.001697084 | 0.001697084 | 0.001697084 | 0.001697084 | 0.001697084 | 0.001697084 | 0.001697084 | 0.001697084 | 0.001697084 | 0.001697084 | 0.001697084 | 0.001697084 | 0.001697084 | 0.001697084 | 0.001697084 | 0.001697084 | 0 | 0 | 0 | 0 | 0 | 0 | 0
1449 | 695.2496 | 0.002164707 | -20 | 704.5 | -744.5 | 0 | 0 | 0 | 0 | 0 | 0.002164707 | 0.002164707 | 0.002164707 | 0.002164707 | 0.002164707 | 0.002164707 | 0.002164707 | 0.002164707 | 0.002164707 | 0.002164707 | 0.002164707 | 0.002164707 | 0.002164707 | 0.002164707 | 0.002164707 | 0.002164707 | 0.002164707 | 0.002164707 | 0.002164707 | 0.002164707 | 0.002164707 | 0.002164707 | 0.002164707 | 0.002164707 | 0.002164707 | 0.002164707 | 0.002164707 | 0.002164707 | 0.002164707 | 0.002164707 | 0.002164707 | 0.002164707 | 0.002164707 | 0.002164707 | 0.002164707 | 0.002164707 | 0.002164707 | 0.002164707 | 0.002164707 | 0.002164707 | 0.002164707 | 0.002164707 | 0.002164707 | 0.002164707 | 0.002164707 | 0.002164707 | 0.002164707 | 0.002164707 | 0.002164707 | 0.002164707 | 0.002164707 | 0.002164707 | 0.002164707 | 0.002164707 | 0 | 0 | 0 | 0 | 0 | 0
1449 | 623.2224 | 0.001940446 | -10 | 714.5 | -734.5 | 0 | 0 | 0 | 0 | 0 | 0.001940446 | 0.001940446 | 0.001940446 | 0.001940446 | 0.001940446 | 0.001940446 | 0.001940446 | 0.001940446 | 0.001940446 | 0.001940446 | 0.001940446 | 0.001940446 | 0.001940446 | 0.001940446 | 0.001940446 | 0.001940446 | 0.001940446 | 0.001940446 | 0.001940446 | 0.001940446 | 0.001940446 | 0.001940446 | 0.001940446 | 0.001940446 | 0.001940446 | 0.001940446 | 0.001940446 | 0.001940446 | 0.001940446 | 0.001940446 | 0.001940446 | 0.001940446 | 0.001940446 | 0.001940446 | 0.001940446 | 0.001940446 | 0.001940446 | 0.001940446 | 0.001940446 | 0.001940446 | 0.001940446 | 0.001940446 | 0.001940446 | 0.001940446 | 0.001940446 | 0.001940446 | 0.001940446 | 0.001940446 | 0.001940446 | 0.001940446 | 0.001940446 | 0.001940446 | 0.001940446 | 0.001940446 | 0 | 0 | 0 | 0 | 0 | 0
1449 | 635.2839 | 0.001978 | 0 | 724.5 | -724.5 | 0 | 0 | 0 | 0 | 0 | 0.001978 | 0.001978 | 0.001978 | 0.001978 | 0.001978 | 0.001978 | 0.001978 | 0.001978 | 0.001978 | 0.001978 | 0.001978 | 0.001978 | 0.001978 | 0.001978 | 0.001978 | 0.001978 | 0.001978 | 0.001978 | 0.001978 | 0.001978 | 0.001978 | 0.001978 | 0.001978 | 0.001978 | 0.001978 | 0.001978 | 0.001978 | 0.001978 | 0.001978 | 0.001978 | 0.001978 | 0.001978 | 0.001978 | 0.001978 | 0.001978 | 0.001978 | 0.001978 | 0.001978 | 0.001978 | 0.001978 | 0.001978 | 0.001978 | 0.001978 | 0.001978 | 0.001978 | 0.001978 | 0.001978 | 0.001978 | 0.001978 | 0.001978 | 0.001978 | 0.001978 | 0.001978 | 0.001978 | 0.001978 | 0 | 0 | 0 | 0 | 0
1449 | 665.2717 | 0.002071369 | 10 | 734.5 | -714.5 | 0 | 0 | 0 | 0 | 0 | 0 | 0.002071369 | 0.002071369 | 0.002071369 | 0.002071369 | 0.002071369 | 0.002071369 | 0.002071369 | 0.002071369 | 0.002071369 | 0.002071369 | 0.002071369 | 0.002071369 | 0.002071369 | 0.002071369 | 0.002071369 | 0.002071369 | 0.002071369 | 0.002071369 | 0.002071369 | 0.002071369 | 0.002071369 | 0.002071369 | 0.002071369 | 0.002071369 | 0.002071369 | 0.002071369 | 0.002071369 | 0.002071369 | 0.002071369 | 0.002071369 | 0.002071369 | 0.002071369 | 0.002071369 | 0.002071369 | 0.002071369 | 0.002071369 | 0.002071369 | 0.002071369 | 0.002071369 | 0.002071369 | 0.002071369 | 0.002071369 | 0.002071369 | 0.002071369 | 0.002071369 | 0.002071369 | 0.002071369 | 0.002071369 | 0.002071369 | 0.002071369 | 0.002071369 | 0.002071369 | 0.002071369 | 0.002071369 | 0 | 0 | 0 | 0 | 0
1449 | 632.538 | 0.00196945 | 20 | 744.5 | -704.5 | 0 | 0 | 0 | 0 | 0 | 0 | 0.00196945 | 0.00196945 | 0.00196945 | 0.00196945 | 0.00196945 | 0.00196945 | 0.00196945 | 0.00196945 | 0.00196945 | 0.00196945 | 0.00196945 | 0.00196945 | 0.00196945 | 0.00196945 | 0.00196945 | 0.00196945 | 0.00196945 | 0.00196945 | 0.00196945 | 0.00196945 | 0.00196945 | 0.00196945 | 0.00196945 | 0.00196945 | 0.00196945 | 0.00196945 | 0.00196945 | 0.00196945 | 0.00196945 | 0.00196945 | 0.00196945 | 0.00196945 | 0.00196945 | 0.00196945 | 0.00196945 | 0.00196945 | 0.00196945 | 0.00196945 | 0.00196945 | 0.00196945 | 0.00196945 | 0.00196945 | 0.00196945 | 0.00196945 | 0.00196945 | 0.00196945 | 0.00196945 | 0.00196945 | 0.00196945 | 0.00196945 | 0.00196945 | 0.00196945 | 0.00196945 | 0.00196945 | 0 | 0 | 0 | 0 | 0
1449 | 646.8471 | 0.002014003 | 30 | 754.5 | -694.5 | 0 | 0 | 0 | 0 | 0 | 0 | 0 | 0.002014003 | 0.002014003 | 0.002014003 | 0.002014003 | 0.002014003 | 0.002014003 | 0.002014003 | 0.002014003 | 0.002014003 | 0.002014003 | 0.002014003 | 0.002014003 | 0.002014003 | 0.002014003 | 0.002014003 | 0.002014003 | 0.002014003 | 0.002014003 | 0.002014003 | 0.002014003 | 0.002014003 | 0.002014003 | 0.002014003 | 0.002014003 | 0.002014003 | 0.002014003 | 0.002014003 | 0.002014003 | 0.002014003 | 0.002014003 | 0.002014003 | 0.002014003 | 0.002014003 | 0.002014003 | 0.002014003 | 0.002014003 | 0.002014003 | 0.002014003 | 0.002014003 | 0.002014003 | 0.002014003 | 0.002014003 | 0.002014003 | 0.002014003 | 0.002014003 | 0.002014003 | 0.002014003 | 0.002014003 | 0.002014003 | 0.002014003 | 0.002014003 | 0.002014003 | 0.002014003 | 0.002014003 | 0 | 0 | 0 | 0
1449 | 640.485 | 0.001994194 | 40 | 764.5 | -684.5 | 0 | 0 | 0 | 0 | 0 | 0 | 0 | 0.001994194 | 0.001994194 | 0.001994194 | 0.001994194 | 0.001994194 | 0.001994194 | 0.001994194 | 0.001994194 | 0.001994194 | 0.001994194 | 0.001994194 | 0.001994194 | 0.001994194 | 0.001994194 | 0.001994194 | 0.001994194 | 0.001994194 | 0.001994194 | 0.001994194 | 0.001994194 | 0.001994194 | 0.001994194 | 0.001994194 | 0.001994194 | 0.001994194 | 0.001994194 | 0.001994194 | 0.001994194 | 0.001994194 | 0.001994194 | 0.001994194 | 0.001994194 | 0.001994194 | 0.001994194 | 0.001994194 | 0.001994194 | 0.001994194 | 0.001994194 | 0.001994194 | 0.001994194 | 0.001994194 | 0.001994194 | 0.001994194 | 0.001994194 | 0.001994194 | 0.001994194 | 0.001994194 | 0.001994194 | 0.001994194 | 0.001994194 | 0.001994194 | 0.001994194 | 0.001994194 | 0.001994194 | 0 | 0 | 0 | 0
1449 | 602.4011 | 0.001875617 | 30 | 754.5 | -694.5 | 0 | 0 | 0 | 0 | 0 | 0 | 0 | 0.001875617 | 0.001875617 | 0.001875617 | 0.001875617 | 0.001875617 | 0.001875617 | 0.001875617 | 0.001875617 | 0.001875617 | 0.001875617 | 0.001875617 | 0.001875617 | 0.001875617 | 0.001875617 | 0.001875617 | 0.001875617 | 0.001875617 | 0.001875617 | 0.001875617 | 0.001875617 | 0.001875617 | 0.001875617 | 0.001875617 | 0.001875617 | 0.001875617 | 0.001875617 | 0.001875617 | 0.001875617 | 0.001875617 | 0.001875617 | 0.001875617 | 0.001875617 | 0.001875617 | 0.001875617 | 0.001875617 | 0.001875617 | 0.001875617 | 0.001875617 | 0.001875617 | 0.001875617 | 0.001875617 | 0.001875617 | 0.001875617 | 0.001875617 | 0.001875617 | 0.001875617 | 0.001875617 | 0.001875617 | 0.001875617 | 0.001875617 | 0.001875617 | 0.001875617 | 0.001875617 | 0.001875617 | 0 | 0 | 0 | 0
1515 | 742.2466 | 0.002311036 | 20 | 777.5 | -737.5 | 0 | 0 | 0 | 0 | 0 | 0.002311036 | 0.002311036 | 0.002311036 | 0.002311036 | 0.002311036 | 0.002311036 | 0.002311036 | 0.002311036 | 0.002311036 | 0.002311036 | 0.002311036 | 0.002311036 | 0.002311036 | 0.002311036 | 0.002311036 | 0.002311036 | 0.002311036 | 0.002311036 | 0.002311036 | 0.002311036 | 0.002311036 | 0.002311036 | 0.002311036 | 0.002311036 | 0.002311036 | 0.002311036 | 0.002311036 | 0.002311036 | 0.002311036 | 0.002311036 | 0.002311036 | 0.002311036 | 0.002311036 | 0.002311036 | 0.002311036 | 0.002311036 | 0.002311036 | 0.002311036 | 0.002311036 | 0.002311036 | 0.002311036 | 0.002311036 | 0.002311036 | 0.002311036 | 0.002311036 | 0.002311036 | 0.002311036 | 0.002311036 | 0.002311036 | 0.002311036 | 0.002311036 | 0.002311036 | 0.002311036 | 0.002311036 | 0.002311036 | 0.002311036 | 0.002311036 | 0 | 0 | 0
1381 | 642.1726 | 0.001999448 | 10 | 700.5 | -680.5 | 0 | 0 | 0 | 0 | 0 | 0 | 0 | 0.001999448 | 0.001999448 | 0.001999448 | 0.001999448 | 0.001999448 | 0.001999448 | 0.001999448 | 0.001999448 | 0.001999448 | 0.001999448 | 0.001999448 | 0.001999448 | 0.001999448 | 0.001999448 | 0.001999448 | 0.001999448 | 0.001999448 | 0.001999448 | 0.001999448 | 0.001999448 | 0.001999448 | 0.001999448 | 0.001999448 | 0.001999448 | 0.001999448 | 0.001999448 | 0.001999448 | 0.001999448 | 0.001999448 | 0.001999448 | 0.001999448 | 0.001999448 | 0.001999448 | 0.001999448 | 0.001999448 | 0.001999448 | 0.001999448 | 0.001999448 | 0.001999448 | 0.001999448 | 0.001999448 | 0.001999448 | 0.001999448 | 0.001999448 | 0.001999448 | 0.001999448 | 0.001999448 | 0.001999448 | 0.001999448 | 0.001999448 | 0.001999448 | 0.001999448 | 0 | 0 | 0 | 0 | 0 | 0
1381 | 698.2802 | 0.002174143 | 0 | 690.5 | -690.5 | 0 | 0 | 0 | 0 | 0 | 0 | 0 | 0.002174143 | 0.002174143 | 0.002174143 | 0.002174143 | 0.002174143 | 0.002174143 | 0.002174143 | 0.002174143 | 0.002174143 | 0.002174143 | 0.002174143 | 0.002174143 | 0.002174143 | 0.002174143 | 0.002174143 | 0.002174143 | 0.002174143 | 0.002174143 | 0.002174143 | 0.002174143 | 0.002174143 | 0.002174143 | 0.002174143 | 0.002174143 | 0.002174143 | 0.002174143 | 0.002174143 | 0.002174143 | 0.002174143 | 0.002174143 | 0.002174143 | 0.002174143 | 0.002174143 | 0.002174143 | 0.002174143 | 0.002174143 | 0.002174143 | 0.002174143 | 0.002174143 | 0.002174143 | 0.002174143 | 0.002174143 | 0.002174143 | 0.002174143 | 0.002174143 | 0.002174143 | 0.002174143 | 0.002174143 | 0.002174143 | 0.002174143 | 0.002174143 | 0 | 0 | 0 | 0 | 0 | 0 | 0
1412 | 529.023 | 0.001647149 | -10 | 696 | -716 | 0 | 0 | 0 | 0 | 0 | 0 | 0.001647149 | 0.001647149 | 0.001647149 | 0.001647149 | 0.001647149 | 0.001647149 | 0.001647149 | 0.001647149 | 0.001647149 | 0.001647149 | 0.001647149 | 0.001647149 | 0.001647149 | 0.001647149 | 0.001647149 | 0.001647149 | 0.001647149 | 0.001647149 | 0.001647149 | 0.001647149 | 0.001647149 | 0.001647149 | 0.001647149 | 0.001647149 | 0.001647149 | 0.001647149 | 0.001647149 | 0.001647149 | 0.001647149 | 0.001647149 | 0.001647149 | 0.001647149 | 0.001647149 | 0.001647149 | 0.001647149 | 0.001647149 | 0.001647149 | 0.001647149 | 0.001647149 | 0.001647149 | 0.001647149 | 0.001647149 | 0.001647149 | 0.001647149 | 0.001647149 | 0.001647149 | 0.001647149 | 0.001647149 | 0.001647149 | 0.001647149 | 0.001647149 | 0.001647149 | 0.001647149 | 0 | 0 | 0 | 0 | 0 | 0
1412 | 531.9134 | 0.001656149 | -20 | 686 | -726 | 0 | 0 | 0 | 0 | 0 | 0.001656149 | 0.001656149 | 0.001656149 | 0.001656149 | 0.001656149 | 0.001656149 | 0.001656149 | 0.001656149 | 0.001656149 | 0.001656149 | 0.001656149 | 0.001656149 | 0.001656149 | 0.001656149 | 0.001656149 | 0.001656149 | 0.001656149 | 0.001656149 | 0.001656149 | 0.001656149 | 0.001656149 | 0.001656149 | 0.001656149 | 0.001656149 | 0.001656149 | 0.001656149 | 0.001656149 | 0.001656149 | 0.001656149 | 0.001656149 | 0.001656149 | 0.001656149 | 0.001656149 | 0.001656149 | 0.001656149 | 0.001656149 | 0.001656149 | 0.001656149 | 0.001656149 | 0.001656149 | 0.001656149 | 0.001656149 | 0.001656149 | 0.001656149 | 0.001656149 | 0.001656149 | 0.001656149 | 0.001656149 | 0.001656149 | 0.001656149 | 0.001656149 | 0.001656149 | 0.001656149 | 0 | 0 | 0 | 0 | 0 | 0 | 0
1412 | 521.4477 | 0.001623563 | -30 | 676 | -736 | 0 | 0 | 0 | 0 | 0 | 0.001623563 | 0.001623563 | 0.001623563 | 0.001623563 | 0.001623563 | 0.001623563 | 0.001623563 | 0.001623563 | 0.001623563 | 0.001623563 | 0.001623563 | 0.001623563 | 0.001623563 | 0.001623563 | 0.001623563 | 0.001623563 | 0.001623563 | 0.001623563 | 0.001623563 | 0.001623563 | 0.001623563 | 0.001623563 | 0.001623563 | 0.001623563 | 0.001623563 | 0.001623563 | 0.001623563 | 0.001623563 | 0.001623563 | 0.001623563 | 0.001623563 | 0.001623563 | 0.001623563 | 0.001623563 | 0.001623563 | 0.001623563 | 0.001623563 | 0.001623563 | 0.001623563 | 0.001623563 | 0.001623563 | 0.001623563 | 0.001623563 | 0.001623563 | 0.001623563 | 0.001623563 | 0.001623563 | 0.001623563 | 0.001623563 | 0.001623563 | 0.001623563 | 0.001623563 | 0.001623563 | 0 | 0 | 0 | 0 | 0 | 0 | 0
1381 | 515.6392 | 0.001605478 | -40 | 650.5 | -730.5 | 0 | 0 | 0 | 0 | 0 | 0.001605478 | 0.001605478 | 0.001605478 | 0.001605478 | 0.001605478 | 0.001605478 | 0.001605478 | 0.001605478 | 0.001605478 | 0.001605478 | 0.001605478 | 0.001605478 | 0.001605478 | 0.001605478 | 0.001605478 | 0.001605478 | 0.001605478 | 0.001605478 | 0.001605478 | 0.001605478 | 0.001605478 | 0.001605478 | 0.001605478 | 0.001605478 | 0.001605478 | 0.001605478 | 0.001605478 | 0.001605478 | 0.001605478 | 0.001605478 | 0.001605478 | 0.001605478 | 0.001605478 | 0.001605478 | 0.001605478 | 0.001605478 | 0.001605478 | 0.001605478 | 0.001605478 | 0.001605478 | 0.001605478 | 0.001605478 | 0.001605478 | 0.001605478 | 0.001605478 | 0.001605478 | 0.001605478 | 0.001605478 | 0.001605478 | 0.001605478 | 0.001605478 | 0.001605478 | 0 | 0 | 0 | 0 | 0 | 0 | 0 | 0
1395 | 438.8685 | 0.001366447 | -30 | 667.5 | -727.5 | 0 | 0 | 0 | 0 | 0 | 0.001366447 | 0.001366447 | 0.001366447 | 0.001366447 | 0.001366447 | 0.001366447 | 0.001366447 | 0.001366447 | 0.001366447 | 0.001366447 | 0.001366447 | 0.001366447 | 0.001366447 | 0.001366447 | 0.001366447 | 0.001366447 | 0.001366447 | 0.001366447 | 0.001366447 | 0.001366447 | 0.001366447 | 0.001366447 | 0.001366447 | 0.001366447 | 0.001366447 | 0.001366447 | 0.001366447 | 0.001366447 | 0.001366447 | 0.001366447 | 0.001366447 | 0.001366447 | 0.001366447 | 0.001366447 | 0.001366447 | 0.001366447 | 0.001366447 | 0.001366447 | 0.001366447 | 0.001366447 | 0.001366447 | 0.001366447 | 0.001366447 | 0.001366447 | 0.001366447 | 0.001366447 | 0.001366447 | 0.001366447 | 0.001366447 | 0.001366447 | 0.001366447 | 0.001366447 | 0 | 0 | 0 | 0 | 0 | 0 | 0 | 0
1381 | 508.7463 | 0.001584016 | -20 | 670.5 | -710.5 | 0 | 0 | 0 | 0 | 0 | 0 | 0.001584016 | 0.001584016 | 0.001584016 | 0.001584016 | 0.001584016 | 0.001584016 | 0.001584016 | 0.001584016 | 0.001584016 | 0.001584016 | 0.001584016 | 0.001584016 | 0.001584016 | 0.001584016 | 0.001584016 | 0.001584016 | 0.001584016 | 0.001584016 | 0.001584016 | 0.001584016 | 0.001584016 | 0.001584016 | 0.001584016 | 0.001584016 | 0.001584016 | 0.001584016 | 0.001584016 | 0.001584016 | 0.001584016 | 0.001584016 | 0.001584016 | 0.001584016 | 0.001584016 | 0.001584016 | 0.001584016 | 0.001584016 | 0.001584016 | 0.001584016 | 0.001584016 | 0.001584016 | 0.001584016 | 0.001584016 | 0.001584016 | 0.001584016 | 0.001584016 | 0.001584016 | 0.001584016 | 0.001584016 | 0.001584016 | 0.001584016 | 0.001584016 | 0.001584016 | 0 | 0 | 0 | 0 | 0 | 0 | 0
1352 | 568.3478 | 0.00176959 | -10 | 666 | -686 | 0 | 0 | 0 | 0 | 0 | 0 | 0 | 0.00176959 | 0.00176959 | 0.00176959 | 0.00176959 | 0.00176959 | 0.00176959 | 0.00176959 | 0.00176959 | 0.00176959 | 0.00176959 | 0.00176959 | 0.00176959 | 0.00176959 | 0.00176959 | 0.00176959 | 0.00176959 | 0.00176959 | 0.00176959 | 0.00176959 | 0.00176959 | 0.00176959 | 0.00176959 | 0.00176959 | 0.00176959 | 0.00176959 | 0.00176959 | 0.00176959 | 0.00176959 | 0.00176959 | 0.00176959 | 0.00176959 | 0.00176959 | 0.00176959 | 0.00176959 | 0.00176959 | 0.00176959 | 0.00176959 | 0.00176959 | 0.00176959 | 0.00176959 | 0.00176959 | 0.00176959 | 0.00176959 | 0.00176959 | 0.00176959 | 0.00176959 | 0.00176959 | 0.00176959 | 0.00176959 | 0.00176959 | 0 | 0 | 0 | 0 | 0 | 0 | 0 | 0
1352 | 501.9502 | 0.001562856 | 0 | 676 | -676 | 0 | 0 | 0 | 0 | 0 | 0 | 0 | 0.001562856 | 0.001562856 | 0.001562856 | 0.001562856 | 0.001562856 | 0.001562856 | 0.001562856 | 0.001562856 | 0.001562856 | 0.001562856 | 0.001562856 | 0.001562856 | 0.001562856 | 0.001562856 | 0.001562856 | 0.001562856 | 0.001562856 | 0.001562856 | 0.001562856 | 0.001562856 | 0.001562856 | 0.001562856 | 0.001562856 | 0.001562856 | 0.001562856 | 0.001562856 | 0.001562856 | 0.001562856 | 0.001562856 | 0.001562856 | 0.001562856 | 0.001562856 | 0.001562856 | 0.001562856 | 0.001562856 | 0.001562856 | 0.001562856 | 0.001562856 | 0.001562856 | 0.001562856 | 0.001562856 | 0.001562856 | 0.001562856 | 0.001562856 | 0.001562856 | 0.001562856 | 0.001562856 | 0.001562856 | 0.001562856 | 0.001562856 | 0.001562856 | 0 | 0 | 0 | 0 | 0 | 0 | 0
1352 | 526.1379 | 0.001638166 | 10 | 686 | -666 | 0 | 0 | 0 | 0 | 0 | 0 | 0 | 0 | 0.001638166 | 0.001638166 | 0.001638166 | 0.001638166 | 0.001638166 | 0.001638166 | 0.001638166 | 0.001638166 | 0.001638166 | 0.001638166 | 0.001638166 | 0.001638166 | 0.001638166 | 0.001638166 | 0.001638166 | 0.001638166 | 0.001638166 | 0.001638166 | 0.001638166 | 0.001638166 | 0.001638166 | 0.001638166 | 0.001638166 | 0.001638166 | 0.001638166 | 0.001638166 | 0.001638166 | 0.001638166 | 0.001638166 | 0.001638166 | 0.001638166 | 0.001638166 | 0.001638166 | 0.001638166 | 0.001638166 | 0.001638166 | 0.001638166 | 0.001638166 | 0.001638166 | 0.001638166 | 0.001638166 | 0.001638166 | 0.001638166 | 0.001638166 | 0.001638166 | 0.001638166 | 0.001638166 | 0.001638166 | 0.001638166 | 0.001638166 | 0 | 0 | 0 | 0 | 0 | 0 | 0
1352 | 509.5126 | 0.001586402 | 20 | 696 | -656 | 0 | 0 | 0 | 0 | 0 | 0 | 0 | 0 | 0.001586402 | 0.001586402 | 0.001586402 | 0.001586402 | 0.001586402 | 0.001586402 | 0.001586402 | 0.001586402 | 0.001586402 | 0.001586402 | 0.001586402 | 0.001586402 | 0.001586402 | 0.001586402 | 0.001586402 | 0.001586402 | 0.001586402 | 0.001586402 | 0.001586402 | 0.001586402 | 0.001586402 | 0.001586402 | 0.001586402 | 0.001586402 | 0.001586402 | 0.001586402 | 0.001586402 | 0.001586402 | 0.001586402 | 0.001586402 | 0.001586402 | 0.001586402 | 0.001586402 | 0.001586402 | 0.001586402 | 0.001586402 | 0.001586402 | 0.001586402 | 0.001586402 | 0.001586402 | 0.001586402 | 0.001586402 | 0.001586402 | 0.001586402 | 0.001586402 | 0.001586402 | 0.001586402 | 0.001586402 | 0.001586402 | 0.001586402 | 0.001586402 | 0 | 0 | 0 | 0 | 0 | 0
1346 | 527.8923 | 0.001643629 | 30 | 703 | -643 | 0 | 0 | 0 | 0 | 0 | 0 | 0 | 0 | 0.001643629 | 0.001643629 | 0.001643629 | 0.001643629 | 0.001643629 | 0.001643629 | 0.001643629 | 0.001643629 | 0.001643629 | 0.001643629 | 0.001643629 | 0.001643629 | 0.001643629 | 0.001643629 | 0.001643629 | 0.001643629 | 0.001643629 | 0.001643629 | 0.001643629 | 0.001643629 | 0.001643629 | 0.001643629 | 0.001643629 | 0.001643629 | 0.001643629 | 0.001643629 | 0.001643629 | 0.001643629 | 0.001643629 | 0.001643629 | 0.001643629 | 0.001643629 | 0.001643629 | 0.001643629 | 0.001643629 | 0.001643629 | 0.001643629 | 0.001643629 | 0.001643629 | 0.001643629 | 0.001643629 | 0.001643629 | 0.001643629 | 0.001643629 | 0.001643629 | 0.001643629 | 0.001643629 | 0.001643629 | 0.001643629 | 0.001643629 | 0.001643629 | 0 | 0 | 0 | 0 | 0 | 0
1352 | 480.6389 | 0.001496502 | 40 | 716 | -636 | 0 | 0 | 0 | 0 | 0 | 0 | 0 | 0 | 0 | 0.001496502 | 0.001496502 | 0.001496502 | 0.001496502 | 0.001496502 | 0.001496502 | 0.001496502 | 0.001496502 | 0.001496502 | 0.001496502 | 0.001496502 | 0.001496502 | 0.001496502 | 0.001496502 | 0.001496502 | 0.001496502 | 0.001496502 | 0.001496502 | 0.001496502 | 0.001496502 | 0.001496502 | 0.001496502 | 0.001496502 | 0.001496502 | 0.001496502 | 0.001496502 | 0.001496502 | 0.001496502 | 0.001496502 | 0.001496502 | 0.001496502 | 0.001496502 | 0.001496502 | 0.001496502 | 0.001496502 | 0.001496502 | 0.001496502 | 0.001496502 | 0.001496502 | 0.001496502 | 0.001496502 | 0.001496502 | 0.001496502 | 0.001496502 | 0.001496502 | 0.001496502 | 0.001496502 | 0.001496502 | 0.001496502 | 0.001496502 | 0 | 0 | 0 | 0 | 0 | 0
1352 | 557.6712 | 0.001736347 | 30 | 706 | -646 | 0 | 0 | 0 | 0 | 0 | 0 | 0 | 0 | 0.001736347 | 0.001736347 | 0.001736347 | 0.001736347 | 0.001736347 | 0.001736347 | 0.001736347 | 0.001736347 | 0.001736347 | 0.001736347 | 0.001736347 | 0.001736347 | 0.001736347 | 0.001736347 | 0.001736347 | 0.001736347 | 0.001736347 | 0.001736347 | 0.001736347 | 0.001736347 | 0.001736347 | 0.001736347 | 0.001736347 | 0.001736347 | 0.001736347 | 0.001736347 | 0.001736347 | 0.001736347 | 0.001736347 | 0.001736347 | 0.001736347 | 0.001736347 | 0.001736347 | 0.001736347 | 0.001736347 | 0.001736347 | 0.001736347 | 0.001736347 | 0.001736347 | 0.001736347 | 0.001736347 | 0.001736347 | 0.001736347 | 0.001736347 | 0.001736347 | 0.001736347 | 0.001736347 | 0.001736347 | 0.001736347 | 0.001736347 | 0.001736347 | 0 | 0 | 0 | 0 | 0 | 0
1352 | 487.1421 | 0.00151675 | 20 | 696 | -656 | 0 | 0 | 0 | 0 | 0 | 0 | 0 | 0 | 0.00151675 | 0.00151675 | 0.00151675 | 0.00151675 | 0.00151675 | 0.00151675 | 0.00151675 | 0.00151675 | 0.00151675 | 0.00151675 | 0.00151675 | 0.00151675 | 0.00151675 | 0.00151675 | 0.00151675 | 0.00151675 | 0.00151675 | 0.00151675 | 0.00151675 | 0.00151675 | 0.00151675 | 0.00151675 | 0.00151675 | 0.00151675 | 0.00151675 | 0.00151675 | 0.00151675 | 0.00151675 | 0.00151675 | 0.00151675 | 0.00151675 | 0.00151675 | 0.00151675 | 0.00151675 | 0.00151675 | 0.00151675 | 0.00151675 | 0.00151675 | 0.00151675 | 0.00151675 | 0.00151675 | 0.00151675 | 0.00151675 | 0.00151675 | 0.00151675 | 0.00151675 | 0.00151675 | 0.00151675 | 0.00151675 | 0.00151675 | 0.00151675 | 0 | 0 | 0 | 0 | 0 | 0
1352 | 498.5153 | 0.001552162 | 10 | 686 | -666 | 0 | 0 | 0 | 0 | 0 | 0 | 0 | 0 | 0.001552162 | 0.001552162 | 0.001552162 | 0.001552162 | 0.001552162 | 0.001552162 | 0.001552162 | 0.001552162 | 0.001552162 | 0.001552162 | 0.001552162 | 0.001552162 | 0.001552162 | 0.001552162 | 0.001552162 | 0.001552162 | 0.001552162 | 0.001552162 | 0.001552162 | 0.001552162 | 0.001552162 | 0.001552162 | 0.001552162 | 0.001552162 | 0.001552162 | 0.001552162 | 0.001552162 | 0.001552162 | 0.001552162 | 0.001552162 | 0.001552162 | 0.001552162 | 0.001552162 | 0.001552162 | 0.001552162 | 0.001552162 | 0.001552162 | 0.001552162 | 0.001552162 | 0.001552162 | 0.001552162 | 0.001552162 | 0.001552162 | 0.001552162 | 0.001552162 | 0.001552162 | 0.001552162 | 0.001552162 | 0.001552162 | 0.001552162 | 0 | 0 | 0 | 0 | 0 | 0 | 0
1303 | 522.474 | 0.001626758 | 0 | 651.5 | -651.5 | 0 | 0 | 0 | 0 | 0 | 0 | 0 | 0 | 0.001626758 | 0.001626758 | 0.001626758 | 0.001626758 | 0.001626758 | 0.001626758 | 0.001626758 | 0.001626758 | 0.001626758 | 0.001626758 | 0.001626758 | 0.001626758 | 0.001626758 | 0.001626758 | 0.001626758 | 0.001626758 | 0.001626758 | 0.001626758 | 0.001626758 | 0.001626758 | 0.001626758 | 0.001626758 | 0.001626758 | 0.001626758 | 0.001626758 | 0.001626758 | 0.001626758 | 0.001626758 | 0.001626758 | 0.001626758 | 0.001626758 | 0.001626758 | 0.001626758 | 0.001626758 | 0.001626758 | 0.001626758 | 0.001626758 | 0.001626758 | 0.001626758 | 0.001626758 | 0.001626758 | 0.001626758 | 0.001626758 | 0.001626758 | 0.001626758 | 0.001626758 | 0.001626758 | 0.001626758 | 0.001626758 | 0 | 0 | 0 | 0 | 0 | 0 | 0 | 0
1274 | 492.5906 | 0.001533714 | -10 | 627 | -647 | 0 | 0 | 0 | 0 | 0 | 0 | 0 | 0 | 0.001533714 | 0.001533714 | 0.001533714 | 0.001533714 | 0.001533714 | 0.001533714 | 0.001533714 | 0.001533714 | 0.001533714 | 0.001533714 | 0.001533714 | 0.001533714 | 0.001533714 | 0.001533714 | 0.001533714 | 0.001533714 | 0.001533714 | 0.001533714 | 0.001533714 | 0.001533714 | 0.001533714 | 0.001533714 | 0.001533714 | 0.001533714 | 0.001533714 | 0.001533714 | 0.001533714 | 0.001533714 | 0.001533714 | 0.001533714 | 0.001533714 | 0.001533714 | 0.001533714 | 0.001533714 | 0.001533714 | 0.001533714 | 0.001533714 | 0.001533714 | 0.001533714 | 0.001533714 | 0.001533714 | 0.001533714 | 0.001533714 | 0.001533714 | 0.001533714 | 0.001533714 | 0.001533714 | 0.001533714 | 0 | 0 | 0 | 0 | 0 | 0 | 0 | 0 | 0
1274 | 478.3792 | 0.001489466 | -20 | 617 | -657 | 0 | 0 | 0 | 0 | 0 | 0 | 0 | 0 | 0.001489466 | 0.001489466 | 0.001489466 | 0.001489466 | 0.001489466 | 0.001489466 | 0.001489466 | 0.001489466 | 0.001489466 | 0.001489466 | 0.001489466 | 0.001489466 | 0.001489466 | 0.001489466 | 0.001489466 | 0.001489466 | 0.001489466 | 0.001489466 | 0.001489466 | 0.001489466 | 0.001489466 | 0.001489466 | 0.001489466 | 0.001489466 | 0.001489466 | 0.001489466 | 0.001489466 | 0.001489466 | 0.001489466 | 0.001489466 | 0.001489466 | 0.001489466 | 0.001489466 | 0.001489466 | 0.001489466 | 0.001489466 | 0.001489466 | 0.001489466 | 0.001489466 | 0.001489466 | 0.001489466 | 0.001489466 | 0.001489466 | 0.001489466 | 0.001489466 | 0.001489466 | 0.001489466 | 0.001489466 | 0 | 0 | 0 | 0 | 0 | 0 | 0 | 0 | 0
1271 | 541.2963 | 0.001685363 | -30 | 605.5 | -665.5 | 0 | 0 | 0 | 0 | 0 | 0 | 0 | 0 | 0.001685363 | 0.001685363 | 0.001685363 | 0.001685363 | 0.001685363 | 0.001685363 | 0.001685363 | 0.001685363 | 0.001685363 | 0.001685363 | 0.001685363 | 0.001685363 | 0.001685363 | 0.001685363 | 0.001685363 | 0.001685363 | 0.001685363 | 0.001685363 | 0.001685363 | 0.001685363 | 0.001685363 | 0.001685363 | 0.001685363 | 0.001685363 | 0.001685363 | 0.001685363 | 0.001685363 | 0.001685363 | 0.001685363 | 0.001685363 | 0.001685363 | 0.001685363 | 0.001685363 | 0.001685363 | 0.001685363 | 0.001685363 | 0.001685363 | 0.001685363 | 0.001685363 | 0.001685363 | 0.001685363 | 0.001685363 | 0.001685363 | 0.001685363 | 0.001685363 | 0.001685363 | 0.001685363 | 0 | 0 | 0 | 0 | 0 | 0 | 0 | 0 | 0 | 0
1258 | 495.6149 | 0.001543131 | -40 | 589 | -669 | 0 | 0 | 0 | 0 | 0 | 0 | 0 | 0.001543131 | 0.001543131 | 0.001543131 | 0.001543131 | 0.001543131 | 0.001543131 | 0.001543131 | 0.001543131 | 0.001543131 | 0.001543131 | 0.001543131 | 0.001543131 | 0.001543131 | 0.001543131 | 0.001543131 | 0.001543131 | 0.001543131 | 0.001543131 | 0.001543131 | 0.001543131 | 0.001543131 | 0.001543131 | 0.001543131 | 0.001543131 | 0.001543131 | 0.001543131 | 0.001543131 | 0.001543131 | 0.001543131 | 0.001543131 | 0.001543131 | 0.001543131 | 0.001543131 | 0.001543131 | 0.001543131 | 0.001543131 | 0.001543131 | 0.001543131 | 0.001543131 | 0.001543131 | 0.001543131 | 0.001543131 | 0.001543131 | 0.001543131 | 0.001543131 | 0.001543131 | 0.001543131 | 0.001543131 | 0 | 0 | 0 | 0 | 0 | 0 | 0 | 0 | 0 | 0
1243 | 609.7743 | 0.001898574 | -30 | 591.5 | -651.5 | 0 | 0 | 0 | 0 | 0 | 0 | 0 | 0 | 0.001898574 | 0.001898574 | 0.001898574 | 0.001898574 | 0.001898574 | 0.001898574 | 0.001898574 | 0.001898574 | 0.001898574 | 0.001898574 | 0.001898574 | 0.001898574 | 0.001898574 | 0.001898574 | 0.001898574 | 0.001898574 | 0.001898574 | 0.001898574 | 0.001898574 | 0.001898574 | 0.001898574 | 0.001898574 | 0.001898574 | 0.001898574 | 0.001898574 | 0.001898574 | 0.001898574 | 0.001898574 | 0.001898574 | 0.001898574 | 0.001898574 | 0.001898574 | 0.001898574 | 0.001898574 | 0.001898574 | 0.001898574 | 0.001898574 | 0.001898574 | 0.001898574 | 0.001898574 | 0.001898574 | 0.001898574 | 0.001898574 | 0.001898574 | 0.001898574 | 0.001898574 | 0.001898574 | 0 | 0 | 0 | 0 | 0 | 0 | 0 | 0 | 0 | 0
1243 | 599.9232 | 0.001867902 | -20 | 601.5 | -641.5 | 0 | 0 | 0 | 0 | 0 | 0 | 0 | 0 | 0.001867902 | 0.001867902 | 0.001867902 | 0.001867902 | 0.001867902 | 0.001867902 | 0.001867902 | 0.001867902 | 0.001867902 | 0.001867902 | 0.001867902 | 0.001867902 | 0.001867902 | 0.001867902 | 0.001867902 | 0.001867902 | 0.001867902 | 0.001867902 | 0.001867902 | 0.001867902 | 0.001867902 | 0.001867902 | 0.001867902 | 0.001867902 | 0.001867902 | 0.001867902 | 0.001867902 | 0.001867902 | 0.001867902 | 0.001867902 | 0.001867902 | 0.001867902 | 0.001867902 | 0.001867902 | 0.001867902 | 0.001867902 | 0.001867902 | 0.001867902 | 0.001867902 | 0.001867902 | 0.001867902 | 0.001867902 | 0.001867902 | 0.001867902 | 0.001867902 | 0.001867902 | 0.001867902 | 0 | 0 | 0 | 0 | 0 | 0 | 0 | 0 | 0 | 0
1243 | 538.3408 | 0.001676161 | -10 | 611.5 | -631.5 | 0 | 0 | 0 | 0 | 0 | 0 | 0 | 0 | 0 | 0.001676161 | 0.001676161 | 0.001676161 | 0.001676161 | 0.001676161 | 0.001676161 | 0.001676161 | 0.001676161 | 0.001676161 | 0.001676161 | 0.001676161 | 0.001676161 | 0.001676161 | 0.001676161 | 0.001676161 | 0.001676161 | 0.001676161 | 0.001676161 | 0.001676161 | 0.001676161 | 0.001676161 | 0.001676161 | 0.001676161 | 0.001676161 | 0.001676161 | 0.001676161 | 0.001676161 | 0.001676161 | 0.001676161 | 0.001676161 | 0.001676161 | 0.001676161 | 0.001676161 | 0.001676161 | 0.001676161 | 0.001676161 | 0.001676161 | 0.001676161 | 0.001676161 | 0.001676161 | 0.001676161 | 0.001676161 | 0.001676161 | 0.001676161 | 0.001676161 | 0.001676161 | 0 | 0 | 0 | 0 | 0 | 0 | 0 | 0 | 0 | 0
1243 | 596.1015 | 0.001856003 | 0 | 621.5 | -621.5 | 0 | 0 | 0 | 0 | 0 | 0 | 0 | 0 | 0 | 0.001856003 | 0.001856003 | 0.001856003 | 0.001856003 | 0.001856003 | 0.001856003 | 0.001856003 | 0.001856003 | 0.001856003 | 0.001856003 | 0.001856003 | 0.001856003 | 0.001856003 | 0.001856003 | 0.001856003 | 0.001856003 | 0.001856003 | 0.001856003 | 0.001856003 | 0.001856003 | 0.001856003 | 0.001856003 | 0.001856003 | 0.001856003 | 0.001856003 | 0.001856003 | 0.001856003 | 0.001856003 | 0.001856003 | 0.001856003 | 0.001856003 | 0.001856003 | 0.001856003 | 0.001856003 | 0.001856003 | 0.001856003 | 0.001856003 | 0.001856003 | 0.001856003 | 0.001856003 | 0.001856003 | 0.001856003 | 0.001856003 | 0.001856003 | 0.001856003 | 0.001856003 | 0.001856003 | 0 | 0 | 0 | 0 | 0 | 0 | 0 | 0 | 0
1243 | 573.1081 | 0.001784411 | 10 | 631.5 | -611.5 | 0 | 0 | 0 | 0 | 0 | 0 | 0 | 0 | 0 | 0 | 0.001784411 | 0.001784411 | 0.001784411 | 0.001784411 | 0.001784411 | 0.001784411 | 0.001784411 | 0.001784411 | 0.001784411 | 0.001784411 | 0.001784411 | 0.001784411 | 0.001784411 | 0.001784411 | 0.001784411 | 0.001784411 | 0.001784411 | 0.001784411 | 0.001784411 | 0.001784411 | 0.001784411 | 0.001784411 | 0.001784411 | 0.001784411 | 0.001784411 | 0.001784411 | 0.001784411 | 0.001784411 | 0.001784411 | 0.001784411 | 0.001784411 | 0.001784411 | 0.001784411 | 0.001784411 | 0.001784411 | 0.001784411 | 0.001784411 | 0.001784411 | 0.001784411 | 0.001784411 | 0.001784411 | 0.001784411 | 0.001784411 | 0.001784411 | 0.001784411 | 0.001784411 | 0 | 0 | 0 | 0 | 0 | 0 | 0 | 0 | 0
1243 | 577.7072 | 0.001798731 | 20 | 641.5 | -601.5 | 0 | 0 | 0 | 0 | 0 | 0 | 0 | 0 | 0 | 0 | 0.001798731 | 0.001798731 | 0.001798731 | 0.001798731 | 0.001798731 | 0.001798731 | 0.001798731 | 0.001798731 | 0.001798731 | 0.001798731 | 0.001798731 | 0.001798731 | 0.001798731 | 0.001798731 | 0.001798731 | 0.001798731 | 0.001798731 | 0.001798731 | 0.001798731 | 0.001798731 | 0.001798731 | 0.001798731 | 0.001798731 | 0.001798731 | 0.001798731 | 0.001798731 | 0.001798731 | 0.001798731 | 0.001798731 | 0.001798731 | 0.001798731 | 0.001798731 | 0.001798731 | 0.001798731 | 0.001798731 | 0.001798731 | 0.001798731 | 0.001798731 | 0.001798731 | 0.001798731 | 0.001798731 | 0.001798731 | 0.001798731 | 0.001798731 | 0.001798731 | 0.001798731 | 0.001798731 | 0 | 0 | 0 | 0 | 0 | 0 | 0 | 0
1243 | 566.2418 | 0.001763033 | 30 | 651.5 | -591.5 | 0 | 0 | 0 | 0 | 0 | 0 | 0 | 0 | 0 | 0 | 0.001763033 | 0.001763033 | 0.001763033 | 0.001763033 | 0.001763033 | 0.001763033 | 0.001763033 | 0.001763033 | 0.001763033 | 0.001763033 | 0.001763033 | 0.001763033 | 0.001763033 | 0.001763033 | 0.001763033 | 0.001763033 | 0.001763033 | 0.001763033 | 0.001763033 | 0.001763033 | 0.001763033 | 0.001763033 | 0.001763033 | 0.001763033 | 0.001763033 | 0.001763033 | 0.001763033 | 0.001763033 | 0.001763033 | 0.001763033 | 0.001763033 | 0.001763033 | 0.001763033 | 0.001763033 | 0.001763033 | 0.001763033 | 0.001763033 | 0.001763033 | 0.001763033 | 0.001763033 | 0.001763033 | 0.001763033 | 0.001763033 | 0.001763033 | 0.001763033 | 0.001763033 | 0.001763033 | 0 | 0 | 0 | 0 | 0 | 0 | 0 | 0
1243 | 579.7183 | 0.001804993 | 40 | 661.5 | -581.5 | 0 | 0 | 0 | 0 | 0 | 0 | 0 | 0 | 0 | 0 | 0 | 0.001804993 | 0.001804993 | 0.001804993 | 0.001804993 | 0.001804993 | 0.001804993 | 0.001804993 | 0.001804993 | 0.001804993 | 0.001804993 | 0.001804993 | 0.001804993 | 0.001804993 | 0.001804993 | 0.001804993 | 0.001804993 | 0.001804993 | 0.001804993 | 0.001804993 | 0.001804993 | 0.001804993 | 0.001804993 | 0.001804993 | 0.001804993 | 0.001804993 | 0.001804993 | 0.001804993 | 0.001804993 | 0.001804993 | 0.001804993 | 0.001804993 | 0.001804993 | 0.001804993 | 0.001804993 | 0.001804993 | 0.001804993 | 0.001804993 | 0.001804993 | 0.001804993 | 0.001804993 | 0.001804993 | 0.001804993 | 0.001804993 | 0.001804993 | 0.001804993 | 0.001804993 | 0 | 0 | 0 | 0 | 0 | 0 | 0 | 0
1238 | 576.2666 | 0.001794246 | 30 | 649 | -589 | 0 | 0 | 0 | 0 | 0 | 0 | 0 | 0 | 0 | 0 | 0.001794246 | 0.001794246 | 0.001794246 | 0.001794246 | 0.001794246 | 0.001794246 | 0.001794246 | 0.001794246 | 0.001794246 | 0.001794246 | 0.001794246 | 0.001794246 | 0.001794246 | 0.001794246 | 0.001794246 | 0.001794246 | 0.001794246 | 0.001794246 | 0.001794246 | 0.001794246 | 0.001794246 | 0.001794246 | 0.001794246 | 0.001794246 | 0.001794246 | 0.001794246 | 0.001794246 | 0.001794246 | 0.001794246 | 0.001794246 | 0.001794246 | 0.001794246 | 0.001794246 | 0.001794246 | 0.001794246 | 0.001794246 | 0.001794246 | 0.001794246 | 0.001794246 | 0.001794246 | 0.001794246 | 0.001794246 | 0.001794246 | 0.001794246 | 0.001794246 | 0.001794246 | 0.001794246 | 0 | 0 | 0 | 0 | 0 | 0 | 0 | 0
1238 | 551.2897 | 0.001716478 | 20 | 639 | -599 | 0 | 0 | 0 | 0 | 0 | 0 | 0 | 0 | 0 | 0 | 0.001716478 | 0.001716478 | 0.001716478 | 0.001716478 | 0.001716478 | 0.001716478 | 0.001716478 | 0.001716478 | 0.001716478 | 0.001716478 | 0.001716478 | 0.001716478 | 0.001716478 | 0.001716478 | 0.001716478 | 0.001716478 | 0.001716478 | 0.001716478 | 0.001716478 | 0.001716478 | 0.001716478 | 0.001716478 | 0.001716478 | 0.001716478 | 0.001716478 | 0.001716478 | 0.001716478 | 0.001716478 | 0.001716478 | 0.001716478 | 0.001716478 | 0.001716478 | 0.001716478 | 0.001716478 | 0.001716478 | 0.001716478 | 0.001716478 | 0.001716478 | 0.001716478 | 0.001716478 | 0.001716478 | 0.001716478 | 0.001716478 | 0.001716478 | 0.001716478 | 0.001716478 | 0 | 0 | 0 | 0 | 0 | 0 | 0 | 0 | 0
1238 | 508.937 | 0.00158461 | 10 | 629 | -609 | 0 | 0 | 0 | 0 | 0 | 0 | 0 | 0 | 0 | 0 | 0.00158461 | 0.00158461 | 0.00158461 | 0.00158461 | 0.00158461 | 0.00158461 | 0.00158461 | 0.00158461 | 0.00158461 | 0.00158461 | 0.00158461 | 0.00158461 | 0.00158461 | 0.00158461 | 0.00158461 | 0.00158461 | 0.00158461 | 0.00158461 | 0.00158461 | 0.00158461 | 0.00158461 | 0.00158461 | 0.00158461 | 0.00158461 | 0.00158461 | 0.00158461 | 0.00158461 | 0.00158461 | 0.00158461 | 0.00158461 | 0.00158461 | 0.00158461 | 0.00158461 | 0.00158461 | 0.00158461 | 0.00158461 | 0.00158461 | 0.00158461 | 0.00158461 | 0.00158461 | 0.00158461 | 0.00158461 | 0.00158461 | 0.00158461 | 0.00158461 | 0.00158461 | 0 | 0 | 0 | 0 | 0 | 0 | 0 | 0 | 0
1238 | 578.0736 | 0.001799872 | 0 | 619 | -619 | 0 | 0 | 0 | 0 | 0 | 0 | 0 | 0 | 0 | 0.001799872 | 0.001799872 | 0.001799872 | 0.001799872 | 0.001799872 | 0.001799872 | 0.001799872 | 0.001799872 | 0.001799872 | 0.001799872 | 0.001799872 | 0.001799872 | 0.001799872 | 0.001799872 | 0.001799872 | 0.001799872 | 0.001799872 | 0.001799872 | 0.001799872 | 0.001799872 | 0.001799872 | 0.001799872 | 0.001799872 | 0.001799872 | 0.001799872 | 0.001799872 | 0.001799872 | 0.001799872 | 0.001799872 | 0.001799872 | 0.001799872 | 0.001799872 | 0.001799872 | 0.001799872 | 0.001799872 | 0.001799872 | 0.001799872 | 0.001799872 | 0.001799872 | 0.001799872 | 0.001799872 | 0.001799872 | 0.001799872 | 0.001799872 | 0.001799872 | 0.001799872 | 0.001799872 | 0 | 0 | 0 | 0 | 0 | 0 | 0 | 0 | 0
1238 | 571.741 | 0.001780155 | -10 | 609 | -629 | 0 | 0 | 0 | 0 | 0 | 0 | 0 | 0 | 0 | 0.001780155 | 0.001780155 | 0.001780155 | 0.001780155 | 0.001780155 | 0.001780155 | 0.001780155 | 0.001780155 | 0.001780155 | 0.001780155 | 0.001780155 | 0.001780155 | 0.001780155 | 0.001780155 | 0.001780155 | 0.001780155 | 0.001780155 | 0.001780155 | 0.001780155 | 0.001780155 | 0.001780155 | 0.001780155 | 0.001780155 | 0.001780155 | 0.001780155 | 0.001780155 | 0.001780155 | 0.001780155 | 0.001780155 | 0.001780155 | 0.001780155 | 0.001780155 | 0.001780155 | 0.001780155 | 0.001780155 | 0.001780155 | 0.001780155 | 0.001780155 | 0.001780155 | 0.001780155 | 0.001780155 | 0.001780155 | 0.001780155 | 0.001780155 | 0.001780155 | 0.001780155 | 0 | 0 | 0 | 0 | 0 | 0 | 0 | 0 | 0 | 0
1189 | 517.0106 | 0.001609748 | -20 | 574.5 | -614.5 | 0 | 0 | 0 | 0 | 0 | 0 | 0 | 0 | 0 | 0 | 0.001609748 | 0.001609748 | 0.001609748 | 0.001609748 | 0.001609748 | 0.001609748 | 0.001609748 | 0.001609748 | 0.001609748 | 0.001609748 | 0.001609748 | 0.001609748 | 0.001609748 | 0.001609748 | 0.001609748 | 0.001609748 | 0.001609748 | 0.001609748 | 0.001609748 | 0.001609748 | 0.001609748 | 0.001609748 | 0.001609748 | 0.001609748 | 0.001609748 | 0.001609748 | 0.001609748 | 0.001609748 | 0.001609748 | 0.001609748 | 0.001609748 | 0.001609748 | 0.001609748 | 0.001609748 | 0.001609748 | 0.001609748 | 0.001609748 | 0.001609748 | 0.001609748 | 0.001609748 | 0.001609748 | 0.001609748 | 0.001609748 | 0.001609748 | 0 | 0 | 0 | 0 | 0 | 0 | 0 | 0 | 0 | 0 | 0
1189 | 478.8365 | 0.00149089 | -30 | 564.5 | -624.5 | 0 | 0 | 0 | 0 | 0 | 0 | 0 | 0 | 0 | 0.00149089 | 0.00149089 | 0.00149089 | 0.00149089 | 0.00149089 | 0.00149089 | 0.00149089 | 0.00149089 | 0.00149089 | 0.00149089 | 0.00149089 | 0.00149089 | 0.00149089 | 0.00149089 | 0.00149089 | 0.00149089 | 0.00149089 | 0.00149089 | 0.00149089 | 0.00149089 | 0.00149089 | 0.00149089 | 0.00149089 | 0.00149089 | 0.00149089 | 0.00149089 | 0.00149089 | 0.00149089 | 0.00149089 | 0.00149089 | 0.00149089 | 0.00149089 | 0.00149089 | 0.00149089 | 0.00149089 | 0.00149089 | 0.00149089 | 0.00149089 | 0.00149089 | 0.00149089 | 0.00149089 | 0.00149089 | 0.00149089 | 0.00149089 | 0.00149089 | 0 | 0 | 0 | 0 | 0 | 0 | 0 | 0 | 0 | 0 | 0
1189 | 517.8144 | 0.00161225 | -40 | 554.5 | -634.5 | 0 | 0 | 0 | 0 | 0 | 0 | 0 | 0 | 0 | 0.00161225 | 0.00161225 | 0.00161225 | 0.00161225 | 0.00161225 | 0.00161225 | 0.00161225 | 0.00161225 | 0.00161225 | 0.00161225 | 0.00161225 | 0.00161225 | 0.00161225 | 0.00161225 | 0.00161225 | 0.00161225 | 0.00161225 | 0.00161225 | 0.00161225 | 0.00161225 | 0.00161225 | 0.00161225 | 0.00161225 | 0.00161225 | 0.00161225 | 0.00161225 | 0.00161225 | 0.00161225 | 0.00161225 | 0.00161225 | 0.00161225 | 0.00161225 | 0.00161225 | 0.00161225 | 0.00161225 | 0.00161225 | 0.00161225 | 0.00161225 | 0.00161225 | 0.00161225 | 0.00161225 | 0.00161225 | 0.00161225 | 0.00161225 | 0 | 0 | 0 | 0 | 0 | 0 | 0 | 0 | 0 | 0 | 0 | 0
1189 | 477.8829 | 0.001487921 | -30 | 564.5 | -624.5 | 0 | 0 | 0 | 0 | 0 | 0 | 0 | 0 | 0 | 0.001487921 | 0.001487921 | 0.001487921 | 0.001487921 | 0.001487921 | 0.001487921 | 0.001487921 | 0.001487921 | 0.001487921 | 0.001487921 | 0.001487921 | 0.001487921 | 0.001487921 | 0.001487921 | 0.001487921 | 0.001487921 | 0.001487921 | 0.001487921 | 0.001487921 | 0.001487921 | 0.001487921 | 0.001487921 | 0.001487921 | 0.001487921 | 0.001487921 | 0.001487921 | 0.001487921 | 0.001487921 | 0.001487921 | 0.001487921 | 0.001487921 | 0.001487921 | 0.001487921 | 0.001487921 | 0.001487921 | 0.001487921 | 0.001487921 | 0.001487921 | 0.001487921 | 0.001487921 | 0.001487921 | 0.001487921 | 0.001487921 | 0.001487921 | 0.001487921 | 0 | 0 | 0 | 0 | 0 | 0 | 0 | 0 | 0 | 0 | 0
1189 | 494.9416 | 0.001541034 | -20 | 574.5 | -614.5 | 0 | 0 | 0 | 0 | 0 | 0 | 0 | 0 | 0 | 0 | 0.001541034 | 0.001541034 | 0.001541034 | 0.001541034 | 0.001541034 | 0.001541034 | 0.001541034 | 0.001541034 | 0.001541034 | 0.001541034 | 0.001541034 | 0.001541034 | 0.001541034 | 0.001541034 | 0.001541034 | 0.001541034 | 0.001541034 | 0.001541034 | 0.001541034 | 0.001541034 | 0.001541034 | 0.001541034 | 0.001541034 | 0.001541034 | 0.001541034 | 0.001541034 | 0.001541034 | 0.001541034 | 0.001541034 | 0.001541034 | 0.001541034 | 0.001541034 | 0.001541034 | 0.001541034 | 0.001541034 | 0.001541034 | 0.001541034 | 0.001541034 | 0.001541034 | 0.001541034 | 0.001541034 | 0.001541034 | 0.001541034 | 0.001541034 | 0 | 0 | 0 | 0 | 0 | 0 | 0 | 0 | 0 | 0 | 0
1219 | 503.9571 | 0.001569105 | -10 | 599.5 | -619.5 | 0 | 0 | 0 | 0 | 0 | 0 | 0 | 0 | 0 | 0.001569105 | 0.001569105 | 0.001569105 | 0.001569105 | 0.001569105 | 0.001569105 | 0.001569105 | 0.001569105 | 0.001569105 | 0.001569105 | 0.001569105 | 0.001569105 | 0.001569105 | 0.001569105 | 0.001569105 | 0.001569105 | 0.001569105 | 0.001569105 | 0.001569105 | 0.001569105 | 0.001569105 | 0.001569105 | 0.001569105 | 0.001569105 | 0.001569105 | 0.001569105 | 0.001569105 | 0.001569105 | 0.001569105 | 0.001569105 | 0.001569105 | 0.001569105 | 0.001569105 | 0.001569105 | 0.001569105 | 0.001569105 | 0.001569105 | 0.001569105 | 0.001569105 | 0.001569105 | 0.001569105 | 0.001569105 | 0.001569105 | 0.001569105 | 0.001569105 | 0.001569105 | 0 | 0 | 0 | 0 | 0 | 0 | 0 | 0 | 0 | 0
1219 | 529.256 | 0.001647875 | 0 | 609.5 | -609.5 | 0 | 0 | 0 | 0 | 0 | 0 | 0 | 0 | 0 | 0 | 0.001647875 | 0.001647875 | 0.001647875 | 0.001647875 | 0.001647875 | 0.001647875 | 0.001647875 | 0.001647875 | 0.001647875 | 0.001647875 | 0.001647875 | 0.001647875 | 0.001647875 | 0.001647875 | 0.001647875 | 0.001647875 | 0.001647875 | 0.001647875 | 0.001647875 | 0.001647875 | 0.001647875 | 0.001647875 | 0.001647875 | 0.001647875 | 0.001647875 | 0.001647875 | 0.001647875 | 0.001647875 | 0.001647875 | 0.001647875 | 0.001647875 | 0.001647875 | 0.001647875 | 0.001647875 | 0.001647875 | 0.001647875 | 0.001647875 | 0.001647875 | 0.001647875 | 0.001647875 | 0.001647875 | 0.001647875 | 0.001647875 | 0.001647875 | 0.001647875 | 0 | 0 | 0 | 0 | 0 | 0 | 0 | 0 | 0 | 0
1219 | 521.6551 | 0.001624209 | 10 | 619.5 | -599.5 | 0 | 0 | 0 | 0 | 0 | 0 | 0 | 0 | 0 | 0 | 0.001624209 | 0.001624209 | 0.001624209 | 0.001624209 | 0.001624209 | 0.001624209 | 0.001624209 | 0.001624209 | 0.001624209 | 0.001624209 | 0.001624209 | 0.001624209 | 0.001624209 | 0.001624209 | 0.001624209 | 0.001624209 | 0.001624209 | 0.001624209 | 0.001624209 | 0.001624209 | 0.001624209 | 0.001624209 | 0.001624209 | 0.001624209 | 0.001624209 | 0.001624209 | 0.001624209 | 0.001624209 | 0.001624209 | 0.001624209 | 0.001624209 | 0.001624209 | 0.001624209 | 0.001624209 | 0.001624209 | 0.001624209 | 0.001624209 | 0.001624209 | 0.001624209 | 0.001624209 | 0.001624209 | 0.001624209 | 0.001624209 | 0.001624209 | 0.001624209 | 0.001624209 | 0 | 0 | 0 | 0 | 0 | 0 | 0 | 0 | 0
1219 | 553.555 | 0.001723531 | 20 | 629.5 | -589.5 | 0 | 0 | 0 | 0 | 0 | 0 | 0 | 0 | 0 | 0 | 0.001723531 | 0.001723531 | 0.001723531 | 0.001723531 | 0.001723531 | 0.001723531 | 0.001723531 | 0.001723531 | 0.001723531 | 0.001723531 | 0.001723531 | 0.001723531 | 0.001723531 | 0.001723531 | 0.001723531 | 0.001723531 | 0.001723531 | 0.001723531 | 0.001723531 | 0.001723531 | 0.001723531 | 0.001723531 | 0.001723531 | 0.001723531 | 0.001723531 | 0.001723531 | 0.001723531 | 0.001723531 | 0.001723531 | 0.001723531 | 0.001723531 | 0.001723531 | 0.001723531 | 0.001723531 | 0.001723531 | 0.001723531 | 0.001723531 | 0.001723531 | 0.001723531 | 0.001723531 | 0.001723531 | 0.001723531 | 0.001723531 | 0.001723531 | 0.001723531 | 0.001723531 | 0 | 0 | 0 | 0 | 0 | 0 | 0 | 0 | 0
1243 | 571.2007 | 0.001778472 | 30 | 651.5 | -591.5 | 0 | 0 | 0 | 0 | 0 | 0 | 0 | 0 | 0 | 0 | 0.001778472 | 0.001778472 | 0.001778472 | 0.001778472 | 0.001778472 | 0.001778472 | 0.001778472 | 0.001778472 | 0.001778472 | 0.001778472 | 0.001778472 | 0.001778472 | 0.001778472 | 0.001778472 | 0.001778472 | 0.001778472 | 0.001778472 | 0.001778472 | 0.001778472 | 0.001778472 | 0.001778472 | 0.001778472 | 0.001778472 | 0.001778472 | 0.001778472 | 0.001778472 | 0.001778472 | 0.001778472 | 0.001778472 | 0.001778472 | 0.001778472 | 0.001778472 | 0.001778472 | 0.001778472 | 0.001778472 | 0.001778472 | 0.001778472 | 0.001778472 | 0.001778472 | 0.001778472 | 0.001778472 | 0.001778472 | 0.001778472 | 0.001778472 | 0.001778472 | 0.001778472 | 0.001778472 | 0 | 0 | 0 | 0 | 0 | 0 | 0 | 0
1178 | 754.8486 | 0.002350273 | 40 | 629 | -549 | 0 | 0 | 0 | 0 | 0 | 0 | 0 | 0 | 0 | 0 | 0 | 0 | 0.002350273 | 0.002350273 | 0.002350273 | 0.002350273 | 0.002350273 | 0.002350273 | 0.002350273 | 0.002350273 | 0.002350273 | 0.002350273 | 0.002350273 | 0.002350273 | 0.002350273 | 0.002350273 | 0.002350273 | 0.002350273 | 0.002350273 | 0.002350273 | 0.002350273 | 0.002350273 | 0.002350273 | 0.002350273 | 0.002350273 | 0.002350273 | 0.002350273 | 0.002350273 | 0.002350273 | 0.002350273 | 0.002350273 | 0.002350273 | 0.002350273 | 0.002350273 | 0.002350273 | 0.002350273 | 0.002350273 | 0.002350273 | 0.002350273 | 0.002350273 | 0.002350273 | 0.002350273 | 0.002350273 | 0.002350273 | 0.002350273 | 0.002350273 | 0 | 0 | 0 | 0 | 0 | 0 | 0 | 0 | 0
1178 | 1042.346 | 0.003245416 | 30 | 619 | -559 | 0 | 0 | 0 | 0 | 0 | 0 | 0 | 0 | 0 | 0 | 0 | 0 | 0.003245416 | 0.003245416 | 0.003245416 | 0.003245416 | 0.003245416 | 0.003245416 | 0.003245416 | 0.003245416 | 0.003245416 | 0.003245416 | 0.003245416 | 0.003245416 | 0.003245416 | 0.003245416 | 0.003245416 | 0.003245416 | 0.003245416 | 0.003245416 | 0.003245416 | 0.003245416 | 0.003245416 | 0.003245416 | 0.003245416 | 0.003245416 | 0.003245416 | 0.003245416 | 0.003245416 | 0.003245416 | 0.003245416 | 0.003245416 | 0.003245416 | 0.003245416 | 0.003245416 | 0.003245416 | 0.003245416 | 0.003245416 | 0.003245416 | 0.003245416 | 0.003245416 | 0.003245416 | 0.003245416 | 0.003245416 | 0.003245416 | 0.003245416 | 0 | 0 | 0 | 0 | 0 | 0 | 0 | 0 | 0
1189 | 933.9285 | 0.00290785 | 20 | 614.5 | -574.5 | 0 | 0 | 0 | 0 | 0 | 0 | 0 | 0 | 0 | 0 | 0 | 0.00290785 | 0.00290785 | 0.00290785 | 0.00290785 | 0.00290785 | 0.00290785 | 0.00290785 | 0.00290785 | 0.00290785 | 0.00290785 | 0.00290785 | 0.00290785 | 0.00290785 | 0.00290785 | 0.00290785 | 0.00290785 | 0.00290785 | 0.00290785 | 0.00290785 | 0.00290785 | 0.00290785 | 0.00290785 | 0.00290785 | 0.00290785 | 0.00290785 | 0.00290785 | 0.00290785 | 0.00290785 | 0.00290785 | 0.00290785 | 0.00290785 | 0.00290785 | 0.00290785 | 0.00290785 | 0.00290785 | 0.00290785 | 0.00290785 | 0.00290785 | 0.00290785 | 0.00290785 | 0.00290785 | 0.00290785 | 0.00290785 | 0.00290785 | 0 | 0 | 0 | 0 | 0 | 0 | 0 | 0 | 0 | 0
1149 | 847.5176 | 0.002638804 | 10 | 584.5 | -564.5 | 0 | 0 | 0 | 0 | 0 | 0 | 0 | 0 | 0 | 0 | 0 | 0.002638804 | 0.002638804 | 0.002638804 | 0.002638804 | 0.002638804 | 0.002638804 | 0.002638804 | 0.002638804 | 0.002638804 | 0.002638804 | 0.002638804 | 0.002638804 | 0.002638804 | 0.002638804 | 0.002638804 | 0.002638804 | 0.002638804 | 0.002638804 | 0.002638804 | 0.002638804 | 0.002638804 | 0.002638804 | 0.002638804 | 0.002638804 | 0.002638804 | 0.002638804 | 0.002638804 | 0.002638804 | 0.002638804 | 0.002638804 | 0.002638804 | 0.002638804 | 0.002638804 | 0.002638804 | 0.002638804 | 0.002638804 | 0.002638804 | 0.002638804 | 0.002638804 | 0.002638804 | 0.002638804 | 0.002638804 | 0.002638804 | 0 | 0 | 0 | 0 | 0 | 0 | 0 | 0 | 0 | 0 | 0
1149 | 1038.44 | 0.003233253 | 0 | 574.5 | -574.5 | 0 | 0 | 0 | 0 | 0 | 0 | 0 | 0 | 0 | 0 | 0 | 0.003233253 | 0.003233253 | 0.003233253 | 0.003233253 | 0.003233253 | 0.003233253 | 0.003233253 | 0.003233253 | 0.003233253 | 0.003233253 | 0.003233253 | 0.003233253 | 0.003233253 | 0.003233253 | 0.003233253 | 0.003233253 | 0.003233253 | 0.003233253 | 0.003233253 | 0.003233253 | 0.003233253 | 0.003233253 | 0.003233253 | 0.003233253 | 0.003233253 | 0.003233253 | 0.003233253 | 0.003233253 | 0.003233253 | 0.003233253 | 0.003233253 | 0.003233253 | 0.003233253 | 0.003233253 | 0.003233253 | 0.003233253 | 0.003233253 | 0.003233253 | 0.003233253 | 0.003233253 | 0.003233253 | 0.003233253 | 0.003233253 | 0 | 0 | 0 | 0 | 0 | 0 | 0 | 0 | 0 | 0 | 0
1149 | 834.8633 | 0.002599404 | -10 | 564.5 | -584.5 | 0 | 0 | 0 | 0 | 0 | 0 | 0 | 0 | 0 | 0 | 0 | 0.002599404 | 0.002599404 | 0.002599404 | 0.002599404 | 0.002599404 | 0.002599404 | 0.002599404 | 0.002599404 | 0.002599404 | 0.002599404 | 0.002599404 | 0.002599404 | 0.002599404 | 0.002599404 | 0.002599404 | 0.002599404 | 0.002599404 | 0.002599404 | 0.002599404 | 0.002599404 | 0.002599404 | 0.002599404 | 0.002599404 | 0.002599404 | 0.002599404 | 0.002599404 | 0.002599404 | 0.002599404 | 0.002599404 | 0.002599404 | 0.002599404 | 0.002599404 | 0.002599404 | 0.002599404 | 0.002599404 | 0.002599404 | 0.002599404 | 0.002599404 | 0.002599404 | 0.002599404 | 0.002599404 | 0.002599404 | 0.002599404 | 0 | 0 | 0 | 0 | 0 | 0 | 0 | 0 | 0 | 0 | 0
1121 | 537.9109 | 0.001674822 | -20 | 540.5 | -580.5 | 0 | 0 | 0 | 0 | 0 | 0 | 0 | 0 | 0 | 0 | 0 | 0.001674822 | 0.001674822 | 0.001674822 | 0.001674822 | 0.001674822 | 0.001674822 | 0.001674822 | 0.001674822 | 0.001674822 | 0.001674822 | 0.001674822 | 0.001674822 | 0.001674822 | 0.001674822 | 0.001674822 | 0.001674822 | 0.001674822 | 0.001674822 | 0.001674822 | 0.001674822 | 0.001674822 | 0.001674822 | 0.001674822 | 0.001674822 | 0.001674822 | 0.001674822 | 0.001674822 | 0.001674822 | 0.001674822 | 0.001674822 | 0.001674822 | 0.001674822 | 0.001674822 | 0.001674822 | 0.001674822 | 0.001674822 | 0.001674822 | 0.001674822 | 0.001674822 | 0.001674822 | 0.001674822 | 0.001674822 | 0 | 0 | 0 | 0 | 0 | 0 | 0 | 0 | 0 | 0 | 0 | 0
1073 | 663.8079 | 0.002066811 | -30 | 506.5 | -566.5 | 0 | 0 | 0 | 0 | 0 | 0 | 0 | 0 | 0 | 0 | 0 | 0.002066811 | 0.002066811 | 0.002066811 | 0.002066811 | 0.002066811 | 0.002066811 | 0.002066811 | 0.002066811 | 0.002066811 | 0.002066811 | 0.002066811 | 0.002066811 | 0.002066811 | 0.002066811 | 0.002066811 | 0.002066811 | 0.002066811 | 0.002066811 | 0.002066811 | 0.002066811 | 0.002066811 | 0.002066811 | 0.002066811 | 0.002066811 | 0.002066811 | 0.002066811 | 0.002066811 | 0.002066811 | 0.002066811 | 0.002066811 | 0.002066811 | 0.002066811 | 0.002066811 | 0.002066811 | 0.002066811 | 0.002066811 | 0.002066811 | 0.002066811 | 0.002066811 | 0.002066811 | 0 | 0 | 0 | 0 | 0 | 0 | 0 | 0 | 0 | 0 | 0 | 0 | 0 | 0
1073 | 640.0335 | 0.001992788 | -40 | 496.5 | -576.5 | 0 | 0 | 0 | 0 | 0 | 0 | 0 | 0 | 0 | 0 | 0 | 0.001992788 | 0.001992788 | 0.001992788 | 0.001992788 | 0.001992788 | 0.001992788 | 0.001992788 | 0.001992788 | 0.001992788 | 0.001992788 | 0.001992788 | 0.001992788 | 0.001992788 | 0.001992788 | 0.001992788 | 0.001992788 | 0.001992788 | 0.001992788 | 0.001992788 | 0.001992788 | 0.001992788 | 0.001992788 | 0.001992788 | 0.001992788 | 0.001992788 | 0.001992788 | 0.001992788 | 0.001992788 | 0.001992788 | 0.001992788 | 0.001992788 | 0.001992788 | 0.001992788 | 0.001992788 | 0.001992788 | 0.001992788 | 0.001992788 | 0.001992788 | 0.001992788 | 0.001992788 | 0 | 0 | 0 | 0 | 0 | 0 | 0 | 0 | 0 | 0 | 0 | 0 | 0 | 0
1104 | 512.0614 | 0.001594338 | -30 | 522 | -582 | 0 | 0 | 0 | 0 | 0 | 0 | 0 | 0 | 0 | 0 | 0 | 0.001594338 | 0.001594338 | 0.001594338 | 0.001594338 | 0.001594338 | 0.001594338 | 0.001594338 | 0.001594338 | 0.001594338 | 0.001594338 | 0.001594338 | 0.001594338 | 0.001594338 | 0.001594338 | 0.001594338 | 0.001594338 | 0.001594338 | 0.001594338 | 0.001594338 | 0.001594338 | 0.001594338 | 0.001594338 | 0.001594338 | 0.001594338 | 0.001594338 | 0.001594338 | 0.001594338 | 0.001594338 | 0.001594338 | 0.001594338 | 0.001594338 | 0.001594338 | 0.001594338 | 0.001594338 | 0.001594338 | 0.001594338 | 0.001594338 | 0.001594338 | 0.001594338 | 0.001594338 | 0.001594338 | 0 | 0 | 0 | 0 | 0 | 0 | 0 | 0 | 0 | 0 | 0 | 0 | 0
1073 | 549.7386 | 0.001711649 | -20 | 516.5 | -556.5 | 0 | 0 | 0 | 0 | 0 | 0 | 0 | 0 | 0 | 0 | 0 | 0 | 0.001711649 | 0.001711649 | 0.001711649 | 0.001711649 | 0.001711649 | 0.001711649 | 0.001711649 | 0.001711649 | 0.001711649 | 0.001711649 | 0.001711649 | 0.001711649 | 0.001711649 | 0.001711649 | 0.001711649 | 0.001711649 | 0.001711649 | 0.001711649 | 0.001711649 | 0.001711649 | 0.001711649 | 0.001711649 | 0.001711649 | 0.001711649 | 0.001711649 | 0.001711649 | 0.001711649 | 0.001711649 | 0.001711649 | 0.001711649 | 0.001711649 | 0.001711649 | 0.001711649 | 0.001711649 | 0.001711649 | 0.001711649 | 0.001711649 | 0.001711649 | 0.001711649 | 0.001711649 | 0 | 0 | 0 | 0 | 0 | 0 | 0 | 0 | 0 | 0 | 0 | 0 | 0
1073 | 576.5369 | 0.001795087 | -10 | 526.5 | -546.5 | 0 | 0 | 0 | 0 | 0 | 0 | 0 | 0 | 0 | 0 | 0 | 0 | 0.001795087 | 0.001795087 | 0.001795087 | 0.001795087 | 0.001795087 | 0.001795087 | 0.001795087 | 0.001795087 | 0.001795087 | 0.001795087 | 0.001795087 | 0.001795087 | 0.001795087 | 0.001795087 | 0.001795087 | 0.001795087 | 0.001795087 | 0.001795087 | 0.001795087 | 0.001795087 | 0.001795087 | 0.001795087 | 0.001795087 | 0.001795087 | 0.001795087 | 0.001795087 | 0.001795087 | 0.001795087 | 0.001795087 | 0.001795087 | 0.001795087 | 0.001795087 | 0.001795087 | 0.001795087 | 0.001795087 | 0.001795087 | 0.001795087 | 0.001795087 | 0.001795087 | 0.001795087 | 0 | 0 | 0 | 0 | 0 | 0 | 0 | 0 | 0 | 0 | 0 | 0 | 0
1073 | 548.8572 | 0.001708905 | 0 | 536.5 | -536.5 | 0 | 0 | 0 | 0 | 0 | 0 | 0 | 0 | 0 | 0 | 0 | 0 | 0.001708905 | 0.001708905 | 0.001708905 | 0.001708905 | 0.001708905 | 0.001708905 | 0.001708905 | 0.001708905 | 0.001708905 | 0.001708905 | 0.001708905 | 0.001708905 | 0.001708905 | 0.001708905 | 0.001708905 | 0.001708905 | 0.001708905 | 0.001708905 | 0.001708905 | 0.001708905 | 0.001708905 | 0.001708905 | 0.001708905 | 0.001708905 | 0.001708905 | 0.001708905 | 0.001708905 | 0.001708905 | 0.001708905 | 0.001708905 | 0.001708905 | 0.001708905 | 0.001708905 | 0.001708905 | 0.001708905 | 0.001708905 | 0.001708905 | 0.001708905 | 0.001708905 | 0.001708905 | 0.001708905 | 0 | 0 | 0 | 0 | 0 | 0 | 0 | 0 | 0 | 0 | 0 | 0
1073 | 511.988 | 0.001594109 | 10 | 546.5 | -526.5 | 0 | 0 | 0 | 0 | 0 | 0 | 0 | 0 | 0 | 0 | 0 | 0 | 0 | 0.001594109 | 0.001594109 | 0.001594109 | 0.001594109 | 0.001594109 | 0.001594109 | 0.001594109 | 0.001594109 | 0.001594109 | 0.001594109 | 0.001594109 | 0.001594109 | 0.001594109 | 0.001594109 | 0.001594109 | 0.001594109 | 0.001594109 | 0.001594109 | 0.001594109 | 0.001594109 | 0.001594109 | 0.001594109 | 0.001594109 | 0.001594109 | 0.001594109 | 0.001594109 | 0.001594109 | 0.001594109 | 0.001594109 | 0.001594109 | 0.001594109 | 0.001594109 | 0.001594109 | 0.001594109 | 0.001594109 | 0.001594109 | 0.001594109 | 0.001594109 | 0.001594109 | 0.001594109 | 0 | 0 | 0 | 0 | 0 | 0 | 0 | 0 | 0 | 0 | 0 | 0
1073 | 573.4295 | 0.001785412 | 20 | 556.5 | -516.5 | 0 | 0 | 0 | 0 | 0 | 0 | 0 | 0 | 0 | 0 | 0 | 0 | 0 | 0.001785412 | 0.001785412 | 0.001785412 | 0.001785412 | 0.001785412 | 0.001785412 | 0.001785412 | 0.001785412 | 0.001785412 | 0.001785412 | 0.001785412 | 0.001785412 | 0.001785412 | 0.001785412 | 0.001785412 | 0.001785412 | 0.001785412 | 0.001785412 | 0.001785412 | 0.001785412 | 0.001785412 | 0.001785412 | 0.001785412 | 0.001785412 | 0.001785412 | 0.001785412 | 0.001785412 | 0.001785412 | 0.001785412 | 0.001785412 | 0.001785412 | 0.001785412 | 0.001785412 | 0.001785412 | 0.001785412 | 0.001785412 | 0.001785412 | 0.001785412 | 0.001785412 | 0.001785412 | 0 | 0 | 0 | 0 | 0 | 0 | 0 | 0 | 0 | 0 | 0 | 0
1073 | 583.381 | 0.001816396 | 30 | 566.5 | -506.5 | 0 | 0 | 0 | 0 | 0 | 0 | 0 | 0 | 0 | 0 | 0 | 0 | 0 | 0 | 0.001816396 | 0.001816396 | 0.001816396 | 0.001816396 | 0.001816396 | 0.001816396 | 0.001816396 | 0.001816396 | 0.001816396 | 0.001816396 | 0.001816396 | 0.001816396 | 0.001816396 | 0.001816396 | 0.001816396 | 0.001816396 | 0.001816396 | 0.001816396 | 0.001816396 | 0.001816396 | 0.001816396 | 0.001816396 | 0.001816396 | 0.001816396 | 0.001816396 | 0.001816396 | 0.001816396 | 0.001816396 | 0.001816396 | 0.001816396 | 0.001816396 | 0.001816396 | 0.001816396 | 0.001816396 | 0.001816396 | 0.001816396 | 0.001816396 | 0.001816396 | 0.001816396 | 0.001816396 | 0 | 0 | 0 | 0 | 0 | 0 | 0 | 0 | 0 | 0 | 0
1073 | 537.5993 | 0.001673852 | 40 | 576.5 | -496.5 | 0 | 0 | 0 | 0 | 0 | 0 | 0 | 0 | 0 | 0 | 0 | 0 | 0 | 0 | 0.001673852 | 0.001673852 | 0.001673852 | 0.001673852 | 0.001673852 | 0.001673852 | 0.001673852 | 0.001673852 | 0.001673852 | 0.001673852 | 0.001673852 | 0.001673852 | 0.001673852 | 0.001673852 | 0.001673852 | 0.001673852 | 0.001673852 | 0.001673852 | 0.001673852 | 0.001673852 | 0.001673852 | 0.001673852 | 0.001673852 | 0.001673852 | 0.001673852 | 0.001673852 | 0.001673852 | 0.001673852 | 0.001673852 | 0.001673852 | 0.001673852 | 0.001673852 | 0.001673852 | 0.001673852 | 0.001673852 | 0.001673852 | 0.001673852 | 0.001673852 | 0.001673852 | 0.001673852 | 0 | 0 | 0 | 0 | 0 | 0 | 0 | 0 | 0 | 0 | 0
1073 | 525.0237 | 0.001634697 | 30 | 566.5 | -506.5 | 0 | 0 | 0 | 0 | 0 | 0 | 0 | 0 | 0 | 0 | 0 | 0 | 0 | 0 | 0.001634697 | 0.001634697 | 0.001634697 | 0.001634697 | 0.001634697 | 0.001634697 | 0.001634697 | 0.001634697 | 0.001634697 | 0.001634697 | 0.001634697 | 0.001634697 | 0.001634697 | 0.001634697 | 0.001634697 | 0.001634697 | 0.001634697 | 0.001634697 | 0.001634697 | 0.001634697 | 0.001634697 | 0.001634697 | 0.001634697 | 0.001634697 | 0.001634697 | 0.001634697 | 0.001634697 | 0.001634697 | 0.001634697 | 0.001634697 | 0.001634697 | 0.001634697 | 0.001634697 | 0.001634697 | 0.001634697 | 0.001634697 | 0.001634697 | 0.001634697 | 0.001634697 | 0.001634697 | 0 | 0 | 0 | 0 | 0 | 0 | 0 | 0 | 0 | 0 | 0
1073 | 731.931 | 0.002278917 | 20 | 556.5 | -516.5 | 0 | 0 | 0 | 0 | 0 | 0 | 0 | 0 | 0 | 0 | 0 | 0 | 0 | 0.002278917 | 0.002278917 | 0.002278917 | 0.002278917 | 0.002278917 | 0.002278917 | 0.002278917 | 0.002278917 | 0.002278917 | 0.002278917 | 0.002278917 | 0.002278917 | 0.002278917 | 0.002278917 | 0.002278917 | 0.002278917 | 0.002278917 | 0.002278917 | 0.002278917 | 0.002278917 | 0.002278917 | 0.002278917 | 0.002278917 | 0.002278917 | 0.002278917 | 0.002278917 | 0.002278917 | 0.002278917 | 0.002278917 | 0.002278917 | 0.002278917 | 0.002278917 | 0.002278917 | 0.002278917 | 0.002278917 | 0.002278917 | 0.002278917 | 0.002278917 | 0.002278917 | 0.002278917 | 0 | 0 | 0 | 0 | 0 | 0 | 0 | 0 | 0 | 0 | 0 | 0
1073 | 633.0386 | 0.001971009 | 10 | 546.5 | -526.5 | 0 | 0 | 0 | 0 | 0 | 0 | 0 | 0 | 0 | 0 | 0 | 0 | 0 | 0.001971009 | 0.001971009 | 0.001971009 | 0.001971009 | 0.001971009 | 0.001971009 | 0.001971009 | 0.001971009 | 0.001971009 | 0.001971009 | 0.001971009 | 0.001971009 | 0.001971009 | 0.001971009 | 0.001971009 | 0.001971009 | 0.001971009 | 0.001971009 | 0.001971009 | 0.001971009 | 0.001971009 | 0.001971009 | 0.001971009 | 0.001971009 | 0.001971009 | 0.001971009 | 0.001971009 | 0.001971009 | 0.001971009 | 0.001971009 | 0.001971009 | 0.001971009 | 0.001971009 | 0.001971009 | 0.001971009 | 0.001971009 | 0.001971009 | 0.001971009 | 0.001971009 | 0.001971009 | 0 | 0 | 0 | 0 | 0 | 0 | 0 | 0 | 0 | 0 | 0 | 0
1073 | 536.5862 | 0.001670698 | 0 | 536.5 | -536.5 | 0 | 0 | 0 | 0 | 0 | 0 | 0 | 0 | 0 | 0 | 0 | 0 | 0.001670698 | 0.001670698 | 0.001670698 | 0.001670698 | 0.001670698 | 0.001670698 | 0.001670698 | 0.001670698 | 0.001670698 | 0.001670698 | 0.001670698 | 0.001670698 | 0.001670698 | 0.001670698 | 0.001670698 | 0.001670698 | 0.001670698 | 0.001670698 | 0.001670698 | 0.001670698 | 0.001670698 | 0.001670698 | 0.001670698 | 0.001670698 | 0.001670698 | 0.001670698 | 0.001670698 | 0.001670698 | 0.001670698 | 0.001670698 | 0.001670698 | 0.001670698 | 0.001670698 | 0.001670698 | 0.001670698 | 0.001670698 | 0.001670698 | 0.001670698 | 0.001670698 | 0.001670698 | 0.001670698 | 0 | 0 | 0 | 0 | 0 | 0 | 0 | 0 | 0 | 0 | 0 | 0
1064 | 544.4243 | 0.001695102 | -10 | 522 | -542 | 0 | 0 | 0 | 0 | 0 | 0 | 0 | 0 | 0 | 0 | 0 | 0 | 0.001695102 | 0.001695102 | 0.001695102 | 0.001695102 | 0.001695102 | 0.001695102 | 0.001695102 | 0.001695102 | 0.001695102 | 0.001695102 | 0.001695102 | 0.001695102 | 0.001695102 | 0.001695102 | 0.001695102 | 0.001695102 | 0.001695102 | 0.001695102 | 0.001695102 | 0.001695102 | 0.001695102 | 0.001695102 | 0.001695102 | 0.001695102 | 0.001695102 | 0.001695102 | 0.001695102 | 0.001695102 | 0.001695102 | 0.001695102 | 0.001695102 | 0.001695102 | 0.001695102 | 0.001695102 | 0.001695102 | 0.001695102 | 0.001695102 | 0.001695102 | 0.001695102 | 0.001695102 | 0 | 0 | 0 | 0 | 0 | 0 | 0 | 0 | 0 | 0 | 0 | 0 | 0
1060 | 495.1992 | 0.001541836 | -20 | 510 | -550 | 0 | 0 | 0 | 0 | 0 | 0 | 0 | 0 | 0 | 0 | 0 | 0 | 0.001541836 | 0.001541836 | 0.001541836 | 0.001541836 | 0.001541836 | 0.001541836 | 0.001541836 | 0.001541836 | 0.001541836 | 0.001541836 | 0.001541836 | 0.001541836 | 0.001541836 | 0.001541836 | 0.001541836 | 0.001541836 | 0.001541836 | 0.001541836 | 0.001541836 | 0.001541836 | 0.001541836 | 0.001541836 | 0.001541836 | 0.001541836 | 0.001541836 | 0.001541836 | 0.001541836 | 0.001541836 | 0.001541836 | 0.001541836 | 0.001541836 | 0.001541836 | 0.001541836 | 0.001541836 | 0.001541836 | 0.001541836 | 0.001541836 | 0.001541836 | 0.001541836 | 0.001541836 | 0 | 0 | 0 | 0 | 0 | 0 | 0 | 0 | 0 | 0 | 0 | 0 | 0
1048 | 491.3527 | 0.00152986 | -30 | 494 | -554 | 0 | 0 | 0 | 0 | 0 | 0 | 0 | 0 | 0 | 0 | 0 | 0 | 0.00152986 | 0.00152986 | 0.00152986 | 0.00152986 | 0.00152986 | 0.00152986 | 0.00152986 | 0.00152986 | 0.00152986 | 0.00152986 | 0.00152986 | 0.00152986 | 0.00152986 | 0.00152986 | 0.00152986 | 0.00152986 | 0.00152986 | 0.00152986 | 0.00152986 | 0.00152986 | 0.00152986 | 0.00152986 | 0.00152986 | 0.00152986 | 0.00152986 | 0.00152986 | 0.00152986 | 0.00152986 | 0.00152986 | 0.00152986 | 0.00152986 | 0.00152986 | 0.00152986 | 0.00152986 | 0.00152986 | 0.00152986 | 0.00152986 | 0.00152986 | 0.00152986 | 0 | 0 | 0 | 0 | 0 | 0 | 0 | 0 | 0 | 0 | 0 | 0 | 0 | 0
1048 | 535.8788 | 0.001668495 | -40 | 484 | -564 | 0 | 0 | 0 | 0 | 0 | 0 | 0 | 0 | 0 | 0 | 0 | 0.001668495 | 0.001668495 | 0.001668495 | 0.001668495 | 0.001668495 | 0.001668495 | 0.001668495 | 0.001668495 | 0.001668495 | 0.001668495 | 0.001668495 | 0.001668495 | 0.001668495 | 0.001668495 | 0.001668495 | 0.001668495 | 0.001668495 | 0.001668495 | 0.001668495 | 0.001668495 | 0.001668495 | 0.001668495 | 0.001668495 | 0.001668495 | 0.001668495 | 0.001668495 | 0.001668495 | 0.001668495 | 0.001668495 | 0.001668495 | 0.001668495 | 0.001668495 | 0.001668495 | 0.001668495 | 0.001668495 | 0.001668495 | 0.001668495 | 0.001668495 | 0.001668495 | 0.001668495 | 0 | 0 | 0 | 0 | 0 | 0 | 0 | 0 | 0 | 0 | 0 | 0 | 0 | 0
1054 | 509.0891 | 0.001585084 | -30 | 497 | -557 | 0 | 0 | 0 | 0 | 0 | 0 | 0 | 0 | 0 | 0 | 0 | 0 | 0.001585084 | 0.001585084 | 0.001585084 | 0.001585084 | 0.001585084 | 0.001585084 | 0.001585084 | 0.001585084 | 0.001585084 | 0.001585084 | 0.001585084 | 0.001585084 | 0.001585084 | 0.001585084 | 0.001585084 | 0.001585084 | 0.001585084 | 0.001585084 | 0.001585084 | 0.001585084 | 0.001585084 | 0.001585084 | 0.001585084 | 0.001585084 | 0.001585084 | 0.001585084 | 0.001585084 | 0.001585084 | 0.001585084 | 0.001585084 | 0.001585084 | 0.001585084 | 0.001585084 | 0.001585084 | 0.001585084 | 0.001585084 | 0.001585084 | 0.001585084 | 0.001585084 | 0 | 0 | 0 | 0 | 0 | 0 | 0 | 0 | 0 | 0 | 0 | 0 | 0 | 0
1054 | 521.4397 | 0.001623538 | -20 | 507 | -547 | 0 | 0 | 0 | 0 | 0 | 0 | 0 | 0 | 0 | 0 | 0 | 0 | 0.001623538 | 0.001623538 | 0.001623538 | 0.001623538 | 0.001623538 | 0.001623538 | 0.001623538 | 0.001623538 | 0.001623538 | 0.001623538 | 0.001623538 | 0.001623538 | 0.001623538 | 0.001623538 | 0.001623538 | 0.001623538 | 0.001623538 | 0.001623538 | 0.001623538 | 0.001623538 | 0.001623538 | 0.001623538 | 0.001623538 | 0.001623538 | 0.001623538 | 0.001623538 | 0.001623538 | 0.001623538 | 0.001623538 | 0.001623538 | 0.001623538 | 0.001623538 | 0.001623538 | 0.001623538 | 0.001623538 | 0.001623538 | 0.001623538 | 0.001623538 | 0.001623538 | 0 | 0 | 0 | 0 | 0 | 0 | 0 | 0 | 0 | 0 | 0 | 0 | 0 | 0
1054 | 501.6873 | 0.001562038 | -10 | 517 | -537 | 0 | 0 | 0 | 0 | 0 | 0 | 0 | 0 | 0 | 0 | 0 | 0 | 0.001562038 | 0.001562038 | 0.001562038 | 0.001562038 | 0.001562038 | 0.001562038 | 0.001562038 | 0.001562038 | 0.001562038 | 0.001562038 | 0.001562038 | 0.001562038 | 0.001562038 | 0.001562038 | 0.001562038 | 0.001562038 | 0.001562038 | 0.001562038 | 0.001562038 | 0.001562038 | 0.001562038 | 0.001562038 | 0.001562038 | 0.001562038 | 0.001562038 | 0.001562038 | 0.001562038 | 0.001562038 | 0.001562038 | 0.001562038 | 0.001562038 | 0.001562038 | 0.001562038 | 0.001562038 | 0.001562038 | 0.001562038 | 0.001562038 | 0.001562038 | 0.001562038 | 0.001562038 | 0 | 0 | 0 | 0 | 0 | 0 | 0 | 0 | 0 | 0 | 0 | 0 | 0
1054 | 508.0448 | 0.001581832 | 0 | 527 | -527 | 0 | 0 | 0 | 0 | 0 | 0 | 0 | 0 | 0 | 0 | 0 | 0 | 0 | 0.001581832 | 0.001581832 | 0.001581832 | 0.001581832 | 0.001581832 | 0.001581832 | 0.001581832 | 0.001581832 | 0.001581832 | 0.001581832 | 0.001581832 | 0.001581832 | 0.001581832 | 0.001581832 | 0.001581832 | 0.001581832 | 0.001581832 | 0.001581832 | 0.001581832 | 0.001581832 | 0.001581832 | 0.001581832 | 0.001581832 | 0.001581832 | 0.001581832 | 0.001581832 | 0.001581832 | 0.001581832 | 0.001581832 | 0.001581832 | 0.001581832 | 0.001581832 | 0.001581832 | 0.001581832 | 0.001581832 | 0.001581832 | 0.001581832 | 0.001581832 | 0.001581832 | 0 | 0 | 0 | 0 | 0 | 0 | 0 | 0 | 0 | 0 | 0 | 0 | 0
1054 | 481.0507 | 0.001497784 | 10 | 537 | -517 | 0 | 0 | 0 | 0 | 0 | 0 | 0 | 0 | 0 | 0 | 0 | 0 | 0 | 0.001497784 | 0.001497784 | 0.001497784 | 0.001497784 | 0.001497784 | 0.001497784 | 0.001497784 | 0.001497784 | 0.001497784 | 0.001497784 | 0.001497784 | 0.001497784 | 0.001497784 | 0.001497784 | 0.001497784 | 0.001497784 | 0.001497784 | 0.001497784 | 0.001497784 | 0.001497784 | 0.001497784 | 0.001497784 | 0.001497784 | 0.001497784 | 0.001497784 | 0.001497784 | 0.001497784 | 0.001497784 | 0.001497784 | 0.001497784 | 0.001497784 | 0.001497784 | 0.001497784 | 0.001497784 | 0.001497784 | 0.001497784 | 0.001497784 | 0.001497784 | 0.001497784 | 0.001497784 | 0 | 0 | 0 | 0 | 0 | 0 | 0 | 0 | 0 | 0 | 0 | 0
1054 | 488.4961 | 0.001520966 | 20 | 547 | -507 | 0 | 0 | 0 | 0 | 0 | 0 | 0 | 0 | 0 | 0 | 0 | 0 | 0 | 0 | 0.001520966 | 0.001520966 | 0.001520966 | 0.001520966 | 0.001520966 | 0.001520966 | 0.001520966 | 0.001520966 | 0.001520966 | 0.001520966 | 0.001520966 | 0.001520966 | 0.001520966 | 0.001520966 | 0.001520966 | 0.001520966 | 0.001520966 | 0.001520966 | 0.001520966 | 0.001520966 | 0.001520966 | 0.001520966 | 0.001520966 | 0.001520966 | 0.001520966 | 0.001520966 | 0.001520966 | 0.001520966 | 0.001520966 | 0.001520966 | 0.001520966 | 0.001520966 | 0.001520966 | 0.001520966 | 0.001520966 | 0.001520966 | 0.001520966 | 0.001520966 | 0.001520966 | 0 | 0 | 0 | 0 | 0 | 0 | 0 | 0 | 0 | 0 | 0 | 0
1054 | 510.3746 | 0.001589086 | 30 | 557 | -497 | 0 | 0 | 0 | 0 | 0 | 0 | 0 | 0 | 0 | 0 | 0 | 0 | 0 | 0 | 0.001589086 | 0.001589086 | 0.001589086 | 0.001589086 | 0.001589086 | 0.001589086 | 0.001589086 | 0.001589086 | 0.001589086 | 0.001589086 | 0.001589086 | 0.001589086 | 0.001589086 | 0.001589086 | 0.001589086 | 0.001589086 | 0.001589086 | 0.001589086 | 0.001589086 | 0.001589086 | 0.001589086 | 0.001589086 | 0.001589086 | 0.001589086 | 0.001589086 | 0.001589086 | 0.001589086 | 0.001589086 | 0.001589086 | 0.001589086 | 0.001589086 | 0.001589086 | 0.001589086 | 0.001589086 | 0.001589086 | 0.001589086 | 0.001589086 | 0.001589086 | 0.001589086 | 0 | 0 | 0 | 0 | 0 | 0 | 0 | 0 | 0 | 0 | 0 | 0
1054 | 511.7096 | 0.001593243 | 40 | 567 | -487 | 0 | 0 | 0 | 0 | 0 | 0 | 0 | 0 | 0 | 0 | 0 | 0 | 0 | 0 | 0.001593243 | 0.001593243 | 0.001593243 | 0.001593243 | 0.001593243 | 0.001593243 | 0.001593243 | 0.001593243 | 0.001593243 | 0.001593243 | 0.001593243 | 0.001593243 | 0.001593243 | 0.001593243 | 0.001593243 | 0.001593243 | 0.001593243 | 0.001593243 | 0.001593243 | 0.001593243 | 0.001593243 | 0.001593243 | 0.001593243 | 0.001593243 | 0.001593243 | 0.001593243 | 0.001593243 | 0.001593243 | 0.001593243 | 0.001593243 | 0.001593243 | 0.001593243 | 0.001593243 | 0.001593243 | 0.001593243 | 0.001593243 | 0.001593243 | 0.001593243 | 0.001593243 | 0.001593243 | 0 | 0 | 0 | 0 | 0 | 0 | 0 | 0 | 0 | 0 | 0
1054 | 502.0589 | 0.001563195 | 30 | 557 | -497 | 0 | 0 | 0 | 0 | 0 | 0 | 0 | 0 | 0 | 0 | 0 | 0 | 0 | 0 | 0.001563195 | 0.001563195 | 0.001563195 | 0.001563195 | 0.001563195 | 0.001563195 | 0.001563195 | 0.001563195 | 0.001563195 | 0.001563195 | 0.001563195 | 0.001563195 | 0.001563195 | 0.001563195 | 0.001563195 | 0.001563195 | 0.001563195 | 0.001563195 | 0.001563195 | 0.001563195 | 0.001563195 | 0.001563195 | 0.001563195 | 0.001563195 | 0.001563195 | 0.001563195 | 0.001563195 | 0.001563195 | 0.001563195 | 0.001563195 | 0.001563195 | 0.001563195 | 0.001563195 | 0.001563195 | 0.001563195 | 0.001563195 | 0.001563195 | 0.001563195 | 0.001563195 | 0 | 0 | 0 | 0 | 0 | 0 | 0 | 0 | 0 | 0 | 0 | 0
1054 | 505.775 | 0.001574765 | 20 | 547 | -507 | 0 | 0 | 0 | 0 | 0 | 0 | 0 | 0 | 0 | 0 | 0 | 0 | 0 | 0 | 0.001574765 | 0.001574765 | 0.001574765 | 0.001574765 | 0.001574765 | 0.001574765 | 0.001574765 | 0.001574765 | 0.001574765 | 0.001574765 | 0.001574765 | 0.001574765 | 0.001574765 | 0.001574765 | 0.001574765 | 0.001574765 | 0.001574765 | 0.001574765 | 0.001574765 | 0.001574765 | 0.001574765 | 0.001574765 | 0.001574765 | 0.001574765 | 0.001574765 | 0.001574765 | 0.001574765 | 0.001574765 | 0.001574765 | 0.001574765 | 0.001574765 | 0.001574765 | 0.001574765 | 0.001574765 | 0.001574765 | 0.001574765 | 0.001574765 | 0.001574765 | 0.001574765 | 0 | 0 | 0 | 0 | 0 | 0 | 0 | 0 | 0 | 0 | 0 | 0
1054 | 472.7021 | 0.00147179 | 10 | 537 | -517 | 0 | 0 | 0 | 0 | 0 | 0 | 0 | 0 | 0 | 0 | 0 | 0 | 0 | 0.00147179 | 0.00147179 | 0.00147179 | 0.00147179 | 0.00147179 | 0.00147179 | 0.00147179 | 0.00147179 | 0.00147179 | 0.00147179 | 0.00147179 | 0.00147179 | 0.00147179 | 0.00147179 | 0.00147179 | 0.00147179 | 0.00147179 | 0.00147179 | 0.00147179 | 0.00147179 | 0.00147179 | 0.00147179 | 0.00147179 | 0.00147179 | 0.00147179 | 0.00147179 | 0.00147179 | 0.00147179 | 0.00147179 | 0.00147179 | 0.00147179 | 0.00147179 | 0.00147179 | 0.00147179 | 0.00147179 | 0.00147179 | 0.00147179 | 0.00147179 | 0.00147179 | 0.00147179 | 0 | 0 | 0 | 0 | 0 | 0 | 0 | 0 | 0 | 0 | 0 | 0
1054 | 506.3195 | 0.00157646 | 0 | 527 | -527 | 0 | 0 | 0 | 0 | 0 | 0 | 0 | 0 | 0 | 0 | 0 | 0 | 0 | 0.00157646 | 0.00157646 | 0.00157646 | 0.00157646 | 0.00157646 | 0.00157646 | 0.00157646 | 0.00157646 | 0.00157646 | 0.00157646 | 0.00157646 | 0.00157646 | 0.00157646 | 0.00157646 | 0.00157646 | 0.00157646 | 0.00157646 | 0.00157646 | 0.00157646 | 0.00157646 | 0.00157646 | 0.00157646 | 0.00157646 | 0.00157646 | 0.00157646 | 0.00157646 | 0.00157646 | 0.00157646 | 0.00157646 | 0.00157646 | 0.00157646 | 0.00157646 | 0.00157646 | 0.00157646 | 0.00157646 | 0.00157646 | 0.00157646 | 0.00157646 | 0.00157646 | 0 | 0 | 0 | 0 | 0 | 0 | 0 | 0 | 0 | 0 | 0 | 0 | 0
1054 | 498.8585 | 0.00155323 | -10 | 517 | -537 | 0 | 0 | 0 | 0 | 0 | 0 | 0 | 0 | 0 | 0 | 0 | 0 | 0.00155323 | 0.00155323 | 0.00155323 | 0.00155323 | 0.00155323 | 0.00155323 | 0.00155323 | 0.00155323 | 0.00155323 | 0.00155323 | 0.00155323 | 0.00155323 | 0.00155323 | 0.00155323 | 0.00155323 | 0.00155323 | 0.00155323 | 0.00155323 | 0.00155323 | 0.00155323 | 0.00155323 | 0.00155323 | 0.00155323 | 0.00155323 | 0.00155323 | 0.00155323 | 0.00155323 | 0.00155323 | 0.00155323 | 0.00155323 | 0.00155323 | 0.00155323 | 0.00155323 | 0.00155323 | 0.00155323 | 0.00155323 | 0.00155323 | 0.00155323 | 0.00155323 | 0.00155323 | 0 | 0 | 0 | 0 | 0 | 0 | 0 | 0 | 0 | 0 | 0 | 0 | 0
1054 | 493.048 | 0.001535139 | -20 | 507 | -547 | 0 | 0 | 0 | 0 | 0 | 0 | 0 | 0 | 0 | 0 | 0 | 0 | 0.001535139 | 0.001535139 | 0.001535139 | 0.001535139 | 0.001535139 | 0.001535139 | 0.001535139 | 0.001535139 | 0.001535139 | 0.001535139 | 0.001535139 | 0.001535139 | 0.001535139 | 0.001535139 | 0.001535139 | 0.001535139 | 0.001535139 | 0.001535139 | 0.001535139 | 0.001535139 | 0.001535139 | 0.001535139 | 0.001535139 | 0.001535139 | 0.001535139 | 0.001535139 | 0.001535139 | 0.001535139 | 0.001535139 | 0.001535139 | 0.001535139 | 0.001535139 | 0.001535139 | 0.001535139 | 0.001535139 | 0.001535139 | 0.001535139 | 0.001535139 | 0.001535139 | 0 | 0 | 0 | 0 | 0 | 0 | 0 | 0 | 0 | 0 | 0 | 0 | 0 | 0
1054 | 472.3668 | 0.001470746 | -30 | 497 | -557 | 0 | 0 | 0 | 0 | 0 | 0 | 0 | 0 | 0 | 0 | 0 | 0 | 0.001470746 | 0.001470746 | 0.001470746 | 0.001470746 | 0.001470746 | 0.001470746 | 0.001470746 | 0.001470746 | 0.001470746 | 0.001470746 | 0.001470746 | 0.001470746 | 0.001470746 | 0.001470746 | 0.001470746 | 0.001470746 | 0.001470746 | 0.001470746 | 0.001470746 | 0.001470746 | 0.001470746 | 0.001470746 | 0.001470746 | 0.001470746 | 0.001470746 | 0.001470746 | 0.001470746 | 0.001470746 | 0.001470746 | 0.001470746 | 0.001470746 | 0.001470746 | 0.001470746 | 0.001470746 | 0.001470746 | 0.001470746 | 0.001470746 | 0.001470746 | 0.001470746 | 0 | 0 | 0 | 0 | 0 | 0 | 0 | 0 | 0 | 0 | 0 | 0 | 0 | 0
1054 | 486.5746 | 0.001514983 | -40 | 487 | -567 | 0 | 0 | 0 | 0 | 0 | 0 | 0 | 0 | 0 | 0 | 0 | 0.001514983 | 0.001514983 | 0.001514983 | 0.001514983 | 0.001514983 | 0.001514983 | 0.001514983 | 0.001514983 | 0.001514983 | 0.001514983 | 0.001514983 | 0.001514983 | 0.001514983 | 0.001514983 | 0.001514983 | 0.001514983 | 0.001514983 | 0.001514983 | 0.001514983 | 0.001514983 | 0.001514983 | 0.001514983 | 0.001514983 | 0.001514983 | 0.001514983 | 0.001514983 | 0.001514983 | 0.001514983 | 0.001514983 | 0.001514983 | 0.001514983 | 0.001514983 | 0.001514983 | 0.001514983 | 0.001514983 | 0.001514983 | 0.001514983 | 0.001514983 | 0.001514983 | 0.001514983 | 0 | 0 | 0 | 0 | 0 | 0 | 0 | 0 | 0 | 0 | 0 | 0 | 0 | 0
1054 | 474.3436 | 0.001476901 | -30 | 497 | -557 | 0 | 0 | 0 | 0 | 0 | 0 | 0 | 0 | 0 | 0 | 0 | 0 | 0.001476901 | 0.001476901 | 0.001476901 | 0.001476901 | 0.001476901 | 0.001476901 | 0.001476901 | 0.001476901 | 0.001476901 | 0.001476901 | 0.001476901 | 0.001476901 | 0.001476901 | 0.001476901 | 0.001476901 | 0.001476901 | 0.001476901 | 0.001476901 | 0.001476901 | 0.001476901 | 0.001476901 | 0.001476901 | 0.001476901 | 0.001476901 | 0.001476901 | 0.001476901 | 0.001476901 | 0.001476901 | 0.001476901 | 0.001476901 | 0.001476901 | 0.001476901 | 0.001476901 | 0.001476901 | 0.001476901 | 0.001476901 | 0.001476901 | 0.001476901 | 0.001476901 | 0 | 0 | 0 | 0 | 0 | 0 | 0 | 0 | 0 | 0 | 0 | 0 | 0 | 0
1054 | 513.3251 | 0.001598273 | -20 | 507 | -547 | 0 | 0 | 0 | 0 | 0 | 0 | 0 | 0 | 0 | 0 | 0 | 0 | 0.001598273 | 0.001598273 | 0.001598273 | 0.001598273 | 0.001598273 | 0.001598273 | 0.001598273 | 0.001598273 | 0.001598273 | 0.001598273 | 0.001598273 | 0.001598273 | 0.001598273 | 0.001598273 | 0.001598273 | 0.001598273 | 0.001598273 | 0.001598273 | 0.001598273 | 0.001598273 | 0.001598273 | 0.001598273 | 0.001598273 | 0.001598273 | 0.001598273 | 0.001598273 | 0.001598273 | 0.001598273 | 0.001598273 | 0.001598273 | 0.001598273 | 0.001598273 | 0.001598273 | 0.001598273 | 0.001598273 | 0.001598273 | 0.001598273 | 0.001598273 | 0.001598273 | 0 | 0 | 0 | 0 | 0 | 0 | 0 | 0 | 0 | 0 | 0 | 0 | 0 | 0
1054 | 497.476 | 0.001548926 | -10 | 517 | -537 | 0 | 0 | 0 | 0 | 0 | 0 | 0 | 0 | 0 | 0 | 0 | 0 | 0.001548926 | 0.001548926 | 0.001548926 | 0.001548926 | 0.001548926 | 0.001548926 | 0.001548926 | 0.001548926 | 0.001548926 | 0.001548926 | 0.001548926 | 0.001548926 | 0.001548926 | 0.001548926 | 0.001548926 | 0.001548926 | 0.001548926 | 0.001548926 | 0.001548926 | 0.001548926 | 0.001548926 | 0.001548926 | 0.001548926 | 0.001548926 | 0.001548926 | 0.001548926 | 0.001548926 | 0.001548926 | 0.001548926 | 0.001548926 | 0.001548926 | 0.001548926 | 0.001548926 | 0.001548926 | 0.001548926 | 0.001548926 | 0.001548926 | 0.001548926 | 0.001548926 | 0.001548926 | 0 | 0 | 0 | 0 | 0 | 0 | 0 | 0 | 0 | 0 | 0 | 0 | 0
1054 | 464.0563 | 0.001444871 | 0 | 527 | -527 | 0 | 0 | 0 | 0 | 0 | 0 | 0 | 0 | 0 | 0 | 0 | 0 | 0 | 0.001444871 | 0.001444871 | 0.001444871 | 0.001444871 | 0.001444871 | 0.001444871 | 0.001444871 | 0.001444871 | 0.001444871 | 0.001444871 | 0.001444871 | 0.001444871 | 0.001444871 | 0.001444871 | 0.001444871 | 0.001444871 | 0.001444871 | 0.001444871 | 0.001444871 | 0.001444871 | 0.001444871 | 0.001444871 | 0.001444871 | 0.001444871 | 0.001444871 | 0.001444871 | 0.001444871 | 0.001444871 | 0.001444871 | 0.001444871 | 0.001444871 | 0.001444871 | 0.001444871 | 0.001444871 | 0.001444871 | 0.001444871 | 0.001444871 | 0.001444871 | 0.001444871 | 0 | 0 | 0 | 0 | 0 | 0 | 0 | 0 | 0 | 0 | 0 | 0 | 0
1054 | 492.3448 | 0.001532949 | 10 | 537 | -517 | 0 | 0 | 0 | 0 | 0 | 0 | 0 | 0 | 0 | 0 | 0 | 0 | 0 | 0.001532949 | 0.001532949 | 0.001532949 | 0.001532949 | 0.001532949 | 0.001532949 | 0.001532949 | 0.001532949 | 0.001532949 | 0.001532949 | 0.001532949 | 0.001532949 | 0.001532949 | 0.001532949 | 0.001532949 | 0.001532949 | 0.001532949 | 0.001532949 | 0.001532949 | 0.001532949 | 0.001532949 | 0.001532949 | 0.001532949 | 0.001532949 | 0.001532949 | 0.001532949 | 0.001532949 | 0.001532949 | 0.001532949 | 0.001532949 | 0.001532949 | 0.001532949 | 0.001532949 | 0.001532949 | 0.001532949 | 0.001532949 | 0.001532949 | 0.001532949 | 0.001532949 | 0.001532949 | 0 | 0 | 0 | 0 | 0 | 0 | 0 | 0 | 0 | 0 | 0 | 0
1054 | 498.7608 | 0.001552926 | 20 | 547 | -507 | 0 | 0 | 0 | 0 | 0 | 0 | 0 | 0 | 0 | 0 | 0 | 0 | 0 | 0 | 0.001552926 | 0.001552926 | 0.001552926 | 0.001552926 | 0.001552926 | 0.001552926 | 0.001552926 | 0.001552926 | 0.001552926 | 0.001552926 | 0.001552926 | 0.001552926 | 0.001552926 | 0.001552926 | 0.001552926 | 0.001552926 | 0.001552926 | 0.001552926 | 0.001552926 | 0.001552926 | 0.001552926 | 0.001552926 | 0.001552926 | 0.001552926 | 0.001552926 | 0.001552926 | 0.001552926 | 0.001552926 | 0.001552926 | 0.001552926 | 0.001552926 | 0.001552926 | 0.001552926 | 0.001552926 | 0.001552926 | 0.001552926 | 0.001552926 | 0.001552926 | 0.001552926 | 0 | 0 | 0 | 0 | 0 | 0 | 0 | 0 | 0 | 0 | 0 | 0
1054 | 498.9962 | 0.001553659 | 30 | 557 | -497 | 0 | 0 | 0 | 0 | 0 | 0 | 0 | 0 | 0 | 0 | 0 | 0 | 0 | 0 | 0.001553659 | 0.001553659 | 0.001553659 | 0.001553659 | 0.001553659 | 0.001553659 | 0.001553659 | 0.001553659 | 0.001553659 | 0.001553659 | 0.001553659 | 0.001553659 | 0.001553659 | 0.001553659 | 0.001553659 | 0.001553659 | 0.001553659 | 0.001553659 | 0.001553659 | 0.001553659 | 0.001553659 | 0.001553659 | 0.001553659 | 0.001553659 | 0.001553659 | 0.001553659 | 0.001553659 | 0.001553659 | 0.001553659 | 0.001553659 | 0.001553659 | 0.001553659 | 0.001553659 | 0.001553659 | 0.001553659 | 0.001553659 | 0.001553659 | 0.001553659 | 0.001553659 | 0 | 0 | 0 | 0 | 0 | 0 | 0 | 0 | 0 | 0 | 0 | 0
1054 | 492.0108 | 0.001531909 | 40 | 567 | -487 | 0 | 0 | 0 | 0 | 0 | 0 | 0 | 0 | 0 | 0 | 0 | 0 | 0 | 0 | 0.001531909 | 0.001531909 | 0.001531909 | 0.001531909 | 0.001531909 | 0.001531909 | 0.001531909 | 0.001531909 | 0.001531909 | 0.001531909 | 0.001531909 | 0.001531909 | 0.001531909 | 0.001531909 | 0.001531909 | 0.001531909 | 0.001531909 | 0.001531909 | 0.001531909 | 0.001531909 | 0.001531909 | 0.001531909 | 0.001531909 | 0.001531909 | 0.001531909 | 0.001531909 | 0.001531909 | 0.001531909 | 0.001531909 | 0.001531909 | 0.001531909 | 0.001531909 | 0.001531909 | 0.001531909 | 0.001531909 | 0.001531909 | 0.001531909 | 0.001531909 | 0.001531909 | 0.001531909 | 0 | 0 | 0 | 0 | 0 | 0 | 0 | 0 | 0 | 0 | 0
1054 | 496.5999 | 0.001546198 | 30 | 557 | -497 | 0 | 0 | 0 | 0 | 0 | 0 | 0 | 0 | 0 | 0 | 0 | 0 | 0 | 0 | 0.001546198 | 0.001546198 | 0.001546198 | 0.001546198 | 0.001546198 | 0.001546198 | 0.001546198 | 0.001546198 | 0.001546198 | 0.001546198 | 0.001546198 | 0.001546198 | 0.001546198 | 0.001546198 | 0.001546198 | 0.001546198 | 0.001546198 | 0.001546198 | 0.001546198 | 0.001546198 | 0.001546198 | 0.001546198 | 0.001546198 | 0.001546198 | 0.001546198 | 0.001546198 | 0.001546198 | 0.001546198 | 0.001546198 | 0.001546198 | 0.001546198 | 0.001546198 | 0.001546198 | 0.001546198 | 0.001546198 | 0.001546198 | 0.001546198 | 0.001546198 | 0.001546198 | 0 | 0 | 0 | 0 | 0 | 0 | 0 | 0 | 0 | 0 | 0 | 0
1054 | 510.9012 | 0.001590726 | 20 | 547 | -507 | 0 | 0 | 0 | 0 | 0 | 0 | 0 | 0 | 0 | 0 | 0 | 0 | 0 | 0 | 0.001590726 | 0.001590726 | 0.001590726 | 0.001590726 | 0.001590726 | 0.001590726 | 0.001590726 | 0.001590726 | 0.001590726 | 0.001590726 | 0.001590726 | 0.001590726 | 0.001590726 | 0.001590726 | 0.001590726 | 0.001590726 | 0.001590726 | 0.001590726 | 0.001590726 | 0.001590726 | 0.001590726 | 0.001590726 | 0.001590726 | 0.001590726 | 0.001590726 | 0.001590726 | 0.001590726 | 0.001590726 | 0.001590726 | 0.001590726 | 0.001590726 | 0.001590726 | 0.001590726 | 0.001590726 | 0.001590726 | 0.001590726 | 0.001590726 | 0.001590726 | 0.001590726 | 0 | 0 | 0 | 0 | 0 | 0 | 0 | 0 | 0 | 0 | 0 | 0
1054 | 480.8102 | 0.001497035 | 10 | 537 | -517 | 0 | 0 | 0 | 0 | 0 | 0 | 0 | 0 | 0 | 0 | 0 | 0 | 0 | 0.001497035 | 0.001497035 | 0.001497035 | 0.001497035 | 0.001497035 | 0.001497035 | 0.001497035 | 0.001497035 | 0.001497035 | 0.001497035 | 0.001497035 | 0.001497035 | 0.001497035 | 0.001497035 | 0.001497035 | 0.001497035 | 0.001497035 | 0.001497035 | 0.001497035 | 0.001497035 | 0.001497035 | 0.001497035 | 0.001497035 | 0.001497035 | 0.001497035 | 0.001497035 | 0.001497035 | 0.001497035 | 0.001497035 | 0.001497035 | 0.001497035 | 0.001497035 | 0.001497035 | 0.001497035 | 0.001497035 | 0.001497035 | 0.001497035 | 0.001497035 | 0.001497035 | 0.001497035 | 0 | 0 | 0 | 0 | 0 | 0 | 0 | 0 | 0 | 0 | 0 | 0
1054 | 509.0873 | 0.001585078 | 0 | 527 | -527 | 0 | 0 | 0 | 0 | 0 | 0 | 0 | 0 | 0 | 0 | 0 | 0 | 0 | 0.001585078 | 0.001585078 | 0.001585078 | 0.001585078 | 0.001585078 | 0.001585078 | 0.001585078 | 0.001585078 | 0.001585078 | 0.001585078 | 0.001585078 | 0.001585078 | 0.001585078 | 0.001585078 | 0.001585078 | 0.001585078 | 0.001585078 | 0.001585078 | 0.001585078 | 0.001585078 | 0.001585078 | 0.001585078 | 0.001585078 | 0.001585078 | 0.001585078 | 0.001585078 | 0.001585078 | 0.001585078 | 0.001585078 | 0.001585078 | 0.001585078 | 0.001585078 | 0.001585078 | 0.001585078 | 0.001585078 | 0.001585078 | 0.001585078 | 0.001585078 | 0.001585078 | 0 | 0 | 0 | 0 | 0 | 0 | 0 | 0 | 0 | 0 | 0 | 0 | 0
1054 | 486.6218 | 0.00151513 | -10 | 517 | -537 | 0 | 0 | 0 | 0 | 0 | 0 | 0 | 0 | 0 | 0 | 0 | 0 | 0.00151513 | 0.00151513 | 0.00151513 | 0.00151513 | 0.00151513 | 0.00151513 | 0.00151513 | 0.00151513 | 0.00151513 | 0.00151513 | 0.00151513 | 0.00151513 | 0.00151513 | 0.00151513 | 0.00151513 | 0.00151513 | 0.00151513 | 0.00151513 | 0.00151513 | 0.00151513 | 0.00151513 | 0.00151513 | 0.00151513 | 0.00151513 | 0.00151513 | 0.00151513 | 0.00151513 | 0.00151513 | 0.00151513 | 0.00151513 | 0.00151513 | 0.00151513 | 0.00151513 | 0.00151513 | 0.00151513 | 0.00151513 | 0.00151513 | 0.00151513 | 0.00151513 | 0.00151513 | 0 | 0 | 0 | 0 | 0 | 0 | 0 | 0 | 0 | 0 | 0 | 0 | 0
1048 | 514.7915 | 0.001602839 | -20 | 504 | -544 | 0 | 0 | 0 | 0 | 0 | 0 | 0 | 0 | 0 | 0 | 0 | 0 | 0.001602839 | 0.001602839 | 0.001602839 | 0.001602839 | 0.001602839 | 0.001602839 | 0.001602839 | 0.001602839 | 0.001602839 | 0.001602839 | 0.001602839 | 0.001602839 | 0.001602839 | 0.001602839 | 0.001602839 | 0.001602839 | 0.001602839 | 0.001602839 | 0.001602839 | 0.001602839 | 0.001602839 | 0.001602839 | 0.001602839 | 0.001602839 | 0.001602839 | 0.001602839 | 0.001602839 | 0.001602839 | 0.001602839 | 0.001602839 | 0.001602839 | 0.001602839 | 0.001602839 | 0.001602839 | 0.001602839 | 0.001602839 | 0.001602839 | 0.001602839 | 0.001602839 | 0 | 0 | 0 | 0 | 0 | 0 | 0 | 0 | 0 | 0 | 0 | 0 | 0 | 0
1026 | 490.0689 | 0.001525863 | -30 | 483 | -543 | 0 | 0 | 0 | 0 | 0 | 0 | 0 | 0 | 0 | 0 | 0 | 0 | 0.001525863 | 0.001525863 | 0.001525863 | 0.001525863 | 0.001525863 | 0.001525863 | 0.001525863 | 0.001525863 | 0.001525863 | 0.001525863 | 0.001525863 | 0.001525863 | 0.001525863 | 0.001525863 | 0.001525863 | 0.001525863 | 0.001525863 | 0.001525863 | 0.001525863 | 0.001525863 | 0.001525863 | 0.001525863 | 0.001525863 | 0.001525863 | 0.001525863 | 0.001525863 | 0.001525863 | 0.001525863 | 0.001525863 | 0.001525863 | 0.001525863 | 0.001525863 | 0.001525863 | 0.001525863 | 0.001525863 | 0.001525863 | 0.001525863 | 0.001525863 | 0.001525863 | 0 | 0 | 0 | 0 | 0 | 0 | 0 | 0 | 0 | 0 | 0 | 0 | 0 | 0
1026 | 541.7611 | 0.00168681 | -40 | 473 | -553 | 0 | 0 | 0 | 0 | 0 | 0 | 0 | 0 | 0 | 0 | 0 | 0 | 0.00168681 | 0.00168681 | 0.00168681 | 0.00168681 | 0.00168681 | 0.00168681 | 0.00168681 | 0.00168681 | 0.00168681 | 0.00168681 | 0.00168681 | 0.00168681 | 0.00168681 | 0.00168681 | 0.00168681 | 0.00168681 | 0.00168681 | 0.00168681 | 0.00168681 | 0.00168681 | 0.00168681 | 0.00168681 | 0.00168681 | 0.00168681 | 0.00168681 | 0.00168681 | 0.00168681 | 0.00168681 | 0.00168681 | 0.00168681 | 0.00168681 | 0.00168681 | 0.00168681 | 0.00168681 | 0.00168681 | 0.00168681 | 0.00168681 | 0.00168681 | 0 | 0 | 0 | 0 | 0 | 0 | 0 | 0 | 0 | 0 | 0 | 0 | 0 | 0 | 0
1026 | 502.4998 | 0.001564567 | -30 | 483 | -543 | 0 | 0 | 0 | 0 | 0 | 0 | 0 | 0 | 0 | 0 | 0 | 0 | 0.001564567 | 0.001564567 | 0.001564567 | 0.001564567 | 0.001564567 | 0.001564567 | 0.001564567 | 0.001564567 | 0.001564567 | 0.001564567 | 0.001564567 | 0.001564567 | 0.001564567 | 0.001564567 | 0.001564567 | 0.001564567 | 0.001564567 | 0.001564567 | 0.001564567 | 0.001564567 | 0.001564567 | 0.001564567 | 0.001564567 | 0.001564567 | 0.001564567 | 0.001564567 | 0.001564567 | 0.001564567 | 0.001564567 | 0.001564567 | 0.001564567 | 0.001564567 | 0.001564567 | 0.001564567 | 0.001564567 | 0.001564567 | 0.001564567 | 0.001564567 | 0.001564567 | 0 | 0 | 0 | 0 | 0 | 0 | 0 | 0 | 0 | 0 | 0 | 0 | 0 | 0
1013 | 506.4798 | 0.001576959 | -20 | 486.5 | -526.5 | 0 | 0 | 0 | 0 | 0 | 0 | 0 | 0 | 0 | 0 | 0 | 0 | 0 | 0.001576959 | 0.001576959 | 0.001576959 | 0.001576959 | 0.001576959 | 0.001576959 | 0.001576959 | 0.001576959 | 0.001576959 | 0.001576959 | 0.001576959 | 0.001576959 | 0.001576959 | 0.001576959 | 0.001576959 | 0.001576959 | 0.001576959 | 0.001576959 | 0.001576959 | 0.001576959 | 0.001576959 | 0.001576959 | 0.001576959 | 0.001576959 | 0.001576959 | 0.001576959 | 0.001576959 | 0.001576959 | 0.001576959 | 0.001576959 | 0.001576959 | 0.001576959 | 0.001576959 | 0.001576959 | 0.001576959 | 0.001576959 | 0.001576959 | 0.001576959 | 0 | 0 | 0 | 0 | 0 | 0 | 0 | 0 | 0 | 0 | 0 | 0 | 0 | 0
924 | 665.3594 | 0.002071642 | -10 | 452 | -472 | 0 | 0 | 0 | 0 | 0 | 0 | 0 | 0 | 0 | 0 | 0 | 0 | 0 | 0 | 0 | 0.002071642 | 0.002071642 | 0.002071642 | 0.002071642 | 0.002071642 | 0.002071642 | 0.002071642 | 0.002071642 | 0.002071642 | 0.002071642 | 0.002071642 | 0.002071642 | 0.002071642 | 0.002071642 | 0.002071642 | 0.002071642 | 0.002071642 | 0.002071642 | 0.002071642 | 0.002071642 | 0.002071642 | 0.002071642 | 0.002071642 | 0.002071642 | 0.002071642 | 0.002071642 | 0.002071642 | 0.002071642 | 0.002071642 | 0.002071642 | 0.002071642 | 0.002071642 | 0.002071642 | 0.002071642 | 0 | 0 | 0 | 0 | 0 | 0 | 0 | 0 | 0 | 0 | 0 | 0 | 0 | 0 | 0 | 0
924 | 800.9586 | 0.002493839 | 0 | 462 | -462 | 0 | 0 | 0 | 0 | 0 | 0 | 0 | 0 | 0 | 0 | 0 | 0 | 0 | 0 | 0 | 0.002493839 | 0.002493839 | 0.002493839 | 0.002493839 | 0.002493839 | 0.002493839 | 0.002493839 | 0.002493839 | 0.002493839 | 0.002493839 | 0.002493839 | 0.002493839 | 0.002493839 | 0.002493839 | 0.002493839 | 0.002493839 | 0.002493839 | 0.002493839 | 0.002493839 | 0.002493839 | 0.002493839 | 0.002493839 | 0.002493839 | 0.002493839 | 0.002493839 | 0.002493839 | 0.002493839 | 0.002493839 | 0.002493839 | 0.002493839 | 0.002493839 | 0.002493839 | 0.002493839 | 0.002493839 | 0.002493839 | 0 | 0 | 0 | 0 | 0 | 0 | 0 | 0 | 0 | 0 | 0 | 0 | 0 | 0 | 0
893 | 463.9253 | 0.001444463 | 10 | 456.5 | -436.5 | 0 | 0 | 0 | 0 | 0 | 0 | 0 | 0 | 0 | 0 | 0 | 0 | 0 | 0 | 0 | 0 | 0.001444463 | 0.001444463 | 0.001444463 | 0.001444463 | 0.001444463 | 0.001444463 | 0.001444463 | 0.001444463 | 0.001444463 | 0.001444463 | 0.001444463 | 0.001444463 | 0.001444463 | 0.001444463 | 0.001444463 | 0.001444463 | 0.001444463 | 0.001444463 | 0.001444463 | 0.001444463 | 0.001444463 | 0.001444463 | 0.001444463 | 0.001444463 | 0.001444463 | 0.001444463 | 0.001444463 | 0.001444463 | 0.001444463 | 0.001444463 | 0.001444463 | 0.001444463 | 0.001444463 | 0.001444463 | 0 | 0 | 0 | 0 | 0 | 0 | 0 | 0 | 0 | 0 | 0 | 0 | 0 | 0 | 0
893 | 437.5963 | 0.001362486 | 20 | 466.5 | -426.5 | 0 | 0 | 0 | 0 | 0 | 0 | 0 | 0 | 0 | 0 | 0 | 0 | 0 | 0 | 0 | 0 | 0 | 0.001362486 | 0.001362486 | 0.001362486 | 0.001362486 | 0.001362486 | 0.001362486 | 0.001362486 | 0.001362486 | 0.001362486 | 0.001362486 | 0.001362486 | 0.001362486 | 0.001362486 | 0.001362486 | 0.001362486 | 0.001362486 | 0.001362486 | 0.001362486 | 0.001362486 | 0.001362486 | 0.001362486 | 0.001362486 | 0.001362486 | 0.001362486 | 0.001362486 | 0.001362486 | 0.001362486 | 0.001362486 | 0.001362486 | 0.001362486 | 0.001362486 | 0.001362486 | 0.001362486 | 0 | 0 | 0 | 0 | 0 | 0 | 0 | 0 | 0 | 0 | 0 | 0 | 0 | 0 | 0

## K_value
K_6_top | K_6_bottom | K_7_top | K_7_bottom
3.050538e-06 | 1.966571e-06 | 2.223823e-06 | 3.113568e-06

## F6top_comulative_column
[6 empty] | 0 | 1 | 2 | 3 | 4 | 5 | 6 | 7 | 8 | 9 | 10 | 11 | 12 | 13 | 14 | 15 | 16 | 17 | 18 | 19 | 20 | 21 | 22 | 23 | 24 | 25 | 26 | 27 | 28 | 29 | 30 | 31 | 32 | 33 | 34 | 35 | 36 | 37 | 38 | 39 | 40 | 41 | 42 | 43 | 44 | 45 | 46 | 47 | 48 | 49 | 50 | 51 | 52 | 53 | 54 | 55 | 56 | 57 | 58 | 59 | 60 | 61 | 62 | 63 | 64
ord_wdt | alpha | alpha/k | WROLL_SHIFT_POS_6 | Width1 | Width2 | -855.04 | -828.32 | -801.6 | -774.88 | -748.16 | -721.44 | -694.72 | -668 | -641.28 | -614.56 | -587.84 | -561.12 | -534.4 | -507.68 | -480.96 | -454.24 | -427.52 | -400.8 | -374.08 | -347.36 | -320.64 | -293.92 | -267.2 | -240.48 | -213.76 | -187.04 | -160.32 | -133.6 | -106.88 | -80.16 | -53.44 | -26.72 | 0 | 26.72 | 53.44 | 80.16 | 106.88 | 133.6 | 160.32 | 187.04 | 213.76 | 240.48 | 267.2 | 293.92 | 320.64 | 347.36 | 374.08 | 400.8 | 427.52 | 454.24 | 480.96 | 507.68 | 534.4 | 561.12 | 587.84 | 614.56 | 641.28 | 668 | 694.72 | 721.44 | 748.16 | 774.88 | 801.6 | 828.32 | 855.04 | C40-left | C40-right
1158 | 418.0697 | 0.001275337 | 0 | 579 | -579 | 0 | 0 | 0 | 0 | 0 | 0 | 0 | 0 | 0 | 0 | 0 | 0.001275337 | 0.001275337 | 0.001275337 | 0.001275337 | 0.001275337 | 0.001275337 | 0.001275337 | 0.001275337 | 0.001275337 | 0.001275337 | 0.001275337 | 0.001275337 | 0.001275337 | 0.001275337 | 0.001275337 | 0.001275337 | 0.001275337 | 0.001275337 | 0.001275337 | 0.001275337 | 0.001275337 | 0.001275337 | 0.001275337 | 0.001275337 | 0.001275337 | 0.001275337 | 0.001275337 | 0.001275337 | 0.001275337 | 0.001275337 | 0.001275337 | 0.001275337 | 0.001275337 | 0.001275337 | 0.001275337 | 0.001275337 | 0.001275337 | 0.001275337 | 0.001275337 | 0.001275337 | 0.001275337 | 0.001275337 | 0.001275337 | 0 | 0 | 0 | 0 | 0 | 0 | 0 | 0 | 0 | 0 | 0 | 0 | 0
1254 | 330.2962 | 0.001007581 | 0 | 627 | -627 | 0 | 0 | 0 | 0 | 0 | 0 | 0 | 0 | 0 | 0.001007581 | 0.001007581 | 0.002282919 | 0.002282919 | 0.002282919 | 0.002282919 | 0.002282919 | 0.002282919 | 0.002282919 | 0.002282919 | 0.002282919 | 0.002282919 | 0.002282919 | 0.002282919 | 0.002282919 | 0.002282919 | 0.002282919 | 0.002282919 | 0.002282919 | 0.002282919 | 0.002282919 | 0.002282919 | 0.002282919 | 0.002282919 | 0.002282919 | 0.002282919 | 0.002282919 | 0.002282919 | 0.002282919 | 0.002282919 | 0.002282919 | 0.002282919 | 0.002282919 | 0.002282919 | 0.002282919 | 0.002282919 | 0.002282919 | 0.002282919 | 0.002282919 | 0.002282919 | 0.002282919 | 0.002282919 | 0.002282919 | 0.002282919 | 0.002282919 | 0.001007581 | 0.001007581 | 0 | 0 | 0 | 0 | 0 | 0 | 0 | 0 | 0 | 0.001235245 | 0.001235245
1254 | 435.317 | 0.001327951 | 0 | 627 | -627 | 0 | 0 | 0 | 0 | 0 | 0 | 0 | 0 | 0 | 0.002335532 | 0.002335532 | 0.00361087 | 0.00361087 | 0.00361087 | 0.00361087 | 0.00361087 | 0.00361087 | 0.00361087 | 0.00361087 | 0.00361087 | 0.00361087 | 0.00361087 | 0.00361087 | 0.00361087 | 0.00361087 | 0.00361087 | 0.00361087 | 0.00361087 | 0.00361087 | 0.00361087 | 0.00361087 | 0.00361087 | 0.00361087 | 0.00361087 | 0.00361087 | 0.00361087 | 0.00361087 | 0.00361087 | 0.00361087 | 0.00361087 | 0.00361087 | 0.00361087 | 0.00361087 | 0.00361087 | 0.00361087 | 0.00361087 | 0.00361087 | 0.00361087 | 0.00361087 | 0.00361087 | 0.00361087 | 0.00361087 | 0.00361087 | 0.00361087 | 0.002335532 | 0.002335532 | 0 | 0 | 0 | 0 | 0 | 0 | 0 | 0 | 0 | 0.001235245 | 0.001235245
1259 | 462.3481 | 0.00141041 | 0 | 629.5 | -629.5 | 0 | 0 | 0 | 0 | 0 | 0 | 0 | 0 | 0 | 0.003745942 | 0.003745942 | 0.00502128 | 0.00502128 | 0.00502128 | 0.00502128 | 0.00502128 | 0.00502128 | 0.00502128 | 0.00502128 | 0.00502128 | 0.00502128 | 0.00502128 | 0.00502128 | 0.00502128 | 0.00502128 | 0.00502128 | 0.00502128 | 0.00502128 | 0.00502128 | 0.00502128 | 0.00502128 | 0.00502128 | 0.00502128 | 0.00502128 | 0.00502128 | 0.00502128 | 0.00502128 | 0.00502128 | 0.00502128 | 0.00502128 | 0.00502128 | 0.00502128 | 0.00502128 | 0.00502128 | 0.00502128 | 0.00502128 | 0.00502128 | 0.00502128 | 0.00502128 | 0.00502128 | 0.00502128 | 0.00502128 | 0.00502128 | 0.00502128 | 0.003745942 | 0.003745942 | 0 | 0 | 0 | 0 | 0 | 0 | 0 | 0 | 0 | 0.001275337 | 0.001275337
1262 | 458.2152 | 0.001397803 | 0 | 631 | -631 | 0 | 0 | 0 | 0 | 0 | 0 | 0 | 0 | 0 | 0.005143745 | 0.005143745 | 0.006419083 | 0.006419083 | 0.006419083 | 0.006419083 | 0.006419083 | 0.006419083 | 0.006419083 | 0.006419083 | 0.006419083 | 0.006419083 | 0.006419083 | 0.006419083 | 0.006419083 | 0.006419083 | 0.006419083 | 0.006419083 | 0.006419083 | 0.006419083 | 0.006419083 | 0.006419083 | 0.006419083 | 0.006419083 | 0.006419083 | 0.006419083 | 0.006419083 | 0.006419083 | 0.006419083 | 0.006419083 | 0.006419083 | 0.006419083 | 0.006419083 | 0.006419083 | 0.006419083 | 0.006419083 | 0.006419083 | 0.006419083 | 0.006419083 | 0.006419083 | 0.006419083 | 0.006419083 | 0.006419083 | 0.006419083 | 0.006419083 | 0.005143745 | 0.005143745 | 0 | 0 | 0 | 0 | 0 | 0 | 0 | 0 | 0 | 0.001275337 | 0.001275337
1262 | 453.867 | 0.001384539 | -10 | 621 | -641 | 0 | 0 | 0 | 0 | 0 | 0 | 0 | 0 | 0 | 0.006528284 | 0.006528284 | 0.007803621 | 0.007803621 | 0.007803621 | 0.007803621 | 0.007803621 | 0.007803621 | 0.007803621 | 0.007803621 | 0.007803621 | 0.007803621 | 0.007803621 | 0.007803621 | 0.007803621 | 0.007803621 | 0.007803621 | 0.007803621 | 0.007803621 | 0.007803621 | 0.007803621 | 0.007803621 | 0.007803621 | 0.007803621 | 0.007803621 | 0.007803621 | 0.007803621 | 0.007803621 | 0.007803621 | 0.007803621 | 0.007803621 | 0.007803621 | 0.007803621 | 0.007803621 | 0.007803621 | 0.007803621 | 0.007803621 | 0.007803621 | 0.007803621 | 0.007803621 | 0.007803621 | 0.007803621 | 0.007803621 | 0.007803621 | 0.007803621 | 0.006528284 | 0.006528284 | 0 | 0 | 0 | 0 | 0 | 0 | 0 | 0 | 0 | 0.001275337 | 0.0009488663
1262 | 421.1034 | 0.001284592 | -20 | 611 | -651 | 0 | 0 | 0 | 0 | 0 | 0 | 0 | 0 | 0.001284592 | 0.007812875 | 0.007812875 | 0.009088213 | 0.009088213 | 0.009088213 | 0.009088213 | 0.009088213 | 0.009088213 | 0.009088213 | 0.009088213 | 0.009088213 | 0.009088213 | 0.009088213 | 0.009088213 | 0.009088213 | 0.009088213 | 0.009088213 | 0.009088213 | 0.009088213 | 0.009088213 | 0.009088213 | 0.009088213 | 0.009088213 | 0.009088213 | 0.009088213 | 0.009088213 | 0.009088213 | 0.009088213 | 0.009088213 | 0.009088213 | 0.009088213 | 0.009088213 | 0.009088213 | 0.009088213 | 0.009088213 | 0.009088213 | 0.009088213 | 0.009088213 | 0.009088213 | 0.009088213 | 0.009088213 | 0.009088213 | 0.009088213 | 0.009088213 | 0.009088213 | 0.007812875 | 0.006528284 | 0 | 0 | 0 | 0 | 0 | 0 | 0 | 0 | 0 | 0.001275337 | 0.0004715694
1282 | 655.3434 | 0.00199915 | -30 | 611 | -671 | 0 | 0 | 0 | 0 | 0 | 0 | 0 | 0.00199915 | 0.003283741 | 0.009812025 | 0.009812025 | 0.01108736 | 0.01108736 | 0.01108736 | 0.01108736 | 0.01108736 | 0.01108736 | 0.01108736 | 0.01108736 | 0.01108736 | 0.01108736 | 0.01108736 | 0.01108736 | 0.01108736 | 0.01108736 | 0.01108736 | 0.01108736 | 0.01108736 | 0.01108736 | 0.01108736 | 0.01108736 | 0.01108736 | 0.01108736 | 0.01108736 | 0.01108736 | 0.01108736 | 0.01108736 | 0.01108736 | 0.01108736 | 0.01108736 | 0.01108736 | 0.01108736 | 0.01108736 | 0.01108736 | 0.01108736 | 0.01108736 | 0.01108736 | 0.01108736 | 0.01108736 | 0.01108736 | 0.01108736 | 0.01108736 | 0.01108736 | 0.01108736 | 0.009812025 | 0.006528284 | 0 | 0 | 0 | 0 | 0 | 0 | 0 | 0 | 0 | 0.005291991 | 0.0004715694
1282 | 645.1782 | 0.00196814 | -40 | 601 | -681 | 0 | 0 | 0 | 0 | 0 | 0 | 0 | 0.00396729 | 0.005251882 | 0.01178017 | 0.01178017 | 0.0130555 | 0.0130555 | 0.0130555 | 0.0130555 | 0.0130555 | 0.0130555 | 0.0130555 | 0.0130555 | 0.0130555 | 0.0130555 | 0.0130555 | 0.0130555 | 0.0130555 | 0.0130555 | 0.0130555 | 0.0130555 | 0.0130555 | 0.0130555 | 0.0130555 | 0.0130555 | 0.0130555 | 0.0130555 | 0.0130555 | 0.0130555 | 0.0130555 | 0.0130555 | 0.0130555 | 0.0130555 | 0.0130555 | 0.0130555 | 0.0130555 | 0.0130555 | 0.0130555 | 0.0130555 | 0.0130555 | 0.0130555 | 0.0130555 | 0.0130555 | 0.0130555 | 0.0130555 | 0.0130555 | 0.0130555 | 0.0130555 | 0.01178017 | 0.006528284 | 0 | 0 | 0 | 0 | 0 | 0 | 0 | 0 | 0 | 0.007735211 | 0
1282 | 686.3024 | 0.002093591 | -30 | 611 | -671 | 0 | 0 | 0 | 0 | 0 | 0 | 0 | 0.006060881 | 0.007345473 | 0.01387376 | 0.01387376 | 0.01514909 | 0.01514909 | 0.01514909 | 0.01514909 | 0.01514909 | 0.01514909 | 0.01514909 | 0.01514909 | 0.01514909 | 0.01514909 | 0.01514909 | 0.01514909 | 0.01514909 | 0.01514909 | 0.01514909 | 0.01514909 | 0.01514909 | 0.01514909 | 0.01514909 | 0.01514909 | 0.01514909 | 0.01514909 | 0.01514909 | 0.01514909 | 0.01514909 | 0.01514909 | 0.01514909 | 0.01514909 | 0.01514909 | 0.01514909 | 0.01514909 | 0.01514909 | 0.01514909 | 0.01514909 | 0.01514909 | 0.01514909 | 0.01514909 | 0.01514909 | 0.01514909 | 0.01514909 | 0.01514909 | 0.01514909 | 0.01514909 | 0.01387376 | 0.006528284 | 0 | 0 | 0 | 0 | 0 | 0 | 0 | 0 | 0 | 0.005291991 | 0.0004715694
1414 | 469.9865 | 0.001433712 | -20 | 687 | -727 | 0 | 0 | 0 | 0 | 0 | 0.001433712 | 0.001433712 | 0.007494593 | 0.008779185 | 0.01530747 | 0.01530747 | 0.01658281 | 0.01658281 | 0.01658281 | 0.01658281 | 0.01658281 | 0.01658281 | 0.01658281 | 0.01658281 | 0.01658281 | 0.01658281 | 0.01658281 | 0.01658281 | 0.01658281 | 0.01658281 | 0.01658281 | 0.01658281 | 0.01658281 | 0.01658281 | 0.01658281 | 0.01658281 | 0.01658281 | 0.01658281 | 0.01658281 | 0.01658281 | 0.01658281 | 0.01658281 | 0.01658281 | 0.01658281 | 0.01658281 | 0.01658281 | 0.01658281 | 0.01658281 | 0.01658281 | 0.01658281 | 0.01658281 | 0.01658281 | 0.01658281 | 0.01658281 | 0.01658281 | 0.01658281 | 0.01658281 | 0.01658281 | 0.01658281 | 0.01530747 | 0.007961995 | 0.001433712 | 0.001433712 | 0 | 0 | 0 | 0 | 0 | 0 | 0 | 0.01339797 | 0.01514909
1441 | 585.6857 | 0.001786656 | -10 | 710.5 | -730.5 | 0 | 0 | 0 | 0 | 0 | 0.003220368 | 0.003220368 | 0.00928125 | 0.01056584 | 0.01709412 | 0.01709412 | 0.01836946 | 0.01836946 | 0.01836946 | 0.01836946 | 0.01836946 | 0.01836946 | 0.01836946 | 0.01836946 | 0.01836946 | 0.01836946 | 0.01836946 | 0.01836946 | 0.01836946 | 0.01836946 | 0.01836946 | 0.01836946 | 0.01836946 | 0.01836946 | 0.01836946 | 0.01836946 | 0.01836946 | 0.01836946 | 0.01836946 | 0.01836946 | 0.01836946 | 0.01836946 | 0.01836946 | 0.01836946 | 0.01836946 | 0.01836946 | 0.01836946 | 0.01836946 | 0.01836946 | 0.01836946 | 0.01836946 | 0.01836946 | 0.01836946 | 0.01836946 | 0.01836946 | 0.01836946 | 0.01836946 | 0.01836946 | 0.01836946 | 0.01709412 | 0.009748652 | 0.003220368 | 0.003220368 | 0.001786656 | 0 | 0 | 0 | 0 | 0 | 0 | 0.01419187 | 0.01528324
1481 | 540.1279 | 0.001647681 | 0 | 740.5 | -740.5 | 0 | 0 | 0 | 0 | 0 | 0.004868049 | 0.004868049 | 0.01092893 | 0.01221352 | 0.01874181 | 0.01874181 | 0.02001714 | 0.02001714 | 0.02001714 | 0.02001714 | 0.02001714 | 0.02001714 | 0.02001714 | 0.02001714 | 0.02001714 | 0.02001714 | 0.02001714 | 0.02001714 | 0.02001714 | 0.02001714 | 0.02001714 | 0.02001714 | 0.02001714 | 0.02001714 | 0.02001714 | 0.02001714 | 0.02001714 | 0.02001714 | 0.02001714 | 0.02001714 | 0.02001714 | 0.02001714 | 0.02001714 | 0.02001714 | 0.02001714 | 0.02001714 | 0.02001714 | 0.02001714 | 0.02001714 | 0.02001714 | 0.02001714 | 0.02001714 | 0.02001714 | 0.02001714 | 0.02001714 | 0.02001714 | 0.02001714 | 0.02001714 | 0.02001714 | 0.01874181 | 0.01139633 | 0.004868049 | 0.004868049 | 0.003434337 | 0.001647681 | 0 | 0 | 0 | 0 | 0 | 0.01514909 | 0.01696929
1481 | 556.0962 | 0.001696392 | 10 | 750.5 | -730.5 | 0 | 0 | 0 | 0 | 0 | 0.006564441 | 0.006564441 | 0.01262532 | 0.01390991 | 0.0204382 | 0.0204382 | 0.02171354 | 0.02171354 | 0.02171354 | 0.02171354 | 0.02171354 | 0.02171354 | 0.02171354 | 0.02171354 | 0.02171354 | 0.02171354 | 0.02171354 | 0.02171354 | 0.02171354 | 0.02171354 | 0.02171354 | 0.02171354 | 0.02171354 | 0.02171354 | 0.02171354 | 0.02171354 | 0.02171354 | 0.02171354 | 0.02171354 | 0.02171354 | 0.02171354 | 0.02171354 | 0.02171354 | 0.02171354 | 0.02171354 | 0.02171354 | 0.02171354 | 0.02171354 | 0.02171354 | 0.02171354 | 0.02171354 | 0.02171354 | 0.02171354 | 0.02171354 | 0.02171354 | 0.02171354 | 0.02171354 | 0.02171354 | 0.02171354 | 0.0204382 | 0.01309272 | 0.006564441 | 0.006564441 | 0.005130729 | 0.003344073 | 0.001696392 | 0 | 0 | 0 | 0 | 0.01419187 | 0.01763795
1481 | 530.0773 | 0.001617021 | 20 | 760.5 | -720.5 | 0 | 0 | 0 | 0 | 0 | 0.006564441 | 0.008181462 | 0.01424234 | 0.01552693 | 0.02205522 | 0.02205522 | 0.02333056 | 0.02333056 | 0.02333056 | 0.02333056 | 0.02333056 | 0.02333056 | 0.02333056 | 0.02333056 | 0.02333056 | 0.02333056 | 0.02333056 | 0.02333056 | 0.02333056 | 0.02333056 | 0.02333056 | 0.02333056 | 0.02333056 | 0.02333056 | 0.02333056 | 0.02333056 | 0.02333056 | 0.02333056 | 0.02333056 | 0.02333056 | 0.02333056 | 0.02333056 | 0.02333056 | 0.02333056 | 0.02333056 | 0.02333056 | 0.02333056 | 0.02333056 | 0.02333056 | 0.02333056 | 0.02333056 | 0.02333056 | 0.02333056 | 0.02333056 | 0.02333056 | 0.02333056 | 0.02333056 | 0.02333056 | 0.02333056 | 0.02205522 | 0.01470975 | 0.008181462 | 0.008181462 | 0.00674775 | 0.004961094 | 0.003313413 | 0 | 0 | 0 | 0 | 0.01192358 | 0.01830661
1481 | 586.3413 | 0.001788656 | 30 | 770.5 | -710.5 | 0 | 0 | 0 | 0 | 0 | 0.006564441 | 0.009970118 | 0.016031 | 0.01731559 | 0.02384388 | 0.02384388 | 0.02511921 | 0.02511921 | 0.02511921 | 0.02511921 | 0.02511921 | 0.02511921 | 0.02511921 | 0.02511921 | 0.02511921 | 0.02511921 | 0.02511921 | 0.02511921 | 0.02511921 | 0.02511921 | 0.02511921 | 0.02511921 | 0.02511921 | 0.02511921 | 0.02511921 | 0.02511921 | 0.02511921 | 0.02511921 | 0.02511921 | 0.02511921 | 0.02511921 | 0.02511921 | 0.02511921 | 0.02511921 | 0.02511921 | 0.02511921 | 0.02511921 | 0.02511921 | 0.02511921 | 0.02511921 | 0.02511921 | 0.02511921 | 0.02511921 | 0.02511921 | 0.02511921 | 0.02511921 | 0.02511921 | 0.02511921 | 0.02511921 | 0.02384388 | 0.0164984 | 0.009970118 | 0.009970118 | 0.008536407 | 0.00674975 | 0.00510207 | 0 | 0 | 0 | 0 | 0.009655286 | 0.01892814
1481 | 571.3987 | 0.001743073 | 40 | 780.5 | -700.5 | 0 | 0 | 0 | 0 | 0 | 0.006564441 | 0.01171319 | 0.01777407 | 0.01905866 | 0.02558695 | 0.02558695 | 0.02686229 | 0.02686229 | 0.02686229 | 0.02686229 | 0.02686229 | 0.02686229 | 0.02686229 | 0.02686229 | 0.02686229 | 0.02686229 | 0.02686229 | 0.02686229 | 0.02686229 | 0.02686229 | 0.02686229 | 0.02686229 | 0.02686229 | 0.02686229 | 0.02686229 | 0.02686229 | 0.02686229 | 0.02686229 | 0.02686229 | 0.02686229 | 0.02686229 | 0.02686229 | 0.02686229 | 0.02686229 | 0.02686229 | 0.02686229 | 0.02686229 | 0.02686229 | 0.02686229 | 0.02686229 | 0.02686229 | 0.02686229 | 0.02686229 | 0.02686229 | 0.02686229 | 0.02686229 | 0.02686229 | 0.02686229 | 0.02686229 | 0.02558695 | 0.01824148 | 0.01171319 | 0.01171319 | 0.01027948 | 0.008492824 | 0.006845143 | 0.001743073 | 0 | 0 | 0 | 0.008727643 | 0.01954479
1481 | 539.4293 | 0.001645549 | 30 | 770.5 | -710.5 | 0 | 0 | 0 | 0 | 0 | 0.006564441 | 0.01335874 | 0.01941962 | 0.02070421 | 0.0272325 | 0.0272325 | 0.02850784 | 0.02850784 | 0.02850784 | 0.02850784 | 0.02850784 | 0.02850784 | 0.02850784 | 0.02850784 | 0.02850784 | 0.02850784 | 0.02850784 | 0.02850784 | 0.02850784 | 0.02850784 | 0.02850784 | 0.02850784 | 0.02850784 | 0.02850784 | 0.02850784 | 0.02850784 | 0.02850784 | 0.02850784 | 0.02850784 | 0.02850784 | 0.02850784 | 0.02850784 | 0.02850784 | 0.02850784 | 0.02850784 | 0.02850784 | 0.02850784 | 0.02850784 | 0.02850784 | 0.02850784 | 0.02850784 | 0.02850784 | 0.02850784 | 0.02850784 | 0.02850784 | 0.02850784 | 0.02850784 | 0.02850784 | 0.02850784 | 0.0272325 | 0.01988702 | 0.01335874 | 0.01335874 | 0.01192503 | 0.01013837 | 0.008490692 | 0.001743073 | 0 | 0 | 0 | 0.009655286 | 0.01892814
1481 | 580.4068 | 0.001770553 | 20 | 760.5 | -720.5 | 0 | 0 | 0 | 0 | 0 | 0.006564441 | 0.01512929 | 0.02119018 | 0.02247477 | 0.02900305 | 0.02900305 | 0.03027839 | 0.03027839 | 0.03027839 | 0.03027839 | 0.03027839 | 0.03027839 | 0.03027839 | 0.03027839 | 0.03027839 | 0.03027839 | 0.03027839 | 0.03027839 | 0.03027839 | 0.03027839 | 0.03027839 | 0.03027839 | 0.03027839 | 0.03027839 | 0.03027839 | 0.03027839 | 0.03027839 | 0.03027839 | 0.03027839 | 0.03027839 | 0.03027839 | 0.03027839 | 0.03027839 | 0.03027839 | 0.03027839 | 0.03027839 | 0.03027839 | 0.03027839 | 0.03027839 | 0.03027839 | 0.03027839 | 0.03027839 | 0.03027839 | 0.03027839 | 0.03027839 | 0.03027839 | 0.03027839 | 0.03027839 | 0.03027839 | 0.02900305 | 0.02165758 | 0.01512929 | 0.01512929 | 0.01369558 | 0.01190893 | 0.01026124 | 0.001743073 | 0 | 0 | 0 | 0.01192358 | 0.01830661
1481 | 574.0494 | 0.001751159 | 10 | 750.5 | -730.5 | 0 | 0 | 0 | 0 | 0 | 0.0083156 | 0.01688045 | 0.02294133 | 0.02422593 | 0.03075421 | 0.03075421 | 0.03202955 | 0.03202955 | 0.03202955 | 0.03202955 | 0.03202955 | 0.03202955 | 0.03202955 | 0.03202955 | 0.03202955 | 0.03202955 | 0.03202955 | 0.03202955 | 0.03202955 | 0.03202955 | 0.03202955 | 0.03202955 | 0.03202955 | 0.03202955 | 0.03202955 | 0.03202955 | 0.03202955 | 0.03202955 | 0.03202955 | 0.03202955 | 0.03202955 | 0.03202955 | 0.03202955 | 0.03202955 | 0.03202955 | 0.03202955 | 0.03202955 | 0.03202955 | 0.03202955 | 0.03202955 | 0.03202955 | 0.03202955 | 0.03202955 | 0.03202955 | 0.03202955 | 0.03202955 | 0.03202955 | 0.03202955 | 0.03202955 | 0.03075421 | 0.02340874 | 0.01688045 | 0.01688045 | 0.01544674 | 0.01366008 | 0.0120124 | 0.001743073 | 0 | 0 | 0 | 0.01419187 | 0.01763795
1481 | 597.7638 | 0.001823501 | 0 | 740.5 | -740.5 | 0 | 0 | 0 | 0 | 0 | 0.0101391 | 0.01870395 | 0.02476484 | 0.02604943 | 0.03257771 | 0.03257771 | 0.03385305 | 0.03385305 | 0.03385305 | 0.03385305 | 0.03385305 | 0.03385305 | 0.03385305 | 0.03385305 | 0.03385305 | 0.03385305 | 0.03385305 | 0.03385305 | 0.03385305 | 0.03385305 | 0.03385305 | 0.03385305 | 0.03385305 | 0.03385305 | 0.03385305 | 0.03385305 | 0.03385305 | 0.03385305 | 0.03385305 | 0.03385305 | 0.03385305 | 0.03385305 | 0.03385305 | 0.03385305 | 0.03385305 | 0.03385305 | 0.03385305 | 0.03385305 | 0.03385305 | 0.03385305 | 0.03385305 | 0.03385305 | 0.03385305 | 0.03385305 | 0.03385305 | 0.03385305 | 0.03385305 | 0.03385305 | 0.03385305 | 0.03257771 | 0.02523224 | 0.01870395 | 0.01870395 | 0.01727024 | 0.01548359 | 0.0120124 | 0.001743073 | 0 | 0 | 0 | 0.01700182 | 0.01696929
1481 | 524.6253 | 0.001600389 | -10 | 730.5 | -750.5 | 0 | 0 | 0 | 0 | 0.001600389 | 0.01173949 | 0.02030434 | 0.02636522 | 0.02764982 | 0.0341781 | 0.0341781 | 0.03545344 | 0.03545344 | 0.03545344 | 0.03545344 | 0.03545344 | 0.03545344 | 0.03545344 | 0.03545344 | 0.03545344 | 0.03545344 | 0.03545344 | 0.03545344 | 0.03545344 | 0.03545344 | 0.03545344 | 0.03545344 | 0.03545344 | 0.03545344 | 0.03545344 | 0.03545344 | 0.03545344 | 0.03545344 | 0.03545344 | 0.03545344 | 0.03545344 | 0.03545344 | 0.03545344 | 0.03545344 | 0.03545344 | 0.03545344 | 0.03545344 | 0.03545344 | 0.03545344 | 0.03545344 | 0.03545344 | 0.03545344 | 0.03545344 | 0.03545344 | 0.03545344 | 0.03545344 | 0.03545344 | 0.03545344 | 0.03545344 | 0.0341781 | 0.02683263 | 0.02030434 | 0.02030434 | 0.01887063 | 0.01708398 | 0.0120124 | 0.001743073 | 0 | 0 | 0 | 0.02020723 | 0.01635637
1481 | 528.0404 | 0.001610807 | -20 | 720.5 | -760.5 | 0 | 0 | 0 | 0 | 0.003211196 | 0.0133503 | 0.02191515 | 0.02797603 | 0.02926062 | 0.03578891 | 0.03578891 | 0.03706424 | 0.03706424 | 0.03706424 | 0.03706424 | 0.03706424 | 0.03706424 | 0.03706424 | 0.03706424 | 0.03706424 | 0.03706424 | 0.03706424 | 0.03706424 | 0.03706424 | 0.03706424 | 0.03706424 | 0.03706424 | 0.03706424 | 0.03706424 | 0.03706424 | 0.03706424 | 0.03706424 | 0.03706424 | 0.03706424 | 0.03706424 | 0.03706424 | 0.03706424 | 0.03706424 | 0.03706424 | 0.03706424 | 0.03706424 | 0.03706424 | 0.03706424 | 0.03706424 | 0.03706424 | 0.03706424 | 0.03706424 | 0.03706424 | 0.03706424 | 0.03706424 | 0.03706424 | 0.03706424 | 0.03706424 | 0.03706424 | 0.03578891 | 0.02844343 | 0.02191515 | 0.02191515 | 0.02048144 | 0.01708398 | 0.0120124 | 0.001743073 | 0 | 0 | 0 | 0.02341264 | 0.01581981
1481 | 596.123 | 0.001818496 | -30 | 710.5 | -770.5 | 0 | 0 | 0 | 0 | 0.005029692 | 0.01516879 | 0.02373365 | 0.02979453 | 0.03107912 | 0.0376074 | 0.0376074 | 0.03888274 | 0.03888274 | 0.03888274 | 0.03888274 | 0.03888274 | 0.03888274 | 0.03888274 | 0.03888274 | 0.03888274 | 0.03888274 | 0.03888274 | 0.03888274 | 0.03888274 | 0.03888274 | 0.03888274 | 0.03888274 | 0.03888274 | 0.03888274 | 0.03888274 | 0.03888274 | 0.03888274 | 0.03888274 | 0.03888274 | 0.03888274 | 0.03888274 | 0.03888274 | 0.03888274 | 0.03888274 | 0.03888274 | 0.03888274 | 0.03888274 | 0.03888274 | 0.03888274 | 0.03888274 | 0.03888274 | 0.03888274 | 0.03888274 | 0.03888274 | 0.03888274 | 0.03888274 | 0.03888274 | 0.03888274 | 0.03888274 | 0.0376074 | 0.03026193 | 0.02373365 | 0.02373365 | 0.02229993 | 0.01708398 | 0.0120124 | 0.001743073 | 0 | 0 | 0 | 0.02715183 | 0.01528324
1601 | 628.5409 | 0.001917388 | -40 | 760.5 | -840.5 | 0 | 0.001917388 | 0.001917388 | 0.001917388 | 0.00694708 | 0.01708618 | 0.02565103 | 0.03171192 | 0.03299651 | 0.03952479 | 0.03952479 | 0.04080013 | 0.04080013 | 0.04080013 | 0.04080013 | 0.04080013 | 0.04080013 | 0.04080013 | 0.04080013 | 0.04080013 | 0.04080013 | 0.04080013 | 0.04080013 | 0.04080013 | 0.04080013 | 0.04080013 | 0.04080013 | 0.04080013 | 0.04080013 | 0.04080013 | 0.04080013 | 0.04080013 | 0.04080013 | 0.04080013 | 0.04080013 | 0.04080013 | 0.04080013 | 0.04080013 | 0.04080013 | 0.04080013 | 0.04080013 | 0.04080013 | 0.04080013 | 0.04080013 | 0.04080013 | 0.04080013 | 0.04080013 | 0.04080013 | 0.04080013 | 0.04080013 | 0.04080013 | 0.04080013 | 0.04080013 | 0.04080013 | 0.03952479 | 0.03217932 | 0.02565103 | 0.02565103 | 0.02421732 | 0.01900136 | 0.01392979 | 0.001743073 | 0 | 0 | 0 | 0.03888274 | 0.02161527
1601 | 613.5306 | 0.001871598 | -30 | 770.5 | -830.5 | 0 | 0.003788986 | 0.003788986 | 0.003788986 | 0.008818678 | 0.01895778 | 0.02752263 | 0.03358351 | 0.0348681 | 0.04139639 | 0.04139639 | 0.04267173 | 0.04267173 | 0.04267173 | 0.04267173 | 0.04267173 | 0.04267173 | 0.04267173 | 0.04267173 | 0.04267173 | 0.04267173 | 0.04267173 | 0.04267173 | 0.04267173 | 0.04267173 | 0.04267173 | 0.04267173 | 0.04267173 | 0.04267173 | 0.04267173 | 0.04267173 | 0.04267173 | 0.04267173 | 0.04267173 | 0.04267173 | 0.04267173 | 0.04267173 | 0.04267173 | 0.04267173 | 0.04267173 | 0.04267173 | 0.04267173 | 0.04267173 | 0.04267173 | 0.04267173 | 0.04267173 | 0.04267173 | 0.04267173 | 0.04267173 | 0.04267173 | 0.04267173 | 0.04267173 | 0.04267173 | 0.04267173 | 0.04139639 | 0.03405092 | 0.02752263 | 0.02752263 | 0.02608892 | 0.02087296 | 0.01580139 | 0.001743073 | 0 | 0 | 0 | 0.03888274 | 0.02351839
1601 | 641.7683 | 0.001957738 | -20 | 780.5 | -820.5 | 0 | 0.003788986 | 0.005746724 | 0.005746724 | 0.01077642 | 0.02091552 | 0.02948037 | 0.03554125 | 0.03682584 | 0.04335413 | 0.04335413 | 0.04462946 | 0.04462946 | 0.04462946 | 0.04462946 | 0.04462946 | 0.04462946 | 0.04462946 | 0.04462946 | 0.04462946 | 0.04462946 | 0.04462946 | 0.04462946 | 0.04462946 | 0.04462946 | 0.04462946 | 0.04462946 | 0.04462946 | 0.04462946 | 0.04462946 | 0.04462946 | 0.04462946 | 0.04462946 | 0.04462946 | 0.04462946 | 0.04462946 | 0.04462946 | 0.04462946 | 0.04462946 | 0.04462946 | 0.04462946 | 0.04462946 | 0.04462946 | 0.04462946 | 0.04462946 | 0.04462946 | 0.04462946 | 0.04462946 | 0.04462946 | 0.04462946 | 0.04462946 | 0.04462946 | 0.04462946 | 0.04462946 | 0.04335413 | 0.03600865 | 0.02948037 | 0.02948037 | 0.02804666 | 0.0228307 | 0.01775913 | 0.003700812 | 0 | 0 | 0 | 0.03888274 | 0.02541644
1601 | 638.4704 | 0.001947678 | -10 | 790.5 | -810.5 | 0 | 0.003788986 | 0.007694402 | 0.007694402 | 0.01272409 | 0.0228632 | 0.03142805 | 0.03748893 | 0.03877352 | 0.0453018 | 0.0453018 | 0.04657714 | 0.04657714 | 0.04657714 | 0.04657714 | 0.04657714 | 0.04657714 | 0.04657714 | 0.04657714 | 0.04657714 | 0.04657714 | 0.04657714 | 0.04657714 | 0.04657714 | 0.04657714 | 0.04657714 | 0.04657714 | 0.04657714 | 0.04657714 | 0.04657714 | 0.04657714 | 0.04657714 | 0.04657714 | 0.04657714 | 0.04657714 | 0.04657714 | 0.04657714 | 0.04657714 | 0.04657714 | 0.04657714 | 0.04657714 | 0.04657714 | 0.04657714 | 0.04657714 | 0.04657714 | 0.04657714 | 0.04657714 | 0.04657714 | 0.04657714 | 0.04657714 | 0.04657714 | 0.04657714 | 0.04657714 | 0.04657714 | 0.0453018 | 0.03795633 | 0.03142805 | 0.03142805 | 0.02999434 | 0.02477838 | 0.01970681 | 0.00564849 | 0 | 0 | 0 | 0.03805826 | 0.02810149
1601 | 646.0378 | 0.001970763 | 0 | 800.5 | -800.5 | 0 | 0.003788986 | 0.007694402 | 0.009665165 | 0.01469486 | 0.02483396 | 0.03339881 | 0.03945969 | 0.04074428 | 0.04727257 | 0.04727257 | 0.0485479 | 0.0485479 | 0.0485479 | 0.0485479 | 0.0485479 | 0.0485479 | 0.0485479 | 0.0485479 | 0.0485479 | 0.0485479 | 0.0485479 | 0.0485479 | 0.0485479 | 0.0485479 | 0.0485479 | 0.0485479 | 0.0485479 | 0.0485479 | 0.0485479 | 0.0485479 | 0.0485479 | 0.0485479 | 0.0485479 | 0.0485479 | 0.0485479 | 0.0485479 | 0.0485479 | 0.0485479 | 0.0485479 | 0.0485479 | 0.0485479 | 0.0485479 | 0.0485479 | 0.0485479 | 0.0485479 | 0.0485479 | 0.0485479 | 0.0485479 | 0.0485479 | 0.0485479 | 0.0485479 | 0.0485479 | 0.0485479 | 0.04727257 | 0.03992709 | 0.03339881 | 0.03339881 | 0.0319651 | 0.02674914 | 0.02167757 | 0.007619252 | 0 | 0 | 0 | 0.03617589 | 0.03336284
1601 | 623.7264 | 0.001902701 | 10 | 810.5 | -790.5 | 0 | 0.003788986 | 0.007694402 | 0.01156787 | 0.01659756 | 0.02673666 | 0.03530151 | 0.04136239 | 0.04264698 | 0.04917527 | 0.04917527 | 0.05045061 | 0.05045061 | 0.05045061 | 0.05045061 | 0.05045061 | 0.05045061 | 0.05045061 | 0.05045061 | 0.05045061 | 0.05045061 | 0.05045061 | 0.05045061 | 0.05045061 | 0.05045061 | 0.05045061 | 0.05045061 | 0.05045061 | 0.05045061 | 0.05045061 | 0.05045061 | 0.05045061 | 0.05045061 | 0.05045061 | 0.05045061 | 0.05045061 | 0.05045061 | 0.05045061 | 0.05045061 | 0.05045061 | 0.05045061 | 0.05045061 | 0.05045061 | 0.05045061 | 0.05045061 | 0.05045061 | 0.05045061 | 0.05045061 | 0.05045061 | 0.05045061 | 0.05045061 | 0.05045061 | 0.05045061 | 0.05045061 | 0.04917527 | 0.0418298 | 0.03530151 | 0.03530151 | 0.0338678 | 0.02865184 | 0.02358027 | 0.009521953 | 0.001902701 | 0 | 0 | 0.03429352 | 0.03862418
1601 | 643.2649 | 0.001962304 | 20 | 820.5 | -780.5 | 0 | 0.003788986 | 0.007694402 | 0.01353017 | 0.01855986 | 0.02869896 | 0.03726382 | 0.0433247 | 0.04460929 | 0.05113757 | 0.05113757 | 0.05241291 | 0.05241291 | 0.05241291 | 0.05241291 | 0.05241291 | 0.05241291 | 0.05241291 | 0.05241291 | 0.05241291 | 0.05241291 | 0.05241291 | 0.05241291 | 0.05241291 | 0.05241291 | 0.05241291 | 0.05241291 | 0.05241291 | 0.05241291 | 0.05241291 | 0.05241291 | 0.05241291 | 0.05241291 | 0.05241291 | 0.05241291 | 0.05241291 | 0.05241291 | 0.05241291 | 0.05241291 | 0.05241291 | 0.05241291 | 0.05241291 | 0.05241291 | 0.05241291 | 0.05241291 | 0.05241291 | 0.05241291 | 0.05241291 | 0.05241291 | 0.05241291 | 0.05241291 | 0.05241291 | 0.05241291 | 0.05241291 | 0.05113757 | 0.0437921 | 0.03726382 | 0.03726382 | 0.0358301 | 0.03061414 | 0.02554257 | 0.01148426 | 0.003865005 | 0 | 0 | 0.0309464 | 0.0425312
1601 | 652.9481 | 0.001991843 | 30 | 830.5 | -770.5 | 0 | 0.003788986 | 0.007694402 | 0.01353017 | 0.0205517 | 0.03069081 | 0.03925566 | 0.04531654 | 0.04660113 | 0.05312942 | 0.05312942 | 0.05440475 | 0.05440475 | 0.05440475 | 0.05440475 | 0.05440475 | 0.05440475 | 0.05440475 | 0.05440475 | 0.05440475 | 0.05440475 | 0.05440475 | 0.05440475 | 0.05440475 | 0.05440475 | 0.05440475 | 0.05440475 | 0.05440475 | 0.05440475 | 0.05440475 | 0.05440475 | 0.05440475 | 0.05440475 | 0.05440475 | 0.05440475 | 0.05440475 | 0.05440475 | 0.05440475 | 0.05440475 | 0.05440475 | 0.05440475 | 0.05440475 | 0.05440475 | 0.05440475 | 0.05440475 | 0.05440475 | 0.05440475 | 0.05440475 | 0.05440475 | 0.05440475 | 0.05440475 | 0.05440475 | 0.05440475 | 0.05440475 | 0.05312942 | 0.04578394 | 0.03925566 | 0.03925566 | 0.03782195 | 0.03260599 | 0.02753442 | 0.0134761 | 0.005856848 | 0.001991843 | 0 | 0.02715183 | 0.04538272
1552 | 421.0355 | 0.001284385 | 40 | 816 | -736 | 0 | 0.003788986 | 0.007694402 | 0.01353017 | 0.0205517 | 0.03197519 | 0.04054004 | 0.04660092 | 0.04788552 | 0.0544138 | 0.0544138 | 0.05568914 | 0.05568914 | 0.05568914 | 0.05568914 | 0.05568914 | 0.05568914 | 0.05568914 | 0.05568914 | 0.05568914 | 0.05568914 | 0.05568914 | 0.05568914 | 0.05568914 | 0.05568914 | 0.05568914 | 0.05568914 | 0.05568914 | 0.05568914 | 0.05568914 | 0.05568914 | 0.05568914 | 0.05568914 | 0.05568914 | 0.05568914 | 0.05568914 | 0.05568914 | 0.05568914 | 0.05568914 | 0.05568914 | 0.05568914 | 0.05568914 | 0.05568914 | 0.05568914 | 0.05568914 | 0.05568914 | 0.05568914 | 0.05568914 | 0.05568914 | 0.05568914 | 0.05568914 | 0.05568914 | 0.05568914 | 0.05568914 | 0.0544138 | 0.04706833 | 0.04054004 | 0.04054004 | 0.03910633 | 0.03389037 | 0.0288188 | 0.01476048 | 0.007141232 | 0.001991843 | 0 | 0.01555939 | 0.04124802
1552 | 434.2496 | 0.001324695 | 30 | 806 | -746 | 0 | 0.003788986 | 0.007694402 | 0.01353017 | 0.0205517 | 0.03329989 | 0.04186474 | 0.04792562 | 0.04921021 | 0.05573849 | 0.05573849 | 0.05701383 | 0.05701383 | 0.05701383 | 0.05701383 | 0.05701383 | 0.05701383 | 0.05701383 | 0.05701383 | 0.05701383 | 0.05701383 | 0.05701383 | 0.05701383 | 0.05701383 | 0.05701383 | 0.05701383 | 0.05701383 | 0.05701383 | 0.05701383 | 0.05701383 | 0.05701383 | 0.05701383 | 0.05701383 | 0.05701383 | 0.05701383 | 0.05701383 | 0.05701383 | 0.05701383 | 0.05701383 | 0.05701383 | 0.05701383 | 0.05701383 | 0.05701383 | 0.05701383 | 0.05701383 | 0.05701383 | 0.05701383 | 0.05701383 | 0.05701383 | 0.05701383 | 0.05701383 | 0.05701383 | 0.05701383 | 0.05701383 | 0.05573849 | 0.04839302 | 0.04186474 | 0.04186474 | 0.04043103 | 0.03521507 | 0.0301435 | 0.01608518 | 0.008465927 | 0.001991843 | 0 | 0.0187648 | 0.03625658
1552 | 450.3074 | 0.00137368 | 20 | 796 | -756 | 0 | 0.003788986 | 0.007694402 | 0.01353017 | 0.02192538 | 0.03467356 | 0.04323842 | 0.0492993 | 0.05058389 | 0.05711217 | 0.05711217 | 0.05838751 | 0.05838751 | 0.05838751 | 0.05838751 | 0.05838751 | 0.05838751 | 0.05838751 | 0.05838751 | 0.05838751 | 0.05838751 | 0.05838751 | 0.05838751 | 0.05838751 | 0.05838751 | 0.05838751 | 0.05838751 | 0.05838751 | 0.05838751 | 0.05838751 | 0.05838751 | 0.05838751 | 0.05838751 | 0.05838751 | 0.05838751 | 0.05838751 | 0.05838751 | 0.05838751 | 0.05838751 | 0.05838751 | 0.05838751 | 0.05838751 | 0.05838751 | 0.05838751 | 0.05838751 | 0.05838751 | 0.05838751 | 0.05838751 | 0.05838751 | 0.05838751 | 0.05838751 | 0.05838751 | 0.05838751 | 0.05838751 | 0.05711217 | 0.0497667 | 0.04323842 | 0.04323842 | 0.04180471 | 0.03658875 | 0.03151718 | 0.01745886 | 0.008465927 | 0.001991843 | 0 | 0.0219702 | 0.03099523
1515 | 632.7455 | 0.001930214 | 10 | 767.5 | -747.5 | 0 | 0.003788986 | 0.007694402 | 0.01353017 | 0.02192538 | 0.03660378 | 0.04516863 | 0.05122951 | 0.0525141 | 0.05904239 | 0.05904239 | 0.06031773 | 0.06031773 | 0.06031773 | 0.06031773 | 0.06031773 | 0.06031773 | 0.06031773 | 0.06031773 | 0.06031773 | 0.06031773 | 0.06031773 | 0.06031773 | 0.06031773 | 0.06031773 | 0.06031773 | 0.06031773 | 0.06031773 | 0.06031773 | 0.06031773 | 0.06031773 | 0.06031773 | 0.06031773 | 0.06031773 | 0.06031773 | 0.06031773 | 0.06031773 | 0.06031773 | 0.06031773 | 0.06031773 | 0.06031773 | 0.06031773 | 0.06031773 | 0.06031773 | 0.06031773 | 0.06031773 | 0.06031773 | 0.06031773 | 0.06031773 | 0.06031773 | 0.06031773 | 0.06031773 | 0.06031773 | 0.06031773 | 0.05904239 | 0.05169692 | 0.04516863 | 0.04516863 | 0.04373492 | 0.03851896 | 0.03344739 | 0.01745886 | 0.008465927 | 0.001991843 | 0 | 0.01924561 | 0.02294898
1515 | 703.2094 | 0.002145167 | 0 | 757.5 | -757.5 | 0 | 0.003788986 | 0.007694402 | 0.01353017 | 0.02407055 | 0.03874895 | 0.0473138 | 0.05337468 | 0.05465927 | 0.06118755 | 0.06118755 | 0.06246289 | 0.06246289 | 0.06246289 | 0.06246289 | 0.06246289 | 0.06246289 | 0.06246289 | 0.06246289 | 0.06246289 | 0.06246289 | 0.06246289 | 0.06246289 | 0.06246289 | 0.06246289 | 0.06246289 | 0.06246289 | 0.06246289 | 0.06246289 | 0.06246289 | 0.06246289 | 0.06246289 | 0.06246289 | 0.06246289 | 0.06246289 | 0.06246289 | 0.06246289 | 0.06246289 | 0.06246289 | 0.06246289 | 0.06246289 | 0.06246289 | 0.06246289 | 0.06246289 | 0.06246289 | 0.06246289 | 0.06246289 | 0.06246289 | 0.06246289 | 0.06246289 | 0.06246289 | 0.06246289 | 0.06246289 | 0.06246289 | 0.06118755 | 0.05384208 | 0.0473138 | 0.0473138 | 0.04588009 | 0.04066413 | 0.03559256 | 0.01745886 | 0.008465927 | 0.001991843 | 0 | 0.02245102 | 0.02102965
1515 | 735.405 | 0.002243381 | -10 | 747.5 | -767.5 | 0 | 0.003788986 | 0.007694402 | 0.01353017 | 0.02631393 | 0.04099233 | 0.04955718 | 0.05561806 | 0.05690265 | 0.06343094 | 0.06343094 | 0.06470627 | 0.06470627 | 0.06470627 | 0.06470627 | 0.06470627 | 0.06470627 | 0.06470627 | 0.06470627 | 0.06470627 | 0.06470627 | 0.06470627 | 0.06470627 | 0.06470627 | 0.06470627 | 0.06470627 | 0.06470627 | 0.06470627 | 0.06470627 | 0.06470627 | 0.06470627 | 0.06470627 | 0.06470627 | 0.06470627 | 0.06470627 | 0.06470627 | 0.06470627 | 0.06470627 | 0.06470627 | 0.06470627 | 0.06470627 | 0.06470627 | 0.06470627 | 0.06470627 | 0.06470627 | 0.06470627 | 0.06470627 | 0.06470627 | 0.06470627 | 0.06470627 | 0.06470627 | 0.06470627 | 0.06470627 | 0.06470627 | 0.06343094 | 0.05608546 | 0.04955718 | 0.04955718 | 0.04812347 | 0.04290751 | 0.03559256 | 0.01745886 | 0.008465927 | 0.001991843 | 0 | 0.02704295 | 0.01907756
1515 | 666.6335 | 0.002033591 | -20 | 737.5 | -777.5 | 0 | 0.003788986 | 0.007694402 | 0.01556376 | 0.02834752 | 0.04302592 | 0.05159077 | 0.05765165 | 0.05893624 | 0.06546453 | 0.06546453 | 0.06673986 | 0.06673986 | 0.06673986 | 0.06673986 | 0.06673986 | 0.06673986 | 0.06673986 | 0.06673986 | 0.06673986 | 0.06673986 | 0.06673986 | 0.06673986 | 0.06673986 | 0.06673986 | 0.06673986 | 0.06673986 | 0.06673986 | 0.06673986 | 0.06673986 | 0.06673986 | 0.06673986 | 0.06673986 | 0.06673986 | 0.06673986 | 0.06673986 | 0.06673986 | 0.06673986 | 0.06673986 | 0.06673986 | 0.06673986 | 0.06673986 | 0.06673986 | 0.06673986 | 0.06673986 | 0.06673986 | 0.06673986 | 0.06673986 | 0.06673986 | 0.06673986 | 0.06673986 | 0.06673986 | 0.06673986 | 0.06673986 | 0.06546453 | 0.05811905 | 0.05159077 | 0.05159077 | 0.05015706 | 0.0449411 | 0.03559256 | 0.01745886 | 0.008465927 | 0.001991843 | 0 | 0.03253637 | 0.01712548
1515 | 653.4336 | 0.001993324 | -30 | 727.5 | -787.5 | 0 | 0.003788986 | 0.007694402 | 0.01755708 | 0.03034085 | 0.04501924 | 0.05358409 | 0.05964497 | 0.06092957 | 0.06745785 | 0.06745785 | 0.06873319 | 0.06873319 | 0.06873319 | 0.06873319 | 0.06873319 | 0.06873319 | 0.06873319 | 0.06873319 | 0.06873319 | 0.06873319 | 0.06873319 | 0.06873319 | 0.06873319 | 0.06873319 | 0.06873319 | 0.06873319 | 0.06873319 | 0.06873319 | 0.06873319 | 0.06873319 | 0.06873319 | 0.06873319 | 0.06873319 | 0.06873319 | 0.06873319 | 0.06873319 | 0.06873319 | 0.06873319 | 0.06873319 | 0.06873319 | 0.06873319 | 0.06873319 | 0.06873319 | 0.06873319 | 0.06873319 | 0.06873319 | 0.06873319 | 0.06873319 | 0.06873319 | 0.06873319 | 0.06873319 | 0.06873319 | 0.06873319 | 0.06745785 | 0.06011238 | 0.05358409 | 0.05358409 | 0.05215038 | 0.04693442 | 0.03559256 | 0.01745886 | 0.008465927 | 0.001991843 | 0 | 0.03802978 | 0.0161954
1515 | 754.2537 | 0.002300879 | -40 | 717.5 | -797.5 | 0 | 0.003788986 | 0.007694402 | 0.01985796 | 0.03264173 | 0.04732012 | 0.05588497 | 0.06194585 | 0.06323045 | 0.06975873 | 0.06975873 | 0.07103407 | 0.07103407 | 0.07103407 | 0.07103407 | 0.07103407 | 0.07103407 | 0.07103407 | 0.07103407 | 0.07103407 | 0.07103407 | 0.07103407 | 0.07103407 | 0.07103407 | 0.07103407 | 0.07103407 | 0.07103407 | 0.07103407 | 0.07103407 | 0.07103407 | 0.07103407 | 0.07103407 | 0.07103407 | 0.07103407 | 0.07103407 | 0.07103407 | 0.07103407 | 0.07103407 | 0.07103407 | 0.07103407 | 0.07103407 | 0.07103407 | 0.07103407 | 0.07103407 | 0.07103407 | 0.07103407 | 0.07103407 | 0.07103407 | 0.07103407 | 0.07103407 | 0.07103407 | 0.07103407 | 0.07103407 | 0.07103407 | 0.06975873 | 0.06241326 | 0.05588497 | 0.05588497 | 0.05445126 | 0.04693442 | 0.03559256 | 0.01745886 | 0.008465927 | 0.001991843 | 0 | 0.04286092 | 0.01565883
1449 | 546.1019 | 0.001665905 | -30 | 694.5 | -754.5 | 0 | 0.003788986 | 0.007694402 | 0.01985796 | 0.03430763 | 0.04898602 | 0.05755088 | 0.06361176 | 0.06489635 | 0.07142463 | 0.07142463 | 0.07269997 | 0.07269997 | 0.07269997 | 0.07269997 | 0.07269997 | 0.07269997 | 0.07269997 | 0.07269997 | 0.07269997 | 0.07269997 | 0.07269997 | 0.07269997 | 0.07269997 | 0.07269997 | 0.07269997 | 0.07269997 | 0.07269997 | 0.07269997 | 0.07269997 | 0.07269997 | 0.07269997 | 0.07269997 | 0.07269997 | 0.07269997 | 0.07269997 | 0.07269997 | 0.07269997 | 0.07269997 | 0.07269997 | 0.07269997 | 0.07269997 | 0.07269997 | 0.07269997 | 0.07269997 | 0.07269997 | 0.07269997 | 0.07269997 | 0.07269997 | 0.07269997 | 0.07269997 | 0.07269997 | 0.07269997 | 0.07269997 | 0.07142463 | 0.06407916 | 0.05755088 | 0.05755088 | 0.05445126 | 0.04693442 | 0.03559256 | 0.01745886 | 0.008465927 | 0.001991843 | 0 | 0.02148939 | 0.01514909
1449 | 572.9977 | 0.001747951 | -20 | 704.5 | -744.5 | 0 | 0.003788986 | 0.007694402 | 0.01985796 | 0.03430763 | 0.05073398 | 0.05929883 | 0.06535971 | 0.0666443 | 0.07317258 | 0.07317258 | 0.07444792 | 0.07444792 | 0.07444792 | 0.07444792 | 0.07444792 | 0.07444792 | 0.07444792 | 0.07444792 | 0.07444792 | 0.07444792 | 0.07444792 | 0.07444792 | 0.07444792 | 0.07444792 | 0.07444792 | 0.07444792 | 0.07444792 | 0.07444792 | 0.07444792 | 0.07444792 | 0.07444792 | 0.07444792 | 0.07444792 | 0.07444792 | 0.07444792 | 0.07444792 | 0.07444792 | 0.07444792 | 0.07444792 | 0.07444792 | 0.07444792 | 0.07444792 | 0.07444792 | 0.07444792 | 0.07444792 | 0.07444792 | 0.07444792 | 0.07444792 | 0.07444792 | 0.07444792 | 0.07444792 | 0.07444792 | 0.07444792 | 0.07317258 | 0.06582711 | 0.05929883 | 0.05929883 | 0.05619921 | 0.04693442 | 0.03559256 | 0.01745886 | 0.008465927 | 0.001991843 | 0 | 0.01828398 | 0.01514909
1449 | 569.8285 | 0.001738283 | -10 | 714.5 | -734.5 | 0 | 0.003788986 | 0.007694402 | 0.01985796 | 0.03430763 | 0.05247226 | 0.06103711 | 0.06709799 | 0.06838258 | 0.07491087 | 0.07491087 | 0.07618621 | 0.07618621 | 0.07618621 | 0.07618621 | 0.07618621 | 0.07618621 | 0.07618621 | 0.07618621 | 0.07618621 | 0.07618621 | 0.07618621 | 0.07618621 | 0.07618621 | 0.07618621 | 0.07618621 | 0.07618621 | 0.07618621 | 0.07618621 | 0.07618621 | 0.07618621 | 0.07618621 | 0.07618621 | 0.07618621 | 0.07618621 | 0.07618621 | 0.07618621 | 0.07618621 | 0.07618621 | 0.07618621 | 0.07618621 | 0.07618621 | 0.07618621 | 0.07618621 | 0.07618621 | 0.07618621 | 0.07618621 | 0.07618621 | 0.07618621 | 0.07618621 | 0.07618621 | 0.07618621 | 0.07618621 | 0.07618621 | 0.07491087 | 0.06756539 | 0.06103711 | 0.06103711 | 0.0579375 | 0.04693442 | 0.03559256 | 0.01745886 | 0.008465927 | 0.001991843 | 0 | 0.01509919 | 0.01590312
1449 | 578.691 | 0.001765319 | 0 | 724.5 | -724.5 | 0 | 0.003788986 | 0.007694402 | 0.01985796 | 0.03430763 | 0.05423758 | 0.06280243 | 0.06886331 | 0.0701479 | 0.07667619 | 0.07667619 | 0.07795152 | 0.07795152 | 0.07795152 | 0.07795152 | 0.07795152 | 0.07795152 | 0.07795152 | 0.07795152 | 0.07795152 | 0.07795152 | 0.07795152 | 0.07795152 | 0.07795152 | 0.07795152 | 0.07795152 | 0.07795152 | 0.07795152 | 0.07795152 | 0.07795152 | 0.07795152 | 0.07795152 | 0.07795152 | 0.07795152 | 0.07795152 | 0.07795152 | 0.07795152 | 0.07795152 | 0.07795152 | 0.07795152 | 0.07795152 | 0.07795152 | 0.07795152 | 0.07795152 | 0.07795152 | 0.07795152 | 0.07795152 | 0.07795152 | 0.07795152 | 0.07795152 | 0.07795152 | 0.07795152 | 0.07795152 | 0.07795152 | 0.07667619 | 0.06933071 | 0.06280243 | 0.06280243 | 0.05970281 | 0.04869974 | 0.03559256 | 0.01745886 | 0.008465927 | 0.001991843 | 0 | 0.0128309 | 0.01706315
1449 | 592.4338 | 0.001807242 | 10 | 734.5 | -714.5 | 0 | 0.003788986 | 0.007694402 | 0.01985796 | 0.03430763 | 0.05423758 | 0.06460967 | 0.07067055 | 0.07195514 | 0.07848343 | 0.07848343 | 0.07975877 | 0.07975877 | 0.07975877 | 0.07975877 | 0.07975877 | 0.07975877 | 0.07975877 | 0.07975877 | 0.07975877 | 0.07975877 | 0.07975877 | 0.07975877 | 0.07975877 | 0.07975877 | 0.07975877 | 0.07975877 | 0.07975877 | 0.07975877 | 0.07975877 | 0.07975877 | 0.07975877 | 0.07975877 | 0.07975877 | 0.07975877 | 0.07975877 | 0.07975877 | 0.07975877 | 0.07975877 | 0.07975877 | 0.07975877 | 0.07975877 | 0.07975877 | 0.07975877 | 0.07975877 | 0.07975877 | 0.07975877 | 0.07975877 | 0.07975877 | 0.07975877 | 0.07975877 | 0.07975877 | 0.07975877 | 0.07975877 | 0.07848343 | 0.07113796 | 0.06460967 | 0.06460967 | 0.06151006 | 0.05050698 | 0.03559256 | 0.01745886 | 0.008465927 | 0.001991843 | 0 | 0.0105626 | 0.01822319
1449 | 564.8889 | 0.001723215 | 20 | 744.5 | -704.5 | 0 | 0.003788986 | 0.007694402 | 0.01985796 | 0.03430763 | 0.05423758 | 0.06633289 | 0.07239377 | 0.07367836 | 0.08020664 | 0.08020664 | 0.08148198 | 0.08148198 | 0.08148198 | 0.08148198 | 0.08148198 | 0.08148198 | 0.08148198 | 0.08148198 | 0.08148198 | 0.08148198 | 0.08148198 | 0.08148198 | 0.08148198 | 0.08148198 | 0.08148198 | 0.08148198 | 0.08148198 | 0.08148198 | 0.08148198 | 0.08148198 | 0.08148198 | 0.08148198 | 0.08148198 | 0.08148198 | 0.08148198 | 0.08148198 | 0.08148198 | 0.08148198 | 0.08148198 | 0.08148198 | 0.08148198 | 0.08148198 | 0.08148198 | 0.08148198 | 0.08148198 | 0.08148198 | 0.08148198 | 0.08148198 | 0.08148198 | 0.08148198 | 0.08148198 | 0.08148198 | 0.08148198 | 0.08020664 | 0.07286117 | 0.06633289 | 0.06633289 | 0.06323327 | 0.0522302 | 0.03559256 | 0.01745886 | 0.008465927 | 0.001991843 | 0 | 0.008919947 | 0.02227603
1449 | 574.6761 | 0.001753071 | 30 | 754.5 | -694.5 | 0 | 0.003788986 | 0.007694402 | 0.01985796 | 0.03430763 | 0.05423758 | 0.06633289 | 0.07414684 | 0.07543143 | 0.08195971 | 0.08195971 | 0.08323505 | 0.08323505 | 0.08323505 | 0.08323505 | 0.08323505 | 0.08323505 | 0.08323505 | 0.08323505 | 0.08323505 | 0.08323505 | 0.08323505 | 0.08323505 | 0.08323505 | 0.08323505 | 0.08323505 | 0.08323505 | 0.08323505 | 0.08323505 | 0.08323505 | 0.08323505 | 0.08323505 | 0.08323505 | 0.08323505 | 0.08323505 | 0.08323505 | 0.08323505 | 0.08323505 | 0.08323505 | 0.08323505 | 0.08323505 | 0.08323505 | 0.08323505 | 0.08323505 | 0.08323505 | 0.08323505 | 0.08323505 | 0.08323505 | 0.08323505 | 0.08323505 | 0.08323505 | 0.08323505 | 0.08323505 | 0.08323505 | 0.08195971 | 0.07461424 | 0.06808596 | 0.06808596 | 0.06498634 | 0.05398327 | 0.03734563 | 0.01745886 | 0.008465927 | 0.001991843 | 0 | 0.008439186 | 0.02639395
1449 | 575.5164 | 0.001755634 | 40 | 764.5 | -684.5 | 0 | 0.003788986 | 0.007694402 | 0.01985796 | 0.03430763 | 0.05423758 | 0.06633289 | 0.07590247 | 0.07718707 | 0.08371535 | 0.08371535 | 0.08499069 | 0.08499069 | 0.08499069 | 0.08499069 | 0.08499069 | 0.08499069 | 0.08499069 | 0.08499069 | 0.08499069 | 0.08499069 | 0.08499069 | 0.08499069 | 0.08499069 | 0.08499069 | 0.08499069 | 0.08499069 | 0.08499069 | 0.08499069 | 0.08499069 | 0.08499069 | 0.08499069 | 0.08499069 | 0.08499069 | 0.08499069 | 0.08499069 | 0.08499069 | 0.08499069 | 0.08499069 | 0.08499069 | 0.08499069 | 0.08499069 | 0.08499069 | 0.08499069 | 0.08499069 | 0.08499069 | 0.08499069 | 0.08499069 | 0.08499069 | 0.08499069 | 0.08499069 | 0.08499069 | 0.08499069 | 0.08499069 | 0.08371535 | 0.07636988 | 0.06984159 | 0.06984159 | 0.06674198 | 0.0557389 | 0.03910126 | 0.01745886 | 0.008465927 | 0.001991843 | 0 | 0.007958426 | 0.03115714
1449 | 610.2437 | 0.001861571 | 30 | 754.5 | -694.5 | 0 | 0.003788986 | 0.007694402 | 0.01985796 | 0.03430763 | 0.05423758 | 0.06633289 | 0.07776404 | 0.07904864 | 0.08557692 | 0.08557692 | 0.08685226 | 0.08685226 | 0.08685226 | 0.08685226 | 0.08685226 | 0.08685226 | 0.08685226 | 0.08685226 | 0.08685226 | 0.08685226 | 0.08685226 | 0.08685226 | 0.08685226 | 0.08685226 | 0.08685226 | 0.08685226 | 0.08685226 | 0.08685226 | 0.08685226 | 0.08685226 | 0.08685226 | 0.08685226 | 0.08685226 | 0.08685226 | 0.08685226 | 0.08685226 | 0.08685226 | 0.08685226 | 0.08685226 | 0.08685226 | 0.08685226 | 0.08685226 | 0.08685226 | 0.08685226 | 0.08685226 | 0.08685226 | 0.08685226 | 0.08685226 | 0.08685226 | 0.08685226 | 0.08685226 | 0.08685226 | 0.08685226 | 0.08557692 | 0.07823145 | 0.07170316 | 0.07170316 | 0.06860355 | 0.05760047 | 0.04096283 | 0.01745886 | 0.008465927 | 0.001991843 | 0 | 0.008439186 | 0.02639395
1515 | 632.2627 | 0.001928741 | 20 | 777.5 | -737.5 | 0 | 0.003788986 | 0.007694402 | 0.01985796 | 0.03430763 | 0.05616632 | 0.06826163 | 0.07969279 | 0.08097738 | 0.08750566 | 0.08750566 | 0.088781 | 0.088781 | 0.088781 | 0.088781 | 0.088781 | 0.088781 | 0.088781 | 0.088781 | 0.088781 | 0.088781 | 0.088781 | 0.088781 | 0.088781 | 0.088781 | 0.088781 | 0.088781 | 0.088781 | 0.088781 | 0.088781 | 0.088781 | 0.088781 | 0.088781 | 0.088781 | 0.088781 | 0.088781 | 0.088781 | 0.088781 | 0.088781 | 0.088781 | 0.088781 | 0.088781 | 0.088781 | 0.088781 | 0.088781 | 0.088781 | 0.088781 | 0.088781 | 0.088781 | 0.088781 | 0.088781 | 0.088781 | 0.088781 | 0.088781 | 0.08750566 | 0.08016019 | 0.0736319 | 0.0736319 | 0.07053229 | 0.05952922 | 0.04289157 | 0.0193876 | 0.008465927 | 0.001991843 | 0 | 0.02177779 | 0.0392518
1381 | 581.9663 | 0.00177531 | 10 | 700.5 | -680.5 | 0 | 0.003788986 | 0.007694402 | 0.01985796 | 0.03430763 | 0.05616632 | 0.06826163 | 0.0814681 | 0.08275269 | 0.08928097 | 0.08928097 | 0.09055631 | 0.09055631 | 0.09055631 | 0.09055631 | 0.09055631 | 0.09055631 | 0.09055631 | 0.09055631 | 0.09055631 | 0.09055631 | 0.09055631 | 0.09055631 | 0.09055631 | 0.09055631 | 0.09055631 | 0.09055631 | 0.09055631 | 0.09055631 | 0.09055631 | 0.09055631 | 0.09055631 | 0.09055631 | 0.09055631 | 0.09055631 | 0.09055631 | 0.09055631 | 0.09055631 | 0.09055631 | 0.09055631 | 0.09055631 | 0.09055631 | 0.09055631 | 0.09055631 | 0.09055631 | 0.09055631 | 0.09055631 | 0.09055631 | 0.09055631 | 0.09055631 | 0.09055631 | 0.09055631 | 0.09055631 | 0.09055631 | 0.08928097 | 0.0819355 | 0.07540721 | 0.07540721 | 0.0723076 | 0.05952922 | 0.04289157 | 0.0193876 | 0.008465927 | 0.001991843 | 0 | 0.00761305 | 0.01514909
1381 | 700.7117 | 0.002137547 | 0 | 690.5 | -690.5 | 0 | 0.003788986 | 0.007694402 | 0.01985796 | 0.03430763 | 0.05616632 | 0.06826163 | 0.08360564 | 0.08489024 | 0.09141852 | 0.09141852 | 0.09269386 | 0.09269386 | 0.09269386 | 0.09269386 | 0.09269386 | 0.09269386 | 0.09269386 | 0.09269386 | 0.09269386 | 0.09269386 | 0.09269386 | 0.09269386 | 0.09269386 | 0.09269386 | 0.09269386 | 0.09269386 | 0.09269386 | 0.09269386 | 0.09269386 | 0.09269386 | 0.09269386 | 0.09269386 | 0.09269386 | 0.09269386 | 0.09269386 | 0.09269386 | 0.09269386 | 0.09269386 | 0.09269386 | 0.09269386 | 0.09269386 | 0.09269386 | 0.09269386 | 0.09269386 | 0.09269386 | 0.09269386 | 0.09269386 | 0.09269386 | 0.09269386 | 0.09269386 | 0.09269386 | 0.09269386 | 0.09269386 | 0.09141852 | 0.08407305 | 0.07754476 | 0.07754476 | 0.0723076 | 0.05952922 | 0.04289157 | 0.0193876 | 0.008465927 | 0.001991843 | 0 | 0.008246882 | 0.01514909
1412 | 526.7096 | 0.001606747 | -10 | 696 | -716 | 0 | 0.003788986 | 0.007694402 | 0.01985796 | 0.03430763 | 0.05616632 | 0.06986838 | 0.08521239 | 0.08649698 | 0.09302527 | 0.09302527 | 0.0943006 | 0.0943006 | 0.0943006 | 0.0943006 | 0.0943006 | 0.0943006 | 0.0943006 | 0.0943006 | 0.0943006 | 0.0943006 | 0.0943006 | 0.0943006 | 0.0943006 | 0.0943006 | 0.0943006 | 0.0943006 | 0.0943006 | 0.0943006 | 0.0943006 | 0.0943006 | 0.0943006 | 0.0943006 | 0.0943006 | 0.0943006 | 0.0943006 | 0.0943006 | 0.0943006 | 0.0943006 | 0.0943006 | 0.0943006 | 0.0943006 | 0.0943006 | 0.0943006 | 0.0943006 | 0.0943006 | 0.0943006 | 0.0943006 | 0.0943006 | 0.0943006 | 0.0943006 | 0.0943006 | 0.0943006 | 0.0943006 | 0.09302527 | 0.08567979 | 0.07915151 | 0.07915151 | 0.07391435 | 0.05952922 | 0.04289157 | 0.0193876 | 0.008465927 | 0.001991843 | 0 | 0.01368223 | 0.01514909
1412 | 499.9636 | 0.001525158 | -20 | 686 | -726 | 0 | 0.003788986 | 0.007694402 | 0.01985796 | 0.03430763 | 0.05769148 | 0.07139353 | 0.08673755 | 0.08802214 | 0.09455042 | 0.09455042 | 0.09582576 | 0.09582576 | 0.09582576 | 0.09582576 | 0.09582576 | 0.09582576 | 0.09582576 | 0.09582576 | 0.09582576 | 0.09582576 | 0.09582576 | 0.09582576 | 0.09582576 | 0.09582576 | 0.09582576 | 0.09582576 | 0.09582576 | 0.09582576 | 0.09582576 | 0.09582576 | 0.09582576 | 0.09582576 | 0.09582576 | 0.09582576 | 0.09582576 | 0.09582576 | 0.09582576 | 0.09582576 | 0.09582576 | 0.09582576 | 0.09582576 | 0.09582576 | 0.09582576 | 0.09582576 | 0.09582576 | 0.09582576 | 0.09582576 | 0.09582576 | 0.09582576 | 0.09582576 | 0.09582576 | 0.09582576 | 0.09582576 | 0.09455042 | 0.08720495 | 0.08067667 | 0.08067667 | 0.07391435 | 0.05952922 | 0.04289157 | 0.0193876 | 0.008465927 | 0.001991843 | 0 | 0.01942475 | 0.01514909
1412 | 520.514 | 0.001587847 | -30 | 676 | -736 | 0 | 0.003788986 | 0.007694402 | 0.01985796 | 0.03430763 | 0.05927932 | 0.07298138 | 0.0883254 | 0.08960999 | 0.09613827 | 0.09613827 | 0.09741361 | 0.09741361 | 0.09741361 | 0.09741361 | 0.09741361 | 0.09741361 | 0.09741361 | 0.09741361 | 0.09741361 | 0.09741361 | 0.09741361 | 0.09741361 | 0.09741361 | 0.09741361 | 0.09741361 | 0.09741361 | 0.09741361 | 0.09741361 | 0.09741361 | 0.09741361 | 0.09741361 | 0.09741361 | 0.09741361 | 0.09741361 | 0.09741361 | 0.09741361 | 0.09741361 | 0.09741361 | 0.09741361 | 0.09741361 | 0.09741361 | 0.09741361 | 0.09741361 | 0.09741361 | 0.09741361 | 0.09741361 | 0.09741361 | 0.09741361 | 0.09741361 | 0.09741361 | 0.09741361 | 0.09741361 | 0.09741361 | 0.09613827 | 0.0887928 | 0.08226451 | 0.08226451 | 0.07391435 | 0.05952922 | 0.04289157 | 0.0193876 | 0.008465927 | 0.001991843 | 0 | 0.02508861 | 0.01385907
1381 | 520.7938 | 0.001588701 | -40 | 650.5 | -730.5 | 0 | 0.003788986 | 0.007694402 | 0.01985796 | 0.03430763 | 0.06086803 | 0.07457008 | 0.0899141 | 0.09119869 | 0.09772697 | 0.09772697 | 0.09900231 | 0.09900231 | 0.09900231 | 0.09900231 | 0.09900231 | 0.09900231 | 0.09900231 | 0.09900231 | 0.09900231 | 0.09900231 | 0.09900231 | 0.09900231 | 0.09900231 | 0.09900231 | 0.09900231 | 0.09900231 | 0.09900231 | 0.09900231 | 0.09900231 | 0.09900231 | 0.09900231 | 0.09900231 | 0.09900231 | 0.09900231 | 0.09900231 | 0.09900231 | 0.09900231 | 0.09900231 | 0.09900231 | 0.09900231 | 0.09900231 | 0.09900231 | 0.09900231 | 0.09900231 | 0.09900231 | 0.09900231 | 0.09900231 | 0.09900231 | 0.09900231 | 0.09900231 | 0.09900231 | 0.09900231 | 0.09900231 | 0.09772697 | 0.0903815 | 0.08385322 | 0.08226451 | 0.07391435 | 0.05952922 | 0.04289157 | 0.0193876 | 0.008465927 | 0.001991843 | 0 | 0.02200888 | 0.007504695
1395 | 400.1382 | 0.001220637 | -30 | 667.5 | -727.5 | 0 | 0.003788986 | 0.007694402 | 0.01985796 | 0.03430763 | 0.06208866 | 0.07579072 | 0.09113473 | 0.09241933 | 0.09894761 | 0.09894761 | 0.1002229 | 0.1002229 | 0.1002229 | 0.1002229 | 0.1002229 | 0.1002229 | 0.1002229 | 0.1002229 | 0.1002229 | 0.1002229 | 0.1002229 | 0.1002229 | 0.1002229 | 0.1002229 | 0.1002229 | 0.1002229 | 0.1002229 | 0.1002229 | 0.1002229 | 0.1002229 | 0.1002229 | 0.1002229 | 0.1002229 | 0.1002229 | 0.1002229 | 0.1002229 | 0.1002229 | 0.1002229 | 0.1002229 | 0.1002229 | 0.1002229 | 0.1002229 | 0.1002229 | 0.1002229 | 0.1002229 | 0.1002229 | 0.1002229 | 0.1002229 | 0.1002229 | 0.1002229 | 0.1002229 | 0.1002229 | 0.1002229 | 0.09894761 | 0.09160214 | 0.08507385 | 0.08226451 | 0.07391435 | 0.05952922 | 0.04289157 | 0.0193876 | 0.008465927 | 0.001991843 | 0 | 0.02028613 | 0.01178234
1381 | 485.6399 | 0.001481463 | -20 | 670.5 | -710.5 | 0 | 0.003788986 | 0.007694402 | 0.01985796 | 0.03430763 | 0.06208866 | 0.07727218 | 0.0926162 | 0.09390079 | 0.1004291 | 0.1004291 | 0.1017044 | 0.1017044 | 0.1017044 | 0.1017044 | 0.1017044 | 0.1017044 | 0.1017044 | 0.1017044 | 0.1017044 | 0.1017044 | 0.1017044 | 0.1017044 | 0.1017044 | 0.1017044 | 0.1017044 | 0.1017044 | 0.1017044 | 0.1017044 | 0.1017044 | 0.1017044 | 0.1017044 | 0.1017044 | 0.1017044 | 0.1017044 | 0.1017044 | 0.1017044 | 0.1017044 | 0.1017044 | 0.1017044 | 0.1017044 | 0.1017044 | 0.1017044 | 0.1017044 | 0.1017044 | 0.1017044 | 0.1017044 | 0.1017044 | 0.1017044 | 0.1017044 | 0.1017044 | 0.1017044 | 0.1017044 | 0.1017044 | 0.1004291 | 0.0930836 | 0.08655532 | 0.08374598 | 0.07391435 | 0.05952922 | 0.04289157 | 0.0193876 | 0.008465927 | 0.001991843 | 0 | 0.01052384 | 0.0125153
1352 | 529.3361 | 0.00161476 | -10 | 666 | -686 | 0 | 0.003788986 | 0.007694402 | 0.01985796 | 0.03430763 | 0.06208866 | 0.07727218 | 0.09423096 | 0.09551555 | 0.1020438 | 0.1020438 | 0.1033192 | 0.1033192 | 0.1033192 | 0.1033192 | 0.1033192 | 0.1033192 | 0.1033192 | 0.1033192 | 0.1033192 | 0.1033192 | 0.1033192 | 0.1033192 | 0.1033192 | 0.1033192 | 0.1033192 | 0.1033192 | 0.1033192 | 0.1033192 | 0.1033192 | 0.1033192 | 0.1033192 | 0.1033192 | 0.1033192 | 0.1033192 | 0.1033192 | 0.1033192 | 0.1033192 | 0.1033192 | 0.1033192 | 0.1033192 | 0.1033192 | 0.1033192 | 0.1033192 | 0.1033192 | 0.1033192 | 0.1033192 | 0.1033192 | 0.1033192 | 0.1033192 | 0.1033192 | 0.1033192 | 0.1033192 | 0.1033192 | 0.1020438 | 0.09469836 | 0.08817008 | 0.08374598 | 0.07391435 | 0.05952922 | 0.04289157 | 0.0193876 | 0.008465927 | 0.001991843 | 0 | 0.00803054 | 0.01141585
1352 | 506.4887 | 0.001545063 | 0 | 676 | -676 | 0 | 0.003788986 | 0.007694402 | 0.01985796 | 0.03430763 | 0.06208866 | 0.07727218 | 0.09577602 | 0.09706061 | 0.1035889 | 0.1035889 | 0.1048642 | 0.1048642 | 0.1048642 | 0.1048642 | 0.1048642 | 0.1048642 | 0.1048642 | 0.1048642 | 0.1048642 | 0.1048642 | 0.1048642 | 0.1048642 | 0.1048642 | 0.1048642 | 0.1048642 | 0.1048642 | 0.1048642 | 0.1048642 | 0.1048642 | 0.1048642 | 0.1048642 | 0.1048642 | 0.1048642 | 0.1048642 | 0.1048642 | 0.1048642 | 0.1048642 | 0.1048642 | 0.1048642 | 0.1048642 | 0.1048642 | 0.1048642 | 0.1048642 | 0.1048642 | 0.1048642 | 0.1048642 | 0.1048642 | 0.1048642 | 0.1048642 | 0.1048642 | 0.1048642 | 0.1048642 | 0.1048642 | 0.1035889 | 0.09624342 | 0.08971514 | 0.08529104 | 0.07391435 | 0.05952922 | 0.04289157 | 0.0193876 | 0.008465927 | 0.001991843 | 0 | 0.006513601 | 0.01385907
1352 | 470.2007 | 0.001434365 | 10 | 686 | -666 | 0 | 0.003788986 | 0.007694402 | 0.01985796 | 0.03430763 | 0.06208866 | 0.07727218 | 0.09577602 | 0.09849498 | 0.1050233 | 0.1050233 | 0.1062986 | 0.1062986 | 0.1062986 | 0.1062986 | 0.1062986 | 0.1062986 | 0.1062986 | 0.1062986 | 0.1062986 | 0.1062986 | 0.1062986 | 0.1062986 | 0.1062986 | 0.1062986 | 0.1062986 | 0.1062986 | 0.1062986 | 0.1062986 | 0.1062986 | 0.1062986 | 0.1062986 | 0.1062986 | 0.1062986 | 0.1062986 | 0.1062986 | 0.1062986 | 0.1062986 | 0.1062986 | 0.1062986 | 0.1062986 | 0.1062986 | 0.1062986 | 0.1062986 | 0.1062986 | 0.1062986 | 0.1062986 | 0.1062986 | 0.1062986 | 0.1062986 | 0.1062986 | 0.1062986 | 0.1062986 | 0.1062986 | 0.1050233 | 0.09767779 | 0.0911495 | 0.08672541 | 0.07391435 | 0.05952922 | 0.04289157 | 0.0193876 | 0.008465927 | 0.001991843 | 0 | 0.004070381 | 0.0159306
1352 | 491.9184 | 0.001500615 | 20 | 696 | -656 | 0 | 0.003788986 | 0.007694402 | 0.01985796 | 0.03430763 | 0.06208866 | 0.07727218 | 0.09577602 | 0.09999559 | 0.1065239 | 0.1065239 | 0.1077992 | 0.1077992 | 0.1077992 | 0.1077992 | 0.1077992 | 0.1077992 | 0.1077992 | 0.1077992 | 0.1077992 | 0.1077992 | 0.1077992 | 0.1077992 | 0.1077992 | 0.1077992 | 0.1077992 | 0.1077992 | 0.1077992 | 0.1077992 | 0.1077992 | 0.1077992 | 0.1077992 | 0.1077992 | 0.1077992 | 0.1077992 | 0.1077992 | 0.1077992 | 0.1077992 | 0.1077992 | 0.1077992 | 0.1077992 | 0.1077992 | 0.1077992 | 0.1077992 | 0.1077992 | 0.1077992 | 0.1077992 | 0.1077992 | 0.1077992 | 0.1077992 | 0.1077992 | 0.1077992 | 0.1077992 | 0.1077992 | 0.1065239 | 0.0991784 | 0.09265012 | 0.08822602 | 0.07541496 | 0.05952922 | 0.04289157 | 0.0193876 | 0.008465927 | 0.001991843 | 0 | 0.001627161 | 0.01758632
1346 | 490.5185 | 0.001496345 | 30 | 703 | -643 | 0 | 0.003788986 | 0.007694402 | 0.01985796 | 0.03430763 | 0.06208866 | 0.07727218 | 0.09577602 | 0.1014919 | 0.1080202 | 0.1080202 | 0.1092956 | 0.1092956 | 0.1092956 | 0.1092956 | 0.1092956 | 0.1092956 | 0.1092956 | 0.1092956 | 0.1092956 | 0.1092956 | 0.1092956 | 0.1092956 | 0.1092956 | 0.1092956 | 0.1092956 | 0.1092956 | 0.1092956 | 0.1092956 | 0.1092956 | 0.1092956 | 0.1092956 | 0.1092956 | 0.1092956 | 0.1092956 | 0.1092956 | 0.1092956 | 0.1092956 | 0.1092956 | 0.1092956 | 0.1092956 | 0.1092956 | 0.1092956 | 0.1092956 | 0.1092956 | 0.1092956 | 0.1092956 | 0.1092956 | 0.1092956 | 0.1092956 | 0.1092956 | 0.1092956 | 0.1092956 | 0.1092956 | 0.1080202 | 0.1006747 | 0.09414646 | 0.08972237 | 0.07691131 | 0.05952922 | 0.04289157 | 0.0193876 | 0.008465927 | 0.001991843 | 0 | 0.001275337 | 0.01874533
1352 | 471.0536 | 0.001436967 | 40 | 716 | -636 | 0 | 0.003788986 | 0.007694402 | 0.01985796 | 0.03430763 | 0.06208866 | 0.07727218 | 0.09577602 | 0.1014919 | 0.1094572 | 0.1094572 | 0.1107325 | 0.1107325 | 0.1107325 | 0.1107325 | 0.1107325 | 0.1107325 | 0.1107325 | 0.1107325 | 0.1107325 | 0.1107325 | 0.1107325 | 0.1107325 | 0.1107325 | 0.1107325 | 0.1107325 | 0.1107325 | 0.1107325 | 0.1107325 | 0.1107325 | 0.1107325 | 0.1107325 | 0.1107325 | 0.1107325 | 0.1107325 | 0.1107325 | 0.1107325 | 0.1107325 | 0.1107325 | 0.1107325 | 0.1107325 | 0.1107325 | 0.1107325 | 0.1107325 | 0.1107325 | 0.1107325 | 0.1107325 | 0.1107325 | 0.1107325 | 0.1107325 | 0.1107325 | 0.1107325 | 0.1107325 | 0.1107325 | 0.1094572 | 0.1021117 | 0.09558343 | 0.09115933 | 0.07834827 | 0.05952922 | 0.04289157 | 0.0193876 | 0.008465927 | 0.001991843 | 0 | 0.001275337 | 0.02340884
1352 | 513.3766 | 0.001566075 | 30 | 706 | -646 | 0 | 0.003788986 | 0.007694402 | 0.01985796 | 0.03430763 | 0.06208866 | 0.07727218 | 0.09577602 | 0.103058 | 0.1110233 | 0.1110233 | 0.1122986 | 0.1122986 | 0.1122986 | 0.1122986 | 0.1122986 | 0.1122986 | 0.1122986 | 0.1122986 | 0.1122986 | 0.1122986 | 0.1122986 | 0.1122986 | 0.1122986 | 0.1122986 | 0.1122986 | 0.1122986 | 0.1122986 | 0.1122986 | 0.1122986 | 0.1122986 | 0.1122986 | 0.1122986 | 0.1122986 | 0.1122986 | 0.1122986 | 0.1122986 | 0.1122986 | 0.1122986 | 0.1122986 | 0.1122986 | 0.1122986 | 0.1122986 | 0.1122986 | 0.1122986 | 0.1122986 | 0.1122986 | 0.1122986 | 0.1122986 | 0.1122986 | 0.1122986 | 0.1122986 | 0.1122986 | 0.1122986 | 0.1110233 | 0.1036778 | 0.09714951 | 0.09272541 | 0.07991435 | 0.05952922 | 0.04289157 | 0.0193876 | 0.008465927 | 0.001991843 | 0 | 0.001275337 | 0.01924205
1352 | 490.7831 | 0.001497152 | 20 | 696 | -656 | 0 | 0.003788986 | 0.007694402 | 0.01985796 | 0.03430763 | 0.06208866 | 0.07727218 | 0.09577602 | 0.1045552 | 0.1125204 | 0.1125204 | 0.1137958 | 0.1137958 | 0.1137958 | 0.1137958 | 0.1137958 | 0.1137958 | 0.1137958 | 0.1137958 | 0.1137958 | 0.1137958 | 0.1137958 | 0.1137958 | 0.1137958 | 0.1137958 | 0.1137958 | 0.1137958 | 0.1137958 | 0.1137958 | 0.1137958 | 0.1137958 | 0.1137958 | 0.1137958 | 0.1137958 | 0.1137958 | 0.1137958 | 0.1137958 | 0.1137958 | 0.1137958 | 0.1137958 | 0.1137958 | 0.1137958 | 0.1137958 | 0.1137958 | 0.1137958 | 0.1137958 | 0.1137958 | 0.1137958 | 0.1137958 | 0.1137958 | 0.1137958 | 0.1137958 | 0.1137958 | 0.1137958 | 0.1125204 | 0.1051749 | 0.09864666 | 0.09422256 | 0.0814115 | 0.05952922 | 0.04289157 | 0.0193876 | 0.008465927 | 0.001991843 | 0 | 0.001704602 | 0.01758632
1352 | 533.6275 | 0.001627851 | 10 | 686 | -666 | 0 | 0.003788986 | 0.007694402 | 0.01985796 | 0.03430763 | 0.06208866 | 0.07727218 | 0.09577602 | 0.106183 | 0.1141483 | 0.1141483 | 0.1154236 | 0.1154236 | 0.1154236 | 0.1154236 | 0.1154236 | 0.1154236 | 0.1154236 | 0.1154236 | 0.1154236 | 0.1154236 | 0.1154236 | 0.1154236 | 0.1154236 | 0.1154236 | 0.1154236 | 0.1154236 | 0.1154236 | 0.1154236 | 0.1154236 | 0.1154236 | 0.1154236 | 0.1154236 | 0.1154236 | 0.1154236 | 0.1154236 | 0.1154236 | 0.1154236 | 0.1154236 | 0.1154236 | 0.1154236 | 0.1154236 | 0.1154236 | 0.1154236 | 0.1154236 | 0.1154236 | 0.1154236 | 0.1154236 | 0.1154236 | 0.1154236 | 0.1154236 | 0.1154236 | 0.1154236 | 0.1154236 | 0.1141483 | 0.1068028 | 0.1002745 | 0.09585041 | 0.0814115 | 0.05952922 | 0.04289157 | 0.0193876 | 0.008465927 | 0.001991843 | 0 | 0.004685609 | 0.0159306
1303 | 515.1254 | 0.00157141 | 0 | 651.5 | -651.5 | 0 | 0.003788986 | 0.007694402 | 0.01985796 | 0.03430763 | 0.06208866 | 0.07727218 | 0.09577602 | 0.1077544 | 0.1157197 | 0.1157197 | 0.116995 | 0.116995 | 0.116995 | 0.116995 | 0.116995 | 0.116995 | 0.116995 | 0.116995 | 0.116995 | 0.116995 | 0.116995 | 0.116995 | 0.116995 | 0.116995 | 0.116995 | 0.116995 | 0.116995 | 0.116995 | 0.116995 | 0.116995 | 0.116995 | 0.116995 | 0.116995 | 0.116995 | 0.116995 | 0.116995 | 0.116995 | 0.116995 | 0.116995 | 0.116995 | 0.116995 | 0.116995 | 0.116995 | 0.116995 | 0.116995 | 0.116995 | 0.116995 | 0.116995 | 0.116995 | 0.116995 | 0.116995 | 0.116995 | 0.116995 | 0.1157197 | 0.1083742 | 0.1018459 | 0.09585041 | 0.0814115 | 0.05952922 | 0.04289157 | 0.0193876 | 0.008465927 | 0.001991843 | 0 | 0.001275337 | 0.0077796
1274 | 493.4521 | 0.001505294 | -10 | 627 | -647 | 0 | 0.003788986 | 0.007694402 | 0.01985796 | 0.03430763 | 0.06208866 | 0.07727218 | 0.09577602 | 0.1092597 | 0.117225 | 0.117225 | 0.1185003 | 0.1185003 | 0.1185003 | 0.1185003 | 0.1185003 | 0.1185003 | 0.1185003 | 0.1185003 | 0.1185003 | 0.1185003 | 0.1185003 | 0.1185003 | 0.1185003 | 0.1185003 | 0.1185003 | 0.1185003 | 0.1185003 | 0.1185003 | 0.1185003 | 0.1185003 | 0.1185003 | 0.1185003 | 0.1185003 | 0.1185003 | 0.1185003 | 0.1185003 | 0.1185003 | 0.1185003 | 0.1185003 | 0.1185003 | 0.1185003 | 0.1185003 | 0.1185003 | 0.1185003 | 0.1185003 | 0.1185003 | 0.1185003 | 0.1185003 | 0.1185003 | 0.1185003 | 0.1185003 | 0.1185003 | 0.1185003 | 0.117225 | 0.1098795 | 0.1018459 | 0.09585041 | 0.0814115 | 0.05952922 | 0.04289157 | 0.0193876 | 0.008465927 | 0.001991843 | 0 | 0.001275337 | 0.001235245
1274 | 477.8446 | 0.001457683 | -20 | 617 | -657 | 0 | 0.003788986 | 0.007694402 | 0.01985796 | 0.03430763 | 0.06208866 | 0.07727218 | 0.09577602 | 0.1107174 | 0.1186827 | 0.1186827 | 0.119958 | 0.119958 | 0.119958 | 0.119958 | 0.119958 | 0.119958 | 0.119958 | 0.119958 | 0.119958 | 0.119958 | 0.119958 | 0.119958 | 0.119958 | 0.119958 | 0.119958 | 0.119958 | 0.119958 | 0.119958 | 0.119958 | 0.119958 | 0.119958 | 0.119958 | 0.119958 | 0.119958 | 0.119958 | 0.119958 | 0.119958 | 0.119958 | 0.119958 | 0.119958 | 0.119958 | 0.119958 | 0.119958 | 0.119958 | 0.119958 | 0.119958 | 0.119958 | 0.119958 | 0.119958 | 0.119958 | 0.119958 | 0.119958 | 0.119958 | 0.1186827 | 0.1113372 | 0.1018459 | 0.09585041 | 0.0814115 | 0.05952922 | 0.04289157 | 0.0193876 | 0.008465927 | 0.001991843 | 0 | 0.002002703 | 0.0007579476
1271 | 525.7967 | 0.001603963 | -30 | 605.5 | -665.5 | 0 | 0.003788986 | 0.007694402 | 0.01985796 | 0.03430763 | 0.06208866 | 0.07727218 | 0.09577602 | 0.1123214 | 0.1202866 | 0.1202866 | 0.121562 | 0.121562 | 0.121562 | 0.121562 | 0.121562 | 0.121562 | 0.121562 | 0.121562 | 0.121562 | 0.121562 | 0.121562 | 0.121562 | 0.121562 | 0.121562 | 0.121562 | 0.121562 | 0.121562 | 0.121562 | 0.121562 | 0.121562 | 0.121562 | 0.121562 | 0.121562 | 0.121562 | 0.121562 | 0.121562 | 0.121562 | 0.121562 | 0.121562 | 0.121562 | 0.121562 | 0.121562 | 0.121562 | 0.121562 | 0.121562 | 0.121562 | 0.121562 | 0.121562 | 0.121562 | 0.121562 | 0.121562 | 0.121562 | 0.121562 | 0.1202866 | 0.1113372 | 0.1018459 | 0.09585041 | 0.0814115 | 0.05952922 | 0.04289157 | 0.0193876 | 0.008465927 | 0.001991843 | 0 | 0.004536559 | 0.0002090561
1258 | 493.1804 | 0.001504465 | -40 | 589 | -669 | 0 | 0.003788986 | 0.007694402 | 0.01985796 | 0.03430763 | 0.06208866 | 0.07727218 | 0.09728048 | 0.1138258 | 0.1217911 | 0.1217911 | 0.1230664 | 0.1230664 | 0.1230664 | 0.1230664 | 0.1230664 | 0.1230664 | 0.1230664 | 0.1230664 | 0.1230664 | 0.1230664 | 0.1230664 | 0.1230664 | 0.1230664 | 0.1230664 | 0.1230664 | 0.1230664 | 0.1230664 | 0.1230664 | 0.1230664 | 0.1230664 | 0.1230664 | 0.1230664 | 0.1230664 | 0.1230664 | 0.1230664 | 0.1230664 | 0.1230664 | 0.1230664 | 0.1230664 | 0.1230664 | 0.1230664 | 0.1230664 | 0.1230664 | 0.1230664 | 0.1230664 | 0.1230664 | 0.1230664 | 0.1230664 | 0.1230664 | 0.1230664 | 0.1230664 | 0.1230664 | 0.1230664 | 0.1217911 | 0.1113372 | 0.1018459 | 0.09585041 | 0.0814115 | 0.05952922 | 0.04289157 | 0.0193876 | 0.008465927 | 0.001991843 | 0 | 0.005579911 | 0
1243 | 567.1113 | 0.001729994 | -30 | 591.5 | -651.5 | 0 | 0.003788986 | 0.007694402 | 0.01985796 | 0.03430763 | 0.06208866 | 0.07727218 | 0.09728048 | 0.1155558 | 0.1235211 | 0.1235211 | 0.1247964 | 0.1247964 | 0.1247964 | 0.1247964 | 0.1247964 | 0.1247964 | 0.1247964 | 0.1247964 | 0.1247964 | 0.1247964 | 0.1247964 | 0.1247964 | 0.1247964 | 0.1247964 | 0.1247964 | 0.1247964 | 0.1247964 | 0.1247964 | 0.1247964 | 0.1247964 | 0.1247964 | 0.1247964 | 0.1247964 | 0.1247964 | 0.1247964 | 0.1247964 | 0.1247964 | 0.1247964 | 0.1247964 | 0.1247964 | 0.1247964 | 0.1247964 | 0.1247964 | 0.1247964 | 0.1247964 | 0.1247964 | 0.1247964 | 0.1247964 | 0.1247964 | 0.1247964 | 0.1247964 | 0.1247964 | 0.1247964 | 0.1235211 | 0.1113372 | 0.1018459 | 0.09585041 | 0.0814115 | 0.05952922 | 0.04289157 | 0.0193876 | 0.008465927 | 0.001991843 | 0 | 0.001275337 | 0
1243 | 531.0727 | 0.001620057 | -20 | 601.5 | -641.5 | 0 | 0.003788986 | 0.007694402 | 0.01985796 | 0.03430763 | 0.06208866 | 0.07727218 | 0.09728048 | 0.1171759 | 0.1251411 | 0.1251411 | 0.1264165 | 0.1264165 | 0.1264165 | 0.1264165 | 0.1264165 | 0.1264165 | 0.1264165 | 0.1264165 | 0.1264165 | 0.1264165 | 0.1264165 | 0.1264165 | 0.1264165 | 0.1264165 | 0.1264165 | 0.1264165 | 0.1264165 | 0.1264165 | 0.1264165 | 0.1264165 | 0.1264165 | 0.1264165 | 0.1264165 | 0.1264165 | 0.1264165 | 0.1264165 | 0.1264165 | 0.1264165 | 0.1264165 | 0.1264165 | 0.1264165 | 0.1264165 | 0.1264165 | 0.1264165 | 0.1264165 | 0.1264165 | 0.1264165 | 0.1264165 | 0.1264165 | 0.1264165 | 0.1264165 | 0.1264165 | 0.1264165 | 0.1251411 | 0.1113372 | 0.1018459 | 0.09585041 | 0.0814115 | 0.05952922 | 0.04289157 | 0.0193876 | 0.008465927 | 0.001991843 | 0 | 0.001275337 | 1.813728e-05
1243 | 572.6647 | 0.001746935 | -10 | 611.5 | -631.5 | 0 | 0.003788986 | 0.007694402 | 0.01985796 | 0.03430763 | 0.06208866 | 0.07727218 | 0.09728048 | 0.1171759 | 0.1268881 | 0.1268881 | 0.1281634 | 0.1281634 | 0.1281634 | 0.1281634 | 0.1281634 | 0.1281634 | 0.1281634 | 0.1281634 | 0.1281634 | 0.1281634 | 0.1281634 | 0.1281634 | 0.1281634 | 0.1281634 | 0.1281634 | 0.1281634 | 0.1281634 | 0.1281634 | 0.1281634 | 0.1281634 | 0.1281634 | 0.1281634 | 0.1281634 | 0.1281634 | 0.1281634 | 0.1281634 | 0.1281634 | 0.1281634 | 0.1281634 | 0.1281634 | 0.1281634 | 0.1281634 | 0.1281634 | 0.1281634 | 0.1281634 | 0.1281634 | 0.1281634 | 0.1281634 | 0.1281634 | 0.1281634 | 0.1281634 | 0.1281634 | 0.1281634 | 0.1268881 | 0.1113372 | 0.1018459 | 0.09585041 | 0.0814115 | 0.05952922 | 0.04289157 | 0.0193876 | 0.008465927 | 0.001991843 | 0 | 0.001275337 | 0.0004954342
1243 | 555.7121 | 0.001695221 | 0 | 621.5 | -621.5 | 0 | 0.003788986 | 0.007694402 | 0.01985796 | 0.03430763 | 0.06208866 | 0.07727218 | 0.09728048 | 0.1171759 | 0.1285833 | 0.1285833 | 0.1298586 | 0.1298586 | 0.1298586 | 0.1298586 | 0.1298586 | 0.1298586 | 0.1298586 | 0.1298586 | 0.1298586 | 0.1298586 | 0.1298586 | 0.1298586 | 0.1298586 | 0.1298586 | 0.1298586 | 0.1298586 | 0.1298586 | 0.1298586 | 0.1298586 | 0.1298586 | 0.1298586 | 0.1298586 | 0.1298586 | 0.1298586 | 0.1298586 | 0.1298586 | 0.1298586 | 0.1298586 | 0.1298586 | 0.1298586 | 0.1298586 | 0.1298586 | 0.1298586 | 0.1298586 | 0.1298586 | 0.1298586 | 0.1298586 | 0.1298586 | 0.1298586 | 0.1298586 | 0.1298586 | 0.1298586 | 0.1298586 | 0.1285833 | 0.1130324 | 0.1018459 | 0.09585041 | 0.0814115 | 0.05952922 | 0.04289157 | 0.0193876 | 0.008465927 | 0.001991843 | 0 | 0.0009727312 | 0.0009727312
1243 | 536.7249 | 0.0016373 | 10 | 631.5 | -611.5 | 0 | 0.003788986 | 0.007694402 | 0.01985796 | 0.03430763 | 0.06208866 | 0.07727218 | 0.09728048 | 0.1171759 | 0.1285833 | 0.1302206 | 0.1314959 | 0.1314959 | 0.1314959 | 0.1314959 | 0.1314959 | 0.1314959 | 0.1314959 | 0.1314959 | 0.1314959 | 0.1314959 | 0.1314959 | 0.1314959 | 0.1314959 | 0.1314959 | 0.1314959 | 0.1314959 | 0.1314959 | 0.1314959 | 0.1314959 | 0.1314959 | 0.1314959 | 0.1314959 | 0.1314959 | 0.1314959 | 0.1314959 | 0.1314959 | 0.1314959 | 0.1314959 | 0.1314959 | 0.1314959 | 0.1314959 | 0.1314959 | 0.1314959 | 0.1314959 | 0.1314959 | 0.1314959 | 0.1314959 | 0.1314959 | 0.1314959 | 0.1314959 | 0.1314959 | 0.1314959 | 0.1314959 | 0.1302206 | 0.1146697 | 0.1018459 | 0.09585041 | 0.0814115 | 0.05952922 | 0.04289157 | 0.0193876 | 0.008465927 | 0.001991843 | 0 | 0.0004954342 | 0.003405437
1243 | 553.6644 | 0.001688974 | 20 | 641.5 | -601.5 | 0 | 0.003788986 | 0.007694402 | 0.01985796 | 0.03430763 | 0.06208866 | 0.07727218 | 0.09728048 | 0.1171759 | 0.1285833 | 0.1319096 | 0.1331849 | 0.1331849 | 0.1331849 | 0.1331849 | 0.1331849 | 0.1331849 | 0.1331849 | 0.1331849 | 0.1331849 | 0.1331849 | 0.1331849 | 0.1331849 | 0.1331849 | 0.1331849 | 0.1331849 | 0.1331849 | 0.1331849 | 0.1331849 | 0.1331849 | 0.1331849 | 0.1331849 | 0.1331849 | 0.1331849 | 0.1331849 | 0.1331849 | 0.1331849 | 0.1331849 | 0.1331849 | 0.1331849 | 0.1331849 | 0.1331849 | 0.1331849 | 0.1331849 | 0.1331849 | 0.1331849 | 0.1331849 | 0.1331849 | 0.1331849 | 0.1331849 | 0.1331849 | 0.1331849 | 0.1331849 | 0.1331849 | 0.1319096 | 0.1163587 | 0.1035349 | 0.09585041 | 0.0814115 | 0.05952922 | 0.04289157 | 0.0193876 | 0.008465927 | 0.001991843 | 0 | 1.813728e-05 | 0.00922538
1243 | 552.3041 | 0.001684825 | 30 | 651.5 | -591.5 | 0 | 0.003788986 | 0.007694402 | 0.01985796 | 0.03430763 | 0.06208866 | 0.07727218 | 0.09728048 | 0.1171759 | 0.1285833 | 0.1335944 | 0.1348697 | 0.1348697 | 0.1348697 | 0.1348697 | 0.1348697 | 0.1348697 | 0.1348697 | 0.1348697 | 0.1348697 | 0.1348697 | 0.1348697 | 0.1348697 | 0.1348697 | 0.1348697 | 0.1348697 | 0.1348697 | 0.1348697 | 0.1348697 | 0.1348697 | 0.1348697 | 0.1348697 | 0.1348697 | 0.1348697 | 0.1348697 | 0.1348697 | 0.1348697 | 0.1348697 | 0.1348697 | 0.1348697 | 0.1348697 | 0.1348697 | 0.1348697 | 0.1348697 | 0.1348697 | 0.1348697 | 0.1348697 | 0.1348697 | 0.1348697 | 0.1348697 | 0.1348697 | 0.1348697 | 0.1348697 | 0.1348697 | 0.1335944 | 0.1180435 | 0.1052197 | 0.09585041 | 0.0814115 | 0.05952922 | 0.04289157 | 0.0193876 | 0.008465927 | 0.001991843 | 0 | 0 | 0.01504532
1243 | 560.5072 | 0.001709848 | 40 | 661.5 | -581.5 | 0 | 0.003788986 | 0.007694402 | 0.01985796 | 0.03430763 | 0.06208866 | 0.07727218 | 0.09728048 | 0.1171759 | 0.1285833 | 0.1335944 | 0.1365796 | 0.1365796 | 0.1365796 | 0.1365796 | 0.1365796 | 0.1365796 | 0.1365796 | 0.1365796 | 0.1365796 | 0.1365796 | 0.1365796 | 0.1365796 | 0.1365796 | 0.1365796 | 0.1365796 | 0.1365796 | 0.1365796 | 0.1365796 | 0.1365796 | 0.1365796 | 0.1365796 | 0.1365796 | 0.1365796 | 0.1365796 | 0.1365796 | 0.1365796 | 0.1365796 | 0.1365796 | 0.1365796 | 0.1365796 | 0.1365796 | 0.1365796 | 0.1365796 | 0.1365796 | 0.1365796 | 0.1365796 | 0.1365796 | 0.1365796 | 0.1365796 | 0.1365796 | 0.1365796 | 0.1365796 | 0.1365796 | 0.1353042 | 0.1197533 | 0.1069296 | 0.09585041 | 0.0814115 | 0.05952922 | 0.04289157 | 0.0193876 | 0.008465927 | 0.001991843 | 0 | 0 | 0.02015695
1238 | 552.6658 | 0.001685928 | 30 | 649 | -589 | 0 | 0.003788986 | 0.007694402 | 0.01985796 | 0.03430763 | 0.06208866 | 0.07727218 | 0.09728048 | 0.1171759 | 0.1285833 | 0.1352803 | 0.1382655 | 0.1382655 | 0.1382655 | 0.1382655 | 0.1382655 | 0.1382655 | 0.1382655 | 0.1382655 | 0.1382655 | 0.1382655 | 0.1382655 | 0.1382655 | 0.1382655 | 0.1382655 | 0.1382655 | 0.1382655 | 0.1382655 | 0.1382655 | 0.1382655 | 0.1382655 | 0.1382655 | 0.1382655 | 0.1382655 | 0.1382655 | 0.1382655 | 0.1382655 | 0.1382655 | 0.1382655 | 0.1382655 | 0.1382655 | 0.1382655 | 0.1382655 | 0.1382655 | 0.1382655 | 0.1382655 | 0.1382655 | 0.1382655 | 0.1382655 | 0.1382655 | 0.1382655 | 0.1382655 | 0.1382655 | 0.1382655 | 0.1369902 | 0.1214393 | 0.1086155 | 0.09585041 | 0.0814115 | 0.05952922 | 0.04289157 | 0.0193876 | 0.008465927 | 0.001991843 | 0 | 0 | 0.01359034
1238 | 554.316 | 0.001690962 | 20 | 639 | -599 | 0 | 0.003788986 | 0.007694402 | 0.01985796 | 0.03430763 | 0.06208866 | 0.07727218 | 0.09728048 | 0.1171759 | 0.1285833 | 0.1369713 | 0.1399565 | 0.1399565 | 0.1399565 | 0.1399565 | 0.1399565 | 0.1399565 | 0.1399565 | 0.1399565 | 0.1399565 | 0.1399565 | 0.1399565 | 0.1399565 | 0.1399565 | 0.1399565 | 0.1399565 | 0.1399565 | 0.1399565 | 0.1399565 | 0.1399565 | 0.1399565 | 0.1399565 | 0.1399565 | 0.1399565 | 0.1399565 | 0.1399565 | 0.1399565 | 0.1399565 | 0.1399565 | 0.1399565 | 0.1399565 | 0.1399565 | 0.1399565 | 0.1399565 | 0.1399565 | 0.1399565 | 0.1399565 | 0.1399565 | 0.1399565 | 0.1399565 | 0.1399565 | 0.1399565 | 0.1399565 | 0.1399565 | 0.1386811 | 0.1231302 | 0.1086155 | 0.09585041 | 0.0814115 | 0.05952922 | 0.04289157 | 0.0193876 | 0.008465927 | 0.001991843 | 0 | 0 | 0.007770394
1238 | 536.7279 | 0.001637309 | 10 | 629 | -609 | 0 | 0.003788986 | 0.007694402 | 0.01985796 | 0.03430763 | 0.06208866 | 0.07727218 | 0.09728048 | 0.1171759 | 0.1285833 | 0.1386086 | 0.1415938 | 0.1415938 | 0.1415938 | 0.1415938 | 0.1415938 | 0.1415938 | 0.1415938 | 0.1415938 | 0.1415938 | 0.1415938 | 0.1415938 | 0.1415938 | 0.1415938 | 0.1415938 | 0.1415938 | 0.1415938 | 0.1415938 | 0.1415938 | 0.1415938 | 0.1415938 | 0.1415938 | 0.1415938 | 0.1415938 | 0.1415938 | 0.1415938 | 0.1415938 | 0.1415938 | 0.1415938 | 0.1415938 | 0.1415938 | 0.1415938 | 0.1415938 | 0.1415938 | 0.1415938 | 0.1415938 | 0.1415938 | 0.1415938 | 0.1415938 | 0.1415938 | 0.1415938 | 0.1415938 | 0.1415938 | 0.1415938 | 0.1403184 | 0.1247675 | 0.1086155 | 0.09585041 | 0.0814115 | 0.05952922 | 0.04289157 | 0.0193876 | 0.008465927 | 0.001991843 | 0 | 0.0008803617 | 0.001950451
1238 | 536.1455 | 0.001635532 | 0 | 619 | -619 | 0 | 0.003788986 | 0.007694402 | 0.01985796 | 0.03430763 | 0.06208866 | 0.07727218 | 0.09728048 | 0.1171759 | 0.1302188 | 0.1402441 | 0.1432293 | 0.1432293 | 0.1432293 | 0.1432293 | 0.1432293 | 0.1432293 | 0.1432293 | 0.1432293 | 0.1432293 | 0.1432293 | 0.1432293 | 0.1432293 | 0.1432293 | 0.1432293 | 0.1432293 | 0.1432293 | 0.1432293 | 0.1432293 | 0.1432293 | 0.1432293 | 0.1432293 | 0.1432293 | 0.1432293 | 0.1432293 | 0.1432293 | 0.1432293 | 0.1432293 | 0.1432293 | 0.1432293 | 0.1432293 | 0.1432293 | 0.1432293 | 0.1432293 | 0.1432293 | 0.1432293 | 0.1432293 | 0.1432293 | 0.1432293 | 0.1432293 | 0.1432293 | 0.1432293 | 0.1432293 | 0.1432293 | 0.141954 | 0.1264031 | 0.1086155 | 0.09585041 | 0.0814115 | 0.05952922 | 0.04289157 | 0.0193876 | 0.008465927 | 0.001991843 | 0 | 0.001997572 | 0.000853407
1238 | 542.9238 | 0.001656209 | -10 | 609 | -629 | 0 | 0.003788986 | 0.007694402 | 0.01985796 | 0.03430763 | 0.06208866 | 0.07727218 | 0.09728048 | 0.1171759 | 0.131875 | 0.1419003 | 0.1448855 | 0.1448855 | 0.1448855 | 0.1448855 | 0.1448855 | 0.1448855 | 0.1448855 | 0.1448855 | 0.1448855 | 0.1448855 | 0.1448855 | 0.1448855 | 0.1448855 | 0.1448855 | 0.1448855 | 0.1448855 | 0.1448855 | 0.1448855 | 0.1448855 | 0.1448855 | 0.1448855 | 0.1448855 | 0.1448855 | 0.1448855 | 0.1448855 | 0.1448855 | 0.1448855 | 0.1448855 | 0.1448855 | 0.1448855 | 0.1448855 | 0.1448855 | 0.1448855 | 0.1448855 | 0.1448855 | 0.1448855 | 0.1448855 | 0.1448855 | 0.1448855 | 0.1448855 | 0.1448855 | 0.1448855 | 0.1448855 | 0.1436102 | 0.1264031 | 0.1086155 | 0.09585041 | 0.0814115 | 0.05952922 | 0.04289157 | 0.0193876 | 0.008465927 | 0.001991843 | 0 | 0.003420416 | 0.00037611
1189 | 500.5977 | 0.001527092 | -20 | 574.5 | -614.5 | 0 | 0.003788986 | 0.007694402 | 0.01985796 | 0.03430763 | 0.06208866 | 0.07727218 | 0.09728048 | 0.1171759 | 0.131875 | 0.1434274 | 0.1464126 | 0.1464126 | 0.1464126 | 0.1464126 | 0.1464126 | 0.1464126 | 0.1464126 | 0.1464126 | 0.1464126 | 0.1464126 | 0.1464126 | 0.1464126 | 0.1464126 | 0.1464126 | 0.1464126 | 0.1464126 | 0.1464126 | 0.1464126 | 0.1464126 | 0.1464126 | 0.1464126 | 0.1464126 | 0.1464126 | 0.1464126 | 0.1464126 | 0.1464126 | 0.1464126 | 0.1464126 | 0.1464126 | 0.1464126 | 0.1464126 | 0.1464126 | 0.1464126 | 0.1464126 | 0.1464126 | 0.1464126 | 0.1464126 | 0.1464126 | 0.1464126 | 0.1464126 | 0.1464126 | 0.1464126 | 0.1464126 | 0.1436102 | 0.1264031 | 0.1086155 | 0.09585041 | 0.0814115 | 0.05952922 | 0.04289157 | 0.0193876 | 0.008465927 | 0.001991843 | 0 | 0.001494827 | 0
1189 | 483.4494 | 0.001474781 | -30 | 564.5 | -624.5 | 0 | 0.003788986 | 0.007694402 | 0.01985796 | 0.03430763 | 0.06208866 | 0.07727218 | 0.09728048 | 0.1171759 | 0.1333498 | 0.1449022 | 0.1478874 | 0.1478874 | 0.1478874 | 0.1478874 | 0.1478874 | 0.1478874 | 0.1478874 | 0.1478874 | 0.1478874 | 0.1478874 | 0.1478874 | 0.1478874 | 0.1478874 | 0.1478874 | 0.1478874 | 0.1478874 | 0.1478874 | 0.1478874 | 0.1478874 | 0.1478874 | 0.1478874 | 0.1478874 | 0.1478874 | 0.1478874 | 0.1478874 | 0.1478874 | 0.1478874 | 0.1478874 | 0.1478874 | 0.1478874 | 0.1478874 | 0.1478874 | 0.1478874 | 0.1478874 | 0.1478874 | 0.1478874 | 0.1478874 | 0.1478874 | 0.1478874 | 0.1478874 | 0.1478874 | 0.1478874 | 0.1478874 | 0.1436102 | 0.1264031 | 0.1086155 | 0.09585041 | 0.0814115 | 0.05952922 | 0.04289157 | 0.0193876 | 0.008465927 | 0.001991843 | 0 | 0.002612038 | 0
1189 | 513.8979 | 0.001567665 | -40 | 554.5 | -634.5 | 0 | 0.003788986 | 0.007694402 | 0.01985796 | 0.03430763 | 0.06208866 | 0.07727218 | 0.09728048 | 0.1171759 | 0.1349175 | 0.1464699 | 0.149455 | 0.149455 | 0.149455 | 0.149455 | 0.149455 | 0.149455 | 0.149455 | 0.149455 | 0.149455 | 0.149455 | 0.149455 | 0.149455 | 0.149455 | 0.149455 | 0.149455 | 0.149455 | 0.149455 | 0.149455 | 0.149455 | 0.149455 | 0.149455 | 0.149455 | 0.149455 | 0.149455 | 0.149455 | 0.149455 | 0.149455 | 0.149455 | 0.149455 | 0.149455 | 0.149455 | 0.149455 | 0.149455 | 0.149455 | 0.149455 | 0.149455 | 0.149455 | 0.149455 | 0.149455 | 0.149455 | 0.149455 | 0.149455 | 0.1478874 | 0.1436102 | 0.1264031 | 0.1086155 | 0.09585041 | 0.0814115 | 0.05952922 | 0.04289157 | 0.0193876 | 0.008465927 | 0.001991843 | 0 | 0.005864636 | 0
1189 | 478.284 | 0.001459023 | -30 | 564.5 | -624.5 | 0 | 0.003788986 | 0.007694402 | 0.01985796 | 0.03430763 | 0.06208866 | 0.07727218 | 0.09728048 | 0.1171759 | 0.1363765 | 0.1479289 | 0.1509141 | 0.1509141 | 0.1509141 | 0.1509141 | 0.1509141 | 0.1509141 | 0.1509141 | 0.1509141 | 0.1509141 | 0.1509141 | 0.1509141 | 0.1509141 | 0.1509141 | 0.1509141 | 0.1509141 | 0.1509141 | 0.1509141 | 0.1509141 | 0.1509141 | 0.1509141 | 0.1509141 | 0.1509141 | 0.1509141 | 0.1509141 | 0.1509141 | 0.1509141 | 0.1509141 | 0.1509141 | 0.1509141 | 0.1509141 | 0.1509141 | 0.1509141 | 0.1509141 | 0.1509141 | 0.1509141 | 0.1509141 | 0.1509141 | 0.1509141 | 0.1509141 | 0.1509141 | 0.1509141 | 0.1509141 | 0.1493464 | 0.1436102 | 0.1264031 | 0.1086155 | 0.09585041 | 0.0814115 | 0.05952922 | 0.04289157 | 0.0193876 | 0.008465927 | 0.001991843 | 0 | 0.002612038 | 0
1189 | 493.1016 | 0.001504225 | -20 | 574.5 | -614.5 | 0 | 0.003788986 | 0.007694402 | 0.01985796 | 0.03430763 | 0.06208866 | 0.07727218 | 0.09728048 | 0.1171759 | 0.1363765 | 0.1494331 | 0.1524183 | 0.1524183 | 0.1524183 | 0.1524183 | 0.1524183 | 0.1524183 | 0.1524183 | 0.1524183 | 0.1524183 | 0.1524183 | 0.1524183 | 0.1524183 | 0.1524183 | 0.1524183 | 0.1524183 | 0.1524183 | 0.1524183 | 0.1524183 | 0.1524183 | 0.1524183 | 0.1524183 | 0.1524183 | 0.1524183 | 0.1524183 | 0.1524183 | 0.1524183 | 0.1524183 | 0.1524183 | 0.1524183 | 0.1524183 | 0.1524183 | 0.1524183 | 0.1524183 | 0.1524183 | 0.1524183 | 0.1524183 | 0.1524183 | 0.1524183 | 0.1524183 | 0.1524183 | 0.1524183 | 0.1524183 | 0.1508506 | 0.1436102 | 0.1264031 | 0.1086155 | 0.09585041 | 0.0814115 | 0.05952922 | 0.04289157 | 0.0193876 | 0.008465927 | 0.001991843 | 0 | 0.001494827 | 5.867009e-06
1219 | 495.1899 | 0.001510596 | -10 | 599.5 | -619.5 | 0 | 0.003788986 | 0.007694402 | 0.01985796 | 0.03430763 | 0.06208866 | 0.07727218 | 0.09728048 | 0.1171759 | 0.1378871 | 0.1509437 | 0.1539289 | 0.1539289 | 0.1539289 | 0.1539289 | 0.1539289 | 0.1539289 | 0.1539289 | 0.1539289 | 0.1539289 | 0.1539289 | 0.1539289 | 0.1539289 | 0.1539289 | 0.1539289 | 0.1539289 | 0.1539289 | 0.1539289 | 0.1539289 | 0.1539289 | 0.1539289 | 0.1539289 | 0.1539289 | 0.1539289 | 0.1539289 | 0.1539289 | 0.1539289 | 0.1539289 | 0.1539289 | 0.1539289 | 0.1539289 | 0.1539289 | 0.1539289 | 0.1539289 | 0.1539289 | 0.1539289 | 0.1539289 | 0.1539289 | 0.1539289 | 0.1539289 | 0.1539289 | 0.1539289 | 0.1539289 | 0.1523612 | 0.1451208 | 0.1264031 | 0.1086155 | 0.09585041 | 0.0814115 | 0.05952922 | 0.04289157 | 0.0193876 | 0.008465927 | 0.001991843 | 0 | 0.002053433 | 0.001472619
1219 | 513.8456 | 0.001567505 | 0 | 609.5 | -609.5 | 0 | 0.003788986 | 0.007694402 | 0.01985796 | 0.03430763 | 0.06208866 | 0.07727218 | 0.09728048 | 0.1171759 | 0.1378871 | 0.1525112 | 0.1554964 | 0.1554964 | 0.1554964 | 0.1554964 | 0.1554964 | 0.1554964 | 0.1554964 | 0.1554964 | 0.1554964 | 0.1554964 | 0.1554964 | 0.1554964 | 0.1554964 | 0.1554964 | 0.1554964 | 0.1554964 | 0.1554964 | 0.1554964 | 0.1554964 | 0.1554964 | 0.1554964 | 0.1554964 | 0.1554964 | 0.1554964 | 0.1554964 | 0.1554964 | 0.1554964 | 0.1554964 | 0.1554964 | 0.1554964 | 0.1554964 | 0.1554964 | 0.1554964 | 0.1554964 | 0.1554964 | 0.1554964 | 0.1554964 | 0.1554964 | 0.1554964 | 0.1554964 | 0.1554964 | 0.1554964 | 0.1539287 | 0.1466883 | 0.1264031 | 0.1086155 | 0.09585041 | 0.0814115 | 0.05952922 | 0.04289157 | 0.0193876 | 0.008465927 | 0.001991843 | 0 | 0.0009362222 | 0.003838437
1219 | 510.0008 | 0.001555777 | 10 | 619.5 | -599.5 | 0 | 0.003788986 | 0.007694402 | 0.01985796 | 0.03430763 | 0.06208866 | 0.07727218 | 0.09728048 | 0.1171759 | 0.1378871 | 0.154067 | 0.1570522 | 0.1570522 | 0.1570522 | 0.1570522 | 0.1570522 | 0.1570522 | 0.1570522 | 0.1570522 | 0.1570522 | 0.1570522 | 0.1570522 | 0.1570522 | 0.1570522 | 0.1570522 | 0.1570522 | 0.1570522 | 0.1570522 | 0.1570522 | 0.1570522 | 0.1570522 | 0.1570522 | 0.1570522 | 0.1570522 | 0.1570522 | 0.1570522 | 0.1570522 | 0.1570522 | 0.1570522 | 0.1570522 | 0.1570522 | 0.1570522 | 0.1570522 | 0.1570522 | 0.1570522 | 0.1570522 | 0.1570522 | 0.1570522 | 0.1570522 | 0.1570522 | 0.1570522 | 0.1570522 | 0.1570522 | 0.1554845 | 0.1482441 | 0.1279589 | 0.1086155 | 0.09585041 | 0.0814115 | 0.05952922 | 0.04289157 | 0.0193876 | 0.008465927 | 0.001991843 | 0 | 0 | 0.00654819
1219 | 528.5527 | 0.00161237 | 20 | 629.5 | -589.5 | 0 | 0.003788986 | 0.007694402 | 0.01985796 | 0.03430763 | 0.06208866 | 0.07727218 | 0.09728048 | 0.1171759 | 0.1378871 | 0.1556794 | 0.1586645 | 0.1586645 | 0.1586645 | 0.1586645 | 0.1586645 | 0.1586645 | 0.1586645 | 0.1586645 | 0.1586645 | 0.1586645 | 0.1586645 | 0.1586645 | 0.1586645 | 0.1586645 | 0.1586645 | 0.1586645 | 0.1586645 | 0.1586645 | 0.1586645 | 0.1586645 | 0.1586645 | 0.1586645 | 0.1586645 | 0.1586645 | 0.1586645 | 0.1586645 | 0.1586645 | 0.1586645 | 0.1586645 | 0.1586645 | 0.1586645 | 0.1586645 | 0.1586645 | 0.1586645 | 0.1586645 | 0.1586645 | 0.1586645 | 0.1586645 | 0.1586645 | 0.1586645 | 0.1586645 | 0.1586645 | 0.1570969 | 0.1498564 | 0.1295712 | 0.1086155 | 0.09585041 | 0.0814115 | 0.05952922 | 0.04289157 | 0.0193876 | 0.008465927 | 0.001991843 | 0 | 0 | 0.01006836
1243 | 565.2669 | 0.001724368 | 30 | 651.5 | -591.5 | 0 | 0.003788986 | 0.007694402 | 0.01985796 | 0.03430763 | 0.06208866 | 0.07727218 | 0.09728048 | 0.1171759 | 0.1378871 | 0.1574037 | 0.1603889 | 0.1603889 | 0.1603889 | 0.1603889 | 0.1603889 | 0.1603889 | 0.1603889 | 0.1603889 | 0.1603889 | 0.1603889 | 0.1603889 | 0.1603889 | 0.1603889 | 0.1603889 | 0.1603889 | 0.1603889 | 0.1603889 | 0.1603889 | 0.1603889 | 0.1603889 | 0.1603889 | 0.1603889 | 0.1603889 | 0.1603889 | 0.1603889 | 0.1603889 | 0.1603889 | 0.1603889 | 0.1603889 | 0.1603889 | 0.1603889 | 0.1603889 | 0.1603889 | 0.1603889 | 0.1603889 | 0.1603889 | 0.1603889 | 0.1603889 | 0.1603889 | 0.1603889 | 0.1603889 | 0.1603889 | 0.1588212 | 0.1515808 | 0.1312956 | 0.1103399 | 0.09585041 | 0.0814115 | 0.05952922 | 0.04289157 | 0.0193876 | 0.008465927 | 0.001991843 | 0 | 0 | 0.02677024
1178 | 757.9683 | 0.002312211 | 40 | 629 | -549 | 0 | 0.003788986 | 0.007694402 | 0.01985796 | 0.03430763 | 0.06208866 | 0.07727218 | 0.09728048 | 0.1171759 | 0.1378871 | 0.1574037 | 0.1603889 | 0.1627011 | 0.1627011 | 0.1627011 | 0.1627011 | 0.1627011 | 0.1627011 | 0.1627011 | 0.1627011 | 0.1627011 | 0.1627011 | 0.1627011 | 0.1627011 | 0.1627011 | 0.1627011 | 0.1627011 | 0.1627011 | 0.1627011 | 0.1627011 | 0.1627011 | 0.1627011 | 0.1627011 | 0.1627011 | 0.1627011 | 0.1627011 | 0.1627011 | 0.1627011 | 0.1627011 | 0.1627011 | 0.1627011 | 0.1627011 | 0.1627011 | 0.1627011 | 0.1627011 | 0.1627011 | 0.1627011 | 0.1627011 | 0.1627011 | 0.1627011 | 0.1627011 | 0.1627011 | 0.1627011 | 0.1611335 | 0.153893 | 0.1336078 | 0.1103399 | 0.09585041 | 0.0814115 | 0.05952922 | 0.04289157 | 0.0193876 | 0.008465927 | 0.001991843 | 0 | 0 | 0.009688768
1178 | 810.306 | 0.002471869 | 30 | 619 | -559 | 0 | 0.003788986 | 0.007694402 | 0.01985796 | 0.03430763 | 0.06208866 | 0.07727218 | 0.09728048 | 0.1171759 | 0.1378871 | 0.1574037 | 0.1603889 | 0.165173 | 0.165173 | 0.165173 | 0.165173 | 0.165173 | 0.165173 | 0.165173 | 0.165173 | 0.165173 | 0.165173 | 0.165173 | 0.165173 | 0.165173 | 0.165173 | 0.165173 | 0.165173 | 0.165173 | 0.165173 | 0.165173 | 0.165173 | 0.165173 | 0.165173 | 0.165173 | 0.165173 | 0.165173 | 0.165173 | 0.165173 | 0.165173 | 0.165173 | 0.165173 | 0.165173 | 0.165173 | 0.165173 | 0.165173 | 0.165173 | 0.165173 | 0.165173 | 0.165173 | 0.165173 | 0.165173 | 0.165173 | 0.1636053 | 0.1563649 | 0.1360797 | 0.1103399 | 0.09585041 | 0.0814115 | 0.05952922 | 0.04289157 | 0.0193876 | 0.008465927 | 0.001991843 | 0 | 0 | 0.006412702
1189 | 879.1887 | 0.002681998 | 20 | 614.5 | -574.5 | 0 | 0.003788986 | 0.007694402 | 0.01985796 | 0.03430763 | 0.06208866 | 0.07727218 | 0.09728048 | 0.1171759 | 0.1378871 | 0.1574037 | 0.1630709 | 0.167855 | 0.167855 | 0.167855 | 0.167855 | 0.167855 | 0.167855 | 0.167855 | 0.167855 | 0.167855 | 0.167855 | 0.167855 | 0.167855 | 0.167855 | 0.167855 | 0.167855 | 0.167855 | 0.167855 | 0.167855 | 0.167855 | 0.167855 | 0.167855 | 0.167855 | 0.167855 | 0.167855 | 0.167855 | 0.167855 | 0.167855 | 0.167855 | 0.167855 | 0.167855 | 0.167855 | 0.167855 | 0.167855 | 0.167855 | 0.167855 | 0.167855 | 0.167855 | 0.167855 | 0.167855 | 0.167855 | 0.167855 | 0.1662873 | 0.1590469 | 0.1360797 | 0.1103399 | 0.09585041 | 0.0814115 | 0.05952922 | 0.04289157 | 0.0193876 | 0.008465927 | 0.001991843 | 0 | 1.790449e-05 | 0.005193314
1149 | 780.5969 | 0.00238124 | 10 | 584.5 | -564.5 | 0 | 0.003788986 | 0.007694402 | 0.01985796 | 0.03430763 | 0.06208866 | 0.07727218 | 0.09728048 | 0.1171759 | 0.1378871 | 0.1574037 | 0.1654522 | 0.1702362 | 0.1702362 | 0.1702362 | 0.1702362 | 0.1702362 | 0.1702362 | 0.1702362 | 0.1702362 | 0.1702362 | 0.1702362 | 0.1702362 | 0.1702362 | 0.1702362 | 0.1702362 | 0.1702362 | 0.1702362 | 0.1702362 | 0.1702362 | 0.1702362 | 0.1702362 | 0.1702362 | 0.1702362 | 0.1702362 | 0.1702362 | 0.1702362 | 0.1702362 | 0.1702362 | 0.1702362 | 0.1702362 | 0.1702362 | 0.1702362 | 0.1702362 | 0.1702362 | 0.1702362 | 0.1702362 | 0.1702362 | 0.1702362 | 0.1702362 | 0.1702362 | 0.1702362 | 0.1702362 | 0.1686686 | 0.1590469 | 0.1360797 | 0.1103399 | 0.09585041 | 0.0814115 | 0.05952922 | 0.04289157 | 0.0193876 | 0.008465927 | 0.001991843 | 0 | 0 | 0.0005925679
1149 | 869.1141 | 0.002651265 | 0 | 574.5 | -574.5 | 0 | 0.003788986 | 0.007694402 | 0.01985796 | 0.03430763 | 0.06208866 | 0.07727218 | 0.09728048 | 0.1171759 | 0.1378871 | 0.1574037 | 0.1681034 | 0.1728875 | 0.1728875 | 0.1728875 | 0.1728875 | 0.1728875 | 0.1728875 | 0.1728875 | 0.1728875 | 0.1728875 | 0.1728875 | 0.1728875 | 0.1728875 | 0.1728875 | 0.1728875 | 0.1728875 | 0.1728875 | 0.1728875 | 0.1728875 | 0.1728875 | 0.1728875 | 0.1728875 | 0.1728875 | 0.1728875 | 0.1728875 | 0.1728875 | 0.1728875 | 0.1728875 | 0.1728875 | 0.1728875 | 0.1728875 | 0.1728875 | 0.1728875 | 0.1728875 | 0.1728875 | 0.1728875 | 0.1728875 | 0.1728875 | 0.1728875 | 0.1728875 | 0.1728875 | 0.1728875 | 0.1713198 | 0.1590469 | 0.1360797 | 0.1103399 | 0.09585041 | 0.0814115 | 0.05952922 | 0.04289157 | 0.0193876 | 0.008465927 | 0.001991843 | 0 | 1.790449e-05 | 5.867009e-06
1149 | 796.8641 | 0.002430864 | -10 | 564.5 | -584.5 | 0 | 0.003788986 | 0.007694402 | 0.01985796 | 0.03430763 | 0.06208866 | 0.07727218 | 0.09728048 | 0.1171759 | 0.1378871 | 0.1574037 | 0.1705343 | 0.1753184 | 0.1753184 | 0.1753184 | 0.1753184 | 0.1753184 | 0.1753184 | 0.1753184 | 0.1753184 | 0.1753184 | 0.1753184 | 0.1753184 | 0.1753184 | 0.1753184 | 0.1753184 | 0.1753184 | 0.1753184 | 0.1753184 | 0.1753184 | 0.1753184 | 0.1753184 | 0.1753184 | 0.1753184 | 0.1753184 | 0.1753184 | 0.1753184 | 0.1753184 | 0.1753184 | 0.1753184 | 0.1753184 | 0.1753184 | 0.1753184 | 0.1753184 | 0.1753184 | 0.1753184 | 0.1753184 | 0.1753184 | 0.1753184 | 0.1753184 | 0.1753184 | 0.1753184 | 0.1753184 | 0.1737507 | 0.1590469 | 0.1360797 | 0.1103399 | 0.09585041 | 0.0814115 | 0.05952922 | 0.04289157 | 0.0193876 | 0.008465927 | 0.001991843 | 0 | 0.001808354 | 0
1121 | 550.8516 | 0.001680394 | -20 | 540.5 | -580.5 | 0 | 0.003788986 | 0.007694402 | 0.01985796 | 0.03430763 | 0.06208866 | 0.07727218 | 0.09728048 | 0.1171759 | 0.1378871 | 0.1574037 | 0.1722147 | 0.1769988 | 0.1769988 | 0.1769988 | 0.1769988 | 0.1769988 | 0.1769988 | 0.1769988 | 0.1769988 | 0.1769988 | 0.1769988 | 0.1769988 | 0.1769988 | 0.1769988 | 0.1769988 | 0.1769988 | 0.1769988 | 0.1769988 | 0.1769988 | 0.1769988 | 0.1769988 | 0.1769988 | 0.1769988 | 0.1769988 | 0.1769988 | 0.1769988 | 0.1769988 | 0.1769988 | 0.1769988 | 0.1769988 | 0.1769988 | 0.1769988 | 0.1769988 | 0.1769988 | 0.1769988 | 0.1769988 | 0.1769988 | 0.1769988 | 0.1769988 | 0.1769988 | 0.1769988 | 0.1769988 | 0.1737507 | 0.1590469 | 0.1360797 | 0.1103399 | 0.09585041 | 0.0814115 | 0.05952922 | 0.04289157 | 0.0193876 | 0.008465927 | 0.001991843 | 0 | 0.001092174 | 0
1073 | 646.2126 | 0.001971296 | -30 | 506.5 | -566.5 | 0 | 0.003788986 | 0.007694402 | 0.01985796 | 0.03430763 | 0.06208866 | 0.07727218 | 0.09728048 | 0.1171759 | 0.1378871 | 0.1574037 | 0.174186 | 0.1789701 | 0.1789701 | 0.1789701 | 0.1789701 | 0.1789701 | 0.1789701 | 0.1789701 | 0.1789701 | 0.1789701 | 0.1789701 | 0.1789701 | 0.1789701 | 0.1789701 | 0.1789701 | 0.1789701 | 0.1789701 | 0.1789701 | 0.1789701 | 0.1789701 | 0.1789701 | 0.1789701 | 0.1789701 | 0.1789701 | 0.1789701 | 0.1789701 | 0.1789701 | 0.1789701 | 0.1789701 | 0.1789701 | 0.1789701 | 0.1789701 | 0.1789701 | 0.1789701 | 0.1789701 | 0.1789701 | 0.1789701 | 0.1789701 | 0.1789701 | 0.1789701 | 0.1769988 | 0.1769988 | 0.1737507 | 0.1590469 | 0.1360797 | 0.1103399 | 0.09585041 | 0.0814115 | 0.05952922 | 0.04289157 | 0.0193876 | 0.008465927 | 0.001991843 | 0 | 0 | 0
1073 | 714.845 | 0.002180662 | -40 | 496.5 | -576.5 | 0 | 0.003788986 | 0.007694402 | 0.01985796 | 0.03430763 | 0.06208866 | 0.07727218 | 0.09728048 | 0.1171759 | 0.1378871 | 0.1574037 | 0.1763666 | 0.1811507 | 0.1811507 | 0.1811507 | 0.1811507 | 0.1811507 | 0.1811507 | 0.1811507 | 0.1811507 | 0.1811507 | 0.1811507 | 0.1811507 | 0.1811507 | 0.1811507 | 0.1811507 | 0.1811507 | 0.1811507 | 0.1811507 | 0.1811507 | 0.1811507 | 0.1811507 | 0.1811507 | 0.1811507 | 0.1811507 | 0.1811507 | 0.1811507 | 0.1811507 | 0.1811507 | 0.1811507 | 0.1811507 | 0.1811507 | 0.1811507 | 0.1811507 | 0.1811507 | 0.1811507 | 0.1811507 | 0.1811507 | 0.1811507 | 0.1811507 | 0.1811507 | 0.1769988 | 0.1769988 | 0.1737507 | 0.1590469 | 0.1360797 | 0.1103399 | 0.09585041 | 0.0814115 | 0.05952922 | 0.04289157 | 0.0193876 | 0.008465927 | 0.001991843 | 0 | 0.0003759943 | 0
1104 | 507.501 | 0.001548151 | -30 | 522 | -582 | 0 | 0.003788986 | 0.007694402 | 0.01985796 | 0.03430763 | 0.06208866 | 0.07727218 | 0.09728048 | 0.1171759 | 0.1378871 | 0.1574037 | 0.1779148 | 0.1826989 | 0.1826989 | 0.1826989 | 0.1826989 | 0.1826989 | 0.1826989 | 0.1826989 | 0.1826989 | 0.1826989 | 0.1826989 | 0.1826989 | 0.1826989 | 0.1826989 | 0.1826989 | 0.1826989 | 0.1826989 | 0.1826989 | 0.1826989 | 0.1826989 | 0.1826989 | 0.1826989 | 0.1826989 | 0.1826989 | 0.1826989 | 0.1826989 | 0.1826989 | 0.1826989 | 0.1826989 | 0.1826989 | 0.1826989 | 0.1826989 | 0.1826989 | 0.1826989 | 0.1826989 | 0.1826989 | 0.1826989 | 0.1826989 | 0.1826989 | 0.1826989 | 0.1785469 | 0.1769988 | 0.1737507 | 0.1590469 | 0.1360797 | 0.1103399 | 0.09585041 | 0.0814115 | 0.05952922 | 0.04289157 | 0.0193876 | 0.008465927 | 0.001991843 | 0 | 0.001360741 | 0.0001616031
1073 | 564.2439 | 0.001721247 | -20 | 516.5 | -556.5 | 0 | 0.003788986 | 0.007694402 | 0.01985796 | 0.03430763 | 0.06208866 | 0.07727218 | 0.09728048 | 0.1171759 | 0.1378871 | 0.1574037 | 0.1779148 | 0.1844201 | 0.1844201 | 0.1844201 | 0.1844201 | 0.1844201 | 0.1844201 | 0.1844201 | 0.1844201 | 0.1844201 | 0.1844201 | 0.1844201 | 0.1844201 | 0.1844201 | 0.1844201 | 0.1844201 | 0.1844201 | 0.1844201 | 0.1844201 | 0.1844201 | 0.1844201 | 0.1844201 | 0.1844201 | 0.1844201 | 0.1844201 | 0.1844201 | 0.1844201 | 0.1844201 | 0.1844201 | 0.1844201 | 0.1844201 | 0.1844201 | 0.1844201 | 0.1844201 | 0.1844201 | 0.1844201 | 0.1844201 | 0.1844201 | 0.1844201 | 0.1844201 | 0.1802682 | 0.1769988 | 0.1737507 | 0.1590469 | 0.1360797 | 0.1103399 | 0.09585041 | 0.0814115 | 0.05952922 | 0.04289157 | 0.0193876 | 0.008465927 | 0.001991843 | 0 | 0 | 0
1073 | 544.4933 | 0.001660997 | -10 | 526.5 | -546.5 | 0 | 0.003788986 | 0.007694402 | 0.01985796 | 0.03430763 | 0.06208866 | 0.07727218 | 0.09728048 | 0.1171759 | 0.1378871 | 0.1574037 | 0.1779148 | 0.1860811 | 0.1860811 | 0.1860811 | 0.1860811 | 0.1860811 | 0.1860811 | 0.1860811 | 0.1860811 | 0.1860811 | 0.1860811 | 0.1860811 | 0.1860811 | 0.1860811 | 0.1860811 | 0.1860811 | 0.1860811 | 0.1860811 | 0.1860811 | 0.1860811 | 0.1860811 | 0.1860811 | 0.1860811 | 0.1860811 | 0.1860811 | 0.1860811 | 0.1860811 | 0.1860811 | 0.1860811 | 0.1860811 | 0.1860811 | 0.1860811 | 0.1860811 | 0.1860811 | 0.1860811 | 0.1860811 | 0.1860811 | 0.1860811 | 0.1860811 | 0.1860811 | 0.1819291 | 0.1769988 | 0.1737507 | 0.1590469 | 0.1360797 | 0.1103399 | 0.09585041 | 0.0814115 | 0.05952922 | 0.04289157 | 0.0193876 | 0.008465927 | 0.001991843 | 0 | 0 | 0.0008608474
1073 | 555.6652 | 0.001695078 | 0 | 536.5 | -536.5 | 0 | 0.003788986 | 0.007694402 | 0.01985796 | 0.03430763 | 0.06208866 | 0.07727218 | 0.09728048 | 0.1171759 | 0.1378871 | 0.1574037 | 0.1779148 | 0.1877762 | 0.1877762 | 0.1877762 | 0.1877762 | 0.1877762 | 0.1877762 | 0.1877762 | 0.1877762 | 0.1877762 | 0.1877762 | 0.1877762 | 0.1877762 | 0.1877762 | 0.1877762 | 0.1877762 | 0.1877762 | 0.1877762 | 0.1877762 | 0.1877762 | 0.1877762 | 0.1877762 | 0.1877762 | 0.1877762 | 0.1877762 | 0.1877762 | 0.1877762 | 0.1877762 | 0.1877762 | 0.1877762 | 0.1877762 | 0.1877762 | 0.1877762 | 0.1877762 | 0.1877762 | 0.1877762 | 0.1877762 | 0.1877762 | 0.1877762 | 0.1877762 | 0.1836242 | 0.1786938 | 0.1737507 | 0.1590469 | 0.1360797 | 0.1103399 | 0.09585041 | 0.0814115 | 0.05952922 | 0.04289157 | 0.0193876 | 0.008465927 | 0.001991843 | 0 | 0 | 0.002414724
1073 | 522.5671 | 0.001594111 | 10 | 546.5 | -526.5 | 0 | 0.003788986 | 0.007694402 | 0.01985796 | 0.03430763 | 0.06208866 | 0.07727218 | 0.09728048 | 0.1171759 | 0.1378871 | 0.1574037 | 0.1779148 | 0.1877762 | 0.1893703 | 0.1893703 | 0.1893703 | 0.1893703 | 0.1893703 | 0.1893703 | 0.1893703 | 0.1893703 | 0.1893703 | 0.1893703 | 0.1893703 | 0.1893703 | 0.1893703 | 0.1893703 | 0.1893703 | 0.1893703 | 0.1893703 | 0.1893703 | 0.1893703 | 0.1893703 | 0.1893703 | 0.1893703 | 0.1893703 | 0.1893703 | 0.1893703 | 0.1893703 | 0.1893703 | 0.1893703 | 0.1893703 | 0.1893703 | 0.1893703 | 0.1893703 | 0.1893703 | 0.1893703 | 0.1893703 | 0.1893703 | 0.1893703 | 0.1893703 | 0.1852183 | 0.1802879 | 0.1737507 | 0.1590469 | 0.1360797 | 0.1103399 | 0.09585041 | 0.0814115 | 0.05952922 | 0.04289157 | 0.0193876 | 0.008465927 | 0.001991843 | 0 | 0 | 0.0039686
1073 | 555.3559 | 0.001694134 | 20 | 556.5 | -516.5 | 0 | 0.003788986 | 0.007694402 | 0.01985796 | 0.03430763 | 0.06208866 | 0.07727218 | 0.09728048 | 0.1171759 | 0.1378871 | 0.1574037 | 0.1779148 | 0.1877762 | 0.1910644 | 0.1910644 | 0.1910644 | 0.1910644 | 0.1910644 | 0.1910644 | 0.1910644 | 0.1910644 | 0.1910644 | 0.1910644 | 0.1910644 | 0.1910644 | 0.1910644 | 0.1910644 | 0.1910644 | 0.1910644 | 0.1910644 | 0.1910644 | 0.1910644 | 0.1910644 | 0.1910644 | 0.1910644 | 0.1910644 | 0.1910644 | 0.1910644 | 0.1910644 | 0.1910644 | 0.1910644 | 0.1910644 | 0.1910644 | 0.1910644 | 0.1910644 | 0.1910644 | 0.1910644 | 0.1910644 | 0.1910644 | 0.1910644 | 0.1910644 | 0.1869125 | 0.1819821 | 0.1737507 | 0.1590469 | 0.1360797 | 0.1103399 | 0.09585041 | 0.0814115 | 0.05952922 | 0.04289157 | 0.0193876 | 0.008465927 | 0.001991843 | 0 | 0 | 0.005779431
1073 | 515.1964 | 0.001571626 | 30 | 566.5 | -506.5 | 0 | 0.003788986 | 0.007694402 | 0.01985796 | 0.03430763 | 0.06208866 | 0.07727218 | 0.09728048 | 0.1171759 | 0.1378871 | 0.1574037 | 0.1779148 | 0.1877762 | 0.1910644 | 0.1926361 | 0.1926361 | 0.1926361 | 0.1926361 | 0.1926361 | 0.1926361 | 0.1926361 | 0.1926361 | 0.1926361 | 0.1926361 | 0.1926361 | 0.1926361 | 0.1926361 | 0.1926361 | 0.1926361 | 0.1926361 | 0.1926361 | 0.1926361 | 0.1926361 | 0.1926361 | 0.1926361 | 0.1926361 | 0.1926361 | 0.1926361 | 0.1926361 | 0.1926361 | 0.1926361 | 0.1926361 | 0.1926361 | 0.1926361 | 0.1926361 | 0.1926361 | 0.1926361 | 0.1926361 | 0.1926361 | 0.1926361 | 0.1926361 | 0.1884841 | 0.1835537 | 0.1753223 | 0.1590469 | 0.1360797 | 0.1103399 | 0.09585041 | 0.0814115 | 0.05952922 | 0.04289157 | 0.0193876 | 0.008465927 | 0.001991843 | 0 | 0 | 0.007624639
1073 | 537.834 | 0.001640683 | 40 | 576.5 | -496.5 | 0 | 0.003788986 | 0.007694402 | 0.01985796 | 0.03430763 | 0.06208866 | 0.07727218 | 0.09728048 | 0.1171759 | 0.1378871 | 0.1574037 | 0.1779148 | 0.1877762 | 0.1910644 | 0.1942767 | 0.1942767 | 0.1942767 | 0.1942767 | 0.1942767 | 0.1942767 | 0.1942767 | 0.1942767 | 0.1942767 | 0.1942767 | 0.1942767 | 0.1942767 | 0.1942767 | 0.1942767 | 0.1942767 | 0.1942767 | 0.1942767 | 0.1942767 | 0.1942767 | 0.1942767 | 0.1942767 | 0.1942767 | 0.1942767 | 0.1942767 | 0.1942767 | 0.1942767 | 0.1942767 | 0.1942767 | 0.1942767 | 0.1942767 | 0.1942767 | 0.1942767 | 0.1942767 | 0.1942767 | 0.1942767 | 0.1942767 | 0.1942767 | 0.1901248 | 0.1851944 | 0.176963 | 0.1590469 | 0.1360797 | 0.1103399 | 0.09585041 | 0.0814115 | 0.05952922 | 0.04289157 | 0.0193876 | 0.008465927 | 0.001991843 | 0 | 0 | 0.00972928
1073 | 553.9429 | 0.001689824 | 30 | 566.5 | -506.5 | 0 | 0.003788986 | 0.007694402 | 0.01985796 | 0.03430763 | 0.06208866 | 0.07727218 | 0.09728048 | 0.1171759 | 0.1378871 | 0.1574037 | 0.1779148 | 0.1877762 | 0.1910644 | 0.1959666 | 0.1959666 | 0.1959666 | 0.1959666 | 0.1959666 | 0.1959666 | 0.1959666 | 0.1959666 | 0.1959666 | 0.1959666 | 0.1959666 | 0.1959666 | 0.1959666 | 0.1959666 | 0.1959666 | 0.1959666 | 0.1959666 | 0.1959666 | 0.1959666 | 0.1959666 | 0.1959666 | 0.1959666 | 0.1959666 | 0.1959666 | 0.1959666 | 0.1959666 | 0.1959666 | 0.1959666 | 0.1959666 | 0.1959666 | 0.1959666 | 0.1959666 | 0.1959666 | 0.1959666 | 0.1959666 | 0.1959666 | 0.1959666 | 0.1918146 | 0.1868842 | 0.1786528 | 0.1590469 | 0.1360797 | 0.1103399 | 0.09585041 | 0.0814115 | 0.05952922 | 0.04289157 | 0.0193876 | 0.008465927 | 0.001991843 | 0 | 0 | 0.007624639
1073 | 672.1008 | 0.002050269 | 20 | 556.5 | -516.5 | 0 | 0.003788986 | 0.007694402 | 0.01985796 | 0.03430763 | 0.06208866 | 0.07727218 | 0.09728048 | 0.1171759 | 0.1378871 | 0.1574037 | 0.1779148 | 0.1877762 | 0.1931147 | 0.1980168 | 0.1980168 | 0.1980168 | 0.1980168 | 0.1980168 | 0.1980168 | 0.1980168 | 0.1980168 | 0.1980168 | 0.1980168 | 0.1980168 | 0.1980168 | 0.1980168 | 0.1980168 | 0.1980168 | 0.1980168 | 0.1980168 | 0.1980168 | 0.1980168 | 0.1980168 | 0.1980168 | 0.1980168 | 0.1980168 | 0.1980168 | 0.1980168 | 0.1980168 | 0.1980168 | 0.1980168 | 0.1980168 | 0.1980168 | 0.1980168 | 0.1980168 | 0.1980168 | 0.1980168 | 0.1980168 | 0.1980168 | 0.1980168 | 0.1938649 | 0.1889345 | 0.1786528 | 0.1590469 | 0.1360797 | 0.1103399 | 0.09585041 | 0.0814115 | 0.05952922 | 0.04289157 | 0.0193876 | 0.008465927 | 0.001991843 | 0 | 0 | 0.005779431
1073 | 629.2813 | 0.001919646 | 10 | 546.5 | -526.5 | 0 | 0.003788986 | 0.007694402 | 0.01985796 | 0.03430763 | 0.06208866 | 0.07727218 | 0.09728048 | 0.1171759 | 0.1378871 | 0.1574037 | 0.1779148 | 0.1877762 | 0.1950343 | 0.1999365 | 0.1999365 | 0.1999365 | 0.1999365 | 0.1999365 | 0.1999365 | 0.1999365 | 0.1999365 | 0.1999365 | 0.1999365 | 0.1999365 | 0.1999365 | 0.1999365 | 0.1999365 | 0.1999365 | 0.1999365 | 0.1999365 | 0.1999365 | 0.1999365 | 0.1999365 | 0.1999365 | 0.1999365 | 0.1999365 | 0.1999365 | 0.1999365 | 0.1999365 | 0.1999365 | 0.1999365 | 0.1999365 | 0.1999365 | 0.1999365 | 0.1999365 | 0.1999365 | 0.1999365 | 0.1999365 | 0.1999365 | 0.1999365 | 0.1957845 | 0.1908541 | 0.1786528 | 0.1590469 | 0.1360797 | 0.1103399 | 0.09585041 | 0.0814115 | 0.05952922 | 0.04289157 | 0.0193876 | 0.008465927 | 0.001991843 | 0 | 0.001016385 | 0.0039686
1073 | 539.7612 | 0.001646562 | 0 | 536.5 | -536.5 | 0 | 0.003788986 | 0.007694402 | 0.01985796 | 0.03430763 | 0.06208866 | 0.07727218 | 0.09728048 | 0.1171759 | 0.1378871 | 0.1574037 | 0.1779148 | 0.1894227 | 0.1966809 | 0.201583 | 0.201583 | 0.201583 | 0.201583 | 0.201583 | 0.201583 | 0.201583 | 0.201583 | 0.201583 | 0.201583 | 0.201583 | 0.201583 | 0.201583 | 0.201583 | 0.201583 | 0.201583 | 0.201583 | 0.201583 | 0.201583 | 0.201583 | 0.201583 | 0.201583 | 0.201583 | 0.201583 | 0.201583 | 0.201583 | 0.201583 | 0.201583 | 0.201583 | 0.201583 | 0.201583 | 0.201583 | 0.201583 | 0.201583 | 0.201583 | 0.201583 | 0.201583 | 0.1974311 | 0.1925007 | 0.1786528 | 0.1590469 | 0.1360797 | 0.1103399 | 0.09585041 | 0.0814115 | 0.05952922 | 0.04289157 | 0.0193876 | 0.008465927 | 0.001991843 | 0 | 0.002851016 | 0.002414724
1064 | 534.2976 | 0.001629895 | -10 | 522 | -542 | 0 | 0.003788986 | 0.007694402 | 0.01985796 | 0.03430763 | 0.06208866 | 0.07727218 | 0.09728048 | 0.1171759 | 0.1378871 | 0.1574037 | 0.1779148 | 0.1910526 | 0.1983108 | 0.2032129 | 0.2032129 | 0.2032129 | 0.2032129 | 0.2032129 | 0.2032129 | 0.2032129 | 0.2032129 | 0.2032129 | 0.2032129 | 0.2032129 | 0.2032129 | 0.2032129 | 0.2032129 | 0.2032129 | 0.2032129 | 0.2032129 | 0.2032129 | 0.2032129 | 0.2032129 | 0.2032129 | 0.2032129 | 0.2032129 | 0.2032129 | 0.2032129 | 0.2032129 | 0.2032129 | 0.2032129 | 0.2032129 | 0.2032129 | 0.2032129 | 0.2032129 | 0.2032129 | 0.2032129 | 0.2032129 | 0.2032129 | 0.2032129 | 0.199061 | 0.1925007 | 0.1786528 | 0.1590469 | 0.1360797 | 0.1103399 | 0.09585041 | 0.0814115 | 0.05952922 | 0.04289157 | 0.0193876 | 0.008465927 | 0.001991843 | 0 | 0.003860063 | 0.0001616031
1060 | 493.4815 | 0.001505384 | -20 | 510 | -550 | 0 | 0.003788986 | 0.007694402 | 0.01985796 | 0.03430763 | 0.06208866 | 0.07727218 | 0.09728048 | 0.1171759 | 0.1378871 | 0.1574037 | 0.1779148 | 0.192558 | 0.1998162 | 0.2047183 | 0.2047183 | 0.2047183 | 0.2047183 | 0.2047183 | 0.2047183 | 0.2047183 | 0.2047183 | 0.2047183 | 0.2047183 | 0.2047183 | 0.2047183 | 0.2047183 | 0.2047183 | 0.2047183 | 0.2047183 | 0.2047183 | 0.2047183 | 0.2047183 | 0.2047183 | 0.2047183 | 0.2047183 | 0.2047183 | 0.2047183 | 0.2047183 | 0.2047183 | 0.2047183 | 0.2047183 | 0.2047183 | 0.2047183 | 0.2047183 | 0.2047183 | 0.2047183 | 0.2047183 | 0.2047183 | 0.2047183 | 0.2047183 | 0.2005664 | 0.1925007 | 0.1786528 | 0.1590469 | 0.1360797 | 0.1103399 | 0.09585041 | 0.0814115 | 0.05952922 | 0.04289157 | 0.0193876 | 0.008465927 | 0.001991843 | 0 | 0.005532332 | 0
1048 | 490.2491 | 0.001495523 | -30 | 494 | -554 | 0 | 0.003788986 | 0.007694402 | 0.01985796 | 0.03430763 | 0.06208866 | 0.07727218 | 0.09728048 | 0.1171759 | 0.1378871 | 0.1574037 | 0.1779148 | 0.1940535 | 0.2013117 | 0.2062138 | 0.2062138 | 0.2062138 | 0.2062138 | 0.2062138 | 0.2062138 | 0.2062138 | 0.2062138 | 0.2062138 | 0.2062138 | 0.2062138 | 0.2062138 | 0.2062138 | 0.2062138 | 0.2062138 | 0.2062138 | 0.2062138 | 0.2062138 | 0.2062138 | 0.2062138 | 0.2062138 | 0.2062138 | 0.2062138 | 0.2062138 | 0.2062138 | 0.2062138 | 0.2062138 | 0.2062138 | 0.2062138 | 0.2062138 | 0.2062138 | 0.2062138 | 0.2062138 | 0.2062138 | 0.2062138 | 0.2062138 | 0.2062138 | 0.2005664 | 0.1925007 | 0.1786528 | 0.1590469 | 0.1360797 | 0.1103399 | 0.09585041 | 0.0814115 | 0.05952922 | 0.04289157 | 0.0193876 | 0.008465927 | 0.001991843 | 0 | 0.006618883 | 0
1048 | 523.1788 | 0.001595977 | -40 | 484 | -564 | 0 | 0.003788986 | 0.007694402 | 0.01985796 | 0.03430763 | 0.06208866 | 0.07727218 | 0.09728048 | 0.1171759 | 0.1378871 | 0.1574037 | 0.1795108 | 0.1956495 | 0.2029077 | 0.2078098 | 0.2078098 | 0.2078098 | 0.2078098 | 0.2078098 | 0.2078098 | 0.2078098 | 0.2078098 | 0.2078098 | 0.2078098 | 0.2078098 | 0.2078098 | 0.2078098 | 0.2078098 | 0.2078098 | 0.2078098 | 0.2078098 | 0.2078098 | 0.2078098 | 0.2078098 | 0.2078098 | 0.2078098 | 0.2078098 | 0.2078098 | 0.2078098 | 0.2078098 | 0.2078098 | 0.2078098 | 0.2078098 | 0.2078098 | 0.2078098 | 0.2078098 | 0.2078098 | 0.2078098 | 0.2078098 | 0.2078098 | 0.2078098 | 0.2005664 | 0.1925007 | 0.1786528 | 0.1590469 | 0.1360797 | 0.1103399 | 0.09585041 | 0.0814115 | 0.05952922 | 0.04289157 | 0.0193876 | 0.008465927 | 0.001991843 | 0 | 0.00933526 | 0
1054 | 519.785 | 0.001585624 | -30 | 497 | -557 | 0 | 0.003788986 | 0.007694402 | 0.01985796 | 0.03430763 | 0.06208866 | 0.07727218 | 0.09728048 | 0.1171759 | 0.1378871 | 0.1574037 | 0.1795108 | 0.1972351 | 0.2044933 | 0.2093954 | 0.2093954 | 0.2093954 | 0.2093954 | 0.2093954 | 0.2093954 | 0.2093954 | 0.2093954 | 0.2093954 | 0.2093954 | 0.2093954 | 0.2093954 | 0.2093954 | 0.2093954 | 0.2093954 | 0.2093954 | 0.2093954 | 0.2093954 | 0.2093954 | 0.2093954 | 0.2093954 | 0.2093954 | 0.2093954 | 0.2093954 | 0.2093954 | 0.2093954 | 0.2093954 | 0.2093954 | 0.2093954 | 0.2093954 | 0.2093954 | 0.2093954 | 0.2093954 | 0.2093954 | 0.2093954 | 0.2093954 | 0.2093954 | 0.2005664 | 0.1925007 | 0.1786528 | 0.1590469 | 0.1360797 | 0.1103399 | 0.09585041 | 0.0814115 | 0.05952922 | 0.04289157 | 0.0193876 | 0.008465927 | 0.001991843 | 0 | 0.007433796 | 0
1054 | 521.7949 | 0.001591755 | -20 | 507 | -547 | 0 | 0.003788986 | 0.007694402 | 0.01985796 | 0.03430763 | 0.06208866 | 0.07727218 | 0.09728048 | 0.1171759 | 0.1378871 | 0.1574037 | 0.1795108 | 0.1988269 | 0.2060851 | 0.2109872 | 0.2109872 | 0.2109872 | 0.2109872 | 0.2109872 | 0.2109872 | 0.2109872 | 0.2109872 | 0.2109872 | 0.2109872 | 0.2109872 | 0.2109872 | 0.2109872 | 0.2109872 | 0.2109872 | 0.2109872 | 0.2109872 | 0.2109872 | 0.2109872 | 0.2109872 | 0.2109872 | 0.2109872 | 0.2109872 | 0.2109872 | 0.2109872 | 0.2109872 | 0.2109872 | 0.2109872 | 0.2109872 | 0.2109872 | 0.2109872 | 0.2109872 | 0.2109872 | 0.2109872 | 0.2109872 | 0.2109872 | 0.2109872 | 0.2005664 | 0.1925007 | 0.1786528 | 0.1590469 | 0.1360797 | 0.1103399 | 0.09585041 | 0.0814115 | 0.05952922 | 0.04289157 | 0.0193876 | 0.008465927 | 0.001991843 | 0 | 0.004777378 | 0
1054 | 512.5243 | 0.001563475 | -10 | 517 | -537 | 0 | 0.003788986 | 0.007694402 | 0.01985796 | 0.03430763 | 0.06208866 | 0.07727218 | 0.09728048 | 0.1171759 | 0.1378871 | 0.1574037 | 0.1795108 | 0.2003904 | 0.2076485 | 0.2125507 | 0.2125507 | 0.2125507 | 0.2125507 | 0.2125507 | 0.2125507 | 0.2125507 | 0.2125507 | 0.2125507 | 0.2125507 | 0.2125507 | 0.2125507 | 0.2125507 | 0.2125507 | 0.2125507 | 0.2125507 | 0.2125507 | 0.2125507 | 0.2125507 | 0.2125507 | 0.2125507 | 0.2125507 | 0.2125507 | 0.2125507 | 0.2125507 | 0.2125507 | 0.2125507 | 0.2125507 | 0.2125507 | 0.2125507 | 0.2125507 | 0.2125507 | 0.2125507 | 0.2125507 | 0.2125507 | 0.2125507 | 0.2125507 | 0.2021298 | 0.1925007 | 0.1786528 | 0.1590469 | 0.1360797 | 0.1103399 | 0.09585041 | 0.0814115 | 0.05952922 | 0.04289157 | 0.0193876 | 0.008465927 | 0.001991843 | 0 | 0.002942747 | 0
1054 | 513.4286 | 0.001566233 | 0 | 527 | -527 | 0 | 0.003788986 | 0.007694402 | 0.01985796 | 0.03430763 | 0.06208866 | 0.07727218 | 0.09728048 | 0.1171759 | 0.1378871 | 0.1574037 | 0.1795108 | 0.2003904 | 0.2092148 | 0.2141169 | 0.2141169 | 0.2141169 | 0.2141169 | 0.2141169 | 0.2141169 | 0.2141169 | 0.2141169 | 0.2141169 | 0.2141169 | 0.2141169 | 0.2141169 | 0.2141169 | 0.2141169 | 0.2141169 | 0.2141169 | 0.2141169 | 0.2141169 | 0.2141169 | 0.2141169 | 0.2141169 | 0.2141169 | 0.2141169 | 0.2141169 | 0.2141169 | 0.2141169 | 0.2141169 | 0.2141169 | 0.2141169 | 0.2141169 | 0.2141169 | 0.2141169 | 0.2141169 | 0.2141169 | 0.2141169 | 0.2141169 | 0.2141169 | 0.2036961 | 0.1925007 | 0.1786528 | 0.1590469 | 0.1360797 | 0.1103399 | 0.09585041 | 0.0814115 | 0.05952922 | 0.04289157 | 0.0193876 | 0.008465927 | 0.001991843 | 0 | 0.001108117 | 0.002355608
1054 | 481.4016 | 0.001468534 | 10 | 537 | -517 | 0 | 0.003788986 | 0.007694402 | 0.01985796 | 0.03430763 | 0.06208866 | 0.07727218 | 0.09728048 | 0.1171759 | 0.1378871 | 0.1574037 | 0.1795108 | 0.2003904 | 0.2106833 | 0.2155854 | 0.2155854 | 0.2155854 | 0.2155854 | 0.2155854 | 0.2155854 | 0.2155854 | 0.2155854 | 0.2155854 | 0.2155854 | 0.2155854 | 0.2155854 | 0.2155854 | 0.2155854 | 0.2155854 | 0.2155854 | 0.2155854 | 0.2155854 | 0.2155854 | 0.2155854 | 0.2155854 | 0.2155854 | 0.2155854 | 0.2155854 | 0.2155854 | 0.2155854 | 0.2155854 | 0.2155854 | 0.2155854 | 0.2155854 | 0.2155854 | 0.2155854 | 0.2155854 | 0.2155854 | 0.2155854 | 0.2155854 | 0.2155854 | 0.2051646 | 0.1939692 | 0.1786528 | 0.1590469 | 0.1360797 | 0.1103399 | 0.09585041 | 0.0814115 | 0.05952922 | 0.04289157 | 0.0193876 | 0.008465927 | 0.001991843 | 0 | 0 | 0.006255622
1054 | 532.1491 | 0.001623341 | 20 | 547 | -507 | 0 | 0.003788986 | 0.007694402 | 0.01985796 | 0.03430763 | 0.06208866 | 0.07727218 | 0.09728048 | 0.1171759 | 0.1378871 | 0.1574037 | 0.1795108 | 0.2003904 | 0.2106833 | 0.2172088 | 0.2172088 | 0.2172088 | 0.2172088 | 0.2172088 | 0.2172088 | 0.2172088 | 0.2172088 | 0.2172088 | 0.2172088 | 0.2172088 | 0.2172088 | 0.2172088 | 0.2172088 | 0.2172088 | 0.2172088 | 0.2172088 | 0.2172088 | 0.2172088 | 0.2172088 | 0.2172088 | 0.2172088 | 0.2172088 | 0.2172088 | 0.2172088 | 0.2172088 | 0.2172088 | 0.2172088 | 0.2172088 | 0.2172088 | 0.2172088 | 0.2172088 | 0.2172088 | 0.2172088 | 0.2172088 | 0.2172088 | 0.2172088 | 0.2067879 | 0.1955926 | 0.1786528 | 0.1590469 | 0.1360797 | 0.1103399 | 0.09585041 | 0.0814115 | 0.05952922 | 0.04289157 | 0.0193876 | 0.008465927 | 0.001991843 | 0 | 0 | 0.01015564
1054 | 496.821 | 0.001515571 | 30 | 557 | -497 | 0 | 0.003788986 | 0.007694402 | 0.01985796 | 0.03430763 | 0.06208866 | 0.07727218 | 0.09728048 | 0.1171759 | 0.1378871 | 0.1574037 | 0.1795108 | 0.2003904 | 0.2106833 | 0.2187244 | 0.2187244 | 0.2187244 | 0.2187244 | 0.2187244 | 0.2187244 | 0.2187244 | 0.2187244 | 0.2187244 | 0.2187244 | 0.2187244 | 0.2187244 | 0.2187244 | 0.2187244 | 0.2187244 | 0.2187244 | 0.2187244 | 0.2187244 | 0.2187244 | 0.2187244 | 0.2187244 | 0.2187244 | 0.2187244 | 0.2187244 | 0.2187244 | 0.2187244 | 0.2187244 | 0.2187244 | 0.2187244 | 0.2187244 | 0.2187244 | 0.2187244 | 0.2187244 | 0.2187244 | 0.2187244 | 0.2187244 | 0.2187244 | 0.2083035 | 0.1971081 | 0.1786528 | 0.1590469 | 0.1360797 | 0.1103399 | 0.09585041 | 0.0814115 | 0.05952922 | 0.04289157 | 0.0193876 | 0.008465927 | 0.001991843 | 0 | 0 | 0.01432581
1054 | 532.1042 | 0.001623204 | 40 | 567 | -487 | 0 | 0.003788986 | 0.007694402 | 0.01985796 | 0.03430763 | 0.06208866 | 0.07727218 | 0.09728048 | 0.1171759 | 0.1378871 | 0.1574037 | 0.1795108 | 0.2003904 | 0.2106833 | 0.2203476 | 0.2203476 | 0.2203476 | 0.2203476 | 0.2203476 | 0.2203476 | 0.2203476 | 0.2203476 | 0.2203476 | 0.2203476 | 0.2203476 | 0.2203476 | 0.2203476 | 0.2203476 | 0.2203476 | 0.2203476 | 0.2203476 | 0.2203476 | 0.2203476 | 0.2203476 | 0.2203476 | 0.2203476 | 0.2203476 | 0.2203476 | 0.2203476 | 0.2203476 | 0.2203476 | 0.2203476 | 0.2203476 | 0.2203476 | 0.2203476 | 0.2203476 | 0.2203476 | 0.2203476 | 0.2203476 | 0.2203476 | 0.2203476 | 0.2099267 | 0.1987313 | 0.180276 | 0.1590469 | 0.1360797 | 0.1103399 | 0.09585041 | 0.0814115 | 0.05952922 | 0.04289157 | 0.0193876 | 0.008465927 | 0.001991843 | 0 | 0 | 0.0185157
1054 | 503.9537 | 0.00153733 | 30 | 557 | -497 | 0 | 0.003788986 | 0.007694402 | 0.01985796 | 0.03430763 | 0.06208866 | 0.07727218 | 0.09728048 | 0.1171759 | 0.1378871 | 0.1574037 | 0.1795108 | 0.2003904 | 0.2106833 | 0.2218849 | 0.2218849 | 0.2218849 | 0.2218849 | 0.2218849 | 0.2218849 | 0.2218849 | 0.2218849 | 0.2218849 | 0.2218849 | 0.2218849 | 0.2218849 | 0.2218849 | 0.2218849 | 0.2218849 | 0.2218849 | 0.2218849 | 0.2218849 | 0.2218849 | 0.2218849 | 0.2218849 | 0.2218849 | 0.2218849 | 0.2218849 | 0.2218849 | 0.2218849 | 0.2218849 | 0.2218849 | 0.2218849 | 0.2218849 | 0.2218849 | 0.2218849 | 0.2218849 | 0.2218849 | 0.2218849 | 0.2218849 | 0.2218849 | 0.211464 | 0.2002687 | 0.180276 | 0.1590469 | 0.1360797 | 0.1103399 | 0.09585041 | 0.0814115 | 0.05952922 | 0.04289157 | 0.0193876 | 0.008465927 | 0.001991843 | 0 | 0 | 0.01432581
1054 | 518.8601 | 0.001582802 | 20 | 547 | -507 | 0 | 0.003788986 | 0.007694402 | 0.01985796 | 0.03430763 | 0.06208866 | 0.07727218 | 0.09728048 | 0.1171759 | 0.1378871 | 0.1574037 | 0.1795108 | 0.2003904 | 0.2106833 | 0.2234677 | 0.2234677 | 0.2234677 | 0.2234677 | 0.2234677 | 0.2234677 | 0.2234677 | 0.2234677 | 0.2234677 | 0.2234677 | 0.2234677 | 0.2234677 | 0.2234677 | 0.2234677 | 0.2234677 | 0.2234677 | 0.2234677 | 0.2234677 | 0.2234677 | 0.2234677 | 0.2234677 | 0.2234677 | 0.2234677 | 0.2234677 | 0.2234677 | 0.2234677 | 0.2234677 | 0.2234677 | 0.2234677 | 0.2234677 | 0.2234677 | 0.2234677 | 0.2234677 | 0.2234677 | 0.2234677 | 0.2234677 | 0.2234677 | 0.2130469 | 0.2018515 | 0.180276 | 0.1590469 | 0.1360797 | 0.1103399 | 0.09585041 | 0.0814115 | 0.05952922 | 0.04289157 | 0.0193876 | 0.008465927 | 0.001991843 | 0 | 0 | 0.01015564
1054 | 493.9599 | 0.001506843 | 10 | 537 | -517 | 0 | 0.003788986 | 0.007694402 | 0.01985796 | 0.03430763 | 0.06208866 | 0.07727218 | 0.09728048 | 0.1171759 | 0.1378871 | 0.1574037 | 0.1795108 | 0.2003904 | 0.2121901 | 0.2249745 | 0.2249745 | 0.2249745 | 0.2249745 | 0.2249745 | 0.2249745 | 0.2249745 | 0.2249745 | 0.2249745 | 0.2249745 | 0.2249745 | 0.2249745 | 0.2249745 | 0.2249745 | 0.2249745 | 0.2249745 | 0.2249745 | 0.2249745 | 0.2249745 | 0.2249745 | 0.2249745 | 0.2249745 | 0.2249745 | 0.2249745 | 0.2249745 | 0.2249745 | 0.2249745 | 0.2249745 | 0.2249745 | 0.2249745 | 0.2249745 | 0.2249745 | 0.2249745 | 0.2249745 | 0.2249745 | 0.2249745 | 0.2249745 | 0.2145537 | 0.2033583 | 0.180276 | 0.1590469 | 0.1360797 | 0.1103399 | 0.09585041 | 0.0814115 | 0.05952922 | 0.04289157 | 0.0193876 | 0.008465927 | 0.001991843 | 0 | 0 | 0.006255622
1054 | 512.0979 | 0.001562174 | 0 | 527 | -527 | 0 | 0.003788986 | 0.007694402 | 0.01985796 | 0.03430763 | 0.06208866 | 0.07727218 | 0.09728048 | 0.1171759 | 0.1378871 | 0.1574037 | 0.1795108 | 0.2003904 | 0.2137523 | 0.2265367 | 0.2265367 | 0.2265367 | 0.2265367 | 0.2265367 | 0.2265367 | 0.2265367 | 0.2265367 | 0.2265367 | 0.2265367 | 0.2265367 | 0.2265367 | 0.2265367 | 0.2265367 | 0.2265367 | 0.2265367 | 0.2265367 | 0.2265367 | 0.2265367 | 0.2265367 | 0.2265367 | 0.2265367 | 0.2265367 | 0.2265367 | 0.2265367 | 0.2265367 | 0.2265367 | 0.2265367 | 0.2265367 | 0.2265367 | 0.2265367 | 0.2265367 | 0.2265367 | 0.2265367 | 0.2265367 | 0.2265367 | 0.2265367 | 0.2161159 | 0.2033583 | 0.180276 | 0.1590469 | 0.1360797 | 0.1103399 | 0.09585041 | 0.0814115 | 0.05952922 | 0.04289157 | 0.0193876 | 0.008465927 | 0.001991843 | 0 | 0.002889882 | 0.002355608
1054 | 512.3153 | 0.001562837 | -10 | 517 | -537 | 0 | 0.003788986 | 0.007694402 | 0.01985796 | 0.03430763 | 0.06208866 | 0.07727218 | 0.09728048 | 0.1171759 | 0.1378871 | 0.1574037 | 0.1795108 | 0.2019532 | 0.2153152 | 0.2280995 | 0.2280995 | 0.2280995 | 0.2280995 | 0.2280995 | 0.2280995 | 0.2280995 | 0.2280995 | 0.2280995 | 0.2280995 | 0.2280995 | 0.2280995 | 0.2280995 | 0.2280995 | 0.2280995 | 0.2280995 | 0.2280995 | 0.2280995 | 0.2280995 | 0.2280995 | 0.2280995 | 0.2280995 | 0.2280995 | 0.2280995 | 0.2280995 | 0.2280995 | 0.2280995 | 0.2280995 | 0.2280995 | 0.2280995 | 0.2280995 | 0.2280995 | 0.2280995 | 0.2280995 | 0.2280995 | 0.2280995 | 0.2280995 | 0.2176787 | 0.2033583 | 0.180276 | 0.1590469 | 0.1360797 | 0.1103399 | 0.09585041 | 0.0814115 | 0.05952922 | 0.04289157 | 0.0193876 | 0.008465927 | 0.001991843 | 0 | 0.007674456 | 0
1054 | 501.5206 | 0.001529908 | -20 | 507 | -547 | 0 | 0.003788986 | 0.007694402 | 0.01985796 | 0.03430763 | 0.06208866 | 0.07727218 | 0.09728048 | 0.1171759 | 0.1378871 | 0.1574037 | 0.1795108 | 0.2034831 | 0.2168451 | 0.2296294 | 0.2296294 | 0.2296294 | 0.2296294 | 0.2296294 | 0.2296294 | 0.2296294 | 0.2296294 | 0.2296294 | 0.2296294 | 0.2296294 | 0.2296294 | 0.2296294 | 0.2296294 | 0.2296294 | 0.2296294 | 0.2296294 | 0.2296294 | 0.2296294 | 0.2296294 | 0.2296294 | 0.2296294 | 0.2296294 | 0.2296294 | 0.2296294 | 0.2296294 | 0.2296294 | 0.2296294 | 0.2296294 | 0.2296294 | 0.2296294 | 0.2296294 | 0.2296294 | 0.2296294 | 0.2296294 | 0.2296294 | 0.2296294 | 0.2176787 | 0.2033583 | 0.180276 | 0.1590469 | 0.1360797 | 0.1103399 | 0.09585041 | 0.0814115 | 0.05952922 | 0.04289157 | 0.0193876 | 0.008465927 | 0.001991843 | 0 | 0.01245903 | 0
1054 | 495.6149 | 0.001511892 | -30 | 497 | -557 | 0 | 0.003788986 | 0.007694402 | 0.01985796 | 0.03430763 | 0.06208866 | 0.07727218 | 0.09728048 | 0.1171759 | 0.1378871 | 0.1574037 | 0.1795108 | 0.204995 | 0.218357 | 0.2311413 | 0.2311413 | 0.2311413 | 0.2311413 | 0.2311413 | 0.2311413 | 0.2311413 | 0.2311413 | 0.2311413 | 0.2311413 | 0.2311413 | 0.2311413 | 0.2311413 | 0.2311413 | 0.2311413 | 0.2311413 | 0.2311413 | 0.2311413 | 0.2311413 | 0.2311413 | 0.2311413 | 0.2311413 | 0.2311413 | 0.2311413 | 0.2311413 | 0.2311413 | 0.2311413 | 0.2311413 | 0.2311413 | 0.2311413 | 0.2311413 | 0.2311413 | 0.2311413 | 0.2311413 | 0.2311413 | 0.2311413 | 0.2311413 | 0.2176787 | 0.2033583 | 0.180276 | 0.1590469 | 0.1360797 | 0.1103399 | 0.09585041 | 0.0814115 | 0.05952922 | 0.04289157 | 0.0193876 | 0.008465927 | 0.001991843 | 0 | 0.01744506 | 0
1054 | 491.333 | 0.00149883 | -40 | 487 | -567 | 0 | 0.003788986 | 0.007694402 | 0.01985796 | 0.03430763 | 0.06208866 | 0.07727218 | 0.09728048 | 0.1171759 | 0.1378871 | 0.1574037 | 0.1810096 | 0.2064938 | 0.2198558 | 0.2326402 | 0.2326402 | 0.2326402 | 0.2326402 | 0.2326402 | 0.2326402 | 0.2326402 | 0.2326402 | 0.2326402 | 0.2326402 | 0.2326402 | 0.2326402 | 0.2326402 | 0.2326402 | 0.2326402 | 0.2326402 | 0.2326402 | 0.2326402 | 0.2326402 | 0.2326402 | 0.2326402 | 0.2326402 | 0.2326402 | 0.2326402 | 0.2326402 | 0.2326402 | 0.2326402 | 0.2326402 | 0.2326402 | 0.2326402 | 0.2326402 | 0.2326402 | 0.2326402 | 0.2326402 | 0.2326402 | 0.2326402 | 0.2326402 | 0.2176787 | 0.2033583 | 0.180276 | 0.1590469 | 0.1360797 | 0.1103399 | 0.09585041 | 0.0814115 | 0.05952922 | 0.04289157 | 0.0193876 | 0.008465927 | 0.001991843 | 0 | 0.02244579 | 0
1054 | 555.491 | 0.001694546 | -30 | 497 | -557 | 0 | 0.003788986 | 0.007694402 | 0.01985796 | 0.03430763 | 0.06208866 | 0.07727218 | 0.09728048 | 0.1171759 | 0.1378871 | 0.1574037 | 0.1810096 | 0.2081884 | 0.2215503 | 0.2343347 | 0.2343347 | 0.2343347 | 0.2343347 | 0.2343347 | 0.2343347 | 0.2343347 | 0.2343347 | 0.2343347 | 0.2343347 | 0.2343347 | 0.2343347 | 0.2343347 | 0.2343347 | 0.2343347 | 0.2343347 | 0.2343347 | 0.2343347 | 0.2343347 | 0.2343347 | 0.2343347 | 0.2343347 | 0.2343347 | 0.2343347 | 0.2343347 | 0.2343347 | 0.2343347 | 0.2343347 | 0.2343347 | 0.2343347 | 0.2343347 | 0.2343347 | 0.2343347 | 0.2343347 | 0.2343347 | 0.2343347 | 0.2343347 | 0.2176787 | 0.2033583 | 0.180276 | 0.1590469 | 0.1360797 | 0.1103399 | 0.09585041 | 0.0814115 | 0.05952922 | 0.04289157 | 0.0193876 | 0.008465927 | 0.001991843 | 0 | 0.01744506 | 0
1054 | 518.5621 | 0.001581893 | -20 | 507 | -547 | 0 | 0.003788986 | 0.007694402 | 0.01985796 | 0.03430763 | 0.06208866 | 0.07727218 | 0.09728048 | 0.1171759 | 0.1378871 | 0.1574037 | 0.1810096 | 0.2097703 | 0.2231322 | 0.2359166 | 0.2359166 | 0.2359166 | 0.2359166 | 0.2359166 | 0.2359166 | 0.2359166 | 0.2359166 | 0.2359166 | 0.2359166 | 0.2359166 | 0.2359166 | 0.2359166 | 0.2359166 | 0.2359166 | 0.2359166 | 0.2359166 | 0.2359166 | 0.2359166 | 0.2359166 | 0.2359166 | 0.2359166 | 0.2359166 | 0.2359166 | 0.2359166 | 0.2359166 | 0.2359166 | 0.2359166 | 0.2359166 | 0.2359166 | 0.2359166 | 0.2359166 | 0.2359166 | 0.2359166 | 0.2359166 | 0.2359166 | 0.2359166 | 0.2176787 | 0.2033583 | 0.180276 | 0.1590469 | 0.1360797 | 0.1103399 | 0.09585041 | 0.0814115 | 0.05952922 | 0.04289157 | 0.0193876 | 0.008465927 | 0.001991843 | 0 | 0.01245903 | 0
1054 | 512.6682 | 0.001563914 | -10 | 517 | -537 | 0 | 0.003788986 | 0.007694402 | 0.01985796 | 0.03430763 | 0.06208866 | 0.07727218 | 0.09728048 | 0.1171759 | 0.1378871 | 0.1574037 | 0.1810096 | 0.2113342 | 0.2246961 | 0.2374805 | 0.2374805 | 0.2374805 | 0.2374805 | 0.2374805 | 0.2374805 | 0.2374805 | 0.2374805 | 0.2374805 | 0.2374805 | 0.2374805 | 0.2374805 | 0.2374805 | 0.2374805 | 0.2374805 | 0.2374805 | 0.2374805 | 0.2374805 | 0.2374805 | 0.2374805 | 0.2374805 | 0.2374805 | 0.2374805 | 0.2374805 | 0.2374805 | 0.2374805 | 0.2374805 | 0.2374805 | 0.2374805 | 0.2374805 | 0.2374805 | 0.2374805 | 0.2374805 | 0.2374805 | 0.2374805 | 0.2374805 | 0.2374805 | 0.2192426 | 0.2033583 | 0.180276 | 0.1590469 | 0.1360797 | 0.1103399 | 0.09585041 | 0.0814115 | 0.05952922 | 0.04289157 | 0.0193876 | 0.008465927 | 0.001991843 | 0 | 0.007674456 | 0
1054 | 511.2328 | 0.001559535 | 0 | 527 | -527 | 0 | 0.003788986 | 0.007694402 | 0.01985796 | 0.03430763 | 0.06208866 | 0.07727218 | 0.09728048 | 0.1171759 | 0.1378871 | 0.1574037 | 0.1810096 | 0.2113342 | 0.2262557 | 0.2390401 | 0.2390401 | 0.2390401 | 0.2390401 | 0.2390401 | 0.2390401 | 0.2390401 | 0.2390401 | 0.2390401 | 0.2390401 | 0.2390401 | 0.2390401 | 0.2390401 | 0.2390401 | 0.2390401 | 0.2390401 | 0.2390401 | 0.2390401 | 0.2390401 | 0.2390401 | 0.2390401 | 0.2390401 | 0.2390401 | 0.2390401 | 0.2390401 | 0.2390401 | 0.2390401 | 0.2390401 | 0.2390401 | 0.2390401 | 0.2390401 | 0.2390401 | 0.2390401 | 0.2390401 | 0.2390401 | 0.2390401 | 0.2390401 | 0.2208022 | 0.2033583 | 0.180276 | 0.1590469 | 0.1360797 | 0.1103399 | 0.09585041 | 0.0814115 | 0.05952922 | 0.04289157 | 0.0193876 | 0.008465927 | 0.001991843 | 0 | 0.002889882 | 0.00412264
1054 | 490.9493 | 0.001497659 | 10 | 537 | -517 | 0 | 0.003788986 | 0.007694402 | 0.01985796 | 0.03430763 | 0.06208866 | 0.07727218 | 0.09728048 | 0.1171759 | 0.1378871 | 0.1574037 | 0.1810096 | 0.2113342 | 0.2277533 | 0.2405377 | 0.2405377 | 0.2405377 | 0.2405377 | 0.2405377 | 0.2405377 | 0.2405377 | 0.2405377 | 0.2405377 | 0.2405377 | 0.2405377 | 0.2405377 | 0.2405377 | 0.2405377 | 0.2405377 | 0.2405377 | 0.2405377 | 0.2405377 | 0.2405377 | 0.2405377 | 0.2405377 | 0.2405377 | 0.2405377 | 0.2405377 | 0.2405377 | 0.2405377 | 0.2405377 | 0.2405377 | 0.2405377 | 0.2405377 | 0.2405377 | 0.2405377 | 0.2405377 | 0.2405377 | 0.2405377 | 0.2405377 | 0.2405377 | 0.2222998 | 0.204856 | 0.180276 | 0.1590469 | 0.1360797 | 0.1103399 | 0.09585041 | 0.0814115 | 0.05952922 | 0.04289157 | 0.0193876 | 0.008465927 | 0.001991843 | 0 | 0 | 0.0109482
1054 | 505.5316 | 0.001542143 | 20 | 547 | -507 | 0 | 0.003788986 | 0.007694402 | 0.01985796 | 0.03430763 | 0.06208866 | 0.07727218 | 0.09728048 | 0.1171759 | 0.1378871 | 0.1574037 | 0.1810096 | 0.2113342 | 0.2277533 | 0.2420799 | 0.2420799 | 0.2420799 | 0.2420799 | 0.2420799 | 0.2420799 | 0.2420799 | 0.2420799 | 0.2420799 | 0.2420799 | 0.2420799 | 0.2420799 | 0.2420799 | 0.2420799 | 0.2420799 | 0.2420799 | 0.2420799 | 0.2420799 | 0.2420799 | 0.2420799 | 0.2420799 | 0.2420799 | 0.2420799 | 0.2420799 | 0.2420799 | 0.2420799 | 0.2420799 | 0.2420799 | 0.2420799 | 0.2420799 | 0.2420799 | 0.2420799 | 0.2420799 | 0.2420799 | 0.2420799 | 0.2420799 | 0.2420799 | 0.223842 | 0.2063981 | 0.180276 | 0.1590469 | 0.1360797 | 0.1103399 | 0.09585041 | 0.0814115 | 0.05952922 | 0.04289157 | 0.0193876 | 0.008465927 | 0.001991843 | 0 | 0 | 0.01777377
1054 | 512.241 | 0.00156261 | 30 | 557 | -497 | 0 | 0.003788986 | 0.007694402 | 0.01985796 | 0.03430763 | 0.06208866 | 0.07727218 | 0.09728048 | 0.1171759 | 0.1378871 | 0.1574037 | 0.1810096 | 0.2113342 | 0.2277533 | 0.2436425 | 0.2436425 | 0.2436425 | 0.2436425 | 0.2436425 | 0.2436425 | 0.2436425 | 0.2436425 | 0.2436425 | 0.2436425 | 0.2436425 | 0.2436425 | 0.2436425 | 0.2436425 | 0.2436425 | 0.2436425 | 0.2436425 | 0.2436425 | 0.2436425 | 0.2436425 | 0.2436425 | 0.2436425 | 0.2436425 | 0.2436425 | 0.2436425 | 0.2436425 | 0.2436425 | 0.2436425 | 0.2436425 | 0.2436425 | 0.2436425 | 0.2436425 | 0.2436425 | 0.2436425 | 0.2436425 | 0.2436425 | 0.2436425 | 0.2254046 | 0.2079607 | 0.180276 | 0.1590469 | 0.1360797 | 0.1103399 | 0.09585041 | 0.0814115 | 0.05952922 | 0.04289157 | 0.0193876 | 0.008465927 | 0.001991843 | 0 | 0 | 0.02432236
1054 | 512.4124 | 0.001563133 | 40 | 567 | -487 | 0 | 0.003788986 | 0.007694402 | 0.01985796 | 0.03430763 | 0.06208866 | 0.07727218 | 0.09728048 | 0.1171759 | 0.1378871 | 0.1574037 | 0.1810096 | 0.2113342 | 0.2277533 | 0.2452056 | 0.2452056 | 0.2452056 | 0.2452056 | 0.2452056 | 0.2452056 | 0.2452056 | 0.2452056 | 0.2452056 | 0.2452056 | 0.2452056 | 0.2452056 | 0.2452056 | 0.2452056 | 0.2452056 | 0.2452056 | 0.2452056 | 0.2452056 | 0.2452056 | 0.2452056 | 0.2452056 | 0.2452056 | 0.2452056 | 0.2452056 | 0.2452056 | 0.2452056 | 0.2452056 | 0.2452056 | 0.2452056 | 0.2452056 | 0.2452056 | 0.2452056 | 0.2452056 | 0.2452056 | 0.2452056 | 0.2452056 | 0.2452056 | 0.2269677 | 0.2095239 | 0.1818392 | 0.1590469 | 0.1360797 | 0.1103399 | 0.09585041 | 0.0814115 | 0.05952922 | 0.04289157 | 0.0193876 | 0.008465927 | 0.001991843 | 0 | 0 | 0.03085074
1054 | 510.0243 | 0.001555848 | 30 | 557 | -497 | 0 | 0.003788986 | 0.007694402 | 0.01985796 | 0.03430763 | 0.06208866 | 0.07727218 | 0.09728048 | 0.1171759 | 0.1378871 | 0.1574037 | 0.1810096 | 0.2113342 | 0.2277533 | 0.2467615 | 0.2467615 | 0.2467615 | 0.2467615 | 0.2467615 | 0.2467615 | 0.2467615 | 0.2467615 | 0.2467615 | 0.2467615 | 0.2467615 | 0.2467615 | 0.2467615 | 0.2467615 | 0.2467615 | 0.2467615 | 0.2467615 | 0.2467615 | 0.2467615 | 0.2467615 | 0.2467615 | 0.2467615 | 0.2467615 | 0.2467615 | 0.2467615 | 0.2467615 | 0.2467615 | 0.2467615 | 0.2467615 | 0.2467615 | 0.2467615 | 0.2467615 | 0.2467615 | 0.2467615 | 0.2467615 | 0.2467615 | 0.2467615 | 0.2285235 | 0.2110797 | 0.1818392 | 0.1590469 | 0.1360797 | 0.1103399 | 0.09585041 | 0.0814115 | 0.05952922 | 0.04289157 | 0.0193876 | 0.008465927 | 0.001991843 | 0 | 0 | 0.02432236
1054 | 515.6041 | 0.00157287 | 20 | 547 | -507 | 0 | 0.003788986 | 0.007694402 | 0.01985796 | 0.03430763 | 0.06208866 | 0.07727218 | 0.09728048 | 0.1171759 | 0.1378871 | 0.1574037 | 0.1810096 | 0.2113342 | 0.2277533 | 0.2483343 | 0.2483343 | 0.2483343 | 0.2483343 | 0.2483343 | 0.2483343 | 0.2483343 | 0.2483343 | 0.2483343 | 0.2483343 | 0.2483343 | 0.2483343 | 0.2483343 | 0.2483343 | 0.2483343 | 0.2483343 | 0.2483343 | 0.2483343 | 0.2483343 | 0.2483343 | 0.2483343 | 0.2483343 | 0.2483343 | 0.2483343 | 0.2483343 | 0.2483343 | 0.2483343 | 0.2483343 | 0.2483343 | 0.2483343 | 0.2483343 | 0.2483343 | 0.2483343 | 0.2483343 | 0.2483343 | 0.2483343 | 0.2483343 | 0.2300964 | 0.2126526 | 0.1818392 | 0.1590469 | 0.1360797 | 0.1103399 | 0.09585041 | 0.0814115 | 0.05952922 | 0.04289157 | 0.0193876 | 0.008465927 | 0.001991843 | 0 | 0 | 0.01777377
1054 | 505.7626 | 0.001542848 | 10 | 537 | -517 | 0 | 0.003788986 | 0.007694402 | 0.01985796 | 0.03430763 | 0.06208866 | 0.07727218 | 0.09728048 | 0.1171759 | 0.1378871 | 0.1574037 | 0.1810096 | 0.2113342 | 0.2292962 | 0.2498772 | 0.2498772 | 0.2498772 | 0.2498772 | 0.2498772 | 0.2498772 | 0.2498772 | 0.2498772 | 0.2498772 | 0.2498772 | 0.2498772 | 0.2498772 | 0.2498772 | 0.2498772 | 0.2498772 | 0.2498772 | 0.2498772 | 0.2498772 | 0.2498772 | 0.2498772 | 0.2498772 | 0.2498772 | 0.2498772 | 0.2498772 | 0.2498772 | 0.2498772 | 0.2498772 | 0.2498772 | 0.2498772 | 0.2498772 | 0.2498772 | 0.2498772 | 0.2498772 | 0.2498772 | 0.2498772 | 0.2498772 | 0.2498772 | 0.2316393 | 0.2141954 | 0.1818392 | 0.1590469 | 0.1360797 | 0.1103399 | 0.09585041 | 0.0814115 | 0.05952922 | 0.04289157 | 0.0193876 | 0.008465927 | 0.001991843 | 0 | 0 | 0.0109482
1054 | 519.3384 | 0.001584261 | 0 | 527 | -527 | 0 | 0.003788986 | 0.007694402 | 0.01985796 | 0.03430763 | 0.06208866 | 0.07727218 | 0.09728048 | 0.1171759 | 0.1378871 | 0.1574037 | 0.1810096 | 0.2113342 | 0.2308804 | 0.2514614 | 0.2514614 | 0.2514614 | 0.2514614 | 0.2514614 | 0.2514614 | 0.2514614 | 0.2514614 | 0.2514614 | 0.2514614 | 0.2514614 | 0.2514614 | 0.2514614 | 0.2514614 | 0.2514614 | 0.2514614 | 0.2514614 | 0.2514614 | 0.2514614 | 0.2514614 | 0.2514614 | 0.2514614 | 0.2514614 | 0.2514614 | 0.2514614 | 0.2514614 | 0.2514614 | 0.2514614 | 0.2514614 | 0.2514614 | 0.2514614 | 0.2514614 | 0.2514614 | 0.2514614 | 0.2514614 | 0.2514614 | 0.2514614 | 0.2332235 | 0.2141954 | 0.1818392 | 0.1590469 | 0.1360797 | 0.1103399 | 0.09585041 | 0.0814115 | 0.05952922 | 0.04289157 | 0.0193876 | 0.008465927 | 0.001991843 | 0 | 0.004652289 | 0.00412264
1054 | 504.8001 | 0.001539912 | -10 | 517 | -537 | 0 | 0.003788986 | 0.007694402 | 0.01985796 | 0.03430763 | 0.06208866 | 0.07727218 | 0.09728048 | 0.1171759 | 0.1378871 | 0.1574037 | 0.1810096 | 0.2128741 | 0.2324204 | 0.2530013 | 0.2530013 | 0.2530013 | 0.2530013 | 0.2530013 | 0.2530013 | 0.2530013 | 0.2530013 | 0.2530013 | 0.2530013 | 0.2530013 | 0.2530013 | 0.2530013 | 0.2530013 | 0.2530013 | 0.2530013 | 0.2530013 | 0.2530013 | 0.2530013 | 0.2530013 | 0.2530013 | 0.2530013 | 0.2530013 | 0.2530013 | 0.2530013 | 0.2530013 | 0.2530013 | 0.2530013 | 0.2530013 | 0.2530013 | 0.2530013 | 0.2530013 | 0.2530013 | 0.2530013 | 0.2530013 | 0.2530013 | 0.2530013 | 0.2347634 | 0.2141954 | 0.1818392 | 0.1590469 | 0.1360797 | 0.1103399 | 0.09585041 | 0.0814115 | 0.05952922 | 0.04289157 | 0.0193876 | 0.008465927 | 0.001991843 | 0 | 0.01235475 | 0
1048 | 513.4746 | 0.001566374 | -20 | 504 | -544 | 0 | 0.003788986 | 0.007694402 | 0.01985796 | 0.03430763 | 0.06208866 | 0.07727218 | 0.09728048 | 0.1171759 | 0.1378871 | 0.1574037 | 0.1810096 | 0.2144405 | 0.2339867 | 0.2545677 | 0.2545677 | 0.2545677 | 0.2545677 | 0.2545677 | 0.2545677 | 0.2545677 | 0.2545677 | 0.2545677 | 0.2545677 | 0.2545677 | 0.2545677 | 0.2545677 | 0.2545677 | 0.2545677 | 0.2545677 | 0.2545677 | 0.2545677 | 0.2545677 | 0.2545677 | 0.2545677 | 0.2545677 | 0.2545677 | 0.2545677 | 0.2545677 | 0.2545677 | 0.2545677 | 0.2545677 | 0.2545677 | 0.2545677 | 0.2545677 | 0.2545677 | 0.2545677 | 0.2545677 | 0.2545677 | 0.2545677 | 0.2545677 | 0.2347634 | 0.2141954 | 0.1818392 | 0.1590469 | 0.1360797 | 0.1103399 | 0.09585041 | 0.0814115 | 0.05952922 | 0.04289157 | 0.0193876 | 0.008465927 | 0.001991843 | 0 | 0.01774648 | 0
1026 | 535.5362 | 0.001633673 | -30 | 483 | -543 | 0 | 0.003788986 | 0.007694402 | 0.01985796 | 0.03430763 | 0.06208866 | 0.07727218 | 0.09728048 | 0.1171759 | 0.1378871 | 0.1574037 | 0.1810096 | 0.2160742 | 0.2356204 | 0.2562014 | 0.2562014 | 0.2562014 | 0.2562014 | 0.2562014 | 0.2562014 | 0.2562014 | 0.2562014 | 0.2562014 | 0.2562014 | 0.2562014 | 0.2562014 | 0.2562014 | 0.2562014 | 0.2562014 | 0.2562014 | 0.2562014 | 0.2562014 | 0.2562014 | 0.2562014 | 0.2562014 | 0.2562014 | 0.2562014 | 0.2562014 | 0.2562014 | 0.2562014 | 0.2562014 | 0.2562014 | 0.2562014 | 0.2562014 | 0.2562014 | 0.2562014 | 0.2562014 | 0.2562014 | 0.2562014 | 0.2562014 | 0.2562014 | 0.2347634 | 0.2141954 | 0.1818392 | 0.1590469 | 0.1360797 | 0.1103399 | 0.09585041 | 0.0814115 | 0.05952922 | 0.04289157 | 0.0193876 | 0.008465927 | 0.001991843 | 0 | 0.01697623 | 0
1026 | 495.3383 | 0.001511048 | -40 | 473 | -553 | 0 | 0.003788986 | 0.007694402 | 0.01985796 | 0.03430763 | 0.06208866 | 0.07727218 | 0.09728048 | 0.1171759 | 0.1378871 | 0.1574037 | 0.1810096 | 0.2175852 | 0.2371315 | 0.2577124 | 0.2577124 | 0.2577124 | 0.2577124 | 0.2577124 | 0.2577124 | 0.2577124 | 0.2577124 | 0.2577124 | 0.2577124 | 0.2577124 | 0.2577124 | 0.2577124 | 0.2577124 | 0.2577124 | 0.2577124 | 0.2577124 | 0.2577124 | 0.2577124 | 0.2577124 | 0.2577124 | 0.2577124 | 0.2577124 | 0.2577124 | 0.2577124 | 0.2577124 | 0.2577124 | 0.2577124 | 0.2577124 | 0.2577124 | 0.2577124 | 0.2577124 | 0.2577124 | 0.2577124 | 0.2577124 | 0.2577124 | 0.2562014 | 0.2347634 | 0.2141954 | 0.1818392 | 0.1590469 | 0.1360797 | 0.1103399 | 0.09585041 | 0.0814115 | 0.05952922 | 0.04289157 | 0.0193876 | 0.008465927 | 0.001991843 | 0 | 0.02447268 | 0
1026 | 501.9386 | 0.001531182 | -30 | 483 | -543 | 0 | 0.003788986 | 0.007694402 | 0.01985796 | 0.03430763 | 0.06208866 | 0.07727218 | 0.09728048 | 0.1171759 | 0.1378871 | 0.1574037 | 0.1810096 | 0.2191164 | 0.2386626 | 0.2592436 | 0.2592436 | 0.2592436 | 0.2592436 | 0.2592436 | 0.2592436 | 0.2592436 | 0.2592436 | 0.2592436 | 0.2592436 | 0.2592436 | 0.2592436 | 0.2592436 | 0.2592436 | 0.2592436 | 0.2592436 | 0.2592436 | 0.2592436 | 0.2592436 | 0.2592436 | 0.2592436 | 0.2592436 | 0.2592436 | 0.2592436 | 0.2592436 | 0.2592436 | 0.2592436 | 0.2592436 | 0.2592436 | 0.2592436 | 0.2592436 | 0.2592436 | 0.2592436 | 0.2592436 | 0.2592436 | 0.2592436 | 0.2577326 | 0.2347634 | 0.2141954 | 0.1818392 | 0.1590469 | 0.1360797 | 0.1103399 | 0.09585041 | 0.0814115 | 0.05952922 | 0.04289157 | 0.0193876 | 0.008465927 | 0.001991843 | 0 | 0.01697623 | 0
1013 | 499.7414 | 0.00152448 | -20 | 486.5 | -526.5 | 0 | 0.003788986 | 0.007694402 | 0.01985796 | 0.03430763 | 0.06208866 | 0.07727218 | 0.09728048 | 0.1171759 | 0.1378871 | 0.1574037 | 0.1810096 | 0.2191164 | 0.2401871 | 0.2607681 | 0.2607681 | 0.2607681 | 0.2607681 | 0.2607681 | 0.2607681 | 0.2607681 | 0.2607681 | 0.2607681 | 0.2607681 | 0.2607681 | 0.2607681 | 0.2607681 | 0.2607681 | 0.2607681 | 0.2607681 | 0.2607681 | 0.2607681 | 0.2607681 | 0.2607681 | 0.2607681 | 0.2607681 | 0.2607681 | 0.2607681 | 0.2607681 | 0.2607681 | 0.2607681 | 0.2607681 | 0.2607681 | 0.2607681 | 0.2607681 | 0.2607681 | 0.2607681 | 0.2607681 | 0.2607681 | 0.2607681 | 0.2592571 | 0.2347634 | 0.2141954 | 0.1818392 | 0.1590469 | 0.1360797 | 0.1103399 | 0.09585041 | 0.0814115 | 0.05952922 | 0.04289157 | 0.0193876 | 0.008465927 | 0.001991843 | 0 | 0.004267165 | 0
924 | 665.6689 | 0.002030648 | -10 | 452 | -472 | 0 | 0.003788986 | 0.007694402 | 0.01985796 | 0.03430763 | 0.06208866 | 0.07727218 | 0.09728048 | 0.1171759 | 0.1378871 | 0.1574037 | 0.1810096 | 0.2191164 | 0.2401871 | 0.2607681 | 0.2627987 | 0.2627987 | 0.2627987 | 0.2627987 | 0.2627987 | 0.2627987 | 0.2627987 | 0.2627987 | 0.2627987 | 0.2627987 | 0.2627987 | 0.2627987 | 0.2627987 | 0.2627987 | 0.2627987 | 0.2627987 | 0.2627987 | 0.2627987 | 0.2627987 | 0.2627987 | 0.2627987 | 0.2627987 | 0.2627987 | 0.2627987 | 0.2627987 | 0.2627987 | 0.2627987 | 0.2627987 | 0.2627987 | 0.2627987 | 0.2627987 | 0.2627987 | 0.2627987 | 0.2627987 | 0.2607681 | 0.2592571 | 0.2347634 | 0.2141954 | 0.1818392 | 0.1590469 | 0.1360797 | 0.1103399 | 0.09585041 | 0.0814115 | 0.05952922 | 0.04289157 | 0.0193876 | 0.008465927 | 0.001991843 | 0 | 0 | 0
924 | 671.0064 | 0.00204693 | 0 | 462 | -462 | 0 | 0.003788986 | 0.007694402 | 0.01985796 | 0.03430763 | 0.06208866 | 0.07727218 | 0.09728048 | 0.1171759 | 0.1378871 | 0.1574037 | 0.1810096 | 0.2191164 | 0.2401871 | 0.2607681 | 0.2648457 | 0.2648457 | 0.2648457 | 0.2648457 | 0.2648457 | 0.2648457 | 0.2648457 | 0.2648457 | 0.2648457 | 0.2648457 | 0.2648457 | 0.2648457 | 0.2648457 | 0.2648457 | 0.2648457 | 0.2648457 | 0.2648457 | 0.2648457 | 0.2648457 | 0.2648457 | 0.2648457 | 0.2648457 | 0.2648457 | 0.2648457 | 0.2648457 | 0.2648457 | 0.2648457 | 0.2648457 | 0.2648457 | 0.2648457 | 0.2648457 | 0.2648457 | 0.2648457 | 0.2648457 | 0.262815 | 0.2592571 | 0.2347634 | 0.2141954 | 0.1818392 | 0.1590469 | 0.1360797 | 0.1103399 | 0.09585041 | 0.0814115 | 0.05952922 | 0.04289157 | 0.0193876 | 0.008465927 | 0.001991843 | 0 | 0 | 0
893 | 468.4713 | 0.001429089 | 10 | 456.5 | -436.5 | 0 | 0.003788986 | 0.007694402 | 0.01985796 | 0.03430763 | 0.06208866 | 0.07727218 | 0.09728048 | 0.1171759 | 0.1378871 | 0.1574037 | 0.1810096 | 0.2191164 | 0.2401871 | 0.2607681 | 0.2648457 | 0.2662748 | 0.2662748 | 0.2662748 | 0.2662748 | 0.2662748 | 0.2662748 | 0.2662748 | 0.2662748 | 0.2662748 | 0.2662748 | 0.2662748 | 0.2662748 | 0.2662748 | 0.2662748 | 0.2662748 | 0.2662748 | 0.2662748 | 0.2662748 | 0.2662748 | 0.2662748 | 0.2662748 | 0.2662748 | 0.2662748 | 0.2662748 | 0.2662748 | 0.2662748 | 0.2662748 | 0.2662748 | 0.2662748 | 0.2662748 | 0.2662748 | 0.2662748 | 0.2662748 | 0.2642441 | 0.2592571 | 0.2347634 | 0.2141954 | 0.1818392 | 0.1590469 | 0.1360797 | 0.1103399 | 0.09585041 | 0.0814115 | 0.05952922 | 0.04289157 | 0.0193876 | 0.008465927 | 0.001991843 | 0 | 0 | 0
893 | 434.4255 | 0.001325231 | 20 | 466.5 | -426.5 | 0 | 0.003788986 | 0.007694402 | 0.01985796 | 0.03430763 | 0.06208866 | 0.07727218 | 0.09728048 | 0.1171759 | 0.1378871 | 0.1574037 | 0.1810096 | 0.2191164 | 0.2401871 | 0.2607681 | 0.2648457 | 0.2662748 | 0.2676 | 0.2676 | 0.2676 | 0.2676 | 0.2676 | 0.2676 | 0.2676 | 0.2676 | 0.2676 | 0.2676 | 0.2676 | 0.2676 | 0.2676 | 0.2676 | 0.2676 | 0.2676 | 0.2676 | 0.2676 | 0.2676 | 0.2676 | 0.2676 | 0.2676 | 0.2676 | 0.2676 | 0.2676 | 0.2676 | 0.2676 | 0.2676 | 0.2676 | 0.2676 | 0.2676 | 0.2676 | 0.2655694 | 0.2592571 | 0.2347634 | 0.2141954 | 0.1818392 | 0.1590469 | 0.1360797 | 0.1103399 | 0.09585041 | 0.0814115 | 0.05952922 | 0.04289157 | 0.0193876 | 0.008465927 | 0.001991843 | 0 | 0 | 0

## F6bottom_comulative_column
[6 empty] | 0 | 1 | 2 | 3 | 4 | 5 | 6 | 7 | 8 | 9 | 10 | 11 | 12 | 13 | 14 | 15 | 16 | 17 | 18 | 19 | 20 | 21 | 22 | 23 | 24 | 25 | 26 | 27 | 28 | 29 | 30 | 31 | 32 | 33 | 34 | 35 | 36 | 37 | 38 | 39 | 40 | 41 | 42 | 43 | 44 | 45 | 46 | 47 | 48 | 49 | 50 | 51 | 52 | 53 | 54 | 55 | 56 | 57 | 58 | 59 | 60 | 61 | 62 | 63 | 64
ord_wdt | alpha | alpha/k | WROLL_SHIFT_POS_6 | Width1 | Width2 | -855.04 | -828.32 | -801.6 | -774.88 | -748.16 | -721.44 | -694.72 | -668 | -641.28 | -614.56 | -587.84 | -561.12 | -534.4 | -507.68 | -480.96 | -454.24 | -427.52 | -400.8 | -374.08 | -347.36 | -320.64 | -293.92 | -267.2 | -240.48 | -213.76 | -187.04 | -160.32 | -133.6 | -106.88 | -80.16 | -53.44 | -26.72 | 0 | 26.72 | 53.44 | 80.16 | 106.88 | 133.6 | 160.32 | 187.04 | 213.76 | 240.48 | 267.2 | 293.92 | 320.64 | 347.36 | 374.08 | 400.8 | 427.52 | 454.24 | 480.96 | 507.68 | 534.4 | 561.12 | 587.84 | 614.56 | 641.28 | 668 | 694.72 | 721.44 | 748.16 | 774.88 | 801.6 | 828.32 | 855.04 | C40-left | C40-right
1158 | 418.0697 | 0.0008221637 | 0 | 579 | -579 | 0 | 0 | 0 | 0 | 0 | 0 | 0 | 0 | 0 | 0 | 0 | 0.0008221637 | 0.0008221637 | 0.0008221637 | 0.0008221637 | 0.0008221637 | 0.0008221637 | 0.0008221637 | 0.0008221637 | 0.0008221637 | 0.0008221637 | 0.0008221637 | 0.0008221637 | 0.0008221637 | 0.0008221637 | 0.0008221637 | 0.0008221637 | 0.0008221637 | 0.0008221637 | 0.0008221637 | 0.0008221637 | 0.0008221637 | 0.0008221637 | 0.0008221637 | 0.0008221637 | 0.0008221637 | 0.0008221637 | 0.0008221637 | 0.0008221637 | 0.0008221637 | 0.0008221637 | 0.0008221637 | 0.0008221637 | 0.0008221637 | 0.0008221637 | 0.0008221637 | 0.0008221637 | 0.0008221637 | 0.0008221637 | 0.0008221637 | 0.0008221637 | 0.0008221637 | 0.0008221637 | 0.0008221637 | 0 | 0 | 0 | 0 | 0 | 0 | 0 | 0 | 0 | 0 | 0 | 0 | 0
1254 | 330.2962 | 0.0006495509 | 0 | 627 | -627 | 0 | 0 | 0 | 0 | 0 | 0 | 0 | 0 | 0 | 0.0006495509 | 0.0006495509 | 0.001471715 | 0.001471715 | 0.001471715 | 0.001471715 | 0.001471715 | 0.001471715 | 0.001471715 | 0.001471715 | 0.001471715 | 0.001471715 | 0.001471715 | 0.001471715 | 0.001471715 | 0.001471715 | 0.001471715 | 0.001471715 | 0.001471715 | 0.001471715 | 0.001471715 | 0.001471715 | 0.001471715 | 0.001471715 | 0.001471715 | 0.001471715 | 0.001471715 | 0.001471715 | 0.001471715 | 0.001471715 | 0.001471715 | 0.001471715 | 0.001471715 | 0.001471715 | 0.001471715 | 0.001471715 | 0.001471715 | 0.001471715 | 0.001471715 | 0.001471715 | 0.001471715 | 0.001471715 | 0.001471715 | 0.001471715 | 0.001471715 | 0.0006495509 | 0.0006495509 | 0 | 0 | 0 | 0 | 0 | 0 | 0 | 0 | 0 | 0.0007963172 | 0.0007963172
1254 | 435.317 | 0.0008560817 | 0 | 627 | -627 | 0 | 0 | 0 | 0 | 0 | 0 | 0 | 0 | 0 | 0.001505633 | 0.001505633 | 0.002327796 | 0.002327796 | 0.002327796 | 0.002327796 | 0.002327796 | 0.002327796 | 0.002327796 | 0.002327796 | 0.002327796 | 0.002327796 | 0.002327796 | 0.002327796 | 0.002327796 | 0.002327796 | 0.002327796 | 0.002327796 | 0.002327796 | 0.002327796 | 0.002327796 | 0.002327796 | 0.002327796 | 0.002327796 | 0.002327796 | 0.002327796 | 0.002327796 | 0.002327796 | 0.002327796 | 0.002327796 | 0.002327796 | 0.002327796 | 0.002327796 | 0.002327796 | 0.002327796 | 0.002327796 | 0.002327796 | 0.002327796 | 0.002327796 | 0.002327796 | 0.002327796 | 0.002327796 | 0.002327796 | 0.002327796 | 0.002327796 | 0.001505633 | 0.001505633 | 0 | 0 | 0 | 0 | 0 | 0 | 0 | 0 | 0 | 0.0007963172 | 0.0007963172
1259 | 462.3481 | 0.0009092403 | 0 | 629.5 | -629.5 | 0 | 0 | 0 | 0 | 0 | 0 | 0 | 0 | 0 | 0.002414873 | 0.002414873 | 0.003237037 | 0.003237037 | 0.003237037 | 0.003237037 | 0.003237037 | 0.003237037 | 0.003237037 | 0.003237037 | 0.003237037 | 0.003237037 | 0.003237037 | 0.003237037 | 0.003237037 | 0.003237037 | 0.003237037 | 0.003237037 | 0.003237037 | 0.003237037 | 0.003237037 | 0.003237037 | 0.003237037 | 0.003237037 | 0.003237037 | 0.003237037 | 0.003237037 | 0.003237037 | 0.003237037 | 0.003237037 | 0.003237037 | 0.003237037 | 0.003237037 | 0.003237037 | 0.003237037 | 0.003237037 | 0.003237037 | 0.003237037 | 0.003237037 | 0.003237037 | 0.003237037 | 0.003237037 | 0.003237037 | 0.003237037 | 0.003237037 | 0.002414873 | 0.002414873 | 0 | 0 | 0 | 0 | 0 | 0 | 0 | 0 | 0 | 0.0008221637 | 0.0008221637
1262 | 458.2152 | 0.0009011127 | 0 | 631 | -631 | 0 | 0 | 0 | 0 | 0 | 0 | 0 | 0 | 0 | 0.003315986 | 0.003315986 | 0.004138149 | 0.004138149 | 0.004138149 | 0.004138149 | 0.004138149 | 0.004138149 | 0.004138149 | 0.004138149 | 0.004138149 | 0.004138149 | 0.004138149 | 0.004138149 | 0.004138149 | 0.004138149 | 0.004138149 | 0.004138149 | 0.004138149 | 0.004138149 | 0.004138149 | 0.004138149 | 0.004138149 | 0.004138149 | 0.004138149 | 0.004138149 | 0.004138149 | 0.004138149 | 0.004138149 | 0.004138149 | 0.004138149 | 0.004138149 | 0.004138149 | 0.004138149 | 0.004138149 | 0.004138149 | 0.004138149 | 0.004138149 | 0.004138149 | 0.004138149 | 0.004138149 | 0.004138149 | 0.004138149 | 0.004138149 | 0.004138149 | 0.003315986 | 0.003315986 | 0 | 0 | 0 | 0 | 0 | 0 | 0 | 0 | 0 | 0.0008221637 | 0.0008221637
1262 | 453.867 | 0.0008925617 | -10 | 641 | -621 | 0 | 0 | 0 | 0 | 0 | 0 | 0 | 0 | 0 | 0.004208547 | 0.004208547 | 0.005030711 | 0.005030711 | 0.005030711 | 0.005030711 | 0.005030711 | 0.005030711 | 0.005030711 | 0.005030711 | 0.005030711 | 0.005030711 | 0.005030711 | 0.005030711 | 0.005030711 | 0.005030711 | 0.005030711 | 0.005030711 | 0.005030711 | 0.005030711 | 0.005030711 | 0.005030711 | 0.005030711 | 0.005030711 | 0.005030711 | 0.005030711 | 0.005030711 | 0.005030711 | 0.005030711 | 0.005030711 | 0.005030711 | 0.005030711 | 0.005030711 | 0.005030711 | 0.005030711 | 0.005030711 | 0.005030711 | 0.005030711 | 0.005030711 | 0.005030711 | 0.005030711 | 0.005030711 | 0.005030711 | 0.005030711 | 0.005030711 | 0.004208547 | 0.004208547 | 0 | 0 | 0 | 0 | 0 | 0 | 0 | 0 | 0 | 0.0006116996 | 0.0008221637
1262 | 421.1034 | 0.0008281296 | -20 | 651 | -611 | 0 | 0 | 0 | 0 | 0 | 0 | 0 | 0 | 0 | 0.004208547 | 0.005036677 | 0.005858841 | 0.005858841 | 0.005858841 | 0.005858841 | 0.005858841 | 0.005858841 | 0.005858841 | 0.005858841 | 0.005858841 | 0.005858841 | 0.005858841 | 0.005858841 | 0.005858841 | 0.005858841 | 0.005858841 | 0.005858841 | 0.005858841 | 0.005858841 | 0.005858841 | 0.005858841 | 0.005858841 | 0.005858841 | 0.005858841 | 0.005858841 | 0.005858841 | 0.005858841 | 0.005858841 | 0.005858841 | 0.005858841 | 0.005858841 | 0.005858841 | 0.005858841 | 0.005858841 | 0.005858841 | 0.005858841 | 0.005858841 | 0.005858841 | 0.005858841 | 0.005858841 | 0.005858841 | 0.005858841 | 0.005858841 | 0.005858841 | 0.005036677 | 0.005036677 | 0.0008281296 | 0 | 0 | 0 | 0 | 0 | 0 | 0 | 0 | 0.0003040036 | 0.0008221637
1282 | 655.3434 | 0.001288779 | -30 | 671 | -611 | 0 | 0 | 0 | 0 | 0 | 0 | 0 | 0 | 0 | 0.004208547 | 0.006325456 | 0.00714762 | 0.00714762 | 0.00714762 | 0.00714762 | 0.00714762 | 0.00714762 | 0.00714762 | 0.00714762 | 0.00714762 | 0.00714762 | 0.00714762 | 0.00714762 | 0.00714762 | 0.00714762 | 0.00714762 | 0.00714762 | 0.00714762 | 0.00714762 | 0.00714762 | 0.00714762 | 0.00714762 | 0.00714762 | 0.00714762 | 0.00714762 | 0.00714762 | 0.00714762 | 0.00714762 | 0.00714762 | 0.00714762 | 0.00714762 | 0.00714762 | 0.00714762 | 0.00714762 | 0.00714762 | 0.00714762 | 0.00714762 | 0.00714762 | 0.00714762 | 0.00714762 | 0.00714762 | 0.00714762 | 0.00714762 | 0.00714762 | 0.006325456 | 0.006325456 | 0.002116909 | 0.001288779 | 0 | 0 | 0 | 0 | 0 | 0 | 0 | 0.0003040036 | 0.003411554
1282 | 645.1782 | 0.001268789 | -40 | 681 | -601 | 0 | 0 | 0 | 0 | 0 | 0 | 0 | 0 | 0 | 0.004208547 | 0.007594245 | 0.008416408 | 0.008416408 | 0.008416408 | 0.008416408 | 0.008416408 | 0.008416408 | 0.008416408 | 0.008416408 | 0.008416408 | 0.008416408 | 0.008416408 | 0.008416408 | 0.008416408 | 0.008416408 | 0.008416408 | 0.008416408 | 0.008416408 | 0.008416408 | 0.008416408 | 0.008416408 | 0.008416408 | 0.008416408 | 0.008416408 | 0.008416408 | 0.008416408 | 0.008416408 | 0.008416408 | 0.008416408 | 0.008416408 | 0.008416408 | 0.008416408 | 0.008416408 | 0.008416408 | 0.008416408 | 0.008416408 | 0.008416408 | 0.008416408 | 0.008416408 | 0.008416408 | 0.008416408 | 0.008416408 | 0.008416408 | 0.008416408 | 0.007594245 | 0.007594245 | 0.003385697 | 0.002557568 | 0 | 0 | 0 | 0 | 0 | 0 | 0 | 0 | 0.004986609
1282 | 686.3024 | 0.001349662 | -30 | 671 | -611 | 0 | 0 | 0 | 0 | 0 | 0 | 0 | 0 | 0 | 0.004208547 | 0.008943907 | 0.009766071 | 0.009766071 | 0.009766071 | 0.009766071 | 0.009766071 | 0.009766071 | 0.009766071 | 0.009766071 | 0.009766071 | 0.009766071 | 0.009766071 | 0.009766071 | 0.009766071 | 0.009766071 | 0.009766071 | 0.009766071 | 0.009766071 | 0.009766071 | 0.009766071 | 0.009766071 | 0.009766071 | 0.009766071 | 0.009766071 | 0.009766071 | 0.009766071 | 0.009766071 | 0.009766071 | 0.009766071 | 0.009766071 | 0.009766071 | 0.009766071 | 0.009766071 | 0.009766071 | 0.009766071 | 0.009766071 | 0.009766071 | 0.009766071 | 0.009766071 | 0.009766071 | 0.009766071 | 0.009766071 | 0.009766071 | 0.009766071 | 0.008943907 | 0.008943907 | 0.00473536 | 0.00390723 | 0 | 0 | 0 | 0 | 0 | 0 | 0 | 0.0003040036 | 0.003411554
1414 | 469.9865 | 0.0009242618 | -20 | 727 | -687 | 0 | 0 | 0 | 0 | 0 | 0 | 0 | 0.0009242618 | 0.0009242618 | 0.005132809 | 0.009868169 | 0.01069033 | 0.01069033 | 0.01069033 | 0.01069033 | 0.01069033 | 0.01069033 | 0.01069033 | 0.01069033 | 0.01069033 | 0.01069033 | 0.01069033 | 0.01069033 | 0.01069033 | 0.01069033 | 0.01069033 | 0.01069033 | 0.01069033 | 0.01069033 | 0.01069033 | 0.01069033 | 0.01069033 | 0.01069033 | 0.01069033 | 0.01069033 | 0.01069033 | 0.01069033 | 0.01069033 | 0.01069033 | 0.01069033 | 0.01069033 | 0.01069033 | 0.01069033 | 0.01069033 | 0.01069033 | 0.01069033 | 0.01069033 | 0.01069033 | 0.01069033 | 0.01069033 | 0.01069033 | 0.01069033 | 0.01069033 | 0.01069033 | 0.009868169 | 0.009868169 | 0.005659621 | 0.004831492 | 0.0009242618 | 0.0009242618 | 0 | 0 | 0 | 0 | 0 | 0.009766071 | 0.008637185
1441 | 585.6857 | 0.001151792 | -10 | 730.5 | -710.5 | 0 | 0 | 0 | 0 | 0 | 0 | 0.001151792 | 0.002076054 | 0.002076054 | 0.006284602 | 0.01101996 | 0.01184212 | 0.01184212 | 0.01184212 | 0.01184212 | 0.01184212 | 0.01184212 | 0.01184212 | 0.01184212 | 0.01184212 | 0.01184212 | 0.01184212 | 0.01184212 | 0.01184212 | 0.01184212 | 0.01184212 | 0.01184212 | 0.01184212 | 0.01184212 | 0.01184212 | 0.01184212 | 0.01184212 | 0.01184212 | 0.01184212 | 0.01184212 | 0.01184212 | 0.01184212 | 0.01184212 | 0.01184212 | 0.01184212 | 0.01184212 | 0.01184212 | 0.01184212 | 0.01184212 | 0.01184212 | 0.01184212 | 0.01184212 | 0.01184212 | 0.01184212 | 0.01184212 | 0.01184212 | 0.01184212 | 0.01184212 | 0.01184212 | 0.01101996 | 0.01101996 | 0.006811414 | 0.005983284 | 0.002076054 | 0.002076054 | 0 | 0 | 0 | 0 | 0 | 0.009852547 | 0.009148986
1481 | 540.1279 | 0.0010622 | 0 | 740.5 | -740.5 | 0 | 0 | 0 | 0 | 0 | 0.0010622 | 0.002213992 | 0.003138254 | 0.003138254 | 0.007346801 | 0.01208216 | 0.01290432 | 0.01290432 | 0.01290432 | 0.01290432 | 0.01290432 | 0.01290432 | 0.01290432 | 0.01290432 | 0.01290432 | 0.01290432 | 0.01290432 | 0.01290432 | 0.01290432 | 0.01290432 | 0.01290432 | 0.01290432 | 0.01290432 | 0.01290432 | 0.01290432 | 0.01290432 | 0.01290432 | 0.01290432 | 0.01290432 | 0.01290432 | 0.01290432 | 0.01290432 | 0.01290432 | 0.01290432 | 0.01290432 | 0.01290432 | 0.01290432 | 0.01290432 | 0.01290432 | 0.01290432 | 0.01290432 | 0.01290432 | 0.01290432 | 0.01290432 | 0.01290432 | 0.01290432 | 0.01290432 | 0.01290432 | 0.01290432 | 0.01208216 | 0.01208216 | 0.007873614 | 0.007045484 | 0.003138254 | 0.003138254 | 0 | 0 | 0 | 0 | 0 | 0.01093949 | 0.009766071
1481 | 556.0962 | 0.001093603 | 10 | 730.5 | -750.5 | 0 | 0 | 0 | 0 | 0.001093603 | 0.002155802 | 0.003307595 | 0.004231857 | 0.004231857 | 0.008440404 | 0.01317576 | 0.01399793 | 0.01399793 | 0.01399793 | 0.01399793 | 0.01399793 | 0.01399793 | 0.01399793 | 0.01399793 | 0.01399793 | 0.01399793 | 0.01399793 | 0.01399793 | 0.01399793 | 0.01399793 | 0.01399793 | 0.01399793 | 0.01399793 | 0.01399793 | 0.01399793 | 0.01399793 | 0.01399793 | 0.01399793 | 0.01399793 | 0.01399793 | 0.01399793 | 0.01399793 | 0.01399793 | 0.01399793 | 0.01399793 | 0.01399793 | 0.01399793 | 0.01399793 | 0.01399793 | 0.01399793 | 0.01399793 | 0.01399793 | 0.01399793 | 0.01399793 | 0.01399793 | 0.01399793 | 0.01399793 | 0.01399793 | 0.01399793 | 0.01317576 | 0.01317576 | 0.008967216 | 0.008139087 | 0.004231857 | 0.004231857 | 0 | 0 | 0 | 0 | 0 | 0.01137055 | 0.009148986
1481 | 530.0773 | 0.001042435 | 20 | 720.5 | -760.5 | 0 | 0 | 0 | 0 | 0.002136037 | 0.003198237 | 0.004350029 | 0.005274291 | 0.005274291 | 0.009482838 | 0.0142182 | 0.01504036 | 0.01504036 | 0.01504036 | 0.01504036 | 0.01504036 | 0.01504036 | 0.01504036 | 0.01504036 | 0.01504036 | 0.01504036 | 0.01504036 | 0.01504036 | 0.01504036 | 0.01504036 | 0.01504036 | 0.01504036 | 0.01504036 | 0.01504036 | 0.01504036 | 0.01504036 | 0.01504036 | 0.01504036 | 0.01504036 | 0.01504036 | 0.01504036 | 0.01504036 | 0.01504036 | 0.01504036 | 0.01504036 | 0.01504036 | 0.01504036 | 0.01504036 | 0.01504036 | 0.01504036 | 0.01504036 | 0.01504036 | 0.01504036 | 0.01504036 | 0.01504036 | 0.01504036 | 0.01504036 | 0.01504036 | 0.01504036 | 0.0142182 | 0.0142182 | 0.01000965 | 0.009181521 | 0.005274291 | 0.004231857 | 0 | 0 | 0 | 0 | 0 | 0.01180161 | 0.007686699
1481 | 586.3413 | 0.001153082 | 30 | 710.5 | -770.5 | 0 | 0 | 0 | 0 | 0.003289119 | 0.004351319 | 0.005503111 | 0.006427373 | 0.006427373 | 0.01063592 | 0.01537128 | 0.01619344 | 0.01619344 | 0.01619344 | 0.01619344 | 0.01619344 | 0.01619344 | 0.01619344 | 0.01619344 | 0.01619344 | 0.01619344 | 0.01619344 | 0.01619344 | 0.01619344 | 0.01619344 | 0.01619344 | 0.01619344 | 0.01619344 | 0.01619344 | 0.01619344 | 0.01619344 | 0.01619344 | 0.01619344 | 0.01619344 | 0.01619344 | 0.01619344 | 0.01619344 | 0.01619344 | 0.01619344 | 0.01619344 | 0.01619344 | 0.01619344 | 0.01619344 | 0.01619344 | 0.01619344 | 0.01619344 | 0.01619344 | 0.01619344 | 0.01619344 | 0.01619344 | 0.01619344 | 0.01619344 | 0.01619344 | 0.01619344 | 0.01537128 | 0.01537128 | 0.01116273 | 0.0103346 | 0.006427373 | 0.004231857 | 0 | 0 | 0 | 0 | 0 | 0.01220229 | 0.006224412
1481 | 571.3987 | 0.001123696 | 40 | 700.5 | -780.5 | 0 | 0 | 0 | 0.001123696 | 0.004412815 | 0.005475015 | 0.006626807 | 0.007551069 | 0.007551069 | 0.01175962 | 0.01649498 | 0.01731714 | 0.01731714 | 0.01731714 | 0.01731714 | 0.01731714 | 0.01731714 | 0.01731714 | 0.01731714 | 0.01731714 | 0.01731714 | 0.01731714 | 0.01731714 | 0.01731714 | 0.01731714 | 0.01731714 | 0.01731714 | 0.01731714 | 0.01731714 | 0.01731714 | 0.01731714 | 0.01731714 | 0.01731714 | 0.01731714 | 0.01731714 | 0.01731714 | 0.01731714 | 0.01731714 | 0.01731714 | 0.01731714 | 0.01731714 | 0.01731714 | 0.01731714 | 0.01731714 | 0.01731714 | 0.01731714 | 0.01731714 | 0.01731714 | 0.01731714 | 0.01731714 | 0.01731714 | 0.01731714 | 0.01731714 | 0.01731714 | 0.01649498 | 0.01649498 | 0.01228643 | 0.0114583 | 0.007551069 | 0.004231857 | 0 | 0 | 0 | 0 | 0 | 0.01259982 | 0.005626394
1481 | 539.4293 | 0.001060826 | 30 | 710.5 | -770.5 | 0 | 0 | 0 | 0.001123696 | 0.005473641 | 0.006535841 | 0.007687633 | 0.008611895 | 0.008611895 | 0.01282044 | 0.0175558 | 0.01837797 | 0.01837797 | 0.01837797 | 0.01837797 | 0.01837797 | 0.01837797 | 0.01837797 | 0.01837797 | 0.01837797 | 0.01837797 | 0.01837797 | 0.01837797 | 0.01837797 | 0.01837797 | 0.01837797 | 0.01837797 | 0.01837797 | 0.01837797 | 0.01837797 | 0.01837797 | 0.01837797 | 0.01837797 | 0.01837797 | 0.01837797 | 0.01837797 | 0.01837797 | 0.01837797 | 0.01837797 | 0.01837797 | 0.01837797 | 0.01837797 | 0.01837797 | 0.01837797 | 0.01837797 | 0.01837797 | 0.01837797 | 0.01837797 | 0.01837797 | 0.01837797 | 0.01837797 | 0.01837797 | 0.01837797 | 0.01837797 | 0.0175558 | 0.0175558 | 0.01334725 | 0.01251912 | 0.008611895 | 0.004231857 | 0 | 0 | 0 | 0 | 0 | 0.01220229 | 0.006224412
1481 | 580.4068 | 0.001141411 | 20 | 720.5 | -760.5 | 0 | 0 | 0 | 0.001123696 | 0.006615052 | 0.007677251 | 0.008829044 | 0.009753306 | 0.009753306 | 0.01396185 | 0.01869721 | 0.01951938 | 0.01951938 | 0.01951938 | 0.01951938 | 0.01951938 | 0.01951938 | 0.01951938 | 0.01951938 | 0.01951938 | 0.01951938 | 0.01951938 | 0.01951938 | 0.01951938 | 0.01951938 | 0.01951938 | 0.01951938 | 0.01951938 | 0.01951938 | 0.01951938 | 0.01951938 | 0.01951938 | 0.01951938 | 0.01951938 | 0.01951938 | 0.01951938 | 0.01951938 | 0.01951938 | 0.01951938 | 0.01951938 | 0.01951938 | 0.01951938 | 0.01951938 | 0.01951938 | 0.01951938 | 0.01951938 | 0.01951938 | 0.01951938 | 0.01951938 | 0.01951938 | 0.01951938 | 0.01951938 | 0.01951938 | 0.01951938 | 0.01869721 | 0.01869721 | 0.01448867 | 0.01366054 | 0.009753306 | 0.004231857 | 0 | 0 | 0 | 0 | 0 | 0.01180161 | 0.007686699
1481 | 574.0494 | 0.001128909 | 10 | 730.5 | -750.5 | 0 | 0 | 0 | 0.001123696 | 0.007743961 | 0.00880616 | 0.009957953 | 0.01088221 | 0.01088221 | 0.01509076 | 0.01982612 | 0.02064829 | 0.02064829 | 0.02064829 | 0.02064829 | 0.02064829 | 0.02064829 | 0.02064829 | 0.02064829 | 0.02064829 | 0.02064829 | 0.02064829 | 0.02064829 | 0.02064829 | 0.02064829 | 0.02064829 | 0.02064829 | 0.02064829 | 0.02064829 | 0.02064829 | 0.02064829 | 0.02064829 | 0.02064829 | 0.02064829 | 0.02064829 | 0.02064829 | 0.02064829 | 0.02064829 | 0.02064829 | 0.02064829 | 0.02064829 | 0.02064829 | 0.02064829 | 0.02064829 | 0.02064829 | 0.02064829 | 0.02064829 | 0.02064829 | 0.02064829 | 0.02064829 | 0.02064829 | 0.02064829 | 0.02064829 | 0.02064829 | 0.01982612 | 0.01982612 | 0.01561757 | 0.01478944 | 0.01088221 | 0.005360765 | 0 | 0 | 0 | 0 | 0 | 0.01137055 | 0.009148986
1481 | 597.7638 | 0.001175545 | 0 | 740.5 | -740.5 | 0 | 0 | 0 | 0.001123696 | 0.007743961 | 0.009981705 | 0.0111335 | 0.01205776 | 0.01205776 | 0.01626631 | 0.02100167 | 0.02182383 | 0.02182383 | 0.02182383 | 0.02182383 | 0.02182383 | 0.02182383 | 0.02182383 | 0.02182383 | 0.02182383 | 0.02182383 | 0.02182383 | 0.02182383 | 0.02182383 | 0.02182383 | 0.02182383 | 0.02182383 | 0.02182383 | 0.02182383 | 0.02182383 | 0.02182383 | 0.02182383 | 0.02182383 | 0.02182383 | 0.02182383 | 0.02182383 | 0.02182383 | 0.02182383 | 0.02182383 | 0.02182383 | 0.02182383 | 0.02182383 | 0.02182383 | 0.02182383 | 0.02182383 | 0.02182383 | 0.02182383 | 0.02182383 | 0.02182383 | 0.02182383 | 0.02182383 | 0.02182383 | 0.02182383 | 0.02182383 | 0.02100167 | 0.02100167 | 0.01679312 | 0.01596499 | 0.01205776 | 0.00653631 | 0 | 0 | 0 | 0 | 0 | 0.01093949 | 0.01096046
1481 | 524.6253 | 0.001031713 | -10 | 750.5 | -730.5 | 0 | 0 | 0 | 0.001123696 | 0.007743961 | 0.01101342 | 0.01216521 | 0.01308947 | 0.01308947 | 0.01729802 | 0.02203338 | 0.02285554 | 0.02285554 | 0.02285554 | 0.02285554 | 0.02285554 | 0.02285554 | 0.02285554 | 0.02285554 | 0.02285554 | 0.02285554 | 0.02285554 | 0.02285554 | 0.02285554 | 0.02285554 | 0.02285554 | 0.02285554 | 0.02285554 | 0.02285554 | 0.02285554 | 0.02285554 | 0.02285554 | 0.02285554 | 0.02285554 | 0.02285554 | 0.02285554 | 0.02285554 | 0.02285554 | 0.02285554 | 0.02285554 | 0.02285554 | 0.02285554 | 0.02285554 | 0.02285554 | 0.02285554 | 0.02285554 | 0.02285554 | 0.02285554 | 0.02285554 | 0.02285554 | 0.02285554 | 0.02285554 | 0.02285554 | 0.02285554 | 0.02203338 | 0.02203338 | 0.01782483 | 0.0169967 | 0.01308947 | 0.007568023 | 0.001031713 | 0 | 0 | 0 | 0 | 0.01054436 | 0.01302687
1481 | 528.0404 | 0.001038429 | -20 | 760.5 | -720.5 | 0 | 0 | 0 | 0.001123696 | 0.007743961 | 0.01101342 | 0.01320364 | 0.0141279 | 0.0141279 | 0.01833645 | 0.02307181 | 0.02389397 | 0.02389397 | 0.02389397 | 0.02389397 | 0.02389397 | 0.02389397 | 0.02389397 | 0.02389397 | 0.02389397 | 0.02389397 | 0.02389397 | 0.02389397 | 0.02389397 | 0.02389397 | 0.02389397 | 0.02389397 | 0.02389397 | 0.02389397 | 0.02389397 | 0.02389397 | 0.02389397 | 0.02389397 | 0.02389397 | 0.02389397 | 0.02389397 | 0.02389397 | 0.02389397 | 0.02389397 | 0.02389397 | 0.02389397 | 0.02389397 | 0.02389397 | 0.02389397 | 0.02389397 | 0.02389397 | 0.02389397 | 0.02389397 | 0.02389397 | 0.02389397 | 0.02389397 | 0.02389397 | 0.02389397 | 0.02389397 | 0.02307181 | 0.02307181 | 0.01886326 | 0.01803513 | 0.0141279 | 0.008606452 | 0.002070142 | 0 | 0 | 0 | 0 | 0.01019845 | 0.01509328
1481 | 596.123 | 0.001172318 | -30 | 770.5 | -710.5 | 0 | 0 | 0 | 0.001123696 | 0.007743961 | 0.01101342 | 0.01437596 | 0.01530022 | 0.01530022 | 0.01950877 | 0.02424413 | 0.02506629 | 0.02506629 | 0.02506629 | 0.02506629 | 0.02506629 | 0.02506629 | 0.02506629 | 0.02506629 | 0.02506629 | 0.02506629 | 0.02506629 | 0.02506629 | 0.02506629 | 0.02506629 | 0.02506629 | 0.02506629 | 0.02506629 | 0.02506629 | 0.02506629 | 0.02506629 | 0.02506629 | 0.02506629 | 0.02506629 | 0.02506629 | 0.02506629 | 0.02506629 | 0.02506629 | 0.02506629 | 0.02506629 | 0.02506629 | 0.02506629 | 0.02506629 | 0.02506629 | 0.02506629 | 0.02506629 | 0.02506629 | 0.02506629 | 0.02506629 | 0.02506629 | 0.02506629 | 0.02506629 | 0.02506629 | 0.02506629 | 0.02424413 | 0.02424413 | 0.02003558 | 0.01920745 | 0.01530022 | 0.00977877 | 0.00324246 | 0 | 0 | 0 | 0 | 0.009852547 | 0.0175038
1601 | 628.5409 | 0.00123607 | -40 | 840.5 | -760.5 | 0 | 0 | 0 | 0.001123696 | 0.008980031 | 0.01224949 | 0.01561203 | 0.01653629 | 0.01653629 | 0.02074484 | 0.0254802 | 0.02630236 | 0.02630236 | 0.02630236 | 0.02630236 | 0.02630236 | 0.02630236 | 0.02630236 | 0.02630236 | 0.02630236 | 0.02630236 | 0.02630236 | 0.02630236 | 0.02630236 | 0.02630236 | 0.02630236 | 0.02630236 | 0.02630236 | 0.02630236 | 0.02630236 | 0.02630236 | 0.02630236 | 0.02630236 | 0.02630236 | 0.02630236 | 0.02630236 | 0.02630236 | 0.02630236 | 0.02630236 | 0.02630236 | 0.02630236 | 0.02630236 | 0.02630236 | 0.02630236 | 0.02630236 | 0.02630236 | 0.02630236 | 0.02630236 | 0.02630236 | 0.02630236 | 0.02630236 | 0.02630236 | 0.02630236 | 0.02630236 | 0.0254802 | 0.0254802 | 0.02127165 | 0.02044352 | 0.01653629 | 0.01101484 | 0.00447853 | 0.00123607 | 0.00123607 | 0.00123607 | 0 | 0.01393458 | 0.02506629
1601 | 613.5306 | 0.001206551 | -30 | 830.5 | -770.5 | 0 | 0 | 0 | 0.001123696 | 0.01018658 | 0.01345604 | 0.01681858 | 0.01774284 | 0.01774284 | 0.02195139 | 0.02668675 | 0.02750891 | 0.02750891 | 0.02750891 | 0.02750891 | 0.02750891 | 0.02750891 | 0.02750891 | 0.02750891 | 0.02750891 | 0.02750891 | 0.02750891 | 0.02750891 | 0.02750891 | 0.02750891 | 0.02750891 | 0.02750891 | 0.02750891 | 0.02750891 | 0.02750891 | 0.02750891 | 0.02750891 | 0.02750891 | 0.02750891 | 0.02750891 | 0.02750891 | 0.02750891 | 0.02750891 | 0.02750891 | 0.02750891 | 0.02750891 | 0.02750891 | 0.02750891 | 0.02750891 | 0.02750891 | 0.02750891 | 0.02750891 | 0.02750891 | 0.02750891 | 0.02750891 | 0.02750891 | 0.02750891 | 0.02750891 | 0.02750891 | 0.02668675 | 0.02668675 | 0.0224782 | 0.02165007 | 0.01774284 | 0.01222139 | 0.005685081 | 0.002442621 | 0.002442621 | 0.002442621 | 0 | 0.01516145 | 0.02506629
1601 | 641.7683 | 0.001262083 | -20 | 820.5 | -780.5 | 0 | 0 | 0 | 0.002385779 | 0.01144866 | 0.01471812 | 0.01808066 | 0.01900492 | 0.01900492 | 0.02321347 | 0.02794883 | 0.02877099 | 0.02877099 | 0.02877099 | 0.02877099 | 0.02877099 | 0.02877099 | 0.02877099 | 0.02877099 | 0.02877099 | 0.02877099 | 0.02877099 | 0.02877099 | 0.02877099 | 0.02877099 | 0.02877099 | 0.02877099 | 0.02877099 | 0.02877099 | 0.02877099 | 0.02877099 | 0.02877099 | 0.02877099 | 0.02877099 | 0.02877099 | 0.02877099 | 0.02877099 | 0.02877099 | 0.02877099 | 0.02877099 | 0.02877099 | 0.02877099 | 0.02877099 | 0.02877099 | 0.02877099 | 0.02877099 | 0.02877099 | 0.02877099 | 0.02877099 | 0.02877099 | 0.02877099 | 0.02877099 | 0.02877099 | 0.02877099 | 0.02794883 | 0.02794883 | 0.02374028 | 0.02291215 | 0.01900492 | 0.01348347 | 0.006947164 | 0.003704704 | 0.003704704 | 0.002442621 | 0 | 0.01638505 | 0.02506629
1601 | 638.4704 | 0.001255597 | -10 | 810.5 | -790.5 | 0 | 0 | 0 | 0.003641376 | 0.01270426 | 0.01597372 | 0.01933626 | 0.02026052 | 0.02026052 | 0.02446907 | 0.02920443 | 0.03002659 | 0.03002659 | 0.03002659 | 0.03002659 | 0.03002659 | 0.03002659 | 0.03002659 | 0.03002659 | 0.03002659 | 0.03002659 | 0.03002659 | 0.03002659 | 0.03002659 | 0.03002659 | 0.03002659 | 0.03002659 | 0.03002659 | 0.03002659 | 0.03002659 | 0.03002659 | 0.03002659 | 0.03002659 | 0.03002659 | 0.03002659 | 0.03002659 | 0.03002659 | 0.03002659 | 0.03002659 | 0.03002659 | 0.03002659 | 0.03002659 | 0.03002659 | 0.03002659 | 0.03002659 | 0.03002659 | 0.03002659 | 0.03002659 | 0.03002659 | 0.03002659 | 0.03002659 | 0.03002659 | 0.03002659 | 0.03002659 | 0.02920443 | 0.02920443 | 0.02499588 | 0.02416775 | 0.02026052 | 0.01473907 | 0.008202761 | 0.004960301 | 0.004960301 | 0.002442621 | 0 | 0.01811601 | 0.02453478
1601 | 646.0378 | 0.001270479 | 0 | 800.5 | -800.5 | 0 | 0 | 0 | 0.004911855 | 0.01397474 | 0.0172442 | 0.02060674 | 0.021531 | 0.021531 | 0.02573955 | 0.03047491 | 0.03129707 | 0.03129707 | 0.03129707 | 0.03129707 | 0.03129707 | 0.03129707 | 0.03129707 | 0.03129707 | 0.03129707 | 0.03129707 | 0.03129707 | 0.03129707 | 0.03129707 | 0.03129707 | 0.03129707 | 0.03129707 | 0.03129707 | 0.03129707 | 0.03129707 | 0.03129707 | 0.03129707 | 0.03129707 | 0.03129707 | 0.03129707 | 0.03129707 | 0.03129707 | 0.03129707 | 0.03129707 | 0.03129707 | 0.03129707 | 0.03129707 | 0.03129707 | 0.03129707 | 0.03129707 | 0.03129707 | 0.03129707 | 0.03129707 | 0.03129707 | 0.03129707 | 0.03129707 | 0.03129707 | 0.03129707 | 0.03129707 | 0.03047491 | 0.03047491 | 0.02626636 | 0.02543823 | 0.021531 | 0.01600955 | 0.00947324 | 0.00623078 | 0.004960301 | 0.002442621 | 0 | 0.02150781 | 0.02332128
1601 | 623.7264 | 0.001226602 | 10 | 790.5 | -810.5 | 0 | 0 | 0.001226602 | 0.006138457 | 0.01520134 | 0.0184708 | 0.02183334 | 0.0227576 | 0.0227576 | 0.02696615 | 0.03170151 | 0.03252367 | 0.03252367 | 0.03252367 | 0.03252367 | 0.03252367 | 0.03252367 | 0.03252367 | 0.03252367 | 0.03252367 | 0.03252367 | 0.03252367 | 0.03252367 | 0.03252367 | 0.03252367 | 0.03252367 | 0.03252367 | 0.03252367 | 0.03252367 | 0.03252367 | 0.03252367 | 0.03252367 | 0.03252367 | 0.03252367 | 0.03252367 | 0.03252367 | 0.03252367 | 0.03252367 | 0.03252367 | 0.03252367 | 0.03252367 | 0.03252367 | 0.03252367 | 0.03252367 | 0.03252367 | 0.03252367 | 0.03252367 | 0.03252367 | 0.03252367 | 0.03252367 | 0.03252367 | 0.03252367 | 0.03252367 | 0.03252367 | 0.03170151 | 0.03170151 | 0.02749296 | 0.02666483 | 0.0227576 | 0.01723615 | 0.01069984 | 0.007457382 | 0.004960301 | 0.002442621 | 0 | 0.02489961 | 0.02210779
1601 | 643.2649 | 0.001265026 | 20 | 780.5 | -820.5 | 0 | 0 | 0.002491628 | 0.007403483 | 0.01646637 | 0.01973583 | 0.02309837 | 0.02402263 | 0.02402263 | 0.02823117 | 0.03296653 | 0.0337887 | 0.0337887 | 0.0337887 | 0.0337887 | 0.0337887 | 0.0337887 | 0.0337887 | 0.0337887 | 0.0337887 | 0.0337887 | 0.0337887 | 0.0337887 | 0.0337887 | 0.0337887 | 0.0337887 | 0.0337887 | 0.0337887 | 0.0337887 | 0.0337887 | 0.0337887 | 0.0337887 | 0.0337887 | 0.0337887 | 0.0337887 | 0.0337887 | 0.0337887 | 0.0337887 | 0.0337887 | 0.0337887 | 0.0337887 | 0.0337887 | 0.0337887 | 0.0337887 | 0.0337887 | 0.0337887 | 0.0337887 | 0.0337887 | 0.0337887 | 0.0337887 | 0.0337887 | 0.0337887 | 0.0337887 | 0.0337887 | 0.03296653 | 0.03296653 | 0.02875799 | 0.02792986 | 0.02402263 | 0.01850118 | 0.01196487 | 0.008722408 | 0.004960301 | 0.002442621 | 0 | 0.02741832 | 0.01995002
1601 | 652.9481 | 0.001284069 | 30 | 770.5 | -830.5 | 0 | 0.001284069 | 0.003775697 | 0.008687552 | 0.01775044 | 0.0210199 | 0.02438243 | 0.0253067 | 0.0253067 | 0.02951524 | 0.0342506 | 0.03507277 | 0.03507277 | 0.03507277 | 0.03507277 | 0.03507277 | 0.03507277 | 0.03507277 | 0.03507277 | 0.03507277 | 0.03507277 | 0.03507277 | 0.03507277 | 0.03507277 | 0.03507277 | 0.03507277 | 0.03507277 | 0.03507277 | 0.03507277 | 0.03507277 | 0.03507277 | 0.03507277 | 0.03507277 | 0.03507277 | 0.03507277 | 0.03507277 | 0.03507277 | 0.03507277 | 0.03507277 | 0.03507277 | 0.03507277 | 0.03507277 | 0.03507277 | 0.03507277 | 0.03507277 | 0.03507277 | 0.03507277 | 0.03507277 | 0.03507277 | 0.03507277 | 0.03507277 | 0.03507277 | 0.03507277 | 0.03507277 | 0.0342506 | 0.0342506 | 0.03004206 | 0.02921393 | 0.0253067 | 0.01978525 | 0.01324894 | 0.008722408 | 0.004960301 | 0.002442621 | 0 | 0.02925659 | 0.0175038
1552 | 421.0355 | 0.0008279961 | 40 | 736 | -816 | 0 | 0.001284069 | 0.004603693 | 0.009515548 | 0.01857843 | 0.02184789 | 0.02521043 | 0.02613469 | 0.02613469 | 0.03034324 | 0.0350786 | 0.03590076 | 0.03590076 | 0.03590076 | 0.03590076 | 0.03590076 | 0.03590076 | 0.03590076 | 0.03590076 | 0.03590076 | 0.03590076 | 0.03590076 | 0.03590076 | 0.03590076 | 0.03590076 | 0.03590076 | 0.03590076 | 0.03590076 | 0.03590076 | 0.03590076 | 0.03590076 | 0.03590076 | 0.03590076 | 0.03590076 | 0.03590076 | 0.03590076 | 0.03590076 | 0.03590076 | 0.03590076 | 0.03590076 | 0.03590076 | 0.03590076 | 0.03590076 | 0.03590076 | 0.03590076 | 0.03590076 | 0.03590076 | 0.03590076 | 0.03590076 | 0.03590076 | 0.03590076 | 0.03590076 | 0.03590076 | 0.03590076 | 0.0350786 | 0.0350786 | 0.03087005 | 0.03004192 | 0.02613469 | 0.02061324 | 0.01324894 | 0.008722408 | 0.004960301 | 0.002442621 | 0 | 0.0265911 | 0.01003057
1552 | 434.2496 | 0.0008539826 | 30 | 746 | -806 | 0 | 0.001284069 | 0.005457676 | 0.01036953 | 0.01943242 | 0.02270187 | 0.02606441 | 0.02698868 | 0.02698868 | 0.03119722 | 0.03593258 | 0.03675475 | 0.03675475 | 0.03675475 | 0.03675475 | 0.03675475 | 0.03675475 | 0.03675475 | 0.03675475 | 0.03675475 | 0.03675475 | 0.03675475 | 0.03675475 | 0.03675475 | 0.03675475 | 0.03675475 | 0.03675475 | 0.03675475 | 0.03675475 | 0.03675475 | 0.03675475 | 0.03675475 | 0.03675475 | 0.03675475 | 0.03675475 | 0.03675475 | 0.03675475 | 0.03675475 | 0.03675475 | 0.03675475 | 0.03675475 | 0.03675475 | 0.03675475 | 0.03675475 | 0.03675475 | 0.03675475 | 0.03675475 | 0.03675475 | 0.03675475 | 0.03675475 | 0.03675475 | 0.03675475 | 0.03675475 | 0.03675475 | 0.03593258 | 0.03593258 | 0.03172403 | 0.03089591 | 0.02698868 | 0.02146723 | 0.01324894 | 0.008722408 | 0.004960301 | 0.002442621 | 0 | 0.0233733 | 0.01209698
1552 | 450.3074 | 0.0008855614 | 20 | 756 | -796 | 0 | 0.001284069 | 0.005457676 | 0.01125509 | 0.02031798 | 0.02358744 | 0.02694997 | 0.02787424 | 0.02787424 | 0.03208278 | 0.03681814 | 0.03764031 | 0.03764031 | 0.03764031 | 0.03764031 | 0.03764031 | 0.03764031 | 0.03764031 | 0.03764031 | 0.03764031 | 0.03764031 | 0.03764031 | 0.03764031 | 0.03764031 | 0.03764031 | 0.03764031 | 0.03764031 | 0.03764031 | 0.03764031 | 0.03764031 | 0.03764031 | 0.03764031 | 0.03764031 | 0.03764031 | 0.03764031 | 0.03764031 | 0.03764031 | 0.03764031 | 0.03764031 | 0.03764031 | 0.03764031 | 0.03764031 | 0.03764031 | 0.03764031 | 0.03764031 | 0.03764031 | 0.03764031 | 0.03764031 | 0.03764031 | 0.03764031 | 0.03764031 | 0.03764031 | 0.03764031 | 0.03764031 | 0.03681814 | 0.03681814 | 0.0326096 | 0.03178147 | 0.02787424 | 0.02235279 | 0.0141345 | 0.008722408 | 0.004960301 | 0.002442621 | 0 | 0.0199815 | 0.01416339
1515 | 632.7455 | 0.001244339 | 10 | 747.5 | -767.5 | 0 | 0.001284069 | 0.005457676 | 0.01125509 | 0.02156232 | 0.02483177 | 0.02819431 | 0.02911858 | 0.02911858 | 0.03332712 | 0.03806248 | 0.03888465 | 0.03888465 | 0.03888465 | 0.03888465 | 0.03888465 | 0.03888465 | 0.03888465 | 0.03888465 | 0.03888465 | 0.03888465 | 0.03888465 | 0.03888465 | 0.03888465 | 0.03888465 | 0.03888465 | 0.03888465 | 0.03888465 | 0.03888465 | 0.03888465 | 0.03888465 | 0.03888465 | 0.03888465 | 0.03888465 | 0.03888465 | 0.03888465 | 0.03888465 | 0.03888465 | 0.03888465 | 0.03888465 | 0.03888465 | 0.03888465 | 0.03888465 | 0.03888465 | 0.03888465 | 0.03888465 | 0.03888465 | 0.03888465 | 0.03888465 | 0.03888465 | 0.03888465 | 0.03888465 | 0.03888465 | 0.03888465 | 0.03806248 | 0.03806248 | 0.03385393 | 0.03302581 | 0.02911858 | 0.02359713 | 0.0141345 | 0.008722408 | 0.004960301 | 0.002442621 | 0 | 0.01479437 | 0.01240694
1515 | 703.2094 | 0.001382911 | 0 | 757.5 | -757.5 | 0 | 0.001284069 | 0.005457676 | 0.01125509 | 0.02294523 | 0.02621469 | 0.02957722 | 0.03050149 | 0.03050149 | 0.03471003 | 0.03944539 | 0.04026756 | 0.04026756 | 0.04026756 | 0.04026756 | 0.04026756 | 0.04026756 | 0.04026756 | 0.04026756 | 0.04026756 | 0.04026756 | 0.04026756 | 0.04026756 | 0.04026756 | 0.04026756 | 0.04026756 | 0.04026756 | 0.04026756 | 0.04026756 | 0.04026756 | 0.04026756 | 0.04026756 | 0.04026756 | 0.04026756 | 0.04026756 | 0.04026756 | 0.04026756 | 0.04026756 | 0.04026756 | 0.04026756 | 0.04026756 | 0.04026756 | 0.04026756 | 0.04026756 | 0.04026756 | 0.04026756 | 0.04026756 | 0.04026756 | 0.04026756 | 0.04026756 | 0.04026756 | 0.04026756 | 0.04026756 | 0.04026756 | 0.03944539 | 0.03944539 | 0.03523685 | 0.03440872 | 0.03050149 | 0.02498004 | 0.01551741 | 0.008722408 | 0.004960301 | 0.002442621 | 0 | 0.01355705 | 0.01447335
1515 | 735.405 | 0.001446226 | -10 | 767.5 | -747.5 | 0 | 0.001284069 | 0.005457676 | 0.01125509 | 0.02294523 | 0.02766091 | 0.03102345 | 0.03194771 | 0.03194771 | 0.03615626 | 0.04089162 | 0.04171378 | 0.04171378 | 0.04171378 | 0.04171378 | 0.04171378 | 0.04171378 | 0.04171378 | 0.04171378 | 0.04171378 | 0.04171378 | 0.04171378 | 0.04171378 | 0.04171378 | 0.04171378 | 0.04171378 | 0.04171378 | 0.04171378 | 0.04171378 | 0.04171378 | 0.04171378 | 0.04171378 | 0.04171378 | 0.04171378 | 0.04171378 | 0.04171378 | 0.04171378 | 0.04171378 | 0.04171378 | 0.04171378 | 0.04171378 | 0.04171378 | 0.04171378 | 0.04171378 | 0.04171378 | 0.04171378 | 0.04171378 | 0.04171378 | 0.04171378 | 0.04171378 | 0.04171378 | 0.04171378 | 0.04171378 | 0.04171378 | 0.04089162 | 0.04089162 | 0.03668307 | 0.03585494 | 0.03194771 | 0.02642626 | 0.01696364 | 0.008722408 | 0.004960301 | 0.002442621 | 0 | 0.01229861 | 0.01743361
1515 | 666.6335 | 0.001310982 | -20 | 777.5 | -737.5 | 0 | 0.001284069 | 0.005457676 | 0.01125509 | 0.02294523 | 0.02897189 | 0.03233443 | 0.03325869 | 0.03325869 | 0.03746724 | 0.0422026 | 0.04302476 | 0.04302476 | 0.04302476 | 0.04302476 | 0.04302476 | 0.04302476 | 0.04302476 | 0.04302476 | 0.04302476 | 0.04302476 | 0.04302476 | 0.04302476 | 0.04302476 | 0.04302476 | 0.04302476 | 0.04302476 | 0.04302476 | 0.04302476 | 0.04302476 | 0.04302476 | 0.04302476 | 0.04302476 | 0.04302476 | 0.04302476 | 0.04302476 | 0.04302476 | 0.04302476 | 0.04302476 | 0.04302476 | 0.04302476 | 0.04302476 | 0.04302476 | 0.04302476 | 0.04302476 | 0.04302476 | 0.04302476 | 0.04302476 | 0.04302476 | 0.04302476 | 0.04302476 | 0.04302476 | 0.04302476 | 0.04302476 | 0.0422026 | 0.0422026 | 0.03799405 | 0.03716592 | 0.03325869 | 0.02773724 | 0.01827462 | 0.01003339 | 0.004960301 | 0.002442621 | 0 | 0.01104018 | 0.02097501
1515 | 653.4336 | 0.001285023 | -30 | 787.5 | -727.5 | 0 | 0.001284069 | 0.005457676 | 0.01125509 | 0.02294523 | 0.03025692 | 0.03361946 | 0.03454372 | 0.03454372 | 0.03875226 | 0.04348762 | 0.04430979 | 0.04430979 | 0.04430979 | 0.04430979 | 0.04430979 | 0.04430979 | 0.04430979 | 0.04430979 | 0.04430979 | 0.04430979 | 0.04430979 | 0.04430979 | 0.04430979 | 0.04430979 | 0.04430979 | 0.04430979 | 0.04430979 | 0.04430979 | 0.04430979 | 0.04430979 | 0.04430979 | 0.04430979 | 0.04430979 | 0.04430979 | 0.04430979 | 0.04430979 | 0.04430979 | 0.04430979 | 0.04430979 | 0.04430979 | 0.04430979 | 0.04430979 | 0.04430979 | 0.04430979 | 0.04430979 | 0.04430979 | 0.04430979 | 0.04430979 | 0.04430979 | 0.04430979 | 0.04430979 | 0.04430979 | 0.04430979 | 0.04348762 | 0.04348762 | 0.03927908 | 0.03845095 | 0.03454372 | 0.02902227 | 0.01955964 | 0.01131841 | 0.004960301 | 0.002442621 | 0 | 0.01044059 | 0.02451642
1515 | 754.2537 | 0.001483293 | -40 | 797.5 | -717.5 | 0 | 0.001284069 | 0.005457676 | 0.01125509 | 0.02294523 | 0.03025692 | 0.03510275 | 0.03602701 | 0.03602701 | 0.04023556 | 0.04497092 | 0.04579308 | 0.04579308 | 0.04579308 | 0.04579308 | 0.04579308 | 0.04579308 | 0.04579308 | 0.04579308 | 0.04579308 | 0.04579308 | 0.04579308 | 0.04579308 | 0.04579308 | 0.04579308 | 0.04579308 | 0.04579308 | 0.04579308 | 0.04579308 | 0.04579308 | 0.04579308 | 0.04579308 | 0.04579308 | 0.04579308 | 0.04579308 | 0.04579308 | 0.04579308 | 0.04579308 | 0.04579308 | 0.04579308 | 0.04579308 | 0.04579308 | 0.04579308 | 0.04579308 | 0.04579308 | 0.04579308 | 0.04579308 | 0.04579308 | 0.04579308 | 0.04579308 | 0.04579308 | 0.04579308 | 0.04579308 | 0.04579308 | 0.04497092 | 0.04497092 | 0.04076237 | 0.03993424 | 0.03602701 | 0.03050556 | 0.02104293 | 0.01280171 | 0.004960301 | 0.002442621 | 0 | 0.01009468 | 0.02763088
1449 | 546.1019 | 0.001073948 | -30 | 754.5 | -694.5 | 0 | 0.001284069 | 0.005457676 | 0.01125509 | 0.02294523 | 0.03025692 | 0.03510275 | 0.03710096 | 0.03710096 | 0.04130951 | 0.04604487 | 0.04686703 | 0.04686703 | 0.04686703 | 0.04686703 | 0.04686703 | 0.04686703 | 0.04686703 | 0.04686703 | 0.04686703 | 0.04686703 | 0.04686703 | 0.04686703 | 0.04686703 | 0.04686703 | 0.04686703 | 0.04686703 | 0.04686703 | 0.04686703 | 0.04686703 | 0.04686703 | 0.04686703 | 0.04686703 | 0.04686703 | 0.04686703 | 0.04686703 | 0.04686703 | 0.04686703 | 0.04686703 | 0.04686703 | 0.04686703 | 0.04686703 | 0.04686703 | 0.04686703 | 0.04686703 | 0.04686703 | 0.04686703 | 0.04686703 | 0.04686703 | 0.04686703 | 0.04686703 | 0.04686703 | 0.04686703 | 0.04686703 | 0.04604487 | 0.04604487 | 0.04183632 | 0.04100819 | 0.03710096 | 0.03157951 | 0.02211688 | 0.01280171 | 0.004960301 | 0.002442621 | 0 | 0.009766071 | 0.01385343
1449 | 572.9977 | 0.00112684 | -20 | 744.5 | -704.5 | 0 | 0.001284069 | 0.005457676 | 0.01125509 | 0.02294523 | 0.03025692 | 0.03622959 | 0.0382278 | 0.0382278 | 0.04243635 | 0.04717171 | 0.04799387 | 0.04799387 | 0.04799387 | 0.04799387 | 0.04799387 | 0.04799387 | 0.04799387 | 0.04799387 | 0.04799387 | 0.04799387 | 0.04799387 | 0.04799387 | 0.04799387 | 0.04799387 | 0.04799387 | 0.04799387 | 0.04799387 | 0.04799387 | 0.04799387 | 0.04799387 | 0.04799387 | 0.04799387 | 0.04799387 | 0.04799387 | 0.04799387 | 0.04799387 | 0.04799387 | 0.04799387 | 0.04799387 | 0.04799387 | 0.04799387 | 0.04799387 | 0.04799387 | 0.04799387 | 0.04799387 | 0.04799387 | 0.04799387 | 0.04799387 | 0.04799387 | 0.04799387 | 0.04799387 | 0.04799387 | 0.04799387 | 0.04717171 | 0.04717171 | 0.04296316 | 0.04213503 | 0.0382278 | 0.03270635 | 0.02211688 | 0.01280171 | 0.004960301 | 0.002442621 | 0 | 0.009766071 | 0.01178702
1449 | 569.8285 | 0.001120608 | -10 | 734.5 | -714.5 | 0 | 0.001284069 | 0.005457676 | 0.01125509 | 0.02294523 | 0.03025692 | 0.0373502 | 0.03934841 | 0.03934841 | 0.04355695 | 0.04829231 | 0.04911448 | 0.04911448 | 0.04911448 | 0.04911448 | 0.04911448 | 0.04911448 | 0.04911448 | 0.04911448 | 0.04911448 | 0.04911448 | 0.04911448 | 0.04911448 | 0.04911448 | 0.04911448 | 0.04911448 | 0.04911448 | 0.04911448 | 0.04911448 | 0.04911448 | 0.04911448 | 0.04911448 | 0.04911448 | 0.04911448 | 0.04911448 | 0.04911448 | 0.04911448 | 0.04911448 | 0.04911448 | 0.04911448 | 0.04911448 | 0.04911448 | 0.04911448 | 0.04911448 | 0.04911448 | 0.04911448 | 0.04911448 | 0.04911448 | 0.04911448 | 0.04911448 | 0.04911448 | 0.04911448 | 0.04911448 | 0.04911448 | 0.04829231 | 0.04829231 | 0.04408377 | 0.04325564 | 0.03934841 | 0.03382696 | 0.02211688 | 0.01280171 | 0.004960301 | 0.002442621 | 0 | 0.01025216 | 0.0097339
1449 | 578.691 | 0.001138037 | 0 | 724.5 | -724.5 | 0 | 0.001284069 | 0.005457676 | 0.01125509 | 0.02294523 | 0.03139495 | 0.03848823 | 0.04048644 | 0.04048644 | 0.04469499 | 0.04943035 | 0.05025251 | 0.05025251 | 0.05025251 | 0.05025251 | 0.05025251 | 0.05025251 | 0.05025251 | 0.05025251 | 0.05025251 | 0.05025251 | 0.05025251 | 0.05025251 | 0.05025251 | 0.05025251 | 0.05025251 | 0.05025251 | 0.05025251 | 0.05025251 | 0.05025251 | 0.05025251 | 0.05025251 | 0.05025251 | 0.05025251 | 0.05025251 | 0.05025251 | 0.05025251 | 0.05025251 | 0.05025251 | 0.05025251 | 0.05025251 | 0.05025251 | 0.05025251 | 0.05025251 | 0.05025251 | 0.05025251 | 0.05025251 | 0.05025251 | 0.05025251 | 0.05025251 | 0.05025251 | 0.05025251 | 0.05025251 | 0.05025251 | 0.04943035 | 0.04943035 | 0.0452218 | 0.04439367 | 0.04048644 | 0.034965 | 0.02211688 | 0.01280171 | 0.004960301 | 0.002442621 | 0 | 0.011 | 0.008271614
1449 | 592.4338 | 0.001165063 | 10 | 714.5 | -734.5 | 0 | 0.001284069 | 0.005457676 | 0.01125509 | 0.02294523 | 0.03256002 | 0.0396533 | 0.04165151 | 0.04165151 | 0.04586005 | 0.05059541 | 0.05141758 | 0.05141758 | 0.05141758 | 0.05141758 | 0.05141758 | 0.05141758 | 0.05141758 | 0.05141758 | 0.05141758 | 0.05141758 | 0.05141758 | 0.05141758 | 0.05141758 | 0.05141758 | 0.05141758 | 0.05141758 | 0.05141758 | 0.05141758 | 0.05141758 | 0.05141758 | 0.05141758 | 0.05141758 | 0.05141758 | 0.05141758 | 0.05141758 | 0.05141758 | 0.05141758 | 0.05141758 | 0.05141758 | 0.05141758 | 0.05141758 | 0.05141758 | 0.05141758 | 0.05141758 | 0.05141758 | 0.05141758 | 0.05141758 | 0.05141758 | 0.05141758 | 0.05141758 | 0.05141758 | 0.05141758 | 0.05141758 | 0.05059541 | 0.05059541 | 0.04638687 | 0.04555874 | 0.04165151 | 0.034965 | 0.02211688 | 0.01280171 | 0.004960301 | 0.002442621 | 0 | 0.01174783 | 0.006809327
1449 | 564.8889 | 0.001110894 | 20 | 704.5 | -744.5 | 0 | 0.001284069 | 0.005457676 | 0.01125509 | 0.02294523 | 0.03367091 | 0.04076419 | 0.0427624 | 0.0427624 | 0.04697095 | 0.05170631 | 0.05252847 | 0.05252847 | 0.05252847 | 0.05252847 | 0.05252847 | 0.05252847 | 0.05252847 | 0.05252847 | 0.05252847 | 0.05252847 | 0.05252847 | 0.05252847 | 0.05252847 | 0.05252847 | 0.05252847 | 0.05252847 | 0.05252847 | 0.05252847 | 0.05252847 | 0.05252847 | 0.05252847 | 0.05252847 | 0.05252847 | 0.05252847 | 0.05252847 | 0.05252847 | 0.05252847 | 0.05252847 | 0.05252847 | 0.05252847 | 0.05252847 | 0.05252847 | 0.05252847 | 0.05252847 | 0.05252847 | 0.05252847 | 0.05252847 | 0.05252847 | 0.05252847 | 0.05252847 | 0.05252847 | 0.05252847 | 0.05252847 | 0.05170631 | 0.05170631 | 0.04749776 | 0.04666963 | 0.0427624 | 0.034965 | 0.02211688 | 0.01280171 | 0.004960301 | 0.002442621 | 0 | 0.01436055 | 0.005750365
1449 | 574.6761 | 0.001130141 | 30 | 694.5 | -754.5 | 0 | 0.001284069 | 0.005457676 | 0.01125509 | 0.02407537 | 0.03480105 | 0.04189433 | 0.04389254 | 0.04389254 | 0.04810109 | 0.05283645 | 0.05365861 | 0.05365861 | 0.05365861 | 0.05365861 | 0.05365861 | 0.05365861 | 0.05365861 | 0.05365861 | 0.05365861 | 0.05365861 | 0.05365861 | 0.05365861 | 0.05365861 | 0.05365861 | 0.05365861 | 0.05365861 | 0.05365861 | 0.05365861 | 0.05365861 | 0.05365861 | 0.05365861 | 0.05365861 | 0.05365861 | 0.05365861 | 0.05365861 | 0.05365861 | 0.05365861 | 0.05365861 | 0.05365861 | 0.05365861 | 0.05365861 | 0.05365861 | 0.05365861 | 0.05365861 | 0.05365861 | 0.05365861 | 0.05365861 | 0.05365861 | 0.05365861 | 0.05365861 | 0.05365861 | 0.05365861 | 0.05365861 | 0.05283645 | 0.05283645 | 0.0486279 | 0.04779977 | 0.0427624 | 0.034965 | 0.02211688 | 0.01280171 | 0.004960301 | 0.002442621 | 0 | 0.01701522 | 0.005440437
1449 | 575.5164 | 0.001131794 | 40 | 684.5 | -764.5 | 0 | 0.001284069 | 0.005457676 | 0.01125509 | 0.02520716 | 0.03593285 | 0.04302613 | 0.04502434 | 0.04502434 | 0.04923288 | 0.05396824 | 0.05479041 | 0.05479041 | 0.05479041 | 0.05479041 | 0.05479041 | 0.05479041 | 0.05479041 | 0.05479041 | 0.05479041 | 0.05479041 | 0.05479041 | 0.05479041 | 0.05479041 | 0.05479041 | 0.05479041 | 0.05479041 | 0.05479041 | 0.05479041 | 0.05479041 | 0.05479041 | 0.05479041 | 0.05479041 | 0.05479041 | 0.05479041 | 0.05479041 | 0.05479041 | 0.05479041 | 0.05479041 | 0.05479041 | 0.05479041 | 0.05479041 | 0.05479041 | 0.05479041 | 0.05479041 | 0.05479041 | 0.05479041 | 0.05479041 | 0.05479041 | 0.05479041 | 0.05479041 | 0.05479041 | 0.05479041 | 0.05479041 | 0.05396824 | 0.05396824 | 0.0497597 | 0.04893157 | 0.0427624 | 0.034965 | 0.02211688 | 0.01280171 | 0.004960301 | 0.002442621 | 0 | 0.02008588 | 0.005130508
1449 | 610.2437 | 0.001200087 | 30 | 694.5 | -754.5 | 0 | 0.001284069 | 0.005457676 | 0.01125509 | 0.02640725 | 0.03713293 | 0.04422621 | 0.04622442 | 0.04622442 | 0.05043297 | 0.05516833 | 0.05599049 | 0.05599049 | 0.05599049 | 0.05599049 | 0.05599049 | 0.05599049 | 0.05599049 | 0.05599049 | 0.05599049 | 0.05599049 | 0.05599049 | 0.05599049 | 0.05599049 | 0.05599049 | 0.05599049 | 0.05599049 | 0.05599049 | 0.05599049 | 0.05599049 | 0.05599049 | 0.05599049 | 0.05599049 | 0.05599049 | 0.05599049 | 0.05599049 | 0.05599049 | 0.05599049 | 0.05599049 | 0.05599049 | 0.05599049 | 0.05599049 | 0.05599049 | 0.05599049 | 0.05599049 | 0.05599049 | 0.05599049 | 0.05599049 | 0.05599049 | 0.05599049 | 0.05599049 | 0.05599049 | 0.05599049 | 0.05599049 | 0.05516833 | 0.05516833 | 0.05095978 | 0.05013165 | 0.0427624 | 0.034965 | 0.02211688 | 0.01280171 | 0.004960301 | 0.002442621 | 0 | 0.01701522 | 0.005440437
1515 | 632.2627 | 0.001243389 | 20 | 737.5 | -777.5 | 0 | 0.001284069 | 0.005457676 | 0.01249848 | 0.02765064 | 0.03837632 | 0.0454696 | 0.04746781 | 0.04746781 | 0.05167636 | 0.05641172 | 0.05723388 | 0.05723388 | 0.05723388 | 0.05723388 | 0.05723388 | 0.05723388 | 0.05723388 | 0.05723388 | 0.05723388 | 0.05723388 | 0.05723388 | 0.05723388 | 0.05723388 | 0.05723388 | 0.05723388 | 0.05723388 | 0.05723388 | 0.05723388 | 0.05723388 | 0.05723388 | 0.05723388 | 0.05723388 | 0.05723388 | 0.05723388 | 0.05723388 | 0.05723388 | 0.05723388 | 0.05723388 | 0.05723388 | 0.05723388 | 0.05723388 | 0.05723388 | 0.05723388 | 0.05723388 | 0.05723388 | 0.05723388 | 0.05723388 | 0.05723388 | 0.05723388 | 0.05723388 | 0.05723388 | 0.05723388 | 0.05723388 | 0.05641172 | 0.05641172 | 0.05220317 | 0.05137504 | 0.04400579 | 0.03620838 | 0.02211688 | 0.01280171 | 0.004960301 | 0.002442621 | 0 | 0.02530421 | 0.01403935
1381 | 581.9663 | 0.001144478 | 10 | 680.5 | -700.5 | 0 | 0.001284069 | 0.005457676 | 0.01249848 | 0.02765064 | 0.03837632 | 0.04661408 | 0.04861229 | 0.04861229 | 0.05282084 | 0.0575562 | 0.05837836 | 0.05837836 | 0.05837836 | 0.05837836 | 0.05837836 | 0.05837836 | 0.05837836 | 0.05837836 | 0.05837836 | 0.05837836 | 0.05837836 | 0.05837836 | 0.05837836 | 0.05837836 | 0.05837836 | 0.05837836 | 0.05837836 | 0.05837836 | 0.05837836 | 0.05837836 | 0.05837836 | 0.05837836 | 0.05837836 | 0.05837836 | 0.05837836 | 0.05837836 | 0.05837836 | 0.05837836 | 0.05837836 | 0.05837836 | 0.05837836 | 0.05837836 | 0.05837836 | 0.05837836 | 0.05837836 | 0.05837836 | 0.05837836 | 0.05837836 | 0.05837836 | 0.05837836 | 0.05837836 | 0.05837836 | 0.05837836 | 0.0575562 | 0.0575562 | 0.05334765 | 0.05251952 | 0.04400579 | 0.03620838 | 0.02211688 | 0.01280171 | 0.004960301 | 0.002442621 | 0 | 0.009766071 | 0.004907857
1381 | 700.7117 | 0.001377999 | 0 | 690.5 | -690.5 | 0 | 0.001284069 | 0.005457676 | 0.01249848 | 0.02765064 | 0.03837632 | 0.04661408 | 0.04999029 | 0.04999029 | 0.05419884 | 0.0589342 | 0.05975636 | 0.05975636 | 0.05975636 | 0.05975636 | 0.05975636 | 0.05975636 | 0.05975636 | 0.05975636 | 0.05975636 | 0.05975636 | 0.05975636 | 0.05975636 | 0.05975636 | 0.05975636 | 0.05975636 | 0.05975636 | 0.05975636 | 0.05975636 | 0.05975636 | 0.05975636 | 0.05975636 | 0.05975636 | 0.05975636 | 0.05975636 | 0.05975636 | 0.05975636 | 0.05975636 | 0.05975636 | 0.05975636 | 0.05975636 | 0.05975636 | 0.05975636 | 0.05975636 | 0.05975636 | 0.05975636 | 0.05975636 | 0.05975636 | 0.05975636 | 0.05975636 | 0.05975636 | 0.05975636 | 0.05975636 | 0.05975636 | 0.0589342 | 0.0589342 | 0.05472565 | 0.05389752 | 0.04400579 | 0.03620838 | 0.02211688 | 0.01280171 | 0.004960301 | 0.002442621 | 0 | 0.009766071 | 0.005316465
1412 | 526.7096 | 0.001035812 | -10 | 716 | -696 | 0 | 0.001284069 | 0.005457676 | 0.01249848 | 0.02765064 | 0.03837632 | 0.04764989 | 0.0510261 | 0.0510261 | 0.05523465 | 0.05997001 | 0.06079217 | 0.06079217 | 0.06079217 | 0.06079217 | 0.06079217 | 0.06079217 | 0.06079217 | 0.06079217 | 0.06079217 | 0.06079217 | 0.06079217 | 0.06079217 | 0.06079217 | 0.06079217 | 0.06079217 | 0.06079217 | 0.06079217 | 0.06079217 | 0.06079217 | 0.06079217 | 0.06079217 | 0.06079217 | 0.06079217 | 0.06079217 | 0.06079217 | 0.06079217 | 0.06079217 | 0.06079217 | 0.06079217 | 0.06079217 | 0.06079217 | 0.06079217 | 0.06079217 | 0.06079217 | 0.06079217 | 0.06079217 | 0.06079217 | 0.06079217 | 0.06079217 | 0.06079217 | 0.06079217 | 0.06079217 | 0.06079217 | 0.05997001 | 0.05997001 | 0.05576146 | 0.05493333 | 0.0450416 | 0.03620838 | 0.02211688 | 0.01280171 | 0.004960301 | 0.002442621 | 0 | 0.009766071 | 0.008820436
1412 | 499.9636 | 0.0009832139 | -20 | 726 | -686 | 0 | 0.001284069 | 0.005457676 | 0.01249848 | 0.02765064 | 0.03837632 | 0.04764989 | 0.05200932 | 0.05200932 | 0.05621786 | 0.06095322 | 0.06177539 | 0.06177539 | 0.06177539 | 0.06177539 | 0.06177539 | 0.06177539 | 0.06177539 | 0.06177539 | 0.06177539 | 0.06177539 | 0.06177539 | 0.06177539 | 0.06177539 | 0.06177539 | 0.06177539 | 0.06177539 | 0.06177539 | 0.06177539 | 0.06177539 | 0.06177539 | 0.06177539 | 0.06177539 | 0.06177539 | 0.06177539 | 0.06177539 | 0.06177539 | 0.06177539 | 0.06177539 | 0.06177539 | 0.06177539 | 0.06177539 | 0.06177539 | 0.06177539 | 0.06177539 | 0.06177539 | 0.06177539 | 0.06177539 | 0.06177539 | 0.06177539 | 0.06177539 | 0.06177539 | 0.06177539 | 0.06177539 | 0.06095322 | 0.06095322 | 0.05674468 | 0.05591655 | 0.04602482 | 0.0371916 | 0.02211688 | 0.01280171 | 0.004960301 | 0.002442621 | 0 | 0.009766071 | 0.01252243
1412 | 520.514 | 0.001023628 | -30 | 736 | -676 | 0 | 0.001284069 | 0.005457676 | 0.01249848 | 0.02765064 | 0.03837632 | 0.04764989 | 0.05303294 | 0.05303294 | 0.05724149 | 0.06197685 | 0.06279901 | 0.06279901 | 0.06279901 | 0.06279901 | 0.06279901 | 0.06279901 | 0.06279901 | 0.06279901 | 0.06279901 | 0.06279901 | 0.06279901 | 0.06279901 | 0.06279901 | 0.06279901 | 0.06279901 | 0.06279901 | 0.06279901 | 0.06279901 | 0.06279901 | 0.06279901 | 0.06279901 | 0.06279901 | 0.06279901 | 0.06279901 | 0.06279901 | 0.06279901 | 0.06279901 | 0.06279901 | 0.06279901 | 0.06279901 | 0.06279901 | 0.06279901 | 0.06279901 | 0.06279901 | 0.06279901 | 0.06279901 | 0.06279901 | 0.06279901 | 0.06279901 | 0.06279901 | 0.06279901 | 0.06279901 | 0.06279901 | 0.06197685 | 0.06197685 | 0.0577683 | 0.05694017 | 0.04704844 | 0.03821523 | 0.02211688 | 0.01280171 | 0.004960301 | 0.002442621 | 0 | 0.008934441 | 0.01617372
1381 | 520.7938 | 0.001024178 | -40 | 730.5 | -650.5 | 0 | 0.001284069 | 0.005457676 | 0.01249848 | 0.02765064 | 0.03837632 | 0.04764989 | 0.05303294 | 0.05405712 | 0.05826567 | 0.06300103 | 0.06382319 | 0.06382319 | 0.06382319 | 0.06382319 | 0.06382319 | 0.06382319 | 0.06382319 | 0.06382319 | 0.06382319 | 0.06382319 | 0.06382319 | 0.06382319 | 0.06382319 | 0.06382319 | 0.06382319 | 0.06382319 | 0.06382319 | 0.06382319 | 0.06382319 | 0.06382319 | 0.06382319 | 0.06382319 | 0.06382319 | 0.06382319 | 0.06382319 | 0.06382319 | 0.06382319 | 0.06382319 | 0.06382319 | 0.06382319 | 0.06382319 | 0.06382319 | 0.06382319 | 0.06382319 | 0.06382319 | 0.06382319 | 0.06382319 | 0.06382319 | 0.06382319 | 0.06382319 | 0.06382319 | 0.06382319 | 0.06382319 | 0.06300103 | 0.06300103 | 0.05879248 | 0.05796435 | 0.04807262 | 0.0392394 | 0.02211688 | 0.01280171 | 0.004960301 | 0.002442621 | 0 | 0.004838004 | 0.01418833
1395 | 400.1382 | 0.0007869 | -30 | 727.5 | -667.5 | 0 | 0.001284069 | 0.005457676 | 0.01249848 | 0.02765064 | 0.03837632 | 0.04764989 | 0.05303294 | 0.05484402 | 0.05905257 | 0.06378793 | 0.06461009 | 0.06461009 | 0.06461009 | 0.06461009 | 0.06461009 | 0.06461009 | 0.06461009 | 0.06461009 | 0.06461009 | 0.06461009 | 0.06461009 | 0.06461009 | 0.06461009 | 0.06461009 | 0.06461009 | 0.06461009 | 0.06461009 | 0.06461009 | 0.06461009 | 0.06461009 | 0.06461009 | 0.06461009 | 0.06461009 | 0.06461009 | 0.06461009 | 0.06461009 | 0.06461009 | 0.06461009 | 0.06461009 | 0.06461009 | 0.06461009 | 0.06461009 | 0.06461009 | 0.06461009 | 0.06461009 | 0.06461009 | 0.06461009 | 0.06461009 | 0.06461009 | 0.06461009 | 0.06461009 | 0.06461009 | 0.06461009 | 0.06378793 | 0.06378793 | 0.05957938 | 0.05875125 | 0.04885952 | 0.0400263 | 0.02211688 | 0.01280171 | 0.004960301 | 0.002442621 | 0 | 0.007595645 | 0.01307773
1381 | 485.6399 | 0.0009550453 | -20 | 710.5 | -670.5 | 0 | 0.001284069 | 0.005457676 | 0.01249848 | 0.02765064 | 0.03837632 | 0.04764989 | 0.05398799 | 0.05579907 | 0.06000761 | 0.06474297 | 0.06556514 | 0.06556514 | 0.06556514 | 0.06556514 | 0.06556514 | 0.06556514 | 0.06556514 | 0.06556514 | 0.06556514 | 0.06556514 | 0.06556514 | 0.06556514 | 0.06556514 | 0.06556514 | 0.06556514 | 0.06556514 | 0.06556514 | 0.06556514 | 0.06556514 | 0.06556514 | 0.06556514 | 0.06556514 | 0.06556514 | 0.06556514 | 0.06556514 | 0.06556514 | 0.06556514 | 0.06556514 | 0.06556514 | 0.06556514 | 0.06556514 | 0.06556514 | 0.06556514 | 0.06556514 | 0.06556514 | 0.06556514 | 0.06556514 | 0.06556514 | 0.06556514 | 0.06556514 | 0.06556514 | 0.06556514 | 0.06556514 | 0.06474297 | 0.06474297 | 0.06053443 | 0.0597063 | 0.04981457 | 0.0400263 | 0.02211688 | 0.01280171 | 0.004960301 | 0.002442621 | 0 | 0.008068161 | 0.006784339
1352 | 529.3361 | 0.001040977 | -10 | 686 | -666 | 0 | 0.001284069 | 0.005457676 | 0.01249848 | 0.02765064 | 0.03837632 | 0.04764989 | 0.05398799 | 0.05684004 | 0.06104859 | 0.06578395 | 0.06660611 | 0.06660611 | 0.06660611 | 0.06660611 | 0.06660611 | 0.06660611 | 0.06660611 | 0.06660611 | 0.06660611 | 0.06660611 | 0.06660611 | 0.06660611 | 0.06660611 | 0.06660611 | 0.06660611 | 0.06660611 | 0.06660611 | 0.06660611 | 0.06660611 | 0.06660611 | 0.06660611 | 0.06660611 | 0.06660611 | 0.06660611 | 0.06660611 | 0.06660611 | 0.06660611 | 0.06660611 | 0.06660611 | 0.06660611 | 0.06660611 | 0.06660611 | 0.06660611 | 0.06660611 | 0.06660611 | 0.06660611 | 0.06660611 | 0.06660611 | 0.06660611 | 0.06660611 | 0.06660611 | 0.06660611 | 0.06660611 | 0.06578395 | 0.06578395 | 0.0615754 | 0.06074727 | 0.04981457 | 0.0400263 | 0.02211688 | 0.01280171 | 0.004960301 | 0.002442621 | 0 | 0.007359386 | 0.005176997
1352 | 506.4887 | 0.0009960458 | 0 | 676 | -676 | 0 | 0.001284069 | 0.005457676 | 0.01249848 | 0.02765064 | 0.03837632 | 0.04764989 | 0.05498403 | 0.05783609 | 0.06204464 | 0.06678 | 0.06760216 | 0.06760216 | 0.06760216 | 0.06760216 | 0.06760216 | 0.06760216 | 0.06760216 | 0.06760216 | 0.06760216 | 0.06760216 | 0.06760216 | 0.06760216 | 0.06760216 | 0.06760216 | 0.06760216 | 0.06760216 | 0.06760216 | 0.06760216 | 0.06760216 | 0.06760216 | 0.06760216 | 0.06760216 | 0.06760216 | 0.06760216 | 0.06760216 | 0.06760216 | 0.06760216 | 0.06760216 | 0.06760216 | 0.06760216 | 0.06760216 | 0.06760216 | 0.06760216 | 0.06760216 | 0.06760216 | 0.06760216 | 0.06760216 | 0.06760216 | 0.06760216 | 0.06760216 | 0.06760216 | 0.06760216 | 0.06760216 | 0.06678 | 0.06678 | 0.06257145 | 0.06174332 | 0.04981457 | 0.0400263 | 0.02211688 | 0.01280171 | 0.004960301 | 0.002442621 | 0 | 0.008934441 | 0.004199082
1352 | 470.2007 | 0.000924683 | 10 | 666 | -686 | 0 | 0.001284069 | 0.005457676 | 0.01249848 | 0.02765064 | 0.03837632 | 0.04764989 | 0.05590872 | 0.05876077 | 0.06296932 | 0.06770468 | 0.06852684 | 0.06852684 | 0.06852684 | 0.06852684 | 0.06852684 | 0.06852684 | 0.06852684 | 0.06852684 | 0.06852684 | 0.06852684 | 0.06852684 | 0.06852684 | 0.06852684 | 0.06852684 | 0.06852684 | 0.06852684 | 0.06852684 | 0.06852684 | 0.06852684 | 0.06852684 | 0.06852684 | 0.06852684 | 0.06852684 | 0.06852684 | 0.06852684 | 0.06852684 | 0.06852684 | 0.06852684 | 0.06852684 | 0.06852684 | 0.06852684 | 0.06852684 | 0.06852684 | 0.06852684 | 0.06852684 | 0.06852684 | 0.06852684 | 0.06852684 | 0.06852684 | 0.06852684 | 0.06852684 | 0.06852684 | 0.06852684 | 0.06770468 | 0.06770468 | 0.06349613 | 0.06174332 | 0.04981457 | 0.0400263 | 0.02211688 | 0.01280171 | 0.004960301 | 0.002442621 | 0 | 0.01026988 | 0.002624027
1352 | 491.9184 | 0.0009673923 | 20 | 656 | -696 | 0 | 0.001284069 | 0.005457676 | 0.01249848 | 0.02765064 | 0.03837632 | 0.04861729 | 0.05687611 | 0.05972816 | 0.06393671 | 0.06867207 | 0.06949424 | 0.06949424 | 0.06949424 | 0.06949424 | 0.06949424 | 0.06949424 | 0.06949424 | 0.06949424 | 0.06949424 | 0.06949424 | 0.06949424 | 0.06949424 | 0.06949424 | 0.06949424 | 0.06949424 | 0.06949424 | 0.06949424 | 0.06949424 | 0.06949424 | 0.06949424 | 0.06949424 | 0.06949424 | 0.06949424 | 0.06949424 | 0.06949424 | 0.06949424 | 0.06949424 | 0.06949424 | 0.06949424 | 0.06949424 | 0.06949424 | 0.06949424 | 0.06949424 | 0.06949424 | 0.06949424 | 0.06949424 | 0.06949424 | 0.06949424 | 0.06949424 | 0.06949424 | 0.06949424 | 0.06949424 | 0.06949424 | 0.06867207 | 0.06867207 | 0.06446352 | 0.06174332 | 0.04981457 | 0.0400263 | 0.02211688 | 0.01280171 | 0.004960301 | 0.002442621 | 0 | 0.01133726 | 0.001048972
1346 | 490.5185 | 0.0009646393 | 30 | 643 | -703 | 0 | 0.001284069 | 0.005457676 | 0.01249848 | 0.02765064 | 0.03837632 | 0.04958192 | 0.05784075 | 0.0606928 | 0.06490135 | 0.06963671 | 0.07045887 | 0.07045887 | 0.07045887 | 0.07045887 | 0.07045887 | 0.07045887 | 0.07045887 | 0.07045887 | 0.07045887 | 0.07045887 | 0.07045887 | 0.07045887 | 0.07045887 | 0.07045887 | 0.07045887 | 0.07045887 | 0.07045887 | 0.07045887 | 0.07045887 | 0.07045887 | 0.07045887 | 0.07045887 | 0.07045887 | 0.07045887 | 0.07045887 | 0.07045887 | 0.07045887 | 0.07045887 | 0.07045887 | 0.07045887 | 0.07045887 | 0.07045887 | 0.07045887 | 0.07045887 | 0.07045887 | 0.07045887 | 0.07045887 | 0.07045887 | 0.07045887 | 0.07045887 | 0.07045887 | 0.07045887 | 0.07045887 | 0.06963671 | 0.06963671 | 0.06542816 | 0.06174332 | 0.04981457 | 0.0400263 | 0.02211688 | 0.01280171 | 0.004960301 | 0.002442621 | 0 | 0.01208443 | 0.0008221637
1352 | 471.0536 | 0.0009263603 | 40 | 636 | -716 | 0 | 0.001284069 | 0.005457676 | 0.01249848 | 0.02765064 | 0.03837632 | 0.05050828 | 0.05876711 | 0.06161916 | 0.06582771 | 0.07056307 | 0.07138523 | 0.07138523 | 0.07138523 | 0.07138523 | 0.07138523 | 0.07138523 | 0.07138523 | 0.07138523 | 0.07138523 | 0.07138523 | 0.07138523 | 0.07138523 | 0.07138523 | 0.07138523 | 0.07138523 | 0.07138523 | 0.07138523 | 0.07138523 | 0.07138523 | 0.07138523 | 0.07138523 | 0.07138523 | 0.07138523 | 0.07138523 | 0.07138523 | 0.07138523 | 0.07138523 | 0.07138523 | 0.07138523 | 0.07138523 | 0.07138523 | 0.07138523 | 0.07138523 | 0.07138523 | 0.07138523 | 0.07138523 | 0.07138523 | 0.07138523 | 0.07138523 | 0.07138523 | 0.07138523 | 0.07138523 | 0.07138523 | 0.07056307 | 0.07056307 | 0.06542816 | 0.06174332 | 0.04981457 | 0.0400263 | 0.02211688 | 0.01280171 | 0.004960301 | 0.002442621 | 0 | 0.01509083 | 0.0008221637
1352 | 513.3766 | 0.001009592 | 30 | 646 | -706 | 0 | 0.001284069 | 0.005457676 | 0.01249848 | 0.02765064 | 0.03837632 | 0.05151788 | 0.0597767 | 0.06262876 | 0.0668373 | 0.07157266 | 0.07239483 | 0.07239483 | 0.07239483 | 0.07239483 | 0.07239483 | 0.07239483 | 0.07239483 | 0.07239483 | 0.07239483 | 0.07239483 | 0.07239483 | 0.07239483 | 0.07239483 | 0.07239483 | 0.07239483 | 0.07239483 | 0.07239483 | 0.07239483 | 0.07239483 | 0.07239483 | 0.07239483 | 0.07239483 | 0.07239483 | 0.07239483 | 0.07239483 | 0.07239483 | 0.07239483 | 0.07239483 | 0.07239483 | 0.07239483 | 0.07239483 | 0.07239483 | 0.07239483 | 0.07239483 | 0.07239483 | 0.07239483 | 0.07239483 | 0.07239483 | 0.07239483 | 0.07239483 | 0.07239483 | 0.07239483 | 0.07239483 | 0.07157266 | 0.07157266 | 0.06643776 | 0.06174332 | 0.04981457 | 0.0400263 | 0.02211688 | 0.01280171 | 0.004960301 | 0.002442621 | 0 | 0.01240465 | 0.0008221637
1352 | 490.7831 | 0.0009651597 | 20 | 656 | -696 | 0 | 0.001284069 | 0.005457676 | 0.01249848 | 0.02765064 | 0.03837632 | 0.05248304 | 0.06074186 | 0.06359392 | 0.06780246 | 0.07253782 | 0.07335999 | 0.07335999 | 0.07335999 | 0.07335999 | 0.07335999 | 0.07335999 | 0.07335999 | 0.07335999 | 0.07335999 | 0.07335999 | 0.07335999 | 0.07335999 | 0.07335999 | 0.07335999 | 0.07335999 | 0.07335999 | 0.07335999 | 0.07335999 | 0.07335999 | 0.07335999 | 0.07335999 | 0.07335999 | 0.07335999 | 0.07335999 | 0.07335999 | 0.07335999 | 0.07335999 | 0.07335999 | 0.07335999 | 0.07335999 | 0.07335999 | 0.07335999 | 0.07335999 | 0.07335999 | 0.07335999 | 0.07335999 | 0.07335999 | 0.07335999 | 0.07335999 | 0.07335999 | 0.07335999 | 0.07335999 | 0.07335999 | 0.07253782 | 0.07253782 | 0.06740291 | 0.06174332 | 0.04981457 | 0.0400263 | 0.02211688 | 0.01280171 | 0.004960301 | 0.002442621 | 0 | 0.01133726 | 0.001098895
1352 | 533.6275 | 0.001049416 | 10 | 666 | -686 | 0 | 0.001284069 | 0.005457676 | 0.01249848 | 0.02765064 | 0.03837632 | 0.05248304 | 0.06179128 | 0.06464333 | 0.06885188 | 0.07358724 | 0.0744094 | 0.0744094 | 0.0744094 | 0.0744094 | 0.0744094 | 0.0744094 | 0.0744094 | 0.0744094 | 0.0744094 | 0.0744094 | 0.0744094 | 0.0744094 | 0.0744094 | 0.0744094 | 0.0744094 | 0.0744094 | 0.0744094 | 0.0744094 | 0.0744094 | 0.0744094 | 0.0744094 | 0.0744094 | 0.0744094 | 0.0744094 | 0.0744094 | 0.0744094 | 0.0744094 | 0.0744094 | 0.0744094 | 0.0744094 | 0.0744094 | 0.0744094 | 0.0744094 | 0.0744094 | 0.0744094 | 0.0744094 | 0.0744094 | 0.0744094 | 0.0744094 | 0.0744094 | 0.0744094 | 0.0744094 | 0.0744094 | 0.07358724 | 0.07358724 | 0.06845233 | 0.06174332 | 0.04981457 | 0.0400263 | 0.02211688 | 0.01280171 | 0.004960301 | 0.002442621 | 0 | 0.01026988 | 0.003020642
1303 | 515.1254 | 0.001013031 | 0 | 651.5 | -651.5 | 0 | 0.001284069 | 0.005457676 | 0.01249848 | 0.02765064 | 0.03837632 | 0.05248304 | 0.06179128 | 0.06565636 | 0.06986491 | 0.07460027 | 0.07542243 | 0.07542243 | 0.07542243 | 0.07542243 | 0.07542243 | 0.07542243 | 0.07542243 | 0.07542243 | 0.07542243 | 0.07542243 | 0.07542243 | 0.07542243 | 0.07542243 | 0.07542243 | 0.07542243 | 0.07542243 | 0.07542243 | 0.07542243 | 0.07542243 | 0.07542243 | 0.07542243 | 0.07542243 | 0.07542243 | 0.07542243 | 0.07542243 | 0.07542243 | 0.07542243 | 0.07542243 | 0.07542243 | 0.07542243 | 0.07542243 | 0.07542243 | 0.07542243 | 0.07542243 | 0.07542243 | 0.07542243 | 0.07542243 | 0.07542243 | 0.07542243 | 0.07542243 | 0.07542243 | 0.07542243 | 0.07542243 | 0.07460027 | 0.07460027 | 0.06946536 | 0.06174332 | 0.04981457 | 0.0400263 | 0.02211688 | 0.01280171 | 0.004960301 | 0.002442621 | 0 | 0.005015225 | 0.0008221637
1274 | 493.4521 | 0.0009704084 | -10 | 647 | -627 | 0 | 0.001284069 | 0.005457676 | 0.01249848 | 0.02765064 | 0.03837632 | 0.05248304 | 0.06179128 | 0.06565636 | 0.07083532 | 0.07557068 | 0.07639284 | 0.07639284 | 0.07639284 | 0.07639284 | 0.07639284 | 0.07639284 | 0.07639284 | 0.07639284 | 0.07639284 | 0.07639284 | 0.07639284 | 0.07639284 | 0.07639284 | 0.07639284 | 0.07639284 | 0.07639284 | 0.07639284 | 0.07639284 | 0.07639284 | 0.07639284 | 0.07639284 | 0.07639284 | 0.07639284 | 0.07639284 | 0.07639284 | 0.07639284 | 0.07639284 | 0.07639284 | 0.07639284 | 0.07639284 | 0.07639284 | 0.07639284 | 0.07639284 | 0.07639284 | 0.07639284 | 0.07639284 | 0.07639284 | 0.07639284 | 0.07639284 | 0.07639284 | 0.07639284 | 0.07639284 | 0.07639284 | 0.07557068 | 0.07557068 | 0.07043577 | 0.06174332 | 0.04981457 | 0.0400263 | 0.02211688 | 0.01280171 | 0.004960301 | 0.002442621 | 0 | 0.0007963172 | 0.0008221637
1274 | 477.8446 | 0.0009397153 | -20 | 657 | -617 | 0 | 0.001284069 | 0.005457676 | 0.01249848 | 0.02765064 | 0.03837632 | 0.05248304 | 0.06179128 | 0.06565636 | 0.07177503 | 0.07651039 | 0.07733256 | 0.07733256 | 0.07733256 | 0.07733256 | 0.07733256 | 0.07733256 | 0.07733256 | 0.07733256 | 0.07733256 | 0.07733256 | 0.07733256 | 0.07733256 | 0.07733256 | 0.07733256 | 0.07733256 | 0.07733256 | 0.07733256 | 0.07733256 | 0.07733256 | 0.07733256 | 0.07733256 | 0.07733256 | 0.07733256 | 0.07733256 | 0.07733256 | 0.07733256 | 0.07733256 | 0.07733256 | 0.07733256 | 0.07733256 | 0.07733256 | 0.07733256 | 0.07733256 | 0.07733256 | 0.07733256 | 0.07733256 | 0.07733256 | 0.07733256 | 0.07733256 | 0.07733256 | 0.07733256 | 0.07733256 | 0.07733256 | 0.07651039 | 0.07651039 | 0.07137549 | 0.06174332 | 0.04981457 | 0.0400263 | 0.02211688 | 0.01280171 | 0.004960301 | 0.002442621 | 0 | 0.0004886212 | 0.00129107
1271 | 525.7967 | 0.001034016 | -30 | 665.5 | -605.5 | 0 | 0.001284069 | 0.005457676 | 0.01249848 | 0.02765064 | 0.03837632 | 0.05248304 | 0.06179128 | 0.06565636 | 0.07177503 | 0.07754441 | 0.07836657 | 0.07836657 | 0.07836657 | 0.07836657 | 0.07836657 | 0.07836657 | 0.07836657 | 0.07836657 | 0.07836657 | 0.07836657 | 0.07836657 | 0.07836657 | 0.07836657 | 0.07836657 | 0.07836657 | 0.07836657 | 0.07836657 | 0.07836657 | 0.07836657 | 0.07836657 | 0.07836657 | 0.07836657 | 0.07836657 | 0.07836657 | 0.07836657 | 0.07836657 | 0.07836657 | 0.07836657 | 0.07836657 | 0.07836657 | 0.07836657 | 0.07836657 | 0.07836657 | 0.07836657 | 0.07836657 | 0.07836657 | 0.07836657 | 0.07836657 | 0.07836657 | 0.07836657 | 0.07836657 | 0.07836657 | 0.07836657 | 0.07754441 | 0.07754441 | 0.0724095 | 0.06174332 | 0.04981457 | 0.0400263 | 0.02211688 | 0.01280171 | 0.004960301 | 0.002442621 | 0 | 0.0001347708 | 0.002924555
1258 | 493.1804 | 0.0009698741 | -40 | 669 | -589 | 0 | 0.001284069 | 0.005457676 | 0.01249848 | 0.02765064 | 0.03837632 | 0.05248304 | 0.06179128 | 0.06565636 | 0.07177503 | 0.07851428 | 0.07933645 | 0.07933645 | 0.07933645 | 0.07933645 | 0.07933645 | 0.07933645 | 0.07933645 | 0.07933645 | 0.07933645 | 0.07933645 | 0.07933645 | 0.07933645 | 0.07933645 | 0.07933645 | 0.07933645 | 0.07933645 | 0.07933645 | 0.07933645 | 0.07933645 | 0.07933645 | 0.07933645 | 0.07933645 | 0.07933645 | 0.07933645 | 0.07933645 | 0.07933645 | 0.07933645 | 0.07933645 | 0.07933645 | 0.07933645 | 0.07933645 | 0.07933645 | 0.07933645 | 0.07933645 | 0.07933645 | 0.07933645 | 0.07933645 | 0.07933645 | 0.07933645 | 0.07933645 | 0.07933645 | 0.07933645 | 0.07933645 | 0.07851428 | 0.07851428 | 0.07337938 | 0.06271319 | 0.04981457 | 0.0400263 | 0.02211688 | 0.01280171 | 0.004960301 | 0.002442621 | 0 | 0 | 0.003597166
1243 | 567.1113 | 0.001115264 | -30 | 651.5 | -591.5 | 0 | 0.001284069 | 0.005457676 | 0.01249848 | 0.02765064 | 0.03837632 | 0.05248304 | 0.06179128 | 0.06565636 | 0.07177503 | 0.07962955 | 0.08045171 | 0.08045171 | 0.08045171 | 0.08045171 | 0.08045171 | 0.08045171 | 0.08045171 | 0.08045171 | 0.08045171 | 0.08045171 | 0.08045171 | 0.08045171 | 0.08045171 | 0.08045171 | 0.08045171 | 0.08045171 | 0.08045171 | 0.08045171 | 0.08045171 | 0.08045171 | 0.08045171 | 0.08045171 | 0.08045171 | 0.08045171 | 0.08045171 | 0.08045171 | 0.08045171 | 0.08045171 | 0.08045171 | 0.08045171 | 0.08045171 | 0.08045171 | 0.08045171 | 0.08045171 | 0.08045171 | 0.08045171 | 0.08045171 | 0.08045171 | 0.08045171 | 0.08045171 | 0.08045171 | 0.08045171 | 0.08045171 | 0.07962955 | 0.07962955 | 0.07449464 | 0.06271319 | 0.04981457 | 0.0400263 | 0.02211688 | 0.01280171 | 0.004960301 | 0.002442621 | 0 | 0 | 0.0008221637
1243 | 531.0727 | 0.001044392 | -20 | 641.5 | -601.5 | 0 | 0.001284069 | 0.005457676 | 0.01249848 | 0.02765064 | 0.03837632 | 0.05248304 | 0.06179128 | 0.06565636 | 0.07177503 | 0.08067394 | 0.0814961 | 0.0814961 | 0.0814961 | 0.0814961 | 0.0814961 | 0.0814961 | 0.0814961 | 0.0814961 | 0.0814961 | 0.0814961 | 0.0814961 | 0.0814961 | 0.0814961 | 0.0814961 | 0.0814961 | 0.0814961 | 0.0814961 | 0.0814961 | 0.0814961 | 0.0814961 | 0.0814961 | 0.0814961 | 0.0814961 | 0.0814961 | 0.0814961 | 0.0814961 | 0.0814961 | 0.0814961 | 0.0814961 | 0.0814961 | 0.0814961 | 0.0814961 | 0.0814961 | 0.0814961 | 0.0814961 | 0.0814961 | 0.0814961 | 0.0814961 | 0.0814961 | 0.0814961 | 0.0814961 | 0.0814961 | 0.0814961 | 0.08067394 | 0.08067394 | 0.07553903 | 0.06271319 | 0.04981457 | 0.0400263 | 0.02211688 | 0.01280171 | 0.004960301 | 0.002442621 | 0 | 1.169245e-05 | 0.0008221637
1243 | 572.6647 | 0.001126186 | -10 | 631.5 | -611.5 | 0 | 0.001284069 | 0.005457676 | 0.01249848 | 0.02765064 | 0.03837632 | 0.05248304 | 0.06179128 | 0.06565636 | 0.07177503 | 0.08180013 | 0.08262229 | 0.08262229 | 0.08262229 | 0.08262229 | 0.08262229 | 0.08262229 | 0.08262229 | 0.08262229 | 0.08262229 | 0.08262229 | 0.08262229 | 0.08262229 | 0.08262229 | 0.08262229 | 0.08262229 | 0.08262229 | 0.08262229 | 0.08262229 | 0.08262229 | 0.08262229 | 0.08262229 | 0.08262229 | 0.08262229 | 0.08262229 | 0.08262229 | 0.08262229 | 0.08262229 | 0.08262229 | 0.08262229 | 0.08262229 | 0.08262229 | 0.08262229 | 0.08262229 | 0.08262229 | 0.08262229 | 0.08262229 | 0.08262229 | 0.08262229 | 0.08262229 | 0.08262229 | 0.08262229 | 0.08262229 | 0.08262229 | 0.08180013 | 0.08180013 | 0.07553903 | 0.06271319 | 0.04981457 | 0.0400263 | 0.02211688 | 0.01280171 | 0.004960301 | 0.002442621 | 0 | 0.0003193884 | 0.0008221637
1243 | 555.7121 | 0.001092847 | 0 | 621.5 | -621.5 | 0 | 0.001284069 | 0.005457676 | 0.01249848 | 0.02765064 | 0.03837632 | 0.05248304 | 0.06179128 | 0.06565636 | 0.07286788 | 0.08289297 | 0.08371514 | 0.08371514 | 0.08371514 | 0.08371514 | 0.08371514 | 0.08371514 | 0.08371514 | 0.08371514 | 0.08371514 | 0.08371514 | 0.08371514 | 0.08371514 | 0.08371514 | 0.08371514 | 0.08371514 | 0.08371514 | 0.08371514 | 0.08371514 | 0.08371514 | 0.08371514 | 0.08371514 | 0.08371514 | 0.08371514 | 0.08371514 | 0.08371514 | 0.08371514 | 0.08371514 | 0.08371514 | 0.08371514 | 0.08371514 | 0.08371514 | 0.08371514 | 0.08371514 | 0.08371514 | 0.08371514 | 0.08371514 | 0.08371514 | 0.08371514 | 0.08371514 | 0.08371514 | 0.08371514 | 0.08371514 | 0.08371514 | 0.08289297 | 0.08289297 | 0.07553903 | 0.06271319 | 0.04981457 | 0.0400263 | 0.02211688 | 0.01280171 | 0.004960301 | 0.002442621 | 0 | 0.0006270844 | 0.0006270844
1243 | 536.7249 | 0.001055508 | 10 | 611.5 | -631.5 | 0 | 0.001284069 | 0.005457676 | 0.01249848 | 0.02765064 | 0.03837632 | 0.05248304 | 0.06179128 | 0.06565636 | 0.07392339 | 0.08394848 | 0.08477064 | 0.08477064 | 0.08477064 | 0.08477064 | 0.08477064 | 0.08477064 | 0.08477064 | 0.08477064 | 0.08477064 | 0.08477064 | 0.08477064 | 0.08477064 | 0.08477064 | 0.08477064 | 0.08477064 | 0.08477064 | 0.08477064 | 0.08477064 | 0.08477064 | 0.08477064 | 0.08477064 | 0.08477064 | 0.08477064 | 0.08477064 | 0.08477064 | 0.08477064 | 0.08477064 | 0.08477064 | 0.08477064 | 0.08477064 | 0.08477064 | 0.08477064 | 0.08477064 | 0.08477064 | 0.08477064 | 0.08477064 | 0.08477064 | 0.08477064 | 0.08477064 | 0.08477064 | 0.08477064 | 0.08477064 | 0.08477064 | 0.08394848 | 0.08289297 | 0.07553903 | 0.06271319 | 0.04981457 | 0.0400263 | 0.02211688 | 0.01280171 | 0.004960301 | 0.002442621 | 0 | 0.002195361 | 0.0003193884
1243 | 553.6644 | 0.00108882 | 20 | 601.5 | -641.5 | 0 | 0.001284069 | 0.005457676 | 0.01249848 | 0.02765064 | 0.03837632 | 0.05248304 | 0.06179128 | 0.06674518 | 0.07501221 | 0.0850373 | 0.08585946 | 0.08585946 | 0.08585946 | 0.08585946 | 0.08585946 | 0.08585946 | 0.08585946 | 0.08585946 | 0.08585946 | 0.08585946 | 0.08585946 | 0.08585946 | 0.08585946 | 0.08585946 | 0.08585946 | 0.08585946 | 0.08585946 | 0.08585946 | 0.08585946 | 0.08585946 | 0.08585946 | 0.08585946 | 0.08585946 | 0.08585946 | 0.08585946 | 0.08585946 | 0.08585946 | 0.08585946 | 0.08585946 | 0.08585946 | 0.08585946 | 0.08585946 | 0.08585946 | 0.08585946 | 0.08585946 | 0.08585946 | 0.08585946 | 0.08585946 | 0.08585946 | 0.08585946 | 0.08585946 | 0.08585946 | 0.08585946 | 0.0850373 | 0.08289297 | 0.07553903 | 0.06271319 | 0.04981457 | 0.0400263 | 0.02211688 | 0.01280171 | 0.004960301 | 0.002442621 | 0 | 0.005947267 | 1.169245e-05
1243 | 552.3041 | 0.001086145 | 30 | 591.5 | -651.5 | 0 | 0.001284069 | 0.005457676 | 0.01249848 | 0.02765064 | 0.03837632 | 0.05248304 | 0.06179128 | 0.06783133 | 0.07609835 | 0.08612345 | 0.08694561 | 0.08694561 | 0.08694561 | 0.08694561 | 0.08694561 | 0.08694561 | 0.08694561 | 0.08694561 | 0.08694561 | 0.08694561 | 0.08694561 | 0.08694561 | 0.08694561 | 0.08694561 | 0.08694561 | 0.08694561 | 0.08694561 | 0.08694561 | 0.08694561 | 0.08694561 | 0.08694561 | 0.08694561 | 0.08694561 | 0.08694561 | 0.08694561 | 0.08694561 | 0.08694561 | 0.08694561 | 0.08694561 | 0.08694561 | 0.08694561 | 0.08694561 | 0.08694561 | 0.08694561 | 0.08694561 | 0.08694561 | 0.08694561 | 0.08694561 | 0.08694561 | 0.08694561 | 0.08694561 | 0.08694561 | 0.08694561 | 0.08612345 | 0.08289297 | 0.07553903 | 0.06271319 | 0.04981457 | 0.0400263 | 0.02211688 | 0.01280171 | 0.004960301 | 0.002442621 | 0 | 0.009699173 | 0
1243 | 560.5072 | 0.001102277 | 40 | 581.5 | -661.5 | 0 | 0.001284069 | 0.005457676 | 0.01249848 | 0.02765064 | 0.03837632 | 0.05248304 | 0.06179128 | 0.0689336 | 0.07720063 | 0.08722572 | 0.08804789 | 0.08804789 | 0.08804789 | 0.08804789 | 0.08804789 | 0.08804789 | 0.08804789 | 0.08804789 | 0.08804789 | 0.08804789 | 0.08804789 | 0.08804789 | 0.08804789 | 0.08804789 | 0.08804789 | 0.08804789 | 0.08804789 | 0.08804789 | 0.08804789 | 0.08804789 | 0.08804789 | 0.08804789 | 0.08804789 | 0.08804789 | 0.08804789 | 0.08804789 | 0.08804789 | 0.08804789 | 0.08804789 | 0.08804789 | 0.08804789 | 0.08804789 | 0.08804789 | 0.08804789 | 0.08804789 | 0.08804789 | 0.08804789 | 0.08804789 | 0.08804789 | 0.08804789 | 0.08804789 | 0.08804789 | 0.08804789 | 0.08612345 | 0.08289297 | 0.07553903 | 0.06271319 | 0.04981457 | 0.0400263 | 0.02211688 | 0.01280171 | 0.004960301 | 0.002442621 | 0 | 0.01299446 | 0
1238 | 552.6658 | 0.001086856 | 30 | 589 | -649 | 0 | 0.001284069 | 0.005457676 | 0.01249848 | 0.02765064 | 0.03837632 | 0.05248304 | 0.06179128 | 0.07002046 | 0.07828749 | 0.08831258 | 0.08913474 | 0.08913474 | 0.08913474 | 0.08913474 | 0.08913474 | 0.08913474 | 0.08913474 | 0.08913474 | 0.08913474 | 0.08913474 | 0.08913474 | 0.08913474 | 0.08913474 | 0.08913474 | 0.08913474 | 0.08913474 | 0.08913474 | 0.08913474 | 0.08913474 | 0.08913474 | 0.08913474 | 0.08913474 | 0.08913474 | 0.08913474 | 0.08913474 | 0.08913474 | 0.08913474 | 0.08913474 | 0.08913474 | 0.08913474 | 0.08913474 | 0.08913474 | 0.08913474 | 0.08913474 | 0.08913474 | 0.08913474 | 0.08913474 | 0.08913474 | 0.08913474 | 0.08913474 | 0.08913474 | 0.08913474 | 0.08913474 | 0.0872103 | 0.08289297 | 0.07553903 | 0.06271319 | 0.04981457 | 0.0400263 | 0.02211688 | 0.01280171 | 0.004960301 | 0.002442621 | 0 | 0.008761197 | 0
1238 | 554.316 | 0.001090102 | 20 | 599 | -639 | 0 | 0.001284069 | 0.005457676 | 0.01249848 | 0.02765064 | 0.03837632 | 0.05248304 | 0.06179128 | 0.07002046 | 0.07937759 | 0.08940268 | 0.09022484 | 0.09022484 | 0.09022484 | 0.09022484 | 0.09022484 | 0.09022484 | 0.09022484 | 0.09022484 | 0.09022484 | 0.09022484 | 0.09022484 | 0.09022484 | 0.09022484 | 0.09022484 | 0.09022484 | 0.09022484 | 0.09022484 | 0.09022484 | 0.09022484 | 0.09022484 | 0.09022484 | 0.09022484 | 0.09022484 | 0.09022484 | 0.09022484 | 0.09022484 | 0.09022484 | 0.09022484 | 0.09022484 | 0.09022484 | 0.09022484 | 0.09022484 | 0.09022484 | 0.09022484 | 0.09022484 | 0.09022484 | 0.09022484 | 0.09022484 | 0.09022484 | 0.09022484 | 0.09022484 | 0.09022484 | 0.09022484 | 0.0883004 | 0.08289297 | 0.07553903 | 0.06271319 | 0.04981457 | 0.0400263 | 0.02211688 | 0.01280171 | 0.004960301 | 0.002442621 | 0 | 0.005009291 | 0
1238 | 536.7279 | 0.001055513 | 10 | 609 | -629 | 0 | 0.001284069 | 0.005457676 | 0.01249848 | 0.02765064 | 0.03837632 | 0.05248304 | 0.06179128 | 0.07002046 | 0.0804331 | 0.09045819 | 0.09128036 | 0.09128036 | 0.09128036 | 0.09128036 | 0.09128036 | 0.09128036 | 0.09128036 | 0.09128036 | 0.09128036 | 0.09128036 | 0.09128036 | 0.09128036 | 0.09128036 | 0.09128036 | 0.09128036 | 0.09128036 | 0.09128036 | 0.09128036 | 0.09128036 | 0.09128036 | 0.09128036 | 0.09128036 | 0.09128036 | 0.09128036 | 0.09128036 | 0.09128036 | 0.09128036 | 0.09128036 | 0.09128036 | 0.09128036 | 0.09128036 | 0.09128036 | 0.09128036 | 0.09128036 | 0.09128036 | 0.09128036 | 0.09128036 | 0.09128036 | 0.09128036 | 0.09128036 | 0.09128036 | 0.09128036 | 0.09128036 | 0.08935592 | 0.08289297 | 0.07553903 | 0.06271319 | 0.04981457 | 0.0400263 | 0.02211688 | 0.01280171 | 0.004960301 | 0.002442621 | 0 | 0.001257385 | 0.0005675372
1238 | 536.1455 | 0.001054368 | 0 | 619 | -619 | 0 | 0.001284069 | 0.005457676 | 0.01249848 | 0.02765064 | 0.03837632 | 0.05248304 | 0.06179128 | 0.07002046 | 0.08148747 | 0.09151256 | 0.09233473 | 0.09233473 | 0.09233473 | 0.09233473 | 0.09233473 | 0.09233473 | 0.09233473 | 0.09233473 | 0.09233473 | 0.09233473 | 0.09233473 | 0.09233473 | 0.09233473 | 0.09233473 | 0.09233473 | 0.09233473 | 0.09233473 | 0.09233473 | 0.09233473 | 0.09233473 | 0.09233473 | 0.09233473 | 0.09233473 | 0.09233473 | 0.09233473 | 0.09233473 | 0.09233473 | 0.09233473 | 0.09233473 | 0.09233473 | 0.09233473 | 0.09233473 | 0.09233473 | 0.09233473 | 0.09233473 | 0.09233473 | 0.09233473 | 0.09233473 | 0.09233473 | 0.09233473 | 0.09233473 | 0.09233473 | 0.09233473 | 0.09041029 | 0.08394734 | 0.07553903 | 0.06271319 | 0.04981457 | 0.0400263 | 0.02211688 | 0.01280171 | 0.004960301 | 0.002442621 | 0 | 0.0005501604 | 0.001287762
1238 | 542.9238 | 0.001067698 | -10 | 629 | -609 | 0 | 0.001284069 | 0.005457676 | 0.01249848 | 0.02765064 | 0.03837632 | 0.05248304 | 0.06179128 | 0.07002046 | 0.08148747 | 0.09258026 | 0.09340242 | 0.09340242 | 0.09340242 | 0.09340242 | 0.09340242 | 0.09340242 | 0.09340242 | 0.09340242 | 0.09340242 | 0.09340242 | 0.09340242 | 0.09340242 | 0.09340242 | 0.09340242 | 0.09340242 | 0.09340242 | 0.09340242 | 0.09340242 | 0.09340242 | 0.09340242 | 0.09340242 | 0.09340242 | 0.09340242 | 0.09340242 | 0.09340242 | 0.09340242 | 0.09340242 | 0.09340242 | 0.09340242 | 0.09340242 | 0.09340242 | 0.09340242 | 0.09340242 | 0.09340242 | 0.09340242 | 0.09340242 | 0.09340242 | 0.09340242 | 0.09340242 | 0.09340242 | 0.09340242 | 0.09340242 | 0.09340242 | 0.09147798 | 0.08501504 | 0.07553903 | 0.06271319 | 0.04981457 | 0.0400263 | 0.02211688 | 0.01280171 | 0.004960301 | 0.002442621 | 0 | 0.0002424644 | 0.002205018
1189 | 500.5977 | 0.0009844608 | -20 | 614.5 | -574.5 | 0 | 0.001284069 | 0.005457676 | 0.01249848 | 0.02765064 | 0.03837632 | 0.05248304 | 0.06179128 | 0.07002046 | 0.08148747 | 0.09258026 | 0.09438689 | 0.09438689 | 0.09438689 | 0.09438689 | 0.09438689 | 0.09438689 | 0.09438689 | 0.09438689 | 0.09438689 | 0.09438689 | 0.09438689 | 0.09438689 | 0.09438689 | 0.09438689 | 0.09438689 | 0.09438689 | 0.09438689 | 0.09438689 | 0.09438689 | 0.09438689 | 0.09438689 | 0.09438689 | 0.09438689 | 0.09438689 | 0.09438689 | 0.09438689 | 0.09438689 | 0.09438689 | 0.09438689 | 0.09438689 | 0.09438689 | 0.09438689 | 0.09438689 | 0.09438689 | 0.09438689 | 0.09438689 | 0.09438689 | 0.09438689 | 0.09438689 | 0.09438689 | 0.09438689 | 0.09438689 | 0.09438689 | 0.09246244 | 0.08501504 | 0.07553903 | 0.06271319 | 0.04981457 | 0.0400263 | 0.02211688 | 0.01280171 | 0.004960301 | 0.002442621 | 0 | 0 | 0.0009636609
1189 | 483.4494 | 0.0009507375 | -30 | 624.5 | -564.5 | 0 | 0.001284069 | 0.005457676 | 0.01249848 | 0.02765064 | 0.03837632 | 0.05248304 | 0.06179128 | 0.07002046 | 0.08148747 | 0.09258026 | 0.09533762 | 0.09533762 | 0.09533762 | 0.09533762 | 0.09533762 | 0.09533762 | 0.09533762 | 0.09533762 | 0.09533762 | 0.09533762 | 0.09533762 | 0.09533762 | 0.09533762 | 0.09533762 | 0.09533762 | 0.09533762 | 0.09533762 | 0.09533762 | 0.09533762 | 0.09533762 | 0.09533762 | 0.09533762 | 0.09533762 | 0.09533762 | 0.09533762 | 0.09533762 | 0.09533762 | 0.09533762 | 0.09533762 | 0.09533762 | 0.09533762 | 0.09533762 | 0.09533762 | 0.09533762 | 0.09533762 | 0.09533762 | 0.09533762 | 0.09533762 | 0.09533762 | 0.09533762 | 0.09533762 | 0.09533762 | 0.09533762 | 0.09341318 | 0.08596578 | 0.07553903 | 0.06271319 | 0.04981457 | 0.0400263 | 0.02211688 | 0.01280171 | 0.004960301 | 0.002442621 | 0 | 0 | 0.001683886
1189 | 513.8979 | 0.001010617 | -40 | 634.5 | -554.5 | 0 | 0.001284069 | 0.005457676 | 0.01249848 | 0.02765064 | 0.03837632 | 0.05248304 | 0.06179128 | 0.07002046 | 0.08148747 | 0.09258026 | 0.09533762 | 0.09634824 | 0.09634824 | 0.09634824 | 0.09634824 | 0.09634824 | 0.09634824 | 0.09634824 | 0.09634824 | 0.09634824 | 0.09634824 | 0.09634824 | 0.09634824 | 0.09634824 | 0.09634824 | 0.09634824 | 0.09634824 | 0.09634824 | 0.09634824 | 0.09634824 | 0.09634824 | 0.09634824 | 0.09634824 | 0.09634824 | 0.09634824 | 0.09634824 | 0.09634824 | 0.09634824 | 0.09634824 | 0.09634824 | 0.09634824 | 0.09634824 | 0.09634824 | 0.09634824 | 0.09634824 | 0.09634824 | 0.09634824 | 0.09634824 | 0.09634824 | 0.09634824 | 0.09634824 | 0.09634824 | 0.09634824 | 0.0944238 | 0.08697639 | 0.07553903 | 0.06271319 | 0.04981457 | 0.0400263 | 0.02211688 | 0.01280171 | 0.004960301 | 0.002442621 | 0 | 0 | 0.003780718
1189 | 478.284 | 0.0009405793 | -30 | 624.5 | -564.5 | 0 | 0.001284069 | 0.005457676 | 0.01249848 | 0.02765064 | 0.03837632 | 0.05248304 | 0.06179128 | 0.07002046 | 0.08148747 | 0.09258026 | 0.0962782 | 0.09728882 | 0.09728882 | 0.09728882 | 0.09728882 | 0.09728882 | 0.09728882 | 0.09728882 | 0.09728882 | 0.09728882 | 0.09728882 | 0.09728882 | 0.09728882 | 0.09728882 | 0.09728882 | 0.09728882 | 0.09728882 | 0.09728882 | 0.09728882 | 0.09728882 | 0.09728882 | 0.09728882 | 0.09728882 | 0.09728882 | 0.09728882 | 0.09728882 | 0.09728882 | 0.09728882 | 0.09728882 | 0.09728882 | 0.09728882 | 0.09728882 | 0.09728882 | 0.09728882 | 0.09728882 | 0.09728882 | 0.09728882 | 0.09728882 | 0.09728882 | 0.09728882 | 0.09728882 | 0.09728882 | 0.09728882 | 0.09536438 | 0.08791697 | 0.07553903 | 0.06271319 | 0.04981457 | 0.0400263 | 0.02211688 | 0.01280171 | 0.004960301 | 0.002442621 | 0 | 0 | 0.001683886
1189 | 493.1016 | 0.0009697192 | -20 | 614.5 | -574.5 | 0 | 0.001284069 | 0.005457676 | 0.01249848 | 0.02765064 | 0.03837632 | 0.05248304 | 0.06179128 | 0.07002046 | 0.08148747 | 0.09258026 | 0.09724792 | 0.09825854 | 0.09825854 | 0.09825854 | 0.09825854 | 0.09825854 | 0.09825854 | 0.09825854 | 0.09825854 | 0.09825854 | 0.09825854 | 0.09825854 | 0.09825854 | 0.09825854 | 0.09825854 | 0.09825854 | 0.09825854 | 0.09825854 | 0.09825854 | 0.09825854 | 0.09825854 | 0.09825854 | 0.09825854 | 0.09825854 | 0.09825854 | 0.09825854 | 0.09825854 | 0.09825854 | 0.09825854 | 0.09825854 | 0.09825854 | 0.09825854 | 0.09825854 | 0.09825854 | 0.09825854 | 0.09825854 | 0.09825854 | 0.09825854 | 0.09825854 | 0.09825854 | 0.09825854 | 0.09825854 | 0.09825854 | 0.0963341 | 0.08791697 | 0.07553903 | 0.06271319 | 0.04981457 | 0.0400263 | 0.02211688 | 0.01280171 | 0.004960301 | 0.002442621 | 0 | 3.782248e-06 | 0.0009636609
1219 | 495.1899 | 0.0009738261 | -10 | 619.5 | -599.5 | 0 | 0.001284069 | 0.005457676 | 0.01249848 | 0.02765064 | 0.03837632 | 0.05248304 | 0.06179128 | 0.07002046 | 0.08148747 | 0.09355409 | 0.09822175 | 0.09923236 | 0.09923236 | 0.09923236 | 0.09923236 | 0.09923236 | 0.09923236 | 0.09923236 | 0.09923236 | 0.09923236 | 0.09923236 | 0.09923236 | 0.09923236 | 0.09923236 | 0.09923236 | 0.09923236 | 0.09923236 | 0.09923236 | 0.09923236 | 0.09923236 | 0.09923236 | 0.09923236 | 0.09923236 | 0.09923236 | 0.09923236 | 0.09923236 | 0.09923236 | 0.09923236 | 0.09923236 | 0.09923236 | 0.09923236 | 0.09923236 | 0.09923236 | 0.09923236 | 0.09923236 | 0.09923236 | 0.09923236 | 0.09923236 | 0.09923236 | 0.09923236 | 0.09923236 | 0.09923236 | 0.09923236 | 0.09730792 | 0.0888908 | 0.07553903 | 0.06271319 | 0.04981457 | 0.0400263 | 0.02211688 | 0.01280171 | 0.004960301 | 0.002442621 | 0 | 0.0009493442 | 0.001323773
1219 | 513.8456 | 0.001010514 | 0 | 609.5 | -609.5 | 0 | 0.001284069 | 0.005457676 | 0.01249848 | 0.02765064 | 0.03837632 | 0.05248304 | 0.06179128 | 0.07002046 | 0.08148747 | 0.0945646 | 0.09923226 | 0.1002429 | 0.1002429 | 0.1002429 | 0.1002429 | 0.1002429 | 0.1002429 | 0.1002429 | 0.1002429 | 0.1002429 | 0.1002429 | 0.1002429 | 0.1002429 | 0.1002429 | 0.1002429 | 0.1002429 | 0.1002429 | 0.1002429 | 0.1002429 | 0.1002429 | 0.1002429 | 0.1002429 | 0.1002429 | 0.1002429 | 0.1002429 | 0.1002429 | 0.1002429 | 0.1002429 | 0.1002429 | 0.1002429 | 0.1002429 | 0.1002429 | 0.1002429 | 0.1002429 | 0.1002429 | 0.1002429 | 0.1002429 | 0.1002429 | 0.1002429 | 0.1002429 | 0.1002429 | 0.1002429 | 0.1002429 | 0.09831844 | 0.0888908 | 0.07553903 | 0.06271319 | 0.04981457 | 0.0400263 | 0.02211688 | 0.01280171 | 0.004960301 | 0.002442621 | 0 | 0.002474501 | 0.0006035484
1219 | 510.0008 | 0.001002953 | 10 | 599.5 | -619.5 | 0 | 0.001284069 | 0.005457676 | 0.01249848 | 0.02765064 | 0.03837632 | 0.05248304 | 0.06179128 | 0.07002046 | 0.08249042 | 0.09556755 | 0.1002352 | 0.1012458 | 0.1012458 | 0.1012458 | 0.1012458 | 0.1012458 | 0.1012458 | 0.1012458 | 0.1012458 | 0.1012458 | 0.1012458 | 0.1012458 | 0.1012458 | 0.1012458 | 0.1012458 | 0.1012458 | 0.1012458 | 0.1012458 | 0.1012458 | 0.1012458 | 0.1012458 | 0.1012458 | 0.1012458 | 0.1012458 | 0.1012458 | 0.1012458 | 0.1012458 | 0.1012458 | 0.1012458 | 0.1012458 | 0.1012458 | 0.1012458 | 0.1012458 | 0.1012458 | 0.1012458 | 0.1012458 | 0.1012458 | 0.1012458 | 0.1012458 | 0.1012458 | 0.1012458 | 0.1012458 | 0.1012458 | 0.09932139 | 0.0888908 | 0.07553903 | 0.06271319 | 0.04981457 | 0.0400263 | 0.02211688 | 0.01280171 | 0.004960301 | 0.002442621 | 0 | 0.00422138 | 0
1219 | 528.5527 | 0.001039436 | 20 | 589.5 | -629.5 | 0 | 0.001284069 | 0.005457676 | 0.01249848 | 0.02765064 | 0.03837632 | 0.05248304 | 0.06179128 | 0.07002046 | 0.08352986 | 0.09660699 | 0.1012746 | 0.1022853 | 0.1022853 | 0.1022853 | 0.1022853 | 0.1022853 | 0.1022853 | 0.1022853 | 0.1022853 | 0.1022853 | 0.1022853 | 0.1022853 | 0.1022853 | 0.1022853 | 0.1022853 | 0.1022853 | 0.1022853 | 0.1022853 | 0.1022853 | 0.1022853 | 0.1022853 | 0.1022853 | 0.1022853 | 0.1022853 | 0.1022853 | 0.1022853 | 0.1022853 | 0.1022853 | 0.1022853 | 0.1022853 | 0.1022853 | 0.1022853 | 0.1022853 | 0.1022853 | 0.1022853 | 0.1022853 | 0.1022853 | 0.1022853 | 0.1022853 | 0.1022853 | 0.1022853 | 0.1022853 | 0.1022853 | 0.1003608 | 0.0888908 | 0.07553903 | 0.06271319 | 0.04981457 | 0.0400263 | 0.02211688 | 0.01280171 | 0.004960301 | 0.002442621 | 0 | 0.006490703 | 0
1243 | 565.2669 | 0.001111637 | 30 | 591.5 | -651.5 | 0 | 0.001284069 | 0.005457676 | 0.01249848 | 0.02765064 | 0.03837632 | 0.05248304 | 0.06179128 | 0.0711321 | 0.0846415 | 0.09771863 | 0.1023863 | 0.1033969 | 0.1033969 | 0.1033969 | 0.1033969 | 0.1033969 | 0.1033969 | 0.1033969 | 0.1033969 | 0.1033969 | 0.1033969 | 0.1033969 | 0.1033969 | 0.1033969 | 0.1033969 | 0.1033969 | 0.1033969 | 0.1033969 | 0.1033969 | 0.1033969 | 0.1033969 | 0.1033969 | 0.1033969 | 0.1033969 | 0.1033969 | 0.1033969 | 0.1033969 | 0.1033969 | 0.1033969 | 0.1033969 | 0.1033969 | 0.1033969 | 0.1033969 | 0.1033969 | 0.1033969 | 0.1033969 | 0.1033969 | 0.1033969 | 0.1033969 | 0.1033969 | 0.1033969 | 0.1033969 | 0.1033969 | 0.1014725 | 0.0888908 | 0.07553903 | 0.06271319 | 0.04981457 | 0.0400263 | 0.02211688 | 0.01280171 | 0.004960301 | 0.002442621 | 0 | 0.0172578 | 0
1178 | 757.9683 | 0.001490598 | 40 | 549 | -629 | 0 | 0.001284069 | 0.005457676 | 0.01249848 | 0.02765064 | 0.03837632 | 0.05248304 | 0.06179128 | 0.0711321 | 0.08613209 | 0.09920923 | 0.1038769 | 0.1048875 | 0.1048875 | 0.1048875 | 0.1048875 | 0.1048875 | 0.1048875 | 0.1048875 | 0.1048875 | 0.1048875 | 0.1048875 | 0.1048875 | 0.1048875 | 0.1048875 | 0.1048875 | 0.1048875 | 0.1048875 | 0.1048875 | 0.1048875 | 0.1048875 | 0.1048875 | 0.1048875 | 0.1048875 | 0.1048875 | 0.1048875 | 0.1048875 | 0.1048875 | 0.1048875 | 0.1048875 | 0.1048875 | 0.1048875 | 0.1048875 | 0.1048875 | 0.1048875 | 0.1048875 | 0.1048875 | 0.1048875 | 0.1048875 | 0.1048875 | 0.1048875 | 0.1048875 | 0.1048875 | 0.1033969 | 0.1014725 | 0.0888908 | 0.07553903 | 0.06271319 | 0.04981457 | 0.0400263 | 0.02211688 | 0.01280171 | 0.004960301 | 0.002442621 | 0 | 0.006245997 | 0
1178 | 810.306 | 0.001593524 | 30 | 559 | -619 | 0 | 0.001284069 | 0.005457676 | 0.01249848 | 0.02765064 | 0.03837632 | 0.05248304 | 0.06179128 | 0.0711321 | 0.08772562 | 0.1008027 | 0.1054704 | 0.106481 | 0.106481 | 0.106481 | 0.106481 | 0.106481 | 0.106481 | 0.106481 | 0.106481 | 0.106481 | 0.106481 | 0.106481 | 0.106481 | 0.106481 | 0.106481 | 0.106481 | 0.106481 | 0.106481 | 0.106481 | 0.106481 | 0.106481 | 0.106481 | 0.106481 | 0.106481 | 0.106481 | 0.106481 | 0.106481 | 0.106481 | 0.106481 | 0.106481 | 0.106481 | 0.106481 | 0.106481 | 0.106481 | 0.106481 | 0.106481 | 0.106481 | 0.106481 | 0.106481 | 0.106481 | 0.106481 | 0.106481 | 0.1033969 | 0.1014725 | 0.0888908 | 0.07553903 | 0.06271319 | 0.04981457 | 0.0400263 | 0.02211688 | 0.01280171 | 0.004960301 | 0.002442621 | 0 | 0.004134036 | 0
1189 | 879.1887 | 0.001728987 | 20 | 574.5 | -614.5 | 0 | 0.001284069 | 0.005457676 | 0.01249848 | 0.02765064 | 0.03837632 | 0.05248304 | 0.06179128 | 0.0711321 | 0.08772562 | 0.1025317 | 0.1071994 | 0.10821 | 0.10821 | 0.10821 | 0.10821 | 0.10821 | 0.10821 | 0.10821 | 0.10821 | 0.10821 | 0.10821 | 0.10821 | 0.10821 | 0.10821 | 0.10821 | 0.10821 | 0.10821 | 0.10821 | 0.10821 | 0.10821 | 0.10821 | 0.10821 | 0.10821 | 0.10821 | 0.10821 | 0.10821 | 0.10821 | 0.10821 | 0.10821 | 0.10821 | 0.10821 | 0.10821 | 0.10821 | 0.10821 | 0.10821 | 0.10821 | 0.10821 | 0.10821 | 0.10821 | 0.10821 | 0.10821 | 0.10821 | 0.1051259 | 0.1014725 | 0.0888908 | 0.07553903 | 0.06271319 | 0.04981457 | 0.0400263 | 0.02211688 | 0.01280171 | 0.004960301 | 0.002442621 | 0 | 0.003347941 | 1.154237e-05
1149 | 780.5969 | 0.001535099 | 10 | 564.5 | -584.5 | 0 | 0.001284069 | 0.005457676 | 0.01249848 | 0.02765064 | 0.03837632 | 0.05248304 | 0.06179128 | 0.0711321 | 0.08772562 | 0.1025317 | 0.1087345 | 0.1097451 | 0.1097451 | 0.1097451 | 0.1097451 | 0.1097451 | 0.1097451 | 0.1097451 | 0.1097451 | 0.1097451 | 0.1097451 | 0.1097451 | 0.1097451 | 0.1097451 | 0.1097451 | 0.1097451 | 0.1097451 | 0.1097451 | 0.1097451 | 0.1097451 | 0.1097451 | 0.1097451 | 0.1097451 | 0.1097451 | 0.1097451 | 0.1097451 | 0.1097451 | 0.1097451 | 0.1097451 | 0.1097451 | 0.1097451 | 0.1097451 | 0.1097451 | 0.1097451 | 0.1097451 | 0.1097451 | 0.1097451 | 0.1097451 | 0.1097451 | 0.1097451 | 0.1097451 | 0.1097451 | 0.106661 | 0.1014725 | 0.0888908 | 0.07553903 | 0.06271319 | 0.04981457 | 0.0400263 | 0.02211688 | 0.01280171 | 0.004960301 | 0.002442621 | 0 | 0.000382007 | 0
1149 | 869.1141 | 0.001709174 | 0 | 574.5 | -574.5 | 0 | 0.001284069 | 0.005457676 | 0.01249848 | 0.02765064 | 0.03837632 | 0.05248304 | 0.06179128 | 0.0711321 | 0.08772562 | 0.1025317 | 0.1104437 | 0.1114543 | 0.1114543 | 0.1114543 | 0.1114543 | 0.1114543 | 0.1114543 | 0.1114543 | 0.1114543 | 0.1114543 | 0.1114543 | 0.1114543 | 0.1114543 | 0.1114543 | 0.1114543 | 0.1114543 | 0.1114543 | 0.1114543 | 0.1114543 | 0.1114543 | 0.1114543 | 0.1114543 | 0.1114543 | 0.1114543 | 0.1114543 | 0.1114543 | 0.1114543 | 0.1114543 | 0.1114543 | 0.1114543 | 0.1114543 | 0.1114543 | 0.1114543 | 0.1114543 | 0.1114543 | 0.1114543 | 0.1114543 | 0.1114543 | 0.1114543 | 0.1114543 | 0.1114543 | 0.1114543 | 0.1083702 | 0.1014725 | 0.0888908 | 0.07553903 | 0.06271319 | 0.04981457 | 0.0400263 | 0.02211688 | 0.01280171 | 0.004960301 | 0.002442621 | 0 | 3.782248e-06 | 1.154237e-05
1149 | 796.8641 | 0.00156709 | -10 | 584.5 | -564.5 | 0 | 0.001284069 | 0.005457676 | 0.01249848 | 0.02765064 | 0.03837632 | 0.05248304 | 0.06179128 | 0.0711321 | 0.08772562 | 0.1025317 | 0.1120108 | 0.1130214 | 0.1130214 | 0.1130214 | 0.1130214 | 0.1130214 | 0.1130214 | 0.1130214 | 0.1130214 | 0.1130214 | 0.1130214 | 0.1130214 | 0.1130214 | 0.1130214 | 0.1130214 | 0.1130214 | 0.1130214 | 0.1130214 | 0.1130214 | 0.1130214 | 0.1130214 | 0.1130214 | 0.1130214 | 0.1130214 | 0.1130214 | 0.1130214 | 0.1130214 | 0.1130214 | 0.1130214 | 0.1130214 | 0.1130214 | 0.1130214 | 0.1130214 | 0.1130214 | 0.1130214 | 0.1130214 | 0.1130214 | 0.1130214 | 0.1130214 | 0.1130214 | 0.1130214 | 0.1130214 | 0.1099373 | 0.1014725 | 0.0888908 | 0.07553903 | 0.06271319 | 0.04981457 | 0.0400263 | 0.02211688 | 0.01280171 | 0.004960301 | 0.002442621 | 0 | 0 | 0.00116578
1121 | 550.8516 | 0.001083289 | -20 | 580.5 | -540.5 | 0 | 0.001284069 | 0.005457676 | 0.01249848 | 0.02765064 | 0.03837632 | 0.05248304 | 0.06179128 | 0.0711321 | 0.08772562 | 0.1025317 | 0.1120108 | 0.1141047 | 0.1141047 | 0.1141047 | 0.1141047 | 0.1141047 | 0.1141047 | 0.1141047 | 0.1141047 | 0.1141047 | 0.1141047 | 0.1141047 | 0.1141047 | 0.1141047 | 0.1141047 | 0.1141047 | 0.1141047 | 0.1141047 | 0.1141047 | 0.1141047 | 0.1141047 | 0.1141047 | 0.1141047 | 0.1141047 | 0.1141047 | 0.1141047 | 0.1141047 | 0.1141047 | 0.1141047 | 0.1141047 | 0.1141047 | 0.1141047 | 0.1141047 | 0.1141047 | 0.1141047 | 0.1141047 | 0.1141047 | 0.1141047 | 0.1141047 | 0.1141047 | 0.1141047 | 0.1141047 | 0.1110205 | 0.1014725 | 0.0888908 | 0.07553903 | 0.06271319 | 0.04981457 | 0.0400263 | 0.02211688 | 0.01280171 | 0.004960301 | 0.002442621 | 0 | 0 | 0.0007040848
1073 | 646.2126 | 0.001270823 | -30 | 566.5 | -506.5 | 0 | 0.001284069 | 0.005457676 | 0.01249848 | 0.02765064 | 0.03837632 | 0.05248304 | 0.06179128 | 0.0711321 | 0.08772562 | 0.1025317 | 0.1120108 | 0.1141047 | 0.1141047 | 0.1153755 | 0.1153755 | 0.1153755 | 0.1153755 | 0.1153755 | 0.1153755 | 0.1153755 | 0.1153755 | 0.1153755 | 0.1153755 | 0.1153755 | 0.1153755 | 0.1153755 | 0.1153755 | 0.1153755 | 0.1153755 | 0.1153755 | 0.1153755 | 0.1153755 | 0.1153755 | 0.1153755 | 0.1153755 | 0.1153755 | 0.1153755 | 0.1153755 | 0.1153755 | 0.1153755 | 0.1153755 | 0.1153755 | 0.1153755 | 0.1153755 | 0.1153755 | 0.1153755 | 0.1153755 | 0.1153755 | 0.1153755 | 0.1153755 | 0.1153755 | 0.1153755 | 0.1122914 | 0.1014725 | 0.0888908 | 0.07553903 | 0.06271319 | 0.04981457 | 0.0400263 | 0.02211688 | 0.01280171 | 0.004960301 | 0.002442621 | 0 | 0 | 0
1073 | 714.845 | 0.001405793 | -40 | 576.5 | -496.5 | 0 | 0.001284069 | 0.005457676 | 0.01249848 | 0.02765064 | 0.03837632 | 0.05248304 | 0.06179128 | 0.0711321 | 0.08772562 | 0.1025317 | 0.1120108 | 0.1141047 | 0.1141047 | 0.1167813 | 0.1167813 | 0.1167813 | 0.1167813 | 0.1167813 | 0.1167813 | 0.1167813 | 0.1167813 | 0.1167813 | 0.1167813 | 0.1167813 | 0.1167813 | 0.1167813 | 0.1167813 | 0.1167813 | 0.1167813 | 0.1167813 | 0.1167813 | 0.1167813 | 0.1167813 | 0.1167813 | 0.1167813 | 0.1167813 | 0.1167813 | 0.1167813 | 0.1167813 | 0.1167813 | 0.1167813 | 0.1167813 | 0.1167813 | 0.1167813 | 0.1167813 | 0.1167813 | 0.1167813 | 0.1167813 | 0.1167813 | 0.1167813 | 0.1167813 | 0.1167813 | 0.1136972 | 0.1014725 | 0.0888908 | 0.07553903 | 0.06271319 | 0.04981457 | 0.0400263 | 0.02211688 | 0.01280171 | 0.004960301 | 0.002442621 | 0 | 0 | 0.0002423899
1104 | 507.501 | 0.0009980366 | -30 | 582 | -522 | 0 | 0.001284069 | 0.005457676 | 0.01249848 | 0.02765064 | 0.03837632 | 0.05248304 | 0.06179128 | 0.0711321 | 0.08772562 | 0.1025317 | 0.1120108 | 0.1141047 | 0.1151027 | 0.1177793 | 0.1177793 | 0.1177793 | 0.1177793 | 0.1177793 | 0.1177793 | 0.1177793 | 0.1177793 | 0.1177793 | 0.1177793 | 0.1177793 | 0.1177793 | 0.1177793 | 0.1177793 | 0.1177793 | 0.1177793 | 0.1177793 | 0.1177793 | 0.1177793 | 0.1177793 | 0.1177793 | 0.1177793 | 0.1177793 | 0.1177793 | 0.1177793 | 0.1177793 | 0.1177793 | 0.1177793 | 0.1177793 | 0.1177793 | 0.1177793 | 0.1177793 | 0.1177793 | 0.1177793 | 0.1177793 | 0.1177793 | 0.1177793 | 0.1177793 | 0.1177793 | 0.1146952 | 0.1014725 | 0.0888908 | 0.07553903 | 0.06271319 | 0.04981457 | 0.0400263 | 0.02211688 | 0.01280171 | 0.004960301 | 0.002442621 | 0 | 0.0001041797 | 0.0008772205
1073 | 564.2439 | 0.001109626 | -20 | 556.5 | -516.5 | 0 | 0.001284069 | 0.005457676 | 0.01249848 | 0.02765064 | 0.03837632 | 0.05248304 | 0.06179128 | 0.0711321 | 0.08772562 | 0.1025317 | 0.1120108 | 0.1141047 | 0.1162123 | 0.1188889 | 0.1188889 | 0.1188889 | 0.1188889 | 0.1188889 | 0.1188889 | 0.1188889 | 0.1188889 | 0.1188889 | 0.1188889 | 0.1188889 | 0.1188889 | 0.1188889 | 0.1188889 | 0.1188889 | 0.1188889 | 0.1188889 | 0.1188889 | 0.1188889 | 0.1188889 | 0.1188889 | 0.1188889 | 0.1188889 | 0.1188889 | 0.1188889 | 0.1188889 | 0.1188889 | 0.1188889 | 0.1188889 | 0.1188889 | 0.1188889 | 0.1188889 | 0.1188889 | 0.1188889 | 0.1188889 | 0.1188889 | 0.1188889 | 0.1188889 | 0.1188889 | 0.1146952 | 0.1014725 | 0.0888908 | 0.07553903 | 0.06271319 | 0.04981457 | 0.0400263 | 0.02211688 | 0.01280171 | 0.004960301 | 0.002442621 | 0 | 0 | 0
1073 | 544.4933 | 0.001070785 | -10 | 546.5 | -526.5 | 0 | 0.001284069 | 0.005457676 | 0.01249848 | 0.02765064 | 0.03837632 | 0.05248304 | 0.06179128 | 0.0711321 | 0.08772562 | 0.1025317 | 0.1120108 | 0.1141047 | 0.1172831 | 0.1199597 | 0.1199597 | 0.1199597 | 0.1199597 | 0.1199597 | 0.1199597 | 0.1199597 | 0.1199597 | 0.1199597 | 0.1199597 | 0.1199597 | 0.1199597 | 0.1199597 | 0.1199597 | 0.1199597 | 0.1199597 | 0.1199597 | 0.1199597 | 0.1199597 | 0.1199597 | 0.1199597 | 0.1199597 | 0.1199597 | 0.1199597 | 0.1199597 | 0.1199597 | 0.1199597 | 0.1199597 | 0.1199597 | 0.1199597 | 0.1199597 | 0.1199597 | 0.1199597 | 0.1199597 | 0.1199597 | 0.1199597 | 0.1199597 | 0.1199597 | 0.1199597 | 0.1146952 | 0.1014725 | 0.0888908 | 0.07553903 | 0.06271319 | 0.04981457 | 0.0400263 | 0.02211688 | 0.01280171 | 0.004960301 | 0.002442621 | 0 | 0.0005549571 | 0
1073 | 555.6652 | 0.001092755 | 0 | 536.5 | -536.5 | 0 | 0.001284069 | 0.005457676 | 0.01249848 | 0.02765064 | 0.03837632 | 0.05248304 | 0.06179128 | 0.0711321 | 0.08772562 | 0.1025317 | 0.1120108 | 0.1151974 | 0.1183759 | 0.1210525 | 0.1210525 | 0.1210525 | 0.1210525 | 0.1210525 | 0.1210525 | 0.1210525 | 0.1210525 | 0.1210525 | 0.1210525 | 0.1210525 | 0.1210525 | 0.1210525 | 0.1210525 | 0.1210525 | 0.1210525 | 0.1210525 | 0.1210525 | 0.1210525 | 0.1210525 | 0.1210525 | 0.1210525 | 0.1210525 | 0.1210525 | 0.1210525 | 0.1210525 | 0.1210525 | 0.1210525 | 0.1210525 | 0.1210525 | 0.1210525 | 0.1210525 | 0.1210525 | 0.1210525 | 0.1210525 | 0.1210525 | 0.1210525 | 0.1210525 | 0.1210525 | 0.1146952 | 0.1014725 | 0.0888908 | 0.07553903 | 0.06271319 | 0.04981457 | 0.0400263 | 0.02211688 | 0.01280171 | 0.004960301 | 0.002442621 | 0 | 0.001556685 | 0
1073 | 522.5671 | 0.001027665 | 10 | 526.5 | -546.5 | 0 | 0.001284069 | 0.005457676 | 0.01249848 | 0.02765064 | 0.03837632 | 0.05248304 | 0.06179128 | 0.0711321 | 0.08772562 | 0.1025317 | 0.1120108 | 0.1162251 | 0.1194035 | 0.1220801 | 0.1220801 | 0.1220801 | 0.1220801 | 0.1220801 | 0.1220801 | 0.1220801 | 0.1220801 | 0.1220801 | 0.1220801 | 0.1220801 | 0.1220801 | 0.1220801 | 0.1220801 | 0.1220801 | 0.1220801 | 0.1220801 | 0.1220801 | 0.1220801 | 0.1220801 | 0.1220801 | 0.1220801 | 0.1220801 | 0.1220801 | 0.1220801 | 0.1220801 | 0.1220801 | 0.1220801 | 0.1220801 | 0.1220801 | 0.1220801 | 0.1220801 | 0.1220801 | 0.1220801 | 0.1220801 | 0.1220801 | 0.1220801 | 0.1220801 | 0.1210525 | 0.1146952 | 0.1014725 | 0.0888908 | 0.07553903 | 0.06271319 | 0.04981457 | 0.0400263 | 0.02211688 | 0.01280171 | 0.004960301 | 0.002442621 | 0 | 0.002558412 | 0
1073 | 555.3559 | 0.001092147 | 20 | 516.5 | -556.5 | 0 | 0.001284069 | 0.005457676 | 0.01249848 | 0.02765064 | 0.03837632 | 0.05248304 | 0.06179128 | 0.0711321 | 0.08772562 | 0.1025317 | 0.1120108 | 0.1173172 | 0.1204957 | 0.1231723 | 0.1231723 | 0.1231723 | 0.1231723 | 0.1231723 | 0.1231723 | 0.1231723 | 0.1231723 | 0.1231723 | 0.1231723 | 0.1231723 | 0.1231723 | 0.1231723 | 0.1231723 | 0.1231723 | 0.1231723 | 0.1231723 | 0.1231723 | 0.1231723 | 0.1231723 | 0.1231723 | 0.1231723 | 0.1231723 | 0.1231723 | 0.1231723 | 0.1231723 | 0.1231723 | 0.1231723 | 0.1231723 | 0.1231723 | 0.1231723 | 0.1231723 | 0.1231723 | 0.1231723 | 0.1231723 | 0.1231723 | 0.1231723 | 0.1231723 | 0.1210525 | 0.1146952 | 0.1014725 | 0.0888908 | 0.07553903 | 0.06271319 | 0.04981457 | 0.0400263 | 0.02211688 | 0.01280171 | 0.004960301 | 0.002442621 | 0 | 0.003725789 | 0
1073 | 515.1964 | 0.00101317 | 30 | 506.5 | -566.5 | 0 | 0.001284069 | 0.005457676 | 0.01249848 | 0.02765064 | 0.03837632 | 0.05248304 | 0.06179128 | 0.0711321 | 0.08772562 | 0.1025317 | 0.1130239 | 0.1183304 | 0.1215088 | 0.1241855 | 0.1241855 | 0.1241855 | 0.1241855 | 0.1241855 | 0.1241855 | 0.1241855 | 0.1241855 | 0.1241855 | 0.1241855 | 0.1241855 | 0.1241855 | 0.1241855 | 0.1241855 | 0.1241855 | 0.1241855 | 0.1241855 | 0.1241855 | 0.1241855 | 0.1241855 | 0.1241855 | 0.1241855 | 0.1241855 | 0.1241855 | 0.1241855 | 0.1241855 | 0.1241855 | 0.1241855 | 0.1241855 | 0.1241855 | 0.1241855 | 0.1241855 | 0.1241855 | 0.1241855 | 0.1241855 | 0.1241855 | 0.1241855 | 0.1231723 | 0.1210525 | 0.1146952 | 0.1014725 | 0.0888908 | 0.07553903 | 0.06271319 | 0.04981457 | 0.0400263 | 0.02211688 | 0.01280171 | 0.004960301 | 0.002442621 | 0 | 0.004915327 | 0
1073 | 537.834 | 0.001057689 | 40 | 496.5 | -576.5 | 0 | 0.001284069 | 0.005457676 | 0.01249848 | 0.02765064 | 0.03837632 | 0.05248304 | 0.06179128 | 0.0711321 | 0.08772562 | 0.1025317 | 0.1140816 | 0.1193881 | 0.1225665 | 0.1252432 | 0.1252432 | 0.1252432 | 0.1252432 | 0.1252432 | 0.1252432 | 0.1252432 | 0.1252432 | 0.1252432 | 0.1252432 | 0.1252432 | 0.1252432 | 0.1252432 | 0.1252432 | 0.1252432 | 0.1252432 | 0.1252432 | 0.1252432 | 0.1252432 | 0.1252432 | 0.1252432 | 0.1252432 | 0.1252432 | 0.1252432 | 0.1252432 | 0.1252432 | 0.1252432 | 0.1252432 | 0.1252432 | 0.1252432 | 0.1252432 | 0.1252432 | 0.1252432 | 0.1252432 | 0.1252432 | 0.1252432 | 0.1252432 | 0.1231723 | 0.1210525 | 0.1146952 | 0.1014725 | 0.0888908 | 0.07553903 | 0.06271319 | 0.04981457 | 0.0400263 | 0.02211688 | 0.01280171 | 0.004960301 | 0.002442621 | 0 | 0.006272113 | 0
1073 | 553.9429 | 0.001089368 | 30 | 506.5 | -566.5 | 0 | 0.001284069 | 0.005457676 | 0.01249848 | 0.02765064 | 0.03837632 | 0.05248304 | 0.06179128 | 0.0711321 | 0.08772562 | 0.1025317 | 0.115171 | 0.1204775 | 0.1236559 | 0.1263325 | 0.1263325 | 0.1263325 | 0.1263325 | 0.1263325 | 0.1263325 | 0.1263325 | 0.1263325 | 0.1263325 | 0.1263325 | 0.1263325 | 0.1263325 | 0.1263325 | 0.1263325 | 0.1263325 | 0.1263325 | 0.1263325 | 0.1263325 | 0.1263325 | 0.1263325 | 0.1263325 | 0.1263325 | 0.1263325 | 0.1263325 | 0.1263325 | 0.1263325 | 0.1263325 | 0.1263325 | 0.1263325 | 0.1263325 | 0.1263325 | 0.1263325 | 0.1263325 | 0.1263325 | 0.1263325 | 0.1263325 | 0.1263325 | 0.1231723 | 0.1210525 | 0.1146952 | 0.1014725 | 0.0888908 | 0.07553903 | 0.06271319 | 0.04981457 | 0.0400263 | 0.02211688 | 0.01280171 | 0.004960301 | 0.002442621 | 0 | 0.004915327 | 0
1073 | 672.1008 | 0.001321734 | 20 | 516.5 | -556.5 | 0 | 0.001284069 | 0.005457676 | 0.01249848 | 0.02765064 | 0.03837632 | 0.05248304 | 0.06179128 | 0.0711321 | 0.08772562 | 0.1025317 | 0.115171 | 0.1217992 | 0.1249776 | 0.1276543 | 0.1276543 | 0.1276543 | 0.1276543 | 0.1276543 | 0.1276543 | 0.1276543 | 0.1276543 | 0.1276543 | 0.1276543 | 0.1276543 | 0.1276543 | 0.1276543 | 0.1276543 | 0.1276543 | 0.1276543 | 0.1276543 | 0.1276543 | 0.1276543 | 0.1276543 | 0.1276543 | 0.1276543 | 0.1276543 | 0.1276543 | 0.1276543 | 0.1276543 | 0.1276543 | 0.1276543 | 0.1276543 | 0.1276543 | 0.1276543 | 0.1276543 | 0.1276543 | 0.1276543 | 0.1276543 | 0.1276543 | 0.1276543 | 0.124494 | 0.1210525 | 0.1146952 | 0.1014725 | 0.0888908 | 0.07553903 | 0.06271319 | 0.04981457 | 0.0400263 | 0.02211688 | 0.01280171 | 0.004960301 | 0.002442621 | 0 | 0.003725789 | 0
1073 | 629.2813 | 0.001237526 | 10 | 526.5 | -546.5 | 0 | 0.001284069 | 0.005457676 | 0.01249848 | 0.02765064 | 0.03837632 | 0.05248304 | 0.06179128 | 0.0711321 | 0.08772562 | 0.1025317 | 0.115171 | 0.1230367 | 0.1262152 | 0.1288918 | 0.1288918 | 0.1288918 | 0.1288918 | 0.1288918 | 0.1288918 | 0.1288918 | 0.1288918 | 0.1288918 | 0.1288918 | 0.1288918 | 0.1288918 | 0.1288918 | 0.1288918 | 0.1288918 | 0.1288918 | 0.1288918 | 0.1288918 | 0.1288918 | 0.1288918 | 0.1288918 | 0.1288918 | 0.1288918 | 0.1288918 | 0.1288918 | 0.1288918 | 0.1288918 | 0.1288918 | 0.1288918 | 0.1288918 | 0.1288918 | 0.1288918 | 0.1288918 | 0.1288918 | 0.1288918 | 0.1288918 | 0.1288918 | 0.1257316 | 0.1210525 | 0.1146952 | 0.1014725 | 0.0888908 | 0.07553903 | 0.06271319 | 0.04981457 | 0.0400263 | 0.02211688 | 0.01280171 | 0.004960301 | 0.002442621 | 0 | 0.002558412 | 0.0006552267
1073 | 539.7612 | 0.001061479 | 0 | 536.5 | -536.5 | 0 | 0.001284069 | 0.005457676 | 0.01249848 | 0.02765064 | 0.03837632 | 0.05248304 | 0.06179128 | 0.0711321 | 0.08772562 | 0.1025317 | 0.115171 | 0.1240982 | 0.1272766 | 0.1299533 | 0.1299533 | 0.1299533 | 0.1299533 | 0.1299533 | 0.1299533 | 0.1299533 | 0.1299533 | 0.1299533 | 0.1299533 | 0.1299533 | 0.1299533 | 0.1299533 | 0.1299533 | 0.1299533 | 0.1299533 | 0.1299533 | 0.1299533 | 0.1299533 | 0.1299533 | 0.1299533 | 0.1299533 | 0.1299533 | 0.1299533 | 0.1299533 | 0.1299533 | 0.1299533 | 0.1299533 | 0.1299533 | 0.1299533 | 0.1299533 | 0.1299533 | 0.1299533 | 0.1299533 | 0.1299533 | 0.1299533 | 0.1299533 | 0.126793 | 0.122114 | 0.1146952 | 0.1014725 | 0.0888908 | 0.07553903 | 0.06271319 | 0.04981457 | 0.0400263 | 0.02211688 | 0.01280171 | 0.004960301 | 0.002442621 | 0 | 0.001556685 | 0.001837946
1064 | 534.2976 | 0.001050734 | -10 | 542 | -522 | 0 | 0.001284069 | 0.005457676 | 0.01249848 | 0.02765064 | 0.03837632 | 0.05248304 | 0.06179128 | 0.0711321 | 0.08772562 | 0.1025317 | 0.115171 | 0.1240982 | 0.1283274 | 0.131004 | 0.131004 | 0.131004 | 0.131004 | 0.131004 | 0.131004 | 0.131004 | 0.131004 | 0.131004 | 0.131004 | 0.131004 | 0.131004 | 0.131004 | 0.131004 | 0.131004 | 0.131004 | 0.131004 | 0.131004 | 0.131004 | 0.131004 | 0.131004 | 0.131004 | 0.131004 | 0.131004 | 0.131004 | 0.131004 | 0.131004 | 0.131004 | 0.131004 | 0.131004 | 0.131004 | 0.131004 | 0.131004 | 0.131004 | 0.131004 | 0.131004 | 0.131004 | 0.1278438 | 0.1231647 | 0.1146952 | 0.1014725 | 0.0888908 | 0.07553903 | 0.06271319 | 0.04981457 | 0.0400263 | 0.02211688 | 0.01280171 | 0.004960301 | 0.002442621 | 0 | 0.0001041797 | 0.002488442
1060 | 493.4815 | 0.0009704664 | -20 | 550 | -510 | 0 | 0.001284069 | 0.005457676 | 0.01249848 | 0.02765064 | 0.03837632 | 0.05248304 | 0.06179128 | 0.0711321 | 0.08772562 | 0.1025317 | 0.115171 | 0.1240982 | 0.1292978 | 0.1319745 | 0.1319745 | 0.1319745 | 0.1319745 | 0.1319745 | 0.1319745 | 0.1319745 | 0.1319745 | 0.1319745 | 0.1319745 | 0.1319745 | 0.1319745 | 0.1319745 | 0.1319745 | 0.1319745 | 0.1319745 | 0.1319745 | 0.1319745 | 0.1319745 | 0.1319745 | 0.1319745 | 0.1319745 | 0.1319745 | 0.1319745 | 0.1319745 | 0.1319745 | 0.1319745 | 0.1319745 | 0.1319745 | 0.1319745 | 0.1319745 | 0.1319745 | 0.1319745 | 0.1319745 | 0.1319745 | 0.1319745 | 0.1319745 | 0.1288142 | 0.1241352 | 0.1146952 | 0.1014725 | 0.0888908 | 0.07553903 | 0.06271319 | 0.04981457 | 0.0400263 | 0.02211688 | 0.01280171 | 0.004960301 | 0.002442621 | 0 | 0 | 0.003566494
1048 | 490.2491 | 0.0009641096 | -30 | 554 | -494 | 0 | 0.001284069 | 0.005457676 | 0.01249848 | 0.02765064 | 0.03837632 | 0.05248304 | 0.06179128 | 0.0711321 | 0.08772562 | 0.1025317 | 0.115171 | 0.1240982 | 0.1292978 | 0.1329386 | 0.1329386 | 0.1329386 | 0.1329386 | 0.1329386 | 0.1329386 | 0.1329386 | 0.1329386 | 0.1329386 | 0.1329386 | 0.1329386 | 0.1329386 | 0.1329386 | 0.1329386 | 0.1329386 | 0.1329386 | 0.1329386 | 0.1329386 | 0.1329386 | 0.1329386 | 0.1329386 | 0.1329386 | 0.1329386 | 0.1329386 | 0.1329386 | 0.1329386 | 0.1329386 | 0.1329386 | 0.1329386 | 0.1329386 | 0.1329386 | 0.1329386 | 0.1329386 | 0.1329386 | 0.1329386 | 0.1329386 | 0.1329386 | 0.1297783 | 0.1250993 | 0.1146952 | 0.1014725 | 0.0888908 | 0.07553903 | 0.06271319 | 0.04981457 | 0.0400263 | 0.02211688 | 0.01280171 | 0.004960301 | 0.002442621 | 0 | 0 | 0.004266953
1048 | 523.1788 | 0.001028868 | -40 | 564 | -484 | 0 | 0.001284069 | 0.005457676 | 0.01249848 | 0.02765064 | 0.03837632 | 0.05248304 | 0.06179128 | 0.0711321 | 0.08772562 | 0.1025317 | 0.115171 | 0.1240982 | 0.1292978 | 0.1339674 | 0.1339674 | 0.1339674 | 0.1339674 | 0.1339674 | 0.1339674 | 0.1339674 | 0.1339674 | 0.1339674 | 0.1339674 | 0.1339674 | 0.1339674 | 0.1339674 | 0.1339674 | 0.1339674 | 0.1339674 | 0.1339674 | 0.1339674 | 0.1339674 | 0.1339674 | 0.1339674 | 0.1339674 | 0.1339674 | 0.1339674 | 0.1339674 | 0.1339674 | 0.1339674 | 0.1339674 | 0.1339674 | 0.1339674 | 0.1339674 | 0.1339674 | 0.1339674 | 0.1339674 | 0.1339674 | 0.1339674 | 0.1339674 | 0.1308072 | 0.1261281 | 0.1157241 | 0.1014725 | 0.0888908 | 0.07553903 | 0.06271319 | 0.04981457 | 0.0400263 | 0.02211688 | 0.01280171 | 0.004960301 | 0.002442621 | 0 | 0 | 0.006018103
1054 | 519.785 | 0.001022194 | -30 | 557 | -497 | 0 | 0.001284069 | 0.005457676 | 0.01249848 | 0.02765064 | 0.03837632 | 0.05248304 | 0.06179128 | 0.0711321 | 0.08772562 | 0.1025317 | 0.115171 | 0.1240982 | 0.1292978 | 0.1349896 | 0.1349896 | 0.1349896 | 0.1349896 | 0.1349896 | 0.1349896 | 0.1349896 | 0.1349896 | 0.1349896 | 0.1349896 | 0.1349896 | 0.1349896 | 0.1349896 | 0.1349896 | 0.1349896 | 0.1349896 | 0.1349896 | 0.1349896 | 0.1349896 | 0.1349896 | 0.1349896 | 0.1349896 | 0.1349896 | 0.1349896 | 0.1349896 | 0.1349896 | 0.1349896 | 0.1349896 | 0.1349896 | 0.1349896 | 0.1349896 | 0.1349896 | 0.1349896 | 0.1349896 | 0.1349896 | 0.1349896 | 0.1349896 | 0.1318294 | 0.1271503 | 0.1157241 | 0.1014725 | 0.0888908 | 0.07553903 | 0.06271319 | 0.04981457 | 0.0400263 | 0.02211688 | 0.01280171 | 0.004960301 | 0.002442621 | 0 | 0 | 0.004792298
1054 | 521.7949 | 0.001026147 | -20 | 547 | -507 | 0 | 0.001284069 | 0.005457676 | 0.01249848 | 0.02765064 | 0.03837632 | 0.05248304 | 0.06179128 | 0.0711321 | 0.08772562 | 0.1025317 | 0.115171 | 0.1240982 | 0.1292978 | 0.1360158 | 0.1360158 | 0.1360158 | 0.1360158 | 0.1360158 | 0.1360158 | 0.1360158 | 0.1360158 | 0.1360158 | 0.1360158 | 0.1360158 | 0.1360158 | 0.1360158 | 0.1360158 | 0.1360158 | 0.1360158 | 0.1360158 | 0.1360158 | 0.1360158 | 0.1360158 | 0.1360158 | 0.1360158 | 0.1360158 | 0.1360158 | 0.1360158 | 0.1360158 | 0.1360158 | 0.1360158 | 0.1360158 | 0.1360158 | 0.1360158 | 0.1360158 | 0.1360158 | 0.1360158 | 0.1360158 | 0.1360158 | 0.1360158 | 0.1328556 | 0.1281765 | 0.1157241 | 0.1014725 | 0.0888908 | 0.07553903 | 0.06271319 | 0.04981457 | 0.0400263 | 0.02211688 | 0.01280171 | 0.004960301 | 0.002442621 | 0 | 0 | 0.003079802
1054 | 512.5243 | 0.001007915 | -10 | 537 | -517 | 0 | 0.001284069 | 0.005457676 | 0.01249848 | 0.02765064 | 0.03837632 | 0.05248304 | 0.06179128 | 0.0711321 | 0.08772562 | 0.1025317 | 0.115171 | 0.1240982 | 0.1303058 | 0.1370237 | 0.1370237 | 0.1370237 | 0.1370237 | 0.1370237 | 0.1370237 | 0.1370237 | 0.1370237 | 0.1370237 | 0.1370237 | 0.1370237 | 0.1370237 | 0.1370237 | 0.1370237 | 0.1370237 | 0.1370237 | 0.1370237 | 0.1370237 | 0.1370237 | 0.1370237 | 0.1370237 | 0.1370237 | 0.1370237 | 0.1370237 | 0.1370237 | 0.1370237 | 0.1370237 | 0.1370237 | 0.1370237 | 0.1370237 | 0.1370237 | 0.1370237 | 0.1370237 | 0.1370237 | 0.1370237 | 0.1370237 | 0.1370237 | 0.1338635 | 0.1291844 | 0.1157241 | 0.1014725 | 0.0888908 | 0.07553903 | 0.06271319 | 0.04981457 | 0.0400263 | 0.02211688 | 0.01280171 | 0.004960301 | 0.002442621 | 0 | 0 | 0.001897082
1054 | 513.4286 | 0.001009694 | 0 | 527 | -527 | 0 | 0.001284069 | 0.005457676 | 0.01249848 | 0.02765064 | 0.03837632 | 0.05248304 | 0.06179128 | 0.0711321 | 0.08772562 | 0.1025317 | 0.115171 | 0.1240982 | 0.1313155 | 0.1380334 | 0.1380334 | 0.1380334 | 0.1380334 | 0.1380334 | 0.1380334 | 0.1380334 | 0.1380334 | 0.1380334 | 0.1380334 | 0.1380334 | 0.1380334 | 0.1380334 | 0.1380334 | 0.1380334 | 0.1380334 | 0.1380334 | 0.1380334 | 0.1380334 | 0.1380334 | 0.1380334 | 0.1380334 | 0.1380334 | 0.1380334 | 0.1380334 | 0.1380334 | 0.1380334 | 0.1380334 | 0.1380334 | 0.1380334 | 0.1380334 | 0.1380334 | 0.1380334 | 0.1380334 | 0.1380334 | 0.1380334 | 0.1380334 | 0.1348732 | 0.1291844 | 0.1157241 | 0.1014725 | 0.0888908 | 0.07553903 | 0.06271319 | 0.04981457 | 0.0400263 | 0.02211688 | 0.01280171 | 0.004960301 | 0.002442621 | 0 | 0.001518575 | 0.0007143626
1054 | 481.4016 | 0.0009467104 | 10 | 517 | -537 | 0 | 0.001284069 | 0.005457676 | 0.01249848 | 0.02765064 | 0.03837632 | 0.05248304 | 0.06179128 | 0.0711321 | 0.08772562 | 0.1025317 | 0.115171 | 0.1250449 | 0.1322622 | 0.1389801 | 0.1389801 | 0.1389801 | 0.1389801 | 0.1389801 | 0.1389801 | 0.1389801 | 0.1389801 | 0.1389801 | 0.1389801 | 0.1389801 | 0.1389801 | 0.1389801 | 0.1389801 | 0.1389801 | 0.1389801 | 0.1389801 | 0.1389801 | 0.1389801 | 0.1389801 | 0.1389801 | 0.1389801 | 0.1389801 | 0.1389801 | 0.1389801 | 0.1389801 | 0.1389801 | 0.1389801 | 0.1389801 | 0.1389801 | 0.1389801 | 0.1389801 | 0.1389801 | 0.1389801 | 0.1389801 | 0.1389801 | 0.1389801 | 0.1358199 | 0.1291844 | 0.1157241 | 0.1014725 | 0.0888908 | 0.07553903 | 0.06271319 | 0.04981457 | 0.0400263 | 0.02211688 | 0.01280171 | 0.004960301 | 0.002442621 | 0 | 0.004032772 | 0
1054 | 532.1491 | 0.001046509 | 20 | 507 | -547 | 0 | 0.001284069 | 0.005457676 | 0.01249848 | 0.02765064 | 0.03837632 | 0.05248304 | 0.06179128 | 0.0711321 | 0.08772562 | 0.1025317 | 0.115171 | 0.1260914 | 0.1333087 | 0.1400266 | 0.1400266 | 0.1400266 | 0.1400266 | 0.1400266 | 0.1400266 | 0.1400266 | 0.1400266 | 0.1400266 | 0.1400266 | 0.1400266 | 0.1400266 | 0.1400266 | 0.1400266 | 0.1400266 | 0.1400266 | 0.1400266 | 0.1400266 | 0.1400266 | 0.1400266 | 0.1400266 | 0.1400266 | 0.1400266 | 0.1400266 | 0.1400266 | 0.1400266 | 0.1400266 | 0.1400266 | 0.1400266 | 0.1400266 | 0.1400266 | 0.1400266 | 0.1400266 | 0.1400266 | 0.1400266 | 0.1400266 | 0.1400266 | 0.1358199 | 0.1291844 | 0.1157241 | 0.1014725 | 0.0888908 | 0.07553903 | 0.06271319 | 0.04981457 | 0.0400263 | 0.02211688 | 0.01280171 | 0.004960301 | 0.002442621 | 0 | 0.006546969 | 0
1054 | 496.821 | 0.0009770336 | 30 | 497 | -557 | 0 | 0.001284069 | 0.005457676 | 0.01249848 | 0.02765064 | 0.03837632 | 0.05248304 | 0.06179128 | 0.0711321 | 0.08772562 | 0.1025317 | 0.115171 | 0.1270685 | 0.1342857 | 0.1410036 | 0.1410036 | 0.1410036 | 0.1410036 | 0.1410036 | 0.1410036 | 0.1410036 | 0.1410036 | 0.1410036 | 0.1410036 | 0.1410036 | 0.1410036 | 0.1410036 | 0.1410036 | 0.1410036 | 0.1410036 | 0.1410036 | 0.1410036 | 0.1410036 | 0.1410036 | 0.1410036 | 0.1410036 | 0.1410036 | 0.1410036 | 0.1410036 | 0.1410036 | 0.1410036 | 0.1410036 | 0.1410036 | 0.1410036 | 0.1410036 | 0.1410036 | 0.1410036 | 0.1410036 | 0.1410036 | 0.1410036 | 0.1410036 | 0.1358199 | 0.1291844 | 0.1157241 | 0.1014725 | 0.0888908 | 0.07553903 | 0.06271319 | 0.04981457 | 0.0400263 | 0.02211688 | 0.01280171 | 0.004960301 | 0.002442621 | 0 | 0.009235331 | 0
1054 | 532.1042 | 0.001046421 | 40 | 487 | -567 | 0 | 0.001284069 | 0.005457676 | 0.01249848 | 0.02765064 | 0.03837632 | 0.05248304 | 0.06179128 | 0.0711321 | 0.08772562 | 0.1025317 | 0.1162174 | 0.1281149 | 0.1353321 | 0.1420501 | 0.1420501 | 0.1420501 | 0.1420501 | 0.1420501 | 0.1420501 | 0.1420501 | 0.1420501 | 0.1420501 | 0.1420501 | 0.1420501 | 0.1420501 | 0.1420501 | 0.1420501 | 0.1420501 | 0.1420501 | 0.1420501 | 0.1420501 | 0.1420501 | 0.1420501 | 0.1420501 | 0.1420501 | 0.1420501 | 0.1420501 | 0.1420501 | 0.1420501 | 0.1420501 | 0.1420501 | 0.1420501 | 0.1420501 | 0.1420501 | 0.1420501 | 0.1420501 | 0.1420501 | 0.1420501 | 0.1420501 | 0.1420501 | 0.1358199 | 0.1291844 | 0.1157241 | 0.1014725 | 0.0888908 | 0.07553903 | 0.06271319 | 0.04981457 | 0.0400263 | 0.02211688 | 0.01280171 | 0.004960301 | 0.002442621 | 0 | 0.0119364 | 0
1054 | 503.9537 | 0.0009910606 | 30 | 497 | -557 | 0 | 0.001284069 | 0.005457676 | 0.01249848 | 0.02765064 | 0.03837632 | 0.05248304 | 0.06179128 | 0.0711321 | 0.08772562 | 0.1025317 | 0.1162174 | 0.1291059 | 0.1363232 | 0.1430411 | 0.1430411 | 0.1430411 | 0.1430411 | 0.1430411 | 0.1430411 | 0.1430411 | 0.1430411 | 0.1430411 | 0.1430411 | 0.1430411 | 0.1430411 | 0.1430411 | 0.1430411 | 0.1430411 | 0.1430411 | 0.1430411 | 0.1430411 | 0.1430411 | 0.1430411 | 0.1430411 | 0.1430411 | 0.1430411 | 0.1430411 | 0.1430411 | 0.1430411 | 0.1430411 | 0.1430411 | 0.1430411 | 0.1430411 | 0.1430411 | 0.1430411 | 0.1430411 | 0.1430411 | 0.1430411 | 0.1430411 | 0.1430411 | 0.1358199 | 0.1291844 | 0.1157241 | 0.1014725 | 0.0888908 | 0.07553903 | 0.06271319 | 0.04981457 | 0.0400263 | 0.02211688 | 0.01280171 | 0.004960301 | 0.002442621 | 0 | 0.009235331 | 0
1054 | 518.8601 | 0.001020375 | 20 | 507 | -547 | 0 | 0.001284069 | 0.005457676 | 0.01249848 | 0.02765064 | 0.03837632 | 0.05248304 | 0.06179128 | 0.0711321 | 0.08772562 | 0.1025317 | 0.1162174 | 0.1301263 | 0.1373436 | 0.1440615 | 0.1440615 | 0.1440615 | 0.1440615 | 0.1440615 | 0.1440615 | 0.1440615 | 0.1440615 | 0.1440615 | 0.1440615 | 0.1440615 | 0.1440615 | 0.1440615 | 0.1440615 | 0.1440615 | 0.1440615 | 0.1440615 | 0.1440615 | 0.1440615 | 0.1440615 | 0.1440615 | 0.1440615 | 0.1440615 | 0.1440615 | 0.1440615 | 0.1440615 | 0.1440615 | 0.1440615 | 0.1440615 | 0.1440615 | 0.1440615 | 0.1440615 | 0.1440615 | 0.1440615 | 0.1440615 | 0.1440615 | 0.1440615 | 0.1358199 | 0.1291844 | 0.1157241 | 0.1014725 | 0.0888908 | 0.07553903 | 0.06271319 | 0.04981457 | 0.0400263 | 0.02211688 | 0.01280171 | 0.004960301 | 0.002442621 | 0 | 0.006546969 | 0
1054 | 493.9599 | 0.000971407 | 10 | 517 | -537 | 0 | 0.001284069 | 0.005457676 | 0.01249848 | 0.02765064 | 0.03837632 | 0.05248304 | 0.06179128 | 0.0711321 | 0.08772562 | 0.1025317 | 0.1162174 | 0.1310977 | 0.138315 | 0.1450329 | 0.1450329 | 0.1450329 | 0.1450329 | 0.1450329 | 0.1450329 | 0.1450329 | 0.1450329 | 0.1450329 | 0.1450329 | 0.1450329 | 0.1450329 | 0.1450329 | 0.1450329 | 0.1450329 | 0.1450329 | 0.1450329 | 0.1450329 | 0.1450329 | 0.1450329 | 0.1450329 | 0.1450329 | 0.1450329 | 0.1450329 | 0.1450329 | 0.1450329 | 0.1450329 | 0.1450329 | 0.1450329 | 0.1450329 | 0.1450329 | 0.1450329 | 0.1450329 | 0.1450329 | 0.1450329 | 0.1450329 | 0.1450329 | 0.1367913 | 0.1291844 | 0.1157241 | 0.1014725 | 0.0888908 | 0.07553903 | 0.06271319 | 0.04981457 | 0.0400263 | 0.02211688 | 0.01280171 | 0.004960301 | 0.002442621 | 0 | 0.004032772 | 0
1054 | 512.0979 | 0.001007077 | 0 | 527 | -527 | 0 | 0.001284069 | 0.005457676 | 0.01249848 | 0.02765064 | 0.03837632 | 0.05248304 | 0.06179128 | 0.0711321 | 0.08772562 | 0.1025317 | 0.1162174 | 0.1310977 | 0.139322 | 0.14604 | 0.14604 | 0.14604 | 0.14604 | 0.14604 | 0.14604 | 0.14604 | 0.14604 | 0.14604 | 0.14604 | 0.14604 | 0.14604 | 0.14604 | 0.14604 | 0.14604 | 0.14604 | 0.14604 | 0.14604 | 0.14604 | 0.14604 | 0.14604 | 0.14604 | 0.14604 | 0.14604 | 0.14604 | 0.14604 | 0.14604 | 0.14604 | 0.14604 | 0.14604 | 0.14604 | 0.14604 | 0.14604 | 0.14604 | 0.14604 | 0.14604 | 0.14604 | 0.1377984 | 0.1291844 | 0.1157241 | 0.1014725 | 0.0888908 | 0.07553903 | 0.06271319 | 0.04981457 | 0.0400263 | 0.02211688 | 0.01280171 | 0.004960301 | 0.002442621 | 0 | 0.001518575 | 0.001863002
1054 | 512.3153 | 0.001007504 | -10 | 537 | -517 | 0 | 0.001284069 | 0.005457676 | 0.01249848 | 0.02765064 | 0.03837632 | 0.05248304 | 0.06179128 | 0.0711321 | 0.08772562 | 0.1025317 | 0.1162174 | 0.1310977 | 0.1403296 | 0.1470475 | 0.1470475 | 0.1470475 | 0.1470475 | 0.1470475 | 0.1470475 | 0.1470475 | 0.1470475 | 0.1470475 | 0.1470475 | 0.1470475 | 0.1470475 | 0.1470475 | 0.1470475 | 0.1470475 | 0.1470475 | 0.1470475 | 0.1470475 | 0.1470475 | 0.1470475 | 0.1470475 | 0.1470475 | 0.1470475 | 0.1470475 | 0.1470475 | 0.1470475 | 0.1470475 | 0.1470475 | 0.1470475 | 0.1470475 | 0.1470475 | 0.1470475 | 0.1470475 | 0.1470475 | 0.1470475 | 0.1470475 | 0.1470475 | 0.1388059 | 0.1301919 | 0.1157241 | 0.1014725 | 0.0888908 | 0.07553903 | 0.06271319 | 0.04981457 | 0.0400263 | 0.02211688 | 0.01280171 | 0.004960301 | 0.002442621 | 0 | 0 | 0.004947443
1054 | 501.5206 | 0.0009862758 | -20 | 547 | -507 | 0 | 0.001284069 | 0.005457676 | 0.01249848 | 0.02765064 | 0.03837632 | 0.05248304 | 0.06179128 | 0.0711321 | 0.08772562 | 0.1025317 | 0.1162174 | 0.1310977 | 0.1403296 | 0.1480338 | 0.1480338 | 0.1480338 | 0.1480338 | 0.1480338 | 0.1480338 | 0.1480338 | 0.1480338 | 0.1480338 | 0.1480338 | 0.1480338 | 0.1480338 | 0.1480338 | 0.1480338 | 0.1480338 | 0.1480338 | 0.1480338 | 0.1480338 | 0.1480338 | 0.1480338 | 0.1480338 | 0.1480338 | 0.1480338 | 0.1480338 | 0.1480338 | 0.1480338 | 0.1480338 | 0.1480338 | 0.1480338 | 0.1480338 | 0.1480338 | 0.1480338 | 0.1480338 | 0.1480338 | 0.1480338 | 0.1480338 | 0.1480338 | 0.1397921 | 0.1311782 | 0.1157241 | 0.1014725 | 0.0888908 | 0.07553903 | 0.06271319 | 0.04981457 | 0.0400263 | 0.02211688 | 0.01280171 | 0.004960301 | 0.002442621 | 0 | 0 | 0.008031884
1054 | 495.6149 | 0.0009746618 | -30 | 557 | -497 | 0 | 0.001284069 | 0.005457676 | 0.01249848 | 0.02765064 | 0.03837632 | 0.05248304 | 0.06179128 | 0.0711321 | 0.08772562 | 0.1025317 | 0.1162174 | 0.1310977 | 0.1403296 | 0.1490084 | 0.1490084 | 0.1490084 | 0.1490084 | 0.1490084 | 0.1490084 | 0.1490084 | 0.1490084 | 0.1490084 | 0.1490084 | 0.1490084 | 0.1490084 | 0.1490084 | 0.1490084 | 0.1490084 | 0.1490084 | 0.1490084 | 0.1490084 | 0.1490084 | 0.1490084 | 0.1490084 | 0.1490084 | 0.1490084 | 0.1490084 | 0.1490084 | 0.1490084 | 0.1490084 | 0.1490084 | 0.1490084 | 0.1490084 | 0.1490084 | 0.1490084 | 0.1490084 | 0.1490084 | 0.1490084 | 0.1490084 | 0.1490084 | 0.1407668 | 0.1321528 | 0.1157241 | 0.1014725 | 0.0888908 | 0.07553903 | 0.06271319 | 0.04981457 | 0.0400263 | 0.02211688 | 0.01280171 | 0.004960301 | 0.002442621 | 0 | 0 | 0.0112462
1054 | 491.333 | 0.0009662412 | -40 | 567 | -487 | 0 | 0.001284069 | 0.005457676 | 0.01249848 | 0.02765064 | 0.03837632 | 0.05248304 | 0.06179128 | 0.0711321 | 0.08772562 | 0.1025317 | 0.1162174 | 0.1310977 | 0.1403296 | 0.1499747 | 0.1499747 | 0.1499747 | 0.1499747 | 0.1499747 | 0.1499747 | 0.1499747 | 0.1499747 | 0.1499747 | 0.1499747 | 0.1499747 | 0.1499747 | 0.1499747 | 0.1499747 | 0.1499747 | 0.1499747 | 0.1499747 | 0.1499747 | 0.1499747 | 0.1499747 | 0.1499747 | 0.1499747 | 0.1499747 | 0.1499747 | 0.1499747 | 0.1499747 | 0.1499747 | 0.1499747 | 0.1499747 | 0.1499747 | 0.1499747 | 0.1499747 | 0.1499747 | 0.1499747 | 0.1499747 | 0.1499747 | 0.1499747 | 0.141733 | 0.1331191 | 0.1166903 | 0.1014725 | 0.0888908 | 0.07553903 | 0.06271319 | 0.04981457 | 0.0400263 | 0.02211688 | 0.01280171 | 0.004960301 | 0.002442621 | 0 | 0 | 0.01446998
1054 | 555.491 | 0.001092412 | -30 | 557 | -497 | 0 | 0.001284069 | 0.005457676 | 0.01249848 | 0.02765064 | 0.03837632 | 0.05248304 | 0.06179128 | 0.0711321 | 0.08772562 | 0.1025317 | 0.1162174 | 0.1310977 | 0.1403296 | 0.1510671 | 0.1510671 | 0.1510671 | 0.1510671 | 0.1510671 | 0.1510671 | 0.1510671 | 0.1510671 | 0.1510671 | 0.1510671 | 0.1510671 | 0.1510671 | 0.1510671 | 0.1510671 | 0.1510671 | 0.1510671 | 0.1510671 | 0.1510671 | 0.1510671 | 0.1510671 | 0.1510671 | 0.1510671 | 0.1510671 | 0.1510671 | 0.1510671 | 0.1510671 | 0.1510671 | 0.1510671 | 0.1510671 | 0.1510671 | 0.1510671 | 0.1510671 | 0.1510671 | 0.1510671 | 0.1510671 | 0.1510671 | 0.1510671 | 0.1428255 | 0.1342115 | 0.1166903 | 0.1014725 | 0.0888908 | 0.07553903 | 0.06271319 | 0.04981457 | 0.0400263 | 0.02211688 | 0.01280171 | 0.004960301 | 0.002442621 | 0 | 0 | 0.0112462
1054 | 518.5621 | 0.001019789 | -20 | 547 | -507 | 0 | 0.001284069 | 0.005457676 | 0.01249848 | 0.02765064 | 0.03837632 | 0.05248304 | 0.06179128 | 0.0711321 | 0.08772562 | 0.1025317 | 0.1162174 | 0.1310977 | 0.1403296 | 0.1520869 | 0.1520869 | 0.1520869 | 0.1520869 | 0.1520869 | 0.1520869 | 0.1520869 | 0.1520869 | 0.1520869 | 0.1520869 | 0.1520869 | 0.1520869 | 0.1520869 | 0.1520869 | 0.1520869 | 0.1520869 | 0.1520869 | 0.1520869 | 0.1520869 | 0.1520869 | 0.1520869 | 0.1520869 | 0.1520869 | 0.1520869 | 0.1520869 | 0.1520869 | 0.1520869 | 0.1520869 | 0.1520869 | 0.1520869 | 0.1520869 | 0.1520869 | 0.1520869 | 0.1520869 | 0.1520869 | 0.1520869 | 0.1520869 | 0.1438452 | 0.1352313 | 0.1166903 | 0.1014725 | 0.0888908 | 0.07553903 | 0.06271319 | 0.04981457 | 0.0400263 | 0.02211688 | 0.01280171 | 0.004960301 | 0.002442621 | 0 | 0 | 0.008031884
1054 | 512.6682 | 0.001008198 | -10 | 537 | -517 | 0 | 0.001284069 | 0.005457676 | 0.01249848 | 0.02765064 | 0.03837632 | 0.05248304 | 0.06179128 | 0.0711321 | 0.08772562 | 0.1025317 | 0.1162174 | 0.1310977 | 0.1413377 | 0.1530951 | 0.1530951 | 0.1530951 | 0.1530951 | 0.1530951 | 0.1530951 | 0.1530951 | 0.1530951 | 0.1530951 | 0.1530951 | 0.1530951 | 0.1530951 | 0.1530951 | 0.1530951 | 0.1530951 | 0.1530951 | 0.1530951 | 0.1530951 | 0.1530951 | 0.1530951 | 0.1530951 | 0.1530951 | 0.1530951 | 0.1530951 | 0.1530951 | 0.1530951 | 0.1530951 | 0.1530951 | 0.1530951 | 0.1530951 | 0.1530951 | 0.1530951 | 0.1530951 | 0.1530951 | 0.1530951 | 0.1530951 | 0.1530951 | 0.1448534 | 0.1362395 | 0.1166903 | 0.1014725 | 0.0888908 | 0.07553903 | 0.06271319 | 0.04981457 | 0.0400263 | 0.02211688 | 0.01280171 | 0.004960301 | 0.002442621 | 0 | 0 | 0.004947443
1054 | 511.2328 | 0.001005376 | 0 | 527 | -527 | 0 | 0.001284069 | 0.005457676 | 0.01249848 | 0.02765064 | 0.03837632 | 0.05248304 | 0.06179128 | 0.0711321 | 0.08772562 | 0.1025317 | 0.1162174 | 0.1310977 | 0.1423431 | 0.1541004 | 0.1541004 | 0.1541004 | 0.1541004 | 0.1541004 | 0.1541004 | 0.1541004 | 0.1541004 | 0.1541004 | 0.1541004 | 0.1541004 | 0.1541004 | 0.1541004 | 0.1541004 | 0.1541004 | 0.1541004 | 0.1541004 | 0.1541004 | 0.1541004 | 0.1541004 | 0.1541004 | 0.1541004 | 0.1541004 | 0.1541004 | 0.1541004 | 0.1541004 | 0.1541004 | 0.1541004 | 0.1541004 | 0.1541004 | 0.1541004 | 0.1541004 | 0.1541004 | 0.1541004 | 0.1541004 | 0.1541004 | 0.1541004 | 0.1458588 | 0.1362395 | 0.1166903 | 0.1014725 | 0.0888908 | 0.07553903 | 0.06271319 | 0.04981457 | 0.0400263 | 0.02211688 | 0.01280171 | 0.004960301 | 0.002442621 | 0 | 0.002657716 | 0.001863002
1054 | 490.9493 | 0.0009654866 | 10 | 517 | -537 | 0 | 0.001284069 | 0.005457676 | 0.01249848 | 0.02765064 | 0.03837632 | 0.05248304 | 0.06179128 | 0.0711321 | 0.08772562 | 0.1025317 | 0.1162174 | 0.1320632 | 0.1433086 | 0.1550659 | 0.1550659 | 0.1550659 | 0.1550659 | 0.1550659 | 0.1550659 | 0.1550659 | 0.1550659 | 0.1550659 | 0.1550659 | 0.1550659 | 0.1550659 | 0.1550659 | 0.1550659 | 0.1550659 | 0.1550659 | 0.1550659 | 0.1550659 | 0.1550659 | 0.1550659 | 0.1550659 | 0.1550659 | 0.1550659 | 0.1550659 | 0.1550659 | 0.1550659 | 0.1550659 | 0.1550659 | 0.1550659 | 0.1550659 | 0.1550659 | 0.1550659 | 0.1550659 | 0.1550659 | 0.1550659 | 0.1550659 | 0.1550659 | 0.1468243 | 0.1362395 | 0.1166903 | 0.1014725 | 0.0888908 | 0.07553903 | 0.06271319 | 0.04981457 | 0.0400263 | 0.02211688 | 0.01280171 | 0.004960301 | 0.002442621 | 0 | 0.007057909 | 0
1054 | 505.5316 | 0.0009941637 | 20 | 507 | -547 | 0 | 0.001284069 | 0.005457676 | 0.01249848 | 0.02765064 | 0.03837632 | 0.05248304 | 0.06179128 | 0.0711321 | 0.08772562 | 0.1025317 | 0.1162174 | 0.1330574 | 0.1443028 | 0.1560601 | 0.1560601 | 0.1560601 | 0.1560601 | 0.1560601 | 0.1560601 | 0.1560601 | 0.1560601 | 0.1560601 | 0.1560601 | 0.1560601 | 0.1560601 | 0.1560601 | 0.1560601 | 0.1560601 | 0.1560601 | 0.1560601 | 0.1560601 | 0.1560601 | 0.1560601 | 0.1560601 | 0.1560601 | 0.1560601 | 0.1560601 | 0.1560601 | 0.1560601 | 0.1560601 | 0.1560601 | 0.1560601 | 0.1560601 | 0.1560601 | 0.1560601 | 0.1560601 | 0.1560601 | 0.1560601 | 0.1560601 | 0.1560601 | 0.1468243 | 0.1362395 | 0.1166903 | 0.1014725 | 0.0888908 | 0.07553903 | 0.06271319 | 0.04981457 | 0.0400263 | 0.02211688 | 0.01280171 | 0.004960301 | 0.002442621 | 0 | 0.0114581 | 0
1054 | 512.241 | 0.001007358 | 30 | 497 | -557 | 0 | 0.001284069 | 0.005457676 | 0.01249848 | 0.02765064 | 0.03837632 | 0.05248304 | 0.06179128 | 0.0711321 | 0.08772562 | 0.1025317 | 0.1162174 | 0.1340647 | 0.1453101 | 0.1570674 | 0.1570674 | 0.1570674 | 0.1570674 | 0.1570674 | 0.1570674 | 0.1570674 | 0.1570674 | 0.1570674 | 0.1570674 | 0.1570674 | 0.1570674 | 0.1570674 | 0.1570674 | 0.1570674 | 0.1570674 | 0.1570674 | 0.1570674 | 0.1570674 | 0.1570674 | 0.1570674 | 0.1570674 | 0.1570674 | 0.1570674 | 0.1570674 | 0.1570674 | 0.1570674 | 0.1570674 | 0.1570674 | 0.1570674 | 0.1570674 | 0.1570674 | 0.1570674 | 0.1570674 | 0.1570674 | 0.1570674 | 0.1570674 | 0.1468243 | 0.1362395 | 0.1166903 | 0.1014725 | 0.0888908 | 0.07553903 | 0.06271319 | 0.04981457 | 0.0400263 | 0.02211688 | 0.01280171 | 0.004960301 | 0.002442621 | 0 | 0.01567974 | 0
1054 | 512.4124 | 0.001007695 | 40 | 487 | -567 | 0 | 0.001284069 | 0.005457676 | 0.01249848 | 0.02765064 | 0.03837632 | 0.05248304 | 0.06179128 | 0.0711321 | 0.08772562 | 0.1025317 | 0.1172251 | 0.1350724 | 0.1463178 | 0.1580751 | 0.1580751 | 0.1580751 | 0.1580751 | 0.1580751 | 0.1580751 | 0.1580751 | 0.1580751 | 0.1580751 | 0.1580751 | 0.1580751 | 0.1580751 | 0.1580751 | 0.1580751 | 0.1580751 | 0.1580751 | 0.1580751 | 0.1580751 | 0.1580751 | 0.1580751 | 0.1580751 | 0.1580751 | 0.1580751 | 0.1580751 | 0.1580751 | 0.1580751 | 0.1580751 | 0.1580751 | 0.1580751 | 0.1580751 | 0.1580751 | 0.1580751 | 0.1580751 | 0.1580751 | 0.1580751 | 0.1580751 | 0.1580751 | 0.1468243 | 0.1362395 | 0.1166903 | 0.1014725 | 0.0888908 | 0.07553903 | 0.06271319 | 0.04981457 | 0.0400263 | 0.02211688 | 0.01280171 | 0.004960301 | 0.002442621 | 0 | 0.01988835 | 0
1054 | 510.0243 | 0.001002999 | 30 | 497 | -557 | 0 | 0.001284069 | 0.005457676 | 0.01249848 | 0.02765064 | 0.03837632 | 0.05248304 | 0.06179128 | 0.0711321 | 0.08772562 | 0.1025317 | 0.1172251 | 0.1360754 | 0.1473208 | 0.1590781 | 0.1590781 | 0.1590781 | 0.1590781 | 0.1590781 | 0.1590781 | 0.1590781 | 0.1590781 | 0.1590781 | 0.1590781 | 0.1590781 | 0.1590781 | 0.1590781 | 0.1590781 | 0.1590781 | 0.1590781 | 0.1590781 | 0.1590781 | 0.1590781 | 0.1590781 | 0.1590781 | 0.1590781 | 0.1590781 | 0.1590781 | 0.1590781 | 0.1590781 | 0.1590781 | 0.1590781 | 0.1590781 | 0.1590781 | 0.1590781 | 0.1590781 | 0.1590781 | 0.1590781 | 0.1590781 | 0.1590781 | 0.1590781 | 0.1468243 | 0.1362395 | 0.1166903 | 0.1014725 | 0.0888908 | 0.07553903 | 0.06271319 | 0.04981457 | 0.0400263 | 0.02211688 | 0.01280171 | 0.004960301 | 0.002442621 | 0 | 0.01567974 | 0
1054 | 515.6041 | 0.001013972 | 20 | 507 | -547 | 0 | 0.001284069 | 0.005457676 | 0.01249848 | 0.02765064 | 0.03837632 | 0.05248304 | 0.06179128 | 0.0711321 | 0.08772562 | 0.1025317 | 0.1172251 | 0.1370894 | 0.1483348 | 0.1600921 | 0.1600921 | 0.1600921 | 0.1600921 | 0.1600921 | 0.1600921 | 0.1600921 | 0.1600921 | 0.1600921 | 0.1600921 | 0.1600921 | 0.1600921 | 0.1600921 | 0.1600921 | 0.1600921 | 0.1600921 | 0.1600921 | 0.1600921 | 0.1600921 | 0.1600921 | 0.1600921 | 0.1600921 | 0.1600921 | 0.1600921 | 0.1600921 | 0.1600921 | 0.1600921 | 0.1600921 | 0.1600921 | 0.1600921 | 0.1600921 | 0.1600921 | 0.1600921 | 0.1600921 | 0.1600921 | 0.1600921 | 0.1600921 | 0.1468243 | 0.1362395 | 0.1166903 | 0.1014725 | 0.0888908 | 0.07553903 | 0.06271319 | 0.04981457 | 0.0400263 | 0.02211688 | 0.01280171 | 0.004960301 | 0.002442621 | 0 | 0.0114581 | 0
1054 | 505.7626 | 0.0009946179 | 10 | 517 | -537 | 0 | 0.001284069 | 0.005457676 | 0.01249848 | 0.02765064 | 0.03837632 | 0.05248304 | 0.06179128 | 0.0711321 | 0.08772562 | 0.1025317 | 0.1172251 | 0.138084 | 0.1493294 | 0.1610867 | 0.1610867 | 0.1610867 | 0.1610867 | 0.1610867 | 0.1610867 | 0.1610867 | 0.1610867 | 0.1610867 | 0.1610867 | 0.1610867 | 0.1610867 | 0.1610867 | 0.1610867 | 0.1610867 | 0.1610867 | 0.1610867 | 0.1610867 | 0.1610867 | 0.1610867 | 0.1610867 | 0.1610867 | 0.1610867 | 0.1610867 | 0.1610867 | 0.1610867 | 0.1610867 | 0.1610867 | 0.1610867 | 0.1610867 | 0.1610867 | 0.1610867 | 0.1610867 | 0.1610867 | 0.1610867 | 0.1610867 | 0.1610867 | 0.1478189 | 0.1362395 | 0.1166903 | 0.1014725 | 0.0888908 | 0.07553903 | 0.06271319 | 0.04981457 | 0.0400263 | 0.02211688 | 0.01280171 | 0.004960301 | 0.002442621 | 0 | 0.007057909 | 0
1054 | 519.3384 | 0.001021316 | 0 | 527 | -527 | 0 | 0.001284069 | 0.005457676 | 0.01249848 | 0.02765064 | 0.03837632 | 0.05248304 | 0.06179128 | 0.0711321 | 0.08772562 | 0.1025317 | 0.1172251 | 0.138084 | 0.1503507 | 0.162108 | 0.162108 | 0.162108 | 0.162108 | 0.162108 | 0.162108 | 0.162108 | 0.162108 | 0.162108 | 0.162108 | 0.162108 | 0.162108 | 0.162108 | 0.162108 | 0.162108 | 0.162108 | 0.162108 | 0.162108 | 0.162108 | 0.162108 | 0.162108 | 0.162108 | 0.162108 | 0.162108 | 0.162108 | 0.162108 | 0.162108 | 0.162108 | 0.162108 | 0.162108 | 0.162108 | 0.162108 | 0.162108 | 0.162108 | 0.162108 | 0.162108 | 0.162108 | 0.1488402 | 0.1362395 | 0.1166903 | 0.1014725 | 0.0888908 | 0.07553903 | 0.06271319 | 0.04981457 | 0.0400263 | 0.02211688 | 0.01280171 | 0.004960301 | 0.002442621 | 0 | 0.002657716 | 0.002999161
1054 | 504.8001 | 0.0009927251 | -10 | 537 | -517 | 0 | 0.001284069 | 0.005457676 | 0.01249848 | 0.02765064 | 0.03837632 | 0.05248304 | 0.06179128 | 0.0711321 | 0.08772562 | 0.1025317 | 0.1172251 | 0.138084 | 0.1513435 | 0.1631008 | 0.1631008 | 0.1631008 | 0.1631008 | 0.1631008 | 0.1631008 | 0.1631008 | 0.1631008 | 0.1631008 | 0.1631008 | 0.1631008 | 0.1631008 | 0.1631008 | 0.1631008 | 0.1631008 | 0.1631008 | 0.1631008 | 0.1631008 | 0.1631008 | 0.1631008 | 0.1631008 | 0.1631008 | 0.1631008 | 0.1631008 | 0.1631008 | 0.1631008 | 0.1631008 | 0.1631008 | 0.1631008 | 0.1631008 | 0.1631008 | 0.1631008 | 0.1631008 | 0.1631008 | 0.1631008 | 0.1631008 | 0.1631008 | 0.149833 | 0.1372322 | 0.1166903 | 0.1014725 | 0.0888908 | 0.07553903 | 0.06271319 | 0.04981457 | 0.0400263 | 0.02211688 | 0.01280171 | 0.004960301 | 0.002442621 | 0 | 0 | 0.007964661
1048 | 513.4746 | 0.001009784 | -20 | 544 | -504 | 0 | 0.001284069 | 0.005457676 | 0.01249848 | 0.02765064 | 0.03837632 | 0.05248304 | 0.06179128 | 0.0711321 | 0.08772562 | 0.1025317 | 0.1172251 | 0.138084 | 0.1513435 | 0.1641106 | 0.1641106 | 0.1641106 | 0.1641106 | 0.1641106 | 0.1641106 | 0.1641106 | 0.1641106 | 0.1641106 | 0.1641106 | 0.1641106 | 0.1641106 | 0.1641106 | 0.1641106 | 0.1641106 | 0.1641106 | 0.1641106 | 0.1641106 | 0.1641106 | 0.1641106 | 0.1641106 | 0.1641106 | 0.1641106 | 0.1641106 | 0.1641106 | 0.1641106 | 0.1641106 | 0.1641106 | 0.1641106 | 0.1641106 | 0.1641106 | 0.1641106 | 0.1641106 | 0.1641106 | 0.1641106 | 0.1641106 | 0.1641106 | 0.1508427 | 0.138242 | 0.1166903 | 0.1014725 | 0.0888908 | 0.07553903 | 0.06271319 | 0.04981457 | 0.0400263 | 0.02211688 | 0.01280171 | 0.004960301 | 0.002442621 | 0 | 0 | 0.01144051
1026 | 535.5362 | 0.00105317 | -30 | 543 | -483 | 0 | 0.001284069 | 0.005457676 | 0.01249848 | 0.02765064 | 0.03837632 | 0.05248304 | 0.06179128 | 0.0711321 | 0.08772562 | 0.1025317 | 0.1172251 | 0.138084 | 0.1513435 | 0.1651637 | 0.1651637 | 0.1651637 | 0.1651637 | 0.1651637 | 0.1651637 | 0.1651637 | 0.1651637 | 0.1651637 | 0.1651637 | 0.1651637 | 0.1651637 | 0.1651637 | 0.1651637 | 0.1651637 | 0.1651637 | 0.1651637 | 0.1651637 | 0.1651637 | 0.1651637 | 0.1651637 | 0.1651637 | 0.1651637 | 0.1651637 | 0.1651637 | 0.1651637 | 0.1651637 | 0.1651637 | 0.1651637 | 0.1651637 | 0.1651637 | 0.1651637 | 0.1651637 | 0.1651637 | 0.1651637 | 0.1651637 | 0.1651637 | 0.1518959 | 0.1392952 | 0.1166903 | 0.1014725 | 0.0888908 | 0.07553903 | 0.06271319 | 0.04981457 | 0.0400263 | 0.02211688 | 0.01280171 | 0.004960301 | 0.002442621 | 0 | 0 | 0.01094396
1026 | 495.3383 | 0.0009741179 | -40 | 553 | -473 | 0 | 0.001284069 | 0.005457676 | 0.01249848 | 0.02765064 | 0.03837632 | 0.05248304 | 0.06179128 | 0.0711321 | 0.08772562 | 0.1025317 | 0.1172251 | 0.138084 | 0.1513435 | 0.1651637 | 0.1661378 | 0.1661378 | 0.1661378 | 0.1661378 | 0.1661378 | 0.1661378 | 0.1661378 | 0.1661378 | 0.1661378 | 0.1661378 | 0.1661378 | 0.1661378 | 0.1661378 | 0.1661378 | 0.1661378 | 0.1661378 | 0.1661378 | 0.1661378 | 0.1661378 | 0.1661378 | 0.1661378 | 0.1661378 | 0.1661378 | 0.1661378 | 0.1661378 | 0.1661378 | 0.1661378 | 0.1661378 | 0.1661378 | 0.1661378 | 0.1661378 | 0.1661378 | 0.1661378 | 0.1661378 | 0.1661378 | 0.1661378 | 0.15287 | 0.1402693 | 0.1166903 | 0.1014725 | 0.0888908 | 0.07553903 | 0.06271319 | 0.04981457 | 0.0400263 | 0.02211688 | 0.01280171 | 0.004960301 | 0.002442621 | 0 | 0 | 0.01577665
1026 | 501.9386 | 0.0009870977 | -30 | 543 | -483 | 0 | 0.001284069 | 0.005457676 | 0.01249848 | 0.02765064 | 0.03837632 | 0.05248304 | 0.06179128 | 0.0711321 | 0.08772562 | 0.1025317 | 0.1172251 | 0.138084 | 0.1513435 | 0.1661508 | 0.1671249 | 0.1671249 | 0.1671249 | 0.1671249 | 0.1671249 | 0.1671249 | 0.1671249 | 0.1671249 | 0.1671249 | 0.1671249 | 0.1671249 | 0.1671249 | 0.1671249 | 0.1671249 | 0.1671249 | 0.1671249 | 0.1671249 | 0.1671249 | 0.1671249 | 0.1671249 | 0.1671249 | 0.1671249 | 0.1671249 | 0.1671249 | 0.1671249 | 0.1671249 | 0.1671249 | 0.1671249 | 0.1671249 | 0.1671249 | 0.1671249 | 0.1671249 | 0.1671249 | 0.1671249 | 0.1671249 | 0.1671249 | 0.1538571 | 0.1412564 | 0.1166903 | 0.1014725 | 0.0888908 | 0.07553903 | 0.06271319 | 0.04981457 | 0.0400263 | 0.02211688 | 0.01280171 | 0.004960301 | 0.002442621 | 0 | 0 | 0.01094396
1013 | 499.7414 | 0.0009827767 | -20 | 526.5 | -486.5 | 0 | 0.001284069 | 0.005457676 | 0.01249848 | 0.02765064 | 0.03837632 | 0.05248304 | 0.06179128 | 0.0711321 | 0.08772562 | 0.1025317 | 0.1172251 | 0.138084 | 0.1513435 | 0.1671336 | 0.1681077 | 0.1681077 | 0.1681077 | 0.1681077 | 0.1681077 | 0.1681077 | 0.1681077 | 0.1681077 | 0.1681077 | 0.1681077 | 0.1681077 | 0.1681077 | 0.1681077 | 0.1681077 | 0.1681077 | 0.1681077 | 0.1681077 | 0.1681077 | 0.1681077 | 0.1681077 | 0.1681077 | 0.1681077 | 0.1681077 | 0.1681077 | 0.1681077 | 0.1681077 | 0.1681077 | 0.1681077 | 0.1681077 | 0.1681077 | 0.1681077 | 0.1681077 | 0.1681077 | 0.1681077 | 0.1681077 | 0.1681077 | 0.1548399 | 0.1412564 | 0.1166903 | 0.1014725 | 0.0888908 | 0.07553903 | 0.06271319 | 0.04981457 | 0.0400263 | 0.02211688 | 0.01280171 | 0.004960301 | 0.002442621 | 0 | 0 | 0.002750887
924 | 665.6689 | 0.001309085 | -10 | 472 | -452 | 0 | 0.001284069 | 0.005457676 | 0.01249848 | 0.02765064 | 0.03837632 | 0.05248304 | 0.06179128 | 0.0711321 | 0.08772562 | 0.1025317 | 0.1172251 | 0.138084 | 0.1513435 | 0.1671336 | 0.1681077 | 0.1694168 | 0.1694168 | 0.1694168 | 0.1694168 | 0.1694168 | 0.1694168 | 0.1694168 | 0.1694168 | 0.1694168 | 0.1694168 | 0.1694168 | 0.1694168 | 0.1694168 | 0.1694168 | 0.1694168 | 0.1694168 | 0.1694168 | 0.1694168 | 0.1694168 | 0.1694168 | 0.1694168 | 0.1694168 | 0.1694168 | 0.1694168 | 0.1694168 | 0.1694168 | 0.1694168 | 0.1694168 | 0.1694168 | 0.1694168 | 0.1694168 | 0.1694168 | 0.1694168 | 0.1694168 | 0.1681077 | 0.1548399 | 0.1412564 | 0.1166903 | 0.1014725 | 0.0888908 | 0.07553903 | 0.06271319 | 0.04981457 | 0.0400263 | 0.02211688 | 0.01280171 | 0.004960301 | 0.002442621 | 0 | 0 | 0
924 | 671.0064 | 0.001319582 | 0 | 462 | -462 | 0 | 0.001284069 | 0.005457676 | 0.01249848 | 0.02765064 | 0.03837632 | 0.05248304 | 0.06179128 | 0.0711321 | 0.08772562 | 0.1025317 | 0.1172251 | 0.138084 | 0.1513435 | 0.1671336 | 0.1694273 | 0.1707364 | 0.1707364 | 0.1707364 | 0.1707364 | 0.1707364 | 0.1707364 | 0.1707364 | 0.1707364 | 0.1707364 | 0.1707364 | 0.1707364 | 0.1707364 | 0.1707364 | 0.1707364 | 0.1707364 | 0.1707364 | 0.1707364 | 0.1707364 | 0.1707364 | 0.1707364 | 0.1707364 | 0.1707364 | 0.1707364 | 0.1707364 | 0.1707364 | 0.1707364 | 0.1707364 | 0.1707364 | 0.1707364 | 0.1707364 | 0.1707364 | 0.1707364 | 0.1707364 | 0.1707364 | 0.1681077 | 0.1548399 | 0.1412564 | 0.1166903 | 0.1014725 | 0.0888908 | 0.07553903 | 0.06271319 | 0.04981457 | 0.0400263 | 0.02211688 | 0.01280171 | 0.004960301 | 0.002442621 | 0 | 0 | 0
893 | 468.4713 | 0.0009212821 | 10 | 436.5 | -456.5 | 0 | 0.001284069 | 0.005457676 | 0.01249848 | 0.02765064 | 0.03837632 | 0.05248304 | 0.06179128 | 0.0711321 | 0.08772562 | 0.1025317 | 0.1172251 | 0.138084 | 0.1513435 | 0.1671336 | 0.1703486 | 0.1716577 | 0.1716577 | 0.1716577 | 0.1716577 | 0.1716577 | 0.1716577 | 0.1716577 | 0.1716577 | 0.1716577 | 0.1716577 | 0.1716577 | 0.1716577 | 0.1716577 | 0.1716577 | 0.1716577 | 0.1716577 | 0.1716577 | 0.1716577 | 0.1716577 | 0.1716577 | 0.1716577 | 0.1716577 | 0.1716577 | 0.1716577 | 0.1716577 | 0.1716577 | 0.1716577 | 0.1716577 | 0.1716577 | 0.1716577 | 0.1716577 | 0.1716577 | 0.1716577 | 0.1707364 | 0.1681077 | 0.1548399 | 0.1412564 | 0.1166903 | 0.1014725 | 0.0888908 | 0.07553903 | 0.06271319 | 0.04981457 | 0.0400263 | 0.02211688 | 0.01280171 | 0.004960301 | 0.002442621 | 0 | 0 | 0
893 | 434.4255 | 0.0008543285 | 20 | 426.5 | -466.5 | 0 | 0.001284069 | 0.005457676 | 0.01249848 | 0.02765064 | 0.03837632 | 0.05248304 | 0.06179128 | 0.0711321 | 0.08772562 | 0.1025317 | 0.1172251 | 0.138084 | 0.1513435 | 0.1671336 | 0.1712029 | 0.172512 | 0.172512 | 0.172512 | 0.172512 | 0.172512 | 0.172512 | 0.172512 | 0.172512 | 0.172512 | 0.172512 | 0.172512 | 0.172512 | 0.172512 | 0.172512 | 0.172512 | 0.172512 | 0.172512 | 0.172512 | 0.172512 | 0.172512 | 0.172512 | 0.172512 | 0.172512 | 0.172512 | 0.172512 | 0.172512 | 0.172512 | 0.172512 | 0.172512 | 0.172512 | 0.172512 | 0.172512 | 0.1716577 | 0.1707364 | 0.1681077 | 0.1548399 | 0.1412564 | 0.1166903 | 0.1014725 | 0.0888908 | 0.07553903 | 0.06271319 | 0.04981457 | 0.0400263 | 0.02211688 | 0.01280171 | 0.004960301 | 0.002442621 | 0 | 0 | 0

## F7top_comulative_column
[6 empty] | 0 | 1 | 2 | 3 | 4 | 5 | 6 | 7 | 8 | 9 | 10 | 11 | 12 | 13 | 14 | 15 | 16 | 17 | 18 | 19 | 20 | 21 | 22 | 23 | 24 | 25 | 26 | 27 | 28 | 29 | 30 | 31 | 32 | 33 | 34 | 35 | 36 | 37 | 38 | 39 | 40 | 41 | 42 | 43 | 44 | 45 | 46 | 47 | 48 | 49 | 50 | 51 | 52 | 53 | 54 | 55 | 56 | 57 | 58 | 59 | 60 | 61 | 62 | 63 | 64
ord_wdt | alpha | alpha/k | WROLL_SHIFT_POS_7 | Width1 | Width2 | -855.04 | -828.32 | -801.6 | -774.88 | -748.16 | -721.44 | -694.72 | -668 | -641.28 | -614.56 | -587.84 | -561.12 | -534.4 | -507.68 | -480.96 | -454.24 | -427.52 | -400.8 | -374.08 | -347.36 | -320.64 | -293.92 | -267.2 | -240.48 | -213.76 | -187.04 | -160.32 | -133.6 | -106.88 | -80.16 | -53.44 | -26.72 | 0 | 26.72 | 53.44 | 80.16 | 106.88 | 133.6 | 160.32 | 187.04 | 213.76 | 240.48 | 267.2 | 293.92 | 320.64 | 347.36 | 374.08 | 400.8 | 427.52 | 454.24 | 480.96 | 507.68 | 534.4 | 561.12 | 587.84 | 614.56 | 641.28 | 668 | 694.72 | 721.44 | 748.16 | 774.88 | 801.6 | 828.32 | 855.04 | C40-left | C40-right
1158 | 335.8607 | 0.0007468948 | 0 | 579 | -579 | 0 | 0 | 0 | 0 | 0 | 0 | 0 | 0 | 0 | 0 | 0 | 0.0007468948 | 0.0007468948 | 0.0007468948 | 0.0007468948 | 0.0007468948 | 0.0007468948 | 0.0007468948 | 0.0007468948 | 0.0007468948 | 0.0007468948 | 0.0007468948 | 0.0007468948 | 0.0007468948 | 0.0007468948 | 0.0007468948 | 0.0007468948 | 0.0007468948 | 0.0007468948 | 0.0007468948 | 0.0007468948 | 0.0007468948 | 0.0007468948 | 0.0007468948 | 0.0007468948 | 0.0007468948 | 0.0007468948 | 0.0007468948 | 0.0007468948 | 0.0007468948 | 0.0007468948 | 0.0007468948 | 0.0007468948 | 0.0007468948 | 0.0007468948 | 0.0007468948 | 0.0007468948 | 0.0007468948 | 0.0007468948 | 0.0007468948 | 0.0007468948 | 0.0007468948 | 0.0007468948 | 0.0007468948 | 0 | 0 | 0 | 0 | 0 | 0 | 0 | 0 | 0 | 0 | 0 | 0 | 0
1254 | 370.5328 | 0.0008239993 | 0 | 627 | -627 | 0 | 0 | 0 | 0 | 0 | 0 | 0 | 0 | 0 | 0.0008239993 | 0.0008239993 | 0.001570894 | 0.001570894 | 0.001570894 | 0.001570894 | 0.001570894 | 0.001570894 | 0.001570894 | 0.001570894 | 0.001570894 | 0.001570894 | 0.001570894 | 0.001570894 | 0.001570894 | 0.001570894 | 0.001570894 | 0.001570894 | 0.001570894 | 0.001570894 | 0.001570894 | 0.001570894 | 0.001570894 | 0.001570894 | 0.001570894 | 0.001570894 | 0.001570894 | 0.001570894 | 0.001570894 | 0.001570894 | 0.001570894 | 0.001570894 | 0.001570894 | 0.001570894 | 0.001570894 | 0.001570894 | 0.001570894 | 0.001570894 | 0.001570894 | 0.001570894 | 0.001570894 | 0.001570894 | 0.001570894 | 0.001570894 | 0.001570894 | 0.0008239993 | 0.0008239993 | 0 | 0 | 0 | 0 | 0 | 0 | 0 | 0 | 0 | 0.0007234146 | 0.0007234146
1254 | 463.0927 | 0.001029836 | 0 | 627 | -627 | 0 | 0 | 0 | 0 | 0 | 0 | 0 | 0 | 0 | 0.001853836 | 0.001853836 | 0.00260073 | 0.00260073 | 0.00260073 | 0.00260073 | 0.00260073 | 0.00260073 | 0.00260073 | 0.00260073 | 0.00260073 | 0.00260073 | 0.00260073 | 0.00260073 | 0.00260073 | 0.00260073 | 0.00260073 | 0.00260073 | 0.00260073 | 0.00260073 | 0.00260073 | 0.00260073 | 0.00260073 | 0.00260073 | 0.00260073 | 0.00260073 | 0.00260073 | 0.00260073 | 0.00260073 | 0.00260073 | 0.00260073 | 0.00260073 | 0.00260073 | 0.00260073 | 0.00260073 | 0.00260073 | 0.00260073 | 0.00260073 | 0.00260073 | 0.00260073 | 0.00260073 | 0.00260073 | 0.00260073 | 0.00260073 | 0.00260073 | 0.001853836 | 0.001853836 | 0 | 0 | 0 | 0 | 0 | 0 | 0 | 0 | 0 | 0.0007234146 | 0.0007234146
1259 | 526.5537 | 0.001170962 | 0 | 629.5 | -629.5 | 0 | 0 | 0 | 0 | 0 | 0 | 0 | 0 | 0 | 0.003024798 | 0.003024798 | 0.003771693 | 0.003771693 | 0.003771693 | 0.003771693 | 0.003771693 | 0.003771693 | 0.003771693 | 0.003771693 | 0.003771693 | 0.003771693 | 0.003771693 | 0.003771693 | 0.003771693 | 0.003771693 | 0.003771693 | 0.003771693 | 0.003771693 | 0.003771693 | 0.003771693 | 0.003771693 | 0.003771693 | 0.003771693 | 0.003771693 | 0.003771693 | 0.003771693 | 0.003771693 | 0.003771693 | 0.003771693 | 0.003771693 | 0.003771693 | 0.003771693 | 0.003771693 | 0.003771693 | 0.003771693 | 0.003771693 | 0.003771693 | 0.003771693 | 0.003771693 | 0.003771693 | 0.003771693 | 0.003771693 | 0.003771693 | 0.003771693 | 0.003024798 | 0.003024798 | 0 | 0 | 0 | 0 | 0 | 0 | 0 | 0 | 0 | 0.0007468948 | 0.0007468948
1262 | 475.8575 | 0.001058223 | 0 | 631 | -631 | 0 | 0 | 0 | 0 | 0 | 0 | 0 | 0 | 0 | 0.004083021 | 0.004083021 | 0.004829916 | 0.004829916 | 0.004829916 | 0.004829916 | 0.004829916 | 0.004829916 | 0.004829916 | 0.004829916 | 0.004829916 | 0.004829916 | 0.004829916 | 0.004829916 | 0.004829916 | 0.004829916 | 0.004829916 | 0.004829916 | 0.004829916 | 0.004829916 | 0.004829916 | 0.004829916 | 0.004829916 | 0.004829916 | 0.004829916 | 0.004829916 | 0.004829916 | 0.004829916 | 0.004829916 | 0.004829916 | 0.004829916 | 0.004829916 | 0.004829916 | 0.004829916 | 0.004829916 | 0.004829916 | 0.004829916 | 0.004829916 | 0.004829916 | 0.004829916 | 0.004829916 | 0.004829916 | 0.004829916 | 0.004829916 | 0.004829916 | 0.004083021 | 0.004083021 | 0 | 0 | 0 | 0 | 0 | 0 | 0 | 0 | 0 | 0.0007468948 | 0.0007468948
1262 | 522.8323 | 0.001162687 | 10 | 641 | -621 | 0 | 0 | 0 | 0 | 0 | 0 | 0 | 0 | 0 | 0.005245708 | 0.005245708 | 0.005992602 | 0.005992602 | 0.005992602 | 0.005992602 | 0.005992602 | 0.005992602 | 0.005992602 | 0.005992602 | 0.005992602 | 0.005992602 | 0.005992602 | 0.005992602 | 0.005992602 | 0.005992602 | 0.005992602 | 0.005992602 | 0.005992602 | 0.005992602 | 0.005992602 | 0.005992602 | 0.005992602 | 0.005992602 | 0.005992602 | 0.005992602 | 0.005992602 | 0.005992602 | 0.005992602 | 0.005992602 | 0.005992602 | 0.005992602 | 0.005992602 | 0.005992602 | 0.005992602 | 0.005992602 | 0.005992602 | 0.005992602 | 0.005992602 | 0.005992602 | 0.005992602 | 0.005992602 | 0.005992602 | 0.005992602 | 0.005992602 | 0.005245708 | 0.005245708 | 0 | 0 | 0 | 0 | 0 | 0 | 0 | 0 | 0 | 0.0005556987 | 0.0007468948
1262 | 460.4659 | 0.001023995 | 20 | 651 | -611 | 0 | 0 | 0 | 0 | 0 | 0 | 0 | 0 | 0 | 0.005245708 | 0.006269702 | 0.007016597 | 0.007016597 | 0.007016597 | 0.007016597 | 0.007016597 | 0.007016597 | 0.007016597 | 0.007016597 | 0.007016597 | 0.007016597 | 0.007016597 | 0.007016597 | 0.007016597 | 0.007016597 | 0.007016597 | 0.007016597 | 0.007016597 | 0.007016597 | 0.007016597 | 0.007016597 | 0.007016597 | 0.007016597 | 0.007016597 | 0.007016597 | 0.007016597 | 0.007016597 | 0.007016597 | 0.007016597 | 0.007016597 | 0.007016597 | 0.007016597 | 0.007016597 | 0.007016597 | 0.007016597 | 0.007016597 | 0.007016597 | 0.007016597 | 0.007016597 | 0.007016597 | 0.007016597 | 0.007016597 | 0.007016597 | 0.007016597 | 0.006269702 | 0.006269702 | 0.001023995 | 0 | 0 | 0 | 0 | 0 | 0 | 0 | 0 | 0.0002761722 | 0.0007468948
1282 | 633.3775 | 0.00140852 | 30 | 671 | -611 | 0 | 0 | 0 | 0 | 0 | 0 | 0 | 0 | 0 | 0.005245708 | 0.007678222 | 0.008425117 | 0.008425117 | 0.008425117 | 0.008425117 | 0.008425117 | 0.008425117 | 0.008425117 | 0.008425117 | 0.008425117 | 0.008425117 | 0.008425117 | 0.008425117 | 0.008425117 | 0.008425117 | 0.008425117 | 0.008425117 | 0.008425117 | 0.008425117 | 0.008425117 | 0.008425117 | 0.008425117 | 0.008425117 | 0.008425117 | 0.008425117 | 0.008425117 | 0.008425117 | 0.008425117 | 0.008425117 | 0.008425117 | 0.008425117 | 0.008425117 | 0.008425117 | 0.008425117 | 0.008425117 | 0.008425117 | 0.008425117 | 0.008425117 | 0.008425117 | 0.008425117 | 0.008425117 | 0.008425117 | 0.008425117 | 0.008425117 | 0.007678222 | 0.007678222 | 0.002432514 | 0.00140852 | 0 | 0 | 0 | 0 | 0 | 0 | 0 | 0.0002761722 | 0.003974418
1282 | 730.7245 | 0.001625002 | 40 | 681 | -601 | 0 | 0 | 0 | 0 | 0 | 0 | 0 | 0 | 0 | 0.005245708 | 0.009303224 | 0.01005012 | 0.01005012 | 0.01005012 | 0.01005012 | 0.01005012 | 0.01005012 | 0.01005012 | 0.01005012 | 0.01005012 | 0.01005012 | 0.01005012 | 0.01005012 | 0.01005012 | 0.01005012 | 0.01005012 | 0.01005012 | 0.01005012 | 0.01005012 | 0.01005012 | 0.01005012 | 0.01005012 | 0.01005012 | 0.01005012 | 0.01005012 | 0.01005012 | 0.01005012 | 0.01005012 | 0.01005012 | 0.01005012 | 0.01005012 | 0.01005012 | 0.01005012 | 0.01005012 | 0.01005012 | 0.01005012 | 0.01005012 | 0.01005012 | 0.01005012 | 0.01005012 | 0.01005012 | 0.01005012 | 0.01005012 | 0.01005012 | 0.009303224 | 0.009303224 | 0.004057516 | 0.003033522 | 0 | 0 | 0 | 0 | 0 | 0 | 0 | 0 | 0.005937632
1282 | 667.9842 | 0.001485479 | 30 | 671 | -611 | 0 | 0 | 0 | 0 | 0 | 0 | 0 | 0 | 0 | 0.005245708 | 0.0107887 | 0.0115356 | 0.0115356 | 0.0115356 | 0.0115356 | 0.0115356 | 0.0115356 | 0.0115356 | 0.0115356 | 0.0115356 | 0.0115356 | 0.0115356 | 0.0115356 | 0.0115356 | 0.0115356 | 0.0115356 | 0.0115356 | 0.0115356 | 0.0115356 | 0.0115356 | 0.0115356 | 0.0115356 | 0.0115356 | 0.0115356 | 0.0115356 | 0.0115356 | 0.0115356 | 0.0115356 | 0.0115356 | 0.0115356 | 0.0115356 | 0.0115356 | 0.0115356 | 0.0115356 | 0.0115356 | 0.0115356 | 0.0115356 | 0.0115356 | 0.0115356 | 0.0115356 | 0.0115356 | 0.0115356 | 0.0115356 | 0.0115356 | 0.0107887 | 0.0107887 | 0.005542995 | 0.004519 | 0 | 0 | 0 | 0 | 0 | 0 | 0 | 0.0002761722 | 0.003974418
1414 | 519.1628 | 0.001154526 | 20 | 727 | -687 | 0 | 0 | 0 | 0 | 0 | 0 | 0 | 0.001154526 | 0.001154526 | 0.006400234 | 0.01194323 | 0.01269012 | 0.01269012 | 0.01269012 | 0.01269012 | 0.01269012 | 0.01269012 | 0.01269012 | 0.01269012 | 0.01269012 | 0.01269012 | 0.01269012 | 0.01269012 | 0.01269012 | 0.01269012 | 0.01269012 | 0.01269012 | 0.01269012 | 0.01269012 | 0.01269012 | 0.01269012 | 0.01269012 | 0.01269012 | 0.01269012 | 0.01269012 | 0.01269012 | 0.01269012 | 0.01269012 | 0.01269012 | 0.01269012 | 0.01269012 | 0.01269012 | 0.01269012 | 0.01269012 | 0.01269012 | 0.01269012 | 0.01269012 | 0.01269012 | 0.01269012 | 0.01269012 | 0.01269012 | 0.01269012 | 0.01269012 | 0.01269012 | 0.01194323 | 0.01194323 | 0.006697521 | 0.005673527 | 0.001154526 | 0.001154526 | 0 | 0 | 0 | 0 | 0 | 0.0115356 | 0.01022996
1441 | 633.364 | 0.00140849 | 10 | 730.5 | -710.5 | 0 | 0 | 0 | 0 | 0 | 0 | 0.00140849 | 0.002563016 | 0.002563016 | 0.007808723 | 0.01335172 | 0.01409861 | 0.01409861 | 0.01409861 | 0.01409861 | 0.01409861 | 0.01409861 | 0.01409861 | 0.01409861 | 0.01409861 | 0.01409861 | 0.01409861 | 0.01409861 | 0.01409861 | 0.01409861 | 0.01409861 | 0.01409861 | 0.01409861 | 0.01409861 | 0.01409861 | 0.01409861 | 0.01409861 | 0.01409861 | 0.01409861 | 0.01409861 | 0.01409861 | 0.01409861 | 0.01409861 | 0.01409861 | 0.01409861 | 0.01409861 | 0.01409861 | 0.01409861 | 0.01409861 | 0.01409861 | 0.01409861 | 0.01409861 | 0.01409861 | 0.01409861 | 0.01409861 | 0.01409861 | 0.01409861 | 0.01409861 | 0.01409861 | 0.01335172 | 0.01335172 | 0.008106011 | 0.007082016 | 0.002563016 | 0.002563016 | 0 | 0 | 0 | 0 | 0 | 0.01164362 | 0.01082189
1481 | 567.3514 | 0.001261689 | 0 | 740.5 | -740.5 | 0 | 0 | 0 | 0 | 0 | 0.001261689 | 0.002670179 | 0.003824705 | 0.003824705 | 0.009070413 | 0.01461341 | 0.0153603 | 0.0153603 | 0.0153603 | 0.0153603 | 0.0153603 | 0.0153603 | 0.0153603 | 0.0153603 | 0.0153603 | 0.0153603 | 0.0153603 | 0.0153603 | 0.0153603 | 0.0153603 | 0.0153603 | 0.0153603 | 0.0153603 | 0.0153603 | 0.0153603 | 0.0153603 | 0.0153603 | 0.0153603 | 0.0153603 | 0.0153603 | 0.0153603 | 0.0153603 | 0.0153603 | 0.0153603 | 0.0153603 | 0.0153603 | 0.0153603 | 0.0153603 | 0.0153603 | 0.0153603 | 0.0153603 | 0.0153603 | 0.0153603 | 0.0153603 | 0.0153603 | 0.0153603 | 0.0153603 | 0.0153603 | 0.0153603 | 0.01461341 | 0.01461341 | 0.0093677 | 0.008343706 | 0.003824705 | 0.003824705 | 0 | 0 | 0 | 0 | 0 | 0.0129948 | 0.0115356
1481 | 587.4252 | 0.00130633 | -10 | 730.5 | -750.5 | 0 | 0 | 0 | 0 | 0.00130633 | 0.002568019 | 0.003976509 | 0.005131035 | 0.005131035 | 0.01037674 | 0.01591974 | 0.01666663 | 0.01666663 | 0.01666663 | 0.01666663 | 0.01666663 | 0.01666663 | 0.01666663 | 0.01666663 | 0.01666663 | 0.01666663 | 0.01666663 | 0.01666663 | 0.01666663 | 0.01666663 | 0.01666663 | 0.01666663 | 0.01666663 | 0.01666663 | 0.01666663 | 0.01666663 | 0.01666663 | 0.01666663 | 0.01666663 | 0.01666663 | 0.01666663 | 0.01666663 | 0.01666663 | 0.01666663 | 0.01666663 | 0.01666663 | 0.01666663 | 0.01666663 | 0.01666663 | 0.01666663 | 0.01666663 | 0.01666663 | 0.01666663 | 0.01666663 | 0.01666663 | 0.01666663 | 0.01666663 | 0.01666663 | 0.01666663 | 0.01591974 | 0.01591974 | 0.01067403 | 0.009650035 | 0.005131035 | 0.005131035 | 0 | 0 | 0 | 0 | 0 | 0.01352193 | 0.01082189
1481 | 564.735 | 0.001255871 | -20 | 720.5 | -760.5 | 0 | 0 | 0 | 0 | 0.0025622 | 0.00382389 | 0.005232379 | 0.006386906 | 0.006386906 | 0.01163261 | 0.01717561 | 0.0179225 | 0.0179225 | 0.0179225 | 0.0179225 | 0.0179225 | 0.0179225 | 0.0179225 | 0.0179225 | 0.0179225 | 0.0179225 | 0.0179225 | 0.0179225 | 0.0179225 | 0.0179225 | 0.0179225 | 0.0179225 | 0.0179225 | 0.0179225 | 0.0179225 | 0.0179225 | 0.0179225 | 0.0179225 | 0.0179225 | 0.0179225 | 0.0179225 | 0.0179225 | 0.0179225 | 0.0179225 | 0.0179225 | 0.0179225 | 0.0179225 | 0.0179225 | 0.0179225 | 0.0179225 | 0.0179225 | 0.0179225 | 0.0179225 | 0.0179225 | 0.0179225 | 0.0179225 | 0.0179225 | 0.0179225 | 0.0179225 | 0.01717561 | 0.01717561 | 0.0119299 | 0.01090591 | 0.006386906 | 0.005131035 | 0 | 0 | 0 | 0 | 0 | 0.01404906 | 0.00913065
1481 | 561.3923 | 0.001248437 | -30 | 710.5 | -770.5 | 0 | 0 | 0 | 0 | 0.003810638 | 0.005072327 | 0.006480817 | 0.007635343 | 0.007635343 | 0.01288105 | 0.01842405 | 0.01917094 | 0.01917094 | 0.01917094 | 0.01917094 | 0.01917094 | 0.01917094 | 0.01917094 | 0.01917094 | 0.01917094 | 0.01917094 | 0.01917094 | 0.01917094 | 0.01917094 | 0.01917094 | 0.01917094 | 0.01917094 | 0.01917094 | 0.01917094 | 0.01917094 | 0.01917094 | 0.01917094 | 0.01917094 | 0.01917094 | 0.01917094 | 0.01917094 | 0.01917094 | 0.01917094 | 0.01917094 | 0.01917094 | 0.01917094 | 0.01917094 | 0.01917094 | 0.01917094 | 0.01917094 | 0.01917094 | 0.01917094 | 0.01917094 | 0.01917094 | 0.01917094 | 0.01917094 | 0.01917094 | 0.01917094 | 0.01917094 | 0.01842405 | 0.01842405 | 0.01317834 | 0.01215434 | 0.007635343 | 0.005131035 | 0 | 0 | 0 | 0 | 0 | 0.01452642 | 0.007439408
1481 | 615.6626 | 0.001369125 | -40 | 700.5 | -780.5 | 0 | 0 | 0 | 0.001369125 | 0.005179763 | 0.006441452 | 0.007849941 | 0.009004468 | 0.009004468 | 0.01425018 | 0.01979317 | 0.02054007 | 0.02054007 | 0.02054007 | 0.02054007 | 0.02054007 | 0.02054007 | 0.02054007 | 0.02054007 | 0.02054007 | 0.02054007 | 0.02054007 | 0.02054007 | 0.02054007 | 0.02054007 | 0.02054007 | 0.02054007 | 0.02054007 | 0.02054007 | 0.02054007 | 0.02054007 | 0.02054007 | 0.02054007 | 0.02054007 | 0.02054007 | 0.02054007 | 0.02054007 | 0.02054007 | 0.02054007 | 0.02054007 | 0.02054007 | 0.02054007 | 0.02054007 | 0.02054007 | 0.02054007 | 0.02054007 | 0.02054007 | 0.02054007 | 0.02054007 | 0.02054007 | 0.02054007 | 0.02054007 | 0.02054007 | 0.02054007 | 0.01979317 | 0.01979317 | 0.01454746 | 0.01352347 | 0.009004468 | 0.005131035 | 0 | 0 | 0 | 0 | 0 | 0.01499861 | 0.006729173
1481 | 575.5871 | 0.001280004 | -30 | 710.5 | -770.5 | 0 | 0 | 0 | 0.001369125 | 0.006459766 | 0.007721456 | 0.009129945 | 0.01028447 | 0.01028447 | 0.01553018 | 0.02107317 | 0.02182007 | 0.02182007 | 0.02182007 | 0.02182007 | 0.02182007 | 0.02182007 | 0.02182007 | 0.02182007 | 0.02182007 | 0.02182007 | 0.02182007 | 0.02182007 | 0.02182007 | 0.02182007 | 0.02182007 | 0.02182007 | 0.02182007 | 0.02182007 | 0.02182007 | 0.02182007 | 0.02182007 | 0.02182007 | 0.02182007 | 0.02182007 | 0.02182007 | 0.02182007 | 0.02182007 | 0.02182007 | 0.02182007 | 0.02182007 | 0.02182007 | 0.02182007 | 0.02182007 | 0.02182007 | 0.02182007 | 0.02182007 | 0.02182007 | 0.02182007 | 0.02182007 | 0.02182007 | 0.02182007 | 0.02182007 | 0.02182007 | 0.02107317 | 0.02107317 | 0.01582747 | 0.01480347 | 0.01028447 | 0.005131035 | 0 | 0 | 0 | 0 | 0 | 0.01452642 | 0.007439408
1481 | 555.4879 | 0.001235307 | -20 | 720.5 | -760.5 | 0 | 0 | 0 | 0.001369125 | 0.007695073 | 0.008956763 | 0.01036525 | 0.01151978 | 0.01151978 | 0.01676549 | 0.02230848 | 0.02305538 | 0.02305538 | 0.02305538 | 0.02305538 | 0.02305538 | 0.02305538 | 0.02305538 | 0.02305538 | 0.02305538 | 0.02305538 | 0.02305538 | 0.02305538 | 0.02305538 | 0.02305538 | 0.02305538 | 0.02305538 | 0.02305538 | 0.02305538 | 0.02305538 | 0.02305538 | 0.02305538 | 0.02305538 | 0.02305538 | 0.02305538 | 0.02305538 | 0.02305538 | 0.02305538 | 0.02305538 | 0.02305538 | 0.02305538 | 0.02305538 | 0.02305538 | 0.02305538 | 0.02305538 | 0.02305538 | 0.02305538 | 0.02305538 | 0.02305538 | 0.02305538 | 0.02305538 | 0.02305538 | 0.02305538 | 0.02305538 | 0.02230848 | 0.02230848 | 0.01706277 | 0.01603878 | 0.01151978 | 0.005131035 | 0 | 0 | 0 | 0 | 0 | 0.01404906 | 0.00913065
1481 | 547.1673 | 0.001216803 | -10 | 730.5 | -750.5 | 0 | 0 | 0 | 0.001369125 | 0.008911877 | 0.01017357 | 0.01158206 | 0.01273658 | 0.01273658 | 0.01798229 | 0.02352528 | 0.02427218 | 0.02427218 | 0.02427218 | 0.02427218 | 0.02427218 | 0.02427218 | 0.02427218 | 0.02427218 | 0.02427218 | 0.02427218 | 0.02427218 | 0.02427218 | 0.02427218 | 0.02427218 | 0.02427218 | 0.02427218 | 0.02427218 | 0.02427218 | 0.02427218 | 0.02427218 | 0.02427218 | 0.02427218 | 0.02427218 | 0.02427218 | 0.02427218 | 0.02427218 | 0.02427218 | 0.02427218 | 0.02427218 | 0.02427218 | 0.02427218 | 0.02427218 | 0.02427218 | 0.02427218 | 0.02427218 | 0.02427218 | 0.02427218 | 0.02427218 | 0.02427218 | 0.02427218 | 0.02427218 | 0.02427218 | 0.02427218 | 0.02352528 | 0.02352528 | 0.01827958 | 0.01725558 | 0.01273658 | 0.006347838 | 0 | 0 | 0 | 0 | 0 | 0.01352193 | 0.01082189
1481 | 566.7087 | 0.00126026 | 0 | 740.5 | -740.5 | 0 | 0 | 0 | 0.001369125 | 0.008911877 | 0.01143383 | 0.01284232 | 0.01399684 | 0.01399684 | 0.01924255 | 0.02478554 | 0.02553244 | 0.02553244 | 0.02553244 | 0.02553244 | 0.02553244 | 0.02553244 | 0.02553244 | 0.02553244 | 0.02553244 | 0.02553244 | 0.02553244 | 0.02553244 | 0.02553244 | 0.02553244 | 0.02553244 | 0.02553244 | 0.02553244 | 0.02553244 | 0.02553244 | 0.02553244 | 0.02553244 | 0.02553244 | 0.02553244 | 0.02553244 | 0.02553244 | 0.02553244 | 0.02553244 | 0.02553244 | 0.02553244 | 0.02553244 | 0.02553244 | 0.02553244 | 0.02553244 | 0.02553244 | 0.02553244 | 0.02553244 | 0.02553244 | 0.02553244 | 0.02553244 | 0.02553244 | 0.02553244 | 0.02553244 | 0.02553244 | 0.02478554 | 0.02478554 | 0.01953984 | 0.01851584 | 0.01399684 | 0.007608098 | 0 | 0 | 0 | 0 | 0 | 0.0129948 | 0.01291759
1481 | 618.7885 | 0.001376076 | 10 | 750.5 | -730.5 | 0 | 0 | 0 | 0.001369125 | 0.008911877 | 0.0128099 | 0.01421839 | 0.01537292 | 0.01537292 | 0.02061863 | 0.02616162 | 0.02690852 | 0.02690852 | 0.02690852 | 0.02690852 | 0.02690852 | 0.02690852 | 0.02690852 | 0.02690852 | 0.02690852 | 0.02690852 | 0.02690852 | 0.02690852 | 0.02690852 | 0.02690852 | 0.02690852 | 0.02690852 | 0.02690852 | 0.02690852 | 0.02690852 | 0.02690852 | 0.02690852 | 0.02690852 | 0.02690852 | 0.02690852 | 0.02690852 | 0.02690852 | 0.02690852 | 0.02690852 | 0.02690852 | 0.02690852 | 0.02690852 | 0.02690852 | 0.02690852 | 0.02690852 | 0.02690852 | 0.02690852 | 0.02690852 | 0.02690852 | 0.02690852 | 0.02690852 | 0.02690852 | 0.02690852 | 0.02690852 | 0.02616162 | 0.02616162 | 0.02091591 | 0.01989192 | 0.01537292 | 0.008984175 | 0.001376076 | 0 | 0 | 0 | 0 | 0.01250778 | 0.01530859
1481 | 581.3053 | 0.00129272 | 20 | 760.5 | -720.5 | 0 | 0 | 0 | 0.001369125 | 0.008911877 | 0.0128099 | 0.01551111 | 0.01666564 | 0.01666564 | 0.02191135 | 0.02745434 | 0.02820124 | 0.02820124 | 0.02820124 | 0.02820124 | 0.02820124 | 0.02820124 | 0.02820124 | 0.02820124 | 0.02820124 | 0.02820124 | 0.02820124 | 0.02820124 | 0.02820124 | 0.02820124 | 0.02820124 | 0.02820124 | 0.02820124 | 0.02820124 | 0.02820124 | 0.02820124 | 0.02820124 | 0.02820124 | 0.02820124 | 0.02820124 | 0.02820124 | 0.02820124 | 0.02820124 | 0.02820124 | 0.02820124 | 0.02820124 | 0.02820124 | 0.02820124 | 0.02820124 | 0.02820124 | 0.02820124 | 0.02820124 | 0.02820124 | 0.02820124 | 0.02820124 | 0.02820124 | 0.02820124 | 0.02820124 | 0.02820124 | 0.02745434 | 0.02745434 | 0.02220863 | 0.02118464 | 0.01666564 | 0.01027689 | 0.002668796 | 0 | 0 | 0 | 0 | 0.0120757 | 0.01769959
1481 | 568.4358 | 0.001264101 | 30 | 770.5 | -710.5 | 0 | 0 | 0 | 0.001369125 | 0.008911877 | 0.0128099 | 0.01677521 | 0.01792974 | 0.01792974 | 0.02317545 | 0.02871844 | 0.02946534 | 0.02946534 | 0.02946534 | 0.02946534 | 0.02946534 | 0.02946534 | 0.02946534 | 0.02946534 | 0.02946534 | 0.02946534 | 0.02946534 | 0.02946534 | 0.02946534 | 0.02946534 | 0.02946534 | 0.02946534 | 0.02946534 | 0.02946534 | 0.02946534 | 0.02946534 | 0.02946534 | 0.02946534 | 0.02946534 | 0.02946534 | 0.02946534 | 0.02946534 | 0.02946534 | 0.02946534 | 0.02946534 | 0.02946534 | 0.02946534 | 0.02946534 | 0.02946534 | 0.02946534 | 0.02946534 | 0.02946534 | 0.02946534 | 0.02946534 | 0.02946534 | 0.02946534 | 0.02946534 | 0.02946534 | 0.02946534 | 0.02871844 | 0.02871844 | 0.02347273 | 0.02244874 | 0.01792974 | 0.011541 | 0.003932897 | 0 | 0 | 0 | 0 | 0.01164362 | 0.02050403
1601 | 678.4057 | 0.001508654 | 40 | 840.5 | -760.5 | 0 | 0 | 0 | 0.001369125 | 0.01042053 | 0.01431856 | 0.01828387 | 0.01943839 | 0.01943839 | 0.0246841 | 0.0302271 | 0.03097399 | 0.03097399 | 0.03097399 | 0.03097399 | 0.03097399 | 0.03097399 | 0.03097399 | 0.03097399 | 0.03097399 | 0.03097399 | 0.03097399 | 0.03097399 | 0.03097399 | 0.03097399 | 0.03097399 | 0.03097399 | 0.03097399 | 0.03097399 | 0.03097399 | 0.03097399 | 0.03097399 | 0.03097399 | 0.03097399 | 0.03097399 | 0.03097399 | 0.03097399 | 0.03097399 | 0.03097399 | 0.03097399 | 0.03097399 | 0.03097399 | 0.03097399 | 0.03097399 | 0.03097399 | 0.03097399 | 0.03097399 | 0.03097399 | 0.03097399 | 0.03097399 | 0.03097399 | 0.03097399 | 0.03097399 | 0.03097399 | 0.0302271 | 0.0302271 | 0.02498139 | 0.02395739 | 0.01943839 | 0.01304965 | 0.005441551 | 0.001508654 | 0.001508654 | 0.001508654 | 0 | 0.01651594 | 0.02946534
1601 | 682.0837 | 0.001516834 | 30 | 830.5 | -770.5 | 0 | 0 | 0 | 0.001369125 | 0.01193736 | 0.01583539 | 0.0198007 | 0.02095523 | 0.02095523 | 0.02620093 | 0.03174393 | 0.03249082 | 0.03249082 | 0.03249082 | 0.03249082 | 0.03249082 | 0.03249082 | 0.03249082 | 0.03249082 | 0.03249082 | 0.03249082 | 0.03249082 | 0.03249082 | 0.03249082 | 0.03249082 | 0.03249082 | 0.03249082 | 0.03249082 | 0.03249082 | 0.03249082 | 0.03249082 | 0.03249082 | 0.03249082 | 0.03249082 | 0.03249082 | 0.03249082 | 0.03249082 | 0.03249082 | 0.03249082 | 0.03249082 | 0.03249082 | 0.03249082 | 0.03249082 | 0.03249082 | 0.03249082 | 0.03249082 | 0.03249082 | 0.03249082 | 0.03249082 | 0.03249082 | 0.03249082 | 0.03249082 | 0.03249082 | 0.03249082 | 0.03174393 | 0.03174393 | 0.02649822 | 0.02547423 | 0.02095523 | 0.01456648 | 0.006958385 | 0.003025488 | 0.003025488 | 0.003025488 | 0 | 0.01797714 | 0.02946534
1601 | 695.7685 | 0.001547266 | 20 | 820.5 | -780.5 | 0 | 0 | 0 | 0.002916391 | 0.01348463 | 0.01738266 | 0.02134797 | 0.02250249 | 0.02250249 | 0.0277482 | 0.0332912 | 0.03403809 | 0.03403809 | 0.03403809 | 0.03403809 | 0.03403809 | 0.03403809 | 0.03403809 | 0.03403809 | 0.03403809 | 0.03403809 | 0.03403809 | 0.03403809 | 0.03403809 | 0.03403809 | 0.03403809 | 0.03403809 | 0.03403809 | 0.03403809 | 0.03403809 | 0.03403809 | 0.03403809 | 0.03403809 | 0.03403809 | 0.03403809 | 0.03403809 | 0.03403809 | 0.03403809 | 0.03403809 | 0.03403809 | 0.03403809 | 0.03403809 | 0.03403809 | 0.03403809 | 0.03403809 | 0.03403809 | 0.03403809 | 0.03403809 | 0.03403809 | 0.03403809 | 0.03403809 | 0.03403809 | 0.03403809 | 0.03403809 | 0.0332912 | 0.0332912 | 0.02804549 | 0.02702149 | 0.02250249 | 0.01611375 | 0.008505651 | 0.004572754 | 0.004572754 | 0.003025488 | 0 | 0.01943599 | 0.02946534
1601 | 707.9584 | 0.001574374 | 10 | 810.5 | -790.5 | 0 | 0 | 0 | 0.004490765 | 0.015059 | 0.01895703 | 0.02292234 | 0.02407687 | 0.02407687 | 0.02932257 | 0.03486557 | 0.03561246 | 0.03561246 | 0.03561246 | 0.03561246 | 0.03561246 | 0.03561246 | 0.03561246 | 0.03561246 | 0.03561246 | 0.03561246 | 0.03561246 | 0.03561246 | 0.03561246 | 0.03561246 | 0.03561246 | 0.03561246 | 0.03561246 | 0.03561246 | 0.03561246 | 0.03561246 | 0.03561246 | 0.03561246 | 0.03561246 | 0.03561246 | 0.03561246 | 0.03561246 | 0.03561246 | 0.03561246 | 0.03561246 | 0.03561246 | 0.03561246 | 0.03561246 | 0.03561246 | 0.03561246 | 0.03561246 | 0.03561246 | 0.03561246 | 0.03561246 | 0.03561246 | 0.03561246 | 0.03561246 | 0.03561246 | 0.03561246 | 0.03486557 | 0.03486557 | 0.02961986 | 0.02859587 | 0.02407687 | 0.01768812 | 0.01008003 | 0.006147128 | 0.006147128 | 0.003025488 | 0 | 0.02147897 | 0.02882065
1601 | 706.7378 | 0.00157166 | 0 | 800.5 | -800.5 | 0 | 0 | 0 | 0.006062425 | 0.01663066 | 0.02052869 | 0.024494 | 0.02564853 | 0.02564853 | 0.03089423 | 0.03643723 | 0.03718412 | 0.03718412 | 0.03718412 | 0.03718412 | 0.03718412 | 0.03718412 | 0.03718412 | 0.03718412 | 0.03718412 | 0.03718412 | 0.03718412 | 0.03718412 | 0.03718412 | 0.03718412 | 0.03718412 | 0.03718412 | 0.03718412 | 0.03718412 | 0.03718412 | 0.03718412 | 0.03718412 | 0.03718412 | 0.03718412 | 0.03718412 | 0.03718412 | 0.03718412 | 0.03718412 | 0.03718412 | 0.03718412 | 0.03718412 | 0.03718412 | 0.03718412 | 0.03718412 | 0.03718412 | 0.03718412 | 0.03718412 | 0.03718412 | 0.03718412 | 0.03718412 | 0.03718412 | 0.03718412 | 0.03718412 | 0.03718412 | 0.03643723 | 0.03643723 | 0.03119152 | 0.03016753 | 0.02564853 | 0.01925978 | 0.01165169 | 0.007718788 | 0.006147128 | 0.003025488 | 0 | 0.02543415 | 0.02734875
1601 | 702.4777 | 0.001562186 | -10 | 790.5 | -810.5 | 0 | 0 | 0.001562186 | 0.007624611 | 0.01819285 | 0.02209088 | 0.02605619 | 0.02721071 | 0.02721071 | 0.03245642 | 0.03799942 | 0.03874631 | 0.03874631 | 0.03874631 | 0.03874631 | 0.03874631 | 0.03874631 | 0.03874631 | 0.03874631 | 0.03874631 | 0.03874631 | 0.03874631 | 0.03874631 | 0.03874631 | 0.03874631 | 0.03874631 | 0.03874631 | 0.03874631 | 0.03874631 | 0.03874631 | 0.03874631 | 0.03874631 | 0.03874631 | 0.03874631 | 0.03874631 | 0.03874631 | 0.03874631 | 0.03874631 | 0.03874631 | 0.03874631 | 0.03874631 | 0.03874631 | 0.03874631 | 0.03874631 | 0.03874631 | 0.03874631 | 0.03874631 | 0.03874631 | 0.03874631 | 0.03874631 | 0.03874631 | 0.03874631 | 0.03874631 | 0.03874631 | 0.03799942 | 0.03799942 | 0.03275371 | 0.03172971 | 0.02721071 | 0.02082197 | 0.01321387 | 0.009280974 | 0.006147128 | 0.003025488 | 0 | 0.02938933 | 0.02587686
1601 | 719.3825 | 0.00159978 | -20 | 780.5 | -820.5 | 0 | 0 | 0.003161966 | 0.009224391 | 0.01979263 | 0.02369066 | 0.02765597 | 0.02881049 | 0.02881049 | 0.0340562 | 0.0395992 | 0.04034609 | 0.04034609 | 0.04034609 | 0.04034609 | 0.04034609 | 0.04034609 | 0.04034609 | 0.04034609 | 0.04034609 | 0.04034609 | 0.04034609 | 0.04034609 | 0.04034609 | 0.04034609 | 0.04034609 | 0.04034609 | 0.04034609 | 0.04034609 | 0.04034609 | 0.04034609 | 0.04034609 | 0.04034609 | 0.04034609 | 0.04034609 | 0.04034609 | 0.04034609 | 0.04034609 | 0.04034609 | 0.04034609 | 0.04034609 | 0.04034609 | 0.04034609 | 0.04034609 | 0.04034609 | 0.04034609 | 0.04034609 | 0.04034609 | 0.04034609 | 0.04034609 | 0.04034609 | 0.04034609 | 0.04034609 | 0.04034609 | 0.0395992 | 0.0395992 | 0.03435349 | 0.03332949 | 0.02881049 | 0.02242175 | 0.01481365 | 0.01088075 | 0.006147128 | 0.003025488 | 0 | 0.03239681 | 0.02335138
1601 | 677.8029 | 0.001507314 | -30 | 770.5 | -830.5 | 0 | 0.001507314 | 0.00466928 | 0.0107317 | 0.02129994 | 0.02519797 | 0.02916328 | 0.03031781 | 0.03031781 | 0.03556351 | 0.04110651 | 0.0418534 | 0.0418534 | 0.0418534 | 0.0418534 | 0.0418534 | 0.0418534 | 0.0418534 | 0.0418534 | 0.0418534 | 0.0418534 | 0.0418534 | 0.0418534 | 0.0418534 | 0.0418534 | 0.0418534 | 0.0418534 | 0.0418534 | 0.0418534 | 0.0418534 | 0.0418534 | 0.0418534 | 0.0418534 | 0.0418534 | 0.0418534 | 0.0418534 | 0.0418534 | 0.0418534 | 0.0418534 | 0.0418534 | 0.0418534 | 0.0418534 | 0.0418534 | 0.0418534 | 0.0418534 | 0.0418534 | 0.0418534 | 0.0418534 | 0.0418534 | 0.0418534 | 0.0418534 | 0.0418534 | 0.0418534 | 0.0418534 | 0.04110651 | 0.04110651 | 0.0358608 | 0.03483681 | 0.03031781 | 0.02392906 | 0.01632096 | 0.01088075 | 0.006147128 | 0.003025488 | 0 | 0.03466568 | 0.02050403
1552 | 428.8536 | 0.0009536947 | -40 | 736 | -816 | 0 | 0.001507314 | 0.005622974 | 0.0116854 | 0.02225364 | 0.02615166 | 0.03011698 | 0.0312715 | 0.0312715 | 0.03651721 | 0.0420602 | 0.0428071 | 0.0428071 | 0.0428071 | 0.0428071 | 0.0428071 | 0.0428071 | 0.0428071 | 0.0428071 | 0.0428071 | 0.0428071 | 0.0428071 | 0.0428071 | 0.0428071 | 0.0428071 | 0.0428071 | 0.0428071 | 0.0428071 | 0.0428071 | 0.0428071 | 0.0428071 | 0.0428071 | 0.0428071 | 0.0428071 | 0.0428071 | 0.0428071 | 0.0428071 | 0.0428071 | 0.0428071 | 0.0428071 | 0.0428071 | 0.0428071 | 0.0428071 | 0.0428071 | 0.0428071 | 0.0428071 | 0.0428071 | 0.0428071 | 0.0428071 | 0.0428071 | 0.0428071 | 0.0428071 | 0.0428071 | 0.0428071 | 0.0420602 | 0.0420602 | 0.0368145 | 0.0357905 | 0.0312715 | 0.02488276 | 0.01632096 | 0.01088075 | 0.006147128 | 0.003025488 | 0 | 0.03137581 | 0.01184164
1552 | 421.7301 | 0.0009378532 | -30 | 746 | -806 | 0 | 0.001507314 | 0.006560827 | 0.01262325 | 0.02319149 | 0.02708952 | 0.03105483 | 0.03220935 | 0.03220935 | 0.03745506 | 0.04299806 | 0.04374495 | 0.04374495 | 0.04374495 | 0.04374495 | 0.04374495 | 0.04374495 | 0.04374495 | 0.04374495 | 0.04374495 | 0.04374495 | 0.04374495 | 0.04374495 | 0.04374495 | 0.04374495 | 0.04374495 | 0.04374495 | 0.04374495 | 0.04374495 | 0.04374495 | 0.04374495 | 0.04374495 | 0.04374495 | 0.04374495 | 0.04374495 | 0.04374495 | 0.04374495 | 0.04374495 | 0.04374495 | 0.04374495 | 0.04374495 | 0.04374495 | 0.04374495 | 0.04374495 | 0.04374495 | 0.04374495 | 0.04374495 | 0.04374495 | 0.04374495 | 0.04374495 | 0.04374495 | 0.04374495 | 0.04374495 | 0.04374495 | 0.04299806 | 0.04299806 | 0.03775235 | 0.03672835 | 0.03220935 | 0.02582061 | 0.01632096 | 0.01088075 | 0.006147128 | 0.003025488 | 0 | 0.0276095 | 0.01423264
1552 | 479.8545 | 0.001067112 | -20 | 756 | -796 | 0 | 0.001507314 | 0.006560827 | 0.01369036 | 0.0242586 | 0.02815663 | 0.03212194 | 0.03327647 | 0.03327647 | 0.03852217 | 0.04406517 | 0.04481206 | 0.04481206 | 0.04481206 | 0.04481206 | 0.04481206 | 0.04481206 | 0.04481206 | 0.04481206 | 0.04481206 | 0.04481206 | 0.04481206 | 0.04481206 | 0.04481206 | 0.04481206 | 0.04481206 | 0.04481206 | 0.04481206 | 0.04481206 | 0.04481206 | 0.04481206 | 0.04481206 | 0.04481206 | 0.04481206 | 0.04481206 | 0.04481206 | 0.04481206 | 0.04481206 | 0.04481206 | 0.04481206 | 0.04481206 | 0.04481206 | 0.04481206 | 0.04481206 | 0.04481206 | 0.04481206 | 0.04481206 | 0.04481206 | 0.04481206 | 0.04481206 | 0.04481206 | 0.04481206 | 0.04481206 | 0.04481206 | 0.04406517 | 0.04406517 | 0.03881946 | 0.03779547 | 0.03327647 | 0.02688772 | 0.01738808 | 0.01088075 | 0.006147128 | 0.003025488 | 0 | 0.02365432 | 0.01662364
1515 | 685.1328 | 0.001523614 | -10 | 747.5 | -767.5 | 0 | 0.001507314 | 0.006560827 | 0.01369036 | 0.02578222 | 0.02968024 | 0.03364555 | 0.03480008 | 0.03480008 | 0.04004579 | 0.04558878 | 0.04633568 | 0.04633568 | 0.04633568 | 0.04633568 | 0.04633568 | 0.04633568 | 0.04633568 | 0.04633568 | 0.04633568 | 0.04633568 | 0.04633568 | 0.04633568 | 0.04633568 | 0.04633568 | 0.04633568 | 0.04633568 | 0.04633568 | 0.04633568 | 0.04633568 | 0.04633568 | 0.04633568 | 0.04633568 | 0.04633568 | 0.04633568 | 0.04633568 | 0.04633568 | 0.04633568 | 0.04633568 | 0.04633568 | 0.04633568 | 0.04633568 | 0.04633568 | 0.04633568 | 0.04633568 | 0.04633568 | 0.04633568 | 0.04633568 | 0.04633568 | 0.04633568 | 0.04633568 | 0.04633568 | 0.04633568 | 0.04633568 | 0.04558878 | 0.04558878 | 0.04034308 | 0.03931908 | 0.03480008 | 0.02841134 | 0.01738808 | 0.01088075 | 0.006147128 | 0.003025488 | 0 | 0.01753949 | 0.01459129
1515 | 715.7262 | 0.001591648 | 0 | 757.5 | -757.5 | 0 | 0.001507314 | 0.006560827 | 0.01369036 | 0.02737387 | 0.03127189 | 0.0352372 | 0.03639173 | 0.03639173 | 0.04163744 | 0.04718043 | 0.04792733 | 0.04792733 | 0.04792733 | 0.04792733 | 0.04792733 | 0.04792733 | 0.04792733 | 0.04792733 | 0.04792733 | 0.04792733 | 0.04792733 | 0.04792733 | 0.04792733 | 0.04792733 | 0.04792733 | 0.04792733 | 0.04792733 | 0.04792733 | 0.04792733 | 0.04792733 | 0.04792733 | 0.04792733 | 0.04792733 | 0.04792733 | 0.04792733 | 0.04792733 | 0.04792733 | 0.04792733 | 0.04792733 | 0.04792733 | 0.04792733 | 0.04792733 | 0.04792733 | 0.04792733 | 0.04792733 | 0.04792733 | 0.04792733 | 0.04792733 | 0.04792733 | 0.04792733 | 0.04792733 | 0.04792733 | 0.04792733 | 0.04718043 | 0.04718043 | 0.04193472 | 0.04091073 | 0.03639173 | 0.03000299 | 0.01897972 | 0.01088075 | 0.006147128 | 0.003025488 | 0 | 0.01607073 | 0.01698229
1515 | 723.9383 | 0.001609911 | 10 | 767.5 | -747.5 | 0 | 0.001507314 | 0.006560827 | 0.01369036 | 0.02737387 | 0.0328818 | 0.03684711 | 0.03800164 | 0.03800164 | 0.04324735 | 0.04879034 | 0.04953724 | 0.04953724 | 0.04953724 | 0.04953724 | 0.04953724 | 0.04953724 | 0.04953724 | 0.04953724 | 0.04953724 | 0.04953724 | 0.04953724 | 0.04953724 | 0.04953724 | 0.04953724 | 0.04953724 | 0.04953724 | 0.04953724 | 0.04953724 | 0.04953724 | 0.04953724 | 0.04953724 | 0.04953724 | 0.04953724 | 0.04953724 | 0.04953724 | 0.04953724 | 0.04953724 | 0.04953724 | 0.04953724 | 0.04953724 | 0.04953724 | 0.04953724 | 0.04953724 | 0.04953724 | 0.04953724 | 0.04953724 | 0.04953724 | 0.04953724 | 0.04953724 | 0.04953724 | 0.04953724 | 0.04953724 | 0.04953724 | 0.04879034 | 0.04879034 | 0.04354463 | 0.04252064 | 0.03800164 | 0.0316129 | 0.02058964 | 0.01088075 | 0.006147128 | 0.003025488 | 0 | 0.01458671 | 0.02042438
1515 | 753.3585 | 0.001675336 | 20 | 777.5 | -737.5 | 0 | 0.001507314 | 0.006560827 | 0.01369036 | 0.02737387 | 0.03455714 | 0.03852245 | 0.03967698 | 0.03967698 | 0.04492268 | 0.05046568 | 0.05121257 | 0.05121257 | 0.05121257 | 0.05121257 | 0.05121257 | 0.05121257 | 0.05121257 | 0.05121257 | 0.05121257 | 0.05121257 | 0.05121257 | 0.05121257 | 0.05121257 | 0.05121257 | 0.05121257 | 0.05121257 | 0.05121257 | 0.05121257 | 0.05121257 | 0.05121257 | 0.05121257 | 0.05121257 | 0.05121257 | 0.05121257 | 0.05121257 | 0.05121257 | 0.05121257 | 0.05121257 | 0.05121257 | 0.05121257 | 0.05121257 | 0.05121257 | 0.05121257 | 0.05121257 | 0.05121257 | 0.05121257 | 0.05121257 | 0.05121257 | 0.05121257 | 0.05121257 | 0.05121257 | 0.05121257 | 0.05121257 | 0.05046568 | 0.05046568 | 0.04521997 | 0.04419598 | 0.03967698 | 0.03328823 | 0.02226497 | 0.01255609 | 0.006147128 | 0.003025488 | 0 | 0.01310268 | 0.02454985
1515 | 635.7783 | 0.001413859 | 30 | 787.5 | -727.5 | 0 | 0.001507314 | 0.006560827 | 0.01369036 | 0.02737387 | 0.035971 | 0.03993631 | 0.04109083 | 0.04109083 | 0.04633654 | 0.05187954 | 0.05262643 | 0.05262643 | 0.05262643 | 0.05262643 | 0.05262643 | 0.05262643 | 0.05262643 | 0.05262643 | 0.05262643 | 0.05262643 | 0.05262643 | 0.05262643 | 0.05262643 | 0.05262643 | 0.05262643 | 0.05262643 | 0.05262643 | 0.05262643 | 0.05262643 | 0.05262643 | 0.05262643 | 0.05262643 | 0.05262643 | 0.05262643 | 0.05262643 | 0.05262643 | 0.05262643 | 0.05262643 | 0.05262643 | 0.05262643 | 0.05262643 | 0.05262643 | 0.05262643 | 0.05262643 | 0.05262643 | 0.05262643 | 0.05262643 | 0.05262643 | 0.05262643 | 0.05262643 | 0.05262643 | 0.05262643 | 0.05262643 | 0.05187954 | 0.05187954 | 0.04663383 | 0.04560983 | 0.04109083 | 0.03470209 | 0.02367883 | 0.01396995 | 0.006147128 | 0.003025488 | 0 | 0.01237816 | 0.02867532
1515 | 724.6882 | 0.001611578 | 40 | 797.5 | -717.5 | 0 | 0.001507314 | 0.006560827 | 0.01369036 | 0.02737387 | 0.035971 | 0.04154789 | 0.04270241 | 0.04270241 | 0.04794812 | 0.05349111 | 0.05423801 | 0.05423801 | 0.05423801 | 0.05423801 | 0.05423801 | 0.05423801 | 0.05423801 | 0.05423801 | 0.05423801 | 0.05423801 | 0.05423801 | 0.05423801 | 0.05423801 | 0.05423801 | 0.05423801 | 0.05423801 | 0.05423801 | 0.05423801 | 0.05423801 | 0.05423801 | 0.05423801 | 0.05423801 | 0.05423801 | 0.05423801 | 0.05423801 | 0.05423801 | 0.05423801 | 0.05423801 | 0.05423801 | 0.05423801 | 0.05423801 | 0.05423801 | 0.05423801 | 0.05423801 | 0.05423801 | 0.05423801 | 0.05423801 | 0.05423801 | 0.05423801 | 0.05423801 | 0.05423801 | 0.05423801 | 0.05423801 | 0.05349111 | 0.05349111 | 0.04824541 | 0.04722141 | 0.04270241 | 0.03631367 | 0.02529041 | 0.01558153 | 0.006147128 | 0.003025488 | 0 | 0.01194608 | 0.03234135
1449 | 545.0607 | 0.001212119 | 30 | 754.5 | -694.5 | 0 | 0.001507314 | 0.006560827 | 0.01369036 | 0.02737387 | 0.035971 | 0.04154789 | 0.04391453 | 0.04391453 | 0.04916024 | 0.05470323 | 0.05545013 | 0.05545013 | 0.05545013 | 0.05545013 | 0.05545013 | 0.05545013 | 0.05545013 | 0.05545013 | 0.05545013 | 0.05545013 | 0.05545013 | 0.05545013 | 0.05545013 | 0.05545013 | 0.05545013 | 0.05545013 | 0.05545013 | 0.05545013 | 0.05545013 | 0.05545013 | 0.05545013 | 0.05545013 | 0.05545013 | 0.05545013 | 0.05545013 | 0.05545013 | 0.05545013 | 0.05545013 | 0.05545013 | 0.05545013 | 0.05545013 | 0.05545013 | 0.05545013 | 0.05545013 | 0.05545013 | 0.05545013 | 0.05545013 | 0.05545013 | 0.05545013 | 0.05545013 | 0.05545013 | 0.05545013 | 0.05545013 | 0.05470323 | 0.05470323 | 0.04945753 | 0.04843353 | 0.04391453 | 0.03752579 | 0.02650253 | 0.01558153 | 0.006147128 | 0.003025488 | 0 | 0.0115356 | 0.01626499
1449 | 695.2496 | 0.001546112 | 20 | 744.5 | -704.5 | 0 | 0.001507314 | 0.006560827 | 0.01369036 | 0.02737387 | 0.035971 | 0.043094 | 0.04546064 | 0.04546064 | 0.05070635 | 0.05624935 | 0.05699624 | 0.05699624 | 0.05699624 | 0.05699624 | 0.05699624 | 0.05699624 | 0.05699624 | 0.05699624 | 0.05699624 | 0.05699624 | 0.05699624 | 0.05699624 | 0.05699624 | 0.05699624 | 0.05699624 | 0.05699624 | 0.05699624 | 0.05699624 | 0.05699624 | 0.05699624 | 0.05699624 | 0.05699624 | 0.05699624 | 0.05699624 | 0.05699624 | 0.05699624 | 0.05699624 | 0.05699624 | 0.05699624 | 0.05699624 | 0.05699624 | 0.05699624 | 0.05699624 | 0.05699624 | 0.05699624 | 0.05699624 | 0.05699624 | 0.05699624 | 0.05699624 | 0.05699624 | 0.05699624 | 0.05699624 | 0.05699624 | 0.05624935 | 0.05624935 | 0.05100364 | 0.04997964 | 0.04546064 | 0.0390719 | 0.02650253 | 0.01558153 | 0.006147128 | 0.003025488 | 0 | 0.0115356 | 0.01387399
1449 | 623.2224 | 0.001385936 | 10 | 734.5 | -714.5 | 0 | 0.001507314 | 0.006560827 | 0.01369036 | 0.02737387 | 0.035971 | 0.04447993 | 0.04684658 | 0.04684658 | 0.05209229 | 0.05763528 | 0.05838218 | 0.05838218 | 0.05838218 | 0.05838218 | 0.05838218 | 0.05838218 | 0.05838218 | 0.05838218 | 0.05838218 | 0.05838218 | 0.05838218 | 0.05838218 | 0.05838218 | 0.05838218 | 0.05838218 | 0.05838218 | 0.05838218 | 0.05838218 | 0.05838218 | 0.05838218 | 0.05838218 | 0.05838218 | 0.05838218 | 0.05838218 | 0.05838218 | 0.05838218 | 0.05838218 | 0.05838218 | 0.05838218 | 0.05838218 | 0.05838218 | 0.05838218 | 0.05838218 | 0.05838218 | 0.05838218 | 0.05838218 | 0.05838218 | 0.05838218 | 0.05838218 | 0.05838218 | 0.05838218 | 0.05838218 | 0.05838218 | 0.05763528 | 0.05763528 | 0.05238957 | 0.05136558 | 0.04684658 | 0.04045784 | 0.02650253 | 0.01558153 | 0.006147128 | 0.003025488 | 0 | 0.01211132 | 0.01149839
1449 | 635.2839 | 0.001412759 | 0 | 724.5 | -724.5 | 0 | 0.001507314 | 0.006560827 | 0.01369036 | 0.02737387 | 0.03738376 | 0.04589269 | 0.04825934 | 0.04825934 | 0.05350505 | 0.05904804 | 0.05979494 | 0.05979494 | 0.05979494 | 0.05979494 | 0.05979494 | 0.05979494 | 0.05979494 | 0.05979494 | 0.05979494 | 0.05979494 | 0.05979494 | 0.05979494 | 0.05979494 | 0.05979494 | 0.05979494 | 0.05979494 | 0.05979494 | 0.05979494 | 0.05979494 | 0.05979494 | 0.05979494 | 0.05979494 | 0.05979494 | 0.05979494 | 0.05979494 | 0.05979494 | 0.05979494 | 0.05979494 | 0.05979494 | 0.05979494 | 0.05979494 | 0.05979494 | 0.05979494 | 0.05979494 | 0.05979494 | 0.05979494 | 0.05979494 | 0.05979494 | 0.05979494 | 0.05979494 | 0.05979494 | 0.05979494 | 0.05979494 | 0.05904804 | 0.05904804 | 0.05380233 | 0.05277834 | 0.04825934 | 0.0418706 | 0.02650253 | 0.01558153 | 0.006147128 | 0.003025488 | 0 | 0.01299704 | 0.009807147
1449 | 665.2717 | 0.001479447 | -10 | 714.5 | -734.5 | 0 | 0.001507314 | 0.006560827 | 0.01369036 | 0.02737387 | 0.0388632 | 0.04737214 | 0.04973879 | 0.04973879 | 0.05498449 | 0.06052749 | 0.06127438 | 0.06127438 | 0.06127438 | 0.06127438 | 0.06127438 | 0.06127438 | 0.06127438 | 0.06127438 | 0.06127438 | 0.06127438 | 0.06127438 | 0.06127438 | 0.06127438 | 0.06127438 | 0.06127438 | 0.06127438 | 0.06127438 | 0.06127438 | 0.06127438 | 0.06127438 | 0.06127438 | 0.06127438 | 0.06127438 | 0.06127438 | 0.06127438 | 0.06127438 | 0.06127438 | 0.06127438 | 0.06127438 | 0.06127438 | 0.06127438 | 0.06127438 | 0.06127438 | 0.06127438 | 0.06127438 | 0.06127438 | 0.06127438 | 0.06127438 | 0.06127438 | 0.06127438 | 0.06127438 | 0.06127438 | 0.06127438 | 0.06052749 | 0.06052749 | 0.05528178 | 0.05425779 | 0.04973879 | 0.0418706 | 0.02650253 | 0.01558153 | 0.006147128 | 0.003025488 | 0 | 0.01388276 | 0.008115905
1449 | 632.538 | 0.001406653 | -20 | 704.5 | -744.5 | 0 | 0.001507314 | 0.006560827 | 0.01369036 | 0.02737387 | 0.04026986 | 0.04877879 | 0.05114544 | 0.05114544 | 0.05639115 | 0.06193414 | 0.06268104 | 0.06268104 | 0.06268104 | 0.06268104 | 0.06268104 | 0.06268104 | 0.06268104 | 0.06268104 | 0.06268104 | 0.06268104 | 0.06268104 | 0.06268104 | 0.06268104 | 0.06268104 | 0.06268104 | 0.06268104 | 0.06268104 | 0.06268104 | 0.06268104 | 0.06268104 | 0.06268104 | 0.06268104 | 0.06268104 | 0.06268104 | 0.06268104 | 0.06268104 | 0.06268104 | 0.06268104 | 0.06268104 | 0.06268104 | 0.06268104 | 0.06268104 | 0.06268104 | 0.06268104 | 0.06268104 | 0.06268104 | 0.06268104 | 0.06268104 | 0.06268104 | 0.06268104 | 0.06268104 | 0.06268104 | 0.06268104 | 0.06193414 | 0.06193414 | 0.05668843 | 0.05566444 | 0.05114544 | 0.0418706 | 0.02650253 | 0.01558153 | 0.006147128 | 0.003025488 | 0 | 0.01701667 | 0.006882466
1449 | 646.8471 | 0.001438474 | -30 | 694.5 | -754.5 | 0 | 0.001507314 | 0.006560827 | 0.01369036 | 0.02881234 | 0.04170833 | 0.05021727 | 0.05258391 | 0.05258391 | 0.05782962 | 0.06337261 | 0.06411951 | 0.06411951 | 0.06411951 | 0.06411951 | 0.06411951 | 0.06411951 | 0.06411951 | 0.06411951 | 0.06411951 | 0.06411951 | 0.06411951 | 0.06411951 | 0.06411951 | 0.06411951 | 0.06411951 | 0.06411951 | 0.06411951 | 0.06411951 | 0.06411951 | 0.06411951 | 0.06411951 | 0.06411951 | 0.06411951 | 0.06411951 | 0.06411951 | 0.06411951 | 0.06411951 | 0.06411951 | 0.06411951 | 0.06411951 | 0.06411951 | 0.06411951 | 0.06411951 | 0.06411951 | 0.06411951 | 0.06411951 | 0.06411951 | 0.06411951 | 0.06411951 | 0.06411951 | 0.06411951 | 0.06411951 | 0.06411951 | 0.06337261 | 0.06337261 | 0.05812691 | 0.05710291 | 0.05114544 | 0.0418706 | 0.02650253 | 0.01558153 | 0.006147128 | 0.003025488 | 0 | 0.02020115 | 0.006499234
1449 | 640.485 | 0.001424325 | -40 | 684.5 | -764.5 | 0 | 0.001507314 | 0.006560827 | 0.01369036 | 0.03023667 | 0.04313265 | 0.05164159 | 0.05400824 | 0.05400824 | 0.05925394 | 0.06479694 | 0.06554383 | 0.06554383 | 0.06554383 | 0.06554383 | 0.06554383 | 0.06554383 | 0.06554383 | 0.06554383 | 0.06554383 | 0.06554383 | 0.06554383 | 0.06554383 | 0.06554383 | 0.06554383 | 0.06554383 | 0.06554383 | 0.06554383 | 0.06554383 | 0.06554383 | 0.06554383 | 0.06554383 | 0.06554383 | 0.06554383 | 0.06554383 | 0.06554383 | 0.06554383 | 0.06554383 | 0.06554383 | 0.06554383 | 0.06554383 | 0.06554383 | 0.06554383 | 0.06554383 | 0.06554383 | 0.06554383 | 0.06554383 | 0.06554383 | 0.06554383 | 0.06554383 | 0.06554383 | 0.06554383 | 0.06554383 | 0.06554383 | 0.06479694 | 0.06479694 | 0.05955123 | 0.05852724 | 0.05114544 | 0.0418706 | 0.02650253 | 0.01558153 | 0.006147128 | 0.003025488 | 0 | 0.02388804 | 0.006116003
1449 | 602.4011 | 0.001339634 | -30 | 694.5 | -754.5 | 0 | 0.001507314 | 0.006560827 | 0.01369036 | 0.0315763 | 0.04447229 | 0.05298123 | 0.05534787 | 0.05534787 | 0.06059358 | 0.06613657 | 0.06688347 | 0.06688347 | 0.06688347 | 0.06688347 | 0.06688347 | 0.06688347 | 0.06688347 | 0.06688347 | 0.06688347 | 0.06688347 | 0.06688347 | 0.06688347 | 0.06688347 | 0.06688347 | 0.06688347 | 0.06688347 | 0.06688347 | 0.06688347 | 0.06688347 | 0.06688347 | 0.06688347 | 0.06688347 | 0.06688347 | 0.06688347 | 0.06688347 | 0.06688347 | 0.06688347 | 0.06688347 | 0.06688347 | 0.06688347 | 0.06688347 | 0.06688347 | 0.06688347 | 0.06688347 | 0.06688347 | 0.06688347 | 0.06688347 | 0.06688347 | 0.06688347 | 0.06688347 | 0.06688347 | 0.06688347 | 0.06688347 | 0.06613657 | 0.06613657 | 0.06089087 | 0.05986687 | 0.05114544 | 0.0418706 | 0.02650253 | 0.01558153 | 0.006147128 | 0.003025488 | 0 | 0.02020115 | 0.006499234
1515 | 742.2466 | 0.001650625 | -20 | 737.5 | -777.5 | 0 | 0.001507314 | 0.006560827 | 0.01534099 | 0.03322692 | 0.04612291 | 0.05463185 | 0.0569985 | 0.0569985 | 0.0622442 | 0.0677872 | 0.06853409 | 0.06853409 | 0.06853409 | 0.06853409 | 0.06853409 | 0.06853409 | 0.06853409 | 0.06853409 | 0.06853409 | 0.06853409 | 0.06853409 | 0.06853409 | 0.06853409 | 0.06853409 | 0.06853409 | 0.06853409 | 0.06853409 | 0.06853409 | 0.06853409 | 0.06853409 | 0.06853409 | 0.06853409 | 0.06853409 | 0.06853409 | 0.06853409 | 0.06853409 | 0.06853409 | 0.06853409 | 0.06853409 | 0.06853409 | 0.06853409 | 0.06853409 | 0.06853409 | 0.06853409 | 0.06853409 | 0.06853409 | 0.06853409 | 0.06853409 | 0.06853409 | 0.06853409 | 0.06853409 | 0.06853409 | 0.06853409 | 0.0677872 | 0.0677872 | 0.06254149 | 0.0615175 | 0.05279606 | 0.04352122 | 0.02650253 | 0.01558153 | 0.006147128 | 0.003025488 | 0 | 0.03016229 | 0.016703
1381 | 642.1726 | 0.001428078 | -10 | 680.5 | -700.5 | 0 | 0.001507314 | 0.006560827 | 0.01534099 | 0.03322692 | 0.04612291 | 0.05605993 | 0.05842657 | 0.05842657 | 0.06367228 | 0.06921528 | 0.06996217 | 0.06996217 | 0.06996217 | 0.06996217 | 0.06996217 | 0.06996217 | 0.06996217 | 0.06996217 | 0.06996217 | 0.06996217 | 0.06996217 | 0.06996217 | 0.06996217 | 0.06996217 | 0.06996217 | 0.06996217 | 0.06996217 | 0.06996217 | 0.06996217 | 0.06996217 | 0.06996217 | 0.06996217 | 0.06996217 | 0.06996217 | 0.06996217 | 0.06996217 | 0.06996217 | 0.06996217 | 0.06996217 | 0.06996217 | 0.06996217 | 0.06996217 | 0.06996217 | 0.06996217 | 0.06996217 | 0.06996217 | 0.06996217 | 0.06996217 | 0.06996217 | 0.06996217 | 0.06996217 | 0.06996217 | 0.06996217 | 0.06921528 | 0.06921528 | 0.06396957 | 0.06294557 | 0.05279606 | 0.04352122 | 0.02650253 | 0.01558153 | 0.006147128 | 0.003025488 | 0 | 0.0115356 | 0.005839472
1381 | 698.2802 | 0.001552852 | 0 | 690.5 | -690.5 | 0 | 0.001507314 | 0.006560827 | 0.01534099 | 0.03322692 | 0.04612291 | 0.05605993 | 0.05997943 | 0.05997943 | 0.06522513 | 0.07076813 | 0.07151502 | 0.07151502 | 0.07151502 | 0.07151502 | 0.07151502 | 0.07151502 | 0.07151502 | 0.07151502 | 0.07151502 | 0.07151502 | 0.07151502 | 0.07151502 | 0.07151502 | 0.07151502 | 0.07151502 | 0.07151502 | 0.07151502 | 0.07151502 | 0.07151502 | 0.07151502 | 0.07151502 | 0.07151502 | 0.07151502 | 0.07151502 | 0.07151502 | 0.07151502 | 0.07151502 | 0.07151502 | 0.07151502 | 0.07151502 | 0.07151502 | 0.07151502 | 0.07151502 | 0.07151502 | 0.07151502 | 0.07151502 | 0.07151502 | 0.07151502 | 0.07151502 | 0.07151502 | 0.07151502 | 0.07151502 | 0.07151502 | 0.07076813 | 0.07076813 | 0.06552242 | 0.06449843 | 0.05279606 | 0.04352122 | 0.02650253 | 0.01558153 | 0.006147128 | 0.003025488 | 0 | 0.0115356 | 0.006345942
1412 | 529.023 | 0.001176454 | 10 | 716 | -696 | 0 | 0.001507314 | 0.006560827 | 0.01534099 | 0.03322692 | 0.04612291 | 0.05723638 | 0.06115588 | 0.06115588 | 0.06640159 | 0.07194458 | 0.07269148 | 0.07269148 | 0.07269148 | 0.07269148 | 0.07269148 | 0.07269148 | 0.07269148 | 0.07269148 | 0.07269148 | 0.07269148 | 0.07269148 | 0.07269148 | 0.07269148 | 0.07269148 | 0.07269148 | 0.07269148 | 0.07269148 | 0.07269148 | 0.07269148 | 0.07269148 | 0.07269148 | 0.07269148 | 0.07269148 | 0.07269148 | 0.07269148 | 0.07269148 | 0.07269148 | 0.07269148 | 0.07269148 | 0.07269148 | 0.07269148 | 0.07269148 | 0.07269148 | 0.07269148 | 0.07269148 | 0.07269148 | 0.07269148 | 0.07269148 | 0.07269148 | 0.07269148 | 0.07269148 | 0.07269148 | 0.07269148 | 0.07194458 | 0.07194458 | 0.06669887 | 0.06567488 | 0.05397252 | 0.04352122 | 0.02650253 | 0.01558153 | 0.006147128 | 0.003025488 | 0 | 0.0115356 | 0.0105203
1412 | 531.9134 | 0.001182881 | 20 | 726 | -686 | 0 | 0.001507314 | 0.006560827 | 0.01534099 | 0.03322692 | 0.04612291 | 0.05723638 | 0.06233876 | 0.06233876 | 0.06758447 | 0.07312746 | 0.07387436 | 0.07387436 | 0.07387436 | 0.07387436 | 0.07387436 | 0.07387436 | 0.07387436 | 0.07387436 | 0.07387436 | 0.07387436 | 0.07387436 | 0.07387436 | 0.07387436 | 0.07387436 | 0.07387436 | 0.07387436 | 0.07387436 | 0.07387436 | 0.07387436 | 0.07387436 | 0.07387436 | 0.07387436 | 0.07387436 | 0.07387436 | 0.07387436 | 0.07387436 | 0.07387436 | 0.07387436 | 0.07387436 | 0.07387436 | 0.07387436 | 0.07387436 | 0.07387436 | 0.07387436 | 0.07387436 | 0.07387436 | 0.07387436 | 0.07387436 | 0.07387436 | 0.07387436 | 0.07387436 | 0.07387436 | 0.07387436 | 0.07312746 | 0.07312746 | 0.06788176 | 0.06685776 | 0.0551554 | 0.0447041 | 0.02650253 | 0.01558153 | 0.006147128 | 0.003025488 | 0 | 0.0115356 | 0.01489993
1412 | 521.4477 | 0.001159607 | 30 | 736 | -676 | 0 | 0.001507314 | 0.006560827 | 0.01534099 | 0.03322692 | 0.04612291 | 0.05723638 | 0.06349837 | 0.06349837 | 0.06874408 | 0.07428707 | 0.07503397 | 0.07503397 | 0.07503397 | 0.07503397 | 0.07503397 | 0.07503397 | 0.07503397 | 0.07503397 | 0.07503397 | 0.07503397 | 0.07503397 | 0.07503397 | 0.07503397 | 0.07503397 | 0.07503397 | 0.07503397 | 0.07503397 | 0.07503397 | 0.07503397 | 0.07503397 | 0.07503397 | 0.07503397 | 0.07503397 | 0.07503397 | 0.07503397 | 0.07503397 | 0.07503397 | 0.07503397 | 0.07503397 | 0.07503397 | 0.07503397 | 0.07503397 | 0.07503397 | 0.07503397 | 0.07503397 | 0.07503397 | 0.07503397 | 0.07503397 | 0.07503397 | 0.07503397 | 0.07503397 | 0.07503397 | 0.07503397 | 0.07428707 | 0.07428707 | 0.06904136 | 0.06801737 | 0.05631501 | 0.04586371 | 0.02650253 | 0.01558153 | 0.006147128 | 0.003025488 | 0 | 0.01049902 | 0.01921962
1381 | 515.6392 | 0.00114669 | 40 | 730.5 | -650.5 | 0 | 0.001507314 | 0.006560827 | 0.01534099 | 0.03322692 | 0.04612291 | 0.05723638 | 0.06349837 | 0.06464506 | 0.06989077 | 0.07543376 | 0.07618066 | 0.07618066 | 0.07618066 | 0.07618066 | 0.07618066 | 0.07618066 | 0.07618066 | 0.07618066 | 0.07618066 | 0.07618066 | 0.07618066 | 0.07618066 | 0.07618066 | 0.07618066 | 0.07618066 | 0.07618066 | 0.07618066 | 0.07618066 | 0.07618066 | 0.07618066 | 0.07618066 | 0.07618066 | 0.07618066 | 0.07618066 | 0.07618066 | 0.07618066 | 0.07618066 | 0.07618066 | 0.07618066 | 0.07618066 | 0.07618066 | 0.07618066 | 0.07618066 | 0.07618066 | 0.07618066 | 0.07618066 | 0.07618066 | 0.07618066 | 0.07618066 | 0.07618066 | 0.07618066 | 0.07618066 | 0.07618066 | 0.07543376 | 0.07543376 | 0.07018805 | 0.06916406 | 0.0574617 | 0.0470104 | 0.02650253 | 0.01558153 | 0.006147128 | 0.003025488 | 0 | 0.005447653 | 0.01687076
1395 | 438.8685 | 0.0009759658 | 30 | 727.5 | -667.5 | 0 | 0.001507314 | 0.006560827 | 0.01534099 | 0.03322692 | 0.04612291 | 0.05723638 | 0.06349837 | 0.06562102 | 0.07086673 | 0.07640973 | 0.07715662 | 0.07715662 | 0.07715662 | 0.07715662 | 0.07715662 | 0.07715662 | 0.07715662 | 0.07715662 | 0.07715662 | 0.07715662 | 0.07715662 | 0.07715662 | 0.07715662 | 0.07715662 | 0.07715662 | 0.07715662 | 0.07715662 | 0.07715662 | 0.07715662 | 0.07715662 | 0.07715662 | 0.07715662 | 0.07715662 | 0.07715662 | 0.07715662 | 0.07715662 | 0.07715662 | 0.07715662 | 0.07715662 | 0.07715662 | 0.07715662 | 0.07715662 | 0.07715662 | 0.07715662 | 0.07715662 | 0.07715662 | 0.07715662 | 0.07715662 | 0.07715662 | 0.07715662 | 0.07715662 | 0.07715662 | 0.07715662 | 0.07640973 | 0.07640973 | 0.07116402 | 0.07014002 | 0.05843766 | 0.04798637 | 0.02650253 | 0.01558153 | 0.006147128 | 0.003025488 | 0 | 0.008830289 | 0.01555687
1381 | 508.7463 | 0.001131362 | 20 | 710.5 | -670.5 | 0 | 0.001507314 | 0.006560827 | 0.01534099 | 0.03322692 | 0.04612291 | 0.05723638 | 0.06462973 | 0.06675239 | 0.07199809 | 0.07754109 | 0.07828798 | 0.07828798 | 0.07828798 | 0.07828798 | 0.07828798 | 0.07828798 | 0.07828798 | 0.07828798 | 0.07828798 | 0.07828798 | 0.07828798 | 0.07828798 | 0.07828798 | 0.07828798 | 0.07828798 | 0.07828798 | 0.07828798 | 0.07828798 | 0.07828798 | 0.07828798 | 0.07828798 | 0.07828798 | 0.07828798 | 0.07828798 | 0.07828798 | 0.07828798 | 0.07828798 | 0.07828798 | 0.07828798 | 0.07828798 | 0.07828798 | 0.07828798 | 0.07828798 | 0.07828798 | 0.07828798 | 0.07828798 | 0.07828798 | 0.07828798 | 0.07828798 | 0.07828798 | 0.07828798 | 0.07828798 | 0.07828798 | 0.07754109 | 0.07754109 | 0.07229538 | 0.07127139 | 0.05956902 | 0.04798637 | 0.02650253 | 0.01558153 | 0.006147128 | 0.003025488 | 0 | 0.009419253 | 0.008111504
1352 | 568.3478 | 0.001263905 | 10 | 686 | -666 | 0 | 0.001507314 | 0.006560827 | 0.01534099 | 0.03322692 | 0.04612291 | 0.05723638 | 0.06462973 | 0.06801629 | 0.073262 | 0.07880499 | 0.07955189 | 0.07955189 | 0.07955189 | 0.07955189 | 0.07955189 | 0.07955189 | 0.07955189 | 0.07955189 | 0.07955189 | 0.07955189 | 0.07955189 | 0.07955189 | 0.07955189 | 0.07955189 | 0.07955189 | 0.07955189 | 0.07955189 | 0.07955189 | 0.07955189 | 0.07955189 | 0.07955189 | 0.07955189 | 0.07955189 | 0.07955189 | 0.07955189 | 0.07955189 | 0.07955189 | 0.07955189 | 0.07955189 | 0.07955189 | 0.07955189 | 0.07955189 | 0.07955189 | 0.07955189 | 0.07955189 | 0.07955189 | 0.07955189 | 0.07955189 | 0.07955189 | 0.07955189 | 0.07955189 | 0.07955189 | 0.07955189 | 0.07880499 | 0.07880499 | 0.07355929 | 0.07253529 | 0.05956902 | 0.04798637 | 0.02650253 | 0.01558153 | 0.006147128 | 0.003025488 | 0 | 0.008535806 | 0.006173488
1352 | 501.9502 | 0.001116248 | 0 | 676 | -676 | 0 | 0.001507314 | 0.006560827 | 0.01534099 | 0.03322692 | 0.04612291 | 0.05723638 | 0.06574598 | 0.06913254 | 0.07437825 | 0.07992124 | 0.08066814 | 0.08066814 | 0.08066814 | 0.08066814 | 0.08066814 | 0.08066814 | 0.08066814 | 0.08066814 | 0.08066814 | 0.08066814 | 0.08066814 | 0.08066814 | 0.08066814 | 0.08066814 | 0.08066814 | 0.08066814 | 0.08066814 | 0.08066814 | 0.08066814 | 0.08066814 | 0.08066814 | 0.08066814 | 0.08066814 | 0.08066814 | 0.08066814 | 0.08066814 | 0.08066814 | 0.08066814 | 0.08066814 | 0.08066814 | 0.08066814 | 0.08066814 | 0.08066814 | 0.08066814 | 0.08066814 | 0.08066814 | 0.08066814 | 0.08066814 | 0.08066814 | 0.08066814 | 0.08066814 | 0.08066814 | 0.08066814 | 0.07992124 | 0.07992124 | 0.07467553 | 0.07365154 | 0.05956902 | 0.04798637 | 0.02650253 | 0.01558153 | 0.006147128 | 0.003025488 | 0 | 0.01049902 | 0.004956025
1352 | 526.1379 | 0.001170038 | -10 | 666 | -686 | 0 | 0.001507314 | 0.006560827 | 0.01534099 | 0.03322692 | 0.04612291 | 0.05723638 | 0.06691602 | 0.07030258 | 0.07554828 | 0.08109128 | 0.08183817 | 0.08183817 | 0.08183817 | 0.08183817 | 0.08183817 | 0.08183817 | 0.08183817 | 0.08183817 | 0.08183817 | 0.08183817 | 0.08183817 | 0.08183817 | 0.08183817 | 0.08183817 | 0.08183817 | 0.08183817 | 0.08183817 | 0.08183817 | 0.08183817 | 0.08183817 | 0.08183817 | 0.08183817 | 0.08183817 | 0.08183817 | 0.08183817 | 0.08183817 | 0.08183817 | 0.08183817 | 0.08183817 | 0.08183817 | 0.08183817 | 0.08183817 | 0.08183817 | 0.08183817 | 0.08183817 | 0.08183817 | 0.08183817 | 0.08183817 | 0.08183817 | 0.08183817 | 0.08183817 | 0.08183817 | 0.08183817 | 0.08109128 | 0.08109128 | 0.07584557 | 0.07365154 | 0.05956902 | 0.04798637 | 0.02650253 | 0.01558153 | 0.006147128 | 0.003025488 | 0 | 0.01213382 | 0.002992811
1352 | 509.5126 | 0.001133066 | -20 | 656 | -696 | 0 | 0.001507314 | 0.006560827 | 0.01534099 | 0.03322692 | 0.04612291 | 0.05836945 | 0.06804908 | 0.07143564 | 0.07668135 | 0.08222435 | 0.08297124 | 0.08297124 | 0.08297124 | 0.08297124 | 0.08297124 | 0.08297124 | 0.08297124 | 0.08297124 | 0.08297124 | 0.08297124 | 0.08297124 | 0.08297124 | 0.08297124 | 0.08297124 | 0.08297124 | 0.08297124 | 0.08297124 | 0.08297124 | 0.08297124 | 0.08297124 | 0.08297124 | 0.08297124 | 0.08297124 | 0.08297124 | 0.08297124 | 0.08297124 | 0.08297124 | 0.08297124 | 0.08297124 | 0.08297124 | 0.08297124 | 0.08297124 | 0.08297124 | 0.08297124 | 0.08297124 | 0.08297124 | 0.08297124 | 0.08297124 | 0.08297124 | 0.08297124 | 0.08297124 | 0.08297124 | 0.08297124 | 0.08222435 | 0.08222435 | 0.07697864 | 0.07365154 | 0.05956902 | 0.04798637 | 0.02650253 | 0.01558153 | 0.006147128 | 0.003025488 | 0 | 0.01340125 | 0.001029598
1346 | 527.8923 | 0.001173939 | -30 | 643 | -703 | 0 | 0.001507314 | 0.006560827 | 0.01534099 | 0.03322692 | 0.04612291 | 0.05954339 | 0.06922302 | 0.07260958 | 0.07785529 | 0.08339828 | 0.08414518 | 0.08414518 | 0.08414518 | 0.08414518 | 0.08414518 | 0.08414518 | 0.08414518 | 0.08414518 | 0.08414518 | 0.08414518 | 0.08414518 | 0.08414518 | 0.08414518 | 0.08414518 | 0.08414518 | 0.08414518 | 0.08414518 | 0.08414518 | 0.08414518 | 0.08414518 | 0.08414518 | 0.08414518 | 0.08414518 | 0.08414518 | 0.08414518 | 0.08414518 | 0.08414518 | 0.08414518 | 0.08414518 | 0.08414518 | 0.08414518 | 0.08414518 | 0.08414518 | 0.08414518 | 0.08414518 | 0.08414518 | 0.08414518 | 0.08414518 | 0.08414518 | 0.08414518 | 0.08414518 | 0.08414518 | 0.08414518 | 0.08339828 | 0.08339828 | 0.07815258 | 0.07365154 | 0.05956902 | 0.04798637 | 0.02650253 | 0.01558153 | 0.006147128 | 0.003025488 | 0 | 0.01428845 | 0.0007468948
1352 | 480.6389 | 0.001068856 | -40 | 636 | -716 | 0 | 0.001507314 | 0.006560827 | 0.01534099 | 0.03322692 | 0.04612291 | 0.06061224 | 0.07029188 | 0.07367844 | 0.07892415 | 0.08446714 | 0.08521404 | 0.08521404 | 0.08521404 | 0.08521404 | 0.08521404 | 0.08521404 | 0.08521404 | 0.08521404 | 0.08521404 | 0.08521404 | 0.08521404 | 0.08521404 | 0.08521404 | 0.08521404 | 0.08521404 | 0.08521404 | 0.08521404 | 0.08521404 | 0.08521404 | 0.08521404 | 0.08521404 | 0.08521404 | 0.08521404 | 0.08521404 | 0.08521404 | 0.08521404 | 0.08521404 | 0.08521404 | 0.08521404 | 0.08521404 | 0.08521404 | 0.08521404 | 0.08521404 | 0.08521404 | 0.08521404 | 0.08521404 | 0.08521404 | 0.08521404 | 0.08521404 | 0.08521404 | 0.08521404 | 0.08521404 | 0.08521404 | 0.08446714 | 0.08446714 | 0.07815258 | 0.07365154 | 0.05956902 | 0.04798637 | 0.02650253 | 0.01558153 | 0.006147128 | 0.003025488 | 0 | 0.01782025 | 0.0007468948
1352 | 557.6712 | 0.001240162 | -30 | 646 | -706 | 0 | 0.001507314 | 0.006560827 | 0.01534099 | 0.03322692 | 0.04612291 | 0.06185241 | 0.07153204 | 0.0749186 | 0.08016431 | 0.0857073 | 0.0864542 | 0.0864542 | 0.0864542 | 0.0864542 | 0.0864542 | 0.0864542 | 0.0864542 | 0.0864542 | 0.0864542 | 0.0864542 | 0.0864542 | 0.0864542 | 0.0864542 | 0.0864542 | 0.0864542 | 0.0864542 | 0.0864542 | 0.0864542 | 0.0864542 | 0.0864542 | 0.0864542 | 0.0864542 | 0.0864542 | 0.0864542 | 0.0864542 | 0.0864542 | 0.0864542 | 0.0864542 | 0.0864542 | 0.0864542 | 0.0864542 | 0.0864542 | 0.0864542 | 0.0864542 | 0.0864542 | 0.0864542 | 0.0864542 | 0.0864542 | 0.0864542 | 0.0864542 | 0.0864542 | 0.0864542 | 0.0864542 | 0.0857073 | 0.0857073 | 0.07939274 | 0.07365154 | 0.05956902 | 0.04798637 | 0.02650253 | 0.01558153 | 0.006147128 | 0.003025488 | 0 | 0.01466867 | 0.0007468948
1352 | 487.1421 | 0.001083318 | -20 | 656 | -696 | 0 | 0.001507314 | 0.006560827 | 0.01534099 | 0.03322692 | 0.04612291 | 0.06293572 | 0.07261536 | 0.07600192 | 0.08124763 | 0.08679062 | 0.08753752 | 0.08753752 | 0.08753752 | 0.08753752 | 0.08753752 | 0.08753752 | 0.08753752 | 0.08753752 | 0.08753752 | 0.08753752 | 0.08753752 | 0.08753752 | 0.08753752 | 0.08753752 | 0.08753752 | 0.08753752 | 0.08753752 | 0.08753752 | 0.08753752 | 0.08753752 | 0.08753752 | 0.08753752 | 0.08753752 | 0.08753752 | 0.08753752 | 0.08753752 | 0.08753752 | 0.08753752 | 0.08753752 | 0.08753752 | 0.08753752 | 0.08753752 | 0.08753752 | 0.08753752 | 0.08753752 | 0.08753752 | 0.08753752 | 0.08753752 | 0.08753752 | 0.08753752 | 0.08753752 | 0.08753752 | 0.08753752 | 0.08679062 | 0.08679062 | 0.08047606 | 0.07365154 | 0.05956902 | 0.04798637 | 0.02650253 | 0.01558153 | 0.006147128 | 0.003025488 | 0 | 0.01340125 | 0.001087201
1352 | 498.5153 | 0.00110861 | -10 | 666 | -686 | 0 | 0.001507314 | 0.006560827 | 0.01534099 | 0.03322692 | 0.04612291 | 0.06293572 | 0.07372397 | 0.07711053 | 0.08235624 | 0.08789923 | 0.08864613 | 0.08864613 | 0.08864613 | 0.08864613 | 0.08864613 | 0.08864613 | 0.08864613 | 0.08864613 | 0.08864613 | 0.08864613 | 0.08864613 | 0.08864613 | 0.08864613 | 0.08864613 | 0.08864613 | 0.08864613 | 0.08864613 | 0.08864613 | 0.08864613 | 0.08864613 | 0.08864613 | 0.08864613 | 0.08864613 | 0.08864613 | 0.08864613 | 0.08864613 | 0.08864613 | 0.08864613 | 0.08864613 | 0.08864613 | 0.08864613 | 0.08864613 | 0.08864613 | 0.08864613 | 0.08864613 | 0.08864613 | 0.08864613 | 0.08864613 | 0.08864613 | 0.08864613 | 0.08864613 | 0.08864613 | 0.08864613 | 0.08789923 | 0.08789923 | 0.08158467 | 0.07365154 | 0.05956902 | 0.04798637 | 0.02650253 | 0.01558153 | 0.006147128 | 0.003025488 | 0 | 0.01213382 | 0.003450435
1303 | 522.474 | 0.00116189 | 0 | 651.5 | -651.5 | 0 | 0.001507314 | 0.006560827 | 0.01534099 | 0.03322692 | 0.04612291 | 0.06293572 | 0.07372397 | 0.07827242 | 0.08351813 | 0.08906112 | 0.08980802 | 0.08980802 | 0.08980802 | 0.08980802 | 0.08980802 | 0.08980802 | 0.08980802 | 0.08980802 | 0.08980802 | 0.08980802 | 0.08980802 | 0.08980802 | 0.08980802 | 0.08980802 | 0.08980802 | 0.08980802 | 0.08980802 | 0.08980802 | 0.08980802 | 0.08980802 | 0.08980802 | 0.08980802 | 0.08980802 | 0.08980802 | 0.08980802 | 0.08980802 | 0.08980802 | 0.08980802 | 0.08980802 | 0.08980802 | 0.08980802 | 0.08980802 | 0.08980802 | 0.08980802 | 0.08980802 | 0.08980802 | 0.08980802 | 0.08980802 | 0.08980802 | 0.08980802 | 0.08980802 | 0.08980802 | 0.08980802 | 0.08906112 | 0.08906112 | 0.08274656 | 0.07365154 | 0.05956902 | 0.04798637 | 0.02650253 | 0.01558153 | 0.006147128 | 0.003025488 | 0 | 0.005655101 | 0.0007468948
1274 | 492.5906 | 0.001095434 | 10 | 647 | -627 | 0 | 0.001507314 | 0.006560827 | 0.01534099 | 0.03322692 | 0.04612291 | 0.06293572 | 0.07372397 | 0.07827242 | 0.08461356 | 0.09015655 | 0.09090345 | 0.09090345 | 0.09090345 | 0.09090345 | 0.09090345 | 0.09090345 | 0.09090345 | 0.09090345 | 0.09090345 | 0.09090345 | 0.09090345 | 0.09090345 | 0.09090345 | 0.09090345 | 0.09090345 | 0.09090345 | 0.09090345 | 0.09090345 | 0.09090345 | 0.09090345 | 0.09090345 | 0.09090345 | 0.09090345 | 0.09090345 | 0.09090345 | 0.09090345 | 0.09090345 | 0.09090345 | 0.09090345 | 0.09090345 | 0.09090345 | 0.09090345 | 0.09090345 | 0.09090345 | 0.09090345 | 0.09090345 | 0.09090345 | 0.09090345 | 0.09090345 | 0.09090345 | 0.09090345 | 0.09090345 | 0.09090345 | 0.09015655 | 0.09015655 | 0.08384199 | 0.07365154 | 0.05956902 | 0.04798637 | 0.02650253 | 0.01558153 | 0.006147128 | 0.003025488 | 0 | 0.0007234146 | 0.0007468948
1274 | 478.3792 | 0.001063831 | 20 | 657 | -617 | 0 | 0.001507314 | 0.006560827 | 0.01534099 | 0.03322692 | 0.04612291 | 0.06293572 | 0.07372397 | 0.07827242 | 0.08567739 | 0.09122039 | 0.09196728 | 0.09196728 | 0.09196728 | 0.09196728 | 0.09196728 | 0.09196728 | 0.09196728 | 0.09196728 | 0.09196728 | 0.09196728 | 0.09196728 | 0.09196728 | 0.09196728 | 0.09196728 | 0.09196728 | 0.09196728 | 0.09196728 | 0.09196728 | 0.09196728 | 0.09196728 | 0.09196728 | 0.09196728 | 0.09196728 | 0.09196728 | 0.09196728 | 0.09196728 | 0.09196728 | 0.09196728 | 0.09196728 | 0.09196728 | 0.09196728 | 0.09196728 | 0.09196728 | 0.09196728 | 0.09196728 | 0.09196728 | 0.09196728 | 0.09196728 | 0.09196728 | 0.09196728 | 0.09196728 | 0.09196728 | 0.09196728 | 0.09122039 | 0.09122039 | 0.08490582 | 0.07365154 | 0.05956902 | 0.04798637 | 0.02650253 | 0.01558153 | 0.006147128 | 0.003025488 | 0 | 0.0004438881 | 0.001323524
1271 | 541.2963 | 0.001203747 | 30 | 665.5 | -605.5 | 0 | 0.001507314 | 0.006560827 | 0.01534099 | 0.03322692 | 0.04612291 | 0.06293572 | 0.07372397 | 0.07827242 | 0.08567739 | 0.09242413 | 0.09317103 | 0.09317103 | 0.09317103 | 0.09317103 | 0.09317103 | 0.09317103 | 0.09317103 | 0.09317103 | 0.09317103 | 0.09317103 | 0.09317103 | 0.09317103 | 0.09317103 | 0.09317103 | 0.09317103 | 0.09317103 | 0.09317103 | 0.09317103 | 0.09317103 | 0.09317103 | 0.09317103 | 0.09317103 | 0.09317103 | 0.09317103 | 0.09317103 | 0.09317103 | 0.09317103 | 0.09317103 | 0.09317103 | 0.09317103 | 0.09317103 | 0.09317103 | 0.09317103 | 0.09317103 | 0.09317103 | 0.09317103 | 0.09317103 | 0.09317103 | 0.09317103 | 0.09317103 | 0.09317103 | 0.09317103 | 0.09317103 | 0.09242413 | 0.09242413 | 0.08610957 | 0.07365154 | 0.05956902 | 0.04798637 | 0.02650253 | 0.01558153 | 0.006147128 | 0.003025488 | 0 | 0.0001224326 | 0.003332274
1258 | 495.6149 | 0.00110216 | 40 | 669 | -589 | 0 | 0.001507314 | 0.006560827 | 0.01534099 | 0.03322692 | 0.04612291 | 0.06293572 | 0.07372397 | 0.07827242 | 0.08567739 | 0.09352629 | 0.09427319 | 0.09427319 | 0.09427319 | 0.09427319 | 0.09427319 | 0.09427319 | 0.09427319 | 0.09427319 | 0.09427319 | 0.09427319 | 0.09427319 | 0.09427319 | 0.09427319 | 0.09427319 | 0.09427319 | 0.09427319 | 0.09427319 | 0.09427319 | 0.09427319 | 0.09427319 | 0.09427319 | 0.09427319 | 0.09427319 | 0.09427319 | 0.09427319 | 0.09427319 | 0.09427319 | 0.09427319 | 0.09427319 | 0.09427319 | 0.09427319 | 0.09427319 | 0.09427319 | 0.09427319 | 0.09427319 | 0.09427319 | 0.09427319 | 0.09427319 | 0.09427319 | 0.09427319 | 0.09427319 | 0.09427319 | 0.09427319 | 0.09352629 | 0.09352629 | 0.08721173 | 0.0747537 | 0.05956902 | 0.04798637 | 0.02650253 | 0.01558153 | 0.006147128 | 0.003025488 | 0 | 0 | 0.004159406
1243 | 609.7743 | 0.00135603 | 30 | 651.5 | -591.5 | 0 | 0.001507314 | 0.006560827 | 0.01534099 | 0.03322692 | 0.04612291 | 0.06293572 | 0.07372397 | 0.07827242 | 0.08567739 | 0.09488232 | 0.09562922 | 0.09562922 | 0.09562922 | 0.09562922 | 0.09562922 | 0.09562922 | 0.09562922 | 0.09562922 | 0.09562922 | 0.09562922 | 0.09562922 | 0.09562922 | 0.09562922 | 0.09562922 | 0.09562922 | 0.09562922 | 0.09562922 | 0.09562922 | 0.09562922 | 0.09562922 | 0.09562922 | 0.09562922 | 0.09562922 | 0.09562922 | 0.09562922 | 0.09562922 | 0.09562922 | 0.09562922 | 0.09562922 | 0.09562922 | 0.09562922 | 0.09562922 | 0.09562922 | 0.09562922 | 0.09562922 | 0.09562922 | 0.09562922 | 0.09562922 | 0.09562922 | 0.09562922 | 0.09562922 | 0.09562922 | 0.09562922 | 0.09488232 | 0.09488232 | 0.08856776 | 0.0747537 | 0.05956902 | 0.04798637 | 0.02650253 | 0.01558153 | 0.006147128 | 0.003025488 | 0 | 0 | 0.0007468948
1243 | 599.9232 | 0.001334123 | 20 | 641.5 | -601.5 | 0 | 0.001507314 | 0.006560827 | 0.01534099 | 0.03322692 | 0.04612291 | 0.06293572 | 0.07372397 | 0.07827242 | 0.08567739 | 0.09621645 | 0.09696334 | 0.09696334 | 0.09696334 | 0.09696334 | 0.09696334 | 0.09696334 | 0.09696334 | 0.09696334 | 0.09696334 | 0.09696334 | 0.09696334 | 0.09696334 | 0.09696334 | 0.09696334 | 0.09696334 | 0.09696334 | 0.09696334 | 0.09696334 | 0.09696334 | 0.09696334 | 0.09696334 | 0.09696334 | 0.09696334 | 0.09696334 | 0.09696334 | 0.09696334 | 0.09696334 | 0.09696334 | 0.09696334 | 0.09696334 | 0.09696334 | 0.09696334 | 0.09696334 | 0.09696334 | 0.09696334 | 0.09696334 | 0.09696334 | 0.09696334 | 0.09696334 | 0.09696334 | 0.09696334 | 0.09696334 | 0.09696334 | 0.09621645 | 0.09621645 | 0.08990188 | 0.0747537 | 0.05956902 | 0.04798637 | 0.02650253 | 0.01558153 | 0.006147128 | 0.003025488 | 0 | 1.062201e-05 | 0.0007468948
1243 | 538.3408 | 0.001197175 | 10 | 631.5 | -611.5 | 0 | 0.001507314 | 0.006560827 | 0.01534099 | 0.03322692 | 0.04612291 | 0.06293572 | 0.07372397 | 0.07827242 | 0.08567739 | 0.09741362 | 0.09816052 | 0.09816052 | 0.09816052 | 0.09816052 | 0.09816052 | 0.09816052 | 0.09816052 | 0.09816052 | 0.09816052 | 0.09816052 | 0.09816052 | 0.09816052 | 0.09816052 | 0.09816052 | 0.09816052 | 0.09816052 | 0.09816052 | 0.09816052 | 0.09816052 | 0.09816052 | 0.09816052 | 0.09816052 | 0.09816052 | 0.09816052 | 0.09816052 | 0.09816052 | 0.09816052 | 0.09816052 | 0.09816052 | 0.09816052 | 0.09816052 | 0.09816052 | 0.09816052 | 0.09816052 | 0.09816052 | 0.09816052 | 0.09816052 | 0.09816052 | 0.09816052 | 0.09816052 | 0.09816052 | 0.09816052 | 0.09816052 | 0.09741362 | 0.09741362 | 0.08990188 | 0.0747537 | 0.05956902 | 0.04798637 | 0.02650253 | 0.01558153 | 0.006147128 | 0.003025488 | 0 | 0.0002901485 | 0.0007468948
1243 | 596.1015 | 0.001325624 | 0 | 621.5 | -621.5 | 0 | 0.001507314 | 0.006560827 | 0.01534099 | 0.03322692 | 0.04612291 | 0.06293572 | 0.07372397 | 0.07827242 | 0.08700301 | 0.09873924 | 0.09948614 | 0.09948614 | 0.09948614 | 0.09948614 | 0.09948614 | 0.09948614 | 0.09948614 | 0.09948614 | 0.09948614 | 0.09948614 | 0.09948614 | 0.09948614 | 0.09948614 | 0.09948614 | 0.09948614 | 0.09948614 | 0.09948614 | 0.09948614 | 0.09948614 | 0.09948614 | 0.09948614 | 0.09948614 | 0.09948614 | 0.09948614 | 0.09948614 | 0.09948614 | 0.09948614 | 0.09948614 | 0.09948614 | 0.09948614 | 0.09948614 | 0.09948614 | 0.09948614 | 0.09948614 | 0.09948614 | 0.09948614 | 0.09948614 | 0.09948614 | 0.09948614 | 0.09948614 | 0.09948614 | 0.09948614 | 0.09948614 | 0.09873924 | 0.09873924 | 0.08990188 | 0.0747537 | 0.05956902 | 0.04798637 | 0.02650253 | 0.01558153 | 0.006147128 | 0.003025488 | 0 | 0.000569675 | 0.000569675
1243 | 573.1081 | 0.001274491 | -10 | 611.5 | -631.5 | 0 | 0.001507314 | 0.006560827 | 0.01534099 | 0.03322692 | 0.04612291 | 0.06293572 | 0.07372397 | 0.07827242 | 0.08827751 | 0.1000137 | 0.1007606 | 0.1007606 | 0.1007606 | 0.1007606 | 0.1007606 | 0.1007606 | 0.1007606 | 0.1007606 | 0.1007606 | 0.1007606 | 0.1007606 | 0.1007606 | 0.1007606 | 0.1007606 | 0.1007606 | 0.1007606 | 0.1007606 | 0.1007606 | 0.1007606 | 0.1007606 | 0.1007606 | 0.1007606 | 0.1007606 | 0.1007606 | 0.1007606 | 0.1007606 | 0.1007606 | 0.1007606 | 0.1007606 | 0.1007606 | 0.1007606 | 0.1007606 | 0.1007606 | 0.1007606 | 0.1007606 | 0.1007606 | 0.1007606 | 0.1007606 | 0.1007606 | 0.1007606 | 0.1007606 | 0.1007606 | 0.1007606 | 0.1000137 | 0.09873924 | 0.08990188 | 0.0747537 | 0.05956902 | 0.04798637 | 0.02650253 | 0.01558153 | 0.006147128 | 0.003025488 | 0 | 0.002354477 | 0.0002901485
1243 | 577.7072 | 0.001284719 | -20 | 601.5 | -641.5 | 0 | 0.001507314 | 0.006560827 | 0.01534099 | 0.03322692 | 0.04612291 | 0.06293572 | 0.07372397 | 0.07955714 | 0.08956222 | 0.1012985 | 0.1020453 | 0.1020453 | 0.1020453 | 0.1020453 | 0.1020453 | 0.1020453 | 0.1020453 | 0.1020453 | 0.1020453 | 0.1020453 | 0.1020453 | 0.1020453 | 0.1020453 | 0.1020453 | 0.1020453 | 0.1020453 | 0.1020453 | 0.1020453 | 0.1020453 | 0.1020453 | 0.1020453 | 0.1020453 | 0.1020453 | 0.1020453 | 0.1020453 | 0.1020453 | 0.1020453 | 0.1020453 | 0.1020453 | 0.1020453 | 0.1020453 | 0.1020453 | 0.1020453 | 0.1020453 | 0.1020453 | 0.1020453 | 0.1020453 | 0.1020453 | 0.1020453 | 0.1020453 | 0.1020453 | 0.1020453 | 0.1020453 | 0.1012985 | 0.09873924 | 0.08990188 | 0.0747537 | 0.05956902 | 0.04798637 | 0.02650253 | 0.01558153 | 0.006147128 | 0.003025488 | 0 | 0.006746779 | 1.062201e-05
1243 | 566.2418 | 0.001259222 | -30 | 591.5 | -651.5 | 0 | 0.001507314 | 0.006560827 | 0.01534099 | 0.03322692 | 0.04612291 | 0.06293572 | 0.07372397 | 0.08081636 | 0.09082145 | 0.1025577 | 0.1033046 | 0.1033046 | 0.1033046 | 0.1033046 | 0.1033046 | 0.1033046 | 0.1033046 | 0.1033046 | 0.1033046 | 0.1033046 | 0.1033046 | 0.1033046 | 0.1033046 | 0.1033046 | 0.1033046 | 0.1033046 | 0.1033046 | 0.1033046 | 0.1033046 | 0.1033046 | 0.1033046 | 0.1033046 | 0.1033046 | 0.1033046 | 0.1033046 | 0.1033046 | 0.1033046 | 0.1033046 | 0.1033046 | 0.1033046 | 0.1033046 | 0.1033046 | 0.1033046 | 0.1033046 | 0.1033046 | 0.1033046 | 0.1033046 | 0.1033046 | 0.1033046 | 0.1033046 | 0.1033046 | 0.1033046 | 0.1033046 | 0.1025577 | 0.09873924 | 0.08990188 | 0.0747537 | 0.05956902 | 0.04798637 | 0.02650253 | 0.01558153 | 0.006147128 | 0.003025488 | 0 | 0.01113908 | 0
1243 | 579.7183 | 0.001289191 | -40 | 581.5 | -661.5 | 0 | 0.001507314 | 0.006560827 | 0.01534099 | 0.03322692 | 0.04612291 | 0.06293572 | 0.07372397 | 0.08210555 | 0.09211064 | 0.1038469 | 0.1045938 | 0.1045938 | 0.1045938 | 0.1045938 | 0.1045938 | 0.1045938 | 0.1045938 | 0.1045938 | 0.1045938 | 0.1045938 | 0.1045938 | 0.1045938 | 0.1045938 | 0.1045938 | 0.1045938 | 0.1045938 | 0.1045938 | 0.1045938 | 0.1045938 | 0.1045938 | 0.1045938 | 0.1045938 | 0.1045938 | 0.1045938 | 0.1045938 | 0.1045938 | 0.1045938 | 0.1045938 | 0.1045938 | 0.1045938 | 0.1045938 | 0.1045938 | 0.1045938 | 0.1045938 | 0.1045938 | 0.1045938 | 0.1045938 | 0.1045938 | 0.1045938 | 0.1045938 | 0.1045938 | 0.1045938 | 0.1045938 | 0.1025577 | 0.09873924 | 0.08990188 | 0.0747537 | 0.05956902 | 0.04798637 | 0.02650253 | 0.01558153 | 0.006147128 | 0.003025488 | 0 | 0.01508175 | 0
1238 | 576.2666 | 0.001281515 | -30 | 589 | -649 | 0 | 0.001507314 | 0.006560827 | 0.01534099 | 0.03322692 | 0.04612291 | 0.06293572 | 0.07372397 | 0.08338706 | 0.09339215 | 0.1051284 | 0.1058753 | 0.1058753 | 0.1058753 | 0.1058753 | 0.1058753 | 0.1058753 | 0.1058753 | 0.1058753 | 0.1058753 | 0.1058753 | 0.1058753 | 0.1058753 | 0.1058753 | 0.1058753 | 0.1058753 | 0.1058753 | 0.1058753 | 0.1058753 | 0.1058753 | 0.1058753 | 0.1058753 | 0.1058753 | 0.1058753 | 0.1058753 | 0.1058753 | 0.1058753 | 0.1058753 | 0.1058753 | 0.1058753 | 0.1058753 | 0.1058753 | 0.1058753 | 0.1058753 | 0.1058753 | 0.1058753 | 0.1058753 | 0.1058753 | 0.1058753 | 0.1058753 | 0.1058753 | 0.1058753 | 0.1058753 | 0.1058753 | 0.1038392 | 0.09873924 | 0.08990188 | 0.0747537 | 0.05956902 | 0.04798637 | 0.02650253 | 0.01558153 | 0.006147128 | 0.003025488 | 0 | 0.01004101 | 0
1238 | 551.2897 | 0.001225971 | -20 | 599 | -639 | 0 | 0.001507314 | 0.006560827 | 0.01534099 | 0.03322692 | 0.04612291 | 0.06293572 | 0.07372397 | 0.08338706 | 0.09461812 | 0.1063544 | 0.1071012 | 0.1071012 | 0.1071012 | 0.1071012 | 0.1071012 | 0.1071012 | 0.1071012 | 0.1071012 | 0.1071012 | 0.1071012 | 0.1071012 | 0.1071012 | 0.1071012 | 0.1071012 | 0.1071012 | 0.1071012 | 0.1071012 | 0.1071012 | 0.1071012 | 0.1071012 | 0.1071012 | 0.1071012 | 0.1071012 | 0.1071012 | 0.1071012 | 0.1071012 | 0.1071012 | 0.1071012 | 0.1071012 | 0.1071012 | 0.1071012 | 0.1071012 | 0.1071012 | 0.1071012 | 0.1071012 | 0.1071012 | 0.1071012 | 0.1071012 | 0.1071012 | 0.1071012 | 0.1071012 | 0.1071012 | 0.1071012 | 0.1050652 | 0.09873924 | 0.08990188 | 0.0747537 | 0.05956902 | 0.04798637 | 0.02650253 | 0.01558153 | 0.006147128 | 0.003025488 | 0 | 0.005648703 | 0
1238 | 508.937 | 0.001131786 | -10 | 609 | -629 | 0 | 0.001507314 | 0.006560827 | 0.01534099 | 0.03322692 | 0.04612291 | 0.06293572 | 0.07372397 | 0.08338706 | 0.09574991 | 0.1074861 | 0.108233 | 0.108233 | 0.108233 | 0.108233 | 0.108233 | 0.108233 | 0.108233 | 0.108233 | 0.108233 | 0.108233 | 0.108233 | 0.108233 | 0.108233 | 0.108233 | 0.108233 | 0.108233 | 0.108233 | 0.108233 | 0.108233 | 0.108233 | 0.108233 | 0.108233 | 0.108233 | 0.108233 | 0.108233 | 0.108233 | 0.108233 | 0.108233 | 0.108233 | 0.108233 | 0.108233 | 0.108233 | 0.108233 | 0.108233 | 0.108233 | 0.108233 | 0.108233 | 0.108233 | 0.108233 | 0.108233 | 0.108233 | 0.108233 | 0.108233 | 0.1061969 | 0.09873924 | 0.08990188 | 0.0747537 | 0.05956902 | 0.04798637 | 0.02650253 | 0.01558153 | 0.006147128 | 0.003025488 | 0 | 0.001256402 | 0.0006004624
1238 | 578.0736 | 0.001285534 | 0 | 619 | -619 | 0 | 0.001507314 | 0.006560827 | 0.01534099 | 0.03322692 | 0.04612291 | 0.06293572 | 0.07372397 | 0.08338706 | 0.09703544 | 0.1087717 | 0.1095186 | 0.1095186 | 0.1095186 | 0.1095186 | 0.1095186 | 0.1095186 | 0.1095186 | 0.1095186 | 0.1095186 | 0.1095186 | 0.1095186 | 0.1095186 | 0.1095186 | 0.1095186 | 0.1095186 | 0.1095186 | 0.1095186 | 0.1095186 | 0.1095186 | 0.1095186 | 0.1095186 | 0.1095186 | 0.1095186 | 0.1095186 | 0.1095186 | 0.1095186 | 0.1095186 | 0.1095186 | 0.1095186 | 0.1095186 | 0.1095186 | 0.1095186 | 0.1095186 | 0.1095186 | 0.1095186 | 0.1095186 | 0.1095186 | 0.1095186 | 0.1095186 | 0.1095186 | 0.1095186 | 0.1095186 | 0.1095186 | 0.1074825 | 0.1000248 | 0.08990188 | 0.0747537 | 0.05956902 | 0.04798637 | 0.02650253 | 0.01558153 | 0.006147128 | 0.003025488 | 0 | 0.0004997934 | 0.001362471
1238 | 571.741 | 0.001271451 | 10 | 629 | -609 | 0 | 0.001507314 | 0.006560827 | 0.01534099 | 0.03322692 | 0.04612291 | 0.06293572 | 0.07372397 | 0.08338706 | 0.09703544 | 0.1100431 | 0.11079 | 0.11079 | 0.11079 | 0.11079 | 0.11079 | 0.11079 | 0.11079 | 0.11079 | 0.11079 | 0.11079 | 0.11079 | 0.11079 | 0.11079 | 0.11079 | 0.11079 | 0.11079 | 0.11079 | 0.11079 | 0.11079 | 0.11079 | 0.11079 | 0.11079 | 0.11079 | 0.11079 | 0.11079 | 0.11079 | 0.11079 | 0.11079 | 0.11079 | 0.11079 | 0.11079 | 0.11079 | 0.11079 | 0.11079 | 0.11079 | 0.11079 | 0.11079 | 0.11079 | 0.11079 | 0.11079 | 0.11079 | 0.11079 | 0.11079 | 0.1087539 | 0.1012962 | 0.08990188 | 0.0747537 | 0.05956902 | 0.04798637 | 0.02650253 | 0.01558153 | 0.006147128 | 0.003025488 | 0 | 0.0002202669 | 0.002359848
1189 | 517.0106 | 0.00114974 | 20 | 614.5 | -574.5 | 0 | 0.001507314 | 0.006560827 | 0.01534099 | 0.03322692 | 0.04612291 | 0.06293572 | 0.07372397 | 0.08338706 | 0.09703544 | 0.1100431 | 0.1119398 | 0.1119398 | 0.1119398 | 0.1119398 | 0.1119398 | 0.1119398 | 0.1119398 | 0.1119398 | 0.1119398 | 0.1119398 | 0.1119398 | 0.1119398 | 0.1119398 | 0.1119398 | 0.1119398 | 0.1119398 | 0.1119398 | 0.1119398 | 0.1119398 | 0.1119398 | 0.1119398 | 0.1119398 | 0.1119398 | 0.1119398 | 0.1119398 | 0.1119398 | 0.1119398 | 0.1119398 | 0.1119398 | 0.1119398 | 0.1119398 | 0.1119398 | 0.1119398 | 0.1119398 | 0.1119398 | 0.1119398 | 0.1119398 | 0.1119398 | 0.1119398 | 0.1119398 | 0.1119398 | 0.1119398 | 0.1119398 | 0.1099037 | 0.1012962 | 0.08990188 | 0.0747537 | 0.05956902 | 0.04798637 | 0.02650253 | 0.01558153 | 0.006147128 | 0.003025488 | 0 | 0 | 0.001019567
1189 | 478.8365 | 0.001064848 | 30 | 624.5 | -564.5 | 0 | 0.001507314 | 0.006560827 | 0.01534099 | 0.03322692 | 0.04612291 | 0.06293572 | 0.07372397 | 0.08338706 | 0.09703544 | 0.1100431 | 0.1130046 | 0.1130046 | 0.1130046 | 0.1130046 | 0.1130046 | 0.1130046 | 0.1130046 | 0.1130046 | 0.1130046 | 0.1130046 | 0.1130046 | 0.1130046 | 0.1130046 | 0.1130046 | 0.1130046 | 0.1130046 | 0.1130046 | 0.1130046 | 0.1130046 | 0.1130046 | 0.1130046 | 0.1130046 | 0.1130046 | 0.1130046 | 0.1130046 | 0.1130046 | 0.1130046 | 0.1130046 | 0.1130046 | 0.1130046 | 0.1130046 | 0.1130046 | 0.1130046 | 0.1130046 | 0.1130046 | 0.1130046 | 0.1130046 | 0.1130046 | 0.1130046 | 0.1130046 | 0.1130046 | 0.1130046 | 0.1130046 | 0.1109685 | 0.1023611 | 0.08990188 | 0.0747537 | 0.05956902 | 0.04798637 | 0.02650253 | 0.01558153 | 0.006147128 | 0.003025488 | 0 | 0 | 0.001781575
1189 | 517.8144 | 0.001151528 | 40 | 634.5 | -554.5 | 0 | 0.001507314 | 0.006560827 | 0.01534099 | 0.03322692 | 0.04612291 | 0.06293572 | 0.07372397 | 0.08338706 | 0.09703544 | 0.1100431 | 0.1130046 | 0.1141561 | 0.1141561 | 0.1141561 | 0.1141561 | 0.1141561 | 0.1141561 | 0.1141561 | 0.1141561 | 0.1141561 | 0.1141561 | 0.1141561 | 0.1141561 | 0.1141561 | 0.1141561 | 0.1141561 | 0.1141561 | 0.1141561 | 0.1141561 | 0.1141561 | 0.1141561 | 0.1141561 | 0.1141561 | 0.1141561 | 0.1141561 | 0.1141561 | 0.1141561 | 0.1141561 | 0.1141561 | 0.1141561 | 0.1141561 | 0.1141561 | 0.1141561 | 0.1141561 | 0.1141561 | 0.1141561 | 0.1141561 | 0.1141561 | 0.1141561 | 0.1141561 | 0.1141561 | 0.1141561 | 0.1141561 | 0.11212 | 0.1035126 | 0.08990188 | 0.0747537 | 0.05956902 | 0.04798637 | 0.02650253 | 0.01558153 | 0.006147128 | 0.003025488 | 0 | 0 | 0.004181504
1189 | 477.8829 | 0.001062727 | 30 | 624.5 | -564.5 | 0 | 0.001507314 | 0.006560827 | 0.01534099 | 0.03322692 | 0.04612291 | 0.06293572 | 0.07372397 | 0.08338706 | 0.09703544 | 0.1100431 | 0.1140673 | 0.1152189 | 0.1152189 | 0.1152189 | 0.1152189 | 0.1152189 | 0.1152189 | 0.1152189 | 0.1152189 | 0.1152189 | 0.1152189 | 0.1152189 | 0.1152189 | 0.1152189 | 0.1152189 | 0.1152189 | 0.1152189 | 0.1152189 | 0.1152189 | 0.1152189 | 0.1152189 | 0.1152189 | 0.1152189 | 0.1152189 | 0.1152189 | 0.1152189 | 0.1152189 | 0.1152189 | 0.1152189 | 0.1152189 | 0.1152189 | 0.1152189 | 0.1152189 | 0.1152189 | 0.1152189 | 0.1152189 | 0.1152189 | 0.1152189 | 0.1152189 | 0.1152189 | 0.1152189 | 0.1152189 | 0.1152189 | 0.1131828 | 0.1045753 | 0.08990188 | 0.0747537 | 0.05956902 | 0.04798637 | 0.02650253 | 0.01558153 | 0.006147128 | 0.003025488 | 0 | 0 | 0.001781575
1189 | 494.9416 | 0.001100663 | 20 | 614.5 | -574.5 | 0 | 0.001507314 | 0.006560827 | 0.01534099 | 0.03322692 | 0.04612291 | 0.06293572 | 0.07372397 | 0.08338706 | 0.09703544 | 0.1100431 | 0.115168 | 0.1163195 | 0.1163195 | 0.1163195 | 0.1163195 | 0.1163195 | 0.1163195 | 0.1163195 | 0.1163195 | 0.1163195 | 0.1163195 | 0.1163195 | 0.1163195 | 0.1163195 | 0.1163195 | 0.1163195 | 0.1163195 | 0.1163195 | 0.1163195 | 0.1163195 | 0.1163195 | 0.1163195 | 0.1163195 | 0.1163195 | 0.1163195 | 0.1163195 | 0.1163195 | 0.1163195 | 0.1163195 | 0.1163195 | 0.1163195 | 0.1163195 | 0.1163195 | 0.1163195 | 0.1163195 | 0.1163195 | 0.1163195 | 0.1163195 | 0.1163195 | 0.1163195 | 0.1163195 | 0.1163195 | 0.1163195 | 0.1142834 | 0.1045753 | 0.08990188 | 0.0747537 | 0.05956902 | 0.04798637 | 0.02650253 | 0.01558153 | 0.006147128 | 0.003025488 | 0 | 4.309609e-06 | 0.001019567
1219 | 503.9571 | 0.001120712 | 10 | 619.5 | -599.5 | 0 | 0.001507314 | 0.006560827 | 0.01534099 | 0.03322692 | 0.04612291 | 0.06293572 | 0.07372397 | 0.08338706 | 0.09703544 | 0.1111638 | 0.1162887 | 0.1174402 | 0.1174402 | 0.1174402 | 0.1174402 | 0.1174402 | 0.1174402 | 0.1174402 | 0.1174402 | 0.1174402 | 0.1174402 | 0.1174402 | 0.1174402 | 0.1174402 | 0.1174402 | 0.1174402 | 0.1174402 | 0.1174402 | 0.1174402 | 0.1174402 | 0.1174402 | 0.1174402 | 0.1174402 | 0.1174402 | 0.1174402 | 0.1174402 | 0.1174402 | 0.1174402 | 0.1174402 | 0.1174402 | 0.1174402 | 0.1174402 | 0.1174402 | 0.1174402 | 0.1174402 | 0.1174402 | 0.1174402 | 0.1174402 | 0.1174402 | 0.1174402 | 0.1174402 | 0.1174402 | 0.1174402 | 0.1154041 | 0.105696 | 0.08990188 | 0.0747537 | 0.05956902 | 0.04798637 | 0.02650253 | 0.01558153 | 0.006147128 | 0.003025488 | 0 | 0.001081712 | 0.001400571
1219 | 529.256 | 0.001176972 | 0 | 609.5 | -609.5 | 0 | 0.001507314 | 0.006560827 | 0.01534099 | 0.03322692 | 0.04612291 | 0.06293572 | 0.07372397 | 0.08338706 | 0.09703544 | 0.1123408 | 0.1174657 | 0.1186172 | 0.1186172 | 0.1186172 | 0.1186172 | 0.1186172 | 0.1186172 | 0.1186172 | 0.1186172 | 0.1186172 | 0.1186172 | 0.1186172 | 0.1186172 | 0.1186172 | 0.1186172 | 0.1186172 | 0.1186172 | 0.1186172 | 0.1186172 | 0.1186172 | 0.1186172 | 0.1186172 | 0.1186172 | 0.1186172 | 0.1186172 | 0.1186172 | 0.1186172 | 0.1186172 | 0.1186172 | 0.1186172 | 0.1186172 | 0.1186172 | 0.1186172 | 0.1186172 | 0.1186172 | 0.1186172 | 0.1186172 | 0.1186172 | 0.1186172 | 0.1186172 | 0.1186172 | 0.1186172 | 0.1186172 | 0.1165811 | 0.105696 | 0.08990188 | 0.0747537 | 0.05956902 | 0.04798637 | 0.02650253 | 0.01558153 | 0.006147128 | 0.003025488 | 0 | 0.002758804 | 0.0006385628
1219 | 521.6551 | 0.001160069 | -10 | 599.5 | -619.5 | 0 | 0.001507314 | 0.006560827 | 0.01534099 | 0.03322692 | 0.04612291 | 0.06293572 | 0.07372397 | 0.08338706 | 0.09819551 | 0.1135009 | 0.1186257 | 0.1197773 | 0.1197773 | 0.1197773 | 0.1197773 | 0.1197773 | 0.1197773 | 0.1197773 | 0.1197773 | 0.1197773 | 0.1197773 | 0.1197773 | 0.1197773 | 0.1197773 | 0.1197773 | 0.1197773 | 0.1197773 | 0.1197773 | 0.1197773 | 0.1197773 | 0.1197773 | 0.1197773 | 0.1197773 | 0.1197773 | 0.1197773 | 0.1197773 | 0.1197773 | 0.1197773 | 0.1197773 | 0.1197773 | 0.1197773 | 0.1197773 | 0.1197773 | 0.1197773 | 0.1197773 | 0.1197773 | 0.1197773 | 0.1197773 | 0.1197773 | 0.1197773 | 0.1197773 | 0.1197773 | 0.1197773 | 0.1177412 | 0.105696 | 0.08990188 | 0.0747537 | 0.05956902 | 0.04798637 | 0.02650253 | 0.01558153 | 0.006147128 | 0.003025488 | 0 | 0.004676795 | 0
1219 | 553.555 | 0.001231008 | -20 | 589.5 | -629.5 | 0 | 0.001507314 | 0.006560827 | 0.01534099 | 0.03322692 | 0.04612291 | 0.06293572 | 0.07372397 | 0.08338706 | 0.09942652 | 0.1147319 | 0.1198568 | 0.1210083 | 0.1210083 | 0.1210083 | 0.1210083 | 0.1210083 | 0.1210083 | 0.1210083 | 0.1210083 | 0.1210083 | 0.1210083 | 0.1210083 | 0.1210083 | 0.1210083 | 0.1210083 | 0.1210083 | 0.1210083 | 0.1210083 | 0.1210083 | 0.1210083 | 0.1210083 | 0.1210083 | 0.1210083 | 0.1210083 | 0.1210083 | 0.1210083 | 0.1210083 | 0.1210083 | 0.1210083 | 0.1210083 | 0.1210083 | 0.1210083 | 0.1210083 | 0.1210083 | 0.1210083 | 0.1210083 | 0.1210083 | 0.1210083 | 0.1210083 | 0.1210083 | 0.1210083 | 0.1210083 | 0.1210083 | 0.1189722 | 0.105696 | 0.08990188 | 0.0747537 | 0.05956902 | 0.04798637 | 0.02650253 | 0.01558153 | 0.006147128 | 0.003025488 | 0 | 0.007227257 | 0
1243 | 571.2007 | 0.001270249 | -30 | 591.5 | -651.5 | 0 | 0.001507314 | 0.006560827 | 0.01534099 | 0.03322692 | 0.04612291 | 0.06293572 | 0.07372397 | 0.08465731 | 0.1006968 | 0.1160021 | 0.121127 | 0.1222785 | 0.1222785 | 0.1222785 | 0.1222785 | 0.1222785 | 0.1222785 | 0.1222785 | 0.1222785 | 0.1222785 | 0.1222785 | 0.1222785 | 0.1222785 | 0.1222785 | 0.1222785 | 0.1222785 | 0.1222785 | 0.1222785 | 0.1222785 | 0.1222785 | 0.1222785 | 0.1222785 | 0.1222785 | 0.1222785 | 0.1222785 | 0.1222785 | 0.1222785 | 0.1222785 | 0.1222785 | 0.1222785 | 0.1222785 | 0.1222785 | 0.1222785 | 0.1222785 | 0.1222785 | 0.1222785 | 0.1222785 | 0.1222785 | 0.1222785 | 0.1222785 | 0.1222785 | 0.1222785 | 0.1222785 | 0.1202424 | 0.105696 | 0.08990188 | 0.0747537 | 0.05956902 | 0.04798637 | 0.02650253 | 0.01558153 | 0.006147128 | 0.003025488 | 0 | 0.01982898 | 0
1178 | 754.8486 | 0.00167865 | -40 | 549 | -629 | 0 | 0.001507314 | 0.006560827 | 0.01534099 | 0.03322692 | 0.04612291 | 0.06293572 | 0.07372397 | 0.08465731 | 0.1023754 | 0.1176808 | 0.1228057 | 0.1239572 | 0.1239572 | 0.1239572 | 0.1239572 | 0.1239572 | 0.1239572 | 0.1239572 | 0.1239572 | 0.1239572 | 0.1239572 | 0.1239572 | 0.1239572 | 0.1239572 | 0.1239572 | 0.1239572 | 0.1239572 | 0.1239572 | 0.1239572 | 0.1239572 | 0.1239572 | 0.1239572 | 0.1239572 | 0.1239572 | 0.1239572 | 0.1239572 | 0.1239572 | 0.1239572 | 0.1239572 | 0.1239572 | 0.1239572 | 0.1239572 | 0.1239572 | 0.1239572 | 0.1239572 | 0.1239572 | 0.1239572 | 0.1239572 | 0.1239572 | 0.1239572 | 0.1239572 | 0.1239572 | 0.1222785 | 0.1202424 | 0.105696 | 0.08990188 | 0.0747537 | 0.05956902 | 0.04798637 | 0.02650253 | 0.01558153 | 0.006147128 | 0.003025488 | 0 | 0.006940854 | 0
1178 | 1042.346 | 0.002317993 | -30 | 559 | -619 | 0 | 0.001507314 | 0.006560827 | 0.01534099 | 0.03322692 | 0.04612291 | 0.06293572 | 0.07372397 | 0.08465731 | 0.1046934 | 0.1199988 | 0.1251236 | 0.1262752 | 0.1262752 | 0.1262752 | 0.1262752 | 0.1262752 | 0.1262752 | 0.1262752 | 0.1262752 | 0.1262752 | 0.1262752 | 0.1262752 | 0.1262752 | 0.1262752 | 0.1262752 | 0.1262752 | 0.1262752 | 0.1262752 | 0.1262752 | 0.1262752 | 0.1262752 | 0.1262752 | 0.1262752 | 0.1262752 | 0.1262752 | 0.1262752 | 0.1262752 | 0.1262752 | 0.1262752 | 0.1262752 | 0.1262752 | 0.1262752 | 0.1262752 | 0.1262752 | 0.1262752 | 0.1262752 | 0.1262752 | 0.1262752 | 0.1262752 | 0.1262752 | 0.1262752 | 0.1262752 | 0.1222785 | 0.1202424 | 0.105696 | 0.08990188 | 0.0747537 | 0.05956902 | 0.04798637 | 0.02650253 | 0.01558153 | 0.006147128 | 0.003025488 | 0 | 0.004580896 | 0
1189 | 933.9285 | 0.002076892 | -20 | 574.5 | -614.5 | 0 | 0.001507314 | 0.006560827 | 0.01534099 | 0.03322692 | 0.04612291 | 0.06293572 | 0.07372397 | 0.08465731 | 0.1046934 | 0.1220757 | 0.1272005 | 0.1283521 | 0.1283521 | 0.1283521 | 0.1283521 | 0.1283521 | 0.1283521 | 0.1283521 | 0.1283521 | 0.1283521 | 0.1283521 | 0.1283521 | 0.1283521 | 0.1283521 | 0.1283521 | 0.1283521 | 0.1283521 | 0.1283521 | 0.1283521 | 0.1283521 | 0.1283521 | 0.1283521 | 0.1283521 | 0.1283521 | 0.1283521 | 0.1283521 | 0.1283521 | 0.1283521 | 0.1283521 | 0.1283521 | 0.1283521 | 0.1283521 | 0.1283521 | 0.1283521 | 0.1283521 | 0.1283521 | 0.1283521 | 0.1283521 | 0.1283521 | 0.1283521 | 0.1283521 | 0.1283521 | 0.1243554 | 0.1202424 | 0.105696 | 0.08990188 | 0.0747537 | 0.05956902 | 0.04798637 | 0.02650253 | 0.01558153 | 0.006147128 | 0.003025488 | 0 | 0.0037178 | 1.49575e-05
1149 | 847.5176 | 0.001884729 | -10 | 564.5 | -584.5 | 0 | 0.001507314 | 0.006560827 | 0.01534099 | 0.03322692 | 0.04612291 | 0.06293572 | 0.07372397 | 0.08465731 | 0.1046934 | 0.1220757 | 0.1290853 | 0.1302368 | 0.1302368 | 0.1302368 | 0.1302368 | 0.1302368 | 0.1302368 | 0.1302368 | 0.1302368 | 0.1302368 | 0.1302368 | 0.1302368 | 0.1302368 | 0.1302368 | 0.1302368 | 0.1302368 | 0.1302368 | 0.1302368 | 0.1302368 | 0.1302368 | 0.1302368 | 0.1302368 | 0.1302368 | 0.1302368 | 0.1302368 | 0.1302368 | 0.1302368 | 0.1302368 | 0.1302368 | 0.1302368 | 0.1302368 | 0.1302368 | 0.1302368 | 0.1302368 | 0.1302368 | 0.1302368 | 0.1302368 | 0.1302368 | 0.1302368 | 0.1302368 | 0.1302368 | 0.1302368 | 0.1262402 | 0.1202424 | 0.105696 | 0.08990188 | 0.0747537 | 0.05956902 | 0.04798637 | 0.02650253 | 0.01558153 | 0.006147128 | 0.003025488 | 0 | 0.0004352705 | 0
1149 | 1038.44 | 0.002309306 | 0 | 574.5 | -574.5 | 0 | 0.001507314 | 0.006560827 | 0.01534099 | 0.03322692 | 0.04612291 | 0.06293572 | 0.07372397 | 0.08465731 | 0.1046934 | 0.1220757 | 0.1313946 | 0.1325461 | 0.1325461 | 0.1325461 | 0.1325461 | 0.1325461 | 0.1325461 | 0.1325461 | 0.1325461 | 0.1325461 | 0.1325461 | 0.1325461 | 0.1325461 | 0.1325461 | 0.1325461 | 0.1325461 | 0.1325461 | 0.1325461 | 0.1325461 | 0.1325461 | 0.1325461 | 0.1325461 | 0.1325461 | 0.1325461 | 0.1325461 | 0.1325461 | 0.1325461 | 0.1325461 | 0.1325461 | 0.1325461 | 0.1325461 | 0.1325461 | 0.1325461 | 0.1325461 | 0.1325461 | 0.1325461 | 0.1325461 | 0.1325461 | 0.1325461 | 0.1325461 | 0.1325461 | 0.1325461 | 0.1285495 | 0.1202424 | 0.105696 | 0.08990188 | 0.0747537 | 0.05956902 | 0.04798637 | 0.02650253 | 0.01558153 | 0.006147128 | 0.003025488 | 0 | 4.309609e-06 | 1.49575e-05
1149 | 834.8633 | 0.001856588 | 10 | 584.5 | -564.5 | 0 | 0.001507314 | 0.006560827 | 0.01534099 | 0.03322692 | 0.04612291 | 0.06293572 | 0.07372397 | 0.08465731 | 0.1046934 | 0.1220757 | 0.1332512 | 0.1344027 | 0.1344027 | 0.1344027 | 0.1344027 | 0.1344027 | 0.1344027 | 0.1344027 | 0.1344027 | 0.1344027 | 0.1344027 | 0.1344027 | 0.1344027 | 0.1344027 | 0.1344027 | 0.1344027 | 0.1344027 | 0.1344027 | 0.1344027 | 0.1344027 | 0.1344027 | 0.1344027 | 0.1344027 | 0.1344027 | 0.1344027 | 0.1344027 | 0.1344027 | 0.1344027 | 0.1344027 | 0.1344027 | 0.1344027 | 0.1344027 | 0.1344027 | 0.1344027 | 0.1344027 | 0.1344027 | 0.1344027 | 0.1344027 | 0.1344027 | 0.1344027 | 0.1344027 | 0.1344027 | 0.130406 | 0.1202424 | 0.105696 | 0.08990188 | 0.0747537 | 0.05956902 | 0.04798637 | 0.02650253 | 0.01558153 | 0.006147128 | 0.003025488 | 0 | 0 | 0.001510707
1121 | 537.9109 | 0.001196219 | 20 | 580.5 | -540.5 | 0 | 0.001507314 | 0.006560827 | 0.01534099 | 0.03322692 | 0.04612291 | 0.06293572 | 0.07372397 | 0.08465731 | 0.1046934 | 0.1220757 | 0.1332512 | 0.1355989 | 0.1355989 | 0.1355989 | 0.1355989 | 0.1355989 | 0.1355989 | 0.1355989 | 0.1355989 | 0.1355989 | 0.1355989 | 0.1355989 | 0.1355989 | 0.1355989 | 0.1355989 | 0.1355989 | 0.1355989 | 0.1355989 | 0.1355989 | 0.1355989 | 0.1355989 | 0.1355989 | 0.1355989 | 0.1355989 | 0.1355989 | 0.1355989 | 0.1355989 | 0.1355989 | 0.1355989 | 0.1355989 | 0.1355989 | 0.1355989 | 0.1355989 | 0.1355989 | 0.1355989 | 0.1355989 | 0.1355989 | 0.1355989 | 0.1355989 | 0.1355989 | 0.1355989 | 0.1355989 | 0.1316023 | 0.1202424 | 0.105696 | 0.08990188 | 0.0747537 | 0.05956902 | 0.04798637 | 0.02650253 | 0.01558153 | 0.006147128 | 0.003025488 | 0 | 0 | 0.0009124073
1073 | 663.8079 | 0.001476191 | 30 | 566.5 | -506.5 | 0 | 0.001507314 | 0.006560827 | 0.01534099 | 0.03322692 | 0.04612291 | 0.06293572 | 0.07372397 | 0.08465731 | 0.1046934 | 0.1220757 | 0.1332512 | 0.1355989 | 0.1355989 | 0.1370751 | 0.1370751 | 0.1370751 | 0.1370751 | 0.1370751 | 0.1370751 | 0.1370751 | 0.1370751 | 0.1370751 | 0.1370751 | 0.1370751 | 0.1370751 | 0.1370751 | 0.1370751 | 0.1370751 | 0.1370751 | 0.1370751 | 0.1370751 | 0.1370751 | 0.1370751 | 0.1370751 | 0.1370751 | 0.1370751 | 0.1370751 | 0.1370751 | 0.1370751 | 0.1370751 | 0.1370751 | 0.1370751 | 0.1370751 | 0.1370751 | 0.1370751 | 0.1370751 | 0.1370751 | 0.1370751 | 0.1370751 | 0.1370751 | 0.1370751 | 0.1370751 | 0.1330785 | 0.1202424 | 0.105696 | 0.08990188 | 0.0747537 | 0.05956902 | 0.04798637 | 0.02650253 | 0.01558153 | 0.006147128 | 0.003025488 | 0 | 0 | 0
1073 | 640.0335 | 0.001423321 | 40 | 576.5 | -496.5 | 0 | 0.001507314 | 0.006560827 | 0.01534099 | 0.03322692 | 0.04612291 | 0.06293572 | 0.07372397 | 0.08465731 | 0.1046934 | 0.1220757 | 0.1332512 | 0.1355989 | 0.1355989 | 0.1384984 | 0.1384984 | 0.1384984 | 0.1384984 | 0.1384984 | 0.1384984 | 0.1384984 | 0.1384984 | 0.1384984 | 0.1384984 | 0.1384984 | 0.1384984 | 0.1384984 | 0.1384984 | 0.1384984 | 0.1384984 | 0.1384984 | 0.1384984 | 0.1384984 | 0.1384984 | 0.1384984 | 0.1384984 | 0.1384984 | 0.1384984 | 0.1384984 | 0.1384984 | 0.1384984 | 0.1384984 | 0.1384984 | 0.1384984 | 0.1384984 | 0.1384984 | 0.1384984 | 0.1384984 | 0.1384984 | 0.1384984 | 0.1384984 | 0.1384984 | 0.1384984 | 0.1345018 | 0.1202424 | 0.105696 | 0.08990188 | 0.0747537 | 0.05956902 | 0.04798637 | 0.02650253 | 0.01558153 | 0.006147128 | 0.003025488 | 0 | 0 | 0.0003141074
1104 | 512.0614 | 0.001138734 | 30 | 582 | -522 | 0 | 0.001507314 | 0.006560827 | 0.01534099 | 0.03322692 | 0.04612291 | 0.06293572 | 0.07372397 | 0.08465731 | 0.1046934 | 0.1220757 | 0.1332512 | 0.1355989 | 0.1367376 | 0.1396372 | 0.1396372 | 0.1396372 | 0.1396372 | 0.1396372 | 0.1396372 | 0.1396372 | 0.1396372 | 0.1396372 | 0.1396372 | 0.1396372 | 0.1396372 | 0.1396372 | 0.1396372 | 0.1396372 | 0.1396372 | 0.1396372 | 0.1396372 | 0.1396372 | 0.1396372 | 0.1396372 | 0.1396372 | 0.1396372 | 0.1396372 | 0.1396372 | 0.1396372 | 0.1396372 | 0.1396372 | 0.1396372 | 0.1396372 | 0.1396372 | 0.1396372 | 0.1396372 | 0.1396372 | 0.1396372 | 0.1396372 | 0.1396372 | 0.1396372 | 0.1396372 | 0.1356405 | 0.1202424 | 0.105696 | 0.08990188 | 0.0747537 | 0.05956902 | 0.04798637 | 0.02650253 | 0.01558153 | 0.006147128 | 0.003025488 | 0 | 0.0001128553 | 0.00113677
1073 | 549.7386 | 0.001222521 | 20 | 556.5 | -516.5 | 0 | 0.001507314 | 0.006560827 | 0.01534099 | 0.03322692 | 0.04612291 | 0.06293572 | 0.07372397 | 0.08465731 | 0.1046934 | 0.1220757 | 0.1332512 | 0.1355989 | 0.1379602 | 0.1408597 | 0.1408597 | 0.1408597 | 0.1408597 | 0.1408597 | 0.1408597 | 0.1408597 | 0.1408597 | 0.1408597 | 0.1408597 | 0.1408597 | 0.1408597 | 0.1408597 | 0.1408597 | 0.1408597 | 0.1408597 | 0.1408597 | 0.1408597 | 0.1408597 | 0.1408597 | 0.1408597 | 0.1408597 | 0.1408597 | 0.1408597 | 0.1408597 | 0.1408597 | 0.1408597 | 0.1408597 | 0.1408597 | 0.1408597 | 0.1408597 | 0.1408597 | 0.1408597 | 0.1408597 | 0.1408597 | 0.1408597 | 0.1408597 | 0.1408597 | 0.1408597 | 0.1356405 | 0.1202424 | 0.105696 | 0.08990188 | 0.0747537 | 0.05956902 | 0.04798637 | 0.02650253 | 0.01558153 | 0.006147128 | 0.003025488 | 0 | 0 | 0
1073 | 576.5369 | 0.001282116 | 10 | 546.5 | -526.5 | 0 | 0.001507314 | 0.006560827 | 0.01534099 | 0.03322692 | 0.04612291 | 0.06293572 | 0.07372397 | 0.08465731 | 0.1046934 | 0.1220757 | 0.1332512 | 0.1355989 | 0.1392423 | 0.1421418 | 0.1421418 | 0.1421418 | 0.1421418 | 0.1421418 | 0.1421418 | 0.1421418 | 0.1421418 | 0.1421418 | 0.1421418 | 0.1421418 | 0.1421418 | 0.1421418 | 0.1421418 | 0.1421418 | 0.1421418 | 0.1421418 | 0.1421418 | 0.1421418 | 0.1421418 | 0.1421418 | 0.1421418 | 0.1421418 | 0.1421418 | 0.1421418 | 0.1421418 | 0.1421418 | 0.1421418 | 0.1421418 | 0.1421418 | 0.1421418 | 0.1421418 | 0.1421418 | 0.1421418 | 0.1421418 | 0.1421418 | 0.1421418 | 0.1421418 | 0.1421418 | 0.1356405 | 0.1202424 | 0.105696 | 0.08990188 | 0.0747537 | 0.05956902 | 0.04798637 | 0.02650253 | 0.01558153 | 0.006147128 | 0.003025488 | 0 | 0.0006011714 | 0
1073 | 548.8572 | 0.001220561 | 0 | 536.5 | -536.5 | 0 | 0.001507314 | 0.006560827 | 0.01534099 | 0.03322692 | 0.04612291 | 0.06293572 | 0.07372397 | 0.08465731 | 0.1046934 | 0.1220757 | 0.1332512 | 0.1368195 | 0.1404628 | 0.1433624 | 0.1433624 | 0.1433624 | 0.1433624 | 0.1433624 | 0.1433624 | 0.1433624 | 0.1433624 | 0.1433624 | 0.1433624 | 0.1433624 | 0.1433624 | 0.1433624 | 0.1433624 | 0.1433624 | 0.1433624 | 0.1433624 | 0.1433624 | 0.1433624 | 0.1433624 | 0.1433624 | 0.1433624 | 0.1433624 | 0.1433624 | 0.1433624 | 0.1433624 | 0.1433624 | 0.1433624 | 0.1433624 | 0.1433624 | 0.1433624 | 0.1433624 | 0.1433624 | 0.1433624 | 0.1433624 | 0.1433624 | 0.1433624 | 0.1433624 | 0.1433624 | 0.1356405 | 0.1202424 | 0.105696 | 0.08990188 | 0.0747537 | 0.05956902 | 0.04798637 | 0.02650253 | 0.01558153 | 0.006147128 | 0.003025488 | 0 | 0.001686318 | 0
1073 | 511.988 | 0.001138571 | -10 | 526.5 | -546.5 | 0 | 0.001507314 | 0.006560827 | 0.01534099 | 0.03322692 | 0.04612291 | 0.06293572 | 0.07372397 | 0.08465731 | 0.1046934 | 0.1220757 | 0.1332512 | 0.137958 | 0.1416014 | 0.1445009 | 0.1445009 | 0.1445009 | 0.1445009 | 0.1445009 | 0.1445009 | 0.1445009 | 0.1445009 | 0.1445009 | 0.1445009 | 0.1445009 | 0.1445009 | 0.1445009 | 0.1445009 | 0.1445009 | 0.1445009 | 0.1445009 | 0.1445009 | 0.1445009 | 0.1445009 | 0.1445009 | 0.1445009 | 0.1445009 | 0.1445009 | 0.1445009 | 0.1445009 | 0.1445009 | 0.1445009 | 0.1445009 | 0.1445009 | 0.1445009 | 0.1445009 | 0.1445009 | 0.1445009 | 0.1445009 | 0.1445009 | 0.1445009 | 0.1445009 | 0.1433624 | 0.1356405 | 0.1202424 | 0.105696 | 0.08990188 | 0.0747537 | 0.05956902 | 0.04798637 | 0.02650253 | 0.01558153 | 0.006147128 | 0.003025488 | 0 | 0.002771465 | 0
1073 | 573.4295 | 0.001275206 | -20 | 516.5 | -556.5 | 0 | 0.001507314 | 0.006560827 | 0.01534099 | 0.03322692 | 0.04612291 | 0.06293572 | 0.07372397 | 0.08465731 | 0.1046934 | 0.1220757 | 0.1332512 | 0.1392332 | 0.1428766 | 0.1457761 | 0.1457761 | 0.1457761 | 0.1457761 | 0.1457761 | 0.1457761 | 0.1457761 | 0.1457761 | 0.1457761 | 0.1457761 | 0.1457761 | 0.1457761 | 0.1457761 | 0.1457761 | 0.1457761 | 0.1457761 | 0.1457761 | 0.1457761 | 0.1457761 | 0.1457761 | 0.1457761 | 0.1457761 | 0.1457761 | 0.1457761 | 0.1457761 | 0.1457761 | 0.1457761 | 0.1457761 | 0.1457761 | 0.1457761 | 0.1457761 | 0.1457761 | 0.1457761 | 0.1457761 | 0.1457761 | 0.1457761 | 0.1457761 | 0.1457761 | 0.1433624 | 0.1356405 | 0.1202424 | 0.105696 | 0.08990188 | 0.0747537 | 0.05956902 | 0.04798637 | 0.02650253 | 0.01558153 | 0.006147128 | 0.003025488 | 0 | 0.004102153 | 0
1073 | 583.381 | 0.001297336 | -30 | 506.5 | -566.5 | 0 | 0.001507314 | 0.006560827 | 0.01534099 | 0.03322692 | 0.04612291 | 0.06293572 | 0.07372397 | 0.08465731 | 0.1046934 | 0.1220757 | 0.1345485 | 0.1405306 | 0.144174 | 0.1470735 | 0.1470735 | 0.1470735 | 0.1470735 | 0.1470735 | 0.1470735 | 0.1470735 | 0.1470735 | 0.1470735 | 0.1470735 | 0.1470735 | 0.1470735 | 0.1470735 | 0.1470735 | 0.1470735 | 0.1470735 | 0.1470735 | 0.1470735 | 0.1470735 | 0.1470735 | 0.1470735 | 0.1470735 | 0.1470735 | 0.1470735 | 0.1470735 | 0.1470735 | 0.1470735 | 0.1470735 | 0.1470735 | 0.1470735 | 0.1470735 | 0.1470735 | 0.1470735 | 0.1470735 | 0.1470735 | 0.1470735 | 0.1470735 | 0.1457761 | 0.1433624 | 0.1356405 | 0.1202424 | 0.105696 | 0.08990188 | 0.0747537 | 0.05956902 | 0.04798637 | 0.02650253 | 0.01558153 | 0.006147128 | 0.003025488 | 0 | 0.00546569 | 0
1073 | 537.5993 | 0.001195526 | -40 | 496.5 | -576.5 | 0 | 0.001507314 | 0.006560827 | 0.01534099 | 0.03322692 | 0.04612291 | 0.06293572 | 0.07372397 | 0.08465731 | 0.1046934 | 0.1220757 | 0.135744 | 0.1417261 | 0.1453695 | 0.148269 | 0.148269 | 0.148269 | 0.148269 | 0.148269 | 0.148269 | 0.148269 | 0.148269 | 0.148269 | 0.148269 | 0.148269 | 0.148269 | 0.148269 | 0.148269 | 0.148269 | 0.148269 | 0.148269 | 0.148269 | 0.148269 | 0.148269 | 0.148269 | 0.148269 | 0.148269 | 0.148269 | 0.148269 | 0.148269 | 0.148269 | 0.148269 | 0.148269 | 0.148269 | 0.148269 | 0.148269 | 0.148269 | 0.148269 | 0.148269 | 0.148269 | 0.148269 | 0.1457761 | 0.1433624 | 0.1356405 | 0.1202424 | 0.105696 | 0.08990188 | 0.0747537 | 0.05956902 | 0.04798637 | 0.02650253 | 0.01558153 | 0.006147128 | 0.003025488 | 0 | 0.007013033 | 0
1073 | 525.0237 | 0.00116756 | -30 | 506.5 | -566.5 | 0 | 0.001507314 | 0.006560827 | 0.01534099 | 0.03322692 | 0.04612291 | 0.06293572 | 0.07372397 | 0.08465731 | 0.1046934 | 0.1220757 | 0.1369116 | 0.1428937 | 0.146537 | 0.1494366 | 0.1494366 | 0.1494366 | 0.1494366 | 0.1494366 | 0.1494366 | 0.1494366 | 0.1494366 | 0.1494366 | 0.1494366 | 0.1494366 | 0.1494366 | 0.1494366 | 0.1494366 | 0.1494366 | 0.1494366 | 0.1494366 | 0.1494366 | 0.1494366 | 0.1494366 | 0.1494366 | 0.1494366 | 0.1494366 | 0.1494366 | 0.1494366 | 0.1494366 | 0.1494366 | 0.1494366 | 0.1494366 | 0.1494366 | 0.1494366 | 0.1494366 | 0.1494366 | 0.1494366 | 0.1494366 | 0.1494366 | 0.1494366 | 0.1457761 | 0.1433624 | 0.1356405 | 0.1202424 | 0.105696 | 0.08990188 | 0.0747537 | 0.05956902 | 0.04798637 | 0.02650253 | 0.01558153 | 0.006147128 | 0.003025488 | 0 | 0.00546569 | 0
1073 | 731.931 | 0.001627685 | -20 | 516.5 | -556.5 | 0 | 0.001507314 | 0.006560827 | 0.01534099 | 0.03322692 | 0.04612291 | 0.06293572 | 0.07372397 | 0.08465731 | 0.1046934 | 0.1220757 | 0.1369116 | 0.1445214 | 0.1481647 | 0.1510642 | 0.1510642 | 0.1510642 | 0.1510642 | 0.1510642 | 0.1510642 | 0.1510642 | 0.1510642 | 0.1510642 | 0.1510642 | 0.1510642 | 0.1510642 | 0.1510642 | 0.1510642 | 0.1510642 | 0.1510642 | 0.1510642 | 0.1510642 | 0.1510642 | 0.1510642 | 0.1510642 | 0.1510642 | 0.1510642 | 0.1510642 | 0.1510642 | 0.1510642 | 0.1510642 | 0.1510642 | 0.1510642 | 0.1510642 | 0.1510642 | 0.1510642 | 0.1510642 | 0.1510642 | 0.1510642 | 0.1510642 | 0.1510642 | 0.1474038 | 0.1433624 | 0.1356405 | 0.1202424 | 0.105696 | 0.08990188 | 0.0747537 | 0.05956902 | 0.04798637 | 0.02650253 | 0.01558153 | 0.006147128 | 0.003025488 | 0 | 0.004102153 | 0
1073 | 633.0386 | 0.001407766 | -10 | 526.5 | -546.5 | 0 | 0.001507314 | 0.006560827 | 0.01534099 | 0.03322692 | 0.04612291 | 0.06293572 | 0.07372397 | 0.08465731 | 0.1046934 | 0.1220757 | 0.1369116 | 0.1459291 | 0.1495725 | 0.152472 | 0.152472 | 0.152472 | 0.152472 | 0.152472 | 0.152472 | 0.152472 | 0.152472 | 0.152472 | 0.152472 | 0.152472 | 0.152472 | 0.152472 | 0.152472 | 0.152472 | 0.152472 | 0.152472 | 0.152472 | 0.152472 | 0.152472 | 0.152472 | 0.152472 | 0.152472 | 0.152472 | 0.152472 | 0.152472 | 0.152472 | 0.152472 | 0.152472 | 0.152472 | 0.152472 | 0.152472 | 0.152472 | 0.152472 | 0.152472 | 0.152472 | 0.152472 | 0.1488116 | 0.1433624 | 0.1356405 | 0.1202424 | 0.105696 | 0.08990188 | 0.0747537 | 0.05956902 | 0.04798637 | 0.02650253 | 0.01558153 | 0.006147128 | 0.003025488 | 0 | 0.002771465 | 0.0007589347
1073 | 536.5862 | 0.001193273 | 0 | 536.5 | -536.5 | 0 | 0.001507314 | 0.006560827 | 0.01534099 | 0.03322692 | 0.04612291 | 0.06293572 | 0.07372397 | 0.08465731 | 0.1046934 | 0.1220757 | 0.1369116 | 0.1471224 | 0.1507658 | 0.1536653 | 0.1536653 | 0.1536653 | 0.1536653 | 0.1536653 | 0.1536653 | 0.1536653 | 0.1536653 | 0.1536653 | 0.1536653 | 0.1536653 | 0.1536653 | 0.1536653 | 0.1536653 | 0.1536653 | 0.1536653 | 0.1536653 | 0.1536653 | 0.1536653 | 0.1536653 | 0.1536653 | 0.1536653 | 0.1536653 | 0.1536653 | 0.1536653 | 0.1536653 | 0.1536653 | 0.1536653 | 0.1536653 | 0.1536653 | 0.1536653 | 0.1536653 | 0.1536653 | 0.1536653 | 0.1536653 | 0.1536653 | 0.1536653 | 0.1500049 | 0.1445556 | 0.1356405 | 0.1202424 | 0.105696 | 0.08990188 | 0.0747537 | 0.05956902 | 0.04798637 | 0.02650253 | 0.01558153 | 0.006147128 | 0.003025488 | 0 | 0.001686318 | 0.002128853
1064 | 544.4243 | 0.001210703 | 10 | 542 | -522 | 0 | 0.001507314 | 0.006560827 | 0.01534099 | 0.03322692 | 0.04612291 | 0.06293572 | 0.07372397 | 0.08465731 | 0.1046934 | 0.1220757 | 0.1369116 | 0.1471224 | 0.1519765 | 0.154876 | 0.154876 | 0.154876 | 0.154876 | 0.154876 | 0.154876 | 0.154876 | 0.154876 | 0.154876 | 0.154876 | 0.154876 | 0.154876 | 0.154876 | 0.154876 | 0.154876 | 0.154876 | 0.154876 | 0.154876 | 0.154876 | 0.154876 | 0.154876 | 0.154876 | 0.154876 | 0.154876 | 0.154876 | 0.154876 | 0.154876 | 0.154876 | 0.154876 | 0.154876 | 0.154876 | 0.154876 | 0.154876 | 0.154876 | 0.154876 | 0.154876 | 0.154876 | 0.1512156 | 0.1457663 | 0.1356405 | 0.1202424 | 0.105696 | 0.08990188 | 0.0747537 | 0.05956902 | 0.04798637 | 0.02650253 | 0.01558153 | 0.006147128 | 0.003025488 | 0 | 0.0001128553 | 0.002882308
1060 | 495.1992 | 0.001101235 | 20 | 550 | -510 | 0 | 0.001507314 | 0.006560827 | 0.01534099 | 0.03322692 | 0.04612291 | 0.06293572 | 0.07372397 | 0.08465731 | 0.1046934 | 0.1220757 | 0.1369116 | 0.1471224 | 0.1530777 | 0.1559772 | 0.1559772 | 0.1559772 | 0.1559772 | 0.1559772 | 0.1559772 | 0.1559772 | 0.1559772 | 0.1559772 | 0.1559772 | 0.1559772 | 0.1559772 | 0.1559772 | 0.1559772 | 0.1559772 | 0.1559772 | 0.1559772 | 0.1559772 | 0.1559772 | 0.1559772 | 0.1559772 | 0.1559772 | 0.1559772 | 0.1559772 | 0.1559772 | 0.1559772 | 0.1559772 | 0.1559772 | 0.1559772 | 0.1559772 | 0.1559772 | 0.1559772 | 0.1559772 | 0.1559772 | 0.1559772 | 0.1559772 | 0.1559772 | 0.1523168 | 0.1468676 | 0.1356405 | 0.1202424 | 0.105696 | 0.08990188 | 0.0747537 | 0.05956902 | 0.04798637 | 0.02650253 | 0.01558153 | 0.006147128 | 0.003025488 | 0 | 0 | 0.004133558
1048 | 491.3527 | 0.001092682 | 30 | 554 | -494 | 0 | 0.001507314 | 0.006560827 | 0.01534099 | 0.03322692 | 0.04612291 | 0.06293572 | 0.07372397 | 0.08465731 | 0.1046934 | 0.1220757 | 0.1369116 | 0.1471224 | 0.1530777 | 0.1570699 | 0.1570699 | 0.1570699 | 0.1570699 | 0.1570699 | 0.1570699 | 0.1570699 | 0.1570699 | 0.1570699 | 0.1570699 | 0.1570699 | 0.1570699 | 0.1570699 | 0.1570699 | 0.1570699 | 0.1570699 | 0.1570699 | 0.1570699 | 0.1570699 | 0.1570699 | 0.1570699 | 0.1570699 | 0.1570699 | 0.1570699 | 0.1570699 | 0.1570699 | 0.1570699 | 0.1570699 | 0.1570699 | 0.1570699 | 0.1570699 | 0.1570699 | 0.1570699 | 0.1570699 | 0.1570699 | 0.1570699 | 0.1570699 | 0.1534095 | 0.1479602 | 0.1356405 | 0.1202424 | 0.105696 | 0.08990188 | 0.0747537 | 0.05956902 | 0.04798637 | 0.02650253 | 0.01558153 | 0.006147128 | 0.003025488 | 0 | 0 | 0.004949311
1048 | 535.8788 | 0.0011917 | 40 | 564 | -484 | 0 | 0.001507314 | 0.006560827 | 0.01534099 | 0.03322692 | 0.04612291 | 0.06293572 | 0.07372397 | 0.08465731 | 0.1046934 | 0.1220757 | 0.1369116 | 0.1471224 | 0.1530777 | 0.1582616 | 0.1582616 | 0.1582616 | 0.1582616 | 0.1582616 | 0.1582616 | 0.1582616 | 0.1582616 | 0.1582616 | 0.1582616 | 0.1582616 | 0.1582616 | 0.1582616 | 0.1582616 | 0.1582616 | 0.1582616 | 0.1582616 | 0.1582616 | 0.1582616 | 0.1582616 | 0.1582616 | 0.1582616 | 0.1582616 | 0.1582616 | 0.1582616 | 0.1582616 | 0.1582616 | 0.1582616 | 0.1582616 | 0.1582616 | 0.1582616 | 0.1582616 | 0.1582616 | 0.1582616 | 0.1582616 | 0.1582616 | 0.1582616 | 0.1546012 | 0.1491519 | 0.1368322 | 0.1202424 | 0.105696 | 0.08990188 | 0.0747537 | 0.05956902 | 0.04798637 | 0.02650253 | 0.01558153 | 0.006147128 | 0.003025488 | 0 | 0 | 0.006988692
1054 | 509.0891 | 0.001132124 | 30 | 557 | -497 | 0 | 0.001507314 | 0.006560827 | 0.01534099 | 0.03322692 | 0.04612291 | 0.06293572 | 0.07372397 | 0.08465731 | 0.1046934 | 0.1220757 | 0.1369116 | 0.1471224 | 0.1530777 | 0.1593937 | 0.1593937 | 0.1593937 | 0.1593937 | 0.1593937 | 0.1593937 | 0.1593937 | 0.1593937 | 0.1593937 | 0.1593937 | 0.1593937 | 0.1593937 | 0.1593937 | 0.1593937 | 0.1593937 | 0.1593937 | 0.1593937 | 0.1593937 | 0.1593937 | 0.1593937 | 0.1593937 | 0.1593937 | 0.1593937 | 0.1593937 | 0.1593937 | 0.1593937 | 0.1593937 | 0.1593937 | 0.1593937 | 0.1593937 | 0.1593937 | 0.1593937 | 0.1593937 | 0.1593937 | 0.1593937 | 0.1593937 | 0.1593937 | 0.1557333 | 0.1502841 | 0.1368322 | 0.1202424 | 0.105696 | 0.08990188 | 0.0747537 | 0.05956902 | 0.04798637 | 0.02650253 | 0.01558153 | 0.006147128 | 0.003025488 | 0 | 0 | 0.005561125
1054 | 521.4397 | 0.00115959 | 20 | 547 | -507 | 0 | 0.001507314 | 0.006560827 | 0.01534099 | 0.03322692 | 0.04612291 | 0.06293572 | 0.07372397 | 0.08465731 | 0.1046934 | 0.1220757 | 0.1369116 | 0.1471224 | 0.1530777 | 0.1605533 | 0.1605533 | 0.1605533 | 0.1605533 | 0.1605533 | 0.1605533 | 0.1605533 | 0.1605533 | 0.1605533 | 0.1605533 | 0.1605533 | 0.1605533 | 0.1605533 | 0.1605533 | 0.1605533 | 0.1605533 | 0.1605533 | 0.1605533 | 0.1605533 | 0.1605533 | 0.1605533 | 0.1605533 | 0.1605533 | 0.1605533 | 0.1605533 | 0.1605533 | 0.1605533 | 0.1605533 | 0.1605533 | 0.1605533 | 0.1605533 | 0.1605533 | 0.1605533 | 0.1605533 | 0.1605533 | 0.1605533 | 0.1605533 | 0.1568929 | 0.1514437 | 0.1368322 | 0.1202424 | 0.105696 | 0.08990188 | 0.0747537 | 0.05956902 | 0.04798637 | 0.02650253 | 0.01558153 | 0.006147128 | 0.003025488 | 0 | 0 | 0.003567267
1054 | 501.6873 | 0.001115664 | 10 | 537 | -517 | 0 | 0.001507314 | 0.006560827 | 0.01534099 | 0.03322692 | 0.04612291 | 0.06293572 | 0.07372397 | 0.08465731 | 0.1046934 | 0.1220757 | 0.1369116 | 0.1471224 | 0.1541934 | 0.161669 | 0.161669 | 0.161669 | 0.161669 | 0.161669 | 0.161669 | 0.161669 | 0.161669 | 0.161669 | 0.161669 | 0.161669 | 0.161669 | 0.161669 | 0.161669 | 0.161669 | 0.161669 | 0.161669 | 0.161669 | 0.161669 | 0.161669 | 0.161669 | 0.161669 | 0.161669 | 0.161669 | 0.161669 | 0.161669 | 0.161669 | 0.161669 | 0.161669 | 0.161669 | 0.161669 | 0.161669 | 0.161669 | 0.161669 | 0.161669 | 0.161669 | 0.161669 | 0.1580086 | 0.1525593 | 0.1368322 | 0.1202424 | 0.105696 | 0.08990188 | 0.0747537 | 0.05956902 | 0.04798637 | 0.02650253 | 0.01558153 | 0.006147128 | 0.003025488 | 0 | 0 | 0.002197349
1054 | 508.0448 | 0.001129802 | 0 | 527 | -527 | 0 | 0.001507314 | 0.006560827 | 0.01534099 | 0.03322692 | 0.04612291 | 0.06293572 | 0.07372397 | 0.08465731 | 0.1046934 | 0.1220757 | 0.1369116 | 0.1471224 | 0.1553232 | 0.1627988 | 0.1627988 | 0.1627988 | 0.1627988 | 0.1627988 | 0.1627988 | 0.1627988 | 0.1627988 | 0.1627988 | 0.1627988 | 0.1627988 | 0.1627988 | 0.1627988 | 0.1627988 | 0.1627988 | 0.1627988 | 0.1627988 | 0.1627988 | 0.1627988 | 0.1627988 | 0.1627988 | 0.1627988 | 0.1627988 | 0.1627988 | 0.1627988 | 0.1627988 | 0.1627988 | 0.1627988 | 0.1627988 | 0.1627988 | 0.1627988 | 0.1627988 | 0.1627988 | 0.1627988 | 0.1627988 | 0.1627988 | 0.1627988 | 0.1591384 | 0.1525593 | 0.1368322 | 0.1202424 | 0.105696 | 0.08990188 | 0.0747537 | 0.05956902 | 0.04798637 | 0.02650253 | 0.01558153 | 0.006147128 | 0.003025488 | 0 | 0.001689846 | 0.0008274307
1054 | 481.0507 | 0.001069772 | -10 | 517 | -537 | 0 | 0.001507314 | 0.006560827 | 0.01534099 | 0.03322692 | 0.04612291 | 0.06293572 | 0.07372397 | 0.08465731 | 0.1046934 | 0.1220757 | 0.1369116 | 0.1481922 | 0.1563929 | 0.1638686 | 0.1638686 | 0.1638686 | 0.1638686 | 0.1638686 | 0.1638686 | 0.1638686 | 0.1638686 | 0.1638686 | 0.1638686 | 0.1638686 | 0.1638686 | 0.1638686 | 0.1638686 | 0.1638686 | 0.1638686 | 0.1638686 | 0.1638686 | 0.1638686 | 0.1638686 | 0.1638686 | 0.1638686 | 0.1638686 | 0.1638686 | 0.1638686 | 0.1638686 | 0.1638686 | 0.1638686 | 0.1638686 | 0.1638686 | 0.1638686 | 0.1638686 | 0.1638686 | 0.1638686 | 0.1638686 | 0.1638686 | 0.1638686 | 0.1602081 | 0.1525593 | 0.1368322 | 0.1202424 | 0.105696 | 0.08990188 | 0.0747537 | 0.05956902 | 0.04798637 | 0.02650253 | 0.01558153 | 0.006147128 | 0.003025488 | 0 | 0.004487603 | 0
1054 | 488.4961 | 0.001086329 | -20 | 507 | -547 | 0 | 0.001507314 | 0.006560827 | 0.01534099 | 0.03322692 | 0.04612291 | 0.06293572 | 0.07372397 | 0.08465731 | 0.1046934 | 0.1220757 | 0.1369116 | 0.1492785 | 0.1574793 | 0.1649549 | 0.1649549 | 0.1649549 | 0.1649549 | 0.1649549 | 0.1649549 | 0.1649549 | 0.1649549 | 0.1649549 | 0.1649549 | 0.1649549 | 0.1649549 | 0.1649549 | 0.1649549 | 0.1649549 | 0.1649549 | 0.1649549 | 0.1649549 | 0.1649549 | 0.1649549 | 0.1649549 | 0.1649549 | 0.1649549 | 0.1649549 | 0.1649549 | 0.1649549 | 0.1649549 | 0.1649549 | 0.1649549 | 0.1649549 | 0.1649549 | 0.1649549 | 0.1649549 | 0.1649549 | 0.1649549 | 0.1649549 | 0.1649549 | 0.1602081 | 0.1525593 | 0.1368322 | 0.1202424 | 0.105696 | 0.08990188 | 0.0747537 | 0.05956902 | 0.04798637 | 0.02650253 | 0.01558153 | 0.006147128 | 0.003025488 | 0 | 0.007285361 | 0
1054 | 510.3746 | 0.001134983 | -30 | 497 | -557 | 0 | 0.001507314 | 0.006560827 | 0.01534099 | 0.03322692 | 0.04612291 | 0.06293572 | 0.07372397 | 0.08465731 | 0.1046934 | 0.1220757 | 0.1369116 | 0.1504135 | 0.1586143 | 0.1660899 | 0.1660899 | 0.1660899 | 0.1660899 | 0.1660899 | 0.1660899 | 0.1660899 | 0.1660899 | 0.1660899 | 0.1660899 | 0.1660899 | 0.1660899 | 0.1660899 | 0.1660899 | 0.1660899 | 0.1660899 | 0.1660899 | 0.1660899 | 0.1660899 | 0.1660899 | 0.1660899 | 0.1660899 | 0.1660899 | 0.1660899 | 0.1660899 | 0.1660899 | 0.1660899 | 0.1660899 | 0.1660899 | 0.1660899 | 0.1660899 | 0.1660899 | 0.1660899 | 0.1660899 | 0.1660899 | 0.1660899 | 0.1660899 | 0.1602081 | 0.1525593 | 0.1368322 | 0.1202424 | 0.105696 | 0.08990188 | 0.0747537 | 0.05956902 | 0.04798637 | 0.02650253 | 0.01558153 | 0.006147128 | 0.003025488 | 0 | 0.01033606 | 0
1054 | 511.7096 | 0.001137952 | -40 | 487 | -567 | 0 | 0.001507314 | 0.006560827 | 0.01534099 | 0.03322692 | 0.04612291 | 0.06293572 | 0.07372397 | 0.08465731 | 0.1046934 | 0.1220757 | 0.1380495 | 0.1515514 | 0.1597522 | 0.1672278 | 0.1672278 | 0.1672278 | 0.1672278 | 0.1672278 | 0.1672278 | 0.1672278 | 0.1672278 | 0.1672278 | 0.1672278 | 0.1672278 | 0.1672278 | 0.1672278 | 0.1672278 | 0.1672278 | 0.1672278 | 0.1672278 | 0.1672278 | 0.1672278 | 0.1672278 | 0.1672278 | 0.1672278 | 0.1672278 | 0.1672278 | 0.1672278 | 0.1672278 | 0.1672278 | 0.1672278 | 0.1672278 | 0.1672278 | 0.1672278 | 0.1672278 | 0.1672278 | 0.1672278 | 0.1672278 | 0.1672278 | 0.1672278 | 0.1602081 | 0.1525593 | 0.1368322 | 0.1202424 | 0.105696 | 0.08990188 | 0.0747537 | 0.05956902 | 0.04798637 | 0.02650253 | 0.01558153 | 0.006147128 | 0.003025488 | 0 | 0.01340521 | 0
1054 | 502.0589 | 0.00111649 | -30 | 497 | -557 | 0 | 0.001507314 | 0.006560827 | 0.01534099 | 0.03322692 | 0.04612291 | 0.06293572 | 0.07372397 | 0.08465731 | 0.1046934 | 0.1220757 | 0.1380495 | 0.1526679 | 0.1608687 | 0.1683443 | 0.1683443 | 0.1683443 | 0.1683443 | 0.1683443 | 0.1683443 | 0.1683443 | 0.1683443 | 0.1683443 | 0.1683443 | 0.1683443 | 0.1683443 | 0.1683443 | 0.1683443 | 0.1683443 | 0.1683443 | 0.1683443 | 0.1683443 | 0.1683443 | 0.1683443 | 0.1683443 | 0.1683443 | 0.1683443 | 0.1683443 | 0.1683443 | 0.1683443 | 0.1683443 | 0.1683443 | 0.1683443 | 0.1683443 | 0.1683443 | 0.1683443 | 0.1683443 | 0.1683443 | 0.1683443 | 0.1683443 | 0.1683443 | 0.1602081 | 0.1525593 | 0.1368322 | 0.1202424 | 0.105696 | 0.08990188 | 0.0747537 | 0.05956902 | 0.04798637 | 0.02650253 | 0.01558153 | 0.006147128 | 0.003025488 | 0 | 0.01033606 | 0
1054 | 505.775 | 0.001124754 | -20 | 507 | -547 | 0 | 0.001507314 | 0.006560827 | 0.01534099 | 0.03322692 | 0.04612291 | 0.06293572 | 0.07372397 | 0.08465731 | 0.1046934 | 0.1220757 | 0.1380495 | 0.1537927 | 0.1619934 | 0.1694691 | 0.1694691 | 0.1694691 | 0.1694691 | 0.1694691 | 0.1694691 | 0.1694691 | 0.1694691 | 0.1694691 | 0.1694691 | 0.1694691 | 0.1694691 | 0.1694691 | 0.1694691 | 0.1694691 | 0.1694691 | 0.1694691 | 0.1694691 | 0.1694691 | 0.1694691 | 0.1694691 | 0.1694691 | 0.1694691 | 0.1694691 | 0.1694691 | 0.1694691 | 0.1694691 | 0.1694691 | 0.1694691 | 0.1694691 | 0.1694691 | 0.1694691 | 0.1694691 | 0.1694691 | 0.1694691 | 0.1694691 | 0.1694691 | 0.1602081 | 0.1525593 | 0.1368322 | 0.1202424 | 0.105696 | 0.08990188 | 0.0747537 | 0.05956902 | 0.04798637 | 0.02650253 | 0.01558153 | 0.006147128 | 0.003025488 | 0 | 0.007285361 | 0
1054 | 472.7021 | 0.001051206 | -10 | 517 | -537 | 0 | 0.001507314 | 0.006560827 | 0.01534099 | 0.03322692 | 0.04612291 | 0.06293572 | 0.07372397 | 0.08465731 | 0.1046934 | 0.1220757 | 0.1380495 | 0.1548439 | 0.1630447 | 0.1705203 | 0.1705203 | 0.1705203 | 0.1705203 | 0.1705203 | 0.1705203 | 0.1705203 | 0.1705203 | 0.1705203 | 0.1705203 | 0.1705203 | 0.1705203 | 0.1705203 | 0.1705203 | 0.1705203 | 0.1705203 | 0.1705203 | 0.1705203 | 0.1705203 | 0.1705203 | 0.1705203 | 0.1705203 | 0.1705203 | 0.1705203 | 0.1705203 | 0.1705203 | 0.1705203 | 0.1705203 | 0.1705203 | 0.1705203 | 0.1705203 | 0.1705203 | 0.1705203 | 0.1705203 | 0.1705203 | 0.1705203 | 0.1705203 | 0.1612593 | 0.1525593 | 0.1368322 | 0.1202424 | 0.105696 | 0.08990188 | 0.0747537 | 0.05956902 | 0.04798637 | 0.02650253 | 0.01558153 | 0.006147128 | 0.003025488 | 0 | 0.004487603 | 0
1054 | 506.3195 | 0.001125965 | 0 | 527 | -527 | 0 | 0.001507314 | 0.006560827 | 0.01534099 | 0.03322692 | 0.04612291 | 0.06293572 | 0.07372397 | 0.08465731 | 0.1046934 | 0.1220757 | 0.1380495 | 0.1548439 | 0.1641706 | 0.1716462 | 0.1716462 | 0.1716462 | 0.1716462 | 0.1716462 | 0.1716462 | 0.1716462 | 0.1716462 | 0.1716462 | 0.1716462 | 0.1716462 | 0.1716462 | 0.1716462 | 0.1716462 | 0.1716462 | 0.1716462 | 0.1716462 | 0.1716462 | 0.1716462 | 0.1716462 | 0.1716462 | 0.1716462 | 0.1716462 | 0.1716462 | 0.1716462 | 0.1716462 | 0.1716462 | 0.1716462 | 0.1716462 | 0.1716462 | 0.1716462 | 0.1716462 | 0.1716462 | 0.1716462 | 0.1716462 | 0.1716462 | 0.1716462 | 0.1623853 | 0.1525593 | 0.1368322 | 0.1202424 | 0.105696 | 0.08990188 | 0.0747537 | 0.05956902 | 0.04798637 | 0.02650253 | 0.01558153 | 0.006147128 | 0.003025488 | 0 | 0.001689846 | 0.002093414
1054 | 498.8585 | 0.001109373 | 10 | 537 | -517 | 0 | 0.001507314 | 0.006560827 | 0.01534099 | 0.03322692 | 0.04612291 | 0.06293572 | 0.07372397 | 0.08465731 | 0.1046934 | 0.1220757 | 0.1380495 | 0.1548439 | 0.16528 | 0.1727556 | 0.1727556 | 0.1727556 | 0.1727556 | 0.1727556 | 0.1727556 | 0.1727556 | 0.1727556 | 0.1727556 | 0.1727556 | 0.1727556 | 0.1727556 | 0.1727556 | 0.1727556 | 0.1727556 | 0.1727556 | 0.1727556 | 0.1727556 | 0.1727556 | 0.1727556 | 0.1727556 | 0.1727556 | 0.1727556 | 0.1727556 | 0.1727556 | 0.1727556 | 0.1727556 | 0.1727556 | 0.1727556 | 0.1727556 | 0.1727556 | 0.1727556 | 0.1727556 | 0.1727556 | 0.1727556 | 0.1727556 | 0.1727556 | 0.1634947 | 0.1536687 | 0.1368322 | 0.1202424 | 0.105696 | 0.08990188 | 0.0747537 | 0.05956902 | 0.04798637 | 0.02650253 | 0.01558153 | 0.006147128 | 0.003025488 | 0 | 0 | 0.00555933
1054 | 493.048 | 0.001096452 | 20 | 547 | -507 | 0 | 0.001507314 | 0.006560827 | 0.01534099 | 0.03322692 | 0.04612291 | 0.06293572 | 0.07372397 | 0.08465731 | 0.1046934 | 0.1220757 | 0.1380495 | 0.1548439 | 0.16528 | 0.1738521 | 0.1738521 | 0.1738521 | 0.1738521 | 0.1738521 | 0.1738521 | 0.1738521 | 0.1738521 | 0.1738521 | 0.1738521 | 0.1738521 | 0.1738521 | 0.1738521 | 0.1738521 | 0.1738521 | 0.1738521 | 0.1738521 | 0.1738521 | 0.1738521 | 0.1738521 | 0.1738521 | 0.1738521 | 0.1738521 | 0.1738521 | 0.1738521 | 0.1738521 | 0.1738521 | 0.1738521 | 0.1738521 | 0.1738521 | 0.1738521 | 0.1738521 | 0.1738521 | 0.1738521 | 0.1738521 | 0.1738521 | 0.1738521 | 0.1645911 | 0.1547652 | 0.1368322 | 0.1202424 | 0.105696 | 0.08990188 | 0.0747537 | 0.05956902 | 0.04798637 | 0.02650253 | 0.01558153 | 0.006147128 | 0.003025488 | 0 | 0 | 0.009025247
1054 | 472.3668 | 0.00105046 | 30 | 557 | -497 | 0 | 0.001507314 | 0.006560827 | 0.01534099 | 0.03322692 | 0.04612291 | 0.06293572 | 0.07372397 | 0.08465731 | 0.1046934 | 0.1220757 | 0.1380495 | 0.1548439 | 0.16528 | 0.1749025 | 0.1749025 | 0.1749025 | 0.1749025 | 0.1749025 | 0.1749025 | 0.1749025 | 0.1749025 | 0.1749025 | 0.1749025 | 0.1749025 | 0.1749025 | 0.1749025 | 0.1749025 | 0.1749025 | 0.1749025 | 0.1749025 | 0.1749025 | 0.1749025 | 0.1749025 | 0.1749025 | 0.1749025 | 0.1749025 | 0.1749025 | 0.1749025 | 0.1749025 | 0.1749025 | 0.1749025 | 0.1749025 | 0.1749025 | 0.1749025 | 0.1749025 | 0.1749025 | 0.1749025 | 0.1749025 | 0.1749025 | 0.1749025 | 0.1656416 | 0.1558156 | 0.1368322 | 0.1202424 | 0.105696 | 0.08990188 | 0.0747537 | 0.05956902 | 0.04798637 | 0.02650253 | 0.01558153 | 0.006147128 | 0.003025488 | 0 | 0 | 0.01268825
1054 | 486.5746 | 0.001082056 | 40 | 567 | -487 | 0 | 0.001507314 | 0.006560827 | 0.01534099 | 0.03322692 | 0.04612291 | 0.06293572 | 0.07372397 | 0.08465731 | 0.1046934 | 0.1220757 | 0.1380495 | 0.1548439 | 0.16528 | 0.1759846 | 0.1759846 | 0.1759846 | 0.1759846 | 0.1759846 | 0.1759846 | 0.1759846 | 0.1759846 | 0.1759846 | 0.1759846 | 0.1759846 | 0.1759846 | 0.1759846 | 0.1759846 | 0.1759846 | 0.1759846 | 0.1759846 | 0.1759846 | 0.1759846 | 0.1759846 | 0.1759846 | 0.1759846 | 0.1759846 | 0.1759846 | 0.1759846 | 0.1759846 | 0.1759846 | 0.1759846 | 0.1759846 | 0.1759846 | 0.1759846 | 0.1759846 | 0.1759846 | 0.1759846 | 0.1759846 | 0.1759846 | 0.1759846 | 0.1667236 | 0.1568977 | 0.1379143 | 0.1202424 | 0.105696 | 0.08990188 | 0.0747537 | 0.05956902 | 0.04798637 | 0.02650253 | 0.01558153 | 0.006147128 | 0.003025488 | 0 | 0 | 0.01636564
1054 | 474.3436 | 0.001054856 | 30 | 557 | -497 | 0 | 0.001507314 | 0.006560827 | 0.01534099 | 0.03322692 | 0.04612291 | 0.06293572 | 0.07372397 | 0.08465731 | 0.1046934 | 0.1220757 | 0.1380495 | 0.1548439 | 0.16528 | 0.1770394 | 0.1770394 | 0.1770394 | 0.1770394 | 0.1770394 | 0.1770394 | 0.1770394 | 0.1770394 | 0.1770394 | 0.1770394 | 0.1770394 | 0.1770394 | 0.1770394 | 0.1770394 | 0.1770394 | 0.1770394 | 0.1770394 | 0.1770394 | 0.1770394 | 0.1770394 | 0.1770394 | 0.1770394 | 0.1770394 | 0.1770394 | 0.1770394 | 0.1770394 | 0.1770394 | 0.1770394 | 0.1770394 | 0.1770394 | 0.1770394 | 0.1770394 | 0.1770394 | 0.1770394 | 0.1770394 | 0.1770394 | 0.1770394 | 0.1677785 | 0.1579525 | 0.1379143 | 0.1202424 | 0.105696 | 0.08990188 | 0.0747537 | 0.05956902 | 0.04798637 | 0.02650253 | 0.01558153 | 0.006147128 | 0.003025488 | 0 | 0 | 0.01268825
1054 | 513.3251 | 0.001141544 | 20 | 547 | -507 | 0 | 0.001507314 | 0.006560827 | 0.01534099 | 0.03322692 | 0.04612291 | 0.06293572 | 0.07372397 | 0.08465731 | 0.1046934 | 0.1220757 | 0.1380495 | 0.1548439 | 0.16528 | 0.178181 | 0.178181 | 0.178181 | 0.178181 | 0.178181 | 0.178181 | 0.178181 | 0.178181 | 0.178181 | 0.178181 | 0.178181 | 0.178181 | 0.178181 | 0.178181 | 0.178181 | 0.178181 | 0.178181 | 0.178181 | 0.178181 | 0.178181 | 0.178181 | 0.178181 | 0.178181 | 0.178181 | 0.178181 | 0.178181 | 0.178181 | 0.178181 | 0.178181 | 0.178181 | 0.178181 | 0.178181 | 0.178181 | 0.178181 | 0.178181 | 0.178181 | 0.178181 | 0.16892 | 0.1590941 | 0.1379143 | 0.1202424 | 0.105696 | 0.08990188 | 0.0747537 | 0.05956902 | 0.04798637 | 0.02650253 | 0.01558153 | 0.006147128 | 0.003025488 | 0 | 0 | 0.009025247
1054 | 497.476 | 0.001106299 | 10 | 537 | -517 | 0 | 0.001507314 | 0.006560827 | 0.01534099 | 0.03322692 | 0.04612291 | 0.06293572 | 0.07372397 | 0.08465731 | 0.1046934 | 0.1220757 | 0.1380495 | 0.1548439 | 0.1663863 | 0.1792873 | 0.1792873 | 0.1792873 | 0.1792873 | 0.1792873 | 0.1792873 | 0.1792873 | 0.1792873 | 0.1792873 | 0.1792873 | 0.1792873 | 0.1792873 | 0.1792873 | 0.1792873 | 0.1792873 | 0.1792873 | 0.1792873 | 0.1792873 | 0.1792873 | 0.1792873 | 0.1792873 | 0.1792873 | 0.1792873 | 0.1792873 | 0.1792873 | 0.1792873 | 0.1792873 | 0.1792873 | 0.1792873 | 0.1792873 | 0.1792873 | 0.1792873 | 0.1792873 | 0.1792873 | 0.1792873 | 0.1792873 | 0.1792873 | 0.1700263 | 0.1602004 | 0.1379143 | 0.1202424 | 0.105696 | 0.08990188 | 0.0747537 | 0.05956902 | 0.04798637 | 0.02650253 | 0.01558153 | 0.006147128 | 0.003025488 | 0 | 0 | 0.00555933
1054 | 464.0563 | 0.001031979 | 0 | 527 | -527 | 0 | 0.001507314 | 0.006560827 | 0.01534099 | 0.03322692 | 0.04612291 | 0.06293572 | 0.07372397 | 0.08465731 | 0.1046934 | 0.1220757 | 0.1380495 | 0.1548439 | 0.1674183 | 0.1803192 | 0.1803192 | 0.1803192 | 0.1803192 | 0.1803192 | 0.1803192 | 0.1803192 | 0.1803192 | 0.1803192 | 0.1803192 | 0.1803192 | 0.1803192 | 0.1803192 | 0.1803192 | 0.1803192 | 0.1803192 | 0.1803192 | 0.1803192 | 0.1803192 | 0.1803192 | 0.1803192 | 0.1803192 | 0.1803192 | 0.1803192 | 0.1803192 | 0.1803192 | 0.1803192 | 0.1803192 | 0.1803192 | 0.1803192 | 0.1803192 | 0.1803192 | 0.1803192 | 0.1803192 | 0.1803192 | 0.1803192 | 0.1803192 | 0.1710583 | 0.1602004 | 0.1379143 | 0.1202424 | 0.105696 | 0.08990188 | 0.0747537 | 0.05956902 | 0.04798637 | 0.02650253 | 0.01558153 | 0.006147128 | 0.003025488 | 0 | 0.002916239 | 0.002093414
1054 | 492.3448 | 0.001094888 | -10 | 517 | -537 | 0 | 0.001507314 | 0.006560827 | 0.01534099 | 0.03322692 | 0.04612291 | 0.06293572 | 0.07372397 | 0.08465731 | 0.1046934 | 0.1220757 | 0.1380495 | 0.1559388 | 0.1685132 | 0.1814141 | 0.1814141 | 0.1814141 | 0.1814141 | 0.1814141 | 0.1814141 | 0.1814141 | 0.1814141 | 0.1814141 | 0.1814141 | 0.1814141 | 0.1814141 | 0.1814141 | 0.1814141 | 0.1814141 | 0.1814141 | 0.1814141 | 0.1814141 | 0.1814141 | 0.1814141 | 0.1814141 | 0.1814141 | 0.1814141 | 0.1814141 | 0.1814141 | 0.1814141 | 0.1814141 | 0.1814141 | 0.1814141 | 0.1814141 | 0.1814141 | 0.1814141 | 0.1814141 | 0.1814141 | 0.1814141 | 0.1814141 | 0.1814141 | 0.1721532 | 0.1602004 | 0.1379143 | 0.1202424 | 0.105696 | 0.08990188 | 0.0747537 | 0.05956902 | 0.04798637 | 0.02650253 | 0.01558153 | 0.006147128 | 0.003025488 | 0 | 0.007744448 | 0
1054 | 498.7608 | 0.001109156 | -20 | 507 | -547 | 0 | 0.001507314 | 0.006560827 | 0.01534099 | 0.03322692 | 0.04612291 | 0.06293572 | 0.07372397 | 0.08465731 | 0.1046934 | 0.1220757 | 0.1380495 | 0.1570479 | 0.1696223 | 0.1825233 | 0.1825233 | 0.1825233 | 0.1825233 | 0.1825233 | 0.1825233 | 0.1825233 | 0.1825233 | 0.1825233 | 0.1825233 | 0.1825233 | 0.1825233 | 0.1825233 | 0.1825233 | 0.1825233 | 0.1825233 | 0.1825233 | 0.1825233 | 0.1825233 | 0.1825233 | 0.1825233 | 0.1825233 | 0.1825233 | 0.1825233 | 0.1825233 | 0.1825233 | 0.1825233 | 0.1825233 | 0.1825233 | 0.1825233 | 0.1825233 | 0.1825233 | 0.1825233 | 0.1825233 | 0.1825233 | 0.1825233 | 0.1825233 | 0.1721532 | 0.1602004 | 0.1379143 | 0.1202424 | 0.105696 | 0.08990188 | 0.0747537 | 0.05956902 | 0.04798637 | 0.02650253 | 0.01558153 | 0.006147128 | 0.003025488 | 0 | 0.01257266 | 0
1054 | 498.9962 | 0.001109679 | -30 | 497 | -557 | 0 | 0.001507314 | 0.006560827 | 0.01534099 | 0.03322692 | 0.04612291 | 0.06293572 | 0.07372397 | 0.08465731 | 0.1046934 | 0.1220757 | 0.1380495 | 0.1581576 | 0.170732 | 0.183633 | 0.183633 | 0.183633 | 0.183633 | 0.183633 | 0.183633 | 0.183633 | 0.183633 | 0.183633 | 0.183633 | 0.183633 | 0.183633 | 0.183633 | 0.183633 | 0.183633 | 0.183633 | 0.183633 | 0.183633 | 0.183633 | 0.183633 | 0.183633 | 0.183633 | 0.183633 | 0.183633 | 0.183633 | 0.183633 | 0.183633 | 0.183633 | 0.183633 | 0.183633 | 0.183633 | 0.183633 | 0.183633 | 0.183633 | 0.183633 | 0.183633 | 0.183633 | 0.1721532 | 0.1602004 | 0.1379143 | 0.1202424 | 0.105696 | 0.08990188 | 0.0747537 | 0.05956902 | 0.04798637 | 0.02650253 | 0.01558153 | 0.006147128 | 0.003025488 | 0 | 0.01728695 | 0
1054 | 492.0108 | 0.001094145 | -40 | 487 | -567 | 0 | 0.001507314 | 0.006560827 | 0.01534099 | 0.03322692 | 0.04612291 | 0.06293572 | 0.07372397 | 0.08465731 | 0.1046934 | 0.1220757 | 0.1391437 | 0.1592517 | 0.1718261 | 0.1847271 | 0.1847271 | 0.1847271 | 0.1847271 | 0.1847271 | 0.1847271 | 0.1847271 | 0.1847271 | 0.1847271 | 0.1847271 | 0.1847271 | 0.1847271 | 0.1847271 | 0.1847271 | 0.1847271 | 0.1847271 | 0.1847271 | 0.1847271 | 0.1847271 | 0.1847271 | 0.1847271 | 0.1847271 | 0.1847271 | 0.1847271 | 0.1847271 | 0.1847271 | 0.1847271 | 0.1847271 | 0.1847271 | 0.1847271 | 0.1847271 | 0.1847271 | 0.1847271 | 0.1847271 | 0.1847271 | 0.1847271 | 0.1847271 | 0.1721532 | 0.1602004 | 0.1379143 | 0.1202424 | 0.105696 | 0.08990188 | 0.0747537 | 0.05956902 | 0.04798637 | 0.02650253 | 0.01558153 | 0.006147128 | 0.003025488 | 0 | 0.02199294 | 0
1054 | 496.5999 | 0.00110435 | -30 | 497 | -557 | 0 | 0.001507314 | 0.006560827 | 0.01534099 | 0.03322692 | 0.04612291 | 0.06293572 | 0.07372397 | 0.08465731 | 0.1046934 | 0.1220757 | 0.1391437 | 0.1603561 | 0.1729305 | 0.1858315 | 0.1858315 | 0.1858315 | 0.1858315 | 0.1858315 | 0.1858315 | 0.1858315 | 0.1858315 | 0.1858315 | 0.1858315 | 0.1858315 | 0.1858315 | 0.1858315 | 0.1858315 | 0.1858315 | 0.1858315 | 0.1858315 | 0.1858315 | 0.1858315 | 0.1858315 | 0.1858315 | 0.1858315 | 0.1858315 | 0.1858315 | 0.1858315 | 0.1858315 | 0.1858315 | 0.1858315 | 0.1858315 | 0.1858315 | 0.1858315 | 0.1858315 | 0.1858315 | 0.1858315 | 0.1858315 | 0.1858315 | 0.1858315 | 0.1721532 | 0.1602004 | 0.1379143 | 0.1202424 | 0.105696 | 0.08990188 | 0.0747537 | 0.05956902 | 0.04798637 | 0.02650253 | 0.01558153 | 0.006147128 | 0.003025488 | 0 | 0.01728695 | 0
1054 | 510.9012 | 0.001136154 | -20 | 507 | -547 | 0 | 0.001507314 | 0.006560827 | 0.01534099 | 0.03322692 | 0.04612291 | 0.06293572 | 0.07372397 | 0.08465731 | 0.1046934 | 0.1220757 | 0.1391437 | 0.1614923 | 0.1740666 | 0.1869676 | 0.1869676 | 0.1869676 | 0.1869676 | 0.1869676 | 0.1869676 | 0.1869676 | 0.1869676 | 0.1869676 | 0.1869676 | 0.1869676 | 0.1869676 | 0.1869676 | 0.1869676 | 0.1869676 | 0.1869676 | 0.1869676 | 0.1869676 | 0.1869676 | 0.1869676 | 0.1869676 | 0.1869676 | 0.1869676 | 0.1869676 | 0.1869676 | 0.1869676 | 0.1869676 | 0.1869676 | 0.1869676 | 0.1869676 | 0.1869676 | 0.1869676 | 0.1869676 | 0.1869676 | 0.1869676 | 0.1869676 | 0.1869676 | 0.1721532 | 0.1602004 | 0.1379143 | 0.1202424 | 0.105696 | 0.08990188 | 0.0747537 | 0.05956902 | 0.04798637 | 0.02650253 | 0.01558153 | 0.006147128 | 0.003025488 | 0 | 0.01257266 | 0
1054 | 480.8102 | 0.001069237 | -10 | 517 | -537 | 0 | 0.001507314 | 0.006560827 | 0.01534099 | 0.03322692 | 0.04612291 | 0.06293572 | 0.07372397 | 0.08465731 | 0.1046934 | 0.1220757 | 0.1391437 | 0.1625615 | 0.1751359 | 0.1880369 | 0.1880369 | 0.1880369 | 0.1880369 | 0.1880369 | 0.1880369 | 0.1880369 | 0.1880369 | 0.1880369 | 0.1880369 | 0.1880369 | 0.1880369 | 0.1880369 | 0.1880369 | 0.1880369 | 0.1880369 | 0.1880369 | 0.1880369 | 0.1880369 | 0.1880369 | 0.1880369 | 0.1880369 | 0.1880369 | 0.1880369 | 0.1880369 | 0.1880369 | 0.1880369 | 0.1880369 | 0.1880369 | 0.1880369 | 0.1880369 | 0.1880369 | 0.1880369 | 0.1880369 | 0.1880369 | 0.1880369 | 0.1880369 | 0.1732224 | 0.1602004 | 0.1379143 | 0.1202424 | 0.105696 | 0.08990188 | 0.0747537 | 0.05956902 | 0.04798637 | 0.02650253 | 0.01558153 | 0.006147128 | 0.003025488 | 0 | 0.007744448 | 0
1054 | 509.0873 | 0.00113212 | 0 | 527 | -527 | 0 | 0.001507314 | 0.006560827 | 0.01534099 | 0.03322692 | 0.04612291 | 0.06293572 | 0.07372397 | 0.08465731 | 0.1046934 | 0.1220757 | 0.1391437 | 0.1625615 | 0.176268 | 0.189169 | 0.189169 | 0.189169 | 0.189169 | 0.189169 | 0.189169 | 0.189169 | 0.189169 | 0.189169 | 0.189169 | 0.189169 | 0.189169 | 0.189169 | 0.189169 | 0.189169 | 0.189169 | 0.189169 | 0.189169 | 0.189169 | 0.189169 | 0.189169 | 0.189169 | 0.189169 | 0.189169 | 0.189169 | 0.189169 | 0.189169 | 0.189169 | 0.189169 | 0.189169 | 0.189169 | 0.189169 | 0.189169 | 0.189169 | 0.189169 | 0.189169 | 0.189169 | 0.1743546 | 0.1602004 | 0.1379143 | 0.1202424 | 0.105696 | 0.08990188 | 0.0747537 | 0.05956902 | 0.04798637 | 0.02650253 | 0.01558153 | 0.006147128 | 0.003025488 | 0 | 0.002916239 | 0.003348767
1054 | 486.6218 | 0.001082161 | 10 | 537 | -517 | 0 | 0.001507314 | 0.006560827 | 0.01534099 | 0.03322692 | 0.04612291 | 0.06293572 | 0.07372397 | 0.08465731 | 0.1046934 | 0.1220757 | 0.1391437 | 0.1625615 | 0.1773502 | 0.1902511 | 0.1902511 | 0.1902511 | 0.1902511 | 0.1902511 | 0.1902511 | 0.1902511 | 0.1902511 | 0.1902511 | 0.1902511 | 0.1902511 | 0.1902511 | 0.1902511 | 0.1902511 | 0.1902511 | 0.1902511 | 0.1902511 | 0.1902511 | 0.1902511 | 0.1902511 | 0.1902511 | 0.1902511 | 0.1902511 | 0.1902511 | 0.1902511 | 0.1902511 | 0.1902511 | 0.1902511 | 0.1902511 | 0.1902511 | 0.1902511 | 0.1902511 | 0.1902511 | 0.1902511 | 0.1902511 | 0.1902511 | 0.1902511 | 0.1754367 | 0.1612825 | 0.1379143 | 0.1202424 | 0.105696 | 0.08990188 | 0.0747537 | 0.05956902 | 0.04798637 | 0.02650253 | 0.01558153 | 0.006147128 | 0.003025488 | 0 | 0 | 0.008893084
1048 | 514.7915 | 0.001144805 | 20 | 544 | -504 | 0 | 0.001507314 | 0.006560827 | 0.01534099 | 0.03322692 | 0.04612291 | 0.06293572 | 0.07372397 | 0.08465731 | 0.1046934 | 0.1220757 | 0.1391437 | 0.1625615 | 0.1773502 | 0.1913959 | 0.1913959 | 0.1913959 | 0.1913959 | 0.1913959 | 0.1913959 | 0.1913959 | 0.1913959 | 0.1913959 | 0.1913959 | 0.1913959 | 0.1913959 | 0.1913959 | 0.1913959 | 0.1913959 | 0.1913959 | 0.1913959 | 0.1913959 | 0.1913959 | 0.1913959 | 0.1913959 | 0.1913959 | 0.1913959 | 0.1913959 | 0.1913959 | 0.1913959 | 0.1913959 | 0.1913959 | 0.1913959 | 0.1913959 | 0.1913959 | 0.1913959 | 0.1913959 | 0.1913959 | 0.1913959 | 0.1913959 | 0.1913959 | 0.1765815 | 0.1624273 | 0.1379143 | 0.1202424 | 0.105696 | 0.08990188 | 0.0747537 | 0.05956902 | 0.04798637 | 0.02650253 | 0.01558153 | 0.006147128 | 0.003025488 | 0 | 0 | 0.01277411
1026 | 490.0689 | 0.001089827 | 30 | 543 | -483 | 0 | 0.001507314 | 0.006560827 | 0.01534099 | 0.03322692 | 0.04612291 | 0.06293572 | 0.07372397 | 0.08465731 | 0.1046934 | 0.1220757 | 0.1391437 | 0.1625615 | 0.1773502 | 0.1924858 | 0.1924858 | 0.1924858 | 0.1924858 | 0.1924858 | 0.1924858 | 0.1924858 | 0.1924858 | 0.1924858 | 0.1924858 | 0.1924858 | 0.1924858 | 0.1924858 | 0.1924858 | 0.1924858 | 0.1924858 | 0.1924858 | 0.1924858 | 0.1924858 | 0.1924858 | 0.1924858 | 0.1924858 | 0.1924858 | 0.1924858 | 0.1924858 | 0.1924858 | 0.1924858 | 0.1924858 | 0.1924858 | 0.1924858 | 0.1924858 | 0.1924858 | 0.1924858 | 0.1924858 | 0.1924858 | 0.1924858 | 0.1924858 | 0.1776714 | 0.1635172 | 0.1379143 | 0.1202424 | 0.105696 | 0.08990188 | 0.0747537 | 0.05956902 | 0.04798637 | 0.02650253 | 0.01558153 | 0.006147128 | 0.003025488 | 0 | 0 | 0.01221967
1026 | 541.7611 | 0.001204781 | 40 | 553 | -473 | 0 | 0.001507314 | 0.006560827 | 0.01534099 | 0.03322692 | 0.04612291 | 0.06293572 | 0.07372397 | 0.08465731 | 0.1046934 | 0.1220757 | 0.1391437 | 0.1625615 | 0.1773502 | 0.1924858 | 0.1936906 | 0.1936906 | 0.1936906 | 0.1936906 | 0.1936906 | 0.1936906 | 0.1936906 | 0.1936906 | 0.1936906 | 0.1936906 | 0.1936906 | 0.1936906 | 0.1936906 | 0.1936906 | 0.1936906 | 0.1936906 | 0.1936906 | 0.1936906 | 0.1936906 | 0.1936906 | 0.1936906 | 0.1936906 | 0.1936906 | 0.1936906 | 0.1936906 | 0.1936906 | 0.1936906 | 0.1936906 | 0.1936906 | 0.1936906 | 0.1936906 | 0.1936906 | 0.1936906 | 0.1936906 | 0.1936906 | 0.1936906 | 0.1788761 | 0.1647219 | 0.1379143 | 0.1202424 | 0.105696 | 0.08990188 | 0.0747537 | 0.05956902 | 0.04798637 | 0.02650253 | 0.01558153 | 0.006147128 | 0.003025488 | 0 | 0 | 0.01763254
1026 | 502.4998 | 0.001117471 | 30 | 543 | -483 | 0 | 0.001507314 | 0.006560827 | 0.01534099 | 0.03322692 | 0.04612291 | 0.06293572 | 0.07372397 | 0.08465731 | 0.1046934 | 0.1220757 | 0.1391437 | 0.1625615 | 0.1773502 | 0.1936032 | 0.194808 | 0.194808 | 0.194808 | 0.194808 | 0.194808 | 0.194808 | 0.194808 | 0.194808 | 0.194808 | 0.194808 | 0.194808 | 0.194808 | 0.194808 | 0.194808 | 0.194808 | 0.194808 | 0.194808 | 0.194808 | 0.194808 | 0.194808 | 0.194808 | 0.194808 | 0.194808 | 0.194808 | 0.194808 | 0.194808 | 0.194808 | 0.194808 | 0.194808 | 0.194808 | 0.194808 | 0.194808 | 0.194808 | 0.194808 | 0.194808 | 0.194808 | 0.1799936 | 0.1658394 | 0.1379143 | 0.1202424 | 0.105696 | 0.08990188 | 0.0747537 | 0.05956902 | 0.04798637 | 0.02650253 | 0.01558153 | 0.006147128 | 0.003025488 | 0 | 0 | 0.01221967
1013 | 506.4798 | 0.001126321 | 20 | 526.5 | -486.5 | 0 | 0.001507314 | 0.006560827 | 0.01534099 | 0.03322692 | 0.04612291 | 0.06293572 | 0.07372397 | 0.08465731 | 0.1046934 | 0.1220757 | 0.1391437 | 0.1625615 | 0.1773502 | 0.1947296 | 0.1959343 | 0.1959343 | 0.1959343 | 0.1959343 | 0.1959343 | 0.1959343 | 0.1959343 | 0.1959343 | 0.1959343 | 0.1959343 | 0.1959343 | 0.1959343 | 0.1959343 | 0.1959343 | 0.1959343 | 0.1959343 | 0.1959343 | 0.1959343 | 0.1959343 | 0.1959343 | 0.1959343 | 0.1959343 | 0.1959343 | 0.1959343 | 0.1959343 | 0.1959343 | 0.1959343 | 0.1959343 | 0.1959343 | 0.1959343 | 0.1959343 | 0.1959343 | 0.1959343 | 0.1959343 | 0.1959343 | 0.1959343 | 0.1811199 | 0.1658394 | 0.1379143 | 0.1202424 | 0.105696 | 0.08990188 | 0.0747537 | 0.05956902 | 0.04798637 | 0.02650253 | 0.01558153 | 0.006147128 | 0.003025488 | 0 | 0 | 0.003071551
924 | 665.3594 | 0.001479642 | 10 | 472 | -452 | 0 | 0.001507314 | 0.006560827 | 0.01534099 | 0.03322692 | 0.04612291 | 0.06293572 | 0.07372397 | 0.08465731 | 0.1046934 | 0.1220757 | 0.1391437 | 0.1625615 | 0.1773502 | 0.1947296 | 0.1959343 | 0.197414 | 0.197414 | 0.197414 | 0.197414 | 0.197414 | 0.197414 | 0.197414 | 0.197414 | 0.197414 | 0.197414 | 0.197414 | 0.197414 | 0.197414 | 0.197414 | 0.197414 | 0.197414 | 0.197414 | 0.197414 | 0.197414 | 0.197414 | 0.197414 | 0.197414 | 0.197414 | 0.197414 | 0.197414 | 0.197414 | 0.197414 | 0.197414 | 0.197414 | 0.197414 | 0.197414 | 0.197414 | 0.197414 | 0.197414 | 0.1959343 | 0.1811199 | 0.1658394 | 0.1379143 | 0.1202424 | 0.105696 | 0.08990188 | 0.0747537 | 0.05956902 | 0.04798637 | 0.02650253 | 0.01558153 | 0.006147128 | 0.003025488 | 0 | 0 | 0
924 | 800.9586 | 0.00178119 | 0 | 462 | -462 | 0 | 0.001507314 | 0.006560827 | 0.01534099 | 0.03322692 | 0.04612291 | 0.06293572 | 0.07372397 | 0.08465731 | 0.1046934 | 0.1220757 | 0.1391437 | 0.1625615 | 0.1773502 | 0.1947296 | 0.1977155 | 0.1991952 | 0.1991952 | 0.1991952 | 0.1991952 | 0.1991952 | 0.1991952 | 0.1991952 | 0.1991952 | 0.1991952 | 0.1991952 | 0.1991952 | 0.1991952 | 0.1991952 | 0.1991952 | 0.1991952 | 0.1991952 | 0.1991952 | 0.1991952 | 0.1991952 | 0.1991952 | 0.1991952 | 0.1991952 | 0.1991952 | 0.1991952 | 0.1991952 | 0.1991952 | 0.1991952 | 0.1991952 | 0.1991952 | 0.1991952 | 0.1991952 | 0.1991952 | 0.1991952 | 0.1991952 | 0.1959343 | 0.1811199 | 0.1658394 | 0.1379143 | 0.1202424 | 0.105696 | 0.08990188 | 0.0747537 | 0.05956902 | 0.04798637 | 0.02650253 | 0.01558153 | 0.006147128 | 0.003025488 | 0 | 0 | 0
893 | 463.9253 | 0.001031688 | -10 | 436.5 | -456.5 | 0 | 0.001507314 | 0.006560827 | 0.01534099 | 0.03322692 | 0.04612291 | 0.06293572 | 0.07372397 | 0.08465731 | 0.1046934 | 0.1220757 | 0.1391437 | 0.1625615 | 0.1773502 | 0.1947296 | 0.1987472 | 0.2002269 | 0.2002269 | 0.2002269 | 0.2002269 | 0.2002269 | 0.2002269 | 0.2002269 | 0.2002269 | 0.2002269 | 0.2002269 | 0.2002269 | 0.2002269 | 0.2002269 | 0.2002269 | 0.2002269 | 0.2002269 | 0.2002269 | 0.2002269 | 0.2002269 | 0.2002269 | 0.2002269 | 0.2002269 | 0.2002269 | 0.2002269 | 0.2002269 | 0.2002269 | 0.2002269 | 0.2002269 | 0.2002269 | 0.2002269 | 0.2002269 | 0.2002269 | 0.2002269 | 0.1991952 | 0.1959343 | 0.1811199 | 0.1658394 | 0.1379143 | 0.1202424 | 0.105696 | 0.08990188 | 0.0747537 | 0.05956902 | 0.04798637 | 0.02650253 | 0.01558153 | 0.006147128 | 0.003025488 | 0 | 0 | 0
893 | 437.5963 | 0.0009731369 | -20 | 426.5 | -466.5 | 0 | 0.001507314 | 0.006560827 | 0.01534099 | 0.03322692 | 0.04612291 | 0.06293572 | 0.07372397 | 0.08465731 | 0.1046934 | 0.1220757 | 0.1391437 | 0.1625615 | 0.1773502 | 0.1947296 | 0.1997204 | 0.2012 | 0.2012 | 0.2012 | 0.2012 | 0.2012 | 0.2012 | 0.2012 | 0.2012 | 0.2012 | 0.2012 | 0.2012 | 0.2012 | 0.2012 | 0.2012 | 0.2012 | 0.2012 | 0.2012 | 0.2012 | 0.2012 | 0.2012 | 0.2012 | 0.2012 | 0.2012 | 0.2012 | 0.2012 | 0.2012 | 0.2012 | 0.2012 | 0.2012 | 0.2012 | 0.2012 | 0.2012 | 0.2002269 | 0.1991952 | 0.1959343 | 0.1811199 | 0.1658394 | 0.1379143 | 0.1202424 | 0.105696 | 0.08990188 | 0.0747537 | 0.05956902 | 0.04798637 | 0.02650253 | 0.01558153 | 0.006147128 | 0.003025488 | 0 | 0 | 0

## F7bottom_comulative_column
[6 empty] | 0 | 1 | 2 | 3 | 4 | 5 | 6 | 7 | 8 | 9 | 10 | 11 | 12 | 13 | 14 | 15 | 16 | 17 | 18 | 19 | 20 | 21 | 22 | 23 | 24 | 25 | 26 | 27 | 28 | 29 | 30 | 31 | 32 | 33 | 34 | 35 | 36 | 37 | 38 | 39 | 40 | 41 | 42 | 43 | 44 | 45 | 46 | 47 | 48 | 49 | 50 | 51 | 52 | 53 | 54 | 55 | 56 | 57 | 58 | 59 | 60 | 61 | 62 | 63 | 64
ord_wdt | alpha | alpha/k | WROLL_SHIFT_POS_7 | Width1 | Width2 | -855.04 | -828.32 | -801.6 | -774.88 | -748.16 | -721.44 | -694.72 | -668 | -641.28 | -614.56 | -587.84 | -561.12 | -534.4 | -507.68 | -480.96 | -454.24 | -427.52 | -400.8 | -374.08 | -347.36 | -320.64 | -293.92 | -267.2 | -240.48 | -213.76 | -187.04 | -160.32 | -133.6 | -106.88 | -80.16 | -53.44 | -26.72 | 0 | 26.72 | 53.44 | 80.16 | 106.88 | 133.6 | 160.32 | 187.04 | 213.76 | 240.48 | 267.2 | 293.92 | 320.64 | 347.36 | 374.08 | 400.8 | 427.52 | 454.24 | 480.96 | 507.68 | 534.4 | 561.12 | 587.84 | 614.56 | 641.28 | 668 | 694.72 | 721.44 | 748.16 | 774.88 | 801.6 | 828.32 | 855.04 | C40-left | C40-right
1158 | 335.8607 | 0.001045725 | 0 | 579 | -579 | 0 | 0 | 0 | 0 | 0 | 0 | 0 | 0 | 0 | 0 | 0 | 0.001045725 | 0.001045725 | 0.001045725 | 0.001045725 | 0.001045725 | 0.001045725 | 0.001045725 | 0.001045725 | 0.001045725 | 0.001045725 | 0.001045725 | 0.001045725 | 0.001045725 | 0.001045725 | 0.001045725 | 0.001045725 | 0.001045725 | 0.001045725 | 0.001045725 | 0.001045725 | 0.001045725 | 0.001045725 | 0.001045725 | 0.001045725 | 0.001045725 | 0.001045725 | 0.001045725 | 0.001045725 | 0.001045725 | 0.001045725 | 0.001045725 | 0.001045725 | 0.001045725 | 0.001045725 | 0.001045725 | 0.001045725 | 0.001045725 | 0.001045725 | 0.001045725 | 0.001045725 | 0.001045725 | 0.001045725 | 0.001045725 | 0 | 0 | 0 | 0 | 0 | 0 | 0 | 0 | 0 | 0 | 0 | 0 | 0
1254 | 370.5328 | 0.001153679 | 0 | 627 | -627 | 0 | 0 | 0 | 0 | 0 | 0 | 0 | 0 | 0 | 0.001153679 | 0.001153679 | 0.002199404 | 0.002199404 | 0.002199404 | 0.002199404 | 0.002199404 | 0.002199404 | 0.002199404 | 0.002199404 | 0.002199404 | 0.002199404 | 0.002199404 | 0.002199404 | 0.002199404 | 0.002199404 | 0.002199404 | 0.002199404 | 0.002199404 | 0.002199404 | 0.002199404 | 0.002199404 | 0.002199404 | 0.002199404 | 0.002199404 | 0.002199404 | 0.002199404 | 0.002199404 | 0.002199404 | 0.002199404 | 0.002199404 | 0.002199404 | 0.002199404 | 0.002199404 | 0.002199404 | 0.002199404 | 0.002199404 | 0.002199404 | 0.002199404 | 0.002199404 | 0.002199404 | 0.002199404 | 0.002199404 | 0.002199404 | 0.002199404 | 0.001153679 | 0.001153679 | 0 | 0 | 0 | 0 | 0 | 0 | 0 | 0 | 0 | 0.001012851 | 0.001012851
1254 | 463.0927 | 0.001441871 | 0 | 627 | -627 | 0 | 0 | 0 | 0 | 0 | 0 | 0 | 0 | 0 | 0.00259555 | 0.00259555 | 0.003641275 | 0.003641275 | 0.003641275 | 0.003641275 | 0.003641275 | 0.003641275 | 0.003641275 | 0.003641275 | 0.003641275 | 0.003641275 | 0.003641275 | 0.003641275 | 0.003641275 | 0.003641275 | 0.003641275 | 0.003641275 | 0.003641275 | 0.003641275 | 0.003641275 | 0.003641275 | 0.003641275 | 0.003641275 | 0.003641275 | 0.003641275 | 0.003641275 | 0.003641275 | 0.003641275 | 0.003641275 | 0.003641275 | 0.003641275 | 0.003641275 | 0.003641275 | 0.003641275 | 0.003641275 | 0.003641275 | 0.003641275 | 0.003641275 | 0.003641275 | 0.003641275 | 0.003641275 | 0.003641275 | 0.003641275 | 0.003641275 | 0.00259555 | 0.00259555 | 0 | 0 | 0 | 0 | 0 | 0 | 0 | 0 | 0 | 0.001012851 | 0.001012851
1259 | 526.5537 | 0.001639461 | 0 | 629.5 | -629.5 | 0 | 0 | 0 | 0 | 0 | 0 | 0 | 0 | 0 | 0.004235011 | 0.004235011 | 0.005280736 | 0.005280736 | 0.005280736 | 0.005280736 | 0.005280736 | 0.005280736 | 0.005280736 | 0.005280736 | 0.005280736 | 0.005280736 | 0.005280736 | 0.005280736 | 0.005280736 | 0.005280736 | 0.005280736 | 0.005280736 | 0.005280736 | 0.005280736 | 0.005280736 | 0.005280736 | 0.005280736 | 0.005280736 | 0.005280736 | 0.005280736 | 0.005280736 | 0.005280736 | 0.005280736 | 0.005280736 | 0.005280736 | 0.005280736 | 0.005280736 | 0.005280736 | 0.005280736 | 0.005280736 | 0.005280736 | 0.005280736 | 0.005280736 | 0.005280736 | 0.005280736 | 0.005280736 | 0.005280736 | 0.005280736 | 0.005280736 | 0.004235011 | 0.004235011 | 0 | 0 | 0 | 0 | 0 | 0 | 0 | 0 | 0 | 0.001045725 | 0.001045725
1262 | 475.8575 | 0.001481615 | 0 | 631 | -631 | 0 | 0 | 0 | 0 | 0 | 0 | 0 | 0 | 0 | 0.005716626 | 0.005716626 | 0.006762351 | 0.006762351 | 0.006762351 | 0.006762351 | 0.006762351 | 0.006762351 | 0.006762351 | 0.006762351 | 0.006762351 | 0.006762351 | 0.006762351 | 0.006762351 | 0.006762351 | 0.006762351 | 0.006762351 | 0.006762351 | 0.006762351 | 0.006762351 | 0.006762351 | 0.006762351 | 0.006762351 | 0.006762351 | 0.006762351 | 0.006762351 | 0.006762351 | 0.006762351 | 0.006762351 | 0.006762351 | 0.006762351 | 0.006762351 | 0.006762351 | 0.006762351 | 0.006762351 | 0.006762351 | 0.006762351 | 0.006762351 | 0.006762351 | 0.006762351 | 0.006762351 | 0.006762351 | 0.006762351 | 0.006762351 | 0.006762351 | 0.005716626 | 0.005716626 | 0 | 0 | 0 | 0 | 0 | 0 | 0 | 0 | 0 | 0.001045725 | 0.001045725
1262 | 522.8323 | 0.001627874 | -10 | 621 | -641 | 0 | 0 | 0 | 0 | 0 | 0 | 0 | 0 | 0 | 0.0073445 | 0.0073445 | 0.008390225 | 0.008390225 | 0.008390225 | 0.008390225 | 0.008390225 | 0.008390225 | 0.008390225 | 0.008390225 | 0.008390225 | 0.008390225 | 0.008390225 | 0.008390225 | 0.008390225 | 0.008390225 | 0.008390225 | 0.008390225 | 0.008390225 | 0.008390225 | 0.008390225 | 0.008390225 | 0.008390225 | 0.008390225 | 0.008390225 | 0.008390225 | 0.008390225 | 0.008390225 | 0.008390225 | 0.008390225 | 0.008390225 | 0.008390225 | 0.008390225 | 0.008390225 | 0.008390225 | 0.008390225 | 0.008390225 | 0.008390225 | 0.008390225 | 0.008390225 | 0.008390225 | 0.008390225 | 0.008390225 | 0.008390225 | 0.008390225 | 0.0073445 | 0.0073445 | 0 | 0 | 0 | 0 | 0 | 0 | 0 | 0 | 0 | 0.001045725 | 0.0007780321
1262 | 460.4659 | 0.001433692 | -20 | 611 | -651 | 0 | 0 | 0 | 0 | 0 | 0 | 0 | 0 | 0.001433692 | 0.008778192 | 0.008778192 | 0.009823917 | 0.009823917 | 0.009823917 | 0.009823917 | 0.009823917 | 0.009823917 | 0.009823917 | 0.009823917 | 0.009823917 | 0.009823917 | 0.009823917 | 0.009823917 | 0.009823917 | 0.009823917 | 0.009823917 | 0.009823917 | 0.009823917 | 0.009823917 | 0.009823917 | 0.009823917 | 0.009823917 | 0.009823917 | 0.009823917 | 0.009823917 | 0.009823917 | 0.009823917 | 0.009823917 | 0.009823917 | 0.009823917 | 0.009823917 | 0.009823917 | 0.009823917 | 0.009823917 | 0.009823917 | 0.009823917 | 0.009823917 | 0.009823917 | 0.009823917 | 0.009823917 | 0.009823917 | 0.009823917 | 0.009823917 | 0.009823917 | 0.008778192 | 0.0073445 | 0 | 0 | 0 | 0 | 0 | 0 | 0 | 0 | 0 | 0.001045725 | 0.0003866679
1282 | 633.3775 | 0.001972064 | -30 | 611 | -671 | 0 | 0 | 0 | 0 | 0 | 0 | 0 | 0.001972064 | 0.003405756 | 0.01075026 | 0.01075026 | 0.01179598 | 0.01179598 | 0.01179598 | 0.01179598 | 0.01179598 | 0.01179598 | 0.01179598 | 0.01179598 | 0.01179598 | 0.01179598 | 0.01179598 | 0.01179598 | 0.01179598 | 0.01179598 | 0.01179598 | 0.01179598 | 0.01179598 | 0.01179598 | 0.01179598 | 0.01179598 | 0.01179598 | 0.01179598 | 0.01179598 | 0.01179598 | 0.01179598 | 0.01179598 | 0.01179598 | 0.01179598 | 0.01179598 | 0.01179598 | 0.01179598 | 0.01179598 | 0.01179598 | 0.01179598 | 0.01179598 | 0.01179598 | 0.01179598 | 0.01179598 | 0.01179598 | 0.01179598 | 0.01179598 | 0.01179598 | 0.01179598 | 0.01075026 | 0.0073445 | 0 | 0 | 0 | 0 | 0 | 0 | 0 | 0 | 0 | 0.005564572 | 0.0003866679
1282 | 730.7245 | 0.002275161 | -40 | 601 | -681 | 0 | 0 | 0 | 0 | 0 | 0 | 0 | 0.004247225 | 0.005680917 | 0.01302542 | 0.01302542 | 0.01407114 | 0.01407114 | 0.01407114 | 0.01407114 | 0.01407114 | 0.01407114 | 0.01407114 | 0.01407114 | 0.01407114 | 0.01407114 | 0.01407114 | 0.01407114 | 0.01407114 | 0.01407114 | 0.01407114 | 0.01407114 | 0.01407114 | 0.01407114 | 0.01407114 | 0.01407114 | 0.01407114 | 0.01407114 | 0.01407114 | 0.01407114 | 0.01407114 | 0.01407114 | 0.01407114 | 0.01407114 | 0.01407114 | 0.01407114 | 0.01407114 | 0.01407114 | 0.01407114 | 0.01407114 | 0.01407114 | 0.01407114 | 0.01407114 | 0.01407114 | 0.01407114 | 0.01407114 | 0.01407114 | 0.01407114 | 0.01407114 | 0.01302542 | 0.0073445 | 0 | 0 | 0 | 0 | 0 | 0 | 0 | 0 | 0 | 0.008313262 | 0
1282 | 667.9842 | 0.002079814 | -30 | 611 | -671 | 0 | 0 | 0 | 0 | 0 | 0 | 0 | 0.006327039 | 0.007760731 | 0.01510523 | 0.01510523 | 0.01615096 | 0.01615096 | 0.01615096 | 0.01615096 | 0.01615096 | 0.01615096 | 0.01615096 | 0.01615096 | 0.01615096 | 0.01615096 | 0.01615096 | 0.01615096 | 0.01615096 | 0.01615096 | 0.01615096 | 0.01615096 | 0.01615096 | 0.01615096 | 0.01615096 | 0.01615096 | 0.01615096 | 0.01615096 | 0.01615096 | 0.01615096 | 0.01615096 | 0.01615096 | 0.01615096 | 0.01615096 | 0.01615096 | 0.01615096 | 0.01615096 | 0.01615096 | 0.01615096 | 0.01615096 | 0.01615096 | 0.01615096 | 0.01615096 | 0.01615096 | 0.01615096 | 0.01615096 | 0.01615096 | 0.01615096 | 0.01615096 | 0.01510523 | 0.0073445 | 0 | 0 | 0 | 0 | 0 | 0 | 0 | 0 | 0 | 0.005564572 | 0.0003866679
1414 | 519.1628 | 0.001616449 | -20 | 687 | -727 | 0 | 0 | 0 | 0 | 0 | 0.001616449 | 0.001616449 | 0.007943488 | 0.00937718 | 0.01672168 | 0.01672168 | 0.01776741 | 0.01776741 | 0.01776741 | 0.01776741 | 0.01776741 | 0.01776741 | 0.01776741 | 0.01776741 | 0.01776741 | 0.01776741 | 0.01776741 | 0.01776741 | 0.01776741 | 0.01776741 | 0.01776741 | 0.01776741 | 0.01776741 | 0.01776741 | 0.01776741 | 0.01776741 | 0.01776741 | 0.01776741 | 0.01776741 | 0.01776741 | 0.01776741 | 0.01776741 | 0.01776741 | 0.01776741 | 0.01776741 | 0.01776741 | 0.01776741 | 0.01776741 | 0.01776741 | 0.01776741 | 0.01776741 | 0.01776741 | 0.01776741 | 0.01776741 | 0.01776741 | 0.01776741 | 0.01776741 | 0.01776741 | 0.01776741 | 0.01672168 | 0.008960949 | 0.001616449 | 0.001616449 | 0 | 0 | 0 | 0 | 0 | 0 | 0 | 0.01432293 | 0.01615096
1441 | 633.364 | 0.001972022 | -10 | 710.5 | -730.5 | 0 | 0 | 0 | 0 | 0 | 0.003588471 | 0.003588471 | 0.00991551 | 0.0113492 | 0.0186937 | 0.0186937 | 0.01973943 | 0.01973943 | 0.01973943 | 0.01973943 | 0.01973943 | 0.01973943 | 0.01973943 | 0.01973943 | 0.01973943 | 0.01973943 | 0.01973943 | 0.01973943 | 0.01973943 | 0.01973943 | 0.01973943 | 0.01973943 | 0.01973943 | 0.01973943 | 0.01973943 | 0.01973943 | 0.01973943 | 0.01973943 | 0.01973943 | 0.01973943 | 0.01973943 | 0.01973943 | 0.01973943 | 0.01973943 | 0.01973943 | 0.01973943 | 0.01973943 | 0.01973943 | 0.01973943 | 0.01973943 | 0.01973943 | 0.01973943 | 0.01973943 | 0.01973943 | 0.01973943 | 0.01973943 | 0.01973943 | 0.01973943 | 0.01973943 | 0.0186937 | 0.01093297 | 0.003588471 | 0.003588471 | 0.001972022 | 0 | 0 | 0 | 0 | 0 | 0 | 0.0151517 | 0.0163022
1481 | 567.3514 | 0.001766488 | 0 | 740.5 | -740.5 | 0 | 0 | 0 | 0 | 0 | 0.005354959 | 0.005354959 | 0.011682 | 0.01311569 | 0.02046019 | 0.02046019 | 0.02150591 | 0.02150591 | 0.02150591 | 0.02150591 | 0.02150591 | 0.02150591 | 0.02150591 | 0.02150591 | 0.02150591 | 0.02150591 | 0.02150591 | 0.02150591 | 0.02150591 | 0.02150591 | 0.02150591 | 0.02150591 | 0.02150591 | 0.02150591 | 0.02150591 | 0.02150591 | 0.02150591 | 0.02150591 | 0.02150591 | 0.02150591 | 0.02150591 | 0.02150591 | 0.02150591 | 0.02150591 | 0.02150591 | 0.02150591 | 0.02150591 | 0.02150591 | 0.02150591 | 0.02150591 | 0.02150591 | 0.02150591 | 0.02150591 | 0.02150591 | 0.02150591 | 0.02150591 | 0.02150591 | 0.02150591 | 0.02150591 | 0.02046019 | 0.01269946 | 0.005354959 | 0.005354959 | 0.00373851 | 0.001766488 | 0 | 0 | 0 | 0 | 0 | 0.01615096 | 0.01819399
1481 | 587.4252 | 0.001828989 | 10 | 750.5 | -730.5 | 0 | 0 | 0 | 0 | 0 | 0.007183947 | 0.007183947 | 0.01351099 | 0.01494468 | 0.02228918 | 0.02228918 | 0.0233349 | 0.0233349 | 0.0233349 | 0.0233349 | 0.0233349 | 0.0233349 | 0.0233349 | 0.0233349 | 0.0233349 | 0.0233349 | 0.0233349 | 0.0233349 | 0.0233349 | 0.0233349 | 0.0233349 | 0.0233349 | 0.0233349 | 0.0233349 | 0.0233349 | 0.0233349 | 0.0233349 | 0.0233349 | 0.0233349 | 0.0233349 | 0.0233349 | 0.0233349 | 0.0233349 | 0.0233349 | 0.0233349 | 0.0233349 | 0.0233349 | 0.0233349 | 0.0233349 | 0.0233349 | 0.0233349 | 0.0233349 | 0.0233349 | 0.0233349 | 0.0233349 | 0.0233349 | 0.0233349 | 0.0233349 | 0.0233349 | 0.02228918 | 0.01452845 | 0.007183947 | 0.007183947 | 0.005567498 | 0.003595476 | 0.001828989 | 0 | 0 | 0 | 0 | 0.0151517 | 0.01893202
1481 | 564.735 | 0.001758341 | 20 | 760.5 | -720.5 | 0 | 0 | 0 | 0 | 0 | 0.007183947 | 0.008942288 | 0.01526933 | 0.01670302 | 0.02404752 | 0.02404752 | 0.02509324 | 0.02509324 | 0.02509324 | 0.02509324 | 0.02509324 | 0.02509324 | 0.02509324 | 0.02509324 | 0.02509324 | 0.02509324 | 0.02509324 | 0.02509324 | 0.02509324 | 0.02509324 | 0.02509324 | 0.02509324 | 0.02509324 | 0.02509324 | 0.02509324 | 0.02509324 | 0.02509324 | 0.02509324 | 0.02509324 | 0.02509324 | 0.02509324 | 0.02509324 | 0.02509324 | 0.02509324 | 0.02509324 | 0.02509324 | 0.02509324 | 0.02509324 | 0.02509324 | 0.02509324 | 0.02509324 | 0.02509324 | 0.02509324 | 0.02509324 | 0.02509324 | 0.02509324 | 0.02509324 | 0.02509324 | 0.02509324 | 0.02404752 | 0.01628679 | 0.008942288 | 0.008942288 | 0.007325839 | 0.005353817 | 0.003587329 | 0 | 0 | 0 | 0 | 0.0127838 | 0.01967005
1481 | 561.3923 | 0.001747933 | 30 | 770.5 | -710.5 | 0 | 0 | 0 | 0 | 0 | 0.007183947 | 0.01069022 | 0.01701726 | 0.01845095 | 0.02579545 | 0.02579545 | 0.02684118 | 0.02684118 | 0.02684118 | 0.02684118 | 0.02684118 | 0.02684118 | 0.02684118 | 0.02684118 | 0.02684118 | 0.02684118 | 0.02684118 | 0.02684118 | 0.02684118 | 0.02684118 | 0.02684118 | 0.02684118 | 0.02684118 | 0.02684118 | 0.02684118 | 0.02684118 | 0.02684118 | 0.02684118 | 0.02684118 | 0.02684118 | 0.02684118 | 0.02684118 | 0.02684118 | 0.02684118 | 0.02684118 | 0.02684118 | 0.02684118 | 0.02684118 | 0.02684118 | 0.02684118 | 0.02684118 | 0.02684118 | 0.02684118 | 0.02684118 | 0.02684118 | 0.02684118 | 0.02684118 | 0.02684118 | 0.02684118 | 0.02579545 | 0.01803472 | 0.01069022 | 0.01069022 | 0.009073772 | 0.00710175 | 0.005335263 | 0 | 0 | 0 | 0 | 0.01041589 | 0.02033839
1481 | 615.6626 | 0.001916908 | 40 | 780.5 | -700.5 | 0 | 0 | 0 | 0 | 0 | 0.007183947 | 0.01260713 | 0.01893417 | 0.02036786 | 0.02771236 | 0.02771236 | 0.02875809 | 0.02875809 | 0.02875809 | 0.02875809 | 0.02875809 | 0.02875809 | 0.02875809 | 0.02875809 | 0.02875809 | 0.02875809 | 0.02875809 | 0.02875809 | 0.02875809 | 0.02875809 | 0.02875809 | 0.02875809 | 0.02875809 | 0.02875809 | 0.02875809 | 0.02875809 | 0.02875809 | 0.02875809 | 0.02875809 | 0.02875809 | 0.02875809 | 0.02875809 | 0.02875809 | 0.02875809 | 0.02875809 | 0.02875809 | 0.02875809 | 0.02875809 | 0.02875809 | 0.02875809 | 0.02875809 | 0.02875809 | 0.02875809 | 0.02875809 | 0.02875809 | 0.02875809 | 0.02875809 | 0.02875809 | 0.02875809 | 0.02771236 | 0.01995163 | 0.01260713 | 0.01260713 | 0.01099068 | 0.009018658 | 0.007252171 | 0.001916908 | 0 | 0 | 0 | 0.009421496 | 0.0209995
1481 | 575.5871 | 0.00179213 | 30 | 770.5 | -710.5 | 0 | 0 | 0 | 0 | 0 | 0.007183947 | 0.01439926 | 0.0207263 | 0.02215999 | 0.02950449 | 0.02950449 | 0.03055022 | 0.03055022 | 0.03055022 | 0.03055022 | 0.03055022 | 0.03055022 | 0.03055022 | 0.03055022 | 0.03055022 | 0.03055022 | 0.03055022 | 0.03055022 | 0.03055022 | 0.03055022 | 0.03055022 | 0.03055022 | 0.03055022 | 0.03055022 | 0.03055022 | 0.03055022 | 0.03055022 | 0.03055022 | 0.03055022 | 0.03055022 | 0.03055022 | 0.03055022 | 0.03055022 | 0.03055022 | 0.03055022 | 0.03055022 | 0.03055022 | 0.03055022 | 0.03055022 | 0.03055022 | 0.03055022 | 0.03055022 | 0.03055022 | 0.03055022 | 0.03055022 | 0.03055022 | 0.03055022 | 0.03055022 | 0.03055022 | 0.02950449 | 0.02174376 | 0.01439926 | 0.01439926 | 0.01278281 | 0.01081079 | 0.0090443 | 0.001916908 | 0 | 0 | 0 | 0.01041589 | 0.02033839
1481 | 555.4879 | 0.001729549 | 20 | 760.5 | -720.5 | 0 | 0 | 0 | 0 | 0 | 0.007183947 | 0.01612881 | 0.02245585 | 0.02388954 | 0.03123404 | 0.03123404 | 0.03227976 | 0.03227976 | 0.03227976 | 0.03227976 | 0.03227976 | 0.03227976 | 0.03227976 | 0.03227976 | 0.03227976 | 0.03227976 | 0.03227976 | 0.03227976 | 0.03227976 | 0.03227976 | 0.03227976 | 0.03227976 | 0.03227976 | 0.03227976 | 0.03227976 | 0.03227976 | 0.03227976 | 0.03227976 | 0.03227976 | 0.03227976 | 0.03227976 | 0.03227976 | 0.03227976 | 0.03227976 | 0.03227976 | 0.03227976 | 0.03227976 | 0.03227976 | 0.03227976 | 0.03227976 | 0.03227976 | 0.03227976 | 0.03227976 | 0.03227976 | 0.03227976 | 0.03227976 | 0.03227976 | 0.03227976 | 0.03227976 | 0.03123404 | 0.02347331 | 0.01612881 | 0.01612881 | 0.01451236 | 0.01254034 | 0.01077385 | 0.001916908 | 0 | 0 | 0 | 0.0127838 | 0.01967005
1481 | 547.1673 | 0.001703643 | 10 | 750.5 | -730.5 | 0 | 0 | 0 | 0 | 0 | 0.00888759 | 0.01783245 | 0.02415949 | 0.02559318 | 0.03293768 | 0.03293768 | 0.03398341 | 0.03398341 | 0.03398341 | 0.03398341 | 0.03398341 | 0.03398341 | 0.03398341 | 0.03398341 | 0.03398341 | 0.03398341 | 0.03398341 | 0.03398341 | 0.03398341 | 0.03398341 | 0.03398341 | 0.03398341 | 0.03398341 | 0.03398341 | 0.03398341 | 0.03398341 | 0.03398341 | 0.03398341 | 0.03398341 | 0.03398341 | 0.03398341 | 0.03398341 | 0.03398341 | 0.03398341 | 0.03398341 | 0.03398341 | 0.03398341 | 0.03398341 | 0.03398341 | 0.03398341 | 0.03398341 | 0.03398341 | 0.03398341 | 0.03398341 | 0.03398341 | 0.03398341 | 0.03398341 | 0.03398341 | 0.03398341 | 0.03293768 | 0.02517695 | 0.01783245 | 0.01783245 | 0.016216 | 0.01424398 | 0.01247749 | 0.001916908 | 0 | 0 | 0 | 0.0151517 | 0.01893202
1481 | 566.7087 | 0.001764486 | 0 | 740.5 | -740.5 | 0 | 0 | 0 | 0 | 0 | 0.01065208 | 0.01959694 | 0.02592398 | 0.02735767 | 0.03470217 | 0.03470217 | 0.03574789 | 0.03574789 | 0.03574789 | 0.03574789 | 0.03574789 | 0.03574789 | 0.03574789 | 0.03574789 | 0.03574789 | 0.03574789 | 0.03574789 | 0.03574789 | 0.03574789 | 0.03574789 | 0.03574789 | 0.03574789 | 0.03574789 | 0.03574789 | 0.03574789 | 0.03574789 | 0.03574789 | 0.03574789 | 0.03574789 | 0.03574789 | 0.03574789 | 0.03574789 | 0.03574789 | 0.03574789 | 0.03574789 | 0.03574789 | 0.03574789 | 0.03574789 | 0.03574789 | 0.03574789 | 0.03574789 | 0.03574789 | 0.03574789 | 0.03574789 | 0.03574789 | 0.03574789 | 0.03574789 | 0.03574789 | 0.03574789 | 0.03470217 | 0.02694144 | 0.01959694 | 0.01959694 | 0.01798049 | 0.01600847 | 0.01247749 | 0.001916908 | 0 | 0 | 0 | 0.01808589 | 0.01819399
1481 | 618.7885 | 0.00192664 | -10 | 730.5 | -750.5 | 0 | 0 | 0 | 0 | 0.00192664 | 0.01257872 | 0.02152358 | 0.02785062 | 0.02928431 | 0.03662881 | 0.03662881 | 0.03767453 | 0.03767453 | 0.03767453 | 0.03767453 | 0.03767453 | 0.03767453 | 0.03767453 | 0.03767453 | 0.03767453 | 0.03767453 | 0.03767453 | 0.03767453 | 0.03767453 | 0.03767453 | 0.03767453 | 0.03767453 | 0.03767453 | 0.03767453 | 0.03767453 | 0.03767453 | 0.03767453 | 0.03767453 | 0.03767453 | 0.03767453 | 0.03767453 | 0.03767453 | 0.03767453 | 0.03767453 | 0.03767453 | 0.03767453 | 0.03767453 | 0.03767453 | 0.03767453 | 0.03767453 | 0.03767453 | 0.03767453 | 0.03767453 | 0.03767453 | 0.03767453 | 0.03767453 | 0.03767453 | 0.03767453 | 0.03767453 | 0.03662881 | 0.02886808 | 0.02152358 | 0.02152358 | 0.01990713 | 0.01793511 | 0.01247749 | 0.001916908 | 0 | 0 | 0 | 0.02143351 | 0.01751211
1481 | 581.3053 | 0.001809934 | -20 | 720.5 | -760.5 | 0 | 0 | 0 | 0 | 0.003736574 | 0.01438865 | 0.02333351 | 0.02966055 | 0.03109424 | 0.03843874 | 0.03843874 | 0.03948447 | 0.03948447 | 0.03948447 | 0.03948447 | 0.03948447 | 0.03948447 | 0.03948447 | 0.03948447 | 0.03948447 | 0.03948447 | 0.03948447 | 0.03948447 | 0.03948447 | 0.03948447 | 0.03948447 | 0.03948447 | 0.03948447 | 0.03948447 | 0.03948447 | 0.03948447 | 0.03948447 | 0.03948447 | 0.03948447 | 0.03948447 | 0.03948447 | 0.03948447 | 0.03948447 | 0.03948447 | 0.03948447 | 0.03948447 | 0.03948447 | 0.03948447 | 0.03948447 | 0.03948447 | 0.03948447 | 0.03948447 | 0.03948447 | 0.03948447 | 0.03948447 | 0.03948447 | 0.03948447 | 0.03948447 | 0.03948447 | 0.03843874 | 0.03067801 | 0.02333351 | 0.02333351 | 0.02171706 | 0.01793511 | 0.01247749 | 0.001916908 | 0 | 0 | 0 | 0.02478114 | 0.01690715
1481 | 568.4358 | 0.001769864 | -30 | 710.5 | -770.5 | 0 | 0 | 0 | 0 | 0.005506438 | 0.01615851 | 0.02510338 | 0.03143041 | 0.03286411 | 0.04020861 | 0.04020861 | 0.04125433 | 0.04125433 | 0.04125433 | 0.04125433 | 0.04125433 | 0.04125433 | 0.04125433 | 0.04125433 | 0.04125433 | 0.04125433 | 0.04125433 | 0.04125433 | 0.04125433 | 0.04125433 | 0.04125433 | 0.04125433 | 0.04125433 | 0.04125433 | 0.04125433 | 0.04125433 | 0.04125433 | 0.04125433 | 0.04125433 | 0.04125433 | 0.04125433 | 0.04125433 | 0.04125433 | 0.04125433 | 0.04125433 | 0.04125433 | 0.04125433 | 0.04125433 | 0.04125433 | 0.04125433 | 0.04125433 | 0.04125433 | 0.04125433 | 0.04125433 | 0.04125433 | 0.04125433 | 0.04125433 | 0.04125433 | 0.04125433 | 0.04020861 | 0.03244788 | 0.02510338 | 0.02510338 | 0.02348693 | 0.01793511 | 0.01247749 | 0.001916908 | 0 | 0 | 0 | 0.02870764 | 0.0163022
1601 | 678.4057 | 0.002112262 | -40 | 760.5 | -840.5 | 0 | 0.002112262 | 0.002112262 | 0.002112262 | 0.0076187 | 0.01827078 | 0.02721564 | 0.03354268 | 0.03497637 | 0.04232087 | 0.04232087 | 0.04336659 | 0.04336659 | 0.04336659 | 0.04336659 | 0.04336659 | 0.04336659 | 0.04336659 | 0.04336659 | 0.04336659 | 0.04336659 | 0.04336659 | 0.04336659 | 0.04336659 | 0.04336659 | 0.04336659 | 0.04336659 | 0.04336659 | 0.04336659 | 0.04336659 | 0.04336659 | 0.04336659 | 0.04336659 | 0.04336659 | 0.04336659 | 0.04336659 | 0.04336659 | 0.04336659 | 0.04336659 | 0.04336659 | 0.04336659 | 0.04336659 | 0.04336659 | 0.04336659 | 0.04336659 | 0.04336659 | 0.04336659 | 0.04336659 | 0.04336659 | 0.04336659 | 0.04336659 | 0.04336659 | 0.04336659 | 0.04336659 | 0.04232087 | 0.03456014 | 0.02721564 | 0.02721564 | 0.02559919 | 0.02004737 | 0.01458975 | 0.001916908 | 0 | 0 | 0 | 0.04125433 | 0.02312391
1601 | 682.0837 | 0.002123714 | -30 | 770.5 | -830.5 | 0 | 0.004235977 | 0.004235977 | 0.004235977 | 0.009742414 | 0.02039449 | 0.02933935 | 0.03566639 | 0.03710008 | 0.04444458 | 0.04444458 | 0.04549031 | 0.04549031 | 0.04549031 | 0.04549031 | 0.04549031 | 0.04549031 | 0.04549031 | 0.04549031 | 0.04549031 | 0.04549031 | 0.04549031 | 0.04549031 | 0.04549031 | 0.04549031 | 0.04549031 | 0.04549031 | 0.04549031 | 0.04549031 | 0.04549031 | 0.04549031 | 0.04549031 | 0.04549031 | 0.04549031 | 0.04549031 | 0.04549031 | 0.04549031 | 0.04549031 | 0.04549031 | 0.04549031 | 0.04549031 | 0.04549031 | 0.04549031 | 0.04549031 | 0.04549031 | 0.04549031 | 0.04549031 | 0.04549031 | 0.04549031 | 0.04549031 | 0.04549031 | 0.04549031 | 0.04549031 | 0.04549031 | 0.04444458 | 0.03668385 | 0.02933935 | 0.02933935 | 0.0277229 | 0.02217108 | 0.01671347 | 0.001916908 | 0 | 0 | 0 | 0.04125433 | 0.02516975
1601 | 695.7685 | 0.002166323 | -20 | 780.5 | -820.5 | 0 | 0.004235977 | 0.006402299 | 0.006402299 | 0.01190874 | 0.02256081 | 0.03150567 | 0.03783271 | 0.03926641 | 0.04661091 | 0.04661091 | 0.04765663 | 0.04765663 | 0.04765663 | 0.04765663 | 0.04765663 | 0.04765663 | 0.04765663 | 0.04765663 | 0.04765663 | 0.04765663 | 0.04765663 | 0.04765663 | 0.04765663 | 0.04765663 | 0.04765663 | 0.04765663 | 0.04765663 | 0.04765663 | 0.04765663 | 0.04765663 | 0.04765663 | 0.04765663 | 0.04765663 | 0.04765663 | 0.04765663 | 0.04765663 | 0.04765663 | 0.04765663 | 0.04765663 | 0.04765663 | 0.04765663 | 0.04765663 | 0.04765663 | 0.04765663 | 0.04765663 | 0.04765663 | 0.04765663 | 0.04765663 | 0.04765663 | 0.04765663 | 0.04765663 | 0.04765663 | 0.04765663 | 0.04661091 | 0.03885017 | 0.03150567 | 0.03150567 | 0.02988923 | 0.02433741 | 0.01887979 | 0.004083231 | 0 | 0 | 0 | 0.04125433 | 0.02721227
1601 | 707.9584 | 0.002204277 | -10 | 790.5 | -810.5 | 0 | 0.004235977 | 0.008606576 | 0.008606576 | 0.01411301 | 0.02476509 | 0.03370995 | 0.04003699 | 0.04147068 | 0.04881518 | 0.04881518 | 0.04986091 | 0.04986091 | 0.04986091 | 0.04986091 | 0.04986091 | 0.04986091 | 0.04986091 | 0.04986091 | 0.04986091 | 0.04986091 | 0.04986091 | 0.04986091 | 0.04986091 | 0.04986091 | 0.04986091 | 0.04986091 | 0.04986091 | 0.04986091 | 0.04986091 | 0.04986091 | 0.04986091 | 0.04986091 | 0.04986091 | 0.04986091 | 0.04986091 | 0.04986091 | 0.04986091 | 0.04986091 | 0.04986091 | 0.04986091 | 0.04986091 | 0.04986091 | 0.04986091 | 0.04986091 | 0.04986091 | 0.04986091 | 0.04986091 | 0.04986091 | 0.04986091 | 0.04986091 | 0.04986091 | 0.04986091 | 0.04986091 | 0.04881518 | 0.04105445 | 0.03370995 | 0.03370995 | 0.0320935 | 0.02654168 | 0.02108407 | 0.006287507 | 0 | 0 | 0 | 0.0403517 | 0.03007265
1601 | 706.7378 | 0.002200476 | 0 | 800.5 | -800.5 | 0 | 0.004235977 | 0.008606576 | 0.01080705 | 0.01631349 | 0.02696557 | 0.03591043 | 0.04223747 | 0.04367116 | 0.05101566 | 0.05101566 | 0.05206138 | 0.05206138 | 0.05206138 | 0.05206138 | 0.05206138 | 0.05206138 | 0.05206138 | 0.05206138 | 0.05206138 | 0.05206138 | 0.05206138 | 0.05206138 | 0.05206138 | 0.05206138 | 0.05206138 | 0.05206138 | 0.05206138 | 0.05206138 | 0.05206138 | 0.05206138 | 0.05206138 | 0.05206138 | 0.05206138 | 0.05206138 | 0.05206138 | 0.05206138 | 0.05206138 | 0.05206138 | 0.05206138 | 0.05206138 | 0.05206138 | 0.05206138 | 0.05206138 | 0.05206138 | 0.05206138 | 0.05206138 | 0.05206138 | 0.05206138 | 0.05206138 | 0.05206138 | 0.05206138 | 0.05206138 | 0.05206138 | 0.05101566 | 0.04325493 | 0.03591043 | 0.03591043 | 0.03429398 | 0.02874216 | 0.02328455 | 0.008487984 | 0 | 0 | 0 | 0.03829091 | 0.03561028
1601 | 702.4777 | 0.002187212 | 10 | 810.5 | -790.5 | 0 | 0.004235977 | 0.008606576 | 0.01299427 | 0.0185007 | 0.02915278 | 0.03809764 | 0.04442468 | 0.04585837 | 0.05320287 | 0.05320287 | 0.0542486 | 0.0542486 | 0.0542486 | 0.0542486 | 0.0542486 | 0.0542486 | 0.0542486 | 0.0542486 | 0.0542486 | 0.0542486 | 0.0542486 | 0.0542486 | 0.0542486 | 0.0542486 | 0.0542486 | 0.0542486 | 0.0542486 | 0.0542486 | 0.0542486 | 0.0542486 | 0.0542486 | 0.0542486 | 0.0542486 | 0.0542486 | 0.0542486 | 0.0542486 | 0.0542486 | 0.0542486 | 0.0542486 | 0.0542486 | 0.0542486 | 0.0542486 | 0.0542486 | 0.0542486 | 0.0542486 | 0.0542486 | 0.0542486 | 0.0542486 | 0.0542486 | 0.0542486 | 0.0542486 | 0.0542486 | 0.0542486 | 0.05320287 | 0.04544214 | 0.03809764 | 0.03809764 | 0.03648119 | 0.03092937 | 0.02547176 | 0.0106752 | 0.002187212 | 0 | 0 | 0.03623012 | 0.04114792
1601 | 719.3825 | 0.002239847 | 20 | 820.5 | -780.5 | 0 | 0.004235977 | 0.008606576 | 0.01523411 | 0.02074055 | 0.03139263 | 0.04033749 | 0.04666453 | 0.04809822 | 0.05544272 | 0.05544272 | 0.05648844 | 0.05648844 | 0.05648844 | 0.05648844 | 0.05648844 | 0.05648844 | 0.05648844 | 0.05648844 | 0.05648844 | 0.05648844 | 0.05648844 | 0.05648844 | 0.05648844 | 0.05648844 | 0.05648844 | 0.05648844 | 0.05648844 | 0.05648844 | 0.05648844 | 0.05648844 | 0.05648844 | 0.05648844 | 0.05648844 | 0.05648844 | 0.05648844 | 0.05648844 | 0.05648844 | 0.05648844 | 0.05648844 | 0.05648844 | 0.05648844 | 0.05648844 | 0.05648844 | 0.05648844 | 0.05648844 | 0.05648844 | 0.05648844 | 0.05648844 | 0.05648844 | 0.05648844 | 0.05648844 | 0.05648844 | 0.05648844 | 0.05544272 | 0.04768199 | 0.04033749 | 0.04033749 | 0.03872104 | 0.03316922 | 0.0277116 | 0.01291504 | 0.004427059 | 0 | 0 | 0.03269419 | 0.04535867
1601 | 677.8029 | 0.002110386 | 30 | 830.5 | -770.5 | 0 | 0.004235977 | 0.008606576 | 0.01523411 | 0.02285094 | 0.03350301 | 0.04244787 | 0.04877491 | 0.0502086 | 0.0575531 | 0.0575531 | 0.05859883 | 0.05859883 | 0.05859883 | 0.05859883 | 0.05859883 | 0.05859883 | 0.05859883 | 0.05859883 | 0.05859883 | 0.05859883 | 0.05859883 | 0.05859883 | 0.05859883 | 0.05859883 | 0.05859883 | 0.05859883 | 0.05859883 | 0.05859883 | 0.05859883 | 0.05859883 | 0.05859883 | 0.05859883 | 0.05859883 | 0.05859883 | 0.05859883 | 0.05859883 | 0.05859883 | 0.05859883 | 0.05859883 | 0.05859883 | 0.05859883 | 0.05859883 | 0.05859883 | 0.05859883 | 0.05859883 | 0.05859883 | 0.05859883 | 0.05859883 | 0.05859883 | 0.05859883 | 0.05859883 | 0.05859883 | 0.05859883 | 0.0575531 | 0.04979237 | 0.04244787 | 0.04244787 | 0.04083142 | 0.0352796 | 0.02982199 | 0.01502543 | 0.006537445 | 0.002110386 | 0 | 0.02870764 | 0.04853531
1552 | 428.8536 | 0.001335265 | 40 | 816 | -736 | 0 | 0.004235977 | 0.008606576 | 0.01523411 | 0.02285094 | 0.03483828 | 0.04378314 | 0.05011018 | 0.05154387 | 0.05888837 | 0.05888837 | 0.05993409 | 0.05993409 | 0.05993409 | 0.05993409 | 0.05993409 | 0.05993409 | 0.05993409 | 0.05993409 | 0.05993409 | 0.05993409 | 0.05993409 | 0.05993409 | 0.05993409 | 0.05993409 | 0.05993409 | 0.05993409 | 0.05993409 | 0.05993409 | 0.05993409 | 0.05993409 | 0.05993409 | 0.05993409 | 0.05993409 | 0.05993409 | 0.05993409 | 0.05993409 | 0.05993409 | 0.05993409 | 0.05993409 | 0.05993409 | 0.05993409 | 0.05993409 | 0.05993409 | 0.05993409 | 0.05993409 | 0.05993409 | 0.05993409 | 0.05993409 | 0.05993409 | 0.05993409 | 0.05993409 | 0.05993409 | 0.05993409 | 0.05888837 | 0.05112764 | 0.04378314 | 0.04378314 | 0.04216669 | 0.03661487 | 0.03115726 | 0.01636069 | 0.00787271 | 0.002110386 | 0 | 0.01657945 | 0.04392918
1552 | 421.7301 | 0.001313086 | 30 | 806 | -746 | 0 | 0.004235977 | 0.008606576 | 0.01523411 | 0.02285094 | 0.03615136 | 0.04509622 | 0.05142326 | 0.05285695 | 0.06020145 | 0.06020145 | 0.06124718 | 0.06124718 | 0.06124718 | 0.06124718 | 0.06124718 | 0.06124718 | 0.06124718 | 0.06124718 | 0.06124718 | 0.06124718 | 0.06124718 | 0.06124718 | 0.06124718 | 0.06124718 | 0.06124718 | 0.06124718 | 0.06124718 | 0.06124718 | 0.06124718 | 0.06124718 | 0.06124718 | 0.06124718 | 0.06124718 | 0.06124718 | 0.06124718 | 0.06124718 | 0.06124718 | 0.06124718 | 0.06124718 | 0.06124718 | 0.06124718 | 0.06124718 | 0.06124718 | 0.06124718 | 0.06124718 | 0.06124718 | 0.06124718 | 0.06124718 | 0.06124718 | 0.06124718 | 0.06124718 | 0.06124718 | 0.06124718 | 0.06020145 | 0.05244072 | 0.04509622 | 0.04509622 | 0.04347977 | 0.03792795 | 0.03247034 | 0.01767378 | 0.009185795 | 0.002110386 | 0 | 0.01992708 | 0.03865598
1552 | 479.8545 | 0.00149406 | 20 | 796 | -756 | 0 | 0.004235977 | 0.008606576 | 0.01523411 | 0.02434499 | 0.03764542 | 0.04659028 | 0.05291732 | 0.05435101 | 0.06169551 | 0.06169551 | 0.06274124 | 0.06274124 | 0.06274124 | 0.06274124 | 0.06274124 | 0.06274124 | 0.06274124 | 0.06274124 | 0.06274124 | 0.06274124 | 0.06274124 | 0.06274124 | 0.06274124 | 0.06274124 | 0.06274124 | 0.06274124 | 0.06274124 | 0.06274124 | 0.06274124 | 0.06274124 | 0.06274124 | 0.06274124 | 0.06274124 | 0.06274124 | 0.06274124 | 0.06274124 | 0.06274124 | 0.06274124 | 0.06274124 | 0.06274124 | 0.06274124 | 0.06274124 | 0.06274124 | 0.06274124 | 0.06274124 | 0.06274124 | 0.06274124 | 0.06274124 | 0.06274124 | 0.06274124 | 0.06274124 | 0.06274124 | 0.06274124 | 0.06169551 | 0.05393478 | 0.04659028 | 0.04659028 | 0.04497383 | 0.03942201 | 0.0339644 | 0.01916784 | 0.009185795 | 0.002110386 | 0 | 0.02327471 | 0.03311835
1515 | 685.1328 | 0.002133208 | 10 | 767.5 | -747.5 | 0 | 0.004235977 | 0.008606576 | 0.01523411 | 0.02434499 | 0.03977863 | 0.04872349 | 0.05505053 | 0.05648422 | 0.06382872 | 0.06382872 | 0.06487445 | 0.06487445 | 0.06487445 | 0.06487445 | 0.06487445 | 0.06487445 | 0.06487445 | 0.06487445 | 0.06487445 | 0.06487445 | 0.06487445 | 0.06487445 | 0.06487445 | 0.06487445 | 0.06487445 | 0.06487445 | 0.06487445 | 0.06487445 | 0.06487445 | 0.06487445 | 0.06487445 | 0.06487445 | 0.06487445 | 0.06487445 | 0.06487445 | 0.06487445 | 0.06487445 | 0.06487445 | 0.06487445 | 0.06487445 | 0.06487445 | 0.06487445 | 0.06487445 | 0.06487445 | 0.06487445 | 0.06487445 | 0.06487445 | 0.06487445 | 0.06487445 | 0.06487445 | 0.06487445 | 0.06487445 | 0.06487445 | 0.06382872 | 0.05606799 | 0.04872349 | 0.04872349 | 0.04710704 | 0.04155522 | 0.03609761 | 0.01916784 | 0.009185795 | 0.002110386 | 0 | 0.02042922 | 0.02455699
1515 | 715.7262 | 0.002228462 | 0 | 757.5 | -757.5 | 0 | 0.004235977 | 0.008606576 | 0.01523411 | 0.02657346 | 0.04200709 | 0.05095195 | 0.05727899 | 0.05871268 | 0.06605718 | 0.06605718 | 0.06710291 | 0.06710291 | 0.06710291 | 0.06710291 | 0.06710291 | 0.06710291 | 0.06710291 | 0.06710291 | 0.06710291 | 0.06710291 | 0.06710291 | 0.06710291 | 0.06710291 | 0.06710291 | 0.06710291 | 0.06710291 | 0.06710291 | 0.06710291 | 0.06710291 | 0.06710291 | 0.06710291 | 0.06710291 | 0.06710291 | 0.06710291 | 0.06710291 | 0.06710291 | 0.06710291 | 0.06710291 | 0.06710291 | 0.06710291 | 0.06710291 | 0.06710291 | 0.06710291 | 0.06710291 | 0.06710291 | 0.06710291 | 0.06710291 | 0.06710291 | 0.06710291 | 0.06710291 | 0.06710291 | 0.06710291 | 0.06710291 | 0.06605718 | 0.05829645 | 0.05095195 | 0.05095195 | 0.0493355 | 0.04378368 | 0.03832607 | 0.01916784 | 0.009185795 | 0.002110386 | 0 | 0.02377685 | 0.02250058
1515 | 723.9383 | 0.002254031 | -10 | 747.5 | -767.5 | 0 | 0.004235977 | 0.008606576 | 0.01523411 | 0.02882749 | 0.04426112 | 0.05320598 | 0.05953302 | 0.06096672 | 0.06831122 | 0.06831122 | 0.06935694 | 0.06935694 | 0.06935694 | 0.06935694 | 0.06935694 | 0.06935694 | 0.06935694 | 0.06935694 | 0.06935694 | 0.06935694 | 0.06935694 | 0.06935694 | 0.06935694 | 0.06935694 | 0.06935694 | 0.06935694 | 0.06935694 | 0.06935694 | 0.06935694 | 0.06935694 | 0.06935694 | 0.06935694 | 0.06935694 | 0.06935694 | 0.06935694 | 0.06935694 | 0.06935694 | 0.06935694 | 0.06935694 | 0.06935694 | 0.06935694 | 0.06935694 | 0.06935694 | 0.06935694 | 0.06935694 | 0.06935694 | 0.06935694 | 0.06935694 | 0.06935694 | 0.06935694 | 0.06935694 | 0.06935694 | 0.06935694 | 0.06831122 | 0.06055048 | 0.05320598 | 0.05320598 | 0.05158954 | 0.04603772 | 0.03832607 | 0.01916784 | 0.009185795 | 0.002110386 | 0 | 0.02859611 | 0.0204228
1515 | 753.3585 | 0.002345633 | -20 | 737.5 | -777.5 | 0 | 0.004235977 | 0.008606576 | 0.01757975 | 0.03117312 | 0.04660676 | 0.05555162 | 0.06187866 | 0.06331235 | 0.07065685 | 0.07065685 | 0.07170257 | 0.07170257 | 0.07170257 | 0.07170257 | 0.07170257 | 0.07170257 | 0.07170257 | 0.07170257 | 0.07170257 | 0.07170257 | 0.07170257 | 0.07170257 | 0.07170257 | 0.07170257 | 0.07170257 | 0.07170257 | 0.07170257 | 0.07170257 | 0.07170257 | 0.07170257 | 0.07170257 | 0.07170257 | 0.07170257 | 0.07170257 | 0.07170257 | 0.07170257 | 0.07170257 | 0.07170257 | 0.07170257 | 0.07170257 | 0.07170257 | 0.07170257 | 0.07170257 | 0.07170257 | 0.07170257 | 0.07170257 | 0.07170257 | 0.07170257 | 0.07170257 | 0.07170257 | 0.07170257 | 0.07170257 | 0.07170257 | 0.07065685 | 0.06289612 | 0.05555162 | 0.05555162 | 0.05393517 | 0.04838335 | 0.03832607 | 0.01916784 | 0.009185795 | 0.002110386 | 0 | 0.03437217 | 0.01834503
1515 | 635.7783 | 0.001979539 | -30 | 727.5 | -787.5 | 0 | 0.004235977 | 0.008606576 | 0.01955928 | 0.03315266 | 0.0485863 | 0.05753116 | 0.0638582 | 0.06529189 | 0.07263639 | 0.07263639 | 0.07368211 | 0.07368211 | 0.07368211 | 0.07368211 | 0.07368211 | 0.07368211 | 0.07368211 | 0.07368211 | 0.07368211 | 0.07368211 | 0.07368211 | 0.07368211 | 0.07368211 | 0.07368211 | 0.07368211 | 0.07368211 | 0.07368211 | 0.07368211 | 0.07368211 | 0.07368211 | 0.07368211 | 0.07368211 | 0.07368211 | 0.07368211 | 0.07368211 | 0.07368211 | 0.07368211 | 0.07368211 | 0.07368211 | 0.07368211 | 0.07368211 | 0.07368211 | 0.07368211 | 0.07368211 | 0.07368211 | 0.07368211 | 0.07368211 | 0.07368211 | 0.07368211 | 0.07368211 | 0.07368211 | 0.07368211 | 0.07368211 | 0.07263639 | 0.06487566 | 0.05753116 | 0.05753116 | 0.05591471 | 0.05036289 | 0.03832607 | 0.01916784 | 0.009185795 | 0.002110386 | 0 | 0.04014823 | 0.01733063
1515 | 724.6882 | 0.002256366 | -40 | 717.5 | -797.5 | 0 | 0.004235977 | 0.008606576 | 0.02181565 | 0.03540903 | 0.05084266 | 0.05978752 | 0.06611456 | 0.06754825 | 0.07489275 | 0.07489275 | 0.07593848 | 0.07593848 | 0.07593848 | 0.07593848 | 0.07593848 | 0.07593848 | 0.07593848 | 0.07593848 | 0.07593848 | 0.07593848 | 0.07593848 | 0.07593848 | 0.07593848 | 0.07593848 | 0.07593848 | 0.07593848 | 0.07593848 | 0.07593848 | 0.07593848 | 0.07593848 | 0.07593848 | 0.07593848 | 0.07593848 | 0.07593848 | 0.07593848 | 0.07593848 | 0.07593848 | 0.07593848 | 0.07593848 | 0.07593848 | 0.07593848 | 0.07593848 | 0.07593848 | 0.07593848 | 0.07593848 | 0.07593848 | 0.07593848 | 0.07593848 | 0.07593848 | 0.07593848 | 0.07593848 | 0.07593848 | 0.07593848 | 0.07489275 | 0.06713202 | 0.05978752 | 0.05978752 | 0.05817107 | 0.05036289 | 0.03832607 | 0.01916784 | 0.009185795 | 0.002110386 | 0 | 0.04528103 | 0.01672567
1449 | 545.0607 | 0.001697084 | -30 | 694.5 | -754.5 | 0 | 0.004235977 | 0.008606576 | 0.02181565 | 0.03710611 | 0.05253975 | 0.06148461 | 0.06781165 | 0.06924534 | 0.07658984 | 0.07658984 | 0.07763556 | 0.07763556 | 0.07763556 | 0.07763556 | 0.07763556 | 0.07763556 | 0.07763556 | 0.07763556 | 0.07763556 | 0.07763556 | 0.07763556 | 0.07763556 | 0.07763556 | 0.07763556 | 0.07763556 | 0.07763556 | 0.07763556 | 0.07763556 | 0.07763556 | 0.07763556 | 0.07763556 | 0.07763556 | 0.07763556 | 0.07763556 | 0.07763556 | 0.07763556 | 0.07763556 | 0.07763556 | 0.07763556 | 0.07763556 | 0.07763556 | 0.07763556 | 0.07763556 | 0.07763556 | 0.07763556 | 0.07763556 | 0.07763556 | 0.07763556 | 0.07763556 | 0.07763556 | 0.07763556 | 0.07763556 | 0.07763556 | 0.07658984 | 0.06882911 | 0.06148461 | 0.06148461 | 0.05817107 | 0.05036289 | 0.03832607 | 0.01916784 | 0.009185795 | 0.002110386 | 0 | 0.02277256 | 0.01615096
1449 | 695.2496 | 0.002164707 | -20 | 704.5 | -744.5 | 0 | 0.004235977 | 0.008606576 | 0.02181565 | 0.03710611 | 0.05470445 | 0.06364931 | 0.06997635 | 0.07141005 | 0.07875455 | 0.07875455 | 0.07980027 | 0.07980027 | 0.07980027 | 0.07980027 | 0.07980027 | 0.07980027 | 0.07980027 | 0.07980027 | 0.07980027 | 0.07980027 | 0.07980027 | 0.07980027 | 0.07980027 | 0.07980027 | 0.07980027 | 0.07980027 | 0.07980027 | 0.07980027 | 0.07980027 | 0.07980027 | 0.07980027 | 0.07980027 | 0.07980027 | 0.07980027 | 0.07980027 | 0.07980027 | 0.07980027 | 0.07980027 | 0.07980027 | 0.07980027 | 0.07980027 | 0.07980027 | 0.07980027 | 0.07980027 | 0.07980027 | 0.07980027 | 0.07980027 | 0.07980027 | 0.07980027 | 0.07980027 | 0.07980027 | 0.07980027 | 0.07980027 | 0.07875455 | 0.07099381 | 0.06364931 | 0.06364931 | 0.06033578 | 0.05036289 | 0.03832607 | 0.01916784 | 0.009185795 | 0.002110386 | 0 | 0.01942494 | 0.01615096
1449 | 623.2224 | 0.001940446 | -10 | 714.5 | -734.5 | 0 | 0.004235977 | 0.008606576 | 0.02181565 | 0.03710611 | 0.0566449 | 0.06558976 | 0.0719168 | 0.07335049 | 0.08069499 | 0.08069499 | 0.08174072 | 0.08174072 | 0.08174072 | 0.08174072 | 0.08174072 | 0.08174072 | 0.08174072 | 0.08174072 | 0.08174072 | 0.08174072 | 0.08174072 | 0.08174072 | 0.08174072 | 0.08174072 | 0.08174072 | 0.08174072 | 0.08174072 | 0.08174072 | 0.08174072 | 0.08174072 | 0.08174072 | 0.08174072 | 0.08174072 | 0.08174072 | 0.08174072 | 0.08174072 | 0.08174072 | 0.08174072 | 0.08174072 | 0.08174072 | 0.08174072 | 0.08174072 | 0.08174072 | 0.08174072 | 0.08174072 | 0.08174072 | 0.08174072 | 0.08174072 | 0.08174072 | 0.08174072 | 0.08174072 | 0.08174072 | 0.08174072 | 0.08069499 | 0.07293426 | 0.06558976 | 0.06558976 | 0.06227623 | 0.05036289 | 0.03832607 | 0.01916784 | 0.009185795 | 0.002110386 | 0 | 0.01609886 | 0.01695702
1449 | 635.2839 | 0.001978 | 0 | 724.5 | -724.5 | 0 | 0.004235977 | 0.008606576 | 0.02181565 | 0.03710611 | 0.0586229 | 0.06756776 | 0.0738948 | 0.07532849 | 0.08267299 | 0.08267299 | 0.08371872 | 0.08371872 | 0.08371872 | 0.08371872 | 0.08371872 | 0.08371872 | 0.08371872 | 0.08371872 | 0.08371872 | 0.08371872 | 0.08371872 | 0.08371872 | 0.08371872 | 0.08371872 | 0.08371872 | 0.08371872 | 0.08371872 | 0.08371872 | 0.08371872 | 0.08371872 | 0.08371872 | 0.08371872 | 0.08371872 | 0.08371872 | 0.08371872 | 0.08371872 | 0.08371872 | 0.08371872 | 0.08371872 | 0.08371872 | 0.08371872 | 0.08371872 | 0.08371872 | 0.08371872 | 0.08371872 | 0.08371872 | 0.08371872 | 0.08371872 | 0.08371872 | 0.08371872 | 0.08371872 | 0.08371872 | 0.08371872 | 0.08267299 | 0.07491226 | 0.06756776 | 0.06756776 | 0.06425423 | 0.05234089 | 0.03832607 | 0.01916784 | 0.009185795 | 0.002110386 | 0 | 0.01373096 | 0.01819711
1449 | 665.2717 | 0.002071369 | 10 | 734.5 | -714.5 | 0 | 0.004235977 | 0.008606576 | 0.02181565 | 0.03710611 | 0.0586229 | 0.06963913 | 0.07596617 | 0.07739986 | 0.08474436 | 0.08474436 | 0.08579008 | 0.08579008 | 0.08579008 | 0.08579008 | 0.08579008 | 0.08579008 | 0.08579008 | 0.08579008 | 0.08579008 | 0.08579008 | 0.08579008 | 0.08579008 | 0.08579008 | 0.08579008 | 0.08579008 | 0.08579008 | 0.08579008 | 0.08579008 | 0.08579008 | 0.08579008 | 0.08579008 | 0.08579008 | 0.08579008 | 0.08579008 | 0.08579008 | 0.08579008 | 0.08579008 | 0.08579008 | 0.08579008 | 0.08579008 | 0.08579008 | 0.08579008 | 0.08579008 | 0.08579008 | 0.08579008 | 0.08579008 | 0.08579008 | 0.08579008 | 0.08579008 | 0.08579008 | 0.08579008 | 0.08579008 | 0.08579008 | 0.08474436 | 0.07698363 | 0.06963913 | 0.06963913 | 0.0663256 | 0.05441226 | 0.03832607 | 0.01916784 | 0.009185795 | 0.002110386 | 0 | 0.01136305 | 0.01943721
1449 | 632.538 | 0.00196945 | 20 | 744.5 | -704.5 | 0 | 0.004235977 | 0.008606576 | 0.02181565 | 0.03710611 | 0.0586229 | 0.07160858 | 0.07793562 | 0.07936931 | 0.08671381 | 0.08671381 | 0.08775954 | 0.08775954 | 0.08775954 | 0.08775954 | 0.08775954 | 0.08775954 | 0.08775954 | 0.08775954 | 0.08775954 | 0.08775954 | 0.08775954 | 0.08775954 | 0.08775954 | 0.08775954 | 0.08775954 | 0.08775954 | 0.08775954 | 0.08775954 | 0.08775954 | 0.08775954 | 0.08775954 | 0.08775954 | 0.08775954 | 0.08775954 | 0.08775954 | 0.08775954 | 0.08775954 | 0.08775954 | 0.08775954 | 0.08775954 | 0.08775954 | 0.08775954 | 0.08775954 | 0.08775954 | 0.08775954 | 0.08775954 | 0.08775954 | 0.08775954 | 0.08775954 | 0.08775954 | 0.08775954 | 0.08775954 | 0.08775954 | 0.08671381 | 0.07895308 | 0.07160858 | 0.07160858 | 0.06829505 | 0.05638171 | 0.03832607 | 0.01916784 | 0.009185795 | 0.002110386 | 0 | 0.009636121 | 0.02382499
1449 | 646.8471 | 0.002014003 | 30 | 754.5 | -694.5 | 0 | 0.004235977 | 0.008606576 | 0.02181565 | 0.03710611 | 0.0586229 | 0.07160858 | 0.07994962 | 0.08138331 | 0.08872781 | 0.08872781 | 0.08977354 | 0.08977354 | 0.08977354 | 0.08977354 | 0.08977354 | 0.08977354 | 0.08977354 | 0.08977354 | 0.08977354 | 0.08977354 | 0.08977354 | 0.08977354 | 0.08977354 | 0.08977354 | 0.08977354 | 0.08977354 | 0.08977354 | 0.08977354 | 0.08977354 | 0.08977354 | 0.08977354 | 0.08977354 | 0.08977354 | 0.08977354 | 0.08977354 | 0.08977354 | 0.08977354 | 0.08977354 | 0.08977354 | 0.08977354 | 0.08977354 | 0.08977354 | 0.08977354 | 0.08977354 | 0.08977354 | 0.08977354 | 0.08977354 | 0.08977354 | 0.08977354 | 0.08977354 | 0.08977354 | 0.08977354 | 0.08977354 | 0.08872781 | 0.08096708 | 0.07362258 | 0.07362258 | 0.07030905 | 0.05839571 | 0.04034007 | 0.01916784 | 0.009185795 | 0.002110386 | 0 | 0.009099559 | 0.02828357
1449 | 640.485 | 0.001994194 | 40 | 764.5 | -684.5 | 0 | 0.004235977 | 0.008606576 | 0.02181565 | 0.03710611 | 0.0586229 | 0.07160858 | 0.08194381 | 0.08337751 | 0.09072201 | 0.09072201 | 0.09176773 | 0.09176773 | 0.09176773 | 0.09176773 | 0.09176773 | 0.09176773 | 0.09176773 | 0.09176773 | 0.09176773 | 0.09176773 | 0.09176773 | 0.09176773 | 0.09176773 | 0.09176773 | 0.09176773 | 0.09176773 | 0.09176773 | 0.09176773 | 0.09176773 | 0.09176773 | 0.09176773 | 0.09176773 | 0.09176773 | 0.09176773 | 0.09176773 | 0.09176773 | 0.09176773 | 0.09176773 | 0.09176773 | 0.09176773 | 0.09176773 | 0.09176773 | 0.09176773 | 0.09176773 | 0.09176773 | 0.09176773 | 0.09176773 | 0.09176773 | 0.09176773 | 0.09176773 | 0.09176773 | 0.09176773 | 0.09176773 | 0.09072201 | 0.08296128 | 0.07561678 | 0.07561678 | 0.07230324 | 0.0603899 | 0.04233427 | 0.01916784 | 0.009185795 | 0.002110386 | 0 | 0.008562998 | 0.03344558
1449 | 602.4011 | 0.001875617 | 30 | 754.5 | -694.5 | 0 | 0.004235977 | 0.008606576 | 0.02181565 | 0.03710611 | 0.0586229 | 0.07160858 | 0.08381943 | 0.08525312 | 0.09259762 | 0.09259762 | 0.09364335 | 0.09364335 | 0.09364335 | 0.09364335 | 0.09364335 | 0.09364335 | 0.09364335 | 0.09364335 | 0.09364335 | 0.09364335 | 0.09364335 | 0.09364335 | 0.09364335 | 0.09364335 | 0.09364335 | 0.09364335 | 0.09364335 | 0.09364335 | 0.09364335 | 0.09364335 | 0.09364335 | 0.09364335 | 0.09364335 | 0.09364335 | 0.09364335 | 0.09364335 | 0.09364335 | 0.09364335 | 0.09364335 | 0.09364335 | 0.09364335 | 0.09364335 | 0.09364335 | 0.09364335 | 0.09364335 | 0.09364335 | 0.09364335 | 0.09364335 | 0.09364335 | 0.09364335 | 0.09364335 | 0.09364335 | 0.09364335 | 0.09259762 | 0.08483689 | 0.07749239 | 0.07749239 | 0.07417886 | 0.06226552 | 0.04420988 | 0.01916784 | 0.009185795 | 0.002110386 | 0 | 0.009099559 | 0.02828357
1515 | 742.2466 | 0.002311036 | 20 | 777.5 | -737.5 | 0 | 0.004235977 | 0.008606576 | 0.02181565 | 0.03710611 | 0.06093393 | 0.07391961 | 0.08613047 | 0.08756416 | 0.09490866 | 0.09490866 | 0.09595438 | 0.09595438 | 0.09595438 | 0.09595438 | 0.09595438 | 0.09595438 | 0.09595438 | 0.09595438 | 0.09595438 | 0.09595438 | 0.09595438 | 0.09595438 | 0.09595438 | 0.09595438 | 0.09595438 | 0.09595438 | 0.09595438 | 0.09595438 | 0.09595438 | 0.09595438 | 0.09595438 | 0.09595438 | 0.09595438 | 0.09595438 | 0.09595438 | 0.09595438 | 0.09595438 | 0.09595438 | 0.09595438 | 0.09595438 | 0.09595438 | 0.09595438 | 0.09595438 | 0.09595438 | 0.09595438 | 0.09595438 | 0.09595438 | 0.09595438 | 0.09595438 | 0.09595438 | 0.09595438 | 0.09595438 | 0.09595438 | 0.09490866 | 0.08714793 | 0.07980343 | 0.07980343 | 0.0764899 | 0.06457656 | 0.04652092 | 0.02147887 | 0.009185795 | 0.002110386 | 0 | 0.02338582 | 0.04223013
1381 | 642.1726 | 0.001999448 | 10 | 700.5 | -680.5 | 0 | 0.004235977 | 0.008606576 | 0.02181565 | 0.03710611 | 0.06093393 | 0.07391961 | 0.08812992 | 0.08956361 | 0.09690811 | 0.09690811 | 0.09795383 | 0.09795383 | 0.09795383 | 0.09795383 | 0.09795383 | 0.09795383 | 0.09795383 | 0.09795383 | 0.09795383 | 0.09795383 | 0.09795383 | 0.09795383 | 0.09795383 | 0.09795383 | 0.09795383 | 0.09795383 | 0.09795383 | 0.09795383 | 0.09795383 | 0.09795383 | 0.09795383 | 0.09795383 | 0.09795383 | 0.09795383 | 0.09795383 | 0.09795383 | 0.09795383 | 0.09795383 | 0.09795383 | 0.09795383 | 0.09795383 | 0.09795383 | 0.09795383 | 0.09795383 | 0.09795383 | 0.09795383 | 0.09795383 | 0.09795383 | 0.09795383 | 0.09795383 | 0.09795383 | 0.09795383 | 0.09795383 | 0.09690811 | 0.08914738 | 0.08180288 | 0.08180288 | 0.07848934 | 0.06457656 | 0.04652092 | 0.02147887 | 0.009185795 | 0.002110386 | 0 | 0.008175827 | 0.01615096
1381 | 698.2802 | 0.002174143 | 0 | 690.5 | -690.5 | 0 | 0.004235977 | 0.008606576 | 0.02181565 | 0.03710611 | 0.06093393 | 0.07391961 | 0.09030406 | 0.09173775 | 0.09908225 | 0.09908225 | 0.100128 | 0.100128 | 0.100128 | 0.100128 | 0.100128 | 0.100128 | 0.100128 | 0.100128 | 0.100128 | 0.100128 | 0.100128 | 0.100128 | 0.100128 | 0.100128 | 0.100128 | 0.100128 | 0.100128 | 0.100128 | 0.100128 | 0.100128 | 0.100128 | 0.100128 | 0.100128 | 0.100128 | 0.100128 | 0.100128 | 0.100128 | 0.100128 | 0.100128 | 0.100128 | 0.100128 | 0.100128 | 0.100128 | 0.100128 | 0.100128 | 0.100128 | 0.100128 | 0.100128 | 0.100128 | 0.100128 | 0.100128 | 0.100128 | 0.100128 | 0.09908225 | 0.09132152 | 0.08397702 | 0.08397702 | 0.07848934 | 0.06457656 | 0.04652092 | 0.02147887 | 0.009185795 | 0.002110386 | 0 | 0.008884935 | 0.01615096
1412 | 529.023 | 0.001647149 | -10 | 696 | -716 | 0 | 0.004235977 | 0.008606576 | 0.02181565 | 0.03710611 | 0.06093393 | 0.07556676 | 0.09195121 | 0.0933849 | 0.1007294 | 0.1007294 | 0.1017751 | 0.1017751 | 0.1017751 | 0.1017751 | 0.1017751 | 0.1017751 | 0.1017751 | 0.1017751 | 0.1017751 | 0.1017751 | 0.1017751 | 0.1017751 | 0.1017751 | 0.1017751 | 0.1017751 | 0.1017751 | 0.1017751 | 0.1017751 | 0.1017751 | 0.1017751 | 0.1017751 | 0.1017751 | 0.1017751 | 0.1017751 | 0.1017751 | 0.1017751 | 0.1017751 | 0.1017751 | 0.1017751 | 0.1017751 | 0.1017751 | 0.1017751 | 0.1017751 | 0.1017751 | 0.1017751 | 0.1017751 | 0.1017751 | 0.1017751 | 0.1017751 | 0.1017751 | 0.1017751 | 0.1017751 | 0.1017751 | 0.1007294 | 0.09296867 | 0.08562417 | 0.08562417 | 0.08013649 | 0.06457656 | 0.04652092 | 0.02147887 | 0.009185795 | 0.002110386 | 0 | 0.01472944 | 0.01615096
1412 | 531.9134 | 0.001656149 | -20 | 686 | -726 | 0 | 0.004235977 | 0.008606576 | 0.02181565 | 0.03710611 | 0.06259008 | 0.07722291 | 0.09360736 | 0.09504105 | 0.1023855 | 0.1023855 | 0.1034313 | 0.1034313 | 0.1034313 | 0.1034313 | 0.1034313 | 0.1034313 | 0.1034313 | 0.1034313 | 0.1034313 | 0.1034313 | 0.1034313 | 0.1034313 | 0.1034313 | 0.1034313 | 0.1034313 | 0.1034313 | 0.1034313 | 0.1034313 | 0.1034313 | 0.1034313 | 0.1034313 | 0.1034313 | 0.1034313 | 0.1034313 | 0.1034313 | 0.1034313 | 0.1034313 | 0.1034313 | 0.1034313 | 0.1034313 | 0.1034313 | 0.1034313 | 0.1034313 | 0.1034313 | 0.1034313 | 0.1034313 | 0.1034313 | 0.1034313 | 0.1034313 | 0.1034313 | 0.1034313 | 0.1034313 | 0.1034313 | 0.1023855 | 0.09462482 | 0.08728032 | 0.08728032 | 0.08013649 | 0.06457656 | 0.04652092 | 0.02147887 | 0.009185795 | 0.002110386 | 0 | 0.02086134 | 0.01615096
1412 | 521.4477 | 0.001623563 | -30 | 676 | -736 | 0 | 0.004235977 | 0.008606576 | 0.02181565 | 0.03710611 | 0.06421365 | 0.07884648 | 0.09523092 | 0.09666461 | 0.1040091 | 0.1040091 | 0.1050548 | 0.1050548 | 0.1050548 | 0.1050548 | 0.1050548 | 0.1050548 | 0.1050548 | 0.1050548 | 0.1050548 | 0.1050548 | 0.1050548 | 0.1050548 | 0.1050548 | 0.1050548 | 0.1050548 | 0.1050548 | 0.1050548 | 0.1050548 | 0.1050548 | 0.1050548 | 0.1050548 | 0.1050548 | 0.1050548 | 0.1050548 | 0.1050548 | 0.1050548 | 0.1050548 | 0.1050548 | 0.1050548 | 0.1050548 | 0.1050548 | 0.1050548 | 0.1050548 | 0.1050548 | 0.1050548 | 0.1050548 | 0.1050548 | 0.1050548 | 0.1050548 | 0.1050548 | 0.1050548 | 0.1050548 | 0.1050548 | 0.1040091 | 0.09624838 | 0.08890388 | 0.08890388 | 0.08013649 | 0.06457656 | 0.04652092 | 0.02147887 | 0.009185795 | 0.002110386 | 0 | 0.02690933 | 0.01469965
1381 | 515.6392 | 0.001605478 | -40 | 650.5 | -730.5 | 0 | 0.004235977 | 0.008606576 | 0.02181565 | 0.03710611 | 0.06581912 | 0.08045195 | 0.0968364 | 0.09827009 | 0.1056146 | 0.1056146 | 0.1066603 | 0.1066603 | 0.1066603 | 0.1066603 | 0.1066603 | 0.1066603 | 0.1066603 | 0.1066603 | 0.1066603 | 0.1066603 | 0.1066603 | 0.1066603 | 0.1066603 | 0.1066603 | 0.1066603 | 0.1066603 | 0.1066603 | 0.1066603 | 0.1066603 | 0.1066603 | 0.1066603 | 0.1066603 | 0.1066603 | 0.1066603 | 0.1066603 | 0.1066603 | 0.1066603 | 0.1066603 | 0.1066603 | 0.1066603 | 0.1066603 | 0.1066603 | 0.1066603 | 0.1066603 | 0.1066603 | 0.1066603 | 0.1066603 | 0.1066603 | 0.1066603 | 0.1066603 | 0.1066603 | 0.1066603 | 0.1066603 | 0.1056146 | 0.09785386 | 0.09050936 | 0.08890388 | 0.08013649 | 0.06457656 | 0.04652092 | 0.02147887 | 0.009185795 | 0.002110386 | 0 | 0.0236207 | 0.007627244
1395 | 438.8685 | 0.001366447 | -30 | 667.5 | -727.5 | 0 | 0.004235977 | 0.008606576 | 0.02181565 | 0.03710611 | 0.06718557 | 0.0818184 | 0.09820284 | 0.09963654 | 0.106981 | 0.106981 | 0.1080268 | 0.1080268 | 0.1080268 | 0.1080268 | 0.1080268 | 0.1080268 | 0.1080268 | 0.1080268 | 0.1080268 | 0.1080268 | 0.1080268 | 0.1080268 | 0.1080268 | 0.1080268 | 0.1080268 | 0.1080268 | 0.1080268 | 0.1080268 | 0.1080268 | 0.1080268 | 0.1080268 | 0.1080268 | 0.1080268 | 0.1080268 | 0.1080268 | 0.1080268 | 0.1080268 | 0.1080268 | 0.1080268 | 0.1080268 | 0.1080268 | 0.1080268 | 0.1080268 | 0.1080268 | 0.1080268 | 0.1080268 | 0.1080268 | 0.1080268 | 0.1080268 | 0.1080268 | 0.1080268 | 0.1080268 | 0.1080268 | 0.106981 | 0.09922031 | 0.09187581 | 0.08890388 | 0.08013649 | 0.06457656 | 0.04652092 | 0.02147887 | 0.009185795 | 0.002110386 | 0 | 0.02178113 | 0.01236326
1381 | 508.7463 | 0.001584016 | -20 | 670.5 | -710.5 | 0 | 0.004235977 | 0.008606576 | 0.02181565 | 0.03710611 | 0.06718557 | 0.08340242 | 0.09978686 | 0.1012206 | 0.1085651 | 0.1085651 | 0.1096108 | 0.1096108 | 0.1096108 | 0.1096108 | 0.1096108 | 0.1096108 | 0.1096108 | 0.1096108 | 0.1096108 | 0.1096108 | 0.1096108 | 0.1096108 | 0.1096108 | 0.1096108 | 0.1096108 | 0.1096108 | 0.1096108 | 0.1096108 | 0.1096108 | 0.1096108 | 0.1096108 | 0.1096108 | 0.1096108 | 0.1096108 | 0.1096108 | 0.1096108 | 0.1096108 | 0.1096108 | 0.1096108 | 0.1096108 | 0.1096108 | 0.1096108 | 0.1096108 | 0.1096108 | 0.1096108 | 0.1096108 | 0.1096108 | 0.1096108 | 0.1096108 | 0.1096108 | 0.1096108 | 0.1096108 | 0.1096108 | 0.1085651 | 0.1008043 | 0.09345982 | 0.0904879 | 0.08013649 | 0.06457656 | 0.04652092 | 0.02147887 | 0.009185795 | 0.002110386 | 0 | 0.01135689 | 0.01318787
1352 | 568.3478 | 0.00176959 | -10 | 666 | -686 | 0 | 0.004235977 | 0.008606576 | 0.02181565 | 0.03710611 | 0.06718557 | 0.08340242 | 0.1015565 | 0.1029901 | 0.1103346 | 0.1103346 | 0.1113804 | 0.1113804 | 0.1113804 | 0.1113804 | 0.1113804 | 0.1113804 | 0.1113804 | 0.1113804 | 0.1113804 | 0.1113804 | 0.1113804 | 0.1113804 | 0.1113804 | 0.1113804 | 0.1113804 | 0.1113804 | 0.1113804 | 0.1113804 | 0.1113804 | 0.1113804 | 0.1113804 | 0.1113804 | 0.1113804 | 0.1113804 | 0.1113804 | 0.1113804 | 0.1113804 | 0.1113804 | 0.1113804 | 0.1113804 | 0.1113804 | 0.1113804 | 0.1113804 | 0.1113804 | 0.1113804 | 0.1113804 | 0.1113804 | 0.1113804 | 0.1113804 | 0.1113804 | 0.1113804 | 0.1113804 | 0.1113804 | 0.1103346 | 0.1025739 | 0.09522941 | 0.0904879 | 0.08013649 | 0.06457656 | 0.04652092 | 0.02147887 | 0.009185795 | 0.002110386 | 0 | 0.008643482 | 0.01195096
1352 | 501.9502 | 0.001562856 | 0 | 676 | -676 | 0 | 0.004235977 | 0.008606576 | 0.02181565 | 0.03710611 | 0.06718557 | 0.08340242 | 0.1031193 | 0.104553 | 0.1118975 | 0.1118975 | 0.1129432 | 0.1129432 | 0.1129432 | 0.1129432 | 0.1129432 | 0.1129432 | 0.1129432 | 0.1129432 | 0.1129432 | 0.1129432 | 0.1129432 | 0.1129432 | 0.1129432 | 0.1129432 | 0.1129432 | 0.1129432 | 0.1129432 | 0.1129432 | 0.1129432 | 0.1129432 | 0.1129432 | 0.1129432 | 0.1129432 | 0.1129432 | 0.1129432 | 0.1129432 | 0.1129432 | 0.1129432 | 0.1129432 | 0.1129432 | 0.1129432 | 0.1129432 | 0.1129432 | 0.1129432 | 0.1129432 | 0.1129432 | 0.1129432 | 0.1129432 | 0.1129432 | 0.1129432 | 0.1129432 | 0.1129432 | 0.1129432 | 0.1118975 | 0.1041368 | 0.09679227 | 0.09205075 | 0.08013649 | 0.06457656 | 0.04652092 | 0.02147887 | 0.009185795 | 0.002110386 | 0 | 0.006938917 | 0.01469965
1352 | 526.1379 | 0.001638166 | 10 | 686 | -666 | 0 | 0.004235977 | 0.008606576 | 0.02181565 | 0.03710611 | 0.06718557 | 0.08340242 | 0.1031193 | 0.1061912 | 0.1135357 | 0.1135357 | 0.1145814 | 0.1145814 | 0.1145814 | 0.1145814 | 0.1145814 | 0.1145814 | 0.1145814 | 0.1145814 | 0.1145814 | 0.1145814 | 0.1145814 | 0.1145814 | 0.1145814 | 0.1145814 | 0.1145814 | 0.1145814 | 0.1145814 | 0.1145814 | 0.1145814 | 0.1145814 | 0.1145814 | 0.1145814 | 0.1145814 | 0.1145814 | 0.1145814 | 0.1145814 | 0.1145814 | 0.1145814 | 0.1145814 | 0.1145814 | 0.1145814 | 0.1145814 | 0.1145814 | 0.1145814 | 0.1145814 | 0.1145814 | 0.1145814 | 0.1145814 | 0.1145814 | 0.1145814 | 0.1145814 | 0.1145814 | 0.1145814 | 0.1135357 | 0.1057749 | 0.09843043 | 0.09368892 | 0.08013649 | 0.06457656 | 0.04652092 | 0.02147887 | 0.009185795 | 0.002110386 | 0 | 0.004190227 | 0.01698853
1352 | 509.5126 | 0.001586402 | 20 | 696 | -656 | 0 | 0.004235977 | 0.008606576 | 0.02181565 | 0.03710611 | 0.06718557 | 0.08340242 | 0.1031193 | 0.1077776 | 0.1151221 | 0.1151221 | 0.1161678 | 0.1161678 | 0.1161678 | 0.1161678 | 0.1161678 | 0.1161678 | 0.1161678 | 0.1161678 | 0.1161678 | 0.1161678 | 0.1161678 | 0.1161678 | 0.1161678 | 0.1161678 | 0.1161678 | 0.1161678 | 0.1161678 | 0.1161678 | 0.1161678 | 0.1161678 | 0.1161678 | 0.1161678 | 0.1161678 | 0.1161678 | 0.1161678 | 0.1161678 | 0.1161678 | 0.1161678 | 0.1161678 | 0.1161678 | 0.1161678 | 0.1161678 | 0.1161678 | 0.1161678 | 0.1161678 | 0.1161678 | 0.1161678 | 0.1161678 | 0.1161678 | 0.1161678 | 0.1161678 | 0.1161678 | 0.1161678 | 0.1151221 | 0.1073613 | 0.1000168 | 0.09527532 | 0.08172289 | 0.06457656 | 0.04652092 | 0.02147887 | 0.009185795 | 0.002110386 | 0 | 0.001441537 | 0.01876305
1346 | 527.8923 | 0.001643629 | 30 | 703 | -643 | 0 | 0.004235977 | 0.008606576 | 0.02181565 | 0.03710611 | 0.06718557 | 0.08340242 | 0.1031193 | 0.1094212 | 0.1167657 | 0.1167657 | 0.1178114 | 0.1178114 | 0.1178114 | 0.1178114 | 0.1178114 | 0.1178114 | 0.1178114 | 0.1178114 | 0.1178114 | 0.1178114 | 0.1178114 | 0.1178114 | 0.1178114 | 0.1178114 | 0.1178114 | 0.1178114 | 0.1178114 | 0.1178114 | 0.1178114 | 0.1178114 | 0.1178114 | 0.1178114 | 0.1178114 | 0.1178114 | 0.1178114 | 0.1178114 | 0.1178114 | 0.1178114 | 0.1178114 | 0.1178114 | 0.1178114 | 0.1178114 | 0.1178114 | 0.1178114 | 0.1178114 | 0.1178114 | 0.1178114 | 0.1178114 | 0.1178114 | 0.1178114 | 0.1178114 | 0.1178114 | 0.1178114 | 0.1167657 | 0.109005 | 0.1016605 | 0.09691895 | 0.08336652 | 0.06457656 | 0.04652092 | 0.02147887 | 0.009185795 | 0.002110386 | 0 | 0.001045725 | 0.02000521
1352 | 480.6389 | 0.001496502 | 40 | 716 | -636 | 0 | 0.004235977 | 0.008606576 | 0.02181565 | 0.03710611 | 0.06718557 | 0.08340242 | 0.1031193 | 0.1094212 | 0.1182622 | 0.1182622 | 0.1193079 | 0.1193079 | 0.1193079 | 0.1193079 | 0.1193079 | 0.1193079 | 0.1193079 | 0.1193079 | 0.1193079 | 0.1193079 | 0.1193079 | 0.1193079 | 0.1193079 | 0.1193079 | 0.1193079 | 0.1193079 | 0.1193079 | 0.1193079 | 0.1193079 | 0.1193079 | 0.1193079 | 0.1193079 | 0.1193079 | 0.1193079 | 0.1193079 | 0.1193079 | 0.1193079 | 0.1193079 | 0.1193079 | 0.1193079 | 0.1193079 | 0.1193079 | 0.1193079 | 0.1193079 | 0.1193079 | 0.1193079 | 0.1193079 | 0.1193079 | 0.1193079 | 0.1193079 | 0.1193079 | 0.1193079 | 0.1193079 | 0.1182622 | 0.1105015 | 0.103157 | 0.09841545 | 0.08486303 | 0.06457656 | 0.04652092 | 0.02147887 | 0.009185795 | 0.002110386 | 0 | 0.001045725 | 0.02495008
1352 | 557.6712 | 0.001736347 | 30 | 706 | -646 | 0 | 0.004235977 | 0.008606576 | 0.02181565 | 0.03710611 | 0.06718557 | 0.08340242 | 0.1031193 | 0.1111575 | 0.1199985 | 0.1199985 | 0.1210443 | 0.1210443 | 0.1210443 | 0.1210443 | 0.1210443 | 0.1210443 | 0.1210443 | 0.1210443 | 0.1210443 | 0.1210443 | 0.1210443 | 0.1210443 | 0.1210443 | 0.1210443 | 0.1210443 | 0.1210443 | 0.1210443 | 0.1210443 | 0.1210443 | 0.1210443 | 0.1210443 | 0.1210443 | 0.1210443 | 0.1210443 | 0.1210443 | 0.1210443 | 0.1210443 | 0.1210443 | 0.1210443 | 0.1210443 | 0.1210443 | 0.1210443 | 0.1210443 | 0.1210443 | 0.1210443 | 0.1210443 | 0.1210443 | 0.1210443 | 0.1210443 | 0.1210443 | 0.1210443 | 0.1210443 | 0.1210443 | 0.1199985 | 0.1122378 | 0.1048933 | 0.1001518 | 0.08659937 | 0.06457656 | 0.04652092 | 0.02147887 | 0.009185795 | 0.002110386 | 0 | 0.001045725 | 0.02053757
1352 | 487.1421 | 0.00151675 | 20 | 696 | -656 | 0 | 0.004235977 | 0.008606576 | 0.02181565 | 0.03710611 | 0.06718557 | 0.08340242 | 0.1031193 | 0.1126743 | 0.1215153 | 0.1215153 | 0.122561 | 0.122561 | 0.122561 | 0.122561 | 0.122561 | 0.122561 | 0.122561 | 0.122561 | 0.122561 | 0.122561 | 0.122561 | 0.122561 | 0.122561 | 0.122561 | 0.122561 | 0.122561 | 0.122561 | 0.122561 | 0.122561 | 0.122561 | 0.122561 | 0.122561 | 0.122561 | 0.122561 | 0.122561 | 0.122561 | 0.122561 | 0.122561 | 0.122561 | 0.122561 | 0.122561 | 0.122561 | 0.122561 | 0.122561 | 0.122561 | 0.122561 | 0.122561 | 0.122561 | 0.122561 | 0.122561 | 0.122561 | 0.122561 | 0.122561 | 0.1215153 | 0.1137546 | 0.1064101 | 0.1016685 | 0.08811612 | 0.06457656 | 0.04652092 | 0.02147887 | 0.009185795 | 0.002110386 | 0 | 0.001522186 | 0.01876305
1352 | 498.5153 | 0.001552162 | 10 | 686 | -666 | 0 | 0.004235977 | 0.008606576 | 0.02181565 | 0.03710611 | 0.06718557 | 0.08340242 | 0.1031193 | 0.1142265 | 0.1230675 | 0.1230675 | 0.1241132 | 0.1241132 | 0.1241132 | 0.1241132 | 0.1241132 | 0.1241132 | 0.1241132 | 0.1241132 | 0.1241132 | 0.1241132 | 0.1241132 | 0.1241132 | 0.1241132 | 0.1241132 | 0.1241132 | 0.1241132 | 0.1241132 | 0.1241132 | 0.1241132 | 0.1241132 | 0.1241132 | 0.1241132 | 0.1241132 | 0.1241132 | 0.1241132 | 0.1241132 | 0.1241132 | 0.1241132 | 0.1241132 | 0.1241132 | 0.1241132 | 0.1241132 | 0.1241132 | 0.1241132 | 0.1241132 | 0.1241132 | 0.1241132 | 0.1241132 | 0.1241132 | 0.1241132 | 0.1241132 | 0.1241132 | 0.1241132 | 0.1230675 | 0.1153067 | 0.1079622 | 0.1032207 | 0.08811612 | 0.06457656 | 0.04652092 | 0.02147887 | 0.009185795 | 0.002110386 | 0 | 0.004830945 | 0.01698853
1303 | 522.474 | 0.001626758 | 0 | 651.5 | -651.5 | 0 | 0.004235977 | 0.008606576 | 0.02181565 | 0.03710611 | 0.06718557 | 0.08340242 | 0.1031193 | 0.1158532 | 0.1246942 | 0.1246942 | 0.1257399 | 0.1257399 | 0.1257399 | 0.1257399 | 0.1257399 | 0.1257399 | 0.1257399 | 0.1257399 | 0.1257399 | 0.1257399 | 0.1257399 | 0.1257399 | 0.1257399 | 0.1257399 | 0.1257399 | 0.1257399 | 0.1257399 | 0.1257399 | 0.1257399 | 0.1257399 | 0.1257399 | 0.1257399 | 0.1257399 | 0.1257399 | 0.1257399 | 0.1257399 | 0.1257399 | 0.1257399 | 0.1257399 | 0.1257399 | 0.1257399 | 0.1257399 | 0.1257399 | 0.1257399 | 0.1257399 | 0.1257399 | 0.1257399 | 0.1257399 | 0.1257399 | 0.1257399 | 0.1257399 | 0.1257399 | 0.1257399 | 0.1246942 | 0.1169335 | 0.109589 | 0.1032207 | 0.08811612 | 0.06457656 | 0.04652092 | 0.02147887 | 0.009185795 | 0.002110386 | 0 | 0.001045725 | 0.00791769
1274 | 492.5906 | 0.001533714 | -10 | 627 | -647 | 0 | 0.004235977 | 0.008606576 | 0.02181565 | 0.03710611 | 0.06718557 | 0.08340242 | 0.1031193 | 0.1173869 | 0.1262279 | 0.1262279 | 0.1272737 | 0.1272737 | 0.1272737 | 0.1272737 | 0.1272737 | 0.1272737 | 0.1272737 | 0.1272737 | 0.1272737 | 0.1272737 | 0.1272737 | 0.1272737 | 0.1272737 | 0.1272737 | 0.1272737 | 0.1272737 | 0.1272737 | 0.1272737 | 0.1272737 | 0.1272737 | 0.1272737 | 0.1272737 | 0.1272737 | 0.1272737 | 0.1272737 | 0.1272737 | 0.1272737 | 0.1272737 | 0.1272737 | 0.1272737 | 0.1272737 | 0.1272737 | 0.1272737 | 0.1272737 | 0.1272737 | 0.1272737 | 0.1272737 | 0.1272737 | 0.1272737 | 0.1272737 | 0.1272737 | 0.1272737 | 0.1272737 | 0.1262279 | 0.1184672 | 0.109589 | 0.1032207 | 0.08811612 | 0.06457656 | 0.04652092 | 0.02147887 | 0.009185795 | 0.002110386 | 0 | 0.001045725 | 0.001012851
1274 | 478.3792 | 0.001489466 | -20 | 617 | -657 | 0 | 0.004235977 | 0.008606576 | 0.02181565 | 0.03710611 | 0.06718557 | 0.08340242 | 0.1031193 | 0.1188764 | 0.1277174 | 0.1277174 | 0.1287631 | 0.1287631 | 0.1287631 | 0.1287631 | 0.1287631 | 0.1287631 | 0.1287631 | 0.1287631 | 0.1287631 | 0.1287631 | 0.1287631 | 0.1287631 | 0.1287631 | 0.1287631 | 0.1287631 | 0.1287631 | 0.1287631 | 0.1287631 | 0.1287631 | 0.1287631 | 0.1287631 | 0.1287631 | 0.1287631 | 0.1287631 | 0.1287631 | 0.1287631 | 0.1287631 | 0.1287631 | 0.1287631 | 0.1287631 | 0.1287631 | 0.1287631 | 0.1287631 | 0.1287631 | 0.1287631 | 0.1287631 | 0.1287631 | 0.1287631 | 0.1287631 | 0.1287631 | 0.1287631 | 0.1287631 | 0.1287631 | 0.1277174 | 0.1199567 | 0.109589 | 0.1032207 | 0.08811612 | 0.06457656 | 0.04652092 | 0.02147887 | 0.009185795 | 0.002110386 | 0 | 0.001853062 | 0.0006214864
1271 | 541.2963 | 0.001685363 | -30 | 605.5 | -665.5 | 0 | 0.004235977 | 0.008606576 | 0.02181565 | 0.03710611 | 0.06718557 | 0.08340242 | 0.1031193 | 0.1205618 | 0.1294028 | 0.1294028 | 0.1304485 | 0.1304485 | 0.1304485 | 0.1304485 | 0.1304485 | 0.1304485 | 0.1304485 | 0.1304485 | 0.1304485 | 0.1304485 | 0.1304485 | 0.1304485 | 0.1304485 | 0.1304485 | 0.1304485 | 0.1304485 | 0.1304485 | 0.1304485 | 0.1304485 | 0.1304485 | 0.1304485 | 0.1304485 | 0.1304485 | 0.1304485 | 0.1304485 | 0.1304485 | 0.1304485 | 0.1304485 | 0.1304485 | 0.1304485 | 0.1304485 | 0.1304485 | 0.1304485 | 0.1304485 | 0.1304485 | 0.1304485 | 0.1304485 | 0.1304485 | 0.1304485 | 0.1304485 | 0.1304485 | 0.1304485 | 0.1304485 | 0.1294028 | 0.1199567 | 0.109589 | 0.1032207 | 0.08811612 | 0.06457656 | 0.04652092 | 0.02147887 | 0.009185795 | 0.002110386 | 0 | 0.004665507 | 0.0001714175
1258 | 495.6149 | 0.001543131 | -40 | 589 | -669 | 0 | 0.004235977 | 0.008606576 | 0.02181565 | 0.03710611 | 0.06718557 | 0.08340242 | 0.1046624 | 0.1221049 | 0.1309459 | 0.1309459 | 0.1319916 | 0.1319916 | 0.1319916 | 0.1319916 | 0.1319916 | 0.1319916 | 0.1319916 | 0.1319916 | 0.1319916 | 0.1319916 | 0.1319916 | 0.1319916 | 0.1319916 | 0.1319916 | 0.1319916 | 0.1319916 | 0.1319916 | 0.1319916 | 0.1319916 | 0.1319916 | 0.1319916 | 0.1319916 | 0.1319916 | 0.1319916 | 0.1319916 | 0.1319916 | 0.1319916 | 0.1319916 | 0.1319916 | 0.1319916 | 0.1319916 | 0.1319916 | 0.1319916 | 0.1319916 | 0.1319916 | 0.1319916 | 0.1319916 | 0.1319916 | 0.1319916 | 0.1319916 | 0.1319916 | 0.1319916 | 0.1319916 | 0.1309459 | 0.1199567 | 0.109589 | 0.1032207 | 0.08811612 | 0.06457656 | 0.04652092 | 0.02147887 | 0.009185795 | 0.002110386 | 0 | 0.005823572 | 0
1243 | 609.7743 | 0.001898574 | -30 | 591.5 | -651.5 | 0 | 0.004235977 | 0.008606576 | 0.02181565 | 0.03710611 | 0.06718557 | 0.08340242 | 0.1046624 | 0.1240035 | 0.1328445 | 0.1328445 | 0.1338902 | 0.1338902 | 0.1338902 | 0.1338902 | 0.1338902 | 0.1338902 | 0.1338902 | 0.1338902 | 0.1338902 | 0.1338902 | 0.1338902 | 0.1338902 | 0.1338902 | 0.1338902 | 0.1338902 | 0.1338902 | 0.1338902 | 0.1338902 | 0.1338902 | 0.1338902 | 0.1338902 | 0.1338902 | 0.1338902 | 0.1338902 | 0.1338902 | 0.1338902 | 0.1338902 | 0.1338902 | 0.1338902 | 0.1338902 | 0.1338902 | 0.1338902 | 0.1338902 | 0.1338902 | 0.1338902 | 0.1338902 | 0.1338902 | 0.1338902 | 0.1338902 | 0.1338902 | 0.1338902 | 0.1338902 | 0.1338902 | 0.1328445 | 0.1199567 | 0.109589 | 0.1032207 | 0.08811612 | 0.06457656 | 0.04652092 | 0.02147887 | 0.009185795 | 0.002110386 | 0 | 0.001045725 | 0
1243 | 599.9232 | 0.001867902 | -20 | 601.5 | -641.5 | 0 | 0.004235977 | 0.008606576 | 0.02181565 | 0.03710611 | 0.06718557 | 0.08340242 | 0.1046624 | 0.1258714 | 0.1347124 | 0.1347124 | 0.1357581 | 0.1357581 | 0.1357581 | 0.1357581 | 0.1357581 | 0.1357581 | 0.1357581 | 0.1357581 | 0.1357581 | 0.1357581 | 0.1357581 | 0.1357581 | 0.1357581 | 0.1357581 | 0.1357581 | 0.1357581 | 0.1357581 | 0.1357581 | 0.1357581 | 0.1357581 | 0.1357581 | 0.1357581 | 0.1357581 | 0.1357581 | 0.1357581 | 0.1357581 | 0.1357581 | 0.1357581 | 0.1357581 | 0.1357581 | 0.1357581 | 0.1357581 | 0.1357581 | 0.1357581 | 0.1357581 | 0.1357581 | 0.1357581 | 0.1357581 | 0.1357581 | 0.1357581 | 0.1357581 | 0.1357581 | 0.1357581 | 0.1347124 | 0.1199567 | 0.109589 | 0.1032207 | 0.08811612 | 0.06457656 | 0.04652092 | 0.02147887 | 0.009185795 | 0.002110386 | 0 | 0.001045725 | 1.487184e-05
1243 | 538.3408 | 0.001676161 | -10 | 611.5 | -631.5 | 0 | 0.004235977 | 0.008606576 | 0.02181565 | 0.03710611 | 0.06718557 | 0.08340242 | 0.1046624 | 0.1258714 | 0.1363885 | 0.1363885 | 0.1374343 | 0.1374343 | 0.1374343 | 0.1374343 | 0.1374343 | 0.1374343 | 0.1374343 | 0.1374343 | 0.1374343 | 0.1374343 | 0.1374343 | 0.1374343 | 0.1374343 | 0.1374343 | 0.1374343 | 0.1374343 | 0.1374343 | 0.1374343 | 0.1374343 | 0.1374343 | 0.1374343 | 0.1374343 | 0.1374343 | 0.1374343 | 0.1374343 | 0.1374343 | 0.1374343 | 0.1374343 | 0.1374343 | 0.1374343 | 0.1374343 | 0.1374343 | 0.1374343 | 0.1374343 | 0.1374343 | 0.1374343 | 0.1374343 | 0.1374343 | 0.1374343 | 0.1374343 | 0.1374343 | 0.1374343 | 0.1374343 | 0.1363885 | 0.1199567 | 0.109589 | 0.1032207 | 0.08811612 | 0.06457656 | 0.04652092 | 0.02147887 | 0.009185795 | 0.002110386 | 0 | 0.001045725 | 0.0004062361
1243 | 596.1015 | 0.001856003 | 0 | 621.5 | -621.5 | 0 | 0.004235977 | 0.008606576 | 0.02181565 | 0.03710611 | 0.06718557 | 0.08340242 | 0.1046624 | 0.1258714 | 0.1382445 | 0.1382445 | 0.1392903 | 0.1392903 | 0.1392903 | 0.1392903 | 0.1392903 | 0.1392903 | 0.1392903 | 0.1392903 | 0.1392903 | 0.1392903 | 0.1392903 | 0.1392903 | 0.1392903 | 0.1392903 | 0.1392903 | 0.1392903 | 0.1392903 | 0.1392903 | 0.1392903 | 0.1392903 | 0.1392903 | 0.1392903 | 0.1392903 | 0.1392903 | 0.1392903 | 0.1392903 | 0.1392903 | 0.1392903 | 0.1392903 | 0.1392903 | 0.1392903 | 0.1392903 | 0.1392903 | 0.1392903 | 0.1392903 | 0.1392903 | 0.1392903 | 0.1392903 | 0.1392903 | 0.1392903 | 0.1392903 | 0.1392903 | 0.1392903 | 0.1382445 | 0.1218127 | 0.109589 | 0.1032207 | 0.08811612 | 0.06457656 | 0.04652092 | 0.02147887 | 0.009185795 | 0.002110386 | 0 | 0.0007976003 | 0.0007976003
1243 | 573.1081 | 0.001784411 | 10 | 631.5 | -611.5 | 0 | 0.004235977 | 0.008606576 | 0.02181565 | 0.03710611 | 0.06718557 | 0.08340242 | 0.1046624 | 0.1258714 | 0.1382445 | 0.1400289 | 0.1410747 | 0.1410747 | 0.1410747 | 0.1410747 | 0.1410747 | 0.1410747 | 0.1410747 | 0.1410747 | 0.1410747 | 0.1410747 | 0.1410747 | 0.1410747 | 0.1410747 | 0.1410747 | 0.1410747 | 0.1410747 | 0.1410747 | 0.1410747 | 0.1410747 | 0.1410747 | 0.1410747 | 0.1410747 | 0.1410747 | 0.1410747 | 0.1410747 | 0.1410747 | 0.1410747 | 0.1410747 | 0.1410747 | 0.1410747 | 0.1410747 | 0.1410747 | 0.1410747 | 0.1410747 | 0.1410747 | 0.1410747 | 0.1410747 | 0.1410747 | 0.1410747 | 0.1410747 | 0.1410747 | 0.1410747 | 0.1410747 | 0.1400289 | 0.1235971 | 0.109589 | 0.1032207 | 0.08811612 | 0.06457656 | 0.04652092 | 0.02147887 | 0.009185795 | 0.002110386 | 0 | 0.0004062361 | 0.003296497
1243 | 577.7072 | 0.001798731 | 20 | 641.5 | -601.5 | 0 | 0.004235977 | 0.008606576 | 0.02181565 | 0.03710611 | 0.06718557 | 0.08340242 | 0.1046624 | 0.1258714 | 0.1382445 | 0.1418277 | 0.1428734 | 0.1428734 | 0.1428734 | 0.1428734 | 0.1428734 | 0.1428734 | 0.1428734 | 0.1428734 | 0.1428734 | 0.1428734 | 0.1428734 | 0.1428734 | 0.1428734 | 0.1428734 | 0.1428734 | 0.1428734 | 0.1428734 | 0.1428734 | 0.1428734 | 0.1428734 | 0.1428734 | 0.1428734 | 0.1428734 | 0.1428734 | 0.1428734 | 0.1428734 | 0.1428734 | 0.1428734 | 0.1428734 | 0.1428734 | 0.1428734 | 0.1428734 | 0.1428734 | 0.1428734 | 0.1428734 | 0.1428734 | 0.1428734 | 0.1428734 | 0.1428734 | 0.1428734 | 0.1428734 | 0.1428734 | 0.1428734 | 0.1418277 | 0.1253958 | 0.1113877 | 0.1032207 | 0.08811612 | 0.06457656 | 0.04652092 | 0.02147887 | 0.009185795 | 0.002110386 | 0 | 1.487184e-05 | 0.009446145
1243 | 566.2418 | 0.001763033 | 30 | 651.5 | -591.5 | 0 | 0.004235977 | 0.008606576 | 0.02181565 | 0.03710611 | 0.06718557 | 0.08340242 | 0.1046624 | 0.1258714 | 0.1382445 | 0.1435907 | 0.1446364 | 0.1446364 | 0.1446364 | 0.1446364 | 0.1446364 | 0.1446364 | 0.1446364 | 0.1446364 | 0.1446364 | 0.1446364 | 0.1446364 | 0.1446364 | 0.1446364 | 0.1446364 | 0.1446364 | 0.1446364 | 0.1446364 | 0.1446364 | 0.1446364 | 0.1446364 | 0.1446364 | 0.1446364 | 0.1446364 | 0.1446364 | 0.1446364 | 0.1446364 | 0.1446364 | 0.1446364 | 0.1446364 | 0.1446364 | 0.1446364 | 0.1446364 | 0.1446364 | 0.1446364 | 0.1446364 | 0.1446364 | 0.1446364 | 0.1446364 | 0.1446364 | 0.1446364 | 0.1446364 | 0.1446364 | 0.1446364 | 0.1435907 | 0.1271588 | 0.1131507 | 0.1032207 | 0.08811612 | 0.06457656 | 0.04652092 | 0.02147887 | 0.009185795 | 0.002110386 | 0 | 0 | 0.01559579
1243 | 579.7183 | 0.001804993 | 40 | 661.5 | -581.5 | 0 | 0.004235977 | 0.008606576 | 0.02181565 | 0.03710611 | 0.06718557 | 0.08340242 | 0.1046624 | 0.1258714 | 0.1382445 | 0.1435907 | 0.1464414 | 0.1464414 | 0.1464414 | 0.1464414 | 0.1464414 | 0.1464414 | 0.1464414 | 0.1464414 | 0.1464414 | 0.1464414 | 0.1464414 | 0.1464414 | 0.1464414 | 0.1464414 | 0.1464414 | 0.1464414 | 0.1464414 | 0.1464414 | 0.1464414 | 0.1464414 | 0.1464414 | 0.1464414 | 0.1464414 | 0.1464414 | 0.1464414 | 0.1464414 | 0.1464414 | 0.1464414 | 0.1464414 | 0.1464414 | 0.1464414 | 0.1464414 | 0.1464414 | 0.1464414 | 0.1464414 | 0.1464414 | 0.1464414 | 0.1464414 | 0.1464414 | 0.1464414 | 0.1464414 | 0.1464414 | 0.1464414 | 0.1453957 | 0.1289638 | 0.1149557 | 0.1032207 | 0.08811612 | 0.06457656 | 0.04652092 | 0.02147887 | 0.009185795 | 0.002110386 | 0 | 0 | 0.02111592
1238 | 576.2666 | 0.001794246 | 30 | 649 | -589 | 0 | 0.004235977 | 0.008606576 | 0.02181565 | 0.03710611 | 0.06718557 | 0.08340242 | 0.1046624 | 0.1258714 | 0.1382445 | 0.1453849 | 0.1482357 | 0.1482357 | 0.1482357 | 0.1482357 | 0.1482357 | 0.1482357 | 0.1482357 | 0.1482357 | 0.1482357 | 0.1482357 | 0.1482357 | 0.1482357 | 0.1482357 | 0.1482357 | 0.1482357 | 0.1482357 | 0.1482357 | 0.1482357 | 0.1482357 | 0.1482357 | 0.1482357 | 0.1482357 | 0.1482357 | 0.1482357 | 0.1482357 | 0.1482357 | 0.1482357 | 0.1482357 | 0.1482357 | 0.1482357 | 0.1482357 | 0.1482357 | 0.1482357 | 0.1482357 | 0.1482357 | 0.1482357 | 0.1482357 | 0.1482357 | 0.1482357 | 0.1482357 | 0.1482357 | 0.1482357 | 0.1482357 | 0.1471899 | 0.1307581 | 0.11675 | 0.1032207 | 0.08811612 | 0.06457656 | 0.04652092 | 0.02147887 | 0.009185795 | 0.002110386 | 0 | 0 | 0.01405838
1238 | 551.2897 | 0.001716478 | 20 | 639 | -599 | 0 | 0.004235977 | 0.008606576 | 0.02181565 | 0.03710611 | 0.06718557 | 0.08340242 | 0.1046624 | 0.1258714 | 0.1382445 | 0.1471014 | 0.1499521 | 0.1499521 | 0.1499521 | 0.1499521 | 0.1499521 | 0.1499521 | 0.1499521 | 0.1499521 | 0.1499521 | 0.1499521 | 0.1499521 | 0.1499521 | 0.1499521 | 0.1499521 | 0.1499521 | 0.1499521 | 0.1499521 | 0.1499521 | 0.1499521 | 0.1499521 | 0.1499521 | 0.1499521 | 0.1499521 | 0.1499521 | 0.1499521 | 0.1499521 | 0.1499521 | 0.1499521 | 0.1499521 | 0.1499521 | 0.1499521 | 0.1499521 | 0.1499521 | 0.1499521 | 0.1499521 | 0.1499521 | 0.1499521 | 0.1499521 | 0.1499521 | 0.1499521 | 0.1499521 | 0.1499521 | 0.1499521 | 0.1489064 | 0.1324746 | 0.11675 | 0.1032207 | 0.08811612 | 0.06457656 | 0.04652092 | 0.02147887 | 0.009185795 | 0.002110386 | 0 | 0 | 0.007908733
1238 | 508.937 | 0.00158461 | 10 | 629 | -609 | 0 | 0.004235977 | 0.008606576 | 0.02181565 | 0.03710611 | 0.06718557 | 0.08340242 | 0.1046624 | 0.1258714 | 0.1382445 | 0.148686 | 0.1515368 | 0.1515368 | 0.1515368 | 0.1515368 | 0.1515368 | 0.1515368 | 0.1515368 | 0.1515368 | 0.1515368 | 0.1515368 | 0.1515368 | 0.1515368 | 0.1515368 | 0.1515368 | 0.1515368 | 0.1515368 | 0.1515368 | 0.1515368 | 0.1515368 | 0.1515368 | 0.1515368 | 0.1515368 | 0.1515368 | 0.1515368 | 0.1515368 | 0.1515368 | 0.1515368 | 0.1515368 | 0.1515368 | 0.1515368 | 0.1515368 | 0.1515368 | 0.1515368 | 0.1515368 | 0.1515368 | 0.1515368 | 0.1515368 | 0.1515368 | 0.1515368 | 0.1515368 | 0.1515368 | 0.1515368 | 0.1515368 | 0.150491 | 0.1340592 | 0.11675 | 0.1032207 | 0.08811612 | 0.06457656 | 0.04652092 | 0.02147887 | 0.009185795 | 0.002110386 | 0 | 0.0008407057 | 0.001759084
1238 | 578.0736 | 0.001799872 | 0 | 619 | -619 | 0 | 0.004235977 | 0.008606576 | 0.02181565 | 0.03710611 | 0.06718557 | 0.08340242 | 0.1046624 | 0.1258714 | 0.1400444 | 0.1504859 | 0.1533366 | 0.1533366 | 0.1533366 | 0.1533366 | 0.1533366 | 0.1533366 | 0.1533366 | 0.1533366 | 0.1533366 | 0.1533366 | 0.1533366 | 0.1533366 | 0.1533366 | 0.1533366 | 0.1533366 | 0.1533366 | 0.1533366 | 0.1533366 | 0.1533366 | 0.1533366 | 0.1533366 | 0.1533366 | 0.1533366 | 0.1533366 | 0.1533366 | 0.1533366 | 0.1533366 | 0.1533366 | 0.1533366 | 0.1533366 | 0.1533366 | 0.1533366 | 0.1533366 | 0.1533366 | 0.1533366 | 0.1533366 | 0.1533366 | 0.1533366 | 0.1533366 | 0.1533366 | 0.1533366 | 0.1533366 | 0.1533366 | 0.1522909 | 0.135859 | 0.11675 | 0.1032207 | 0.08811612 | 0.06457656 | 0.04652092 | 0.02147887 | 0.009185795 | 0.002110386 | 0 | 0.001907591 | 0.0006997592
1238 | 571.741 | 0.001780155 | -10 | 609 | -629 | 0 | 0.004235977 | 0.008606576 | 0.02181565 | 0.03710611 | 0.06718557 | 0.08340242 | 0.1046624 | 0.1258714 | 0.1418246 | 0.1522661 | 0.1551168 | 0.1551168 | 0.1551168 | 0.1551168 | 0.1551168 | 0.1551168 | 0.1551168 | 0.1551168 | 0.1551168 | 0.1551168 | 0.1551168 | 0.1551168 | 0.1551168 | 0.1551168 | 0.1551168 | 0.1551168 | 0.1551168 | 0.1551168 | 0.1551168 | 0.1551168 | 0.1551168 | 0.1551168 | 0.1551168 | 0.1551168 | 0.1551168 | 0.1551168 | 0.1551168 | 0.1551168 | 0.1551168 | 0.1551168 | 0.1551168 | 0.1551168 | 0.1551168 | 0.1551168 | 0.1551168 | 0.1551168 | 0.1551168 | 0.1551168 | 0.1551168 | 0.1551168 | 0.1551168 | 0.1551168 | 0.1551168 | 0.1540711 | 0.135859 | 0.11675 | 0.1032207 | 0.08811612 | 0.06457656 | 0.04652092 | 0.02147887 | 0.009185795 | 0.002110386 | 0 | 0.003304017 | 0.000308395
1189 | 517.0106 | 0.001609748 | -20 | 574.5 | -614.5 | 0 | 0.004235977 | 0.008606576 | 0.02181565 | 0.03710611 | 0.06718557 | 0.08340242 | 0.1046624 | 0.1258714 | 0.1418246 | 0.1538758 | 0.1567265 | 0.1567265 | 0.1567265 | 0.1567265 | 0.1567265 | 0.1567265 | 0.1567265 | 0.1567265 | 0.1567265 | 0.1567265 | 0.1567265 | 0.1567265 | 0.1567265 | 0.1567265 | 0.1567265 | 0.1567265 | 0.1567265 | 0.1567265 | 0.1567265 | 0.1567265 | 0.1567265 | 0.1567265 | 0.1567265 | 0.1567265 | 0.1567265 | 0.1567265 | 0.1567265 | 0.1567265 | 0.1567265 | 0.1567265 | 0.1567265 | 0.1567265 | 0.1567265 | 0.1567265 | 0.1567265 | 0.1567265 | 0.1567265 | 0.1567265 | 0.1567265 | 0.1567265 | 0.1567265 | 0.1567265 | 0.1567265 | 0.1540711 | 0.135859 | 0.11675 | 0.1032207 | 0.08811612 | 0.06457656 | 0.04652092 | 0.02147887 | 0.009185795 | 0.002110386 | 0 | 0.001427493 | 0
1189 | 478.8365 | 0.00149089 | -30 | 564.5 | -624.5 | 0 | 0.004235977 | 0.008606576 | 0.02181565 | 0.03710611 | 0.06718557 | 0.08340242 | 0.1046624 | 0.1258714 | 0.1433154 | 0.1553667 | 0.1582174 | 0.1582174 | 0.1582174 | 0.1582174 | 0.1582174 | 0.1582174 | 0.1582174 | 0.1582174 | 0.1582174 | 0.1582174 | 0.1582174 | 0.1582174 | 0.1582174 | 0.1582174 | 0.1582174 | 0.1582174 | 0.1582174 | 0.1582174 | 0.1582174 | 0.1582174 | 0.1582174 | 0.1582174 | 0.1582174 | 0.1582174 | 0.1582174 | 0.1582174 | 0.1582174 | 0.1582174 | 0.1582174 | 0.1582174 | 0.1582174 | 0.1582174 | 0.1582174 | 0.1582174 | 0.1582174 | 0.1582174 | 0.1582174 | 0.1582174 | 0.1582174 | 0.1582174 | 0.1582174 | 0.1582174 | 0.1582174 | 0.1540711 | 0.135859 | 0.11675 | 0.1032207 | 0.08811612 | 0.06457656 | 0.04652092 | 0.02147887 | 0.009185795 | 0.002110386 | 0 | 0.002494378 | 0
1189 | 517.8144 | 0.00161225 | -40 | 554.5 | -634.5 | 0 | 0.004235977 | 0.008606576 | 0.02181565 | 0.03710611 | 0.06718557 | 0.08340242 | 0.1046624 | 0.1258714 | 0.1449277 | 0.156979 | 0.1598297 | 0.1598297 | 0.1598297 | 0.1598297 | 0.1598297 | 0.1598297 | 0.1598297 | 0.1598297 | 0.1598297 | 0.1598297 | 0.1598297 | 0.1598297 | 0.1598297 | 0.1598297 | 0.1598297 | 0.1598297 | 0.1598297 | 0.1598297 | 0.1598297 | 0.1598297 | 0.1598297 | 0.1598297 | 0.1598297 | 0.1598297 | 0.1598297 | 0.1598297 | 0.1598297 | 0.1598297 | 0.1598297 | 0.1598297 | 0.1598297 | 0.1598297 | 0.1598297 | 0.1598297 | 0.1598297 | 0.1598297 | 0.1598297 | 0.1598297 | 0.1598297 | 0.1598297 | 0.1598297 | 0.1598297 | 0.1582174 | 0.1540711 | 0.135859 | 0.11675 | 0.1032207 | 0.08811612 | 0.06457656 | 0.04652092 | 0.02147887 | 0.009185795 | 0.002110386 | 0 | 0.005854511 | 0
1189 | 477.8829 | 0.001487921 | -30 | 564.5 | -624.5 | 0 | 0.004235977 | 0.008606576 | 0.02181565 | 0.03710611 | 0.06718557 | 0.08340242 | 0.1046624 | 0.1258714 | 0.1464156 | 0.1584669 | 0.1613176 | 0.1613176 | 0.1613176 | 0.1613176 | 0.1613176 | 0.1613176 | 0.1613176 | 0.1613176 | 0.1613176 | 0.1613176 | 0.1613176 | 0.1613176 | 0.1613176 | 0.1613176 | 0.1613176 | 0.1613176 | 0.1613176 | 0.1613176 | 0.1613176 | 0.1613176 | 0.1613176 | 0.1613176 | 0.1613176 | 0.1613176 | 0.1613176 | 0.1613176 | 0.1613176 | 0.1613176 | 0.1613176 | 0.1613176 | 0.1613176 | 0.1613176 | 0.1613176 | 0.1613176 | 0.1613176 | 0.1613176 | 0.1613176 | 0.1613176 | 0.1613176 | 0.1613176 | 0.1613176 | 0.1613176 | 0.1597053 | 0.1540711 | 0.135859 | 0.11675 | 0.1032207 | 0.08811612 | 0.06457656 | 0.04652092 | 0.02147887 | 0.009185795 | 0.002110386 | 0 | 0.002494378 | 0
1189 | 494.9416 | 0.001541034 | -20 | 574.5 | -614.5 | 0 | 0.004235977 | 0.008606576 | 0.02181565 | 0.03710611 | 0.06718557 | 0.08340242 | 0.1046624 | 0.1258714 | 0.1464156 | 0.1600079 | 0.1628586 | 0.1628586 | 0.1628586 | 0.1628586 | 0.1628586 | 0.1628586 | 0.1628586 | 0.1628586 | 0.1628586 | 0.1628586 | 0.1628586 | 0.1628586 | 0.1628586 | 0.1628586 | 0.1628586 | 0.1628586 | 0.1628586 | 0.1628586 | 0.1628586 | 0.1628586 | 0.1628586 | 0.1628586 | 0.1628586 | 0.1628586 | 0.1628586 | 0.1628586 | 0.1628586 | 0.1628586 | 0.1628586 | 0.1628586 | 0.1628586 | 0.1628586 | 0.1628586 | 0.1628586 | 0.1628586 | 0.1628586 | 0.1628586 | 0.1628586 | 0.1628586 | 0.1628586 | 0.1628586 | 0.1628586 | 0.1612464 | 0.1540711 | 0.135859 | 0.11675 | 0.1032207 | 0.08811612 | 0.06457656 | 0.04652092 | 0.02147887 | 0.009185795 | 0.002110386 | 0 | 0.001427493 | 6.033872e-06
1219 | 503.9571 | 0.001569105 | -10 | 599.5 | -619.5 | 0 | 0.004235977 | 0.008606576 | 0.02181565 | 0.03710611 | 0.06718557 | 0.08340242 | 0.1046624 | 0.1258714 | 0.1479847 | 0.161577 | 0.1644277 | 0.1644277 | 0.1644277 | 0.1644277 | 0.1644277 | 0.1644277 | 0.1644277 | 0.1644277 | 0.1644277 | 0.1644277 | 0.1644277 | 0.1644277 | 0.1644277 | 0.1644277 | 0.1644277 | 0.1644277 | 0.1644277 | 0.1644277 | 0.1644277 | 0.1644277 | 0.1644277 | 0.1644277 | 0.1644277 | 0.1644277 | 0.1644277 | 0.1644277 | 0.1644277 | 0.1644277 | 0.1644277 | 0.1644277 | 0.1644277 | 0.1644277 | 0.1644277 | 0.1644277 | 0.1644277 | 0.1644277 | 0.1644277 | 0.1644277 | 0.1644277 | 0.1644277 | 0.1644277 | 0.1644277 | 0.1628155 | 0.1556402 | 0.135859 | 0.11675 | 0.1032207 | 0.08811612 | 0.06457656 | 0.04652092 | 0.02147887 | 0.009185795 | 0.002110386 | 0 | 0.001960935 | 0.001514502
1219 | 529.256 | 0.001647875 | 0 | 609.5 | -609.5 | 0 | 0.004235977 | 0.008606576 | 0.02181565 | 0.03710611 | 0.06718557 | 0.08340242 | 0.1046624 | 0.1258714 | 0.1479847 | 0.1632249 | 0.1660756 | 0.1660756 | 0.1660756 | 0.1660756 | 0.1660756 | 0.1660756 | 0.1660756 | 0.1660756 | 0.1660756 | 0.1660756 | 0.1660756 | 0.1660756 | 0.1660756 | 0.1660756 | 0.1660756 | 0.1660756 | 0.1660756 | 0.1660756 | 0.1660756 | 0.1660756 | 0.1660756 | 0.1660756 | 0.1660756 | 0.1660756 | 0.1660756 | 0.1660756 | 0.1660756 | 0.1660756 | 0.1660756 | 0.1660756 | 0.1660756 | 0.1660756 | 0.1660756 | 0.1660756 | 0.1660756 | 0.1660756 | 0.1660756 | 0.1660756 | 0.1660756 | 0.1660756 | 0.1660756 | 0.1660756 | 0.1644634 | 0.157288 | 0.135859 | 0.11675 | 0.1032207 | 0.08811612 | 0.06457656 | 0.04652092 | 0.02147887 | 0.009185795 | 0.002110386 | 0 | 0.0008940499 | 0.003862594
1219 | 521.6551 | 0.001624209 | 10 | 619.5 | -599.5 | 0 | 0.004235977 | 0.008606576 | 0.02181565 | 0.03710611 | 0.06718557 | 0.08340242 | 0.1046624 | 0.1258714 | 0.1479847 | 0.1648491 | 0.1676998 | 0.1676998 | 0.1676998 | 0.1676998 | 0.1676998 | 0.1676998 | 0.1676998 | 0.1676998 | 0.1676998 | 0.1676998 | 0.1676998 | 0.1676998 | 0.1676998 | 0.1676998 | 0.1676998 | 0.1676998 | 0.1676998 | 0.1676998 | 0.1676998 | 0.1676998 | 0.1676998 | 0.1676998 | 0.1676998 | 0.1676998 | 0.1676998 | 0.1676998 | 0.1676998 | 0.1676998 | 0.1676998 | 0.1676998 | 0.1676998 | 0.1676998 | 0.1676998 | 0.1676998 | 0.1676998 | 0.1676998 | 0.1676998 | 0.1676998 | 0.1676998 | 0.1676998 | 0.1676998 | 0.1676998 | 0.1660876 | 0.1589122 | 0.1374832 | 0.11675 | 0.1032207 | 0.08811612 | 0.06457656 | 0.04652092 | 0.02147887 | 0.009185795 | 0.002110386 | 0 | 0 | 0.006547967
1219 | 553.555 | 0.001723531 | 20 | 629.5 | -589.5 | 0 | 0.004235977 | 0.008606576 | 0.02181565 | 0.03710611 | 0.06718557 | 0.08340242 | 0.1046624 | 0.1258714 | 0.1479847 | 0.1665726 | 0.1694233 | 0.1694233 | 0.1694233 | 0.1694233 | 0.1694233 | 0.1694233 | 0.1694233 | 0.1694233 | 0.1694233 | 0.1694233 | 0.1694233 | 0.1694233 | 0.1694233 | 0.1694233 | 0.1694233 | 0.1694233 | 0.1694233 | 0.1694233 | 0.1694233 | 0.1694233 | 0.1694233 | 0.1694233 | 0.1694233 | 0.1694233 | 0.1694233 | 0.1694233 | 0.1694233 | 0.1694233 | 0.1694233 | 0.1694233 | 0.1694233 | 0.1694233 | 0.1694233 | 0.1694233 | 0.1694233 | 0.1694233 | 0.1694233 | 0.1694233 | 0.1694233 | 0.1694233 | 0.1694233 | 0.1694233 | 0.1678111 | 0.1606358 | 0.1392068 | 0.11675 | 0.1032207 | 0.08811612 | 0.06457656 | 0.04652092 | 0.02147887 | 0.009185795 | 0.002110386 | 0 | 0 | 0.01011886
1243 | 571.2007 | 0.001778472 | 30 | 651.5 | -591.5 | 0 | 0.004235977 | 0.008606576 | 0.02181565 | 0.03710611 | 0.06718557 | 0.08340242 | 0.1046624 | 0.1258714 | 0.1479847 | 0.1683511 | 0.1712018 | 0.1712018 | 0.1712018 | 0.1712018 | 0.1712018 | 0.1712018 | 0.1712018 | 0.1712018 | 0.1712018 | 0.1712018 | 0.1712018 | 0.1712018 | 0.1712018 | 0.1712018 | 0.1712018 | 0.1712018 | 0.1712018 | 0.1712018 | 0.1712018 | 0.1712018 | 0.1712018 | 0.1712018 | 0.1712018 | 0.1712018 | 0.1712018 | 0.1712018 | 0.1712018 | 0.1712018 | 0.1712018 | 0.1712018 | 0.1712018 | 0.1712018 | 0.1712018 | 0.1712018 | 0.1712018 | 0.1712018 | 0.1712018 | 0.1712018 | 0.1712018 | 0.1712018 | 0.1712018 | 0.1712018 | 0.1695896 | 0.1624142 | 0.1409853 | 0.1185285 | 0.1032207 | 0.08811612 | 0.06457656 | 0.04652092 | 0.02147887 | 0.009185795 | 0.002110386 | 0 | 0 | 0.0277625
1178 | 754.8486 | 0.002350273 | 40 | 629 | -549 | 0 | 0.004235977 | 0.008606576 | 0.02181565 | 0.03710611 | 0.06718557 | 0.08340242 | 0.1046624 | 0.1258714 | 0.1479847 | 0.1683511 | 0.1712018 | 0.1735521 | 0.1735521 | 0.1735521 | 0.1735521 | 0.1735521 | 0.1735521 | 0.1735521 | 0.1735521 | 0.1735521 | 0.1735521 | 0.1735521 | 0.1735521 | 0.1735521 | 0.1735521 | 0.1735521 | 0.1735521 | 0.1735521 | 0.1735521 | 0.1735521 | 0.1735521 | 0.1735521 | 0.1735521 | 0.1735521 | 0.1735521 | 0.1735521 | 0.1735521 | 0.1735521 | 0.1735521 | 0.1735521 | 0.1735521 | 0.1735521 | 0.1735521 | 0.1735521 | 0.1735521 | 0.1735521 | 0.1735521 | 0.1735521 | 0.1735521 | 0.1735521 | 0.1735521 | 0.1735521 | 0.1719398 | 0.1647645 | 0.1433355 | 0.1185285 | 0.1032207 | 0.08811612 | 0.06457656 | 0.04652092 | 0.02147887 | 0.009185795 | 0.002110386 | 0 | 0 | 0.00971787
1178 | 1042.346 | 0.003245416 | 30 | 619 | -559 | 0 | 0.004235977 | 0.008606576 | 0.02181565 | 0.03710611 | 0.06718557 | 0.08340242 | 0.1046624 | 0.1258714 | 0.1479847 | 0.1683511 | 0.1712018 | 0.1767975 | 0.1767975 | 0.1767975 | 0.1767975 | 0.1767975 | 0.1767975 | 0.1767975 | 0.1767975 | 0.1767975 | 0.1767975 | 0.1767975 | 0.1767975 | 0.1767975 | 0.1767975 | 0.1767975 | 0.1767975 | 0.1767975 | 0.1767975 | 0.1767975 | 0.1767975 | 0.1767975 | 0.1767975 | 0.1767975 | 0.1767975 | 0.1767975 | 0.1767975 | 0.1767975 | 0.1767975 | 0.1767975 | 0.1767975 | 0.1767975 | 0.1767975 | 0.1767975 | 0.1767975 | 0.1767975 | 0.1767975 | 0.1767975 | 0.1767975 | 0.1767975 | 0.1767975 | 0.1767975 | 0.1751853 | 0.1680099 | 0.1465809 | 0.1185285 | 0.1032207 | 0.08811612 | 0.06457656 | 0.04652092 | 0.02147887 | 0.009185795 | 0.002110386 | 0 | 0 | 0.006413699
1189 | 933.9285 | 0.00290785 | 20 | 614.5 | -574.5 | 0 | 0.004235977 | 0.008606576 | 0.02181565 | 0.03710611 | 0.06718557 | 0.08340242 | 0.1046624 | 0.1258714 | 0.1479847 | 0.1683511 | 0.1741097 | 0.1797054 | 0.1797054 | 0.1797054 | 0.1797054 | 0.1797054 | 0.1797054 | 0.1797054 | 0.1797054 | 0.1797054 | 0.1797054 | 0.1797054 | 0.1797054 | 0.1797054 | 0.1797054 | 0.1797054 | 0.1797054 | 0.1797054 | 0.1797054 | 0.1797054 | 0.1797054 | 0.1797054 | 0.1797054 | 0.1797054 | 0.1797054 | 0.1797054 | 0.1797054 | 0.1797054 | 0.1797054 | 0.1797054 | 0.1797054 | 0.1797054 | 0.1797054 | 0.1797054 | 0.1797054 | 0.1797054 | 0.1797054 | 0.1797054 | 0.1797054 | 0.1797054 | 0.1797054 | 0.1797054 | 0.1780931 | 0.1709178 | 0.1465809 | 0.1185285 | 0.1032207 | 0.08811612 | 0.06457656 | 0.04652092 | 0.02147887 | 0.009185795 | 0.002110386 | 0 | 2.094195e-05 | 0.005205281
1149 | 847.5176 | 0.002638804 | 10 | 584.5 | -564.5 | 0 | 0.004235977 | 0.008606576 | 0.02181565 | 0.03710611 | 0.06718557 | 0.08340242 | 0.1046624 | 0.1258714 | 0.1479847 | 0.1683511 | 0.1767485 | 0.1823442 | 0.1823442 | 0.1823442 | 0.1823442 | 0.1823442 | 0.1823442 | 0.1823442 | 0.1823442 | 0.1823442 | 0.1823442 | 0.1823442 | 0.1823442 | 0.1823442 | 0.1823442 | 0.1823442 | 0.1823442 | 0.1823442 | 0.1823442 | 0.1823442 | 0.1823442 | 0.1823442 | 0.1823442 | 0.1823442 | 0.1823442 | 0.1823442 | 0.1823442 | 0.1823442 | 0.1823442 | 0.1823442 | 0.1823442 | 0.1823442 | 0.1823442 | 0.1823442 | 0.1823442 | 0.1823442 | 0.1823442 | 0.1823442 | 0.1823442 | 0.1823442 | 0.1823442 | 0.1823442 | 0.1807319 | 0.1709178 | 0.1465809 | 0.1185285 | 0.1032207 | 0.08811612 | 0.06457656 | 0.04652092 | 0.02147887 | 0.009185795 | 0.002110386 | 0 | 0 | 0.000609421
1149 | 1038.44 | 0.003233253 | 0 | 574.5 | -574.5 | 0 | 0.004235977 | 0.008606576 | 0.02181565 | 0.03710611 | 0.06718557 | 0.08340242 | 0.1046624 | 0.1258714 | 0.1479847 | 0.1683511 | 0.1799817 | 0.1855774 | 0.1855774 | 0.1855774 | 0.1855774 | 0.1855774 | 0.1855774 | 0.1855774 | 0.1855774 | 0.1855774 | 0.1855774 | 0.1855774 | 0.1855774 | 0.1855774 | 0.1855774 | 0.1855774 | 0.1855774 | 0.1855774 | 0.1855774 | 0.1855774 | 0.1855774 | 0.1855774 | 0.1855774 | 0.1855774 | 0.1855774 | 0.1855774 | 0.1855774 | 0.1855774 | 0.1855774 | 0.1855774 | 0.1855774 | 0.1855774 | 0.1855774 | 0.1855774 | 0.1855774 | 0.1855774 | 0.1855774 | 0.1855774 | 0.1855774 | 0.1855774 | 0.1855774 | 0.1855774 | 0.1839652 | 0.1709178 | 0.1465809 | 0.1185285 | 0.1032207 | 0.08811612 | 0.06457656 | 0.04652092 | 0.02147887 | 0.009185795 | 0.002110386 | 0 | 2.094195e-05 | 6.033872e-06
1149 | 834.8633 | 0.002599404 | -10 | 564.5 | -584.5 | 0 | 0.004235977 | 0.008606576 | 0.02181565 | 0.03710611 | 0.06718557 | 0.08340242 | 0.1046624 | 0.1258714 | 0.1479847 | 0.1683511 | 0.1825811 | 0.1881768 | 0.1881768 | 0.1881768 | 0.1881768 | 0.1881768 | 0.1881768 | 0.1881768 | 0.1881768 | 0.1881768 | 0.1881768 | 0.1881768 | 0.1881768 | 0.1881768 | 0.1881768 | 0.1881768 | 0.1881768 | 0.1881768 | 0.1881768 | 0.1881768 | 0.1881768 | 0.1881768 | 0.1881768 | 0.1881768 | 0.1881768 | 0.1881768 | 0.1881768 | 0.1881768 | 0.1881768 | 0.1881768 | 0.1881768 | 0.1881768 | 0.1881768 | 0.1881768 | 0.1881768 | 0.1881768 | 0.1881768 | 0.1881768 | 0.1881768 | 0.1881768 | 0.1881768 | 0.1881768 | 0.1865646 | 0.1709178 | 0.1465809 | 0.1185285 | 0.1032207 | 0.08811612 | 0.06457656 | 0.04652092 | 0.02147887 | 0.009185795 | 0.002110386 | 0 | 0.002115137 | 0
1121 | 537.9109 | 0.001674822 | -20 | 540.5 | -580.5 | 0 | 0.004235977 | 0.008606576 | 0.02181565 | 0.03710611 | 0.06718557 | 0.08340242 | 0.1046624 | 0.1258714 | 0.1479847 | 0.1683511 | 0.184256 | 0.1898516 | 0.1898516 | 0.1898516 | 0.1898516 | 0.1898516 | 0.1898516 | 0.1898516 | 0.1898516 | 0.1898516 | 0.1898516 | 0.1898516 | 0.1898516 | 0.1898516 | 0.1898516 | 0.1898516 | 0.1898516 | 0.1898516 | 0.1898516 | 0.1898516 | 0.1898516 | 0.1898516 | 0.1898516 | 0.1898516 | 0.1898516 | 0.1898516 | 0.1898516 | 0.1898516 | 0.1898516 | 0.1898516 | 0.1898516 | 0.1898516 | 0.1898516 | 0.1898516 | 0.1898516 | 0.1898516 | 0.1898516 | 0.1898516 | 0.1898516 | 0.1898516 | 0.1898516 | 0.1898516 | 0.1865646 | 0.1709178 | 0.1465809 | 0.1185285 | 0.1032207 | 0.08811612 | 0.06457656 | 0.04652092 | 0.02147887 | 0.009185795 | 0.002110386 | 0 | 0.001277459 | 0
1073 | 663.8079 | 0.002066811 | -30 | 506.5 | -566.5 | 0 | 0.004235977 | 0.008606576 | 0.02181565 | 0.03710611 | 0.06718557 | 0.08340242 | 0.1046624 | 0.1258714 | 0.1479847 | 0.1683511 | 0.1863228 | 0.1919185 | 0.1919185 | 0.1919185 | 0.1919185 | 0.1919185 | 0.1919185 | 0.1919185 | 0.1919185 | 0.1919185 | 0.1919185 | 0.1919185 | 0.1919185 | 0.1919185 | 0.1919185 | 0.1919185 | 0.1919185 | 0.1919185 | 0.1919185 | 0.1919185 | 0.1919185 | 0.1919185 | 0.1919185 | 0.1919185 | 0.1919185 | 0.1919185 | 0.1919185 | 0.1919185 | 0.1919185 | 0.1919185 | 0.1919185 | 0.1919185 | 0.1919185 | 0.1919185 | 0.1919185 | 0.1919185 | 0.1919185 | 0.1919185 | 0.1919185 | 0.1919185 | 0.1898516 | 0.1898516 | 0.1865646 | 0.1709178 | 0.1465809 | 0.1185285 | 0.1032207 | 0.08811612 | 0.06457656 | 0.04652092 | 0.02147887 | 0.009185795 | 0.002110386 | 0 | 0 | 0
1073 | 640.0335 | 0.001992788 | -40 | 496.5 | -576.5 | 0 | 0.004235977 | 0.008606576 | 0.02181565 | 0.03710611 | 0.06718557 | 0.08340242 | 0.1046624 | 0.1258714 | 0.1479847 | 0.1683511 | 0.1883156 | 0.1939112 | 0.1939112 | 0.1939112 | 0.1939112 | 0.1939112 | 0.1939112 | 0.1939112 | 0.1939112 | 0.1939112 | 0.1939112 | 0.1939112 | 0.1939112 | 0.1939112 | 0.1939112 | 0.1939112 | 0.1939112 | 0.1939112 | 0.1939112 | 0.1939112 | 0.1939112 | 0.1939112 | 0.1939112 | 0.1939112 | 0.1939112 | 0.1939112 | 0.1939112 | 0.1939112 | 0.1939112 | 0.1939112 | 0.1939112 | 0.1939112 | 0.1939112 | 0.1939112 | 0.1939112 | 0.1939112 | 0.1939112 | 0.1939112 | 0.1939112 | 0.1939112 | 0.1898516 | 0.1898516 | 0.1865646 | 0.1709178 | 0.1465809 | 0.1185285 | 0.1032207 | 0.08811612 | 0.06457656 | 0.04652092 | 0.02147887 | 0.009185795 | 0.002110386 | 0 | 0.0004397809 | 0
1104 | 512.0614 | 0.001594338 | -30 | 522 | -582 | 0 | 0.004235977 | 0.008606576 | 0.02181565 | 0.03710611 | 0.06718557 | 0.08340242 | 0.1046624 | 0.1258714 | 0.1479847 | 0.1683511 | 0.1899099 | 0.1955056 | 0.1955056 | 0.1955056 | 0.1955056 | 0.1955056 | 0.1955056 | 0.1955056 | 0.1955056 | 0.1955056 | 0.1955056 | 0.1955056 | 0.1955056 | 0.1955056 | 0.1955056 | 0.1955056 | 0.1955056 | 0.1955056 | 0.1955056 | 0.1955056 | 0.1955056 | 0.1955056 | 0.1955056 | 0.1955056 | 0.1955056 | 0.1955056 | 0.1955056 | 0.1955056 | 0.1955056 | 0.1955056 | 0.1955056 | 0.1955056 | 0.1955056 | 0.1955056 | 0.1955056 | 0.1955056 | 0.1955056 | 0.1955056 | 0.1955056 | 0.1955056 | 0.191446 | 0.1898516 | 0.1865646 | 0.1709178 | 0.1465809 | 0.1185285 | 0.1032207 | 0.08811612 | 0.06457656 | 0.04652092 | 0.02147887 | 0.009185795 | 0.002110386 | 0 | 0.001591588 | 0.0001580084
1073 | 549.7386 | 0.001711649 | -20 | 516.5 | -556.5 | 0 | 0.004235977 | 0.008606576 | 0.02181565 | 0.03710611 | 0.06718557 | 0.08340242 | 0.1046624 | 0.1258714 | 0.1479847 | 0.1683511 | 0.1899099 | 0.1972172 | 0.1972172 | 0.1972172 | 0.1972172 | 0.1972172 | 0.1972172 | 0.1972172 | 0.1972172 | 0.1972172 | 0.1972172 | 0.1972172 | 0.1972172 | 0.1972172 | 0.1972172 | 0.1972172 | 0.1972172 | 0.1972172 | 0.1972172 | 0.1972172 | 0.1972172 | 0.1972172 | 0.1972172 | 0.1972172 | 0.1972172 | 0.1972172 | 0.1972172 | 0.1972172 | 0.1972172 | 0.1972172 | 0.1972172 | 0.1972172 | 0.1972172 | 0.1972172 | 0.1972172 | 0.1972172 | 0.1972172 | 0.1972172 | 0.1972172 | 0.1972172 | 0.1931576 | 0.1898516 | 0.1865646 | 0.1709178 | 0.1465809 | 0.1185285 | 0.1032207 | 0.08811612 | 0.06457656 | 0.04652092 | 0.02147887 | 0.009185795 | 0.002110386 | 0 | 0 | 0
1073 | 576.5369 | 0.001795087 | -10 | 526.5 | -546.5 | 0 | 0.004235977 | 0.008606576 | 0.02181565 | 0.03710611 | 0.06718557 | 0.08340242 | 0.1046624 | 0.1258714 | 0.1479847 | 0.1683511 | 0.1899099 | 0.1990123 | 0.1990123 | 0.1990123 | 0.1990123 | 0.1990123 | 0.1990123 | 0.1990123 | 0.1990123 | 0.1990123 | 0.1990123 | 0.1990123 | 0.1990123 | 0.1990123 | 0.1990123 | 0.1990123 | 0.1990123 | 0.1990123 | 0.1990123 | 0.1990123 | 0.1990123 | 0.1990123 | 0.1990123 | 0.1990123 | 0.1990123 | 0.1990123 | 0.1990123 | 0.1990123 | 0.1990123 | 0.1990123 | 0.1990123 | 0.1990123 | 0.1990123 | 0.1990123 | 0.1990123 | 0.1990123 | 0.1990123 | 0.1990123 | 0.1990123 | 0.1990123 | 0.1949527 | 0.1898516 | 0.1865646 | 0.1709178 | 0.1465809 | 0.1185285 | 0.1032207 | 0.08811612 | 0.06457656 | 0.04652092 | 0.02147887 | 0.009185795 | 0.002110386 | 0 | 0 | 0.0008416984
1073 | 548.8572 | 0.001708905 | 0 | 536.5 | -536.5 | 0 | 0.004235977 | 0.008606576 | 0.02181565 | 0.03710611 | 0.06718557 | 0.08340242 | 0.1046624 | 0.1258714 | 0.1479847 | 0.1683511 | 0.1899099 | 0.2007212 | 0.2007212 | 0.2007212 | 0.2007212 | 0.2007212 | 0.2007212 | 0.2007212 | 0.2007212 | 0.2007212 | 0.2007212 | 0.2007212 | 0.2007212 | 0.2007212 | 0.2007212 | 0.2007212 | 0.2007212 | 0.2007212 | 0.2007212 | 0.2007212 | 0.2007212 | 0.2007212 | 0.2007212 | 0.2007212 | 0.2007212 | 0.2007212 | 0.2007212 | 0.2007212 | 0.2007212 | 0.2007212 | 0.2007212 | 0.2007212 | 0.2007212 | 0.2007212 | 0.2007212 | 0.2007212 | 0.2007212 | 0.2007212 | 0.2007212 | 0.2007212 | 0.1966616 | 0.1915605 | 0.1865646 | 0.1709178 | 0.1465809 | 0.1185285 | 0.1032207 | 0.08811612 | 0.06457656 | 0.04652092 | 0.02147887 | 0.009185795 | 0.002110386 | 0 | 0 | 0.00236101
1073 | 511.988 | 0.001594109 | 10 | 546.5 | -526.5 | 0 | 0.004235977 | 0.008606576 | 0.02181565 | 0.03710611 | 0.06718557 | 0.08340242 | 0.1046624 | 0.1258714 | 0.1479847 | 0.1683511 | 0.1899099 | 0.2007212 | 0.2023153 | 0.2023153 | 0.2023153 | 0.2023153 | 0.2023153 | 0.2023153 | 0.2023153 | 0.2023153 | 0.2023153 | 0.2023153 | 0.2023153 | 0.2023153 | 0.2023153 | 0.2023153 | 0.2023153 | 0.2023153 | 0.2023153 | 0.2023153 | 0.2023153 | 0.2023153 | 0.2023153 | 0.2023153 | 0.2023153 | 0.2023153 | 0.2023153 | 0.2023153 | 0.2023153 | 0.2023153 | 0.2023153 | 0.2023153 | 0.2023153 | 0.2023153 | 0.2023153 | 0.2023153 | 0.2023153 | 0.2023153 | 0.2023153 | 0.2023153 | 0.1982557 | 0.1931547 | 0.1865646 | 0.1709178 | 0.1465809 | 0.1185285 | 0.1032207 | 0.08811612 | 0.06457656 | 0.04652092 | 0.02147887 | 0.009185795 | 0.002110386 | 0 | 0 | 0.003880321
1073 | 573.4295 | 0.001785412 | 20 | 556.5 | -516.5 | 0 | 0.004235977 | 0.008606576 | 0.02181565 | 0.03710611 | 0.06718557 | 0.08340242 | 0.1046624 | 0.1258714 | 0.1479847 | 0.1683511 | 0.1899099 | 0.2007212 | 0.2041007 | 0.2041007 | 0.2041007 | 0.2041007 | 0.2041007 | 0.2041007 | 0.2041007 | 0.2041007 | 0.2041007 | 0.2041007 | 0.2041007 | 0.2041007 | 0.2041007 | 0.2041007 | 0.2041007 | 0.2041007 | 0.2041007 | 0.2041007 | 0.2041007 | 0.2041007 | 0.2041007 | 0.2041007 | 0.2041007 | 0.2041007 | 0.2041007 | 0.2041007 | 0.2041007 | 0.2041007 | 0.2041007 | 0.2041007 | 0.2041007 | 0.2041007 | 0.2041007 | 0.2041007 | 0.2041007 | 0.2041007 | 0.2041007 | 0.2041007 | 0.2000411 | 0.1949401 | 0.1865646 | 0.1709178 | 0.1465809 | 0.1185285 | 0.1032207 | 0.08811612 | 0.06457656 | 0.04652092 | 0.02147887 | 0.009185795 | 0.002110386 | 0 | 0 | 0.005743412
1073 | 583.381 | 0.001816396 | 30 | 566.5 | -506.5 | 0 | 0.004235977 | 0.008606576 | 0.02181565 | 0.03710611 | 0.06718557 | 0.08340242 | 0.1046624 | 0.1258714 | 0.1479847 | 0.1683511 | 0.1899099 | 0.2007212 | 0.2041007 | 0.2059171 | 0.2059171 | 0.2059171 | 0.2059171 | 0.2059171 | 0.2059171 | 0.2059171 | 0.2059171 | 0.2059171 | 0.2059171 | 0.2059171 | 0.2059171 | 0.2059171 | 0.2059171 | 0.2059171 | 0.2059171 | 0.2059171 | 0.2059171 | 0.2059171 | 0.2059171 | 0.2059171 | 0.2059171 | 0.2059171 | 0.2059171 | 0.2059171 | 0.2059171 | 0.2059171 | 0.2059171 | 0.2059171 | 0.2059171 | 0.2059171 | 0.2059171 | 0.2059171 | 0.2059171 | 0.2059171 | 0.2059171 | 0.2059171 | 0.2018575 | 0.1967565 | 0.188381 | 0.1709178 | 0.1465809 | 0.1185285 | 0.1032207 | 0.08811612 | 0.06457656 | 0.04652092 | 0.02147887 | 0.009185795 | 0.002110386 | 0 | 0 | 0.007652496
1073 | 537.5993 | 0.001673852 | 40 | 576.5 | -496.5 | 0 | 0.004235977 | 0.008606576 | 0.02181565 | 0.03710611 | 0.06718557 | 0.08340242 | 0.1046624 | 0.1258714 | 0.1479847 | 0.1683511 | 0.1899099 | 0.2007212 | 0.2041007 | 0.207591 | 0.207591 | 0.207591 | 0.207591 | 0.207591 | 0.207591 | 0.207591 | 0.207591 | 0.207591 | 0.207591 | 0.207591 | 0.207591 | 0.207591 | 0.207591 | 0.207591 | 0.207591 | 0.207591 | 0.207591 | 0.207591 | 0.207591 | 0.207591 | 0.207591 | 0.207591 | 0.207591 | 0.207591 | 0.207591 | 0.207591 | 0.207591 | 0.207591 | 0.207591 | 0.207591 | 0.207591 | 0.207591 | 0.207591 | 0.207591 | 0.207591 | 0.207591 | 0.2035314 | 0.1984303 | 0.1900548 | 0.1709178 | 0.1465809 | 0.1185285 | 0.1032207 | 0.08811612 | 0.06457656 | 0.04652092 | 0.02147887 | 0.009185795 | 0.002110386 | 0 | 0 | 0.009818927
1073 | 525.0237 | 0.001634697 | 30 | 566.5 | -506.5 | 0 | 0.004235977 | 0.008606576 | 0.02181565 | 0.03710611 | 0.06718557 | 0.08340242 | 0.1046624 | 0.1258714 | 0.1479847 | 0.1683511 | 0.1899099 | 0.2007212 | 0.2041007 | 0.2092257 | 0.2092257 | 0.2092257 | 0.2092257 | 0.2092257 | 0.2092257 | 0.2092257 | 0.2092257 | 0.2092257 | 0.2092257 | 0.2092257 | 0.2092257 | 0.2092257 | 0.2092257 | 0.2092257 | 0.2092257 | 0.2092257 | 0.2092257 | 0.2092257 | 0.2092257 | 0.2092257 | 0.2092257 | 0.2092257 | 0.2092257 | 0.2092257 | 0.2092257 | 0.2092257 | 0.2092257 | 0.2092257 | 0.2092257 | 0.2092257 | 0.2092257 | 0.2092257 | 0.2092257 | 0.2092257 | 0.2092257 | 0.2092257 | 0.2051661 | 0.200065 | 0.1916895 | 0.1709178 | 0.1465809 | 0.1185285 | 0.1032207 | 0.08811612 | 0.06457656 | 0.04652092 | 0.02147887 | 0.009185795 | 0.002110386 | 0 | 0 | 0.007652496
1073 | 731.931 | 0.002278917 | 20 | 556.5 | -516.5 | 0 | 0.004235977 | 0.008606576 | 0.02181565 | 0.03710611 | 0.06718557 | 0.08340242 | 0.1046624 | 0.1258714 | 0.1479847 | 0.1683511 | 0.1899099 | 0.2007212 | 0.2063797 | 0.2115046 | 0.2115046 | 0.2115046 | 0.2115046 | 0.2115046 | 0.2115046 | 0.2115046 | 0.2115046 | 0.2115046 | 0.2115046 | 0.2115046 | 0.2115046 | 0.2115046 | 0.2115046 | 0.2115046 | 0.2115046 | 0.2115046 | 0.2115046 | 0.2115046 | 0.2115046 | 0.2115046 | 0.2115046 | 0.2115046 | 0.2115046 | 0.2115046 | 0.2115046 | 0.2115046 | 0.2115046 | 0.2115046 | 0.2115046 | 0.2115046 | 0.2115046 | 0.2115046 | 0.2115046 | 0.2115046 | 0.2115046 | 0.2115046 | 0.207445 | 0.2023439 | 0.1916895 | 0.1709178 | 0.1465809 | 0.1185285 | 0.1032207 | 0.08811612 | 0.06457656 | 0.04652092 | 0.02147887 | 0.009185795 | 0.002110386 | 0 | 0 | 0.005743412
1073 | 633.0386 | 0.001971009 | 10 | 546.5 | -526.5 | 0 | 0.004235977 | 0.008606576 | 0.02181565 | 0.03710611 | 0.06718557 | 0.08340242 | 0.1046624 | 0.1258714 | 0.1479847 | 0.1683511 | 0.1899099 | 0.2007212 | 0.2083507 | 0.2134756 | 0.2134756 | 0.2134756 | 0.2134756 | 0.2134756 | 0.2134756 | 0.2134756 | 0.2134756 | 0.2134756 | 0.2134756 | 0.2134756 | 0.2134756 | 0.2134756 | 0.2134756 | 0.2134756 | 0.2134756 | 0.2134756 | 0.2134756 | 0.2134756 | 0.2134756 | 0.2134756 | 0.2134756 | 0.2134756 | 0.2134756 | 0.2134756 | 0.2134756 | 0.2134756 | 0.2134756 | 0.2134756 | 0.2134756 | 0.2134756 | 0.2134756 | 0.2134756 | 0.2134756 | 0.2134756 | 0.2134756 | 0.2134756 | 0.209416 | 0.2043149 | 0.1916895 | 0.1709178 | 0.1465809 | 0.1185285 | 0.1032207 | 0.08811612 | 0.06457656 | 0.04652092 | 0.02147887 | 0.009185795 | 0.002110386 | 0 | 0.001062582 | 0.003880321
1073 | 536.5862 | 0.001670698 | 0 | 536.5 | -536.5 | 0 | 0.004235977 | 0.008606576 | 0.02181565 | 0.03710611 | 0.06718557 | 0.08340242 | 0.1046624 | 0.1258714 | 0.1479847 | 0.1683511 | 0.1899099 | 0.2023919 | 0.2100214 | 0.2151463 | 0.2151463 | 0.2151463 | 0.2151463 | 0.2151463 | 0.2151463 | 0.2151463 | 0.2151463 | 0.2151463 | 0.2151463 | 0.2151463 | 0.2151463 | 0.2151463 | 0.2151463 | 0.2151463 | 0.2151463 | 0.2151463 | 0.2151463 | 0.2151463 | 0.2151463 | 0.2151463 | 0.2151463 | 0.2151463 | 0.2151463 | 0.2151463 | 0.2151463 | 0.2151463 | 0.2151463 | 0.2151463 | 0.2151463 | 0.2151463 | 0.2151463 | 0.2151463 | 0.2151463 | 0.2151463 | 0.2151463 | 0.2151463 | 0.2110867 | 0.2059856 | 0.1916895 | 0.1709178 | 0.1465809 | 0.1185285 | 0.1032207 | 0.08811612 | 0.06457656 | 0.04652092 | 0.02147887 | 0.009185795 | 0.002110386 | 0 | 0.002980601 | 0.00236101
1064 | 544.4243 | 0.001695102 | -10 | 522 | -542 | 0 | 0.004235977 | 0.008606576 | 0.02181565 | 0.03710611 | 0.06718557 | 0.08340242 | 0.1046624 | 0.1258714 | 0.1479847 | 0.1683511 | 0.1899099 | 0.204087 | 0.2117165 | 0.2168414 | 0.2168414 | 0.2168414 | 0.2168414 | 0.2168414 | 0.2168414 | 0.2168414 | 0.2168414 | 0.2168414 | 0.2168414 | 0.2168414 | 0.2168414 | 0.2168414 | 0.2168414 | 0.2168414 | 0.2168414 | 0.2168414 | 0.2168414 | 0.2168414 | 0.2168414 | 0.2168414 | 0.2168414 | 0.2168414 | 0.2168414 | 0.2168414 | 0.2168414 | 0.2168414 | 0.2168414 | 0.2168414 | 0.2168414 | 0.2168414 | 0.2168414 | 0.2168414 | 0.2168414 | 0.2168414 | 0.2168414 | 0.2168414 | 0.2127818 | 0.2059856 | 0.1916895 | 0.1709178 | 0.1465809 | 0.1185285 | 0.1032207 | 0.08811612 | 0.06457656 | 0.04652092 | 0.02147887 | 0.009185795 | 0.002110386 | 0 | 0.004035511 | 0.0001580084
1060 | 495.1992 | 0.001541836 | -20 | 510 | -550 | 0 | 0.004235977 | 0.008606576 | 0.02181565 | 0.03710611 | 0.06718557 | 0.08340242 | 0.1046624 | 0.1258714 | 0.1479847 | 0.1683511 | 0.1899099 | 0.2056289 | 0.2132583 | 0.2183832 | 0.2183832 | 0.2183832 | 0.2183832 | 0.2183832 | 0.2183832 | 0.2183832 | 0.2183832 | 0.2183832 | 0.2183832 | 0.2183832 | 0.2183832 | 0.2183832 | 0.2183832 | 0.2183832 | 0.2183832 | 0.2183832 | 0.2183832 | 0.2183832 | 0.2183832 | 0.2183832 | 0.2183832 | 0.2183832 | 0.2183832 | 0.2183832 | 0.2183832 | 0.2183832 | 0.2183832 | 0.2183832 | 0.2183832 | 0.2183832 | 0.2183832 | 0.2183832 | 0.2183832 | 0.2183832 | 0.2183832 | 0.2183832 | 0.2143236 | 0.2059856 | 0.1916895 | 0.1709178 | 0.1465809 | 0.1185285 | 0.1032207 | 0.08811612 | 0.06457656 | 0.04652092 | 0.02147887 | 0.009185795 | 0.002110386 | 0 | 0.005787383 | 0
1048 | 491.3527 | 0.00152986 | -30 | 494 | -554 | 0 | 0.004235977 | 0.008606576 | 0.02181565 | 0.03710611 | 0.06718557 | 0.08340242 | 0.1046624 | 0.1258714 | 0.1479847 | 0.1683511 | 0.1899099 | 0.2071587 | 0.2147882 | 0.2199131 | 0.2199131 | 0.2199131 | 0.2199131 | 0.2199131 | 0.2199131 | 0.2199131 | 0.2199131 | 0.2199131 | 0.2199131 | 0.2199131 | 0.2199131 | 0.2199131 | 0.2199131 | 0.2199131 | 0.2199131 | 0.2199131 | 0.2199131 | 0.2199131 | 0.2199131 | 0.2199131 | 0.2199131 | 0.2199131 | 0.2199131 | 0.2199131 | 0.2199131 | 0.2199131 | 0.2199131 | 0.2199131 | 0.2199131 | 0.2199131 | 0.2199131 | 0.2199131 | 0.2199131 | 0.2199131 | 0.2199131 | 0.2199131 | 0.2143236 | 0.2059856 | 0.1916895 | 0.1709178 | 0.1465809 | 0.1185285 | 0.1032207 | 0.08811612 | 0.06457656 | 0.04652092 | 0.02147887 | 0.009185795 | 0.002110386 | 0 | 0.006929516 | 0
1048 | 535.8788 | 0.001668495 | -40 | 484 | -564 | 0 | 0.004235977 | 0.008606576 | 0.02181565 | 0.03710611 | 0.06718557 | 0.08340242 | 0.1046624 | 0.1258714 | 0.1479847 | 0.1683511 | 0.1915784 | 0.2088272 | 0.2164567 | 0.2215816 | 0.2215816 | 0.2215816 | 0.2215816 | 0.2215816 | 0.2215816 | 0.2215816 | 0.2215816 | 0.2215816 | 0.2215816 | 0.2215816 | 0.2215816 | 0.2215816 | 0.2215816 | 0.2215816 | 0.2215816 | 0.2215816 | 0.2215816 | 0.2215816 | 0.2215816 | 0.2215816 | 0.2215816 | 0.2215816 | 0.2215816 | 0.2215816 | 0.2215816 | 0.2215816 | 0.2215816 | 0.2215816 | 0.2215816 | 0.2215816 | 0.2215816 | 0.2215816 | 0.2215816 | 0.2215816 | 0.2215816 | 0.2215816 | 0.2143236 | 0.2059856 | 0.1916895 | 0.1709178 | 0.1465809 | 0.1185285 | 0.1032207 | 0.08811612 | 0.06457656 | 0.04652092 | 0.02147887 | 0.009185795 | 0.002110386 | 0 | 0.009784848 | 0
1054 | 509.0891 | 0.001585084 | -30 | 497 | -557 | 0 | 0.004235977 | 0.008606576 | 0.02181565 | 0.03710611 | 0.06718557 | 0.08340242 | 0.1046624 | 0.1258714 | 0.1479847 | 0.1683511 | 0.1915784 | 0.2104123 | 0.2180417 | 0.2231667 | 0.2231667 | 0.2231667 | 0.2231667 | 0.2231667 | 0.2231667 | 0.2231667 | 0.2231667 | 0.2231667 | 0.2231667 | 0.2231667 | 0.2231667 | 0.2231667 | 0.2231667 | 0.2231667 | 0.2231667 | 0.2231667 | 0.2231667 | 0.2231667 | 0.2231667 | 0.2231667 | 0.2231667 | 0.2231667 | 0.2231667 | 0.2231667 | 0.2231667 | 0.2231667 | 0.2231667 | 0.2231667 | 0.2231667 | 0.2231667 | 0.2231667 | 0.2231667 | 0.2231667 | 0.2231667 | 0.2231667 | 0.2231667 | 0.2143236 | 0.2059856 | 0.1916895 | 0.1709178 | 0.1465809 | 0.1185285 | 0.1032207 | 0.08811612 | 0.06457656 | 0.04652092 | 0.02147887 | 0.009185795 | 0.002110386 | 0 | 0.007786115 | 0
1054 | 521.4397 | 0.001623538 | -20 | 507 | -547 | 0 | 0.004235977 | 0.008606576 | 0.02181565 | 0.03710611 | 0.06718557 | 0.08340242 | 0.1046624 | 0.1258714 | 0.1479847 | 0.1683511 | 0.1915784 | 0.2120358 | 0.2196653 | 0.2247902 | 0.2247902 | 0.2247902 | 0.2247902 | 0.2247902 | 0.2247902 | 0.2247902 | 0.2247902 | 0.2247902 | 0.2247902 | 0.2247902 | 0.2247902 | 0.2247902 | 0.2247902 | 0.2247902 | 0.2247902 | 0.2247902 | 0.2247902 | 0.2247902 | 0.2247902 | 0.2247902 | 0.2247902 | 0.2247902 | 0.2247902 | 0.2247902 | 0.2247902 | 0.2247902 | 0.2247902 | 0.2247902 | 0.2247902 | 0.2247902 | 0.2247902 | 0.2247902 | 0.2247902 | 0.2247902 | 0.2247902 | 0.2247902 | 0.2143236 | 0.2059856 | 0.1916895 | 0.1709178 | 0.1465809 | 0.1185285 | 0.1032207 | 0.08811612 | 0.06457656 | 0.04652092 | 0.02147887 | 0.009185795 | 0.002110386 | 0 | 0.004994521 | 0
1054 | 501.6873 | 0.001562038 | -10 | 517 | -537 | 0 | 0.004235977 | 0.008606576 | 0.02181565 | 0.03710611 | 0.06718557 | 0.08340242 | 0.1046624 | 0.1258714 | 0.1479847 | 0.1683511 | 0.1915784 | 0.2135979 | 0.2212273 | 0.2263523 | 0.2263523 | 0.2263523 | 0.2263523 | 0.2263523 | 0.2263523 | 0.2263523 | 0.2263523 | 0.2263523 | 0.2263523 | 0.2263523 | 0.2263523 | 0.2263523 | 0.2263523 | 0.2263523 | 0.2263523 | 0.2263523 | 0.2263523 | 0.2263523 | 0.2263523 | 0.2263523 | 0.2263523 | 0.2263523 | 0.2263523 | 0.2263523 | 0.2263523 | 0.2263523 | 0.2263523 | 0.2263523 | 0.2263523 | 0.2263523 | 0.2263523 | 0.2263523 | 0.2263523 | 0.2263523 | 0.2263523 | 0.2263523 | 0.2158857 | 0.2059856 | 0.1916895 | 0.1709178 | 0.1465809 | 0.1185285 | 0.1032207 | 0.08811612 | 0.06457656 | 0.04652092 | 0.02147887 | 0.009185795 | 0.002110386 | 0 | 0.003076502 | 0
1054 | 508.0448 | 0.001581832 | 0 | 527 | -527 | 0 | 0.004235977 | 0.008606576 | 0.02181565 | 0.03710611 | 0.06718557 | 0.08340242 | 0.1046624 | 0.1258714 | 0.1479847 | 0.1683511 | 0.1915784 | 0.2135979 | 0.2228092 | 0.2279341 | 0.2279341 | 0.2279341 | 0.2279341 | 0.2279341 | 0.2279341 | 0.2279341 | 0.2279341 | 0.2279341 | 0.2279341 | 0.2279341 | 0.2279341 | 0.2279341 | 0.2279341 | 0.2279341 | 0.2279341 | 0.2279341 | 0.2279341 | 0.2279341 | 0.2279341 | 0.2279341 | 0.2279341 | 0.2279341 | 0.2279341 | 0.2279341 | 0.2279341 | 0.2279341 | 0.2279341 | 0.2279341 | 0.2279341 | 0.2279341 | 0.2279341 | 0.2279341 | 0.2279341 | 0.2279341 | 0.2279341 | 0.2279341 | 0.2174675 | 0.2059856 | 0.1916895 | 0.1709178 | 0.1465809 | 0.1185285 | 0.1032207 | 0.08811612 | 0.06457656 | 0.04652092 | 0.02147887 | 0.009185795 | 0.002110386 | 0 | 0.001158483 | 0.002365948
1054 | 481.0507 | 0.001497784 | 10 | 537 | -517 | 0 | 0.004235977 | 0.008606576 | 0.02181565 | 0.03710611 | 0.06718557 | 0.08340242 | 0.1046624 | 0.1258714 | 0.1479847 | 0.1683511 | 0.1915784 | 0.2135979 | 0.2243069 | 0.2294319 | 0.2294319 | 0.2294319 | 0.2294319 | 0.2294319 | 0.2294319 | 0.2294319 | 0.2294319 | 0.2294319 | 0.2294319 | 0.2294319 | 0.2294319 | 0.2294319 | 0.2294319 | 0.2294319 | 0.2294319 | 0.2294319 | 0.2294319 | 0.2294319 | 0.2294319 | 0.2294319 | 0.2294319 | 0.2294319 | 0.2294319 | 0.2294319 | 0.2294319 | 0.2294319 | 0.2294319 | 0.2294319 | 0.2294319 | 0.2294319 | 0.2294319 | 0.2294319 | 0.2294319 | 0.2294319 | 0.2294319 | 0.2294319 | 0.2189653 | 0.2074834 | 0.1916895 | 0.1709178 | 0.1465809 | 0.1185285 | 0.1032207 | 0.08811612 | 0.06457656 | 0.04652092 | 0.02147887 | 0.009185795 | 0.002110386 | 0 | 0 | 0.00628308
1054 | 488.4961 | 0.001520966 | 20 | 547 | -507 | 0 | 0.004235977 | 0.008606576 | 0.02181565 | 0.03710611 | 0.06718557 | 0.08340242 | 0.1046624 | 0.1258714 | 0.1479847 | 0.1683511 | 0.1915784 | 0.2135979 | 0.2243069 | 0.2309528 | 0.2309528 | 0.2309528 | 0.2309528 | 0.2309528 | 0.2309528 | 0.2309528 | 0.2309528 | 0.2309528 | 0.2309528 | 0.2309528 | 0.2309528 | 0.2309528 | 0.2309528 | 0.2309528 | 0.2309528 | 0.2309528 | 0.2309528 | 0.2309528 | 0.2309528 | 0.2309528 | 0.2309528 | 0.2309528 | 0.2309528 | 0.2309528 | 0.2309528 | 0.2309528 | 0.2309528 | 0.2309528 | 0.2309528 | 0.2309528 | 0.2309528 | 0.2309528 | 0.2309528 | 0.2309528 | 0.2309528 | 0.2309528 | 0.2204863 | 0.2090044 | 0.1916895 | 0.1709178 | 0.1465809 | 0.1185285 | 0.1032207 | 0.08811612 | 0.06457656 | 0.04652092 | 0.02147887 | 0.009185795 | 0.002110386 | 0 | 0 | 0.01020021
1054 | 510.3746 | 0.001589086 | 30 | 557 | -497 | 0 | 0.004235977 | 0.008606576 | 0.02181565 | 0.03710611 | 0.06718557 | 0.08340242 | 0.1046624 | 0.1258714 | 0.1479847 | 0.1683511 | 0.1915784 | 0.2135979 | 0.2243069 | 0.2325419 | 0.2325419 | 0.2325419 | 0.2325419 | 0.2325419 | 0.2325419 | 0.2325419 | 0.2325419 | 0.2325419 | 0.2325419 | 0.2325419 | 0.2325419 | 0.2325419 | 0.2325419 | 0.2325419 | 0.2325419 | 0.2325419 | 0.2325419 | 0.2325419 | 0.2325419 | 0.2325419 | 0.2325419 | 0.2325419 | 0.2325419 | 0.2325419 | 0.2325419 | 0.2325419 | 0.2325419 | 0.2325419 | 0.2325419 | 0.2325419 | 0.2325419 | 0.2325419 | 0.2325419 | 0.2325419 | 0.2325419 | 0.2325419 | 0.2220754 | 0.2105935 | 0.1916895 | 0.1709178 | 0.1465809 | 0.1185285 | 0.1032207 | 0.08811612 | 0.06457656 | 0.04652092 | 0.02147887 | 0.009185795 | 0.002110386 | 0 | 0 | 0.01447149
1054 | 511.7096 | 0.001593243 | 40 | 567 | -487 | 0 | 0.004235977 | 0.008606576 | 0.02181565 | 0.03710611 | 0.06718557 | 0.08340242 | 0.1046624 | 0.1258714 | 0.1479847 | 0.1683511 | 0.1915784 | 0.2135979 | 0.2243069 | 0.2341352 | 0.2341352 | 0.2341352 | 0.2341352 | 0.2341352 | 0.2341352 | 0.2341352 | 0.2341352 | 0.2341352 | 0.2341352 | 0.2341352 | 0.2341352 | 0.2341352 | 0.2341352 | 0.2341352 | 0.2341352 | 0.2341352 | 0.2341352 | 0.2341352 | 0.2341352 | 0.2341352 | 0.2341352 | 0.2341352 | 0.2341352 | 0.2341352 | 0.2341352 | 0.2341352 | 0.2341352 | 0.2341352 | 0.2341352 | 0.2341352 | 0.2341352 | 0.2341352 | 0.2341352 | 0.2341352 | 0.2341352 | 0.2341352 | 0.2236686 | 0.2121867 | 0.1932828 | 0.1709178 | 0.1465809 | 0.1185285 | 0.1032207 | 0.08811612 | 0.06457656 | 0.04652092 | 0.02147887 | 0.009185795 | 0.002110386 | 0 | 0 | 0.0187686
1054 | 502.0589 | 0.001563195 | 30 | 557 | -497 | 0 | 0.004235977 | 0.008606576 | 0.02181565 | 0.03710611 | 0.06718557 | 0.08340242 | 0.1046624 | 0.1258714 | 0.1479847 | 0.1683511 | 0.1915784 | 0.2135979 | 0.2243069 | 0.2356984 | 0.2356984 | 0.2356984 | 0.2356984 | 0.2356984 | 0.2356984 | 0.2356984 | 0.2356984 | 0.2356984 | 0.2356984 | 0.2356984 | 0.2356984 | 0.2356984 | 0.2356984 | 0.2356984 | 0.2356984 | 0.2356984 | 0.2356984 | 0.2356984 | 0.2356984 | 0.2356984 | 0.2356984 | 0.2356984 | 0.2356984 | 0.2356984 | 0.2356984 | 0.2356984 | 0.2356984 | 0.2356984 | 0.2356984 | 0.2356984 | 0.2356984 | 0.2356984 | 0.2356984 | 0.2356984 | 0.2356984 | 0.2356984 | 0.2252318 | 0.2137499 | 0.1932828 | 0.1709178 | 0.1465809 | 0.1185285 | 0.1032207 | 0.08811612 | 0.06457656 | 0.04652092 | 0.02147887 | 0.009185795 | 0.002110386 | 0 | 0 | 0.01447149
1054 | 505.775 | 0.001574765 | 20 | 547 | -507 | 0 | 0.004235977 | 0.008606576 | 0.02181565 | 0.03710611 | 0.06718557 | 0.08340242 | 0.1046624 | 0.1258714 | 0.1479847 | 0.1683511 | 0.1915784 | 0.2135979 | 0.2243069 | 0.2372731 | 0.2372731 | 0.2372731 | 0.2372731 | 0.2372731 | 0.2372731 | 0.2372731 | 0.2372731 | 0.2372731 | 0.2372731 | 0.2372731 | 0.2372731 | 0.2372731 | 0.2372731 | 0.2372731 | 0.2372731 | 0.2372731 | 0.2372731 | 0.2372731 | 0.2372731 | 0.2372731 | 0.2372731 | 0.2372731 | 0.2372731 | 0.2372731 | 0.2372731 | 0.2372731 | 0.2372731 | 0.2372731 | 0.2372731 | 0.2372731 | 0.2372731 | 0.2372731 | 0.2372731 | 0.2372731 | 0.2372731 | 0.2372731 | 0.2268066 | 0.2153247 | 0.1932828 | 0.1709178 | 0.1465809 | 0.1185285 | 0.1032207 | 0.08811612 | 0.06457656 | 0.04652092 | 0.02147887 | 0.009185795 | 0.002110386 | 0 | 0 | 0.01020021
1054 | 472.7021 | 0.00147179 | 10 | 537 | -517 | 0 | 0.004235977 | 0.008606576 | 0.02181565 | 0.03710611 | 0.06718557 | 0.08340242 | 0.1046624 | 0.1258714 | 0.1479847 | 0.1683511 | 0.1915784 | 0.2135979 | 0.2257787 | 0.2387449 | 0.2387449 | 0.2387449 | 0.2387449 | 0.2387449 | 0.2387449 | 0.2387449 | 0.2387449 | 0.2387449 | 0.2387449 | 0.2387449 | 0.2387449 | 0.2387449 | 0.2387449 | 0.2387449 | 0.2387449 | 0.2387449 | 0.2387449 | 0.2387449 | 0.2387449 | 0.2387449 | 0.2387449 | 0.2387449 | 0.2387449 | 0.2387449 | 0.2387449 | 0.2387449 | 0.2387449 | 0.2387449 | 0.2387449 | 0.2387449 | 0.2387449 | 0.2387449 | 0.2387449 | 0.2387449 | 0.2387449 | 0.2387449 | 0.2282783 | 0.2167965 | 0.1932828 | 0.1709178 | 0.1465809 | 0.1185285 | 0.1032207 | 0.08811612 | 0.06457656 | 0.04652092 | 0.02147887 | 0.009185795 | 0.002110386 | 0 | 0 | 0.00628308
1054 | 506.3195 | 0.00157646 | 0 | 527 | -527 | 0 | 0.004235977 | 0.008606576 | 0.02181565 | 0.03710611 | 0.06718557 | 0.08340242 | 0.1046624 | 0.1258714 | 0.1479847 | 0.1683511 | 0.1915784 | 0.2135979 | 0.2273552 | 0.2403214 | 0.2403214 | 0.2403214 | 0.2403214 | 0.2403214 | 0.2403214 | 0.2403214 | 0.2403214 | 0.2403214 | 0.2403214 | 0.2403214 | 0.2403214 | 0.2403214 | 0.2403214 | 0.2403214 | 0.2403214 | 0.2403214 | 0.2403214 | 0.2403214 | 0.2403214 | 0.2403214 | 0.2403214 | 0.2403214 | 0.2403214 | 0.2403214 | 0.2403214 | 0.2403214 | 0.2403214 | 0.2403214 | 0.2403214 | 0.2403214 | 0.2403214 | 0.2403214 | 0.2403214 | 0.2403214 | 0.2403214 | 0.2403214 | 0.2298548 | 0.2167965 | 0.1932828 | 0.1709178 | 0.1465809 | 0.1185285 | 0.1032207 | 0.08811612 | 0.06457656 | 0.04652092 | 0.02147887 | 0.009185795 | 0.002110386 | 0 | 0.002930982 | 0.002365948
1054 | 498.8585 | 0.00155323 | -10 | 517 | -537 | 0 | 0.004235977 | 0.008606576 | 0.02181565 | 0.03710611 | 0.06718557 | 0.08340242 | 0.1046624 | 0.1258714 | 0.1479847 | 0.1683511 | 0.1915784 | 0.2151511 | 0.2289084 | 0.2418746 | 0.2418746 | 0.2418746 | 0.2418746 | 0.2418746 | 0.2418746 | 0.2418746 | 0.2418746 | 0.2418746 | 0.2418746 | 0.2418746 | 0.2418746 | 0.2418746 | 0.2418746 | 0.2418746 | 0.2418746 | 0.2418746 | 0.2418746 | 0.2418746 | 0.2418746 | 0.2418746 | 0.2418746 | 0.2418746 | 0.2418746 | 0.2418746 | 0.2418746 | 0.2418746 | 0.2418746 | 0.2418746 | 0.2418746 | 0.2418746 | 0.2418746 | 0.2418746 | 0.2418746 | 0.2418746 | 0.2418746 | 0.2418746 | 0.231408 | 0.2167965 | 0.1932828 | 0.1709178 | 0.1465809 | 0.1185285 | 0.1032207 | 0.08811612 | 0.06457656 | 0.04652092 | 0.02147887 | 0.009185795 | 0.002110386 | 0 | 0.007783602 | 0
1054 | 493.048 | 0.001535139 | -20 | 507 | -547 | 0 | 0.004235977 | 0.008606576 | 0.02181565 | 0.03710611 | 0.06718557 | 0.08340242 | 0.1046624 | 0.1258714 | 0.1479847 | 0.1683511 | 0.1915784 | 0.2166862 | 0.2304436 | 0.2434098 | 0.2434098 | 0.2434098 | 0.2434098 | 0.2434098 | 0.2434098 | 0.2434098 | 0.2434098 | 0.2434098 | 0.2434098 | 0.2434098 | 0.2434098 | 0.2434098 | 0.2434098 | 0.2434098 | 0.2434098 | 0.2434098 | 0.2434098 | 0.2434098 | 0.2434098 | 0.2434098 | 0.2434098 | 0.2434098 | 0.2434098 | 0.2434098 | 0.2434098 | 0.2434098 | 0.2434098 | 0.2434098 | 0.2434098 | 0.2434098 | 0.2434098 | 0.2434098 | 0.2434098 | 0.2434098 | 0.2434098 | 0.2434098 | 0.231408 | 0.2167965 | 0.1932828 | 0.1709178 | 0.1465809 | 0.1185285 | 0.1032207 | 0.08811612 | 0.06457656 | 0.04652092 | 0.02147887 | 0.009185795 | 0.002110386 | 0 | 0.01263622 | 0
1054 | 472.3668 | 0.001470746 | -30 | 497 | -557 | 0 | 0.004235977 | 0.008606576 | 0.02181565 | 0.03710611 | 0.06718557 | 0.08340242 | 0.1046624 | 0.1258714 | 0.1479847 | 0.1683511 | 0.1915784 | 0.218157 | 0.2319143 | 0.2448805 | 0.2448805 | 0.2448805 | 0.2448805 | 0.2448805 | 0.2448805 | 0.2448805 | 0.2448805 | 0.2448805 | 0.2448805 | 0.2448805 | 0.2448805 | 0.2448805 | 0.2448805 | 0.2448805 | 0.2448805 | 0.2448805 | 0.2448805 | 0.2448805 | 0.2448805 | 0.2448805 | 0.2448805 | 0.2448805 | 0.2448805 | 0.2448805 | 0.2448805 | 0.2448805 | 0.2448805 | 0.2448805 | 0.2448805 | 0.2448805 | 0.2448805 | 0.2448805 | 0.2448805 | 0.2448805 | 0.2448805 | 0.2448805 | 0.231408 | 0.2167965 | 0.1932828 | 0.1709178 | 0.1465809 | 0.1185285 | 0.1032207 | 0.08811612 | 0.06457656 | 0.04652092 | 0.02147887 | 0.009185795 | 0.002110386 | 0 | 0.01776478 | 0
1054 | 486.5746 | 0.001514983 | -40 | 487 | -567 | 0 | 0.004235977 | 0.008606576 | 0.02181565 | 0.03710611 | 0.06718557 | 0.08340242 | 0.1046624 | 0.1258714 | 0.1479847 | 0.1683511 | 0.1930934 | 0.219672 | 0.2334293 | 0.2463955 | 0.2463955 | 0.2463955 | 0.2463955 | 0.2463955 | 0.2463955 | 0.2463955 | 0.2463955 | 0.2463955 | 0.2463955 | 0.2463955 | 0.2463955 | 0.2463955 | 0.2463955 | 0.2463955 | 0.2463955 | 0.2463955 | 0.2463955 | 0.2463955 | 0.2463955 | 0.2463955 | 0.2463955 | 0.2463955 | 0.2463955 | 0.2463955 | 0.2463955 | 0.2463955 | 0.2463955 | 0.2463955 | 0.2463955 | 0.2463955 | 0.2463955 | 0.2463955 | 0.2463955 | 0.2463955 | 0.2463955 | 0.2463955 | 0.231408 | 0.2167965 | 0.1932828 | 0.1709178 | 0.1465809 | 0.1185285 | 0.1032207 | 0.08811612 | 0.06457656 | 0.04652092 | 0.02147887 | 0.009185795 | 0.002110386 | 0 | 0.02291348 | 0
1054 | 474.3436 | 0.001476901 | -30 | 497 | -557 | 0 | 0.004235977 | 0.008606576 | 0.02181565 | 0.03710611 | 0.06718557 | 0.08340242 | 0.1046624 | 0.1258714 | 0.1479847 | 0.1683511 | 0.1930934 | 0.2211489 | 0.2349062 | 0.2478724 | 0.2478724 | 0.2478724 | 0.2478724 | 0.2478724 | 0.2478724 | 0.2478724 | 0.2478724 | 0.2478724 | 0.2478724 | 0.2478724 | 0.2478724 | 0.2478724 | 0.2478724 | 0.2478724 | 0.2478724 | 0.2478724 | 0.2478724 | 0.2478724 | 0.2478724 | 0.2478724 | 0.2478724 | 0.2478724 | 0.2478724 | 0.2478724 | 0.2478724 | 0.2478724 | 0.2478724 | 0.2478724 | 0.2478724 | 0.2478724 | 0.2478724 | 0.2478724 | 0.2478724 | 0.2478724 | 0.2478724 | 0.2478724 | 0.231408 | 0.2167965 | 0.1932828 | 0.1709178 | 0.1465809 | 0.1185285 | 0.1032207 | 0.08811612 | 0.06457656 | 0.04652092 | 0.02147887 | 0.009185795 | 0.002110386 | 0 | 0.01776478 | 0
1054 | 513.3251 | 0.001598273 | -20 | 507 | -547 | 0 | 0.004235977 | 0.008606576 | 0.02181565 | 0.03710611 | 0.06718557 | 0.08340242 | 0.1046624 | 0.1258714 | 0.1479847 | 0.1683511 | 0.1930934 | 0.2227471 | 0.2365045 | 0.2494707 | 0.2494707 | 0.2494707 | 0.2494707 | 0.2494707 | 0.2494707 | 0.2494707 | 0.2494707 | 0.2494707 | 0.2494707 | 0.2494707 | 0.2494707 | 0.2494707 | 0.2494707 | 0.2494707 | 0.2494707 | 0.2494707 | 0.2494707 | 0.2494707 | 0.2494707 | 0.2494707 | 0.2494707 | 0.2494707 | 0.2494707 | 0.2494707 | 0.2494707 | 0.2494707 | 0.2494707 | 0.2494707 | 0.2494707 | 0.2494707 | 0.2494707 | 0.2494707 | 0.2494707 | 0.2494707 | 0.2494707 | 0.2494707 | 0.231408 | 0.2167965 | 0.1932828 | 0.1709178 | 0.1465809 | 0.1185285 | 0.1032207 | 0.08811612 | 0.06457656 | 0.04652092 | 0.02147887 | 0.009185795 | 0.002110386 | 0 | 0.01263622 | 0
1054 | 497.476 | 0.001548926 | -10 | 517 | -537 | 0 | 0.004235977 | 0.008606576 | 0.02181565 | 0.03710611 | 0.06718557 | 0.08340242 | 0.1046624 | 0.1258714 | 0.1479847 | 0.1683511 | 0.1930934 | 0.2242961 | 0.2380534 | 0.2510196 | 0.2510196 | 0.2510196 | 0.2510196 | 0.2510196 | 0.2510196 | 0.2510196 | 0.2510196 | 0.2510196 | 0.2510196 | 0.2510196 | 0.2510196 | 0.2510196 | 0.2510196 | 0.2510196 | 0.2510196 | 0.2510196 | 0.2510196 | 0.2510196 | 0.2510196 | 0.2510196 | 0.2510196 | 0.2510196 | 0.2510196 | 0.2510196 | 0.2510196 | 0.2510196 | 0.2510196 | 0.2510196 | 0.2510196 | 0.2510196 | 0.2510196 | 0.2510196 | 0.2510196 | 0.2510196 | 0.2510196 | 0.2510196 | 0.232957 | 0.2167965 | 0.1932828 | 0.1709178 | 0.1465809 | 0.1185285 | 0.1032207 | 0.08811612 | 0.06457656 | 0.04652092 | 0.02147887 | 0.009185795 | 0.002110386 | 0 | 0.007783602 | 0
1054 | 464.0563 | 0.001444871 | 0 | 527 | -527 | 0 | 0.004235977 | 0.008606576 | 0.02181565 | 0.03710611 | 0.06718557 | 0.08340242 | 0.1046624 | 0.1258714 | 0.1479847 | 0.1683511 | 0.1930934 | 0.2242961 | 0.2394983 | 0.2524645 | 0.2524645 | 0.2524645 | 0.2524645 | 0.2524645 | 0.2524645 | 0.2524645 | 0.2524645 | 0.2524645 | 0.2524645 | 0.2524645 | 0.2524645 | 0.2524645 | 0.2524645 | 0.2524645 | 0.2524645 | 0.2524645 | 0.2524645 | 0.2524645 | 0.2524645 | 0.2524645 | 0.2524645 | 0.2524645 | 0.2524645 | 0.2524645 | 0.2524645 | 0.2524645 | 0.2524645 | 0.2524645 | 0.2524645 | 0.2524645 | 0.2524645 | 0.2524645 | 0.2524645 | 0.2524645 | 0.2524645 | 0.2524645 | 0.2344018 | 0.2167965 | 0.1932828 | 0.1709178 | 0.1465809 | 0.1185285 | 0.1032207 | 0.08811612 | 0.06457656 | 0.04652092 | 0.02147887 | 0.009185795 | 0.002110386 | 0 | 0.002930982 | 0.004083017
1054 | 492.3448 | 0.001532949 | 10 | 537 | -517 | 0 | 0.004235977 | 0.008606576 | 0.02181565 | 0.03710611 | 0.06718557 | 0.08340242 | 0.1046624 | 0.1258714 | 0.1479847 | 0.1683511 | 0.1930934 | 0.2242961 | 0.2410312 | 0.2539974 | 0.2539974 | 0.2539974 | 0.2539974 | 0.2539974 | 0.2539974 | 0.2539974 | 0.2539974 | 0.2539974 | 0.2539974 | 0.2539974 | 0.2539974 | 0.2539974 | 0.2539974 | 0.2539974 | 0.2539974 | 0.2539974 | 0.2539974 | 0.2539974 | 0.2539974 | 0.2539974 | 0.2539974 | 0.2539974 | 0.2539974 | 0.2539974 | 0.2539974 | 0.2539974 | 0.2539974 | 0.2539974 | 0.2539974 | 0.2539974 | 0.2539974 | 0.2539974 | 0.2539974 | 0.2539974 | 0.2539974 | 0.2539974 | 0.2359348 | 0.2183294 | 0.1932828 | 0.1709178 | 0.1465809 | 0.1185285 | 0.1032207 | 0.08811612 | 0.06457656 | 0.04652092 | 0.02147887 | 0.009185795 | 0.002110386 | 0 | 0 | 0.01084298
1054 | 498.7608 | 0.001552926 | 20 | 547 | -507 | 0 | 0.004235977 | 0.008606576 | 0.02181565 | 0.03710611 | 0.06718557 | 0.08340242 | 0.1046624 | 0.1258714 | 0.1479847 | 0.1683511 | 0.1930934 | 0.2242961 | 0.2410312 | 0.2555503 | 0.2555503 | 0.2555503 | 0.2555503 | 0.2555503 | 0.2555503 | 0.2555503 | 0.2555503 | 0.2555503 | 0.2555503 | 0.2555503 | 0.2555503 | 0.2555503 | 0.2555503 | 0.2555503 | 0.2555503 | 0.2555503 | 0.2555503 | 0.2555503 | 0.2555503 | 0.2555503 | 0.2555503 | 0.2555503 | 0.2555503 | 0.2555503 | 0.2555503 | 0.2555503 | 0.2555503 | 0.2555503 | 0.2555503 | 0.2555503 | 0.2555503 | 0.2555503 | 0.2555503 | 0.2555503 | 0.2555503 | 0.2555503 | 0.2374877 | 0.2198823 | 0.1932828 | 0.1709178 | 0.1465809 | 0.1185285 | 0.1032207 | 0.08811612 | 0.06457656 | 0.04652092 | 0.02147887 | 0.009185795 | 0.002110386 | 0 | 0 | 0.01760294
1054 | 498.9962 | 0.001553659 | 30 | 557 | -497 | 0 | 0.004235977 | 0.008606576 | 0.02181565 | 0.03710611 | 0.06718557 | 0.08340242 | 0.1046624 | 0.1258714 | 0.1479847 | 0.1683511 | 0.1930934 | 0.2242961 | 0.2410312 | 0.257104 | 0.257104 | 0.257104 | 0.257104 | 0.257104 | 0.257104 | 0.257104 | 0.257104 | 0.257104 | 0.257104 | 0.257104 | 0.257104 | 0.257104 | 0.257104 | 0.257104 | 0.257104 | 0.257104 | 0.257104 | 0.257104 | 0.257104 | 0.257104 | 0.257104 | 0.257104 | 0.257104 | 0.257104 | 0.257104 | 0.257104 | 0.257104 | 0.257104 | 0.257104 | 0.257104 | 0.257104 | 0.257104 | 0.257104 | 0.257104 | 0.257104 | 0.257104 | 0.2390414 | 0.221436 | 0.1932828 | 0.1709178 | 0.1465809 | 0.1185285 | 0.1032207 | 0.08811612 | 0.06457656 | 0.04652092 | 0.02147887 | 0.009185795 | 0.002110386 | 0 | 0 | 0.02420341
1054 | 492.0108 | 0.001531909 | 40 | 567 | -487 | 0 | 0.004235977 | 0.008606576 | 0.02181565 | 0.03710611 | 0.06718557 | 0.08340242 | 0.1046624 | 0.1258714 | 0.1479847 | 0.1683511 | 0.1930934 | 0.2242961 | 0.2410312 | 0.2586359 | 0.2586359 | 0.2586359 | 0.2586359 | 0.2586359 | 0.2586359 | 0.2586359 | 0.2586359 | 0.2586359 | 0.2586359 | 0.2586359 | 0.2586359 | 0.2586359 | 0.2586359 | 0.2586359 | 0.2586359 | 0.2586359 | 0.2586359 | 0.2586359 | 0.2586359 | 0.2586359 | 0.2586359 | 0.2586359 | 0.2586359 | 0.2586359 | 0.2586359 | 0.2586359 | 0.2586359 | 0.2586359 | 0.2586359 | 0.2586359 | 0.2586359 | 0.2586359 | 0.2586359 | 0.2586359 | 0.2586359 | 0.2586359 | 0.2405733 | 0.2229679 | 0.1948147 | 0.1709178 | 0.1465809 | 0.1185285 | 0.1032207 | 0.08811612 | 0.06457656 | 0.04652092 | 0.02147887 | 0.009185795 | 0.002110386 | 0 | 0 | 0.03079225
1054 | 496.5999 | 0.001546198 | 30 | 557 | -497 | 0 | 0.004235977 | 0.008606576 | 0.02181565 | 0.03710611 | 0.06718557 | 0.08340242 | 0.1046624 | 0.1258714 | 0.1479847 | 0.1683511 | 0.1930934 | 0.2242961 | 0.2410312 | 0.2601821 | 0.2601821 | 0.2601821 | 0.2601821 | 0.2601821 | 0.2601821 | 0.2601821 | 0.2601821 | 0.2601821 | 0.2601821 | 0.2601821 | 0.2601821 | 0.2601821 | 0.2601821 | 0.2601821 | 0.2601821 | 0.2601821 | 0.2601821 | 0.2601821 | 0.2601821 | 0.2601821 | 0.2601821 | 0.2601821 | 0.2601821 | 0.2601821 | 0.2601821 | 0.2601821 | 0.2601821 | 0.2601821 | 0.2601821 | 0.2601821 | 0.2601821 | 0.2601821 | 0.2601821 | 0.2601821 | 0.2601821 | 0.2601821 | 0.2421195 | 0.2245141 | 0.1948147 | 0.1709178 | 0.1465809 | 0.1185285 | 0.1032207 | 0.08811612 | 0.06457656 | 0.04652092 | 0.02147887 | 0.009185795 | 0.002110386 | 0 | 0 | 0.02420341
1054 | 510.9012 | 0.001590726 | 20 | 547 | -507 | 0 | 0.004235977 | 0.008606576 | 0.02181565 | 0.03710611 | 0.06718557 | 0.08340242 | 0.1046624 | 0.1258714 | 0.1479847 | 0.1683511 | 0.1930934 | 0.2242961 | 0.2410312 | 0.2617728 | 0.2617728 | 0.2617728 | 0.2617728 | 0.2617728 | 0.2617728 | 0.2617728 | 0.2617728 | 0.2617728 | 0.2617728 | 0.2617728 | 0.2617728 | 0.2617728 | 0.2617728 | 0.2617728 | 0.2617728 | 0.2617728 | 0.2617728 | 0.2617728 | 0.2617728 | 0.2617728 | 0.2617728 | 0.2617728 | 0.2617728 | 0.2617728 | 0.2617728 | 0.2617728 | 0.2617728 | 0.2617728 | 0.2617728 | 0.2617728 | 0.2617728 | 0.2617728 | 0.2617728 | 0.2617728 | 0.2617728 | 0.2617728 | 0.2437102 | 0.2261048 | 0.1948147 | 0.1709178 | 0.1465809 | 0.1185285 | 0.1032207 | 0.08811612 | 0.06457656 | 0.04652092 | 0.02147887 | 0.009185795 | 0.002110386 | 0 | 0 | 0.01760294
1054 | 480.8102 | 0.001497035 | 10 | 537 | -517 | 0 | 0.004235977 | 0.008606576 | 0.02181565 | 0.03710611 | 0.06718557 | 0.08340242 | 0.1046624 | 0.1258714 | 0.1479847 | 0.1683511 | 0.1930934 | 0.2242961 | 0.2425282 | 0.2632699 | 0.2632699 | 0.2632699 | 0.2632699 | 0.2632699 | 0.2632699 | 0.2632699 | 0.2632699 | 0.2632699 | 0.2632699 | 0.2632699 | 0.2632699 | 0.2632699 | 0.2632699 | 0.2632699 | 0.2632699 | 0.2632699 | 0.2632699 | 0.2632699 | 0.2632699 | 0.2632699 | 0.2632699 | 0.2632699 | 0.2632699 | 0.2632699 | 0.2632699 | 0.2632699 | 0.2632699 | 0.2632699 | 0.2632699 | 0.2632699 | 0.2632699 | 0.2632699 | 0.2632699 | 0.2632699 | 0.2632699 | 0.2632699 | 0.2452072 | 0.2276019 | 0.1948147 | 0.1709178 | 0.1465809 | 0.1185285 | 0.1032207 | 0.08811612 | 0.06457656 | 0.04652092 | 0.02147887 | 0.009185795 | 0.002110386 | 0 | 0 | 0.01084298
1054 | 509.0873 | 0.001585078 | 0 | 527 | -527 | 0 | 0.004235977 | 0.008606576 | 0.02181565 | 0.03710611 | 0.06718557 | 0.08340242 | 0.1046624 | 0.1258714 | 0.1479847 | 0.1683511 | 0.1930934 | 0.2242961 | 0.2441133 | 0.2648549 | 0.2648549 | 0.2648549 | 0.2648549 | 0.2648549 | 0.2648549 | 0.2648549 | 0.2648549 | 0.2648549 | 0.2648549 | 0.2648549 | 0.2648549 | 0.2648549 | 0.2648549 | 0.2648549 | 0.2648549 | 0.2648549 | 0.2648549 | 0.2648549 | 0.2648549 | 0.2648549 | 0.2648549 | 0.2648549 | 0.2648549 | 0.2648549 | 0.2648549 | 0.2648549 | 0.2648549 | 0.2648549 | 0.2648549 | 0.2648549 | 0.2648549 | 0.2648549 | 0.2648549 | 0.2648549 | 0.2648549 | 0.2648549 | 0.2467923 | 0.2276019 | 0.1948147 | 0.1709178 | 0.1465809 | 0.1185285 | 0.1032207 | 0.08811612 | 0.06457656 | 0.04652092 | 0.02147887 | 0.009185795 | 0.002110386 | 0 | 0.004688599 | 0.004083017
1054 | 486.6218 | 0.00151513 | -10 | 517 | -537 | 0 | 0.004235977 | 0.008606576 | 0.02181565 | 0.03710611 | 0.06718557 | 0.08340242 | 0.1046624 | 0.1258714 | 0.1479847 | 0.1683511 | 0.1930934 | 0.2258112 | 0.2456284 | 0.2663701 | 0.2663701 | 0.2663701 | 0.2663701 | 0.2663701 | 0.2663701 | 0.2663701 | 0.2663701 | 0.2663701 | 0.2663701 | 0.2663701 | 0.2663701 | 0.2663701 | 0.2663701 | 0.2663701 | 0.2663701 | 0.2663701 | 0.2663701 | 0.2663701 | 0.2663701 | 0.2663701 | 0.2663701 | 0.2663701 | 0.2663701 | 0.2663701 | 0.2663701 | 0.2663701 | 0.2663701 | 0.2663701 | 0.2663701 | 0.2663701 | 0.2663701 | 0.2663701 | 0.2663701 | 0.2663701 | 0.2663701 | 0.2663701 | 0.2483074 | 0.2276019 | 0.1948147 | 0.1709178 | 0.1465809 | 0.1185285 | 0.1032207 | 0.08811612 | 0.06457656 | 0.04652092 | 0.02147887 | 0.009185795 | 0.002110386 | 0 | 0.01245118 | 0
1048 | 514.7915 | 0.001602839 | -20 | 504 | -544 | 0 | 0.004235977 | 0.008606576 | 0.02181565 | 0.03710611 | 0.06718557 | 0.08340242 | 0.1046624 | 0.1258714 | 0.1479847 | 0.1683511 | 0.1930934 | 0.227414 | 0.2472313 | 0.2679729 | 0.2679729 | 0.2679729 | 0.2679729 | 0.2679729 | 0.2679729 | 0.2679729 | 0.2679729 | 0.2679729 | 0.2679729 | 0.2679729 | 0.2679729 | 0.2679729 | 0.2679729 | 0.2679729 | 0.2679729 | 0.2679729 | 0.2679729 | 0.2679729 | 0.2679729 | 0.2679729 | 0.2679729 | 0.2679729 | 0.2679729 | 0.2679729 | 0.2679729 | 0.2679729 | 0.2679729 | 0.2679729 | 0.2679729 | 0.2679729 | 0.2679729 | 0.2679729 | 0.2679729 | 0.2679729 | 0.2679729 | 0.2679729 | 0.2483074 | 0.2276019 | 0.1948147 | 0.1709178 | 0.1465809 | 0.1185285 | 0.1032207 | 0.08811612 | 0.06457656 | 0.04652092 | 0.02147887 | 0.009185795 | 0.002110386 | 0 | 0.01788499 | 0
1026 | 490.0689 | 0.001525863 | -30 | 483 | -543 | 0 | 0.004235977 | 0.008606576 | 0.02181565 | 0.03710611 | 0.06718557 | 0.08340242 | 0.1046624 | 0.1258714 | 0.1479847 | 0.1683511 | 0.1930934 | 0.2289399 | 0.2487571 | 0.2694988 | 0.2694988 | 0.2694988 | 0.2694988 | 0.2694988 | 0.2694988 | 0.2694988 | 0.2694988 | 0.2694988 | 0.2694988 | 0.2694988 | 0.2694988 | 0.2694988 | 0.2694988 | 0.2694988 | 0.2694988 | 0.2694988 | 0.2694988 | 0.2694988 | 0.2694988 | 0.2694988 | 0.2694988 | 0.2694988 | 0.2694988 | 0.2694988 | 0.2694988 | 0.2694988 | 0.2694988 | 0.2694988 | 0.2694988 | 0.2694988 | 0.2694988 | 0.2694988 | 0.2694988 | 0.2694988 | 0.2694988 | 0.2694988 | 0.2483074 | 0.2276019 | 0.1948147 | 0.1709178 | 0.1465809 | 0.1185285 | 0.1032207 | 0.08811612 | 0.06457656 | 0.04652092 | 0.02147887 | 0.009185795 | 0.002110386 | 0 | 0.01710873 | 0
1026 | 541.7611 | 0.00168681 | -40 | 473 | -553 | 0 | 0.004235977 | 0.008606576 | 0.02181565 | 0.03710611 | 0.06718557 | 0.08340242 | 0.1046624 | 0.1258714 | 0.1479847 | 0.1683511 | 0.1930934 | 0.2306267 | 0.250444 | 0.2711856 | 0.2711856 | 0.2711856 | 0.2711856 | 0.2711856 | 0.2711856 | 0.2711856 | 0.2711856 | 0.2711856 | 0.2711856 | 0.2711856 | 0.2711856 | 0.2711856 | 0.2711856 | 0.2711856 | 0.2711856 | 0.2711856 | 0.2711856 | 0.2711856 | 0.2711856 | 0.2711856 | 0.2711856 | 0.2711856 | 0.2711856 | 0.2711856 | 0.2711856 | 0.2711856 | 0.2711856 | 0.2711856 | 0.2711856 | 0.2711856 | 0.2711856 | 0.2711856 | 0.2711856 | 0.2711856 | 0.2711856 | 0.2694988 | 0.2483074 | 0.2276019 | 0.1948147 | 0.1709178 | 0.1465809 | 0.1185285 | 0.1032207 | 0.08811612 | 0.06457656 | 0.04652092 | 0.02147887 | 0.009185795 | 0.002110386 | 0 | 0.02468727 | 0
1026 | 502.4998 | 0.001564567 | -30 | 483 | -543 | 0 | 0.004235977 | 0.008606576 | 0.02181565 | 0.03710611 | 0.06718557 | 0.08340242 | 0.1046624 | 0.1258714 | 0.1479847 | 0.1683511 | 0.1930934 | 0.2321913 | 0.2520085 | 0.2727501 | 0.2727501 | 0.2727501 | 0.2727501 | 0.2727501 | 0.2727501 | 0.2727501 | 0.2727501 | 0.2727501 | 0.2727501 | 0.2727501 | 0.2727501 | 0.2727501 | 0.2727501 | 0.2727501 | 0.2727501 | 0.2727501 | 0.2727501 | 0.2727501 | 0.2727501 | 0.2727501 | 0.2727501 | 0.2727501 | 0.2727501 | 0.2727501 | 0.2727501 | 0.2727501 | 0.2727501 | 0.2727501 | 0.2727501 | 0.2727501 | 0.2727501 | 0.2727501 | 0.2727501 | 0.2727501 | 0.2727501 | 0.2710633 | 0.2483074 | 0.2276019 | 0.1948147 | 0.1709178 | 0.1465809 | 0.1185285 | 0.1032207 | 0.08811612 | 0.06457656 | 0.04652092 | 0.02147887 | 0.009185795 | 0.002110386 | 0 | 0.01710873 | 0
1013 | 506.4798 | 0.001576959 | -20 | 486.5 | -526.5 | 0 | 0.004235977 | 0.008606576 | 0.02181565 | 0.03710611 | 0.06718557 | 0.08340242 | 0.1046624 | 0.1258714 | 0.1479847 | 0.1683511 | 0.1930934 | 0.2321913 | 0.2535855 | 0.2743271 | 0.2743271 | 0.2743271 | 0.2743271 | 0.2743271 | 0.2743271 | 0.2743271 | 0.2743271 | 0.2743271 | 0.2743271 | 0.2743271 | 0.2743271 | 0.2743271 | 0.2743271 | 0.2743271 | 0.2743271 | 0.2743271 | 0.2743271 | 0.2743271 | 0.2743271 | 0.2743271 | 0.2743271 | 0.2743271 | 0.2743271 | 0.2743271 | 0.2743271 | 0.2743271 | 0.2743271 | 0.2743271 | 0.2743271 | 0.2743271 | 0.2743271 | 0.2743271 | 0.2743271 | 0.2743271 | 0.2743271 | 0.2726403 | 0.2483074 | 0.2276019 | 0.1948147 | 0.1709178 | 0.1465809 | 0.1185285 | 0.1032207 | 0.08811612 | 0.06457656 | 0.04652092 | 0.02147887 | 0.009185795 | 0.002110386 | 0 | 0.00430047 | 0
924 | 665.3594 | 0.002071642 | -10 | 452 | -472 | 0 | 0.004235977 | 0.008606576 | 0.02181565 | 0.03710611 | 0.06718557 | 0.08340242 | 0.1046624 | 0.1258714 | 0.1479847 | 0.1683511 | 0.1930934 | 0.2321913 | 0.2535855 | 0.2743271 | 0.2763987 | 0.2763987 | 0.2763987 | 0.2763987 | 0.2763987 | 0.2763987 | 0.2763987 | 0.2763987 | 0.2763987 | 0.2763987 | 0.2763987 | 0.2763987 | 0.2763987 | 0.2763987 | 0.2763987 | 0.2763987 | 0.2763987 | 0.2763987 | 0.2763987 | 0.2763987 | 0.2763987 | 0.2763987 | 0.2763987 | 0.2763987 | 0.2763987 | 0.2763987 | 0.2763987 | 0.2763987 | 0.2763987 | 0.2763987 | 0.2763987 | 0.2763987 | 0.2763987 | 0.2763987 | 0.2743271 | 0.2726403 | 0.2483074 | 0.2276019 | 0.1948147 | 0.1709178 | 0.1465809 | 0.1185285 | 0.1032207 | 0.08811612 | 0.06457656 | 0.04652092 | 0.02147887 | 0.009185795 | 0.002110386 | 0 | 0 | 0
924 | 800.9586 | 0.002493839 | 0 | 462 | -462 | 0 | 0.004235977 | 0.008606576 | 0.02181565 | 0.03710611 | 0.06718557 | 0.08340242 | 0.1046624 | 0.1258714 | 0.1479847 | 0.1683511 | 0.1930934 | 0.2321913 | 0.2535855 | 0.2743271 | 0.2788926 | 0.2788926 | 0.2788926 | 0.2788926 | 0.2788926 | 0.2788926 | 0.2788926 | 0.2788926 | 0.2788926 | 0.2788926 | 0.2788926 | 0.2788926 | 0.2788926 | 0.2788926 | 0.2788926 | 0.2788926 | 0.2788926 | 0.2788926 | 0.2788926 | 0.2788926 | 0.2788926 | 0.2788926 | 0.2788926 | 0.2788926 | 0.2788926 | 0.2788926 | 0.2788926 | 0.2788926 | 0.2788926 | 0.2788926 | 0.2788926 | 0.2788926 | 0.2788926 | 0.2788926 | 0.2768209 | 0.2726403 | 0.2483074 | 0.2276019 | 0.1948147 | 0.1709178 | 0.1465809 | 0.1185285 | 0.1032207 | 0.08811612 | 0.06457656 | 0.04652092 | 0.02147887 | 0.009185795 | 0.002110386 | 0 | 0 | 0
893 | 463.9253 | 0.001444463 | 10 | 456.5 | -436.5 | 0 | 0.004235977 | 0.008606576 | 0.02181565 | 0.03710611 | 0.06718557 | 0.08340242 | 0.1046624 | 0.1258714 | 0.1479847 | 0.1683511 | 0.1930934 | 0.2321913 | 0.2535855 | 0.2743271 | 0.2788926 | 0.280337 | 0.280337 | 0.280337 | 0.280337 | 0.280337 | 0.280337 | 0.280337 | 0.280337 | 0.280337 | 0.280337 | 0.280337 | 0.280337 | 0.280337 | 0.280337 | 0.280337 | 0.280337 | 0.280337 | 0.280337 | 0.280337 | 0.280337 | 0.280337 | 0.280337 | 0.280337 | 0.280337 | 0.280337 | 0.280337 | 0.280337 | 0.280337 | 0.280337 | 0.280337 | 0.280337 | 0.280337 | 0.280337 | 0.2782654 | 0.2726403 | 0.2483074 | 0.2276019 | 0.1948147 | 0.1709178 | 0.1465809 | 0.1185285 | 0.1032207 | 0.08811612 | 0.06457656 | 0.04652092 | 0.02147887 | 0.009185795 | 0.002110386 | 0 | 0 | 0
893 | 437.5963 | 0.001362486 | 20 | 466.5 | -426.5 | 0 | 0.004235977 | 0.008606576 | 0.02181565 | 0.03710611 | 0.06718557 | 0.08340242 | 0.1046624 | 0.1258714 | 0.1479847 | 0.1683511 | 0.1930934 | 0.2321913 | 0.2535855 | 0.2743271 | 0.2788926 | 0.280337 | 0.2816995 | 0.2816995 | 0.2816995 | 0.2816995 | 0.2816995 | 0.2816995 | 0.2816995 | 0.2816995 | 0.2816995 | 0.2816995 | 0.2816995 | 0.2816995 | 0.2816995 | 0.2816995 | 0.2816995 | 0.2816995 | 0.2816995 | 0.2816995 | 0.2816995 | 0.2816995 | 0.2816995 | 0.2816995 | 0.2816995 | 0.2816995 | 0.2816995 | 0.2816995 | 0.2816995 | 0.2816995 | 0.2816995 | 0.2816995 | 0.2816995 | 0.2816995 | 0.2796279 | 0.2726403 | 0.2483074 | 0.2276019 | 0.1948147 | 0.1709178 | 0.1465809 | 0.1185285 | 0.1032207 | 0.08811612 | 0.06457656 | 0.04652092 | 0.02147887 | 0.009185795 | 0.002110386 | 0 | 0 | 0