## f6
Real Profile-FIRST FRESH GROUND |  |  | Real Profile-WORN |  |  | Real Profile - 2ND FRESH GROUND | [8 empty] | Real Profile-FIRST FRESH GROUND |  |  |  | Real Profile-WORN |  |  | Real Profile - 2ND FRESH GROUND
P | X | Real Profile | P | X | Real Profile | P | X | Real Profile |  | Top Wear, mm | top Total Metal Loss-Grinding |  |  |  | P | X | Real Profile |  | P | X | Real Profile | P | X | Real Profile | Bottom Wear, mm | Bottom Total Metal Loss-Grinding
0 | 110 | 745.323 | 0 | 110 | 745.323 | 0 | 110 | 744.79 | 0.533 | 0 | 0.533 |  |  |  | 0 | 110 | 745.323 | 745.423 | 0 | 110 | 745.422 | 0 | 110 | 744.924 | 0.001 | 0.498
1 | 135 | 745.331 | 1 | 135 | 745.314 | 1 | 135 | 744.798 |  | 0.017 | 0.516 |  |  |  | 1 | 135 | 745.329 | 745.429 | 1 | 135 | 745.397 | 1 | 135 | 744.932 | 0.032 | 0.465
2 | 160 | 745.336 | 2 | 160 | 745.308 | 2 | 160 | 744.803 |  | 0.028 | 0.505 |  |  |  | 2 | 160 | 745.333 | 745.433 | 2 | 160 | 745.375 | 2 | 160 | 744.937 | 0.058 | 0.438
3 | 185 | 745.341 | 3 | 185 | 745.294 | 3 | 185 | 744.808 |  | 0.047 | 0.486 |  |  |  | 3 | 185 | 745.338 | 745.438 | 3 | 185 | 745.365 | 3 | 185 | 744.941 | 0.073 | 0.424
4 | 210 | 745.344 | 4 | 210 | 745.286 | 4 | 210 | 744.811 |  | 0.058 | 0.475 |  |  |  | 4 | 210 | 745.34 | 745.44 | 4 | 210 | 745.352 | 4 | 210 | 744.945 | 0.088 | 0.407
5 | 235 | 745.347 | 5 | 235 | 745.28 | 5 | 235 | 744.814 |  | 0.067 | 0.466 |  |  |  | 5 | 235 | 745.344 | 745.444 | 5 | 235 | 745.355 | 5 | 235 | 744.949 | 0.089 | 0.406
6 | 260 | 745.35 | 6 | 260 | 745.271 | 6 | 260 | 744.817 |  | 0.079 | 0.454 |  | Top | Bottom | 6 | 260 | 745.349 | 745.449 | 6 | 260 | 745.342 | 6 | 260 | 744.951 | 0.107 | 0.391
7 | 285 | 745.354 | 7 | 285 | 745.255 | 7 | 285 | 744.821 |  | 0.099 | 0.434 | Max wear | 0.304 | 0.364 | 7 | 285 | 745.349 | 745.449 | 7 | 285 | 745.314 | 7 | 285 | 744.953 | 0.135 | 0.361
8 | 310 | 745.357 | 8 | 310 | 745.226 | 8 | 310 | 744.824 |  | 0.131 | 0.402 | min. Metal loss | 0.229 | 0.137 | 8 | 310 | 745.353 | 745.453 | 8 | 310 | 745.292 | 8 | 310 | 744.956 | 0.161 | 0.336
9 | 335 | 745.36 | 9 | 335 | 745.218 | 9 | 335 | 744.827 |  | 0.142 | 0.391 |  |  |  | 9 | 335 | 745.357 | 745.457 | 9 | 335 | 745.283 | 9 | 335 | 744.958 | 0.174 | 0.325
10 | 360 | 745.363 | 10 | 360 | 745.201 | 10 | 360 | 744.83 |  | 0.162 | 0.371 |  |  |  | 10 | 360 | 745.358 | 745.458 | 10 | 360 | 745.276 | 10 | 360 | 744.961 | 0.182 | 0.315
11 | 385 | 745.365 | 11 | 385 | 745.182 | 11 | 385 | 744.832 |  | 0.183 | 0.35 |  |  |  | 11 | 385 | 745.361 | 745.461 | 11 | 385 | 745.258 | 11 | 385 | 744.965 | 0.203 | 0.293
12 | 410 | 745.367 | 12 | 410 | 745.165 | 12 | 410 | 744.834 |  | 0.202 | 0.331 |  |  |  | 12 | 410 | 745.362 | 745.462 | 12 | 410 | 745.218 | 12 | 410 | 744.966 | 0.244 | 0.252
13 | 435 | 745.368 | 13 | 435 | 745.136 | 13 | 435 | 744.835 |  | 0.232 | 0.301 |  |  |  | 13 | 435 | 745.365 | 745.465 | 13 | 435 | 745.186 | 13 | 435 | 744.966 | 0.279 | 0.22
14 | 460 | 745.37 | 14 | 460 | 745.11 | 14 | 460 | 744.837 |  | 0.26 | 0.273 |  |  |  | 14 | 460 | 745.367 | 745.467 | 14 | 460 | 745.138 | 14 | 460 | 744.968 | 0.329 | 0.17
15 | 485 | 745.372 | 15 | 485 | 745.102 | 15 | 485 | 744.839 |  | 0.27 | 0.263 |  |  |  | 15 | 485 | 745.37 | 745.47 | 15 | 485 | 745.111 | 15 | 485 | 744.97 | 0.359 | 0.141
16 | 510 | 745.374 | 16 | 510 | 745.12 | 16 | 510 | 744.841 |  | 0.254 | 0.279 |  |  |  | 16 | 510 | 745.372 | 745.472 | 16 | 510 | 745.108 | 16 | 510 | 744.971 | 0.364 | 0.137
17 | 535 | 745.376 | 17 | 535 | 745.109 | 17 | 535 | 744.843 |  | 0.267 | 0.266 |  |  |  | 17 | 535 | 745.374 | 745.474 | 17 | 535 | 745.15 | 17 | 535 | 744.973 | 0.324 | 0.177
18 | 560 | 745.379 | 18 | 560 | 745.106 | 18 | 560 | 744.846 |  | 0.273 | 0.26 |  |  |  | 18 | 560 | 745.375 | 745.475 | 18 | 560 | 745.149 | 18 | 560 | 744.975 | 0.326 | 0.174
19 | 585 | 745.379 | 19 | 585 | 745.094 | 19 | 585 | 744.846 |  | 0.285 | 0.248 |  |  |  | 19 | 585 | 745.377 | 745.477 | 19 | 585 | 745.156 | 19 | 585 | 744.977 | 0.321 | 0.179
20 | 610 | 745.38 | 20 | 610 | 745.099 | 20 | 610 | 744.847 |  | 0.281 | 0.252 |  |  |  | 20 | 610 | 745.38 | 745.48 | 20 | 610 | 745.152 | 20 | 610 | 744.979 | 0.328 | 0.173
21 | 635 | 745.381 | 21 | 635 | 745.091 | 21 | 635 | 744.848 |  | 0.29 | 0.243 |  |  |  | 21 | 635 | 745.381 | 745.481 | 21 | 635 | 745.17 | 21 | 635 | 744.981 | 0.311 | 0.189
22 | 660 | 745.382 | 22 | 660 | 745.095 | 22 | 660 | 744.849 |  | 0.287 | 0.246 |  |  |  | 22 | 660 | 745.383 | 745.483 | 22 | 660 | 745.157 | 22 | 660 | 744.985 | 0.326 | 0.172
23 | 685 | 745.383 | 23 | 685 | 745.086 | 23 | 685 | 744.85 |  | 0.297 | 0.236 |  |  |  | 23 | 685 | 745.383 | 745.483 | 23 | 685 | 745.17 | 23 | 685 | 744.987 | 0.313 | 0.183
24 | 710 | 745.384 | 24 | 710 | 745.081 | 24 | 710 | 744.851 |  | 0.303 | 0.23 |  |  |  | 24 | 710 | 745.384 | 745.484 | 24 | 710 | 745.173 | 24 | 710 | 744.99 | 0.311 | 0.183
25 | 735 | 745.384 | 25 | 735 | 745.096 | 25 | 735 | 744.851 |  | 0.288 | 0.245 |  |  |  | 25 | 735 | 745.388 | 745.488 | 25 | 735 | 745.194 | 25 | 735 | 744.99 | 0.294 | 0.204
26 | 760 | 745.385 | 26 | 760 | 745.087 | 26 | 760 | 744.852 |  | 0.298 | 0.235 |  |  |  | 26 | 760 | 745.388 | 745.488 | 26 | 760 | 745.2 | 26 | 760 | 744.992 | 0.288 | 0.208
27 | 785 | 745.385 | 27 | 785 | 745.095 | 27 | 785 | 744.852 |  | 0.29 | 0.243 |  |  |  | 27 | 785 | 745.389 | 745.489 | 27 | 785 | 745.197 | 27 | 785 | 744.994 | 0.292 | 0.203
28 | 810 | 745.386 | 28 | 810 | 745.094 | 28 | 810 | 744.853 |  | 0.292 | 0.241 |  |  |  | 28 | 810 | 745.392 | 745.492 | 28 | 810 | 745.212 | 28 | 810 | 744.994 | 0.28 | 0.218
29 | 835 | 745.387 | 29 | 835 | 745.101 | 29 | 835 | 744.854 |  | 0.286 | 0.247 |  |  |  | 29 | 835 | 745.391 | 745.491 | 29 | 835 | 745.206 | 29 | 835 | 744.995 | 0.285 | 0.211
30 | 860 | 745.388 | 30 | 860 | 745.103 | 30 | 860 | 744.855 |  | 0.285 | 0.248 |  |  |  | 30 | 860 | 745.391 | 745.491 | 30 | 860 | 745.211 | 30 | 860 | 744.997 | 0.28 | 0.214
31 | 885 | 745.388 | 31 | 885 | 745.095 | 31 | 885 | 744.855 |  | 0.293 | 0.24 |  |  |  | 31 | 885 | 745.391 | 745.491 | 31 | 885 | 745.226 | 31 | 885 | 744.996 | 0.265 | 0.23
32 | 910 | 745.388 | 32 | 910 | 745.099 | 32 | 910 | 744.855 |  | 0.289 | 0.244 |  |  |  | 32 | 910 | 745.392 | 745.492 | 32 | 910 | 745.235 | 32 | 910 | 744.997 | 0.257 | 0.238
33 | 935 | 745.388 | 33 | 935 | 745.097 | 33 | 935 | 744.855 |  | 0.291 | 0.242 |  |  |  | 33 | 935 | 745.394 | 745.494 | 33 | 935 | 745.241 | 33 | 935 | 744.995 | 0.253 | 0.246
34 | 960 | 745.387 | 34 | 960 | 745.102 | 34 | 960 | 744.854 |  | 0.285 | 0.248 |  |  |  | 34 | 960 | 745.393 | 745.493 | 34 | 960 | 745.22 | 34 | 960 | 744.995 | 0.273 | 0.225
35 | 985 | 745.388 | 35 | 985 | 745.088 | 35 | 985 | 744.855 |  | 0.3 | 0.233 |  |  |  | 35 | 985 | 745.391 | 745.491 | 35 | 985 | 745.217 | 35 | 985 | 744.994 | 0.274 | 0.223
36 | 1010 | 745.389 | 36 | 1010 | 745.085 | 36 | 1010 | 744.856 |  | 0.304 | 0.229 |  |  |  | 36 | 1010 | 745.391 | 745.491 | 36 | 1010 | 745.227 | 36 | 1010 | 744.995 | 0.264 | 0.232
37 | 1035 | 745.388 | 37 | 1035 | 745.092 | 37 | 1035 | 744.855 |  | 0.296 | 0.237 |  |  |  | 37 | 1035 | 745.391 | 745.491 | 37 | 1035 | 745.222 | 37 | 1035 | 744.994 | 0.269 | 0.228
38 | 1060 | 745.387 | 38 | 1060 | 745.085 | 38 | 1060 | 744.854 |  | 0.302 | 0.231 |  |  |  | 38 | 1060 | 745.389 | 745.489 | 38 | 1060 | 745.222 | 38 | 1060 | 744.991 | 0.267 | 0.231
39 | 1085 | 745.385 | 39 | 1085 | 745.093 | 39 | 1085 | 744.852 |  | 0.292 | 0.241 |  |  |  | 39 | 1085 | 745.389 | 745.489 | 39 | 1085 | 745.221 | 39 | 1085 | 744.991 | 0.268 | 0.23
40 | 1110 | 745.385 | 40 | 1110 | 745.095 | 40 | 1110 | 744.852 |  | 0.29 | 0.243 |  |  |  | 40 | 1110 | 745.387 | 745.487 | 40 | 1110 | 745.227 | 40 | 1110 | 744.989 | 0.26 | 0.238
41 | 1135 | 745.385 | 41 | 1135 | 745.091 | 41 | 1135 | 744.852 |  | 0.294 | 0.239 |  |  |  | 41 | 1135 | 745.386 | 745.486 | 41 | 1135 | 745.214 | 41 | 1135 | 744.987 | 0.272 | 0.227
42 | 1160 | 745.383 | 42 | 1160 | 745.093 | 42 | 1160 | 744.85 |  | 0.29 | 0.243 |  |  |  | 42 | 1160 | 745.384 | 745.484 | 42 | 1160 | 745.211 | 42 | 1160 | 744.986 | 0.273 | 0.225
43 | 1185 | 745.382 | 43 | 1185 | 745.102 | 43 | 1185 | 744.849 |  | 0.28 | 0.253 |  |  |  | 43 | 1185 | 745.383 | 745.483 | 43 | 1185 | 745.201 | 43 | 1185 | 744.984 | 0.282 | 0.217
44 | 1210 | 745.38 | 44 | 1210 | 745.102 | 44 | 1210 | 744.847 |  | 0.278 | 0.255 |  |  |  | 44 | 1210 | 745.381 | 745.481 | 44 | 1210 | 745.214 | 44 | 1210 | 744.983 | 0.267 | 0.231
45 | 1235 | 745.378 | 45 | 1235 | 745.104 | 45 | 1235 | 744.845 |  | 0.274 | 0.259 |  |  |  | 45 | 1235 | 745.38 | 745.48 | 45 | 1235 | 745.206 | 45 | 1235 | 744.98 | 0.274 | 0.226
46 | 1260 | 745.376 | 46 | 1260 | 745.109 | 46 | 1260 | 744.843 |  | 0.267 | 0.266 |  |  |  | 46 | 1260 | 745.379 | 745.479 | 46 | 1260 | 745.212 | 46 | 1260 | 744.977 | 0.267 | 0.235
47 | 1285 | 745.374 | 47 | 1285 | 745.103 | 47 | 1285 | 744.841 |  | 0.271 | 0.262 |  |  |  | 47 | 1285 | 745.378 | 745.478 | 47 | 1285 | 745.209 | 47 | 1285 | 744.975 | 0.269 | 0.234
48 | 1310 | 745.374 | 48 | 1310 | 745.108 | 48 | 1310 | 744.841 |  | 0.266 | 0.267 |  |  |  | 48 | 1310 | 745.374 | 745.474 | 48 | 1310 | 745.215 | 48 | 1310 | 744.973 | 0.259 | 0.242
49 | 1335 | 745.37 | 49 | 1335 | 745.104 | 49 | 1335 | 744.837 |  | 0.266 | 0.267 |  |  |  | 49 | 1335 | 745.374 | 745.474 | 49 | 1335 | 745.236 | 49 | 1335 | 744.971 | 0.238 | 0.265
50 | 1360 | 745.368 | 50 | 1360 | 745.093 | 50 | 1360 | 744.835 |  | 0.275 | 0.258 |  |  |  | 50 | 1360 | 745.373 | 745.473 | 50 | 1360 | 745.228 | 50 | 1360 | 744.966 | 0.245 | 0.262
51 | 1385 | 745.365 | 51 | 1385 | 745.113 | 51 | 1385 | 744.832 |  | 0.252 | 0.281 |  |  |  | 51 | 1385 | 745.371 | 745.471 | 51 | 1385 | 745.249 | 51 | 1385 | 744.963 | 0.222 | 0.286
52 | 1410 | 745.363 | 52 | 1410 | 745.14 | 52 | 1410 | 744.83 |  | 0.223 | 0.31 |  |  |  | 52 | 1410 | 745.371 | 745.471 | 52 | 1410 | 745.268 | 52 | 1410 | 744.96 | 0.203 | 0.308
53 | 1435 | 745.363 | 53 | 1435 | 745.174 | 53 | 1435 | 744.83 |  | 0.189 | 0.344 |  |  |  | 53 | 1435 | 745.368 | 745.468 | 53 | 1435 | 745.301 | 53 | 1435 | 744.957 | 0.167 | 0.344
54 | 1460 | 745.358 | 54 | 1460 | 745.187 | 54 | 1460 | 744.825 |  | 0.171 | 0.362 |  |  |  | 54 | 1460 | 745.366 | 745.466 | 54 | 1460 | 745.324 | 54 | 1460 | 744.955 | 0.142 | 0.369
55 | 1485 | 745.355 | 55 | 1485 | 745.205 | 55 | 1485 | 744.822 |  | 0.15 | 0.383 |  |  |  | 55 | 1485 | 745.365 | 745.465 | 55 | 1485 | 745.32 | 55 | 1485 | 744.95 | 0.145 | 0.37
56 | 1510 | 745.352 | 56 | 1510 | 745.225 | 56 | 1510 | 744.819 |  | 0.127 | 0.406 |  |  |  | 56 | 1510 | 745.363 | 745.463 | 56 | 1510 | 745.343 | 56 | 1510 | 744.946 | 0.12 | 0.397
57 | 1535 | 745.348 | 57 | 1535 | 745.242 | 57 | 1535 | 744.815 |  | 0.106 | 0.427 |  |  |  | 57 | 1535 | 745.362 | 745.462 | 57 | 1535 | 745.356 | 57 | 1535 | 744.941 | 0.106 | 0.415
58 | 1560 | 745.343 | 58 | 1560 | 745.264 | 58 | 1560 | 744.81 |  | 0.079 | 0.454 |  |  |  | 58 | 1560 | 745.359 | 745.459 | 58 | 1560 | 745.383 | 58 | 1560 | 744.936 | 0.076 | 0.447
59 | 1585 | 745.339 | 59 | 1585 | 745.28 | 59 | 1585 | 744.806 |  | 0.059 | 0.474 |  |  |  | 59 | 1585 | 745.356 | 745.456 | 59 | 1585 | 745.399 | 59 | 1585 | 744.932 | 0.057 | 0.467
60 | 1610 | 745.335 | 60 | 1610 | 745.281 | 60 | 1610 | 744.802 |  | 0.054 | 0.479 |  |  |  | 60 | 1610 | 745.353 | 745.453 | 60 | 1610 | 745.407 | 60 | 1610 | 744.925 | 0.046 | 0.482
61 | 1635 | 745.33 | 61 | 1635 | 745.282 | 61 | 1635 | 744.797 |  | 0.048 | 0.485 |  |  |  | 61 | 1635 | 745.35 | 745.45 | 61 | 1635 | 745.407 | 61 | 1635 | 744.921 | 0.043 | 0.486
62 | 1660 | 745.323 | 62 | 1660 | 745.293 | 62 | 1660 | 744.79 |  | 0.03 | 0.503 |  |  |  | 62 | 1660 | 745.346 | 745.446 | 62 | 1660 | 745.425 | 62 | 1660 | 744.912 | 0.021 | 0.513
63 | 1685 | 745.316 | 63 | 1685 | 745.316 | 63 | 1685 | 744.783 |  | 0 | 0.533 |  |  |  | 63 | 1685 | 745.343 | 745.443 | 63 | 1685 | 745.439 | 63 | 1685 | 744.905 | 0.004 | 0.534
64 | 1710 | 745.307 | 64 | 1710 | 745.325 | 64 | 1710 | 744.774 |  | -0.018 | 0.551 |  |  |  | 64 | 1710 | 745.343 | 745.443 | 64 | 1710 | 745.468 | 64 | 1710 | 744.898 | -0.025 | 0.57

## f7
Real Profile-FIRST FRESH GROUND |  |  | Real Profile-WORN |  |  | Real Profile - 2ND FRESH GROUND | [7 empty] | Real Profile-FIRST FRESH GROUND |  |  |  | Real Profile-WORN |  |  | Real Profile - 2ND FRESH GROUND
P | X | Real Profile | P | X | Real Profile | P | X | Real Profile | Top Wear, mm | top Total Metal Loss-Grinding |  |  |  | P | X | Real Profile |  | P | X | Real Profile | P | X | Real Profile | Bottom Wear, mm | Bottom Total Metal Loss-Grinding
0 | 107.5 | 773.858 | 0 | 110 | 773.862 | 0 | 110 | 773.239 | -0.004 | 0.623 |  |  |  | 0 | 107.5 | 774.031 | 774.061 | 0 | 110 | 774.06 | 0 | 110 | 773.274 | 0.001 | 0.786
1 | 132.5 | 773.867 | 1 | 135 | 773.85 | 1 | 135 | 773.241 | 0.017 | 0.609 |  |  |  | 1 | 132.5 | 774.034 | 774.064 | 1 | 135 | 774.044 | 1 | 135 | 773.276 | 0.02 | 0.768
2 | 157.5 | 773.87 | 2 | 160 | 773.835 | 2 | 160 | 773.242 | 0.035 | 0.593 |  |  |  | 2 | 157.5 | 774.035 | 774.065 | 2 | 160 | 774.024 | 2 | 160 | 773.277 | 0.041 | 0.747
3 | 182.5 | 773.873 | 3 | 185 | 773.829 | 3 | 185 | 773.244 | 0.044 | 0.585 |  |  |  | 3 | 182.5 | 774.036 | 774.066 | 3 | 185 | 774 | 3 | 185 | 773.279 | 0.066 | 0.721
4 | 207.5 | 773.872 | 4 | 210 | 773.823 | 4 | 210 | 773.243 | 0.049 | 0.58 |  |  |  | 4 | 207.5 | 774.036 | 774.066 | 4 | 210 | 773.989 | 4 | 210 | 773.278 | 0.077 | 0.711
5 | 232.5 | 773.874 | 5 | 235 | 773.817 | 5 | 235 | 773.243 | 0.057 | 0.574 |  |  |  | 5 | 232.5 | 774.039 | 774.069 | 5 | 235 | 773.981 | 5 | 235 | 773.278 | 0.088 | 0.703
6 | 257.5 | 773.875 | 6 | 260 | 773.808 | 6 | 260 | 773.244 | 0.067 | 0.564 |  | Top | Bottom | 6 | 257.5 | 774.041 | 774.071 | 6 | 260 | 773.973 | 6 | 260 | 773.279 | 0.098 | 0.694
7 | 282.5 | 773.876 | 7 | 285 | 773.784 | 7 | 285 | 773.243 | 0.092 | 0.541 | Max wear | 0.252 | 0.382 | 7 | 282.5 | 774.044 | 774.074 | 7 | 285 | 773.939 | 7 | 285 | 773.278 | 0.135 | 0.661
8 | 307.5 | 773.876 | 8 | 310 | 773.755 | 8 | 310 | 773.244 | 0.121 | 0.511 | min. Metal loss | 0.381 | 0.421 | 8 | 307.5 | 774.045 | 774.075 | 8 | 310 | 773.887 | 8 | 310 | 773.279 | 0.188 | 0.608
9 | 332.5 | 773.875 | 9 | 335 | 773.745 | 9 | 335 | 773.243 | 0.13 | 0.502 |  |  |  | 9 | 332.5 | 774.048 | 774.078 | 9 | 335 | 773.889 | 9 | 335 | 773.28 | 0.189 | 0.609
10 | 357.5 | 773.873 | 10 | 360 | 773.733 | 10 | 360 | 773.244 | 0.14 | 0.489 |  |  |  | 10 | 357.5 | 774.049 | 774.079 | 10 | 360 | 773.85 | 10 | 360 | 773.28 | 0.229 | 0.57
11 | 382.5 | 773.875 | 11 | 385 | 773.725 | 11 | 385 | 773.243 | 0.15 | 0.482 |  |  |  | 11 | 382.5 | 774.049 | 774.079 | 11 | 385 | 773.831 | 11 | 385 | 773.28 | 0.248 | 0.551
12 | 407.5 | 773.875 | 12 | 410 | 773.698 | 12 | 410 | 773.244 | 0.177 | 0.454 |  |  |  | 12 | 407.5 | 774.05 | 774.08 | 12 | 410 | 773.808 | 12 | 410 | 773.279 | 0.272 | 0.529
13 | 432.5 | 773.875 | 13 | 435 | 773.665 | 13 | 435 | 773.243 | 0.21 | 0.422 |  |  |  | 13 | 432.5 | 774.052 | 774.082 | 13 | 435 | 773.755 | 13 | 435 | 773.278 | 0.327 | 0.477
14 | 457.5 | 773.874 | 14 | 460 | 773.64 | 14 | 460 | 773.242 | 0.234 | 0.398 |  |  |  | 14 | 457.5 | 774.051 | 774.081 | 14 | 460 | 773.724 | 14 | 460 | 773.279 | 0.357 | 0.445
15 | 482.5 | 773.876 | 15 | 485 | 773.624 | 15 | 485 | 773.243 | 0.252 | 0.381 |  |  |  | 15 | 482.5 | 774.053 | 774.083 | 15 | 485 | 773.701 | 15 | 485 | 773.279 | 0.382 | 0.422
16 | 507.5 | 773.876 | 16 | 510 | 773.637 | 16 | 510 | 773.244 | 0.239 | 0.393 |  |  |  | 16 | 507.5 | 774.052 | 774.082 | 16 | 510 | 773.707 | 16 | 510 | 773.278 | 0.375 | 0.429
17 | 532.5 | 773.875 | 17 | 535 | 773.645 | 17 | 535 | 773.243 | 0.23 | 0.402 |  |  |  | 17 | 532.5 | 774.053 | 774.083 | 17 | 535 | 773.707 | 17 | 535 | 773.277 | 0.376 | 0.43
18 | 557.5 | 773.874 | 18 | 560 | 773.648 | 18 | 560 | 773.243 | 0.226 | 0.405 |  |  |  | 18 | 557.5 | 774.052 | 774.082 | 18 | 560 | 773.706 | 18 | 560 | 773.277 | 0.376 | 0.429
19 | 582.5 | 773.875 | 19 | 585 | 773.649 | 19 | 585 | 773.243 | 0.226 | 0.406 |  |  |  | 19 | 582.5 | 774.054 | 774.084 | 19 | 585 | 773.71 | 19 | 585 | 773.278 | 0.374 | 0.432
20 | 607.5 | 773.874 | 20 | 610 | 773.653 | 20 | 610 | 773.242 | 0.221 | 0.411 |  |  |  | 20 | 607.5 | 774.053 | 774.083 | 20 | 610 | 773.71 | 20 | 610 | 773.276 | 0.373 | 0.434
21 | 632.5 | 773.874 | 21 | 635 | 773.658 | 21 | 635 | 773.242 | 0.216 | 0.416 |  |  |  | 21 | 632.5 | 774.054 | 774.084 | 21 | 635 | 773.714 | 21 | 635 | 773.276 | 0.37 | 0.438
22 | 657.5 | 773.874 | 22 | 660 | 773.657 | 22 | 660 | 773.243 | 0.217 | 0.414 |  |  |  | 22 | 657.5 | 774.054 | 774.084 | 22 | 660 | 773.718 | 22 | 660 | 773.277 | 0.366 | 0.441
23 | 682.5 | 773.871 | 23 | 685 | 773.66 | 23 | 685 | 773.242 | 0.211 | 0.418 |  |  |  | 23 | 682.5 | 774.056 | 774.086 | 23 | 685 | 773.714 | 23 | 685 | 773.276 | 0.372 | 0.438
24 | 707.5 | 773.873 | 24 | 710 | 773.66 | 24 | 710 | 773.241 | 0.213 | 0.419 |  |  |  | 24 | 707.5 | 774.054 | 774.084 | 24 | 710 | 773.715 | 24 | 710 | 773.275 | 0.369 | 0.44
25 | 732.5 | 773.872 | 25 | 735 | 773.664 | 25 | 735 | 773.24 | 0.208 | 0.424 |  |  |  | 25 | 732.5 | 774.055 | 774.085 | 25 | 735 | 773.713 | 25 | 735 | 773.276 | 0.372 | 0.437
26 | 757.5 | 773.872 | 26 | 760 | 773.667 | 26 | 760 | 773.24 | 0.205 | 0.427 |  |  |  | 26 | 757.5 | 774.054 | 774.084 | 26 | 760 | 773.712 | 26 | 760 | 773.275 | 0.372 | 0.437
27 | 782.5 | 773.874 | 27 | 785 | 773.671 | 27 | 785 | 773.241 | 0.203 | 0.43 |  |  |  | 27 | 782.5 | 774.055 | 774.085 | 27 | 785 | 773.71 | 27 | 785 | 773.276 | 0.375 | 0.434
28 | 807.5 | 773.874 | 28 | 810 | 773.673 | 28 | 810 | 773.241 | 0.201 | 0.432 |  |  |  | 28 | 807.5 | 774.054 | 774.084 | 28 | 810 | 773.712 | 28 | 810 | 773.276 | 0.372 | 0.436
29 | 832.5 | 773.876 | 29 | 835 | 773.68 | 29 | 835 | 773.24 | 0.196 | 0.44 |  |  |  | 29 | 832.5 | 774.055 | 774.085 | 29 | 835 | 773.713 | 29 | 835 | 773.276 | 0.372 | 0.437
30 | 857.5 | 773.875 | 30 | 860 | 773.678 | 30 | 860 | 773.239 | 0.197 | 0.439 |  |  |  | 30 | 857.5 | 774.055 | 774.085 | 30 | 860 | 773.707 | 30 | 860 | 773.275 | 0.378 | 0.432
31 | 882.5 | 773.877 | 31 | 885 | 773.68 | 31 | 885 | 773.239 | 0.197 | 0.441 |  |  |  | 31 | 882.5 | 774.053 | 774.083 | 31 | 885 | 773.707 | 31 | 885 | 773.275 | 0.376 | 0.432
32 | 907.5 | 773.876 | 32 | 910 | 773.68 | 32 | 910 | 773.239 | 0.196 | 0.441 |  |  |  | 32 | 907.5 | 774.053 | 774.083 | 32 | 910 | 773.707 | 32 | 910 | 773.276 | 0.376 | 0.431
33 | 932.5 | 773.878 | 33 | 935 | 773.685 | 33 | 935 | 773.24 | 0.193 | 0.445 |  |  |  | 33 | 932.5 | 774.053 | 774.083 | 33 | 935 | 773.708 | 33 | 935 | 773.277 | 0.375 | 0.431
34 | 957.5 | 773.877 | 34 | 960 | 773.686 | 34 | 960 | 773.24 | 0.191 | 0.446 |  |  |  | 34 | 957.5 | 774.053 | 774.083 | 34 | 960 | 773.709 | 34 | 960 | 773.277 | 0.374 | 0.432
35 | 982.5 | 773.876 | 35 | 985 | 773.686 | 35 | 985 | 773.241 | 0.19 | 0.445 |  |  |  | 35 | 982.5 | 774.054 | 774.084 | 35 | 985 | 773.71 | 35 | 985 | 773.277 | 0.374 | 0.433
36 | 1007.5 | 773.876 | 36 | 1010 | 773.687 | 36 | 1010 | 773.241 | 0.189 | 0.446 |  |  |  | 36 | 1007.5 | 774.053 | 774.083 | 36 | 1010 | 773.713 | 36 | 1010 | 773.277 | 0.37 | 0.436
37 | 1032.5 | 773.875 | 37 | 1035 | 773.685 | 37 | 1035 | 773.24 | 0.19 | 0.445 |  |  |  | 37 | 1032.5 | 774.052 | 774.082 | 37 | 1035 | 773.709 | 37 | 1035 | 773.276 | 0.373 | 0.433
38 | 1057.5 | 773.877 | 38 | 1060 | 773.683 | 38 | 1060 | 773.24 | 0.194 | 0.443 |  |  |  | 38 | 1057.5 | 774.054 | 774.084 | 38 | 1060 | 773.705 | 38 | 1060 | 773.277 | 0.379 | 0.428
39 | 1082.5 | 773.876 | 39 | 1085 | 773.682 | 39 | 1085 | 773.24 | 0.194 | 0.442 |  |  |  | 39 | 1082.5 | 774.054 | 774.084 | 39 | 1085 | 773.704 | 39 | 1085 | 773.279 | 0.38 | 0.425
40 | 1107.5 | 773.877 | 40 | 1110 | 773.68 | 40 | 1110 | 773.241 | 0.197 | 0.439 |  |  |  | 40 | 1107.5 | 774.053 | 774.083 | 40 | 1110 | 773.702 | 40 | 1110 | 773.278 | 0.381 | 0.424
41 | 1132.5 | 773.876 | 41 | 1135 | 773.674 | 41 | 1135 | 773.241 | 0.202 | 0.433 |  |  |  | 41 | 1132.5 | 774.053 | 774.083 | 41 | 1135 | 773.703 | 41 | 1135 | 773.278 | 0.38 | 0.425
42 | 1157.5 | 773.876 | 42 | 1160 | 773.672 | 42 | 1160 | 773.24 | 0.204 | 0.432 |  |  |  | 42 | 1157.5 | 774.053 | 774.083 | 42 | 1160 | 773.706 | 42 | 1160 | 773.278 | 0.377 | 0.428
43 | 1182.5 | 773.877 | 43 | 1185 | 773.671 | 43 | 1185 | 773.241 | 0.206 | 0.43 |  |  |  | 43 | 1182.5 | 774.051 | 774.081 | 43 | 1185 | 773.711 | 43 | 1185 | 773.278 | 0.37 | 0.433
44 | 1207.5 | 773.878 | 44 | 1210 | 773.671 | 44 | 1210 | 773.241 | 0.207 | 0.43 |  |  |  | 44 | 1207.5 | 774.051 | 774.081 | 44 | 1210 | 773.712 | 44 | 1210 | 773.279 | 0.369 | 0.433
45 | 1232.5 | 773.877 | 45 | 1235 | 773.672 | 45 | 1235 | 773.241 | 0.205 | 0.431 |  |  |  | 45 | 1232.5 | 774.052 | 774.082 | 45 | 1235 | 773.716 | 45 | 1235 | 773.28 | 0.366 | 0.436
46 | 1257.5 | 773.879 | 46 | 1260 | 773.675 | 46 | 1260 | 773.243 | 0.204 | 0.432 |  |  |  | 46 | 1257.5 | 774.051 | 774.081 | 46 | 1260 | 773.719 | 46 | 1260 | 773.279 | 0.362 | 0.44
47 | 1282.5 | 773.878 | 47 | 1285 | 773.673 | 47 | 1285 | 773.243 | 0.205 | 0.43 |  |  |  | 47 | 1282.5 | 774.052 | 774.082 | 47 | 1285 | 773.712 | 47 | 1285 | 773.279 | 0.37 | 0.433
48 | 1307.5 | 773.878 | 48 | 1310 | 773.672 | 48 | 1310 | 773.243 | 0.206 | 0.429 |  |  |  | 48 | 1307.5 | 774.051 | 774.081 | 48 | 1310 | 773.712 | 48 | 1310 | 773.279 | 0.369 | 0.433
49 | 1332.5 | 773.878 | 49 | 1335 | 773.674 | 49 | 1335 | 773.243 | 0.204 | 0.431 |  |  |  | 49 | 1332.5 | 774.049 | 774.079 | 49 | 1335 | 773.7 | 49 | 1335 | 773.279 | 0.379 | 0.421
50 | 1357.5 | 773.878 | 50 | 1360 | 773.664 | 50 | 1360 | 773.244 | 0.214 | 0.42 |  |  |  | 50 | 1357.5 | 774.048 | 774.078 | 50 | 1360 | 773.703 | 50 | 1360 | 773.279 | 0.375 | 0.424
51 | 1382.5 | 773.877 | 51 | 1385 | 773.687 | 51 | 1385 | 773.244 | 0.19 | 0.443 |  |  |  | 51 | 1382.5 | 774.047 | 774.077 | 51 | 1385 | 773.732 | 51 | 1385 | 773.279 | 0.345 | 0.453
52 | 1407.5 | 773.876 | 52 | 1410 | 773.701 | 52 | 1410 | 773.245 | 0.175 | 0.456 |  |  |  | 52 | 1407.5 | 774.049 | 774.079 | 52 | 1410 | 773.77 | 52 | 1410 | 773.279 | 0.309 | 0.491
53 | 1432.5 | 773.877 | 53 | 1435 | 773.74 | 53 | 1435 | 773.245 | 0.137 | 0.495 |  |  |  | 53 | 1432.5 | 774.048 | 774.078 | 53 | 1435 | 773.813 | 53 | 1435 | 773.278 | 0.265 | 0.535
54 | 1457.5 | 773.876 | 54 | 1460 | 773.747 | 54 | 1460 | 773.246 | 0.129 | 0.501 |  |  |  | 54 | 1457.5 | 774.048 | 774.078 | 54 | 1460 | 773.831 | 54 | 1460 | 773.278 | 0.247 | 0.553
55 | 1482.5 | 773.876 | 55 | 1485 | 773.749 | 55 | 1485 | 773.245 | 0.127 | 0.504 |  |  |  | 55 | 1482.5 | 774.047 | 774.077 | 55 | 1485 | 773.865 | 55 | 1485 | 773.277 | 0.212 | 0.588
56 | 1507.5 | 773.878 | 56 | 1510 | 773.776 | 56 | 1510 | 773.246 | 0.102 | 0.53 |  |  |  | 56 | 1507.5 | 774.048 | 774.078 | 56 | 1510 | 773.888 | 56 | 1510 | 773.279 | 0.19 | 0.609
57 | 1532.5 | 773.874 | 57 | 1535 | 773.803 | 57 | 1535 | 773.247 | 0.071 | 0.556 |  |  |  | 57 | 1532.5 | 774.047 | 774.077 | 57 | 1535 | 773.916 | 57 | 1535 | 773.278 | 0.161 | 0.638
58 | 1557.5 | 773.874 | 58 | 1560 | 773.823 | 58 | 1560 | 773.245 | 0.051 | 0.578 |  |  |  | 58 | 1557.5 | 774.047 | 774.077 | 58 | 1560 | 773.954 | 58 | 1560 | 773.277 | 0.123 | 0.677
59 | 1582.5 | 773.873 | 59 | 1585 | 773.841 | 59 | 1585 | 773.246 | 0.032 | 0.595 |  |  |  | 59 | 1582.5 | 774.048 | 774.078 | 59 | 1585 | 773.982 | 59 | 1585 | 773.277 | 0.096 | 0.705
60 | 1607.5 | 773.87 | 60 | 1610 | 773.838 | 60 | 1610 | 773.246 | 0.032 | 0.592 |  |  |  | 60 | 1607.5 | 774.046 | 774.076 | 60 | 1610 | 773.996 | 60 | 1610 | 773.276 | 0.08 | 0.72
61 | 1632.5 | 773.865 | 61 | 1635 | 773.839 | 61 | 1635 | 773.244 | 0.026 | 0.595 |  |  |  | 61 | 1632.5 | 774.049 | 774.079 | 61 | 1635 | 774.003 | 61 | 1635 | 773.275 | 0.076 | 0.728
62 | 1657.5 | 773.865 | 62 | 1660 | 773.852 | 62 | 1660 | 773.244 | 0.013 | 0.608 |  |  |  | 62 | 1657.5 | 774.047 | 774.077 | 62 | 1660 | 774.019 | 62 | 1660 | 773.274 | 0.058 | 0.745
63 | 1682.5 | 773.856 | 63 | 1685 | 773.862 | 63 | 1685 | 773.241 | -0.006 | 0.621 |  |  |  | 63 | 1682.5 | 774.043 | 774.073 | 63 | 1685 | 774.038 | 63 | 1685 | 773.271 | 0.035 | 0.767
64 | 1707.5 | 773.847 | 64 | 1710 | 773.878 | 64 | 1710 | 773.241 | -0.031 | 0.637 |  |  |  | 64 | 1707.5 | 774.036 | 774.066 | 64 | 1710 | 774.058 | 64 | 1710 | 773.267 | 0.008 | 0.791
65 | 1732.5 | 773.846 | [11 empty] | 65 | 1732.5 | 774.032 | 774.062

## Camp Data
CampaingNo_Stand6 | Serial | Date_St1PU_CampaignStartTimeWasReferencedByUsingThisColumn_ | CYLSCALEPRED_F1_DegreeC | CYLSCALEPRED_F2_DegreeC | NOLOADDUR_Sec | LOADDUR_Sec | NormHard | stripLength | CoilWt | WaterTemp_OC | TOPIDF1 | BOTIDF1 | TOPIDF2 | BOTIDF2 | TOPIDF3 | BOTIDF3 | TOPIDF4 | BOTIDF4 | TOPIDF5 | BOTIDF5 | TOPIDF6 | BOTIDF6 | TOPIDF7 | BOTIDF7 | TOPRMID | BOTRMID | TOPRMDIAM | RMTONNAGE | LineUPType | WEARKmF1 | WEARKmF2 | WEARKmF3 | WEARKmF4 | WEARKmF5 | WEARKmF6 | WEARKmF7 | RHFDOTemp | RMXTBulk | meas_FMETemp | MeasuredFMXT | FBKTemp_F1 | FBKTemp_F2 | FBKTemp_F3 | FBKTemp_F4 | FBKTemp_F5 | FBKTemp_F6 | FBKTemp_F7 | FBKTemp_F8 | timeGapPyroTime_RMX_FME__Sec | ActTimeBet_FMEPyroPU_ST1PU_Sec | ga1 | ga2 | ga3 | ga4 | ga5 | ga6 | ga7 | ga8 | AimHotVernThk | LEADSPD_F1 | TRAILSPD_F1 | LEADSPD_F2 | TRAILSPD_F2 | LEADSPD_F3 | TRAILSPD_F3 | LEADSPD_F4 | TRAILSPD_F4 | LEADSPD_F5 | TRAILSPD_F5 | LEADSPD_F6 | TRAILSPD_F6 | LEADSPD_F7 | TRAILSPD_F7 | F6OilFlowRate_Ml_min | BURWaterFlowL_min_F6 | Oil_ON___F6 | LEADSTRIPFLATNESS | AVERAGEFLATNESS | AVG_ABS_FLAT | AVG_LEAD_LEV_FLAT | AVG_LEAD_CENTRE_FLAT | HMOrderNumber | FurnaceNo | ONEFurnaceOPFlag | LaminarSprayFlag | FSU_TENS_Looper1 | FSU_TENS_Looper2 | FSU_TENS_Looper3 | FSU_TENS_Looper4 | FSU_TENS_Looper5 | FSU_TENS_Looper6 | ProgressiveTension_Looper1 | ProgressiveTension_Looper2 | ProgressiveTension_Looper3 | ProgressiveTension_Looper4 | ProgressiveTension_Looper5 | ProgressiveTension_Looper6 | AveAngle_Looper1 | AveAngle_Looper2 | AveAngle_Looper3 | AveAngle_Looper4 | AveAngle_Looper5 | AveAngle_Looper6 | Date | P_block | Page | Item | Serial_1 | Grade | ord_ga | ord_Wdt | GRT | FM | aimCr | LdCr | LeadFlat | FbkStandForce1 | FbkStandForce2 | FbkStandForce3 | FbkStandForce4 | FbkStandForce5 | FbkStandForce6 | FbkStandForce7 | RollBendingForce1 | RollBendingForce2 | RollBendingForce3 | RollBendingForce4 | RollBendingForce5 | RollBendingForce6 | RollBendingForce7 | Transfer_bar_thkness | InterstandThickness_massFlow_1 | InterstandThickness_massFlow_2 | InterstandThickness_massFlow_3 | InterstandThickness_massFlow_4 | InterstandThickness_massFlow_5 | InterstandThickness_massFlow_6 | ExtGA_thkness | TOP_WROLL_CRWN1 | TOP_WROLL_CRWN2 | TOP_WROLL_CRWN3 | TOP_WROLL_CRWN4 | TOP_WROLL_CRWN5 | TOP_WROLL_CRWN6 | TOP_WROLL_CRWN7 | CALC_BROLL_WEAR_CRWN1 | CALC_BROLL_WEAR_CRWN2 | CALC_BROLL_WEAR_CRWN3 | CALC_BROLL_WEAR_CRWN4 | CALC_BROLL_WEAR_CRWN5 | CALC_BROLL_WEAR_CRWN6 | CALC_BROLL_WEAR_CRWN7 | CALC_WROLL_THERM_CRWN1 | CALC_WROLL_THERM_CRWN2 | CALC_WROLL_THERM_CRWN3 | CALC_WROLL_THERM_CRWN4 | CALC_WROLL_THERM_CRWN5 | CALC_WROLL_THERM_CRWN6 | CALC_WROLL_THERM_CRWN7 | CALC_WROLL_WEAR_CRWN1 | CALC_WROLL_WEAR_CRWN2 | CALC_WROLL_WEAR_CRWN3 | CALC_WROLL_WEAR_CRWN4 | CALC_WROLL_WEAR_CRWN5 | CALC_WROLL_WEAR_CRWN6 | CALC_WROLL_WEAR_CRWN7 | LEARN_CRWN_ROLL_FORC_COEFF1 | LEARN_CRWN_ROLL_FORC_COEFF2 | LEARN_CRWN_ROLL_FORC_COEFF3 | LEARN_CRWN_ROLL_FORC_COEFF4 | LEARN_CRWN_ROLL_FORC_COEFF5 | LEARN_CRWN_ROLL_FORC_COEFF6 | LEARN_CRWN_ROLL_FORC_COEFF7 | LEARN_WROLL_CRWN_COEFF1 | LEARN_WROLL_CRWN_COEFF2 | LEARN_WROLL_CRWN_COEFF3 | LEARN_WROLL_CRWN_COEFF4 | LEARN_WROLL_CRWN_COEFF5 | LEARN_WROLL_CRWN_COEFF6 | LEARN_WROLL_CRWN_COEFF7 | LEARN_WROLL_THERM_WEAR_COEFF1 | LEARN_WROLL_THERM_WEAR_COEFF2 | LEARN_WROLL_THERM_WEAR_COEFF3 | LEARN_WROLL_THERM_WEAR_COEFF4 | LEARN_WROLL_THERM_WEAR_COEFF5 | LEARN_WROLL_THERM_WEAR_COEFF6 | LEARN_WROLL_THERM_WEAR_COEFF7 | LEARN_WROLL_BEND_FORC_COEFF1 | LEARN_WROLL_BEND_FORC_COEFF2 | LEARN_WROLL_BEND_FORC_COEFF3 | LEARN_WROLL_BEND_FORC_COEFF4 | LEARN_WROLL_BEND_FORC_COEFF5 | LEARN_WROLL_BEND_FORC_COEFF6 | LEARN_WROLL_BEND_FORC_COEFF7 | LEARN_BROLL_THERM_WEAR_COEFF1 | LEARN_BROLL_THERM_WEAR_COEFF2 | LEARN_BROLL_THERM_WEAR_COEFF3 | LEARN_BROLL_THERM_WEAR_COEFF4 | LEARN_BROLL_THERM_WEAR_COEFF5 | LEARN_BROLL_THERM_WEAR_COEFF6 | LEARN_BROLL_THERM_WEAR_COEFF7 | STAMP_RATIO1 | STAMP_RATIO2 | STAMP_RATIO3 | STAMP_RATIO4 | STAMP_RATIO5 | STAMP_RATIO6 | STAMP_RATIO7 | WROLL_SHIFT_POS1 | WROLL_SHIFT_POS2 | WROLL_SHIFT_POS3 | WROLL_SHIFT_POS4 | WROLL_SHIFT_POS5 | WROLL_SHIFT_POS6 | WROLL_SHIFT_POS7 | WROLL_SHIFT_POS_COEFF1 | WROLL_SHIFT_POS_COEFF2 | WROLL_SHIFT_POS_COEFF3 | WROLL_SHIFT_POS_COEFF4 | WROLL_SHIFT_POS_COEFF5 | WROLL_SHIFT_POS_COEFF6 | WROLL_SHIFT_POS_COEFF7 | F1TBRTyp | F1TBRDia | F1TBRCr | F1BBRTyp | F1BBRDia | F1BBRCr | F1TWRTyp | F1TWRDia | F1TWRCr | F1BWRTyp | F1BWRDia | F1BWRCr | F2TBRTyp | F2TBRDia | F2TBRCr | F2BBRTyp | F2BBRDia | F2BBRCr | F2TWRTyp | F2TWRDia | F2TWRCr | F2BWRTyp | F2BWRDia | F2BWRCr | F3TBRTyp | F3TBRDia | F3TBRCr | F3BBRTyp | F3BBRDia | F3BBRCr | F3TWRTyp | F3TWRDia | F3TWRCr | F3BWRTyp | F3BWRDia | F3BWRCr | F4TBRTyp | F4TBRDia | F4TBRCr | F4BBRTyp | F4BBRDia | F4BBRCr | F4TWRTyp | F4TWRDia | F4TWRCr | F4BWRTyp | F4BWRDia | F4BWRCr | F5TBRTyp | F5TBRDia | F5TBRCr | F5BBRTyp | F5BBRDia | F5BBRCr | F5TWRTyp | F5TWRDia | F5TWRCr | F5BWRTyp | F5BWRDia | F5BWRCr | F6TBRTyp | F6TBRDia | F6TBRCr | F6BBRTyp | F6BBRDia | F6BBRCr | F6TWRTyp | F6TWRDia | F6TWRCr | F6BWRTyp | F6BWRDia | F6BWRCr | F7TBRTyp | F7TBRDia | F7TBRCr | F7BBRTyp | F7BBRDia | F7BBRCr | F7TWRTyp | F7TWRDia | F7TWRCr | F7BWRTyp | F7BWRDia | F7BWRCr | WRCrownDueToStackDeflection1 | WRCrownDueToStackDeflection2 | WRCrownDueToStackDeflection3 | WRCrownDueToStackDeflection4 | WRCrownDueToStackDeflection5 | WRCrownDueToStackDeflection6 | WRCrownDueToStackDeflection7 | WRMechanicalCrown1 | WRMechanicalCrown2 | WRMechanicalCrown3 | WRMechanicalCrown4 | WRMechanicalCrown5 | WRMechanicalCrown6 | WRMechanicalCrown7 | WRThermalAndWearCrown1 | WRThermalAndWearCrown2 | WRThermalAndWearCrown3 | WRThermalAndWearCrown4 | WRThermalAndWearCrown5 | WRThermalAndWearCrown6 | WRThermalAndWearCrown7 | BURThermalWear1 | BURThermalWear2 | BURThermalWear3 | BURThermalWear4 | BURThermalWear5 | BURThermalWear6 | BURThermalWear7 | RollShiftPosition1 | RollShiftPosition2 | RollShiftPosition3 | RollShiftPosition4 | RollShiftPosition5 | RollShiftPosition6 | RollShiftPosition7 | RollBending1 | RollBending2 | RollBending3 | RollBending4 | RollBending5 | RollBending6 | RollBending7 | CM_i__LoadedRollGapCrown_1 | CM_i__LoadedRollGapCrown_2 | CM_i__LoadedRollGapCrown_3 | CM_i__LoadedRollGapCrown_4 | CM_i__LoadedRollGapCrown_5 | CM_i__LoadedRollGapCrown_6 | CM_i__LoadedRollGapCrown_7
60 | W82713 | 2017-03-20 19:09 | 59.9461 | 61.7073 | 399 | 47 | 1.1118 | 493.3993 | 20361 | 32 | 239715 | 239897 | 139121 | 139139 | 139345 | 139352 | 220988 | 220996 | 239749 | 239947 | 215384 | 215319 | 216051 | 216069 | 294074 | 294058 | 1366.77 | 26116.2891 | 6 | 104.487 | 104.487 | 104.487 | 104.487 | 104.487 | 0.2614 | 0.2614 | 1163.4766 | 1103.2383 | 1054.6666 | 921.8828 | 1061.5477 | 1017.9846 | 1003.3646 | 990.209 | 976.9109 | 967.2005 | 955.4551 | 942.3987 | 15.8 | 19.2 | 32.4769 | 22.7683 | 15.9298 | 11.9051 | 9.0403 | 6.8374 | 5.4283 | 4.6265 | 4.6303 | 105.53 | 153.09 | 150.96 | 217.4 | 203.94 | 293.48 | 268.29 | 388.4 | 352.39 | 516.28 | 451.58 | 652.34 | 539.54 | 775.64 | 0 | 46.7 | 0 | 0 | 15.7533 | 15.7533 | -5.7874 | 15.7533 | 6106166 | 2 |  |  | 2.4457 | 4.5771 | 5.5243 | 6.7593 | 7.7893 | 10.7693 | 2.924 | 4.906 | 6.432 | 7.898 | 10.262 | 15.098 | 25.1169 | 24.9979 | 25.0021 | 24.9381 | 25.0586 | 25.2709 |  | 12380 | 502 | 1 |  | CC040 | 457 | 1138 | 10 | 8 | 35 | -35 | 0 | 1295.3 | 1266.2928 | 1131.9429 | 1023.35 | 980.4143 | 840.0428 | 721.3714 | 46.2243 | 42.0664 | 38.0786 | 39.0471 | 40.7064 | 41.3343 | 50.7936 | 32.4769 | 22.7683 | 15.9298 | 11.9051 | 9.0403 | 6.8374 | 5.4283 | 4.6265 | 0 | 0 | 0 | 0 | 0 | 0.1016 | 0.0254 | 0 | 0 | 0 | 0 | 0 | 0 | 0 | 0.107463 | 0.097308 | 0.088417 | 0.058215 | 0.068492 | -1.1e-05 | -1.2e-05 | -0.000485 | -0.001492 | -0.003513 | -0.002257 | -0.003184 | 0 | 0 | 0 | 0 | 0 | 0 | 0 | 0 | 0 | 0 | 0 | 0 | 0 | 0 | 0 | 0 | 0 | 0 | 0 | 0 | 0 | 0 | 0 | 0 | 0 | 0 | 0 | 0 | 0 | 0 | 0 | 0 | 0 | 0 | 0 | 0 | 0 | 0.42063 | 0.39635 | 0.369788 | 0.344155 | 0.570686 | 0.486979 | 0.434783 | -15 | -15 | -15 | -15 | -15 | 0 | 0 | -1.500075 | -1.481464 | -1.4719 | -1.484958 | -1.52774 | 0 | 0 |  | 1402.08 | 0 |  | 1422.2729 | 0 |  | 743.441 | 0 |  | 743.233 | 0 |  | 1407.16 | 0 |  | 1430.579 | 0 |  | 764.534 | 0 |  | 764.317 | 0 |  | 1417.015 | 0 |  | 1450.746 | 0 |  | 773.519 | 0 |  | 773.315 | 0 |  | 1497.584 | 0 |  | 1502.6639 | 0 |  | 755.356 | 0 |  | 755.599 | 0 |  | 1452.118 | 0 |  | 1453.871 | 0 |  | 707.412 | 0 |  | 707.249 | 0 |  | 1505.356 | 0 |  | 1511.5291 | 0 |  | 745.273 | 0.102 |  | 745.392 | 0.102 |  | 1472.057 | 0 |  | 1479.677 | 0 |  | 773.877 | 0.025 |  | 774.053 | 0.025 | 0 | 0 | 0 | 0 | 0 | 0 | 0 | 0 | 0 | 0 | 0 | 0 | 0 | 0 | 0 | 0 | 0 | 0 | 0 | 0 | 0 | 0 | 0 | 0 | 0 | 0 | 0 | 0 | 22.501125 | 22.22196 | 22.0785 | 22.27437 | 22.9161 | 0 | 0 | 0 | 0 | 0 | 0 | 0 | 0 | 0 | 22.501125 | 22.22196 | 22.0785 | 22.27437 | 22.9161 | 0 | 0
60 | W82714 | 2017-03-20 19:10 | 59.6755 | 61.4964 | 36 | 53 | 1.173 | 482.1295 | 19342 | 32 | 239715 | 239897 | 139121 | 139139 | 139345 | 139352 | 220988 | 220996 | 239749 | 239947 | 215384 | 215319 | 216051 | 216069 | 294074 | 294058 | 1366.77 | 26136.0156 | 6 | 104.8362 | 104.8362 | 104.8362 | 104.8362 | 104.8362 | 0.6107 | 0.6107 | 1191.6016 | 1108.6924 | 1065.3334 | 881.1383 | 1054.1484 | 986.2601 | 964.6649 | 945.7446 | 926.0791 | 913.6307 | 898.8599 | 881.7164 | 16 | 17.4 | 32.4825 | 22.062 | 15.0185 | 11.0464 | 8.2467 | 6.1778 | 4.8249 | 4.1034 | 4.118 | 79.34 | 123.33 | 118.02 | 179.6 | 162.66 | 246.67 | 217.18 | 331.72 | 290.03 | 444.9 | 372.06 | 571.54 | 444.71 | 680.36 | 0 | 46.2 | 0 | 60.587502 | 39.5529 | 39.5529 | -29.3495 | 39.5529 | 5801652 | 1 |  |  | 3.8121 | 6.7407 | 8.2386 | 10.2771 | 11.6393 | 15.4529 | 4.05 | 6.8871 | 8.9 | 11.2435 | 12.2629 | 18.0581 | 24.8664 | 25.0293 | 25.0394 | 24.949 | 24.9991 | 25.2009 |  | 12380 | 502 | 2 |  | EA061 | 406 | 1251 | 9 | 5 | 35 | -30.5 | 60.587502 | 1535.5215 | 1461.8715 | 1314.7858 | 1213 | 1132.4 | 1077.5786 | 845.5786 | 59.9021 | 56.0293 | 50.6507 | 50.1714 | 49.535 | 34.9307 | 57.0786 | 32.4825 | 22.062 | 15.0185 | 11.0464 | 8.2467 | 6.1778 | 4.8249 | 4.1034 | 0 | 0 | 0 | 0 | 0 | 0.1016 | 0.0254 | 0 | 0 | 0 | 0 | 0 | 0 | 0 | 0.123702 | 0.110883 | 0.100534 | 0.06866 | 0.0826 | 0.005589 | 0.005027 | -0.000606 | -0.0019 | -0.004384 | -0.002795 | -0.004029 | -0.000448 | -0.000236 | 0.081289 | 0.077689 | 0.075996 | 0.077521 | 0.086927 | 0.102085 | 0.097545 | -0.276341 | -0.272554 | -0.270777 | -0.27351 | -0.282485 | -0.281941 | -0.275488 | -1.358164 | -1.331344 | -1.319361 | -1.338272 | -1.401812 | -1.400709 | -1.355191 | -0.436277 | -0.402463 | -0.390156 | -0.421545 | -0.507545 | -0.567822 | -0.513601 | -0.363297 | -0.336883 | -0.324382 | -0.343632 | -0.405344 | -0.400367 | -0.356426 | 0.410121 | 0.37939 | 0.360559 | 0.29726 | 0.482445 | 0.40686 | 0.361684 | -25 | -25 | -25 | -25 | -25 | 0 | 0 | -1.840186 | -1.81766 | -1.807094 | -1.824181 | -1.877914 | 0 | 0 |  | 1402.08 | 0 |  | 1422.2729 | 0 |  | 743.441 | 0 |  | 743.233 | 0 |  | 1407.16 | 0 |  | 1430.579 | 0 |  | 764.534 | 0 |  | 764.317 | 0 |  | 1417.015 | 0 |  | 1450.746 | 0 |  | 773.519 | 0 |  | 773.315 | 0 |  | 1497.584 | 0 |  | 1502.6639 | 0 |  | 755.356 | 0 |  | 755.599 | 0 |  | 1452.118 | 0 |  | 1453.871 | 0 |  | 707.412 | 0 |  | 707.249 | 0 |  | 1505.356 | 0 |  | 1511.5291 | 0 |  | 745.273 | 0.102 |  | 745.392 | 0.102 |  | 1472.057 | 0 |  | 1479.677 | 0 |  | 773.877 | 0.025 |  | 774.053 | 0.025 | 124.821 | 113.5713 | 99.91846 | 94.032973 | 98.4361348 | 110.0046 | 82.48196 | 0 | 0 | 0 | 0 | 0 | -28.6452056 | -6.9973952 | -167.1846 | -145.0939 | -126.8566 | -88.14528528 | -110.1418 | -7.201044969 | -6.492720081 | 0 | 0 | 0 | 0 | 0 | 0 | 0 | 46.00465 | 45.4415 | 45.17735 | 45.604525 | 46.94785 | 0 | 0 | -26.13391 | -22.54972 | -19.76167 | -21.1495 | -25.14124 | -19.83442 | -29.31563 | -22.49281 | -8.630748 | -1.522423 | 30.34271 | 10.10097 | 54.32394 | 39.67622
60 | W82715 | 2017-03-20 19:11 | 59.8518 | 61.5229 | 18 | 51 | 1.173 | 548.7987 | 19326 | 32 | 239715 | 239897 | 139121 | 139139 | 139345 | 139352 | 220988 | 220996 | 239749 | 239947 | 215384 | 215319 | 216051 | 216069 | 294074 | 294058 | 1366.77 | 26155.7422 | 6 | 105.2961 | 105.2961 | 105.2961 | 105.2961 | 105.2961 | 1.0706 | 1.0706 | 1169.3359 | 1113.6875 | 1065.3334 | 894.3497 | 1061.6188 | 994.9527 | 974.6805 | 956.2809 | 938.0176 | 926.8807 | 913.9804 | 898.6123 | 16 | 18.4 | 32.1557 | 21.3472 | 14.4026 | 10.4103 | 7.5858 | 5.6393 | 4.3481 | 3.5949 | 3.6183 | 83.25 | 130.3 | 126.2 | 192.49 | 176.78 | 268.22 | 240.36 | 367.55 | 328.43 | 498.3 | 427.37 | 649.81 | 520.81 | 794.28 | 0 | 46.3 | 0 | 65.190002 | 45.9124 | 45.9266 | -41.5006 | 45.9124 | 5401326 | 2 |  |  | 3.665 | 6.5271 | 7.94 | 9.9214 | 11.2693 | 14.3186 | 4.07 | 6.8333 | 8.3683 | 10.75 | 11.995 | 15.1383 | 25.0471 | 24.9864 | 25.0439 | 24.9984 | 24.9996 | 24.8924 |  | 12380 | 502 | 3 |  | EA061 | 356 | 1253 | 8 | 5 | 35 | -16 | 65.190002 | 1604.4714 | 1574.0929 | 1405.6929 | 1328.4785 | 1168.75 | 1256.8071 | 1148.9071 | 55.1443 | 52.0529 | 54.4771 | 52.05 | 49.5436 | 33.9257 | 77.1507 | 32.1557 | 21.3472 | 14.4026 | 10.4103 | 7.5858 | 5.6393 | 4.3481 | 3.5949 | 0 | 0 | 0 | 0 | 0 | 0.1016 | 0.0254 | 0 | 0 | 0 | 0 | 0 | 0 | 0 | 0.116034 | 0.103386 | 0.092912 | 0.065279 | 0.07686 | 0.003935 | 0.003402 | -0.000623 | -0.001913 | -0.004489 | -0.002891 | -0.004116 | -0.000447 | -0.000225 | 0.081223 | 0.077622 | 0.075934 | 0.077448 | 0.086862 | 0.101919 | 0.097267 | -0.276898 | -0.273133 | -0.271285 | -0.27419 | -0.283122 | -0.283145 | -0.277417 | -1.354211 | -1.327267 | -1.314723 | -1.335261 | -1.400155 | -1.404613 | -1.364155 | -0.436645 | -0.402649 | -0.390487 | -0.421538 | -0.508181 | -0.566794 | -0.509592 | -0.364519 | -0.338403 | -0.32548 | -0.345701 | -0.406228 | -0.404361 | -0.364975 | 0.408917 | 0.375442 | 0.348275 | 0.282664 | 0.449793 | 0.373727 | 0.325885 | -35 | -35 | -35 | -35 | -30 | 0 | 0 | -1.841982 | -1.819386 | -1.80871 | -1.82584 | -1.880661 | 0 | 0 |  | 1402.08 | 0 |  | 1422.2729 | 0 |  | 743.441 | 0 |  | 743.233 | 0 |  | 1407.16 | 0 |  | 1430.579 | 0 |  | 764.534 | 0 |  | 764.317 | 0 |  | 1417.015 | 0 |  | 1450.746 | 0 |  | 773.519 | 0 |  | 773.315 | 0 |  | 1497.584 | 0 |  | 1502.6639 | 0 |  | 755.356 | 0 |  | 755.599 | 0 |  | 1452.118 | 0 |  | 1453.871 | 0 |  | 707.412 | 0 |  | 707.249 | 0 |  | 1505.356 | 0 |  | 1511.5291 | 0 |  | 745.273 | 0.102 |  | 745.392 | 0.102 |  | 1472.057 | 0 |  | 1479.677 | 0 |  | 773.877 | 0.025 |  | 774.053 | 0.025 | 130.32 | 122.1842 | 106.7399 | 102.888 | 101.5199625 | 128.0925 | 111.7507 | 0 | 0 | 0 | 0 | 0 | -28.767532 | -7.0463918 | -156.2908 | -134.6818 | -116.2518 | -83.30426 | -101.8529 | -4.899290144 | -4.333920435 | 0 | 0 | 0 | 0 | 0 | 0 | 0 | 64.46937 | 63.67851 | 63.30485 | 63.9044 | 56.41983 | 0 | 0 | -24.07848 | -20.95905 | -21.2726 | -21.9410529 | -25.17712 | -19.22888 | -39.31538 | 14.42002 | 30.22194 | 32.52038 | 61.5470867 | 30.9098 | 75.19682 | 61.05506
60 | W82716 | 2017-03-20 19:13 | 59.9424 | 61.5138 | 23 | 51 | 1.173 | 547.7249 | 19309 | 32 | 239715 | 239897 | 139121 | 139139 | 139345 | 139352 | 220988 | 220996 | 239749 | 239947 | 215384 | 215319 | 216051 | 216069 | 294074 | 294058 | 1366.77 | 26175.4688 | 6 | 105.7551 | 105.7551 | 105.7551 | 105.7551 | 105.7551 | 1.5296 | 1.5296 | 1176.3672 | 1116.8599 | 1070.8334 | 893.1989 | 1059.5134 | 993.8846 | 973.6694 | 955.6097 | 937.4451 | 926.8237 | 912.6581 | 896.7166 | 16 | 19 | 32.0966 | 21.1318 | 14.1274 | 10.1735 | 7.4403 | 5.4696 | 4.2775 | 3.5934 | 3.6217 | 85.17 | 132.28 | 128.78 | 195.94 | 180.95 | 274.64 | 246.36 | 376.66 | 337.45 | 515.74 | 432.51 | 663.34 | 521.84 | 796.32 | 0 | 46.1 | 0 | 7.12 | 8.1 | 8.1 | 1.3217 | 8.1 | 5401326 | 1 |  |  | 3.72 | 6.7493 | 8.2471 | 10.0757 | 12.15 | 15.1357 | 4.1525 | 7.1864 | 8.9644 | 10.8797 | 13.1254 | 16.4644 | 25.0698 | 24.9543 | 25.0112 | 25.0609 | 24.9227 | 25.0351 |  | 12380 | 502 | 4 |  | EA061 | 356 | 1253 | 8 | 5 | 35 | -17 | 7.12 | 1580.1072 | 1491.7072 | 1347.8 | 1252.1 | 1170.5358 | 1059.7357 | 982.8143 | 60.3221 | 57.1364 | 48.5057 | 49.2243 | 46.2429 | 29.7993 | 66.3971 | 32.0966 | 21.1318 | 14.1274 | 10.1735 | 7.4403 | 5.4696 | 4.2775 | 3.5934 | 0 | 0 | 0 | 0 | 0 | 0.1016 | 0.0254 | 0 | 0 | 0 | 0 | 0 | 0 | 0 | 0.111553 | 0.098897 | 0.088322 | 0.062734 | 0.073845 | 0.003958 | 0.003327 | -0.000633 | -0.001952 | -0.004594 | -0.00297 | -0.004302 | -0.000434 | -0.000207 | 0.081169 | 0.07758 | 0.075886 | 0.077408 | 0.086798 | 0.101947 | 0.097284 | -0.277389 | -0.273498 | -0.271799 | -0.274545 | -0.283571 | -0.283244 | -0.277571 | -1.349561 | -1.321825 | -1.311304 | -1.329757 | -1.393031 | -1.399234 | -1.359318 | -0.438411 | -0.404592 | -0.392142 | -0.423616 | -0.50998 | -0.571224 | -0.513467 | -0.363038 | -0.336245 | -0.323962 | -0.343373 | -0.40518 | -0.398902 | -0.360395 | 0.407471 | 0.373725 | 0.343827 | 0.278836 | 0.441282 | 0.37162 | 0.326133 | -40 | -40 | -40 | -40 | -40 | 0 | 0 | -1.841401 | -1.818833 | -1.808342 | -1.825635 | -1.8797 | 0 | 0 |  | 1402.08 | 0 |  | 1422.2729 | 0 |  | 743.441 | 0 |  | 743.233 | 0 |  | 1407.16 | 0 |  | 1430.579 | 0 |  | 764.534 | 0 |  | 764.317 | 0 |  | 1417.015 | 0 |  | 1450.746 | 0 |  | 773.519 | 0 |  | 773.315 | 0 |  | 1497.584 | 0 |  | 1502.6639 | 0 |  | 755.356 | 0 |  | 755.599 | 0 |  | 1452.118 | 0 |  | 1453.871 | 0 |  | 707.412 | 0 |  | 707.249 | 0 |  | 1505.356 | 0 |  | 1511.5291 | 0 |  | 745.273 | 0.102 |  | 745.392 | 0.102 |  | 1472.057 | 0 |  | 1479.677 | 0 |  | 773.877 | 0.025 |  | 774.053 | 0.025 | 128.2557 | 115.7266 | 102.2791508 | 96.9225568 | 101.6002 | 108.0369 | 95.61211 | 0 | 0 | 0 | 0 | 0 | -28.7775904 | -7.0503034 | -149.6933 | -128.1443 | -109.7929 | -79.4716 | -96.87555 | -4.930900616 | -4.24107216 | 0 | 0 | 0 | 0 | 0 | 0 | 0 | 73.65604 | 72.75332 | 72.33368 | 73.0254 | 75.188 | 0 | 0 | -26.44587 | -23.11693 | -19.02112 | -20.8522 | -23.58295 | -17.02208 | -34.09272 | 25.77258 | 37.21871 | 45.79885 | 69.62416 | 56.32966 | 57.30631 | 50.22801
60 | W82717 | 2017-03-20 19:14 | 59.8805 | 61.4511 | 27 | 50 | 1.173 | 547.8677 | 19307 | 31 | 239715 | 239897 | 139121 | 139139 | 139345 | 139352 | 220988 | 220996 | 239749 | 239947 | 215384 | 215319 | 216051 | 216069 | 294074 | 294058 | 1366.77 | 26195.1699 | 6 | 106.2143 | 106.2143 | 106.2143 | 106.2143 | 106.2143 | 1.9888 | 1.9888 | 1176.3672 | 1121.2512 | 1071.1666 | 895.6201 | 1059.4816 | 995.3952 | 975.892 | 958.1673 | 940.5854 | 929.7872 | 916.218 | 900.7596 | 16.2 | 22 | 32.4848 | 21.4614 | 14.196 | 10.2426 | 7.4907 | 5.5425 | 4.3122 | 3.5962 | 3.6234 | 86.17 | 133.5 | 131.2 | 199.39 | 183.93 | 278.45 | 249.44 | 379.97 | 340.62 | 516.88 | 440.78 | 666.29 | 533.96 | 804.37 | 0 | 46.5 | 0 | 3.970001 | 4.1114 | 4.1114 | -0.2949 | 4.1114 | 5401326 | 2 |  |  | 3.5614 | 6.4421 | 7.84 | 9.6693 | 11.3086 | 14.3314 | 4.4068 | 7.1068 | 8.5966 | 10.4017 | 12.3661 | 16.3153 | 24.9651 | 24.8854 | 25.0001 | 25.0427 | 24.8604 | 24.9692 |  | 12380 | 502 | 5 |  | EA061 | 356 | 1253 | 8 | 5 | 35 | -18 | 3.970001 | 1640.1786 | 1572.1786 | 1395.4286 | 1294.4357 | 1171.9572 | 1110.2715 | 1078.5428 | 58.4986 | 55.6264 | 56.38 | 52.3764 | 49.8114 | 31.93 | 50.8443 | 32.4848 | 21.4614 | 14.196 | 10.2426 | 7.4907 | 5.5425 | 4.3122 | 3.5962 | 0 | 0 | 0 | 0 | 0 | 0.1016 | 0.0254 | 0 | 0 | 0 | 0 | 0 | 0 | 0 | 0.109541 | 0.096651 | 0.085186 | 0.061043 | 0.072786 | 0.004446 | 0.003731 | -0.000672 | -0.002071 | -0.004857 | -0.003105 | -0.004384 | -0.000419 | -0.000188 | 0.081171 | 0.077577 | 0.075891 | 0.077407 | 0.08681 | 0.101924 | 0.097238 | -0.27701 | -0.273214 | -0.271327 | -0.274202 | -0.283068 | -0.28334 | -0.277817 | -1.342728 | -1.316206 | -1.303111 | -1.323241 | -1.385182 | -1.400947 | -1.362025 | -0.437847 | -0.403915 | -0.391741 | -0.422977 | -0.509701 | -0.570001 | -0.511785 | -0.363931 | -0.337467 | -0.324509 | -0.344456 | -0.405281 | -0.400642 | -0.362964 | 0.408039 | 0.373961 | 0.345328 | 0.280531 | 0.446051 | 0.372987 | 0.326257 | -50 | -50 | -50 | -50 | -50 | 0 | 0 | -1.838327 | -1.815754 | -1.804965 | -1.821946 | -1.875684 | 0 | 0 |  | 1402.08 | 0 |  | 1422.2729 | 0 |  | 743.441 | 0 |  | 743.233 | 0 |  | 1407.16 | 0 |  | 1430.579 | 0 |  | 764.534 | 0 |  | 764.317 | 0 |  | 1417.015 | 0 |  | 1450.746 | 0 |  | 773.519 | 0 |  | 773.315 | 0 |  | 1497.584 | 0 |  | 1502.6639 | 0 |  | 755.356 | 0 |  | 755.599 | 0 |  | 1452.118 | 0 |  | 1453.871 | 0 |  | 707.412 | 0 |  | 707.249 | 0 |  | 1505.356 | 0 |  | 1511.5291 | 0 |  | 745.273 | 0.102 |  | 745.392 | 0.102 |  | 1472.057 | 0 |  | 1479.677 | 0 |  | 773.877 | 0.025 |  | 774.053 | 0.025 | 133.1349 | 121.9649 | 105.9005 | 100.1984 | 101.7376 | 113.1633 | 104.8753 | 0 | 0 | 0 | 0 | 0 | -28.787344 | -7.0565518 | -146.1815 | -124.4868 | -104.6776 | -76.66594 | -94.74922 | -5.641613569 | -4.825654575 | 0 | 0 | 0 | 0 | 0 | 0 | 0 | 91.91635 | 90.7877 | 90.24825 | 91.0973 | 93.7842 | 0 | 0 | -25.61344 | -22.46834 | -22.08635758 | -22.15401 | -25.38892 | -18.20013193 | -26.02135 | 53.2564 | 65.7975 | 69.38476 | 92.47573 | 75.38366 | 60.53422 | 66.97179
60 | W82718 | 2017-03-20 19:16 | 59.5268 | 61.2033 | 43 | 51 | 1.173 | 545.5817 | 19224 | 31 | 239715 | 239897 | 139121 | 139139 | 139345 | 139352 | 220988 | 220996 | 239749 | 239947 | 215384 | 215319 | 216051 | 216069 | 294074 | 294058 | 1366.77 | 26213.918 | 6 | 106.6715 | 106.6715 | 106.6715 | 106.6715 | 106.6715 | 2.446 | 2.446 | 1185.7422 | 1128.6008 | 1077.1666 | 893.1658 | 1059.3068 | 992.7867 | 972.2211 | 953.5892 | 935.0656 | 923.8561 | 910.0932 | 894.0168 | 16 | 24.2 | 32.0459 | 21.2308 | 14.0981 | 10.2008 | 7.5009 | 5.5371 | 4.3032 | 3.5984 | 3.6172 | 84.48 | 131.7 | 128.71 | 197.1 | 180.35 | 274.4 | 244.41 | 373.63 | 334.16 | 510.33 | 432.76 | 660.44 | 523.91 | 798.38 | 49.6 | 46.6 | 26.2876 | 7.750001 | 7.4562 | 7.4562 | -1.5172 | 7.4562 | 5401326 | 1 |  |  | 3.6786 | 6.715 | 8.0671 | 9.835 | 11.5614 | 14.6743 | 4.1068 | 7.3153 | 8.6915 | 10.4797 | 12.1085 | 15.5508 | 24.9442 | 24.8874 | 24.9809 | 25.0296 | 24.9423 | 24.845 |  | 12380 | 502 | 6 |  | EA061 | 356 | 1253 | 8 | 5 | 35 | -0.5 | 7.750001 | 1644.6643 | 1575.6714 | 1388.8572 | 1287.9143 | 1189.6 | 1153.3 | 1059.8143 | 60.7564 | 56.2186 | 54.4443 | 51.1157 | 47.3064 | 28.2929 | 39.6164 | 32.0459 | 21.2308 | 14.0981 | 10.2008 | 7.5009 | 5.5371 | 4.3032 | 3.5984 | 0 | 0 | 0 | 0 | 0 | 0.1016 | 0.0254 | 0 | 0 | 0 | 0 | 0 | 0 | 0 | 0.104555 | 0.092034 | 0.081107 | 0.059023 | 0.069399 | 0.005143 | 0.004344 | -0.000691 | -0.002128 | -0.00498 | -0.003203 | -0.004513 | -0.000405 | -0.000169 | 0.081177 | 0.077585 | 0.0759 | 0.077418 | 0.086813 | 0.101906 | 0.097255 | -0.276505 | -0.27269 | -0.270835 | -0.273638 | -0.282584 | -0.283406 | -0.277662 | -1.33383 | -1.307314 | -1.295171 | -1.314024 | -1.376226 | -1.40243 | -1.361958 | -0.437435 | -0.403602 | -0.391486 | -0.422758 | -0.509114 | -0.568938 | -0.511596 | -0.364464 | -0.337793 | -0.324704 | -0.344526 | -0.40614 | -0.402149 | -0.362897 | 0.408186 | 0.373925 | 0.345205 | 0.280528 | 0.445507 | 0.371656 | 0.32581 | -60 | -60 | -60 | -60 | -60 | 0 | 0 | -1.835641 | -1.813123 | -1.802494 | -1.819573 | -1.87333 | 0 | 0 |  | 1402.08 | 0 |  | 1422.2729 | 0 |  | 743.441 | 0 |  | 743.233 | 0 |  | 1407.16 | 0 |  | 1430.579 | 0 |  | 764.534 | 0 |  | 764.317 | 0 |  | 1417.015 | 0 |  | 1450.746 | 0 |  | 773.519 | 0 |  | 773.315 | 0 |  | 1497.584 | 0 |  | 1502.6639 | 0 |  | 755.356 | 0 |  | 755.599 | 0 |  | 1452.118 | 0 |  | 1453.871 | 0 |  | 707.412 | 0 |  | 707.249 | 0 |  | 1505.356 | 0 |  | 1511.5291 | 0 |  | 745.273 | 0.102 |  | 745.392 | 0.102 |  | 1472.057 | 0 |  | 1479.677 | 0 |  | 773.877 | 0.025 |  | 774.053 | 0.025 | 133.5089 | 122.2485 | 105.4143 | 99.70775 | 103.2727448 | 117.5281898 | 103.0722 | 0 | 0 | 0 | 0 | 0 | -28.7940496 | -7.0526148 | -138.5369 | -117.5354 | -98.59748 | -73.34881968 | -89.2978 | -6.64471334 | -5.68617465 | 0 | 0 | 0 | 0 | 0 | 0 | 0 | 110.13846 | 108.78738 | 108.14964 | 109.17438 | 112.3998 | 0 | 0 | -26.57698 | -22.68994 | -21.31418 | -21.60957 | -24.08435 | -16.09691 | -20.26759 | 78.53348 | 90.81053 | 93.65224 | 113.9237 | 102.2904 | 65.99252 | 70.06586
60 | W82719 | 2017-03-20 19:17 | 59.3781 | 61.0414 | 38 | 53 | 1.2395 | 407.8836 | 18494 | 31 | 239715 | 239897 | 139121 | 139139 | 139345 | 139352 | 220988 | 220996 | 239749 | 239947 | 215384 | 215319 | 216051 | 216069 | 294074 | 294058 | 1366.77 | 26232.6074 | 6 | 106.9609 | 106.9609 | 106.9609 | 106.9609 | 106.9609 | 2.7354 | 2.7354 | 1182.2266 | 1115.6471 | 1056.5 | 864.0295 | 1050.5212 | 985.8516 | 961.7845 | 939.9733 | 918.1326 | 905.4349 | 889.6385 | 871.9838 | 16.2 | 22.4 | 32.1032 | 21.0988 | 14.2307 | 10.6063 | 8.0265 | 6.1794 | 4.98 | 4.3283 | 4.3563 | 77.2 | 108.28 | 117.01 | 160.06 | 160.04 | 216.76 | 210.2 | 287.57 | 275.79 | 377.73 | 342.58 | 470.15 | 399.94 | 544.2 | 50.4 | 46.6 | 26.8839 | 6.471429 | 6.9816 | 6.9816 | -2.8854 | 6.9816 | 1105328 | 2 |  |  | 4.0843 | 7.5571 | 9.3629 | 11.5329 | 13.53 | 17.7214 | 4.4939 | 7.8303 | 9.7924 | 12.3894 | 14.2924 | 17.5667 | 24.8997 | 25.0574 | 25.0599 | 25.0444 | 25.0185 | 25.0539 |  | 12380 | 502 | 7 |  | CC174 | 429 | 1337 | 9 | 1 | 35 | -10.5 | 6.471429 | 1877.0072 | 1809.4 | 1589.7572 | 1504.1357 | 1376.8429 | 1343.5072 | 1310.15 | 62.5964 | 63.5771 | 58.3721 | 60.4093 | 52.3736 | 32.695 | 35.1771 | 32.1032 | 21.0988 | 14.2307 | 10.6063 | 8.0265 | 6.1794 | 4.98 | 4.3283 | 0 | 0 | 0 | 0 | 0 | 0.1016 | 0.0254 | 0 | 0 | 0 | 0 | 0 | 0 | 0 | 0.121399 | 0.107665 | 0.096115 | 0.070701 | 0.084627 | 0.013236 | 0.011654 | -0.00114 | -0.00348 | -0.008286 | -0.005292 | -0.007539 | -0.001444 | -0.000753 | 0.077476 | 0.074045 | 0.072438 | 0.073886 | 0.082858 | 0.09708 | 0.092612 | -0.31245 | -0.308167 | -0.306007 | -0.309176 | -0.319277 | -0.320335 | -0.31411 | -1.301484 | -1.275776 | -1.262894 | -1.2812 | -1.342605 | -1.370113 | -1.332042 | -0.50335 | -0.464346 | -0.450447 | -0.486409 | -0.585986 | -0.655745 | -0.588633 | -0.336261 | -0.311814 | -0.299688 | -0.318039 | -0.374497 | -0.370743 | -0.336032 | 0.401543 | 0.365746 | 0.333391 | 0.276179 | 0.451626 | 0.389537 | 0.352223 | -65 | -65 | -65 | -65 | -65 | -10 | 10 | -2.111707 | -2.085607 | -2.073657 | -2.094071 | -2.156271 | 0 | 0 |  | 1402.08 | 0 |  | 1422.2729 | 0 |  | 743.441 | 0 |  | 743.233 | 0 |  | 1407.16 | 0 |  | 1430.579 | 0 |  | 764.534 | 0 |  | 764.317 | 0 |  | 1417.015 | 0 |  | 1450.746 | 0 |  | 773.519 | 0 |  | 773.315 | 0 |  | 1497.584 | 0 |  | 1502.6639 | 0 |  | 755.356 | 0 |  | 755.599 | 0 |  | 1452.118 | 0 |  | 1453.871 | 0 |  | 707.412 | 0 |  | 707.249 | 0 |  | 1505.356 | 0 |  | 1511.5291 | 0 |  | 745.273 | 0.102 |  | 745.392 | 0.102 |  | 1472.057 | 0 |  | 1479.677 | 0 |  | 773.877 | 0.025 |  | 774.053 | 0.025 | 145.423 | 133.977023 | 115.1588 | 111.1346 | 114.0824 | 130.4277 | 121.3356118 | 0 | 0 | 0 | 0 | 0 | -32.546036 | -7.978394 | -156.5152 | -132.9167 | -110.9187 | -83.8020108 | -103.4987 | -16.15637 | -14.52059 | 0 | 0 | 0 | 0 | 0 | 0 | 0 | 137.260955 | 135.564455 | 134.787705 | 136.114615 | 140.157615 | 0 | 0 | -31.50789794 | -29.52177 | -26.29354 | -29.38363 | -30.6902 | -21.43958 | -20.7064 | 94.6609 | 107.103 | 112.7343 | 134.0635 | 120.0511 | 60.28569 | 78.13023
60 | W82720 | 2017-03-20 19:19 | 59.2664 | 60.8726 | 39 | 52 | 1.2395 | 404.9147 | 18348 | 31 | 239715 | 239897 | 139121 | 139139 | 139345 | 139352 | 220988 | 220996 | 239749 | 239947 | 215384 | 215319 | 216051 | 216069 | 294074 | 294058 | 1366.77 | 26250.9746 | 6 | 107.2483 | 107.2483 | 107.2483 | 107.2483 | 107.2483 | 3.0228 | 3.0228 | 1179.8828 | 1116.6727 | 1057 | 870.3317 | 1054.0438 | 989.5354 | 966.2386 | 945.2032 | 924.0351 | 911.2917 | 895.4233 | 877.5423 | 16 | 20.2 | 32.0338 | 20.8162 | 14.0435 | 10.427 | 7.9087 | 6.1072 | 4.9508 | 4.3287 | 4.3566 | 78.24 | 109.7 | 118.66 | 162.58 | 162.65 | 221.91 | 213.54 | 293.47 | 280.25 | 384.1 | 346.48 | 475.3 | 402.42 | 545.37 | 49.4 | 46.2 | 27.0021 | 2.285714 | 2.6381 | 2.6381 | -0.5217 | 2.6381 | 1105328 | 1 |  |  | 4.1257 | 7.4679 | 9.2707 | 11.4307 | 13.5621 | 18.08 | 4.4754 | 7.7569 | 9.6092 | 12.1462 | 14.6985 | 19.5569 | 24.8511 | 24.9844 | 25.0202 | 25.1202 | 25.1297 | 25.1979 |  | 12380 | 502 | 8 |  | CC174 | 429 | 1337 | 9 | 1 | 35 | 42.666664 | 2.285714 | 1879.2 | 1796.4572 | 1569.0929 | 1459.8715 | 1326.1143 | 1258.4071 | 1181.4857 | 43.065 | 40.1243 | 37.5321 | 35.9414 | 33.7021 | 31.7993 | 33.1021 | 32.0338 | 20.8162 | 14.0435 | 10.427 | 7.9087 | 6.1072 | 4.9508 | 4.3287 | 0 | 0 | 0 | 0 | 0 | 0.1016 | 0.0254 | 0 | 0 | 0 | 0 | 0 | 0 | 0 | 0.113908 | 0.100504 | 0.08939 | 0.067213 | 0.078081 | 0.011122 | 0.009745 | -0.001196 | -0.003606 | -0.009507 | -0.005886 | -0.007959 | -0.002402 | -0.001327 | 0.077494 | 0.074062 | 0.072458 | 0.073905 | 0.082883 | 0.097136 | 0.092718 | -0.311717 | -0.307452 | -0.305183 | -0.308471 | -0.318454 | -0.319813 | -0.313228 | -1.290807 | -1.265356 | -1.251085 | -1.27153 | -1.331154 | -1.365988 | -1.325964 | -0.503272 | -0.464251 | -0.450485 | -0.486438 | -0.586139 | -0.656442 | -0.590612 | -0.336079 | -0.311688 | -0.299307 | -0.317655 | -0.373816 | -0.369316 | -0.332734 | 0.400766 | 0.364429 | 0.331139 | 0.274072 | 0.448343 | 0.387514 | 0.352241 | -75 | -75 | -75 | -75 | -75 | -20 | 20 | -2.107283 | -2.08116 | -2.069254 | -2.089588 | -2.151596 | 0 | 0 |  | 1402.08 | 0 |  | 1422.2729 | 0 |  | 743.441 | 0 |  | 743.233 | 0 |  | 1407.16 | 0 |  | 1430.579 | 0 |  | 764.534 | 0 |  | 764.317 | 0 |  | 1417.015 | 0 |  | 1450.746 | 0 |  | 773.519 | 0 |  | 773.315 | 0 |  | 1497.584 | 0 |  | 1502.6639 | 0 |  | 755.356 | 0 |  | 755.599 | 0 |  | 1452.118 | 0 |  | 1453.871 | 0 |  | 707.412 | 0 |  | 707.249 | 0 |  | 1505.356 | 0 |  | 1511.5291 | 0 |  | 745.273 | 0.102 |  | 745.392 | 0.102 |  | 1472.057 | 0 |  | 1479.677 | 0 |  | 773.877 | 0.025 |  | 774.053 | 0.025 | 145.6267248 | 133.0492 | 113.6933 | 107.8918 | 109.9123 | 122.2366 | 109.545 | 0 | 0 | 0 | 0 | 0 | -32.4930008 | -7.9559912 | -145.4894 | -122.6105 | -99.94042 | -77.97912031 | -93.34318 | -11.91141536 | -11.16196 | 0 | 0 | 0 | 0 | 0 | 0 | 0 | 158.046225 | 156.087 | 155.19405 | 156.7191 | 161.3697 | 0 | 0 | -21.67340868 | -18.62775 | -16.90765 | -17.48326 | -19.75412 | -20.8744 | -19.5505 | 136.5101 | 147.898 | 152.0393 | 169.1485 | 158.1847 | 56.95782 | 70.87654
60 | W82721 | 2017-03-20 19:20 | 58.9213 | 60.5478 | 33 | 39 | 1.1203 | 477.0624 | 18111 | 31 | 239715 | 239897 | 139121 | 139139 | 139345 | 139352 | 220988 | 220996 | 239749 | 239947 | 215384 | 215319 | 216051 | 216069 | 294074 | 294058 | 1366.77 | 26250.9746 | 6 | 107.6577 | 107.6577 | 107.6577 | 107.6577 | 107.6577 | 3.4322 | 3.4322 | 1168.1641 | 1104.615 | 1056.3334 | 913.5 | 1061.2466 | 1003.5484 | 987.285 | 972.4885 | 957.7583 | 949.491 | 939.3553 | 926.45 | 16 | 19 | 32.3581 | 21.2852 | 13.8142 | 9.8663 | 7.177 | 5.2776 | 4.0642 | 3.3664 | 3.3859 | 95.5 | 134.25 | 147.88 | 205.98 | 210.76 | 291.84 | 289.36 | 401.64 | 398.28 | 552.23 | 518.65 | 718.66 | 630.13 | 876.67 | 49.2 | 46.2 | 5.249 | 4.590909 | 4.739 | 4.739 | -0.5904 | 4.739 | 1105268 | 2 |  |  | 3.58 | 6.4693 | 7.8486 | 9.7721 | 11.43 | 14.2079 | 3.6623 | 6.6094 | 8.317 | 10.8472 | 12.817 | 15.7774 | 24.8831 | 25.0264 | 24.9984 | 25.0753 | 24.9622 | 25.0721 |  | 12380 | 502 | 9 |  | CC041 | 333 | 1442 | 8 | 8 | 25 | 24 | 4.590909 | 1921.1714 | 1827.2643 | 1598.1072 | 1482.1143 | 1334.6357 | 1386.9143 | 1222.4785 | 77.26 | 76.1464 | 88.5407 | 84.3586 | 46.7793 | 36.645 | 37.7129 | 32.3581 | 21.2852 | 13.8142 | 9.8663 | 7.177 | 5.2776 | 4.0642 | 3.3664 | 0 | 0 | 0 | 0 | 0 | 0.1016 | 0.0254 | 0 | 0 | 0 | 0 | 0 | 0 | 0 | 0.134454 | 0.119241 | 0.107371 | 0.08191 | 0.096354 | 0.020095 | 0.017842 | -0.001983 | -0.006087 | -0.014058 | -0.009168 | -0.012312 | -0.006878 | -0.004054 | 0.070706 | 0.067567 | 0.066097 | 0.067418 | 0.075619 | 0.088392 | 0.084379 | -0.358626 | -0.353731 | -0.351383 | -0.355013 | -0.366375 | -0.367192 | -0.359566 | -1.258022 | -1.231883 | -1.220785 | -1.238441 | -1.29661 | -1.311893 | -1.273133 | -0.59515 | -0.548602 | -0.531997 | -0.574498 | -0.692917 | -0.775673 | -0.698042 | -0.288797 | -0.268415 | -0.258243 | -0.274023 | -0.321529 | -0.319938 | -0.287998 | 0.392784 | 0.368371 | 0.29736 | 0.236594 | 0.369274 | 0.304254 | 0.263914 | -65 | -65 | -65 | -65 | -65 | -30 | 30 | -2.423094 | -2.393141 | -2.379694 | -2.402999 | -2.474649 | 0 | 0 |  | 1402.08 | 0 |  | 1422.2729 | 0 |  | 743.441 | 0 |  | 743.233 | 0 |  | 1407.16 | 0 |  | 1430.579 | 0 |  | 764.534 | 0 |  | 764.317 | 0 |  | 1417.015 | 0 |  | 1450.746 | 0 |  | 773.519 | 0 |  | 773.315 | 0 |  | 1497.584 | 0 |  | 1502.6639 | 0 |  | 755.356 | 0 |  | 755.599 | 0 |  | 1452.118 | 0 |  | 1453.871 | 0 |  | 707.412 | 0 |  | 707.249 | 0 |  | 1505.356 | 0 |  | 1511.5291 | 0 |  | 745.273 | 0.102 |  | 745.392 | 0.102 |  | 1472.057 | 0 |  | 1479.677 | 0 |  | 773.877 | 0.025 |  | 774.053 | 0.025 | 135.8383 | 123.4628 | 105.6301 | 99.92118 | 100.9238 | 122.5921 | 103.1515 | 0 | 0 | 0 | 0 | 0 | -37.3067072 | -9.1329764 | -166.6514 | -139.3925 | -113.9151 | -90.08668 | -108.9697 | -17.33929 | -17.55396 | 0 | 0 | 0 | 0 | 0 | 0 | 0 | 157.50111 | 155.554165 | 154.68011 | 156.194935 | 160.852185 | 0 | 0 | -45.981289 | -41.77407 | -47.10339 | -48.46385 | -32.41417 | -28.42454 | -26.32519 | 80.70673 | 97.85038 | 99.2917 | 117.5656 | 120.3921 | 39.52159 | 50.13939
60 | W82722 | 2017-03-20 19:22 | 58.0465 | 59.8568 | 74 | 42 | 1.1203 | 502.4593 | 19390 | 31 | 239715 | 239897 | 139121 | 139139 | 139345 | 139352 | 220988 | 220996 | 239749 | 239947 | 215384 | 215319 | 216051 | 216069 | 294074 | 294058 | 1366.77 | 26270.582 | 6 | 108.112 | 108.112 | 108.112 | 108.112 | 108.112 | 3.8865 | 3.8865 | 1177.5391 | 1111.5734 | 1067 | 896.7956 | 1060.3152 | 997.35 | 978.8301 | 961.8384 | 944.93 | 936.498 | 925.835 | 912.114 | 16.4 | 23.2 | 32.4656 | 20.9643 | 13.396 | 9.4719 | 6.8358 | 4.9751 | 3.8182 | 3.1556 | 3.1765 | 89.06 | 124.66 | 140.17 | 192.97 | 201.84 | 275.69 | 278.14 | 382.73 | 386.16 | 531.74 | 507.72 | 695.02 | 618.04 | 846.01 | 49.3 | 46.3 | 10.533 | -6.881819 | -5.6358 | 6.057 | -2.9987 | -5.6358 | 1104130 | 1 |  |  | 3.715 | 6.7564 | 8.4279 | 10.2207 | 11.8257 | 14.8993 | 3.686 | 6.9439 | 9.207 | 10.8018 | 13.1211 | 16.2912 | 24.8316 | 25.0313 | 24.8486 | 25.0394 | 25.0017 | 25.0227 |  | 12380 | 502 | 10 |  | CC041 | 312 | 1565 | 7 | 8 | 25 | 14.166667 | -6.881819 | 2206.3857 | 2084.0215 | 1811.5714 | 1635.0857 | 1536.3785 | 1553.8143 | 1427.2357 | 68.3729 | 69.8907 | 81.8664 | 75.8536 | 43.6886 | 35.5171 | 37.9457 | 32.4656 | 20.9643 | 13.396 | 9.4719 | 6.8358 | 4.9751 | 3.8182 | 3.1556 | 0 | 0 | 0 | 0 | 0 | 0.1016 | 0.0254 | 0 | 0 | 0 | 0 | 0 | 0 | 0 | 0.140511 | 0.125543 | 0.114097 | 0.088736 | 0.102159 | 0.024057 | 0.021712 | -0.002799 | -0.008765 | -0.019403 | -0.012737 | -0.017043 | -0.009743 | -0.005796 | 0.05918 | 0.056554 | 0.055326 | 0.056433 | 0.06329 | 0.073732 | 0.07038 | -0.415578 | -0.410076 | -0.407219 | -0.411382 | -0.42475 | -0.424214 | -0.415466 | -1.21342 | -1.190814 | -1.178862 | -1.195837 | -1.25274 | -1.246642 | -1.210066 | -0.709987 | -0.65459 | -0.634974 | -0.685885 | -0.826503 | -0.927712 | -0.834551 | -0.233765 | -0.21714 | -0.208758 | -0.221361 | -0.260464 | -0.258906 | -0.233245 | 0.381517 | 0.337455 | 0.269054 | 0.211329 | 0.324553 | 0.263833 | 0.228115 | -55 | -55 | -55 | -55 | -55 | -40 | 40 | -2.692995 | -2.659132 | -2.643194 | -2.669204 | -2.74915 | 0 | 0 |  | 1402.08 | 0 |  | 1422.2729 | 0 |  | 743.441 | 0 |  | 743.233 | 0 |  | 1407.16 | 0 |  | 1430.579 | 0 |  | 764.534 | 0 |  | 764.317 | 0 |  | 1417.015 | 0 |  | 1450.746 | 0 |  | 773.519 | 0 |  | 773.315 | 0 |  | 1497.584 | 0 |  | 1502.6639 | 0 |  | 755.356 | 0 |  | 755.599 | 0 |  | 1452.118 | 0 |  | 1453.871 | 0 |  | 707.412 | 0 |  | 707.249 | 0 |  | 1505.356 | 0 |  | 1511.5291 | 0 |  | 745.273 | 0.102 |  | 745.392 | 0.102 |  | 1472.057 | 0 |  | 1479.677 | 0 |  | 773.877 | 0.025 |  | 774.053 | 0.025 | 130.5739 | 117.8598 | 100.227 | 92.27279 | 97.2374 | 114.5658 | 100.4488 | 0 | 0 | 0 | 0 | 0 | -43.1001424 | -10.5528364 | -167.1025 | -139.0609 | -111.6312 | -90.88242 | -106.6282 | -17.84443 | -19.25941 | 0 | 0 | 0 | 0 | 0 | 0 | 0 | 148.114725 | 146.25226 | 145.37567 | 146.80622 | 151.20325 | 0 | 0 | -48.54387 | -45.74975 | -51.98304 | -52.02685 | -36.10876 | -32.94964 | -31.66762 | 63.04227 | 79.30138 | 81.98848 | 96.16975 | 105.7037 | 20.67162 | 38.96898
60 | W82723 | 2017-03-20 19:24 | 57.2725 | 59.2198 | 51 | 36 | 1.1118 | 399.4476 | 19811 | 31 | 239715 | 239897 | 139121 | 139139 | 139345 | 139352 | 220988 | 220996 | 239749 | 239947 | 215384 | 215319 | 216051 | 216069 | 294074 | 294058 | 1366.77 | 26290.7461 | 6 | 108.382 | 108.382 | 108.382 | 108.382 | 108.382 | 4.1565 | 4.1565 | 1175.1953 | 1105.6547 | 1055.3334 | 918.9028 | 1056.5569 | 1006.461 | 990.9818 | 976.4863 | 961.9701 | 953.8926 | 944.0315 | 932.35 | 16 | 22.6 | 32.6391 | 22.3547 | 15.2253 | 11.2102 | 8.3265 | 6.2666 | 4.923 | 4.1038 | 4.1267 | 104.65 | 122.2 | 154.18 | 177.81 | 211.91 | 243.85 | 283.41 | 328.34 | 381.16 | 440.11 | 489.37 | 562.6 | 591.01 | 677.85 | 0 | 46.1 | 0 | 3.76 | 4.5095 | 4.5095 | -1.6365 | 4.5095 | 2102509 | 2 |  |  | 3.53 | 6.3129 | 7.655 | 9.3443 | 10.9057 | 13.5857 | 3.678 | 6.928 | 8.626 | 10.53 | 12.162 | 15.226 | 24.8466 | 25.0112 | 25.0264 | 25.0429 | 24.9546 | 25.0541 |  | 12380 | 502 | 11 |  | CC040 | 406 | 1546 | 9 | 8 | 25 | 22.5 | 3.76 | 1942.7643 | 1806.7643 | 1595.9642 | 1468.0571 | 1348.6857 | 1297.6643 | 1228.4642 | 47.045 | 42.0307 | 44.5021 | 41.3793 | 35.6721 | 36.0364 | 36.7529 | 32.6391 | 22.3547 | 15.2253 | 11.2102 | 8.3265 | 6.2666 | 4.923 | 4.1038 | 0 | 0 | 0 | 0 | 0 | 0.1016 | 0.0254 | 0 | 0 | 0 | 0 | 0 | 0 | 0 | 0.126389 | 0.11248 | 0.101727 | 0.08236 | 0.090008 | 0.019436 | 0.017453 | -0.002847 | -0.009051 | -0.020327 | -0.013535 | -0.018702 | -0.009341 | -0.005537 | 0.061257 | 0.058542 | 0.057269 | 0.058413 | 0.065511 | 0.07642 | 0.072914 | -0.40471 | -0.399208 | -0.396391 | -0.400646 | -0.41359 | -0.414642 | -0.406497 | -1.199461 | -1.175955 | -1.163236 | -1.182145 | -1.237516 | -1.256711 | -1.221895 | -0.693596 | -0.639716 | -0.620371 | -0.669939 | -0.807323 | -0.907178 | -0.81483 | -0.240038 | -0.22272 | -0.214255 | -0.227345 | -0.267453 | -0.264921 | -0.239731 | 0.388985 | 0.369697 | 0.305273 | 0.248014 | 0.395024 | 0.330237 | 0.28824 | -35 | -35 | -30 | -30 | -30 | -30 | 30 | -2.666106 | -2.633196 | -2.61977 | -2.645359 | -2.724111 | 0 | 0 |  | 1402.08 | 0 |  | 1422.2729 | 0 |  | 743.441 | 0 |  | 743.233 | 0 |  | 1407.16 | 0 |  | 1430.579 | 0 |  | 764.534 | 0 |  | 764.317 | 0 |  | 1417.015 | 0 |  | 1450.746 | 0 |  | 773.519 | 0 |  | 773.315 | 0 |  | 1497.584 | 0 |  | 1502.6639 | 0 |  | 755.356 | 0 |  | 755.599 | 0 |  | 1452.118 | 0 |  | 1453.871 | 0 |  | 707.412 | 0 |  | 707.249 | 0 |  | 1505.356 | 0 |  | 1511.5291 | 0 |  | 745.273 | 0.102 |  | 745.392 | 0.102 |  | 1472.057 | 0 |  | 1479.677 | 0 |  | 773.877 | 0.025 |  | 774.053 | 0.025 | 119.0079 | 105.7716 | 91.39927 | 85.75362 | 88.35375 | 99.16751 | 89.57224 | 0 | 0 | 0 | 0 | 0 | -42.1276272 | -10.3250238 | -148.1838 | -121.6278 | -94.6874104 | -81.36113 | -88.24232 | -12.6865 | -14.56010082 | 0 | 0 | 0 | 0 | 0 | 0 | 0 | 93.31371 | 92.16186 | 78.5931 | 79.36077 | 81.72333 | 0 | 0 | -32.63022382 | -26.88771 | -27.60781 | -27.72161 | -28.79891 | -32.69143 | -29.94737 | 31.50759 | 49.41789 | 47.69715 | 56.03165 | 53.03586 | 11.66195 | 34.73975
60 | W82724 | 2017-03-20 19:26 | 56.0978 | 58.285 | 84 | 37 | 1.1118 | 398.2903 | 19761 | 31 | 239715 | 239897 | 139121 | 139139 | 139345 | 139352 | 220988 | 220996 | 239749 | 239947 | 215384 | 215319 | 216051 | 216069 | 294074 | 294058 | 1366.77 | 26310.9043 | 6 | 108.6513 | 108.6513 | 108.6513 | 108.6513 | 108.6513 | 4.4258 | 4.4258 | 1186.9141 | 1114.2882 | 1061.1666 | 921.2109 | 1070.4199 | 1017.5652 | 1000.759 | 985.1686 | 969.6396 | 960.7031 | 950.2092 | 937.7726 | 16 | 21.6 | 32.5064 | 21.917 | 15.0311 | 11.0368 | 8.2533 | 6.2519 | 4.9033 | 4.1073 | 4.1248 | 102.28 | 123.74 | 151.13 | 178.81 | 207.64 | 246.55 | 277.18 | 330.6 | 371.73 | 440.25 | 474.31 | 563.07 | 570.94 | 677.92 | 0 | 46.3 | 0 | 2.8 | 2.6463 | 2.6463 | -0.0457 | 2.6463 | 2102509 | 1 |  |  | 3.4614 | 6.115 | 7.44 | 9.1586 | 10.7229 | 13.4021 | 3.472 | 6.846 | 8.216 | 10.434 | 11.232 | 14.856 | 24.8651 | 25.0081 | 25.101 | 24.9801 | 24.9796 | 24.9703 |  | 12380 | 502 | 12 |  | CC040 | 406 | 1546 | 9 | 8 | 25 | 15.8 | 2.8 | 1977.1571 | 1763.9429 | 1586.0929 | 1429.5215 | 1317.5571 | 1298.6857 | 1187.5857 | 46.4657 | 39.1936 | 84.2057 | 77.9779 | 43.955 | 34.2029 | 33.0171 | 32.5064 | 21.917 | 15.0311 | 11.0368 | 8.2533 | 6.2519 | 4.9033 | 4.1073 | 0 | 0 | 0 | 0 | 0 | 0.1016 | 0.0254 | 0 | 0 | 0 | 0 | 0 | 0 | 0 | 0.117395 | 0.104786 | 0.094736 | 0.079539 | 0.083593 | 0.017313 | 0.015512 | -0.002851 | -0.009057 | -0.020345 | -0.013551 | -0.018732 | -0.009631 | -0.0057 | 0.061255 | 0.058545 | 0.057273 | 0.058419 | 0.065517 | 0.076418 | 0.072938 | -0.407304 | -0.401583 | -0.397172 | -0.401222 | -0.414186 | -0.414959 | -0.406493 | -1.23378 | -1.208113 | -1.174405 | -1.191147 | -1.246928 | -1.261128 | -1.224737 | -0.693487 | -0.639925 | -0.620637 | -0.670385 | -0.807856 | -0.907099 | -0.815896 | -0.240148 | -0.222506 | -0.213981 | -0.226891 | -0.266922 | -0.264985 | -0.2389 | 0.387798 | 0.365988 | 0.302221 | 0.245806 | 0.392071 | 0.328648 | 0.288058 | -35 | -35 | -30 | -30 | -30 | -20 | 20 | -2.665963 | -2.633094 | -2.619622 | -2.645039 | -2.723597 | 0 | 0 |  | 1402.08 | 0 |  | 1422.2729 | 0 |  | 743.441 | 0 |  | 743.233 | 0 |  | 1407.16 | 0 |  | 1430.579 | 0 |  | 764.534 | 0 |  | 764.317 | 0 |  | 1417.015 | 0 |  | 1450.746 | 0 |  | 773.519 | 0 |  | 773.315 | 0 |  | 1497.584 | 0 |  | 1502.6639 | 0 |  | 755.356 | 0 |  | 755.599 | 0 |  | 1452.118 | 0 |  | 1453.871 | 0 |  | 707.412 | 0 |  | 707.249 | 0 |  | 1505.356 | 0 |  | 1511.5291 | 0 |  | 745.273 | 0.102 |  | 745.392 | 0.102 |  | 1472.057 | 0 |  | 1479.677 | 0 |  | 773.877 | 0.025 |  | 774.053 | 0.025 | 121.1108 | 103.27 | 90.8403 | 83.51122 | 86.32239 | 99.24296 | 86.62013 | 0 | 0 | 0 | 0 | 0 | -42.1598344 | -10.3249222 | -141.3221 | -115.6514 | -87.36516 | -78.60141 | -80.877 | -9.687985296 | -12.01712 | 0 | 0 | 0 | 0 | 0 | 0 | 0 | 93.308705 | 92.15829 | 78.58866 | 79.35117 | 81.70791 | 0 | 0 | -32.22336 | -25.08096448 | -52.26117 | -52.27521 | -35.50931048 | -31.02542 | -26.93852 | 40.87401 | 54.69591 | 29.80262 | 31.98576 | 51.64399 | 16.36973 | 37.33956
60 | W82725 | 2017-03-20 19:27 | 55.4342 | 57.6715 | 61 | 38 | 1.1118 | 399.1884 | 19784 | 31 | 239715 | 239897 | 139121 | 139139 | 139345 | 139352 | 220988 | 220996 | 239749 | 239947 | 215384 | 215319 | 216051 | 216069 | 294074 | 294058 | 1366.77 | 26331.0762 | 6 | 108.9212 | 108.9212 | 108.9212 | 108.9212 | 108.9212 | 4.6958 | 4.6958 | 1171.6797 | 1098.6782 | 1050.8334 | 909.5695 | 1047.6917 | 994.2245 | 978.1108 | 963.7476 | 949.1921 | 940.3067 | 929.7334 | 917.2587 | 16 | 18.8 | 32.6084 | 22.1316 | 15.1316 | 11.1407 | 8.3132 | 6.2868 | 4.9071 | 4.1017 | 4.1247 | 97.38 | 121.93 | 143.81 | 177.55 | 198.04 | 243.91 | 264.58 | 327.8 | 356.5 | 437.43 | 455.86 | 562.1 | 550.09 | 677.94 | 49.4 | 46.2 | 5.035 | 2.36 | 2.75 | 2.7569 | -0.5684 | 2.75 | 2102325 | 2 |  |  | 3.46 | 6.3371 | 7.7414 | 9.4636 | 11.0879 | 13.7757 | 3.77 | 6.908 | 8.258 | 10.794 | 12.164 | 15.43 | 25.2198 | 24.9662 | 25.0177 | 25.0516 | 24.9909 | 25.1105 |  | 12380 | 502 | 13 |  | CC040 | 406 | 1546 | 9 | 8 | 25 | 12.2 | 2.36 | 1967.3715 | 1795.3071 | 1618.2357 | 1478.6571 | 1352.3785 | 1346.7643 | 1239.9857 | 37.9029 | 33.7821 | 33.9507 | 31.3729 | 33.0093 | 32.5543 | 30.9371 | 32.6084 | 22.1316 | 15.1316 | 11.1407 | 8.3132 | 6.2868 | 4.9071 | 4.1017 | 0 | 0 | 0 | 0 | 0 | 0.1016 | 0.0254 | 0 | 0 | 0 | 0 | 0 | 0 | 0 | 0.110194 | 0.098192 | 0.088972 | 0.076567 | 0.078363 | 0.016745 | 0.014988 | -0.002851 | -0.009057 | -0.020347 | -0.013646 | -0.019003 | -0.009725 | -0.005747 | 0.06129 | 0.058578 | 0.057301 | 0.058446 | 0.065552 | 0.076447 | 0.072953 | -0.407291 | -0.401584 | -0.399101 | -0.403393 | -0.41635 | -0.415223 | -0.406889 | -1.234995 | -1.209383 | -1.200204 | -1.220128 | -1.276882 | -1.265043 | -1.229003 | -0.692717 | -0.639181 | -0.619614 | -0.669212 | -0.806715 | -0.905569 | -0.813924 | -0.240722 | -0.223074 | -0.214844 | -0.227879 | -0.267816 | -0.26601 | -0.240268 | 0.388733 | 0.36874 | 0.304523 | 0.247352 | 0.393299 | 0.329434 | 0.288052 | -35 | -35 | -30 | -25 | -25 | -10 | 10 | -2.666868 | -2.633997 | -2.620556 | -2.647244 | -2.726103 | 0 | 0 |  | 1402.08 | 0 |  | 1422.2729 | 0 |  | 743.441 | 0 |  | 743.233 | 0 |  | 1407.16 | 0 |  | 1430.579 | 0 |  | 764.534 | 0 |  | 764.317 | 0 |  | 1417.015 | 0 |  | 1450.746 | 0 |  | 773.519 | 0 |  | 773.315 | 0 |  | 1497.584 | 0 |  | 1502.6639 | 0 |  | 755.356 | 0 |  | 755.599 | 0 |  | 1452.118 | 0 |  | 1453.871 | 0 |  | 707.412 | 0 |  | 707.249 | 0 |  | 1505.356 | 0 |  | 1511.5291 | 0 |  | 745.273 | 0.102 |  | 745.392 | 0.102 |  | 1472.057 | 0 |  | 1479.677 | 0 |  | 773.877 | 0.025 |  | 774.053 | 0.025 | 120.5802 | 105.1655 | 92.72652 | 86.42159 | 88.65112 | 102.9561 | 90.46068 | 0 | 0 | 0 | 0 | 0 | -42.1866568 | -10.3349806 | -132.5681 | -107.7984 | -82.3639995 | -76.77167 | -75.79571552 | -8.88060186 | -11.35722 | 0 | 0 | 0 | 0 | 0 | 0 | 0 | 93.34038 | 92.189895 | 78.61668 | 66.1811 | 68.152575 | 0 | 0 | -26.25598 | -21.59288 | -21.03633 | -20.99512 | -26.6291 | -29.48016 | -25.18045 | 55.09653 | 67.96416 | 67.94288 | 54.8359 | 54.37888 | 22.40867 | 43.58803
60 | W82726 | 2017-03-20 19:29 | 54.4649 | 56.8589 | 82 | 36 | 1.1118 | 393.2793 | 19490 | 31 | 239715 | 239897 | 139121 | 139139 | 139345 | 139352 | 220988 | 220996 | 239749 | 239947 | 215384 | 215319 | 216051 | 216069 | 294074 | 294058 | 1366.77 | 26350.9688 | 6 | 109.1872 | 109.1872 | 109.1872 | 109.1872 | 109.1872 | 4.9617 | 4.9617 | 1184.5703 | 1112.8484 | 1059.5 | 916.069 | 1059.6678 | 1007.9596 | 991.8999 | 976.9549 | 962.0862 | 953.7192 | 943.4691 | 931.4309 | 16 | 25.8 | 32.3633 | 21.8931 | 14.9786 | 11.0639 | 8.2845 | 6.2549 | 4.9091 | 4.1053 | 4.1266 | 103.63 | 124.08 | 153.75 | 180.11 | 210.74 | 246.23 | 280.77 | 329.28 | 377.68 | 439.53 | 481.63 | 563.03 | 578.99 | 677.95 | 0 | 46.1 | 0 | 4.17 | 3.8386 | 3.8386 | 0.1848 | 3.8386 | 2102325 | 1 |  |  | 3.3836 | 6.1886 | 7.5393 | 9.1107 | 10.7686 | 13.4707 | 3.54 | 6.832 | 8.526 | 10.488 | 11.938 | 14.758 | 25.0326 | 25.069 | 25.0663 | 25.1384 | 25.1346 | 25.0345 |  | 12380 | 502 | 14 |  | CC040 | 406 | 1546 | 9 | 8 | 25 | 10.5 | 4.17 | 1967.4572 | 1799.7428 | 1581.1215 | 1440.2928 | 1347.0215 | 1301.0714 | 1214.5215 | 40.2164 | 34.6371 | 35.6257 | 34.925 | 34.7 | 33.8143 | 31.535 | 32.3633 | 21.8931 | 14.9786 | 11.0639 | 8.2845 | 6.2549 | 4.9091 | 4.1053 | 0 | 0 | 0 | 0 | 0 | 0.1016 | 0.0254 | 0 | 0 | 0 | 0 | 0 | 0 | 0 | 0.103409 | 0.092091 | 0.082972 | 0.073385 | 0.072561 | 0.016236 | 0.014559 | -0.002851 | -0.009058 | -0.020348 | -0.013646 | -0.019005 | -0.009758 | -0.005756 | 0.061342 | 0.058626 | 0.057352 | 0.058501 | 0.065607 | 0.076535 | 0.073029 | -0.406948 | -0.401298 | -0.398731 | -0.402956 | -0.416072 | -0.41473 | -0.406491 | -1.23458 | -1.2092 | -1.199947 | -1.219559 | -1.277296 | -1.264648 | -1.228862 | -0.692731 | -0.63904 | -0.619812 | -0.669598 | -0.806668 | -0.906361 | -0.814319 | -0.24047 | -0.222996 | -0.21442 | -0.22725 | -0.267584 | -0.265129 | -0.239748 | 0.387793 | 0.365537 | 0.302101 | 0.246 | 0.391521 | 0.328714 | 0.288164 | -35 | -35 | -30 | -25 | -25 | 0 | 0 | -2.666082 | -2.633353 | -2.619895 | -2.646429 | -2.725104 | 0 | 0 |  | 1402.08 | 0 |  | 1422.2729 | 0 |  | 743.441 | 0 |  | 743.233 | 0 |  | 1407.16 | 0 |  | 1430.579 | 0 |  | 764.534 | 0 |  | 764.317 | 0 |  | 1417.015 | 0 |  | 1450.746 | 0 |  | 773.519 | 0 |  | 773.315 | 0 |  | 1497.584 | 0 |  | 1502.6639 | 0 |  | 755.356 | 0 |  | 755.599 | 0 |  | 1452.118 | 0 |  | 1453.871 | 0 |  | 707.412 | 0 |  | 707.249 | 0 |  | 1505.356 | 0 |  | 1511.5291 | 0 |  | 745.273 | 0.102 |  | 745.392 | 0.102 |  | 1472.057 | 0 |  | 1479.677 | 0 |  | 773.877 | 0.025 |  | 774.053 | 0.025 | 120.6878 | 105.5117 | 90.68048 | 84.25857 | 88.37404 | 99.5775 | 88.69529 | 0 | 0 | 0 | 0 | 0 | -42.136568 | -10.3248714 | -124.1469 | -100.4035036 | -75.14548 | -72.85524 | -68.40686 | -8.192389744 | -10.81767 | 0 | 0 | 0 | 0 | 0 | 0 | 0 | 93.31287 | 92.167355 | 78.59685 | 66.160725 | 68.1276 | 0 | 0 | -27.85915 | -22.13449 | -22.08124 | -23.38571015 | -27.9913796 | -30.64796 | -25.67955 | 61.99459 | 75.14108 | 72.05061 | 54.17835 | 60.1034 | 18.60058 | 41.8732
60 | W82727 | 2017-03-20 19:31 | 54.1886 | 56.6917 | 68 | 52 | 1.1118 | 561.6044 | 27535 | 31 | 239715 | 239897 | 139121 | 139139 | 139345 | 139352 | 220988 | 220996 | 239749 | 239947 | 215384 | 215319 | 216051 | 216069 | 294074 | 294058 | 1366.77 | 26378.791 | 6 | 109.5669 | 109.5669 | 109.5669 | 109.5669 | 109.5669 | 5.3414 | 5.3414 | 1174.0234 | 1094.1567 | 1042.1666 | 891.3798 | 1047.9534 | 992.7015 | 975.2259 | 959.1028 | 942.8915 | 933.5494 | 922.2215 | 908.9863 | 16.2 | 22.8 | 32.3869 | 21.9457 | 14.9715 | 11.0449 | 8.2472 | 6.2115 | 4.8859 | 4.1038 | 4.1302 | 96.41 | 127.27 | 142.25 | 185.03 | 195.31 | 253.19 | 260.31 | 339.69 | 349.91 | 454.47 | 446.08 | 579.82 | 535.97 | 693.92 | 50.3 | 46.2 | 25.0503 | 3.31 | 3.5524 | 3.5524 | -0.8488 | 3.5524 | 2101731 | 2 |  |  | 3.6021 | 6.2764 | 7.7379 | 9.3971 | 11.0886 | 13.8864 | 4.0608 | 6.9667 | 8.8039 | 10.7078 | 12.1451 | 15.351 | 24.9053 | 25.0605 | 25.0136 | 25.1733 | 25.1767 | 24.9771 |  | 12380 | 502 | 15 |  | CC040 | 406 | 1532 | 9 | 8 | 25 | 21 | 3.31 | 2003.55 | 1837.8286 | 1625.3 | 1475.1285 | 1378.1357 | 1312.2357 | 1240.5 | 40.5036 | 36.2286 | 37.1107 | 35.4293 | 35.2436 | 34.02 | 32.4314 | 32.3869 | 21.9457 | 14.9715 | 11.0449 | 8.2472 | 6.2115 | 4.8859 | 4.1038 | 0 | 0 | 0 | 0 | 0 | 0.1016 | 0.0254 | 0 | 0 | 0 | 0 | 0 | 0 | 0 | 0.096825 | 0.085967 | 0.077181 | 0.069983 | 0.067124 | 0.014753 | 0.013193 | -0.002739 | -0.008699 | -0.019861 | -0.013296 | -0.018412 | -0.009776 | -0.005758 | 0.062722 | 0.059949 | 0.058645 | 0.05982 | 0.067086 | 0.078288 | 0.074705 | -0.400986 | -0.39531 | -0.392823 | -0.39698 | -0.409895 | -0.408538 | -0.40037 | -1.241561 | -1.215566 | -1.206443 | -1.226136 | -1.284156 | -1.271271 | -1.234956 | -0.67888 | -0.626581 | -0.607614 | -0.656439 | -0.790837 | -0.888438 | -0.798359 | -0.247364 | -0.229052 | -0.22037 | -0.233539 | -0.274969 | -0.272305 | -0.246111 | 0.388484 | 0.368016 | 0.30408 | 0.24771 | 0.394629 | 0.331518 | 0.291078 | -35 | -35 | -30 | -25 | -25 | 10 | -10 | -2.643616 | -2.611171 | -2.597841 | -2.624242 | -2.702342 | 0 | 0 |  | 1402.08 | 0 |  | 1422.2729 | 0 |  | 743.441 | 0 |  | 743.233 | 0 |  | 1407.16 | 0 |  | 1430.579 | 0 |  | 764.534 | 0 |  | 764.317 | 0 |  | 1417.015 | 0 |  | 1450.746 | 0 |  | 773.519 | 0 |  | 773.315 | 0 |  | 1497.584 | 0 |  | 1502.6639 | 0 |  | 755.356 | 0 |  | 755.599 | 0 |  | 1452.118 | 0 |  | 1453.871 | 0 |  | 707.412 | 0 |  | 707.249 | 0 |  | 1505.356 | 0 |  | 1511.5291 | 0 |  | 745.273 | 0.102 |  | 745.392 | 0.102 |  | 1472.057 | 0 |  | 1479.677 | 0 |  | 773.877 | 0.025 |  | 774.053 | 0.025 | 125.6666631 | 110.176 | 95.3157185 | 88.24218687 | 92.45361 | 102.7323 | 92.6715525 | 0 | 0 | 0 | 0 | 0 | -41.5074608 | -10.169398 | -116.8135 | -93.92435 | -69.15331276 | -69.50597 | -62.55381 | -6.327115767 | -9.18189786 | 0 | 0 | 0 | 0 | 0 | 0 | 0 | 92.52656 | 91.390985 | 77.93523 | 65.60605 | 67.55855 | 0 | 0 | -27.49708 | -22.70015 | -22.54898 | -23.25717 | -27.87194 | -30.22466076 | -25.8919 | 73.88263 | 84.94247 | 81.54865 | 61.08509 | 69.58641 | 24.67307 | 47.42836
60 | W82728 | 2017-03-20 19:33 | 54.0756 | 56.6799 | 61 | 54 | 1.1118 | 560.7711 | 27498 | 31 | 239715 | 239897 | 139121 | 139139 | 139345 | 139352 | 220988 | 220996 | 239749 | 239947 | 215384 | 215319 | 216051 | 216069 | 294074 | 294058 | 1366.77 | 26434.4512 | 6 | 109.9461 | 109.9461 | 109.9461 | 109.9461 | 109.9461 | 5.7205 | 5.7205 | 1193.9453 | 1107.0466 | 1054.5 | 895.3354 | 1059.1304 | 1000.9349 | 982.2697 | 965.1855 | 948.1437 | 938.1109 | 926.4064 | 912.6544 | 16 | 21.8 | 32.3027 | 21.9183 | 14.9479 | 11.021 | 8.2409 | 6.2466 | 4.8892 | 4.1072 | 4.1348 | 93.43 | 121.87 | 138.63 | 177.39 | 189.93 | 242.71 | 253.58 | 325.06 | 339.67 | 430.89 | 433.18 | 552.25 | 520.7 | 663.32 | 50.8 | 46.4 | 25.5814 | 3.33 | 3.5429 | 3.5429 | -0.138 | 3.5429 | 2101731 | 1 |  |  | 3.555 | 6.2093 | 7.6629 | 9.3586 | 10.9707 | 13.6871 | 4.1327 | 6.95 | 8.3365 | 10.5981 | 11.9385 | 15.2077 | 24.9021 | 24.9858 | 24.9981 | 25.0592 | 24.9699 | 25.0285 |  | 12380 | 502 | 16 |  | CC040 | 406 | 1532 | 9 | 8 | 25 | 22.200001 | 3.33 | 1975.5143 | 1814.3572 | 1593.5786 | 1447.0143 | 1346.5571 | 1323.4857 | 1221.3357 | 37.96 | 34.4579 | 34.8286 | 34.2764 | 33.8771 | 32.785 | 31.9771 | 32.3027 | 21.9183 | 14.9479 | 11.021 | 8.2409 | 6.2466 | 4.8892 | 4.1072 | 0 | 0 | 0 | 0 | 0 | 0.1016 | 0.0254 | 0 | 0 | 0 | 0 | 0 | 0 | 0 | 0.09391 | 0.083101 | 0.074584 | 0.068157 | 0.064973 | 0.014871 | 0.013313 | -0.002739 | -0.008701 | -0.019863 | -0.013297 | -0.018417 | -0.009526 | -0.005591 | 0.062698 | 0.059923 | 0.05862 | 0.059794 | 0.067056 | 0.078238 | 0.074676 | -0.40097 | -0.395365 | -0.392856 | -0.397033 | -0.409965 | -0.408636 | -0.400229 | -1.240729 | -1.215055 | -1.205845 | -1.225618 | -1.283674 | -1.269188 | -1.231791 | -0.679676 | -0.62711 | -0.608184 | -0.656993 | -0.791455 | -0.888377 | -0.799126 | -0.246697 | -0.228651 | -0.219919 | -0.233124 | -0.274531 | -0.272537 | -0.245635 | 0.388819 | 0.368187 | 0.304341 | 0.24777 | 0.395218 | 0.331677 | 0.29134 | -35 | -35 | -30 | -25 | -25 | 20 | -20 | -2.643346 | -2.610919 | -2.597577 | -2.623911 | -2.701916 | 0 | 0 |  | 1402.08 | 0 |  | 1422.2729 | 0 |  | 743.441 | 0 |  | 743.233 | 0 |  | 1407.16 | 0 |  | 1430.579 | 0 |  | 764.534 | 0 |  | 764.317 | 0 |  | 1417.015 | 0 |  | 1450.746 | 0 |  | 773.519 | 0 |  | 773.315 | 0 |  | 1497.584 | 0 |  | 1502.6639 | 0 |  | 755.356 | 0 |  | 755.599 | 0 |  | 1452.118 | 0 |  | 1453.871 | 0 |  | 707.412 | 0 |  | 707.249 | 0 |  | 1505.356 | 0 |  | 1511.5291 | 0 |  | 745.273 | 0.102 |  | 745.392 | 0.102 |  | 1472.057 | 0 |  | 1479.677 | 0 |  | 773.877 | 0.025 |  | 774.053 | 0.025 | 123.8608 | 108.7217 | 93.41558 | 86.52277 | 90.29473 | 103.5469 | 91.20446 | 0 | 0 | 0 | 0 | 0 | -41.5174176 | -10.1658166 | -113.1185 | -90.400092 | -65.98504 | -67.23740348 | -59.76273 | -6.78380986 | -9.511890102 | 0 | 0 | 0 | 0 | 0 | 0 | 0 | 92.51711 | 91.382165 | 77.92731 | 65.597775 | 67.5479 | 0 | 0 | -25.80050096 | -21.60889 | -21.1822 | -22.51935 | -26.8122 | -29.12544 | -25.55373 | 77.4589 | 88.09491 | 84.17565 | 62.36379 | 71.26771 | 26.12021 | 45.97303
60 | W82729 | 2017-03-20 19:35 | 54.0943 | 56.7332 | 50 | 53 | 1.1118 | 560.4719 | 27508 | 31 | 239715 | 239897 | 139121 | 139139 | 139345 | 139352 | 220988 | 220996 | 239749 | 239947 | 215384 | 215319 | 216051 | 216069 | 294074 | 294058 | 1366.77 | 26434.4512 | 6 | 110.325 | 110.325 | 110.325 | 110.325 | 110.325 | 6.0995 | 6.0995 | 1178.7109 | 1099.098 | 1046 | 892.8205 | 1045.8785 | 991.1944 | 973.8781 | 957.9678 | 941.9597 | 932.4526 | 921.1999 | 907.7333 | 16.2 | 25.8 | 32.3527 | 22.0957 | 15.0852 | 11.0967 | 8.2705 | 6.238 | 4.8726 | 4.1072 | 4.1367 | 96.89 | 123 | 143.03 | 179.61 | 196.83 | 246.4 | 262.97 | 330.4 | 353.91 | 441.76 | 451.02 | 567.46 | 544.57 | 678.99 | 49.7 | 46.3 | 24.4511 | 3.2 | 3.3841 | 3.3841 | -0.1806 | 3.3841 | 2101731 | 2 |  |  | 3.6264 | 6.3043 | 7.6893 | 9.4729 | 11.0557 | 13.8229 | 4.196 | 6.816 | 8.472 | 10.75 | 11.54 | 15.824 | 24.8756 | 25.0436 | 24.942 | 25.0041 | 25.1752 | 24.985 |  | 12380 | 502 | 17 |  | CC040 | 406 | 1532 | 9 | 8 | 25 | 22.6 | 3.2 | 1990.65 | 1855.0786 | 1635.65 | 1490.2072 | 1371.8572 | 1330.7072 | 1197.1 | 39.5879 | 36.2079 | 37.1036 | 33.1986 | 34.2679 | 33.2293 | 32.7621 | 32.3527 | 22.0957 | 15.0852 | 11.0967 | 8.2705 | 6.238 | 4.8726 | 4.1072 | 0 | 0 | 0 | 0 | 0 | 0.1016 | 0.0254 | 0 | 0 | 0 | 0 | 0 | 0 | 0 | 0.091593 | 0.080867 | 0.072463 | 0.066758 | 0.063298 | 0.015359 | 0.01376 | -0.002738 | -0.008696 | -0.019859 | -0.013294 | -0.01841 | -0.009265 | -0.005397 | 0.062575 | 0.059805 | 0.058505 | 0.059673 | 0.066928 | 0.078088 | 0.074544 | -0.401642 | -0.396051 | -0.393547 | -0.397806 | -0.410624 | -0.408921 | -0.400371 | -1.24087 | -1.215297 | -1.206127 | -1.226225 | -1.283944 | -1.264586 | -1.226617 | -0.680317 | -0.627633 | -0.608669 | -0.657296 | -0.792399 | -0.889704 | -0.800783 | -0.246665 | -0.228697 | -0.219996 | -0.233443 | -0.274307 | -0.272078 | -0.244841 | 0.38948 | 0.370437 | 0.306075 | 0.248943 | 0.396806 | 0.332842 | 0.291484 | -35 | -35 | -30 | -25 | -25 | 30 | -30 | -2.643419 | -2.610986 | -2.597656 | -2.624064 | -2.702171 | 0 | 0 |  | 1402.08 | 0 |  | 1422.2729 | 0 |  | 743.441 | 0 |  | 743.233 | 0 |  | 1407.16 | 0 |  | 1430.579 | 0 |  | 764.534 | 0 |  | 764.317 | 0 |  | 1417.015 | 0 |  | 1450.746 | 0 |  | 773.519 | 0 |  | 773.315 | 0 |  | 1497.584 | 0 |  | 1502.6639 | 0 |  | 755.356 | 0 |  | 755.599 | 0 |  | 1452.118 | 0 |  | 1453.871 | 0 |  | 707.412 | 0 |  | 707.249 | 0 |  | 1505.356 | 0 |  | 1511.5291 | 0 |  | 745.273 | 0.102 |  | 745.392 | 0.102 |  | 1472.057 | 0 |  | 1479.677 | 0 |  | 773.877 | 0.025 |  | 774.053 | 0.025 | 124.5649 | 110.943 | 95.69370325 | 88.92513 | 91.81566 | 103.9123 | 89.2366224 | 0 | 0 | 0 | 0 | 0 | -41.5463736 | -10.1694234 | -110.2575 | -87.7092 | -63.4471 | -65.5588934 | -57.63368 | -7.706387084 | -10.2582 | 0 | 0 | 0 | 0 | 0 | 0 | 0 | 92.519665 | 91.38451 | 77.92968 | 65.6016 | 67.554275 | 0 | 0 | -26.93232 | -22.72527 | -22.58381 | -21.82131 | -27.15385 | -29.56424 | -26.23533 | 79.89476 | 91.89301 | 87.59247 | 67.14653386 | 74.58241 | 25.09526 | 42.57367
60 | W82730 | 2017-03-20 19:37 | 53.8138 | 56.4654 | 73 | 50 | 1.3243 | 486.4613 | 23610 | 31 | 239715 | 239897 | 139121 | 139139 | 139345 | 139352 | 220988 | 220996 | 239749 | 239947 | 215384 | 215319 | 216051 | 216069 | 294074 | 294058 | 1366.77 | 26486.1152 | 6 | 110.7111 | 110.7111 | 110.7111 | 110.7111 | 110.7111 | 6.4856 | 6.4856 | 1199.8047 | 1105.266 | 1054.1666 | 889.6057 | 1055.5457 | 992.5447 | 973.7172 | 955.5675 | 937.1098 | 925.3102 | 910.6053 | 893.8804 | 17.4 | 17.2 | 31.9278 | 21.087 | 14.209 | 10.4516 | 7.8607 | 5.9413 | 4.715 | 4.1065 | 4.1327 | 88.14 | 129.21 | 133.53 | 191.95 | 184.31 | 263.55 | 244.92 | 351.81 | 325.6 | 470.03 | 408.94 | 594.77 | 482.08 | 695.57 | 48.6 | 46.2 | 26.1339 | 5.766667 | 6.3503 | 6.3503 | -1.0894 | 6.3503 | 2103268 | 1 |  |  | 4.2186 | 7.6864 | 9.4857 | 11.5414 | 13.3979 | 17.6764 | 4.7877 | 8.3246 | 9.9298 | 12.3965 | 14.6018 | 20.9035 | 24.8776 | 25.0124 | 24.9412 | 25.0749 | 25.0009 | 24.7884 |  | 12380 | 502 | 18 |  | EA065 | 406 | 1513 | 9 | 1 | 25 | 38.666664 | 5.766667 | 2388 | 2165.4143 | 1860.5072 | 1656.1929 | 1543.5286 | 1501.7643 | 1379.9857 | 62.515 | 65.8264 | 80.3693 | 73.655 | 42.5093 | 35.2407 | 35.8279 | 31.9278 | 21.087 | 14.209 | 10.4516 | 7.8607 | 5.9413 | 4.715 | 4.1065 | 0 | 0 | 0 | 0 | 0 | 0.1016 | 0.0254 | 0 | 0 | 0 | 0 | 0 | 0 | 0 | 0.085012 | 0.074952 | 0.066912 | 0.063328 | 0.058135 | 0.013746 | 0.012237 | -0.002571 | -0.008046 | -0.018298 | -0.012506 | -0.016905 | -0.009074 | -0.005264 | 0.064387 | 0.061547 | 0.060221 | 0.06143 | 0.068892 | 0.080396 | 0.076748 | -0.394273 | -0.388562 | -0.385823 | -0.38985 | -0.402545 | -0.400499 | -0.392113 | -1.255217 | -1.228357 | -1.217832 | -1.237465 | -1.296319 | -1.271497 | -1.233142 | -0.68884 | -0.636205 | -0.617863 | -0.6677 | -0.804461 | -0.903173 | -0.812792 | -0.259951 | -0.240291 | -0.230265 | -0.243847 | -0.287065 | -0.284296 | -0.255849 | 0.387662 | 0.361225 | 0.297722 | 0.242841 | 0.389956 | 0.331046 | 0.295503 | -35 | -35 | -30 | -25 | -25 | 40 | -40 | -2.610149 | -2.577025 | -2.562004 | -2.588262 | -2.665619 | 0 | 0 |  | 1402.08 | 0 |  | 1422.2729 | 0 |  | 743.441 | 0 |  | 743.233 | 0 |  | 1407.16 | 0 |  | 1430.579 | 0 |  | 764.534 | 0 |  | 764.317 | 0 |  | 1417.015 | 0 |  | 1450.746 | 0 |  | 773.519 | 0 |  | 773.315 | 0 |  | 1497.584 | 0 |  | 1502.6639 | 0 |  | 755.356 | 0 |  | 755.599 | 0 |  | 1452.118 | 0 |  | 1453.871 | 0 |  | 707.412 | 0 |  | 707.249 | 0 |  | 1505.356 | 0 |  | 1511.5291 | 0 |  | 745.273 | 0.102 |  | 745.392 | 0.102 |  | 1472.057 | 0 |  | 1479.677 | 0 |  | 773.877 | 0.025 |  | 774.053 | 0.025 | 153.756156 | 133.2748 | 112.0416 | 101.7399 | 106.3368 | 120.7358 | 105.9111 | 0 | 0 | 0 | 0 | 0 | -40.6906984 | -9.9596702 | -103.4813 | -82.18445 | -59.20368 | -62.89044623 | -53.44723237 | -5.940433984 | -8.598699166 | 0 | 0 | 0 | 0 | 0 | 0 | 0 | 91.355215 | 90.195875 | 76.86012 | 64.70655 | 66.640475 | 0 | 0 | -43.0628326 | -41.87908 | -49.65722 | -49.1794435 | -34.19707 | -31.82845 | -29.12063 | 98.56719 | 99.40709 | 80.04082 | 54.37659 | 85.33294 | 42.27626 | 58.23214
60 | W82731 | 2017-03-20 19:38 | 54.1305 | 56.764 | 40 | 53 | 1.1118 | 638.3237 | 27090 | 31 | 239715 | 239897 | 139121 | 139139 | 139345 | 139352 | 220988 | 220996 | 239749 | 239947 | 215384 | 215319 | 216051 | 216069 | 294074 | 294058 | 1366.77 | 26486.1152 | 6 | 111.2103 | 111.2103 | 111.2103 | 111.2103 | 111.2103 | 6.9848 | 6.9848 | 1183.3984 | 1099.2657 | 1045.3334 | 911.6793 | 1055.9924 | 1001.753 | 985.1666 | 969.5585 | 954.0098 | 945.8405 | 935.6856 | 923.1385 | 16.2 | 17 | 32.3126 | 21.5536 | 14.3889 | 10.3357 | 7.5692 | 5.6019 | 4.3223 | 3.601 | 3.6306 | 100.85 | 122.96 | 153.03 | 181.58 | 215.3 | 255.3 | 293.02 | 349.92 | 401.06 | 476.93 | 519.45 | 621.51 | 629.95 | 755.37 | 51 | 46.2 | 25.9042 | 3.109091 | 2.7299 | 2.7435 | -0.6082 | 2.7299 | 2103160 | 2 |  |  | 3.6721 | 6.3379 | 7.8471 | 9.6407 | 11.2986 | 13.9621 | 4.058 | 7.132 | 8.732 | 10.702 | 12.802 | 15.17 | 24.8633 | 25.007 | 25.0351 | 25.1497 | 24.9976 | 25.0374 |  | 12380 | 503 | 1 |  | CC040 | 356 | 1534 | 8 | 8 | 25 | 17.4 | 3.109091 | 2001.9642 | 1865.8143 | 1650.9357 | 1498.4357 | 1382.15 | 1378.0072 | 1234.1857 | 62.6814 | 63.32 | 73.67 | 67.7121 | 39.73 | 33.7343 | 33.95 | 32.3126 | 21.5536 | 14.3889 | 10.3357 | 7.5692 | 5.6019 | 4.3223 | 3.601 | 0 | 0 | 0 | 0 | 0 | 0.1016 | 0.0254 | 0 | 0 | 0 | 0 | 0 | 0 | 0 | 0.088188 | 0.077815 | 0.069441 | 0.064943 | 0.061247 | 0.015435 | 0.013831 | -0.002755 | -0.00877 | -0.019939 | -0.013354 | -0.018552 | -0.009462 | -0.00549 | 0.062313 | 0.059555 | 0.058264 | 0.059429 | 0.066651 | 0.077747 | 0.074209 | -0.402973 | -0.397355 | -0.394737 | -0.398963 | -0.411903 | -0.410257 | -0.401826 | -1.240571 | -1.214968 | -1.205342 | -1.225229 | -1.283275 | -1.263735 | -1.226768 | -0.68215 | -0.629352 | -0.610641 | -0.659564 | -0.794835 | -0.892094 | -0.802479 | -0.246135 | -0.22818 | -0.219183 | -0.232437 | -0.273433 | -0.271512 | -0.244675 | 0.387469 | 0.358383 | 0.290899 | 0.23258 | 0.363547 | 0.300685 | 0.261022 | -35 | -35 | -30 | -25 | -25 | 30 | -30 | -2.648303 | -2.615561 | -2.601993 | -2.628608 | -2.707168 | 0 | 0 |  | 1402.08 | 0 |  | 1422.2729 | 0 |  | 743.441 | 0 |  | 743.233 | 0 |  | 1407.16 | 0 |  | 1430.579 | 0 |  | 764.534 | 0 |  | 764.317 | 0 |  | 1417.015 | 0 |  | 1450.746 | 0 |  | 773.519 | 0 |  | 773.315 | 0 |  | 1497.584 | 0 |  | 1502.6639 | 0 |  | 755.356 | 0 |  | 755.599 | 0 |  | 1452.118 | 0 |  | 1453.871 | 0 |  | 707.412 | 0 |  | 707.249 | 0 |  | 1505.356 | 0 |  | 1511.5291 | 0 |  | 745.273 | 0.102 |  | 745.392 | 0.102 |  | 1472.057 | 0 |  | 1479.677 | 0 |  | 773.877 | 0.025 |  | 774.053 | 0.025 | 124.7484 | 111.1186 | 96.19012 | 89.05054 | 92.12167965 | 107.1359 | 91.58769 | 0 | 0 | 0 | 0 | 0 | -41.6821112 | -10.2063804 | -105.9857 | -83.88746556 | -59.66684 | -63.20834 | -54.78943 | -7.548289155 | -10.23247 | 0 | 0 | 0 | 0 | 0 | 0 | 0 | 92.690605 | 91.544635 | 78.05979 | 65.7152 | 67.6792 | 0 | 0 | -42.75811701 | -39.85056864 | -44.98592247 | -44.66046 | -31.57879455 | -30.09417 | -27.24416205 | 68.69518 | 78.92517 | 69.59715 | 46.89693 | 73.43266 | 27.81136 | 43.90467
60 | W82732 | 2017-03-20 19:40 | 54.6018 | 57.1787 | 58 | 61 | 1.1118 | 855.5541 | 29069 | 31 | 239715 | 239897 | 139121 | 139139 | 139345 | 139352 | 220988 | 220996 | 239749 | 239947 | 215384 | 215319 | 216051 | 216069 | 294074 | 294058 | 1366.77 | 26545.1387 | 6 | 112.0191 | 112.0191 | 112.0191 | 112.0191 | 112.0191 | 7.7936 | 7.7936 | 1196.2891 | 1115.2397 | 1060.8334 | 888.1393 | 1070.0579 | 1002.777 | 982.7457 | 963.9344 | 945.4706 | 936.5837 | 925.1538 | 909.887 | 15.8 | 20.2 | 32.3216 | 20.0529 | 12.5545 | 8.7551 | 6.2555 | 4.502 | 3.4193 | 2.8232 | 2.8554 | 87.55 | 140.43 | 142.29 | 220.83 | 207.36 | 319.6 | 289.55 | 447.88 | 408.14 | 626.21 | 541.06 | 825.92 | 660.08 | 1019.36 | 51.1 | 46.5 | 39.5904 | 1.890909 | 1.9908 | 2.5785 | -1.3915 | 1.9908 | 6105231 | 1 |  |  | 3.7114 | 6.6064 | 8.2586 | 10.1807 | 11.6936 | 14.8286 | 4.1541 | 7.1508 | 8.7951 | 10.8279 | 12.823 | 15.7393 | 24.9571 | 25.0026 | 24.9949 | 24.9842 | 25.0536 | 25.0046 |  | 12380 | 503 | 2 |  | CC040 | 279 | 1541 | 7 | 8 | 25 | 21.833332 | 1.890909 | 2215.6213 | 2074 | 1788.3214 | 1629.5072 | 1532.5072 | 1525.2715 | 1359.5358 | 55.9793 | 52.6836 | 56.1479 | 49.985 | 36.09 | 33.4907 | 37.7879 | 32.3216 | 20.0529 | 12.5545 | 8.7551 | 6.2555 | 4.502 | 3.4193 | 2.8232 | 0 | 0 | 0 | 0 | 0 | 0.1016 | 0.0254 | 0 | 0 | 0 | 0 | 0 | 0 | 0 | 0.087433 | 0.077143 | 0.068845 | 0.065338 | 0.061115 | 0.016207 | 0.01459 | -0.002858 | -0.009071 | -0.020382 | -0.013668 | -0.019034 | -0.010067 | -0.005843 | 0.061337 | 0.058619 | 0.057352 | 0.058498 | 0.065601 | 0.07648 | 0.07301 | -0.40767 | -0.402041 | -0.399346 | -0.40361 | -0.416829 | -0.415465 | -0.406798 | -1.238383 | -1.213059 | -1.203541 | -1.223061 | -1.281564 | -1.266047 | -1.228477 | -0.689743 | -0.636202 | -0.617527 | -0.666946 | -0.803284 | -0.901727 | -0.811527 | -0.243331 | -0.225747 | -0.216634 | -0.229802 | -0.270794 | -0.268786 | -0.241855 | 0.380196 | 0.328279 | 0.258571 | 0.20109 | 0.303847 | 0.24486 | 0.211233 | -35 | -35 | -30 | -25 | -25 | 20 | -20 | -2.672207 | -2.638634 | -2.623516 | -2.650299 | -2.730037 | 0 | 0 |  | 1402.08 | 0 |  | 1422.2729 | 0 |  | 743.441 | 0 |  | 743.233 | 0 |  | 1407.16 | 0 |  | 1430.579 | 0 |  | 764.534 | 0 |  | 764.317 | 0 |  | 1417.015 | 0 |  | 1450.746 | 0 |  | 773.519 | 0 |  | 773.315 | 0 |  | 1497.584 | 0 |  | 1502.6639 | 0 |  | 755.356 | 0 |  | 755.599 | 0 |  | 1452.118 | 0 |  | 1453.871 | 0 |  | 707.412 | 0 |  | 707.249 | 0 |  | 1505.356 | 0 |  | 1511.5291 | 0 |  | 745.273 | 0.102 |  | 745.392 | 0.102 |  | 1472.057 | 0 |  | 1479.677 | 0 |  | 773.877 | 0.025 |  | 774.053 | 0.025 | 135.8996 | 121.575806 | 102.5638 | 95.32291 | 100.534 | 116.6528 | 99.25971 | 0 | 0 | 0 | 0 | 0 | -42.211244 | -10.3326692 | -104.7362 | -82.57535 | -58.32721 | -63.19556187 | -53.92949 | -7.77352858 | -10.74549 | 0 | 0 | 0 | 0 | 0 | 0 | 0 | 93.527245 | 92.35219 | 78.70548 | 66.257475 | 68.250925 | 0 | 0 | -38.61133 | -33.51741 | -34.67284 | -33.33729581 | -28.99051956 | -30.19947 | -30.6659 | 86.07924 | 97.83523 | 88.26924 | 65.04753 | 85.86492 | 36.46852 | 47.51565
60 | W82733 | 2017-03-20 19:42 | 55.3857 | 57.7758 | 38 | 61 | 1.1118 | 857.5208 | 29123 | 31 | 239715 | 239897 | 139121 | 139139 | 139345 | 139352 | 220988 | 220996 | 239749 | 239947 | 215384 | 215319 | 216051 | 216069 | 294074 | 294058 | 1366.77 | 26545.1387 | 6 | 112.8297 | 112.8297 | 112.8297 | 112.8297 | 112.8297 | 8.6042 | 8.6042 | 1185.7422 | 1105.1075 | 1054.8334 | 876.9353 | 1055.3917 | 989.1819 | 969.3871 | 950.9387 | 932.5385 | 923.6048 | 911.619 | 896.2892 | 16 | 23.6 | 32.5445 | 20.1843 | 12.5668 | 8.7637 | 6.2463 | 4.4933 | 3.4308 | 2.8225 | 2.8565 | 87.74 | 140.31 | 141.36 | 221.85 | 207.06 | 320.35 | 287.48 | 449.13 | 407.02 | 629.14 | 537.94 | 832.39 | 659.99 | 1021.67 | 49.6 | 46.2 | 39.2308 | 0.545455 | 1.3857 | 3.5 | -5.365 | 1.3857 | 6105231 | 2 |  |  | 3.7043 | 6.6571 | 8.2443 | 10.0579 | 11.9014 | 14.9286 | 4.2311 | 7.2328 | 8.8721 | 10.577 | 12.6426 | 16.9852 | 24.8631 | 24.9852 | 24.9821 | 25.0921 | 24.9431 | 25.0406 |  | 12380 | 503 | 3 |  | CC040 | 279 | 1541 | 7 | 8 | 25 | 27.666666 | 0.545455 | 2295.1643 | 2131.8928 | 1850.5215 | 1666.4429 | 1576.55 | 1510.65 | 1447.5 | 52.0943 | 47.7193 | 48.8186 | 41.4457 | 33.945 | 32.7329 | 37.7707 | 32.5445 | 20.1843 | 12.5668 | 8.7637 | 6.2463 | 4.4933 | 3.4308 | 2.8225 | 0 | 0 | 0 | 0 | 0 | 0.1016 | 0.0254 | 0 | 0 | 0 | 0 | 0 | 0 | 0 | 0.084579 | 0.07405 | 0.06557 | 0.063968 | 0.059627 | 0.016918 | 0.0152 | -0.002853 | -0.009064 | -0.020363 | -0.013655 | -0.019032 | -0.010097 | -0.005828 | 0.061303 | 0.058589 | 0.057321 | 0.058468 | 0.065566 | 0.076443 | 0.072941 | -0.407955 | -0.402316 | -0.39963 | -0.403856 | -0.417124 | -0.415809 | -0.407544 | -1.239011 | -1.213994 | -1.204168 | -1.223524 | -1.282229 | -1.268864 | -1.232824 | -0.689437 | -0.636056 | -0.617254 | -0.666777 | -0.802937 | -0.901898 | -0.810213 | -0.243764 | -0.226014 | -0.217036 | -0.230105 | -0.271299 | -0.268786 | -0.243084 | 0.380053 | 0.329423 | 0.259596 | 0.202322 | 0.304671 | 0.246418 | 0.211385 | -35 | -35 | -30 | -25 | -25 | 10 | -10 | -2.671413 | -2.637834 | -2.622679 | -2.649454 | -2.729158 | 0 | 0 |  | 1402.08 | 0 |  | 1422.2729 | 0 |  | 743.441 | 0 |  | 743.233 | 0 |  | 1407.16 | 0 |  | 1430.579 | 0 |  | 764.534 | 0 |  | 764.317 | 0 |  | 1417.015 | 0 |  | 1450.746 | 0 |  | 773.519 | 0 |  | 773.315 | 0 |  | 1497.584 | 0 |  | 1502.6639 | 0 |  | 755.356 | 0 |  | 755.599 | 0 |  | 1452.118 | 0 |  | 1453.871 | 0 |  | 707.412 | 0 |  | 707.249 | 0 |  | 1505.356 | 0 |  | 1511.5291 | 0 |  | 745.273 | 0.102 |  | 745.392 | 0.102 |  | 1472.057 | 0 |  | 1479.677 | 0 |  | 773.877 | 0.025 |  | 774.053 | 0.025 | 140.7005 | 124.9055 | 106.0737 | 97.43358 | 103.3680773 | 115.4786 | 105.5820975 | 0 | 0 | 0 | 0 | 0 | -42.2461944 | -10.3516176 | -101.2594 | -78.89261 | -54.43682 | -61.55916 | -52.05209 | -8.654921344 | -11.55403 | 0 | 0 | 0 | 0 | 0 | 0 | 0 | 93.499455 | 92.32419 | 78.68037 | 66.23635 | 68.22895 | 0 | 0 | -35.91574 | -30.35215 | -30.13348 | -27.63504 | -27.2557 | -29.52174 | -30.60231 | 97.02476 | 107.9849 | 100.1838 | 74.47573 | 92.28924458 | 35.05577 | 53.07414
60 | W82734 | 2017-03-20 19:44 | 56.3192 | 58.3033 | 48 | 67 | 1.1452 | 931.5996 | 24589 | 31 | 239715 | 239897 | 139121 | 139139 | 139345 | 139352 | 220988 | 220996 | 239749 | 239947 | 215384 | 215319 | 216051 | 216069 | 294074 | 294058 | 1366.77 | 26595.4238 | 6 | 113.8427 | 113.8427 | 113.8427 | 113.8427 | 113.8427 | 9.6172 | 9.6172 | 1184.5703 | 1113.6495 | 1067.3334 | 867.2128 | 1057.6431 | 978.1678 | 954.9705 | 936.9537 | 918.9208 | 907.3024 | 894.3823 | 875.6972 | 16 | 17.6 | 29.8559 | 17.0152 | 10.432 | 7.1896 | 5.1208 | 3.669 | 2.7579 | 2.2632 | 2.3091 | 79.77 | 126.66 | 134.15 | 208.52 | 199.62 | 305.69 | 280.11 | 430.11 | 395.32 | 610.72 | 535.01 | 824.73 | 659.81 | 1017.83 | 49.8 | 46.4 | 38.383 | 0 | 16.2367 | 16.2367 | -4.9626 | 16.2367 | 1103631 | 1 |  |  | 4.085 | 7.505 | 9.3443 | 11.31 | 12.3529 | 16.9993 | 4.8097 | 8.0083 | 10.1472 | 11.9139 | 13.1375 | 18.5722 | 24.9821 | 24.9271 | 25.1166 | 25.2106 | 25.0441 | 24.8695 |  | 12380 | 503 | 4 |  | CC070 | 221 | 1495 | 5 | 5 | 25 | 32.666664 | 0 | 2547.7571 | 2246.0215 | 1936.7428 | 1740.0286 | 1664.3715 | 1836.5571 | 1698.2357 | 63.1821 | 67.5921 | 79.6757 | 80.3429 | 42.1193 | 35.3043 | 43.4193 | 29.8559 | 17.0152 | 10.432 | 7.1896 | 5.1208 | 3.669 | 2.7579 | 2.2632 | 0 | 0 | 0 | 0 | 0 | 0.1016 | 0.0254 | 0 | 0 | 0 | 0 | 0 | 0 | 0 | 0.074098 | 0.064027 | 0.05586 | 0.057347 | 0.050088 | 0.013462 | 0.011905 | -0.002453 | -0.007684 | -0.017628 | -0.011725 | -0.01575 | -0.009181 | -0.005273 | 0 | 0 | 0 | 0 | 0 | 0 | 0 | 0 | 0 | 0 | 0 | 0 | 0 | 0 | 0 | 0 | 0 | 0 | 0 | 0 | 0 | 0 | 0 | 0 | 0 | 0 | 0 | 0 | 0 | 0 | 0 | 0 | 0 | 0 | 0 | 0.37052 | 0.301643 | 0.233073 | 0.178903 | 0.266984 | 0.210552 | 0.183596 | -35 | -35 | -30 | -25 | -25 | 0 | 0 | -2.576244 | -2.54382 | -2.52689 | -2.552612 | -2.62953 | 0 | 0 |  | 1402.08 | 0 |  | 1422.2729 | 0 |  | 743.441 | 0 |  | 743.233 | 0 |  | 1407.16 | 0 |  | 1430.579 | 0 |  | 764.534 | 0 |  | 764.317 | 0 |  | 1417.015 | 0 |  | 1450.746 | 0 |  | 773.519 | 0 |  | 773.315 | 0 |  | 1497.584 | 0 |  | 1502.6639 | 0 |  | 755.356 | 0 |  | 755.599 | 0 |  | 1452.118 | 0 |  | 1453.871 | 0 |  | 707.412 | 0 |  | 707.249 | 0 |  | 1505.356 | 0 |  | 1511.5291 | 0 |  | 745.273 | 0.102 |  | 745.392 | 0.102 |  | 1472.057 | 0 |  | 1479.677 | 0 |  | 773.877 | 0.025 |  | 774.053 | 0.025 | 0 | 0 | 0 | 0 | 0 | 0 | 0 | 0 | 0 | 0 | 0 | 0 | 0 | 0 | 0 | 0 | 0 | 0 | 0 | 0 | 0 | 0 | 0 | 0 | 0 | 0 | 0 | 0 | 90.16854 | 89.0337 | 75.8067 | 63.8153 | 65.73825 | 0 | 0 | 0 | 0 | 0 | 0 | 0 | 0 | 0 | 90.16854 | 89.0337 | 75.8067 | 63.8153 | 65.73825 | 0 | 0
60 | W82735 | 2017-03-20 19:45 | 57.3909 | 58.995 | 38 | 68 | 1.1452 | 938.0165 | 24512 | 31 | 239715 | 239897 | 139121 | 139139 | 139345 | 139352 | 220988 | 220996 | 239749 | 239947 | 215384 | 215319 | 216051 | 216069 | 294074 | 294058 | 1366.77 | 26595.4238 | 6 | 114.879 | 114.879 | 114.879 | 114.879 | 114.879 | 10.6535 | 10.6535 | 1189.2578 | 1106.663 | 1059.3334 | 862.2803 | 1059.3693 | 981.1428 | 958.5786 | 940.5827 | 922.3745 | 910.263 | 896.3045 | 877.2249 | 15.8 | 17.6 | 30.467 | 17.3656 | 10.4544 | 7.1753 | 5.0403 | 3.6123 | 2.7266 | 2.2407 | 2.2935 | 79.94 | 123.82 | 136.1 | 205.38 | 202.32 | 302.78 | 285.4 | 431.42 | 404.53 | 615.76 | 545.06 | 829.15 | 659.9 | 1015.87 | 49.9 | 46 | 36.4269 | 0 | 35.62 | 35.62 | -38.7317 | 35.62 | 1103631 | 2 |  |  | 4.0779 | 7.4143 | 9.3671 | 11.2793 | 12.3564 | 17.0314 | 4.1014 | 7.8597 | 9.6111 | 11.9403 | 13.2292 | 18.5056 | 25.0144 | 24.9139 | 25.1043 | 25.2 | 25.1294 | 25.1136 |  | 12380 | 503 | 5 |  | CC070 | 221 | 1495 | 5 | 5 | 25 | 26 | 0 | 2554.2856 | 2306.5215 | 1965.6929 | 1813.6285 | 1669.05 | 1782.4 | 1721.8715 | 82.4536 | 98.185 | 122.99 | 121.9514 | 53.7743 | 38.05 | 53.2686 | 30.467 | 17.3656 | 10.4544 | 7.1753 | 5.0403 | 3.6123 | 2.7266 | 2.2407 | 0 | 0 | 0 | 0 | 0 | 0.1016 | 0.0254 | 0 | 0 | 0 | 0 | 0 | 0 | 0 | 0.074588 | 0.06387 | 0.055439 | 0.056614 | 0.04983 | 0.014546 | 0.012876 | -0.002454 | -0.007684 | -0.01763 | -0.011725 | -0.015754 | -0.00944 | -0.005388 | 0 | 0 | 0 | 0 | 0 | 0 | 0 | 0 | 0 | 0 | 0 | 0 | 0 | 0 | 0 | 0 | 0 | 0 | 0 | 0 | 0 | 0 | 0 | 0 | 0 | 0 | 0 | 0 | 0 | 0 | 0 | 0 | 0 | 0 | 0 | 0.369951 | 0.299818 | 0.231157 | 0.177049 | 0.263752 | 0.208804 | 0.18258 | -35 | -35 | -30 | -25 | -25 | -10 | 10 | -2.576331 | -2.543983 | -2.52696 | -2.552681 | -2.629594 | 0 | 0 |  | 1402.08 | 0 |  | 1422.2729 | 0 |  | 743.441 | 0 |  | 743.233 | 0 |  | 1407.16 | 0 |  | 1430.579 | 0 |  | 764.534 | 0 |  | 764.317 | 0 |  | 1417.015 | 0 |  | 1450.746 | 0 |  | 773.519 | 0 |  | 773.315 | 0 |  | 1497.584 | 0 |  | 1502.6639 | 0 |  | 755.356 | 0 |  | 755.599 | 0 |  | 1452.118 | 0 |  | 1453.871 | 0 |  | 707.412 | 0 |  | 707.249 | 0 |  | 1505.356 | 0 |  | 1511.5291 | 0 |  | 745.273 | 0.102 |  | 745.392 | 0.102 |  | 1472.057 | 0 |  | 1479.677 | 0 |  | 773.877 | 0.025 |  | 774.053 | 0.025 | 0 | 0 | 0 | 0 | 0 | 0 | 0 | 0 | 0 | 0 | 0 | 0 | 0 | 0 | 0 | 0 | 0 | 0 | 0 | 0 | 0 | 0 | 0 | 0 | 0 | 0 | 0 | 0 | 90.171585 | 89.039405 | 75.8088 | 63.817025 | 65.73985 | 0 | 0 | 0 | 0 | 0 | 0 | 0 | 0 | 0 | 90.171585 | 89.039405 | 75.8088 | 63.817025 | 65.73985 | 0 | 0
60 | W82736 | 2017-03-20 19:47 | 58.1548 | 59.516 | 49 | 68 | 1.1452 | 943.729 | 24606 | 31 | 239715 | 239897 | 139121 | 139139 | 139345 | 139352 | 220988 | 220996 | 239749 | 239947 | 215384 | 215319 | 216051 | 216069 | 294074 | 294058 | 1366.77 | 26645.6992 | 6 | 115.9338 | 115.9338 | 115.9338 | 115.9338 | 115.9338 | 11.7083 | 11.7083 | 1171.6797 | 1105.9976 | 1057.5 | 859.5021 | 1054.0328 | 975.4928 | 952.7814 | 934.5676 | 916.1691 | 904.2672 | 890.0006 | 869.6193 | 16 | 17.2 | 30.4885 | 17.4366 | 10.3793 | 7.1294 | 5.0521 | 3.5983 | 2.7033 | 2.2383 | 2.2783 | 79.23 | 125.21 | 135.96 | 210.05 | 202.81 | 308.7 | 285.92 | 436.44 | 405.74 | 622.76 | 545.87 | 837.15 | 659.91 | 1018.87 | 50.3 | 46.5 | 37.9176 | 0 | 12.8705 | 12.8705 | -0.5152 | 12.8705 | 1103631 | 1 |  |  | 4.2221 | 7.4707 | 9.3429 | 11.5093 | 12.3936 | 16.8371 | 4.3055 | 7.9041 | 9.926 | 11.9877 | 13.3205 | 18.2877 | 24.8849 | 24.9714 | 25.0703 | 25.1435 | 24.9616 | 24.9846 |  | 12380 | 503 | 6 |  | CC070 | 221 | 1495 | 5 | 5 | 25 | 24.5 | 0 | 2548.957 | 2320.7144 | 1967.5358 | 1784.7928 | 1696.4857 | 1811.1072 | 1620 | 89.88 | 102.4314 | 122.4471 | 122.8971 | 54.1107 | 37.9414 | 44.8436 | 30.4885 | 17.4366 | 10.3793 | 7.1294 | 5.0521 | 3.5983 | 2.7033 | 2.2383 | 0 | 0 | 0 | 0 | 0 | 0.1016 | 0.0254 | 0 | 0 | 0 | 0 | 0 | 0 | 0 | 0.074814 | 0.063624 | 0.055098 | 0.055987 | 0.049432 | 0.015597 | 0.013811 | -0.002454 | -0.007685 | -0.017632 | -0.011726 | -0.015758 | -0.009557 | -0.005422 | 0 | 0 | 0 | 0 | 0 | 0 | 0 | 0 | 0 | 0 | 0 | 0 | 0 | 0 | 0 | 0 | 0 | 0 | 0 | 0 | 0 | 0 | 0 | 0 | 0 | 0 | 0 | 0 | 0 | 0 | 0 | 0 | 0 | 0 | 0 | 0.370019 | 0.299384 | 0.230385 | 0.176028 | 0.261496 | 0.207347 | 0.181591 | -35 | -35 | -30 | -25 | -25 | -20 | 20 | -2.577038 | -2.544702 | -2.527328 | -2.552983 | -2.629884 | 0 | 0 |  | 1402.08 | 0 |  | 1422.2729 | 0 |  | 743.441 | 0 |  | 743.233 | 0 |  | 1407.16 | 0 |  | 1430.579 | 0 |  | 764.534 | 0 |  | 764.317 | 0 |  | 1417.015 | 0 |  | 1450.746 | 0 |  | 773.519 | 0 |  | 773.315 | 0 |  | 1497.584 | 0 |  | 1502.6639 | 0 |  | 755.356 | 0 |  | 755.599 | 0 |  | 1452.118 | 0 |  | 1453.871 | 0 |  | 707.412 | 0 |  | 707.249 | 0 |  | 1505.356 | 0 |  | 1511.5291 | 0 |  | 745.273 | 0.102 |  | 745.392 | 0.102 |  | 1472.057 | 0 |  | 1479.677 | 0 |  | 773.877 | 0.025 |  | 774.053 | 0.025 | 0 | 0 | 0 | 0 | 0 | 0 | 0 | 0 | 0 | 0 | 0 | 0 | 0 | 0 | 0 | 0 | 0 | 0 | 0 | 0 | 0 | 0 | 0 | 0 | 0 | 0 | 0 | 0 | 90.19633 | 89.06457 | 75.81984 | 63.824575 | 65.7471 | 0 | 0 | 0 | 0 | 0 | 0 | 0 | 0 | 0 | 90.19633 | 89.06457 | 75.81984 | 63.824575 | 65.7471 | 0 | 0
60 | W82737 | 2017-03-20 19:49 | 59.2295 | 60.2593 | 30 | 69 | 1.1452 | 938.3407 | 24471 | 31 | 239715 | 239897 | 139121 | 139139 | 139345 | 139352 | 220988 | 220996 | 239749 | 239947 | 215384 | 215319 | 216051 | 216069 | 294074 | 294058 | 1366.77 | 26645.6992 | 6 | 116.9826 | 116.9826 | 116.9826 | 116.9826 | 116.9826 | 12.7571 | 12.7571 | 1198.6328 | 1117.3223 | 1068.3334 | 863.4268 | 1063.1273 | 984.3054 | 961.4578 | 943.2407 | 924.8459 | 913.4749 | 899.0663 | 878.5215 | 15.8 | 18.6 | 30.6239 | 17.4907 | 10.3588 | 7.0959 | 5.0487 | 3.5813 | 2.6935 | 2.2361 | 2.2783 | 78.63 | 123.58 | 135.56 | 207.51 | 203 | 309.15 | 286.09 | 436.65 | 406.7 | 622.3 | 546.78 | 835.69 | 659.93 | 1014.87 | 50.2 | 46.2 | 37.8753 | 13.709091 | 14.3087 | 14.3087 | 0.6183 | 14.3087 | 1103631 | 2 |  |  | 4.2407 | 7.7621 | 9.5686 | 11.6229 | 12.6864 | 16.7864 | 4.4653 | 8.275 | 9.9097 | 11.8236 | 13.1806 | 17.9583 | 24.7769 | 24.8636 | 25.0841 | 25.1204 | 24.8734 | 24.9843 |  | 12380 | 503 | 7 |  | CC070 | 221 | 1495 | 5 | 5 | 25 | 24.166668 | 13.709091 | 2503.7285 | 2297.3286 | 1950.3071 | 1745.7572 | 1700.7858 | 1751.9286 | 1560.7072 | 91.435 | 111.1521 | 123.2779 | 122.855 | 56.6664 | 38.0014 | 47.415 | 30.6239 | 17.4907 | 10.3588 | 7.0959 | 5.0487 | 3.5813 | 2.6935 | 2.2361 | 0 | 0 | 0 | 0 | 0 | 0.1016 | 0.0254 | 0 | 0 | 0 | 0 | 0 | 0 | 0 | 0.075082 | 0.063286 | 0.054457 | 0.055494 | 0.048952 | 0.015923 | 0.014069 | -0.002454 | -0.007686 | -0.017634 | -0.011726 | -0.015763 | -0.009606 | -0.005404 | 0.066215 | 0.063296 | 0.061929 | 0.063176 | 0.070833 | 0.082639 | 0.078896 | -0.385494 | -0.379882 | -0.377261 | -0.381131 | -0.393844 | -0.392712 | -0.38446 | -1.265247 | -1.238041 | -1.227696 | -1.247177 | -1.307397 | -1.291456 | -1.252869 | -0.668661 | -0.617663 | -0.599699 | -0.648291 | -0.779797 | -0.873595 | -0.786439 | -0.270135 | -0.249608 | -0.239393 | -0.253274 | -0.299621 | -0.298042 | -0.267997 | 0.370082 | 0.299733 | 0.230576 | 0.175963 | 0.260822 | 0.207125 | 0.181591 | -35 | -35 | -30 | -25 | -25 | -30 | 30 | -2.578112 | -2.545711 | -2.527878 | -2.553413 | -2.630298 | 0 | 0 |  | 1402.08 | 0 |  | 1422.2729 | 0 |  | 743.441 | 0 |  | 743.233 | 0 |  | 1407.16 | 0 |  | 1430.579 | 0 |  | 764.534 | 0 |  | 764.317 | 0 |  | 1417.015 | 0 |  | 1450.746 | 0 |  | 773.519 | 0 |  | 773.315 | 0 |  | 1497.584 | 0 |  | 1502.6639 | 0 |  | 755.356 | 0 |  | 755.599 | 0 |  | 1452.118 | 0 |  | 1453.871 | 0 |  | 707.412 | 0 |  | 707.249 | 0 |  | 1505.356 | 0 |  | 1511.5291 | 0 |  | 745.273 | 0.102 |  | 745.392 | 0.102 |  | 1472.057 | 0 |  | 1479.677 | 0 |  | 773.877 | 0.025 |  | 774.053 | 0.025 | 165.7844 | 145.4117 | 120.7806 | 110.29 | 120.4718 | 144.7776 | 123.1336 | 0 | 0 | 0 | 0 | 0 | -39.8995392 | -9.765284 | -91.89236 | -68.8350796 | -45.20745 | -54.58644 | -43.3912 | -8.158127552 | -10.85611 | 0 | 0 | 0 | 0 | 0 | 0 | 0 | 90.23392 | 89.099885 | 75.83634 | 63.835325 | 65.75745 | 0 | 0 | -61.13902 | -68.65454 | -73.92963 | -79.64579 | -44.18829 | -33.19783 | -37.28901 | 102.9869 | 97.02198 | 77.47983 | 39.89305 | 98.64972 | 63.52213 | 65.22316
60 | W82738 | 2017-03-20 19:51 | 59.6921 | 60.6673 | 55 | 68 | 1.1452 | 947.4727 | 24684 | 31 | 239715 | 239897 | 139121 | 139139 | 139345 | 139352 | 220988 | 220996 | 239749 | 239947 | 215384 | 215319 | 216051 | 216069 | 294074 | 294058 | 1366.77 | 26695.9844 | 6 | 118.0416 | 118.0416 | 118.0416 | 118.0416 | 118.0416 | 13.8161 | 13.8161 | 1178.7109 | 1109.8588 | 1061.1666 | 861.9958 | 1055.4528 | 977.4518 | 955.652 | 937.8242 | 920.0034 | 908.3476 | 892.6213 | 872.648 | 16 | 17.4 | 30.3993 | 17.4152 | 10.3757 | 7.0227 | 4.931 | 3.516 | 2.6696 | 2.2353 | 2.2783 | 79.24 | 125.58 | 136.82 | 208.3 | 205.99 | 310.5 | 291.25 | 442.3 | 416.19 | 631.64 | 546.62 | 846.63 | 660.08 | 1016.86 | 49.5 | 46.1 | 37.6062 | 0 | 8.2366 | 8.861 | 15.8407 | 8.2366 | 1103631 | 1 |  |  | 3.93 | 7.3221 | 9.0936 | 11.1507 | 12.6043 | 16 | 4.1708 | 7.5208 | 9.3444 | 11.7042 | 13.2264 | 16.3222 | 24.9389 | 24.8791 | 25.0125 | 25.1378 | 24.9753 | 24.8156 |  | 12380 | 503 | 8 |  | CC070 | 221 | 1495 | 5 | 5 | 25 | 25.833334 | 0 | 2542.3428 | 2340.9429 | 2031.4357 | 1815.1786 | 1692.0857 | 1708.4357 | 1606.2142 | 80.525 | 94.8093 | 110.515 | 109.5386 | 70.7514 | 32.7243 | 59.6357 | 30.3993 | 17.4152 | 10.3757 | 7.0227 | 4.931 | 3.516 | 2.6696 | 2.2353 | 0 | 0 | 0 | 0 | 0 | 0.1016 | 0.0254 | 0 | 0 | 0 | 0 | 0 | 0 | 0 | 0.074601 | 0.062658 | 0.053871 | 0.054971 | 0.04849 | 0.01661 | 0.014679 | -0.002454 | -0.007686 | -0.017636 | -0.011727 | -0.015767 | -0.009999 | -0.005622 | 0 | 0 | 0 | 0 | 0 | 0 | 0 | 0 | 0 | 0 | 0 | 0 | 0 | 0 | 0 | 0 | 0 | 0 | 0 | 0 | 0 | 0 | 0 | 0 | 0 | 0 | 0 | 0 | 0 | 0 | 0 | 0 | 0 | 0 | 0 | 0.370518 | 0.296715 | 0.227883 | 0.173154 | 0.255876 | 0.207846 | 0.181591 | -35 | -35 | -30 | -25 | -25 | -40 | 40 | -2.575612 | -2.543361 | -2.526633 | -2.552425 | -2.629344 | 0 | 0 |  | 1402.08 | 0 |  | 1422.2729 | 0 |  | 743.441 | 0 |  | 743.233 | 0 |  | 1407.16 | 0 |  | 1430.579 | 0 |  | 764.534 | 0 |  | 764.317 | 0 |  | 1417.015 | 0 |  | 1450.746 | 0 |  | 773.519 | 0 |  | 773.315 | 0 |  | 1497.584 | 0 |  | 1502.6639 | 0 |  | 755.356 | 0 |  | 755.599 | 0 |  | 1452.118 | 0 |  | 1453.871 | 0 |  | 707.412 | 0 |  | 707.249 | 0 |  | 1505.356 | 0 |  | 1511.5291 | 0 |  | 745.273 | 0.102 |  | 745.392 | 0.102 |  | 1472.057 | 0 |  | 1479.677 | 0 |  | 773.877 | 0.025 |  | 774.053 | 0.025 | 0 | 0 | 0 | 0 | 0 | 0 | 0 | 0 | 0 | 0 | 0 | 0 | 0 | 0 | 0 | 0 | 0 | 0 | 0 | 0 | 0 | 0 | 0 | 0 | 0 | 0 | 0 | 0 | 90.14642 | 89.017635 | 75.79899 | 63.810625 | 65.7336 | 0 | 0 | 0 | 0 | 0 | 0 | 0 | 0 | 0 | 90.14642 | 89.017635 | 75.79899 | 63.810625 | 65.7336 | 0 | 0
60 | W82739 | 2017-03-20 19:53 | 60.6638 | 61.4227 | 27 | 69 | 1.1452 | 948.3768 | 24722 | 31 | 239715 | 239897 | 139121 | 139139 | 139345 | 139352 | 220988 | 220996 | 239749 | 239947 | 215384 | 215319 | 216051 | 216069 | 294074 | 294058 | 1366.77 | 26695.9844 | 6 | 119.1016 | 119.1016 | 119.1016 | 119.1016 | 119.1016 | 14.8761 | 14.8761 | 1202.1484 | 1122.7633 | 1074.1666 | 859.5167 | 1063.3987 | 984.9741 | 963.0057 | 940.9376 | 923.3538 | 912.1799 | 896.8092 | 875.9943 | 15.8 | 21.2 | 30.5722 | 17.5376 | 10.3071 | 6.9947 | 4.9291 | 3.5212 | 2.6593 | 2.2347 | 2.2783 | 78.64 | 125.22 | 136.93 | 210.15 | 205.02 | 312.92 | 290.73 | 444.11 | 416.37 | 630.02 | 546.74 | 844.62 | 660.19 | 1018.84 | 49.9 | 46.1 | 37.7778 | -21.954542 | -21.5894 | 21.5894 | -8.0697 | -21.5894 | 1103631 | 2 |  |  | 4.0486 | 7.515 | 9.2936 | 11.4614 | 13.0736 | 16.1793 | 4.1778 | 7.8542 | 9.7458 | 12.0597 | 13.8208 | 16.8847 | 24.8857 | 24.9166 | 24.8984 | 24.9662 | 24.8732 | 24.9061 |  | 12380 | 503 | 9 |  | CC070 | 221 | 1495 | 5 | 5 | 25 | 21 | -21.954542 | 2476.5356 | 2329.9929 | 1993.6072 | 1810.5857 | 1681.5286 | 1696.2072 | 1470.1357 | 82.1214 | 97.1714 | 113.265 | 111.1479 | 70.5536 | 31.9871 | 62.8829 | 30.5722 | 17.5376 | 10.3071 | 6.9947 | 4.9291 | 3.5212 | 2.6593 | 2.2347 | 0 | 0 | 0 | 0 | 0 | 0.1016 | 0.0254 | 0 | 0 | 0 | 0 | 0 | 0 | 0 | 0.074562 | 0.062198 | 0.053099 | 0.054519 | 0.047969 | 0.016494 | 0.014548 | -0.002455 | -0.007687 | -0.017637 | -0.011727 | -0.015771 | -0.009601 | -0.005318 | 0.066186 | 0.063258 | 0.061896 | 0.063135 | 0.070803 | 0.082613 | 0.078894 | -0.385586 | -0.380179 | -0.377468 | -0.381499 | -0.393896 | -0.392714 | -0.38426 | -1.264737 | -1.238493 | -1.22774 | -1.24796 | -1.306675 | -1.290505 | -1.251393 | -0.669264 | -0.617577 | -0.599886 | -0.647996 | -0.780636 | -0.874729 | -0.788274 | -0.269687 | -0.249914 | -0.239391 | -0.253845 | -0.298948 | -0.297238 | -0.266473 | 0.37101 | 0.297124 | 0.228391 | 0.173464 | 0.255832 | 0.207795 | 0.181591 | -35 | -35 | -30 | -25 | -25 | -30 | 30 | -2.57702 | -2.544663 | -2.527314 | -2.552968 | -2.629872 | 0 | 0 |  | 1402.08 | 0 |  | 1422.2729 | 0 |  | 743.441 | 0 |  | 743.233 | 0 |  | 1407.16 | 0 |  | 1430.579 | 0 |  | 764.534 | 0 |  | 764.317 | 0 |  | 1417.015 | 0 |  | 1450.746 | 0 |  | 773.519 | 0 |  | 773.315 | 0 |  | 1497.584 | 0 |  | 1502.6639 | 0 |  | 755.356 | 0 |  | 755.599 | 0 |  | 1452.118 | 0 |  | 1453.871 | 0 |  | 707.412 | 0 |  | 707.249 | 0 |  | 1505.356 | 0 |  | 1511.5291 | 0 |  | 745.273 | 0.102 |  | 745.392 | 0.102 |  | 1472.057 | 0 |  | 1479.677 | 0 |  | 773.877 | 0.025 |  | 774.053 | 0.025 | 163.912 | 147.3907 | 123.3963 | 114.3113 | 119.0573 | 140.1288 | 115.9849 | 0 | 0 | 0 | 0 | 0 | -39.8997424 | -9.760204 | -91.19639 | -67.51149 | -43.53811588 | -53.40270432 | -42.07232165 | -8.895450965 | -11.55035739 | 0 | 0 | 0 | 0 | 0 | 0 | 0 | 90.1957 | 89.063205 | 75.81942 | 63.8242 | 65.7468 | 0 | 0 | -54.9609 | -60.01082 | -67.94608779 | -72.02339 | -55.07668 | -27.98004 | -49.56896 | 107.9504 | 108.9316 | 87.73153 | 52.70943 | 87.65507 | 63.35353 | 45.10537
60 | W82740 | 2017-03-20 19:55 | 61.1577 | 61.8901 | 44 | 67 | 1.1452 | 934.3691 | 24548 | 31 | 239715 | 239897 | 139121 | 139139 | 139345 | 139352 | 220988 | 220996 | 239749 | 239947 | 215384 | 215319 | 216051 | 216069 | 294074 | 294058 | 1366.77 | 26746.252 | 6 | 120.1298 | 120.1298 | 120.1298 | 120.1298 | 120.1298 | 15.9043 | 15.9043 | 1189.2578 | 1114.4634 | 1064.3334 | 859.5932 | 1059.8997 | 982.4466 | 960.8862 | 939.2286 | 921.9766 | 911.3437 | 895.0747 | 875.5753 | 16 | 18 | 30.7413 | 17.7573 | 10.3906 | 7.0912 | 4.9878 | 3.5284 | 2.6967 | 2.2519 | 2.2983 | 78.6 | 125.71 | 136.84 | 210.6 | 204.97 | 310.08 | 290.14 | 439.66 | 416.19 | 629.37 | 545.08 | 843.69 | 659.99 | 1011.8 | 49.3 | 46.1 | 36.4135 | -3.8 | -1.7451 | 6.0925 | 24.5985 | -1.7451 | 1103631 | 1 |  |  | 3.995 | 7.4279 | 9.1457 | 10.9686 | 12.9429 | 16.0286 | 4.3944 | 7.7264 | 9.3417 | 11.1389 | 13.2417 | 16.9042 | 24.921 | 24.9446 | 25.0616 | 25.0841 | 25.0456 | 24.8291 |  | 12380 | 503 | 10 |  | CC070 | 221 | 1495 | 5 | 5 | 25 | 28.166666 | -3.8 | 2496.7285 | 2353.1572 | 1975.3143 | 1821.4357 | 1723.6215 | 1607.0143 | 1634.3357 | 75.105 | 86.12 | 93.5721 | 94.2829 | 65.9529 | 51.8879 | 55.43 | 30.7413 | 17.7573 | 10.3906 | 7.0912 | 4.9878 | 3.5284 | 2.6967 | 2.2519 | 0 | 0 | 0 | 0 | 0 | 0.1016 | 0.0254 | 0 | 0 | 0 | 0 | 0 | 0 | 0 | 0.074455 | 0.06186 | 0.052616 | 0.054059 | 0.047616 | 0.017065 | 0.015093 | -0.002455 | -0.007687 | -0.017638 | -0.011728 | -0.015775 | -0.009583 | -0.005273 | 0.066167 | 0.063241 | 0.06188 | 0.063119 | 0.070777 | 0.082627 | 0.07879 | -0.385712 | -0.380285 | -0.377566 | -0.381601 | -0.394149 | -0.39272 | -0.385485 | -1.264857 | -1.238528 | -1.227738 | -1.247973 | -1.307381 | -1.293213 | -1.259447 | -0.669295 | -0.617663 | -0.599994 | -0.648103 | -0.78023 | -0.876368 | -0.785359 | -0.269763 | -0.249921 | -0.239373 | -0.253837 | -0.299544 | -0.295826 | -0.26938 | 0.372154 | 0.299454 | 0.230471 | 0.175161 | 0.257765 | 0.210334 | 0.182892 | -35 | -35 | -30 | -25 | -25 | -20 | 20 | -2.57657 | -2.544132 | -2.527056 | -2.552748 | -2.629661 | 0 | 0 |  | 1402.08 | 0 |  | 1422.2729 | 0 |  | 743.441 | 0 |  | 743.233 | 0 |  | 1407.16 | 0 |  | 1430.579 | 0 |  | 764.534 | 0 |  | 764.317 | 0 |  | 1417.015 | 0 |  | 1450.746 | 0 |  | 773.519 | 0 |  | 773.315 | 0 |  | 1497.584 | 0 |  | 1502.6639 | 0 |  | 755.356 | 0 |  | 755.599 | 0 |  | 1452.118 | 0 |  | 1453.871 | 0 |  | 707.412 | 0 |  | 707.249 | 0 |  | 1505.356 | 0 |  | 1511.5291 | 0 |  | 745.273 | 0.102 |  | 745.392 | 0.102 |  | 1472.057 | 0 |  | 1479.677 | 0 |  | 773.877 | 0.025 |  | 774.053 | 0.025 | 165.201 | 148.816 | 122.2324 | 114.9672 | 121.9928 | 132.7828 | 128.7693 | 0 | 0 | 0 | 0 | 0 | -39.900352 | -9.791319 | -91.069704 | -67.09478 | -42.94382 | -52.82795 | -41.62832 | -9.675819666 | -12.36776954 | 0 | 0 | 0 | 0 | 0 | 0 | 0 | 90.17995 | 89.04462 | 75.81168 | 63.8187 | 65.741525 | 0 | 0 | -50.2674 | -53.19313756 | -56.1427 | -61.10503 | -51.45843 | -45.4729 | -43.53244937 | 114.0439 | 117.5727 | 98.95761 | 64.85292 | 94.64753 | 37.7337 | 63.07777
60 | W82741 | 2017-03-20 19:57 | 61.5258 | 62.285 | 47 | 68 | 1.1452 | 929.6161 | 24571 | 31 | 239715 | 239897 | 139121 | 139139 | 139345 | 139352 | 220988 | 220996 | 239749 | 239947 | 215384 | 215319 | 216051 | 216069 | 294074 | 294058 | 1366.77 | 26746.252 | 6 | 121.1407 | 121.1407 | 121.1407 | 121.1407 | 121.1407 | 16.9152 | 16.9152 | 1215.0391 | 1130.9559 | 1079.8334 | 862.072 | 1065.4252 | 986.5759 | 964.5032 | 942.342 | 924.0726 | 912.811 | 897.1584 | 876.4077 | 16 | 25.4 | 30.5338 | 17.6399 | 10.3812 | 7.0948 | 5.038 | 3.584 | 2.6994 | 2.2653 | 2.3137 | 78.83 | 126.84 | 137.01 | 213.2 | 204.55 | 314.26 | 290.41 | 442.97 | 416.57 | 633.21 | 547.84 | 845.75 | 659.96 | 1012.92 | 51.2 | 46.4 | 36.6537 | 0.590909 | 0.5515 | 1.9 | 0.9316 | 0.5515 | 1103631 | 2 |  |  | 3.8786 | 7.4536 | 9.1007 | 11.0479 | 12.7671 | 16.1914 | 3.8887 | 7.7592 | 9.8268 | 11.7817 | 13.8408 | 17.2183 | 24.9807 | 24.9076 | 24.9789 | 24.9744 | 25.0495 | 24.8286 |  | 12380 | 503 | 11 |  | CC070 | 221 | 1495 | 5 | 5 | 25 | 22.333332 | 0.590909 | 2487.6643 | 2354.2786 | 1976.65 | 1766.2572 | 1702.5857 | 1704.9 | 1539.0143 | 66.7414 | 80.0764 | 85.6264 | 84.9179 | 64.3029 | 51.2936 | 57.4671 | 30.5338 | 17.6399 | 10.3812 | 7.0948 | 5.038 | 3.584 | 2.6994 | 2.2653 | 0 | 0 | 0 | 0 | 0 | 0.1016 | 0.0254 | 0 | 0 | 0 | 0 | 0 | 0 | 0 | 0.07397 | 0.0612 | 0.0519 | 0.053592 | 0.047031 | 0.017553 | 0.015622 | -0.002455 | -0.007688 | -0.017639 | -0.011728 | -0.015779 | -0.0095 | -0.005181 | 0.066149 | 0.063224 | 0.061863 | 0.06311 | 0.070763 | 0.082569 | 0.078826 | -0.385831 | -0.380398 | -0.3777 | -0.381539 | -0.394163 | -0.393367 | -0.385136 | -1.264941 | -1.238593 | -1.227904 | -1.247228 | -1.306966 | -1.29772 | -1.259105 | -0.669351 | -0.617726 | -0.599994 | -0.648723 | -0.780691 | -0.875097 | -0.787649 | -0.26981 | -0.249953 | -0.239478 | -0.253242 | -0.299161 | -0.297141 | -0.267303 | 0.372541 | 0.300059 | 0.230934 | 0.175728 | 0.258758 | 0.209871 | 0.1839 | -35 | -35 | -30 | -25 | -25 | -10 | 10 | -2.576088 | -2.543614 | -2.526799 | -2.552535 | -2.629456 | 0 | 0 |  | 1402.08 | 0 |  | 1422.2729 | 0 |  | 743.441 | 0 |  | 743.233 | 0 |  | 1407.16 | 0 |  | 1430.579 | 0 |  | 764.534 | 0 |  | 764.317 | 0 |  | 1417.015 | 0 |  | 1450.746 | 0 |  | 773.519 | 0 |  | 773.315 | 0 |  | 1497.584 | 0 |  | 1502.6639 | 0 |  | 755.356 | 0 |  | 755.599 | 0 |  | 1452.118 | 0 |  | 1453.871 | 0 |  | 707.412 | 0 |  | 707.249 | 0 |  | 1505.356 | 0 |  | 1511.5291 | 0 |  | 745.273 | 0.102 |  | 745.392 | 0.102 |  | 1472.057 | 0 |  | 1479.677 | 0 |  | 773.877 | 0.025 |  | 774.053 | 0.025 | 164.5565 | 148.8469 | 122.2815 | 111.4685 | 120.4801 | 140.7718881 | 121.3143 | 0 | 0 | 0 | 0 | 0 | -39.9660872 | -9.7824544 | -90.46226 | -66.27959 | -42.06922 | -52.21395 | -40.8453 | -10.45053916 | -13.14632 | 0 | 0 | 0 | 0 | 0 | 0 | 0 | 90.16308 | 89.02649 | 75.80397 | 63.813375 | 65.7364 | 0 | 0 | -44.67342 | -49.46527 | -51.37533 | -55.08819 | -50.2007 | -44.88688 | -45.2639 | 119.5839 | 122.1285 | 104.6409 | 67.97972 | 95.17048 | 45.46839 | 53.12167
60 | W82742 | 2017-03-20 19:59 | 61.7197 | 62.5713 | 55 | 68 | 1.1452 | 937.5291 | 24533 | 31 | 239715 | 239897 | 139121 | 139139 | 139345 | 139352 | 220988 | 220996 | 239749 | 239947 | 215384 | 215319 | 216051 | 216069 | 294074 | 294058 | 1366.77 | 26796.5137 | 6 | 122.1764 | 122.1764 | 122.1764 | 122.1764 | 122.1764 | 17.9509 | 17.9509 | 1202.1484 | 1121.8805 | 1068.5 | 860.9454 | 1059.5065 | 981.6662 | 959.9111 | 938.0834 | 920.6035 | 910.3957 | 894.5747 | 874.3578 | 15.8 | 19.4 | 30.8393 | 17.9334 | 10.5059 | 7.1734 | 5.029 | 3.5222 | 2.6717 | 2.2423 | 2.2935 | 77.44 | 123.97 | 134.36 | 208.12 | 201.26 | 306.16 | 287.17 | 437.29 | 414.31 | 633.25 | 546.17 | 849.14 | 659.97 | 1012.87 | 49.9 | 46.4 | 36.5759 | -8.245455 | -4.63 | 10.4115 | 31.1523 | -4.63 | 1103631 | 1 |  |  | 4.0286 | 7.5657 | 9.1714 | 11.1321 | 12.7671 | 16.3436 | 4.3764 | 7.9833 | 9.3792 | 11.4597 | 13.0736 | 17.2625 | 24.8099 | 24.9506 | 25.1036 | 25.0241 | 24.9403 | 24.6937 |  | 12380 | 503 | 12 |  | CC070 | 221 | 1495 | 5 | 5 | 25 | 25.5 | -8.245455 | 2492.1714 | 2369.6357 | 1994.6 | 1833.3857 | 1766.4572 | 1656.5786 | 1590.9642 | 67.6021 | 77.5364 | 81.3936 | 84.0507 | 63.0364 | 50.1 | 54.0743 | 30.8393 | 17.9334 | 10.5059 | 7.1734 | 5.029 | 3.5222 | 2.6717 | 2.2423 | 0 | 0 | 0 | 0 | 0 | 0.1016 | 0.0254 | 0 | 0 | 0 | 0 | 0 | 0 | 0 | 0.073135 | 0.060323 | 0.051045 | 0.053072 | 0.04637 | 0.017564 | 0.01567 | -0.002455 | -0.007689 | -0.01764 | -0.011729 | -0.015783 | -0.009273 | -0.005001 | 0.06613 | 0.063205 | 0.061844 | 0.063086 | 0.070734 | 0.082561 | 0.078773 | -0.385948 | -0.380532 | -0.377859 | -0.381787 | -0.394489 | -0.393351 | -0.385606 | -1.264994 | -1.238724 | -1.228444 | -1.247885 | -1.308252 | -1.297655 | -1.261252 | -0.669437 | -0.617752 | -0.600033 | -0.648401 | -0.780142 | -0.875934 | -0.786673 | -0.269831 | -0.250033 | -0.239545 | -0.253732 | -0.299924 | -0.296493 | -0.268363 | 0.373588 | 0.302415 | 0.232504 | 0.176058 | 0.257929 | 0.209157 | 0.18258 | -35 | -35 | -30 | -25 | -25 | 0 | 0 | -2.57713 | -2.544649 | -2.527331 | -2.552967 | -2.629873 | 0 | 0 |  | 1402.08 | 0 |  | 1422.2729 | 0 |  | 743.441 | 0 |  | 743.233 | 0 |  | 1407.16 | 0 |  | 1430.579 | 0 |  | 764.534 | 0 |  | 764.317 | 0 |  | 1417.015 | 0 |  | 1450.746 | 0 |  | 773.519 | 0 |  | 773.315 | 0 |  | 1497.584 | 0 |  | 1502.6639 | 0 |  | 755.356 | 0 |  | 755.599 | 0 |  | 1452.118 | 0 |  | 1453.871 | 0 |  | 707.412 | 0 |  | 707.249 | 0 |  | 1505.356 | 0 |  | 1511.5291 | 0 |  | 745.273 | 0.102 |  | 745.392 | 0.102 |  | 1472.057 | 0 |  | 1479.677 | 0 |  | 773.877 | 0.025 |  | 774.053 | 0.025 | 164.8073 | 149.7728 | 123.3540424 | 115.661 | 124.9486 | 136.7688 | 125.325 | 0 | 0 | 0 | 0 | 0 | -39.9644616 | -9.7943924 | -89.40977592 | -65.199 | -41.03617182 | -51.59131 | -40.0155 | -10.75886 | -13.4563 | 0 | 0 | 0 | 0 | 0 | 0 | 0 | 90.19955 | 89.062715 | 75.81993 | 63.824175 | 65.746825 | 0 | 0 | -45.25535 | -47.89827 | -48.83885 | -54.49856 | -49.17734 | -43.8842934 | -42.53879 | 120.3417 | 125.7383 | 109.299 | 73.39528 | 101.5026 | 42.16117 | 59.53554
60 | W82743 | 2017-03-20 20:01 | 62.0689 | 62.9819 | 46 | 69 | 1.1452 | 948.2869 | 24721 | 31 | 239715 | 239897 | 139121 | 139139 | 139345 | 139352 | 220988 | 220996 | 239749 | 239947 | 215384 | 215319 | 216051 | 216069 | 294074 | 294058 | 1366.77 | 26796.5137 | 6 | 123.2346 | 123.2346 | 123.2346 | 123.2346 | 123.2346 | 19.0092 | 19.0092 | 1216.2109 | 1135.7808 | 1077.8334 | 861.7 | 1068.5229 | 988.2306 | 965.5911 | 943.1915 | 925.1393 | 914.2864 | 897.861 | 876.9024 | 16 | 23.2 | 30.7079 | 17.9224 | 10.521 | 7.1603 | 5.0164 | 3.51 | 2.6587 | 2.2358 | 2.2803 | 76.86 | 125.36 | 134.16 | 210.53 | 201.08 | 311.37 | 287.02 | 443.67 | 414.59 | 643.05 | 547.42 | 857.7 | 659.93 | 1018.89 | 51.1 | 46.1 | 36.0153 | 3.290909 | 3.0907 | 3.9534 | -0.1127 | 3.0907 | 1103631 | 2 |  |  | 3.9707 | 7.3936 | 9.035 | 10.9514 | 12.7829 | 16.3171 | 4.4528 | 7.8069 | 9.6278 | 11.5333 | 13.0167 | 17.0028 | 24.8924 | 24.9319 | 25.0199 | 25.0666 | 25.0083 | 24.7512 |  | 12380 | 503 | 13 |  | CC070 | 221 | 1495 | 5 | 5 | 25 | 23.833332 | 3.290909 | 2461.1858 | 2353.2429 | 1999.0714 | 1828.1285 | 1760.5143 | 1636.2428 | 1538.9 | 66.57 | 77.1729 | 82.4714 | 82.2293 | 63.5057 | 50.5764 | 58.1843 | 30.7079 | 17.9224 | 10.521 | 7.1603 | 5.0164 | 3.51 | 2.6587 | 2.2358 | 0 | 0 | 0 | 0 | 0 | 0.1016 | 0.0254 | 0 | 0 | 0 | 0 | 0 | 0 | 0 | 0.072551 | 0.05958 | 0.050216 | 0.05256 | 0.045784 | 0.0179 | 0.016005 | -0.002455 | -0.007689 | -0.017642 | -0.011729 | -0.015787 | -0.009181 | -0.004895 | 0.06617 | 0.063241 | 0.061877 | 0.063118 | 0.070773 | 0.082613 | 0.078837 | -0.385658 | -0.380295 | -0.377668 | -0.381625 | -0.394265 | -0.393046 | -0.385141 | -1.264617 | -1.238583 | -1.228509 | -1.248092 | -1.308203 | -1.296738 | -1.259488 | -0.669464 | -0.617622 | -0.599769 | -0.648019 | -0.779888 | -0.87578 | -0.787079 | -0.269571 | -0.249965 | -0.239629 | -0.25393 | -0.299926 | -0.296377 | -0.26773 | 0.373488 | 0.301554 | 0.23149 | 0.175229 | 0.256564 | 0.207526 | 0.181723 | -35 | -35 | -30 | -25 | -25 | 10 | -10 | -2.576408 | -2.544037 | -2.526996 | -2.552711 | -2.629622 | 0 | 0 |  | 1402.08 | 0 |  | 1422.2729 | 0 |  | 743.441 | 0 |  | 743.233 | 0 |  | 1407.16 | 0 |  | 1430.579 | 0 |  | 764.534 | 0 |  | 764.317 | 0 |  | 1417.015 | 0 |  | 1450.746 | 0 |  | 773.519 | 0 |  | 773.315 | 0 |  | 1497.584 | 0 |  | 1502.6639 | 0 |  | 755.356 | 0 |  | 755.599 | 0 |  | 1452.118 | 0 |  | 1453.871 | 0 |  | 707.412 | 0 |  | 707.249 | 0 |  | 1505.356 | 0 |  | 1511.5291 | 0 |  | 745.273 | 0.102 |  | 745.392 | 0.102 |  | 1472.057 | 0 |  | 1479.677 | 0 |  | 773.877 | 0.025 |  | 774.053 | 0.025 | 162.8567 | 148.8214 | 123.6965 | 115.3878 | 124.5969 | 135.1749 | 121.3222593 | 0 | 0 | 0 | 0 | 0 | -39.9334736 | -9.7825814 | -88.64459 | -64.27131 | -40.01745 | -50.96084 | -39.24217 | -11.30626 | -13.99291168 | 0 | 0 | 0 | 0 | 0 | 0 | 0 | 90.17428 | 89.041295 | 75.80988 | 63.817775 | 65.74055 | 0 | 0 | -44.56621848 | -47.66368 | -49.46379 | -53.28615 | -49.52733 | -44.2938 | -45.79564 | 119.8201 | 125.9277 | 110.0252 | 74.9586 | 101.5679 | 39.64139 | 51.75113
60 | W82744 | 2017-03-20 20:02 | 62.4031 | 63.3464 | 46 | 69 | 1.1452 | 952.8502 | 24835 | 31 | 239715 | 239897 | 139121 | 139139 | 139345 | 139352 | 220988 | 220996 | 239749 | 239947 | 215384 | 215319 | 216051 | 216069 | 294074 | 294058 | 1366.77 | 26846.9453 | 6 | 124.2997 | 124.2997 | 124.2997 | 124.2997 | 124.2997 | 20.0742 | 20.0742 | 1205.6641 | 1123.1238 | 1072.3334 | 860.7657 | 1064.4728 | 984.3082 | 961.416 | 938.7095 | 920.6655 | 909.3549 | 893.3193 | 872.6454 | 16 | 20.2 | 30.4747 | 17.7812 | 10.5493 | 7.1982 | 5.0261 | 3.5557 | 2.6738 | 2.2341 | 2.2783 | 76.75 | 124.09 | 133.7 | 204.95 | 200.55 | 303.53 | 284.77 | 433.77 | 411.98 | 623.1 | 545.86 | 845.49 | 659.86 | 1019.95 | 49.6 | 46.4 | 37.6911 | 3.527273 | 3.5469 | 5.4146 | 0.5985 | 3.5469 | 1103631 | 1 |  |  | 4.0414 | 7.3386 | 9.1821 | 10.9786 | 12.7179 | 16.2736 | 4.4125 | 8.0528 | 9.4431 | 11.6333 | 13.1597 | 16.7167 | 24.8934 | 24.9421 | 25.0043 | 25.0446 | 25.0169 | 24.8297 |  | 12380 | 503 | 14 |  | CC070 | 221 | 1495 | 5 | 5 | 25 | 25.833334 | 3.527273 | 2459.6785 | 2336.4714 | 2006.4857 | 1848.6571 | 1722.9286 | 1697.2715 | 1599.3857 | 66.0164 | 74.855 | 79.6136 | 81.245 | 63.2614 | 50.7879 | 56.9014 | 30.4747 | 17.7812 | 10.5493 | 7.1982 | 5.0261 | 3.5557 | 2.6738 | 2.2341 | 0 | 0 | 0 | 0 | 0 | 0.1016 | 0.0254 | 0 | 0 | 0 | 0 | 0 | 0 | 0 | 0.072285 | 0.059102 | 0.049613 | 0.052066 | 0.04535 | 0.018404 | 0.016507 | -0.002456 | -0.00769 | -0.017644 | -0.01173 | -0.015792 | -0.009338 | -0.004957 | 0.066165 | 0.063235 | 0.061871 | 0.063111 | 0.070774 | 0.082589 | 0.078802 | -0.385715 | -0.380353 | -0.377737 | -0.381718 | -0.394181 | -0.393104 | -0.385316 | -1.264774 | -1.238746 | -1.228721 | -1.248421 | -1.307697 | -1.295127 | -1.258337 | -0.669378 | -0.617536 | -0.599656 | -0.647823 | -0.780313 | -0.875065 | -0.785989 | -0.269693 | -0.250084 | -0.239782 | -0.25418 | -0.299479 | -0.297073 | -0.268802 | 0.373556 | 0.302042 | 0.232304 | 0.176101 | 0.25774 | 0.207898 | 0.181591 | -35 | -35 | -30 | -25 | -25 | 20 | -20 | -2.57673 | -2.544339 | -2.527155 | -2.552837 | -2.629744 | 0 | 0 |  | 1402.08 | 0 |  | 1422.2729 | 0 |  | 743.441 | 0 |  | 743.233 | 0 |  | 1407.16 | 0 |  | 1430.579 | 0 |  | 764.534 | 0 |  | 764.317 | 0 |  | 1417.015 | 0 |  | 1450.746 | 0 |  | 773.519 | 0 |  | 773.315 | 0 |  | 1497.584 | 0 |  | 1502.6639 | 0 |  | 755.356 | 0 |  | 755.599 | 0 |  | 1452.118 | 0 |  | 1453.871 | 0 |  | 707.412 | 0 |  | 707.249 | 0 |  | 1505.356 | 0 |  | 1511.5291 | 0 |  | 745.273 | 0.102 |  | 745.392 | 0.102 |  | 1472.057 | 0 |  | 1479.677 | 0 |  | 773.877 | 0.025 |  | 774.053 | 0.025 | 162.7446 | 147.7468 | 124.1433 | 116.6706 | 121.9385 | 140.176 | 126.0348 | 0 | 0 | 0 | 0 | 0 | -39.9393664 | -9.7870264 | -88.3179 | -63.68641 | -39.28098 | -50.35631 | -38.65291 | -11.74162 | -14.53379235 | 0 | 0 | 0 | 0 | 0 | 0 | 0 | 90.18555 | 89.051865 | 75.81465 | 63.820925 | 65.7436 | 0 | 0 | -44.18993 | -46.22565728 | -47.74077 | -52.63238 | -49.36369 | -44.44271 | -44.72387 | 120.4223 | 126.8866 | 112.9362 | 77.50283 | 99.66555 | 44.05225 | 56.9901
60 | W82745 | 2017-03-20 20:04 | 62.9235 | 63.8542 | 35 | 69 | 1.1452 | 941.9391 | 24574 | 31 | 239715 | 239897 | 139121 | 139139 | 139345 | 139352 | 220988 | 220996 | 239749 | 239947 | 215384 | 215319 | 216051 | 216069 | 294074 | 294058 | 1366.77 | 26872.0723 | 6 | 125.3525 | 125.3525 | 125.3525 | 125.3525 | 125.3525 | 21.127 | 21.127 | 1219.7266 | 1137.3103 | 1085.6666 | 863.0541 | 1070.5632 | 990.658 | 967.74 | 944.8417 | 926.7965 | 915.0881 | 899.1848 | 877.6353 | 16 | 22.2 | 30.7475 | 17.9063 | 10.4803 | 7.142 | 5.0014 | 3.5548 | 2.6647 | 2.2366 | 2.2783 | 77.56 | 123.77 | 134.72 | 209.34 | 201.19 | 309.34 | 286.67 | 438.43 | 413.97 | 626.84 | 546.99 | 844.87 | 659.66 | 1015.79 | 50.6 | 46.1 | 36.9432 | -1.727273 | -2.0993 | 2.9187 | 15.6903 | -2.0993 | 1103631 | 2 |  |  | 4.0271 | 7.4086 | 9.0736 | 11.0514 | 12.6886 | 16.18 | 4.5972 | 7.8069 | 8.9972 | 11.7486 | 13.1 | 16.6944 | 24.8 | 24.9021 | 25.0621 | 25.1192 | 24.881 | 24.8949 |  | 12380 | 503 | 15 |  | CC070 | 221 | 1495 | 5 | 5 | 25 | 28 | -1.727273 | 2445.6714 | 2334.9644 | 1974.9143 | 1825.3071 | 1687.1 | 1719.5428 | 1456.3715 | 69.9436 | 80.0929 | 85.945 | 84.8729 | 64.9036 | 50.7093 | 56.2207 | 30.7475 | 17.9063 | 10.4803 | 7.142 | 5.0014 | 3.5548 | 2.6647 | 2.2366 | 0 | 0 | 0 | 0 | 0 | 0.1016 | 0.0254 | 0 | 0 | 0 | 0 | 0 | 0 | 0 | 0.072383 | 0.058857 | 0.049139 | 0.051634 | 0.045066 | 0.01848 | 0.016578 | -0.002456 | -0.00769 | -0.017646 | -0.01173 | -0.015796 | -0.010391 | -0.005607 | 0.066203 | 0.06327 | 0.061906 | 0.063141 | 0.070815 | 0.08262 | 0.078902 | -0.385424 | -0.380095 | -0.377436 | -0.381555 | -0.393883 | -0.392769 | -0.384228 | -1.264317 | -1.238428 | -1.227914 | -1.248544 | -1.307218 | -1.291474 | -1.251209 | -0.669482 | -0.617543 | -0.599698 | -0.647518 | -0.780415 | -0.874239 | -0.787915 | -0.269366 | -0.249878 | -0.239533 | -0.25431 | -0.2991 | -0.297605 | -0.266733 | 0.372774 | 0.300292 | 0.231445 | 0.175282 | 0.25685 | 0.20754 | 0.181591 | -35 | -35 | -30 | -25 | -25 | 30 | -30 | -2.576353 | -2.544004 | -2.526977 | -2.552694 | -2.629607 | 0 | 0 |  | 1402.08 | 0 |  | 1422.2729 | 0 |  | 743.441 | 0 |  | 743.233 | 0 |  | 1407.16 | 0 |  | 1430.579 | 0 |  | 764.534 | 0 |  | 764.317 | 0 |  | 1417.015 | 0 |  | 1450.746 | 0 |  | 773.519 | 0 |  | 773.315 | 0 |  | 1497.584 | 0 |  | 1502.6639 | 0 |  | 755.356 | 0 |  | 755.599 | 0 |  | 1452.118 | 0 |  | 1453.871 | 0 |  | 707.412 | 0 |  | 707.249 | 0 |  | 1505.356 | 0 |  | 1511.5291 | 0 |  | 745.273 | 0.102 |  | 745.392 | 0.102 |  | 1472.057 | 0 |  | 1479.677 | 0 |  | 773.877 | 0.025 |  | 774.053 | 0.025 | 161.9108 | 147.7332 | 122.259 | 115.2517 | 119.4719865 | 142.0686 | 114.9106 | 0 | 0 | 0 | 0 | 0 | -39.9053304 | -9.7593912 | -88.40989 | -63.36665 | -38.6707 | -49.8219 | -38.26227086 | -10.44673 | -13.72701 | 0 | 0 | 0 | 0 | 0 | 0 | 0 | 90.172355 | 89.04014 | 75.80931 | 63.81735 | 65.740175 | 0 | 0 | -46.82598 | -49.46081 | -51.54104461 | -54.95673 | -50.65174 | -44.33205 | -44.29713 | 116.8473 | 123.9459 | 107.8566 | 74.29044 | 96.29815 | 47.38451 | 47.12709
60 | W82746 | 2017-03-20 20:06 | 63.2486 | 64.219 | 43 | 69 | 1.1452 | 945.7858 | 24634 | 31 | 239715 | 239897 | 139121 | 139139 | 139345 | 139352 | 220988 | 220996 | 239749 | 239947 | 215384 | 215319 | 216051 | 216069 | 294074 | 294058 | 1366.77 | 26895.375 | 6 | 126.4096 | 126.4096 | 126.4096 | 126.4096 | 126.4096 | 22.1841 | 22.1841 | 1209.1797 | 1124.2271 | 1072.5 | 860.2875 | 1064.4508 | 985.8096 | 963.3945 | 940.9851 | 923.0774 | 912.2056 | 895.3175 | 874.7766 | 16 | 20.4 | 31.0774 | 17.9631 | 10.4529 | 7.1087 | 4.9711 | 3.4912 | 2.6564 | 2.2308 | 2.2783 | 77.63 | 123.91 | 134.58 | 209.12 | 201.74 | 308.73 | 285.99 | 439.72 | 413.56 | 633.66 | 543.99 | 849.19 | 660.04 | 1013.86 | 50.4 | 46.6 | 36.2866 | 1.727273 | 2.6025 | 3.2492 | 0.9417 | 2.6025 | 1103631 | 1 |  |  | 3.9579 | 7.5129 | 9.1693 | 11.025 | 12.8979 | 16.1257 | 4.4569 | 8.0319 | 9.2694 | 11.4542 | 13.6764 | 16.675 | 24.8946 | 24.9278 | 25.0335 | 25.0514 | 24.9664 | 24.8009 |  | 12380 | 503 | 16 |  | CC070 | 221 | 1495 | 5 | 5 | 25 | 24.5 | 1.727273 | 2492.6072 | 2374.3215 | 1997.6072 | 1831.2928 | 1748.4143 | 1609.6072 | 1586.2357 | 74.1929 | 85.1821 | 91.6779 | 90.8629 | 66.2814 | 51.3707 | 56.8914 | 31.0774 | 17.9631 | 10.4529 | 7.1087 | 4.9711 | 3.4912 | 2.6564 | 2.2308 | 0 | 0 | 0 | 0 | 0 | 0.1016 | 0.0254 | 0 | 0 | 0 | 0 | 0 | 0 | 0 | 0.072433 | 0.05869 | 0.048848 | 0.051222 | 0.044914 | 0.01896 | 0.017025 | -0.002456 | -0.007691 | -0.017647 | -0.011731 | -0.0158 | -0.012855 | -0.007186 | 0.066158 | 0.06323 | 0.06187 | 0.063107 | 0.070765 | 0.082611 | 0.078798 | -0.385767 | -0.380417 | -0.377663 | -0.381723 | -0.394278 | -0.392186 | -0.384658 | -1.264873 | -1.239253 | -1.227955 | -1.248298 | -1.308004 | -1.283455 | -1.247837 | -0.669343 | -0.617582 | -0.599909 | -0.647942 | -0.780119 | -0.876281 | -0.786132 | -0.269765 | -0.250065 | -0.239524 | -0.25408 | -0.29974 | -0.295973 | -0.268701 | 0.373228 | 0.300844 | 0.231657 | 0.175832 | 0.257226 | 0.208767 | 0.181591 | -35 | -35 | -30 | -25 | -25 | 40 | -40 | -2.576689 | -2.544312 | -2.52714 | -2.552825 | -2.629732 | 0 | 0 |  | 1402.08 | 0 |  | 1422.2729 | 0 |  | 743.441 | 0 |  | 743.233 | 0 |  | 1407.16 | 0 |  | 1430.579 | 0 |  | 764.534 | 0 |  | 764.317 | 0 |  | 1417.015 | 0 |  | 1450.746 | 0 |  | 773.519 | 0 |  | 773.315 | 0 |  | 1497.584 | 0 |  | 1502.6639 | 0 |  | 755.356 | 0 |  | 755.599 | 0 |  | 1452.118 | 0 |  | 1453.871 | 0 |  | 707.412 | 0 |  | 707.249 | 0 |  | 1505.356 | 0 |  | 1511.5291 | 0 |  | 745.273 | 0.102 |  | 745.392 | 0.102 |  | 1472.057 | 0 |  | 1479.677 | 0 |  | 773.877 | 0.025 |  | 774.053 | 0.025 | 164.9059 | 150.1283 | 123.592 | 115.5674 | 123.7265 | 132.9713 | 124.9922 | 0 | 0 | 0 | 0 | 0 | -39.8460976 | -9.7703132 | -88.51202 | -63.20066 | -38.31342 | -49.29654 | -38.08123 | -7.835492775 | -12.27747 | 0 | 0 | 0 | 0 | 0 | 0 | 0 | 90.184115 | 89.05092 | 75.8142 | 63.820625 | 65.7433 | 0 | 0 | -49.6605 | -52.60693 | -54.9984 | -58.87389 | -51.70738 | -45.01517 | -44.72415 | 116.9175 | 123.3717 | 106.0943 | 71.21759 | 99.68123 | 40.2745 | 58.22027
60 | W82747 | 2017-03-20 20:08 | 64.2686 | 64.8569 | 31 | 75 | 1.2395 | 1008.965 | 22702 | 31 | 239715 | 239897 | 139121 | 139139 | 139345 | 139352 | 220988 | 220996 | 239749 | 239947 | 215384 | 215319 | 216051 | 216069 | 294074 | 294058 | 1366.77 | 26895.375 | 6 | 127.7787 | 127.7787 | 127.7787 | 127.7787 | 127.7787 | 23.5532 | 23.5532 | 1216.2109 | 1135.707 | 1081.3334 | 867.0394 | 1076.9259 | 998.5845 | 976.1226 | 952.3738 | 929.7451 | 918.5703 | 902.8352 | 881.1792 | 16 | 19.4 | 30.0356 | 16.1561 | 9.3751 | 6.3667 | 4.4853 | 3.2281 | 2.4699 | 2.1024 | 2.1433 | 77.51 | 125.46 | 139.64 | 216.14 | 211.78 | 319.98 | 299.32 | 455.26 | 421.09 | 648.76 | 549.04 | 858.6 | 660.12 | 1017.87 | 49.6 | 46 | 42.4455 | 7.090909 | 9.5972 | 9.6303 | -2.8952 | 9.5972 | 1103556 | 2 |  |  | 4.0936 | 7.8607 | 10.0543 | 12.4571 | 13.6936 | 17.9036 | 4.3623 | 8.3727 | 10.4286 | 14.0558 | 14.8052 | 19.4 | 25.1634 | 25.1122 | 25.1656 | 24.9443 | 25.1196 | 24.8299 |  | 12380 | 503 | 17 |  | CC174 | 206 | 1368 | 5 | 1 | 35 | 33 | 7.090909 | 2318.7715 | 2320.3999 | 1905.5215 | 1786.2072 | 1636.1072 | 1646.4572 | 1460.7285 | 65.9786 | 79.37 | 83.7786 | 88.8279 | 72.0479 | 53.9407 | 63.5836 | 30.0356 | 16.1561 | 9.3751 | 6.3667 | 4.4853 | 3.2281 | 2.4699 | 2.1024 | 0 | 0 | 0 | 0 | 0 | 0.1016 | 0.0254 | 0 | 0 | 0 | 0 | 0 | 0 | 0 | 0.048878 | 0.037683 | 0.029546 | 0.037126 | 0.026276 | 0.009684 | 0.008209 | -0.001174 | -0.003717 | -0.008597 | -0.005233 | -0.007476 | -0.004211 | -0.001856 | 0.075668 | 0.072308 | 0.070755 | 0.072176 | 0.080948 | 0.094709 | 0.090418 | -0.328519 | -0.324136 | -0.321758 | -0.325107 | -0.335413 | -0.334814 | -0.327764 | -1.321303 | -1.295518 | -1.28383 | -1.304186 | -1.362155 | -1.354309 | -1.313372 | -0.526448 | -0.485239 | -0.471507 | -0.509498 | -0.614131 | -0.686613 | -0.618045 | -0.328546 | -0.305418 | -0.292265 | -0.309583 | -0.363994 | -0.361637 | -0.32523 | 0.37802 | 0.301892 | 0.231114 | 0.175978 | 0.264076 | 0.215591 | 0.190366 | -35 | -35 | -30 | -25 | -30 | 30 | -30 | -2.22599 | -2.197742 | -2.182549 | -2.205037 | -2.270442 | 0 | 0 |  | 1402.08 | 0 |  | 1422.2729 | 0 |  | 743.441 | 0 |  | 743.233 | 0 |  | 1407.16 | 0 |  | 1430.579 | 0 |  | 764.534 | 0 |  | 764.317 | 0 |  | 1417.015 | 0 |  | 1450.746 | 0 |  | 773.519 | 0 |  | 773.315 | 0 |  | 1497.584 | 0 |  | 1502.6639 | 0 |  | 755.356 | 0 |  | 755.599 | 0 |  | 1452.118 | 0 |  | 1453.871 | 0 |  | 707.412 | 0 |  | 707.249 | 0 |  | 1505.356 | 0 |  | 1511.5291 | 0 |  | 745.273 | 0.102 |  | 745.392 | 0.102 |  | 1472.057 | 0 |  | 1479.677 | 0 |  | 773.877 | 0.025 |  | 774.053 | 0.025 | 175.4568 | 167.7835 | 134.8252 | 128.9213 | 132.4396 | 155.9343 | 132.0761 | 0 | 0 | 0 | 0 | 0 | -34.0171024 | -8.3252056 | -63.03144 | -44.00356 | -26.89495467 | -41.5944 | -25.608514 | -7.412133157 | -8.343852316 | 0 | 0 | 0 | 0 | 0 | 0 | 0 | 77.90965 | 76.92097 | 65.47647 | 55.125925 | 68.11326 | 0 | 0 | -34.7343 | -38.51341943 | -39.5022 | -45.25764 | -44.24685 | -37.03639 | -39.29753 | 155.6007 | 162.1875 | 133.9045 | 97.19517 | 130.6975 | 77.46869 | 76.10957
60 | W82748 | 2017-03-20 20:10 | 64.8401 | 65.1808 | 50 | 74 | 1.2395 | 1017.3794 | 22666 | 31 | 239715 | 239897 | 139121 | 139139 | 139345 | 139352 | 220988 | 220996 | 239749 | 239947 | 215384 | 215319 | 216051 | 216069 | 294074 | 294058 | 1366.77 | 26941.6758 | 6 | 129.169 | 129.169 | 129.169 | 129.169 | 129.169 | 24.9435 | 24.9435 | 1213.8672 | 1128.4485 | 1075.5 | 863.9288 | 1075.2866 | 998.7695 | 975.7861 | 952.2899 | 929.8167 | 918.9288 | 902.2665 | 881.218 | 15.8 | 17.8 | 30.6244 | 16.1284 | 9.35 | 6.3706 | 4.5024 | 3.2207 | 2.4749 | 2.0817 | 2.1385 | 79.25 | 126.42 | 140.31 | 216.1 | 209.89 | 318.88 | 297.01 | 452.62 | 420.22 | 640.15 | 546.57 | 848.01 | 660.09 | 1017.94 | 50.8 | 46.1 | 42.0043 | 20.963636 | 21.5289 | 21.5289 | -19.9605 | 21.5289 | 1103556 | 1 |  |  | 4.3386 | 7.9229 | 9.9507 | 12.2964 | 13.8564 | 18.3686 | 4.4104 | 8.2636 | 10.5403 | 12.5831 | 14.4065 | 20.2675 | 24.9639 | 25.0374 | 25.0618 | 25.2126 | 24.9519 | 24.7964 |  | 12380 | 503 | 18 |  | CC174 | 206 | 1368 | 5 | 1 | 35 | 32 | 20.963636 | 2323.6357 | 2236.0071 | 1875.8 | 1751.7142 | 1664.5428 | 1587.6 | 1562.1428 | 62.7429 | 74.8936 | 76.1993 | 76.1757 | 64.8143 | 49.0029 | 67.1371 | 30.6244 | 16.1284 | 9.35 | 6.3706 | 4.5024 | 3.2207 | 2.4749 | 2.0817 | 0 | 0 | 0 | 0 | 0 | 0.1016 | 0.0254 | 0 | 0 | 0 | 0 | 0 | 0 | 0 | 0.051808 | 0.039998 | 0.031367 | 0.037047 | 0.028223 | 0.01102 | 0.009459 | -0.001174 | -0.003718 | -0.008598 | -0.005232 | -0.007477 | -0.004004 | -0.001679 | 0.075649 | 0.0723 | 0.070745 | 0.072158 | 0.080908 | 0.094692 | 0.090306 | -0.328616 | -0.324071 | -0.32173 | -0.325205 | -0.335813 | -0.335118 | -0.32884 | -1.320654 | -1.293974 | -1.282504 | -1.303555 | -1.363213 | -1.357968 | -1.321669 | -0.527051 | -0.486255 | -0.472376 | -0.510068 | -0.613816 | -0.687467 | -0.616358 | -0.327923 | -0.304034 | -0.291106 | -0.308998 | -0.36506 | -0.36086 | -0.328181 | 0.375835 | 0.302847 | 0.232747 | 0.177366 | 0.264406 | 0.216411 | 0.190009 | -35 | -35 | -30 | -25 | -30 | 20 | -20 | -2.225274 | -2.196909 | -2.18216 | -2.204711 | -2.270128 | 0 | 0 |  | 1402.08 | 0 |  | 1422.2729 | 0 |  | 743.441 | 0 |  | 743.233 | 0 |  | 1407.16 | 0 |  | 1430.579 | 0 |  | 764.534 | 0 |  | 764.317 | 0 |  | 1417.015 | 0 |  | 1450.746 | 0 |  | 773.519 | 0 |  | 773.315 | 0 |  | 1497.584 | 0 |  | 1502.6639 | 0 |  | 755.356 | 0 |  | 755.599 | 0 |  | 1452.118 | 0 |  | 1453.871 | 0 |  | 707.412 | 0 |  | 707.249 | 0 |  | 1505.356 | 0 |  | 1511.5291 | 0 |  | 745.273 | 0.102 |  | 745.392 | 0.102 |  | 1472.057 | 0 |  | 1479.677 | 0 |  | 773.877 | 0.025 |  | 774.053 | 0.025 | 175.7807 | 161.6633 | 132.703471 | 126.4002 | 134.6748 | 150.3330192 | 141.0709 | 0 | 0 | 0 | 0 | 0 | -34.0479888 | -8.352536 | -66.86999 | -46.94537672 | -29.20133 | -41.4726 | -28.28122 | -9.527503488 | -10.28258482 | 0 | 0 | 0 | 0 | 0 | 0 | 0 | 77.88459 | 76.891815 | 65.4648 | 55.117775 | 68.10384 | 0 | 0 | -33.06871 | -36.41739 | -35.99472 | -38.85479 | -39.78405 | -33.68788 | -41.38049 | 153.7266 | 155.1924 | 132.9722 | 101.1906 | 134.7134 | 73.06965 | 81.05526
60 | W82749 | 2017-03-20 20:11 | 66.0912 | 65.8999 | 20 | 75 | 1.2395 | 1014.5535 | 22684 | 31 | 239715 | 239897 | 139121 | 139139 | 139345 | 139352 | 220988 | 220996 | 239749 | 239947 | 215384 | 215319 | 216051 | 216069 | 294074 | 294058 | 1366.77 | 26964.8223 | 6 | 130.5583 | 130.5583 | 130.5583 | 130.5583 | 130.5583 | 26.3328 | 26.3328 | 1212.6953 | 1133.7695 | 1080.8334 | 863.7578 | 1079.4929 | 1003.5468 | 980.1671 | 955.515 | 932.0073 | 920.3418 | 903.9485 | 881.9276 | 15.8 | 18.8 | 30.7317 | 15.9505 | 9.1907 | 6.2216 | 4.3968 | 3.2092 | 2.4692 | 2.0889 | 2.1374 | 80.36 | 127.01 | 143.9 | 221.4 | 214.16 | 328.5 | 301.28 | 460.84 | 425.12 | 642.74 | 551.73 | 848.25 | 660.01 | 1018.83 | 50.9 | 46.4 | 42.1127 | -13.036363 | -13.0681 | 15.3156 | -10.5748 | -13.0681 | 1103556 | 2 |  |  | 4.1564 | 7.9129 | 9.9236 | 12.215 | 13.675 | 17.1379 | 4.441 | 7.9179 | 9.6974 | 12.9641 | 14.191 | 17.5833 | 24.9318 | 24.9071 | 25.0211 | 25.0751 | 24.9467 | 25.0084 |  | 12380 | 504 | 1 |  | CC174 | 206 | 1368 | 5 | 1 | 35 | 35.5 | -13.036363 | 2312.5928 | 2249.1929 | 1882.9429 | 1747.4857 | 1586.9429 | 1599.2643 | 1490.1215 | 54.0529 | 62.8029 | 58.3371 | 54.0293 | 65.9536 | 34.195 | 68.6307 | 30.7317 | 15.9505 | 9.1907 | 6.2216 | 4.3968 | 3.2092 | 2.4692 | 2.0889 | 0 | 0 | 0 | 0 | 0 | 0.1016 | 0.0254 | 0 | 0 | 0 | 0 | 0 | 0 | 0 | 0.054534 | 0.0418 | 0.032604 | 0.037057 | 0.02965 | 0.012789 | 0.011102 | -0.001174 | -0.003718 | -0.008598 | -0.005231 | -0.007477 | -0.003848 | -0.00155 | 0.075638 | 0.072287 | 0.070733 | 0.072142 | 0.080912 | 0.094674 | 0.090366 | -0.328698 | -0.324186 | -0.32184 | -0.325376 | -0.335655 | -0.335368 | -0.328477 | -1.320582 | -1.2941 | -1.2826 | -1.303997 | -1.361752 | -1.360679 | -1.320896 | -0.527204 | -0.486296 | -0.472433 | -0.509955 | -0.614801 | -0.687553 | -0.618418 | -0.327847 | -0.304138 | -0.291181 | -0.309391 | -0.363558 | -0.360946 | -0.325305 | 0.37402 | 0.298299 | 0.228745 | 0.174963 | 0.261482 | 0.214658 | 0.18993 | -35 | -35 | -30 | -25 | -30 | 10 | -10 | -2.224212 | -2.195957 | -2.181705 | -2.204318 | -2.269742 | 0 | 0 |  | 1402.08 | 0 |  | 1422.2729 | 0 |  | 743.441 | 0 |  | 743.233 | 0 |  | 1407.16 | 0 |  | 1430.579 | 0 |  | 764.534 | 0 |  | 764.317 | 0 |  | 1417.015 | 0 |  | 1450.746 | 0 |  | 773.519 | 0 |  | 773.315 | 0 |  | 1497.584 | 0 |  | 1502.6639 | 0 |  | 755.356 | 0 |  | 755.599 | 0 |  | 1452.118 | 0 |  | 1453.871 | 0 |  | 707.412 | 0 |  | 707.249 | 0 |  | 1505.356 | 0 |  | 1511.5291 | 0 |  | 745.273 | 0.102 |  | 745.392 | 0.102 |  | 1472.057 | 0 |  | 1479.677 | 0 |  | 773.877 | 0.025 |  | 774.053 | 0.025 | 174.9199 | 162.5874 | 133.1862 | 126.0671 | 128.4027 | 151.4087 | 134.6563 | 0 | 0 | 0 | 0 | 0 | -34.0733888 | -8.3433158 | -70.46625552 | -49.2819162 | -30.7900956 | -41.50101 | -30.19413 | -12.16583 | -12.6172 | 0 | 0 | 0 | 0 | 0 | 0 | 0 | 77.84742 | 76.858495 | 65.45115 | 55.10795 | 68.09226 | 0 | 0 | -28.49691 | -30.5408 | -27.56037 | -27.55251 | -40.54834 | -23.51087 | -42.44246 | 153.8042 | 159.6232 | 140.2869 | 112.1215 | 125.7525 | 81.65865 | 71.25334
60 | W82750 | 2017-03-20 20:13 | 66.9305 | 66.391 | 33 | 75 | 1.2395 | 1024.9956 | 22748 | 31 | 239715 | 239897 | 139121 | 139139 | 139345 | 139352 | 220988 | 220996 | 239749 | 239947 | 215384 | 215319 | 216051 | 216069 | 294074 | 294058 | 1366.77 | 26987.9531 | 6 | 131.9737 | 131.9737 | 131.9737 | 131.9737 | 131.9737 | 27.7482 | 27.7482 | 1219.7266 | 1133.5256 | 1079.5 | 866.4063 | 1078.5988 | 1002.4525 | 979.3994 | 955.6469 | 932.8546 | 921.2342 | 904.3423 | 882.6598 | 16 | 18.6 | 30.5013 | 15.8391 | 9.1986 | 6.2702 | 4.4479 | 3.2075 | 2.462 | 2.0735 | 2.1314 | 80.4 | 127.5 | 142.81 | 220.75 | 214.6 | 325.11 | 302.48 | 459.23 | 426.99 | 644.15 | 552.05 | 852.72 | 659.96 | 1022.98 | 49.6 | 46.3 | 43.0282 | 3.272727 | 4.6073 | 5.1927 | -15.4902 | 4.6073 | 1103556 | 1 |  |  | 4.1514 | 7.7357 | 9.7986 | 11.8557 | 13.5514 | 16.9636 | 3.9923 | 8.3141 | 9.9808 | 12.5603 | 14.4436 | 17.1654 | 25.0264 | 24.9599 | 24.9494 | 25.2349 | 24.8599 | 24.8174 |  | 12380 | 504 | 2 |  | CC174 | 206 | 1368 | 5 | 1 | 35 | 32 | 3.272727 | 2319.5715 | 2210.6499 | 1851.6428 | 1730.0286 | 1638.2428 | 1597.8643 | 1518.0571 | 52.1529 | 54.8257 | 55.6243 | 53.3979 | 68.1014 | 57.8879 | 57.2379 | 30.5013 | 15.8391 | 9.1986 | 6.2702 | 4.4479 | 3.2075 | 2.462 | 2.0735 | 0 | 0 | 0 | 0 | 0 | 0.1016 | 0.0254 | 0 | 0 | 0 | 0 | 0 | 0 | 0 | 0.057284 | 0.043807 | 0.034175 | 0.037187 | 0.031335 | 0.014526 | 0.012701 | -0.001174 | -0.003718 | -0.008599 | -0.00523 | -0.007478 | -0.001923 | -0.000347 | 0.075673 | 0.072326 | 0.070772 | 0.072184 | 0.080945 | 0.094726 | 0.090373 | -0.328354 | -0.323861 | -0.321507 | -0.32503 | -0.33548 | -0.335094 | -0.328542 | -1.319331 | -1.294073 | -1.282515 | -1.304118 | -1.362649 | -1.361566 | -1.323629 | -0.526585 | -0.485949 | -0.47212 | -0.509707 | -0.613817 | -0.686955 | -0.616795 | -0.328271 | -0.30414 | -0.29113 | -0.309173 | -0.364502 | -0.361093 | -0.327055 | 0.373747 | 0.299026 | 0.229404 | 0.175255 | 0.261716 | 0.215218 | 0.189487 | -35 | -35 | -30 | -25 | -30 | 0 | 0 | -2.22384 | -2.195622 | -2.181554 | -2.20419 | -2.269613 | 0 | 0 |  | 1402.08 | 0 |  | 1422.2729 | 0 |  | 743.441 | 0 |  | 743.233 | 0 |  | 1407.16 | 0 |  | 1430.579 | 0 |  | 764.534 | 0 |  | 764.317 | 0 |  | 1417.015 | 0 |  | 1450.746 | 0 |  | 773.519 | 0 |  | 773.315 | 0 |  | 1497.584 | 0 |  | 1502.6639 | 0 |  | 755.356 | 0 |  | 755.599 | 0 |  | 1452.118 | 0 |  | 1453.871 | 0 |  | 707.412 | 0 |  | 707.249 | 0 |  | 1505.356 | 0 |  | 1511.5291 | 0 |  | 745.273 | 0.102 |  | 745.392 | 0.102 |  | 1472.057 | 0 |  | 1479.677 | 0 |  | 773.877 | 0.025 |  | 774.053 | 0.025 | 175.5289 | 159.8875 | 131.0445 | 124.8804 | 132.6076 | 151.3593 | 137.1914 | 0 | 0 | 0 | 0 | 0 | -34.0455504 | -8.3449668 | -74.02766241 | -51.87809 | -32.80160364 | -41.6757 | -32.50872 | -17.15982 | -16.35211 | 0 | 0 | 0 | 0 | 0 | 0 | 0 | 77.8344 | 76.84677 | 65.44662 | 55.10475 | 68.08839 | 0 | 0 | -27.46293 | -26.64249 | -26.26134 | -27.21728 | -41.8018 | -39.76638 | -35.30405 | 151.8727 | 158.2136 | 137.4281 | 111.0922 | 126.3854 | 60.38754 | 77.19024
60 | W82751 | 2017-03-20 20:15 | 67.8829 | 67.007 | 24 | 75 | 1.2395 | 1007.4926 | 22592 | 31 | 239715 | 239897 | 139121 | 139139 | 139345 | 139352 | 220988 | 220996 | 239749 | 239947 | 215384 | 215319 | 216051 | 216069 | 294074 | 294058 | 1366.77 | 27011.1074 | 6 | 133.3456 | 133.3456 | 133.3456 | 133.3456 | 133.3456 | 29.1201 | 29.1201 | 1215.0391 | 1135.9165 | 1079.5 | 867.752 | 1077.0692 | 1003.5532 | 981.5189 | 958.2654 | 935.776 | 924.9587 | 909.3712 | 888.9908 | 16 | 19.4 | 30.8139 | 16.083 | 9.265 | 6.2933 | 4.4586 | 3.2503 | 2.4952 | 2.0954 | 2.1403 | 80.44 | 127.6 | 143.71 | 221.68 | 215.93 | 326.94 | 303.44 | 458.54 | 427.31 | 635.78 | 552.8 | 843.38 | 659.92 | 1016.79 | 50.8 | 46.4 | 42.7368 | 7.445455 | 6.5697 | 7.2189 | -25.2811 | 6.5697 | 1103556 | 2 |  |  | 4.1143 | 7.6871 | 9.8593 | 12.1414 | 13.5714 | 17.815 | 4.1351 | 7.8844 | 9.7675 | 13.2104 | 14.3468 | 19.2857 | 24.9877 | 25.0199 | 25.0726 | 25.2374 | 25.0043 | 25.5474 |  | 12380 | 504 | 3 |  | CC174 | 206 | 1368 | 5 | 1 | 35 | 36 | 7.445455 | 2327.8071 | 2251.9214 | 1892.1714 | 1749.5358 | 1618.8643 | 1621.5428 | 1588.5929 | 52.9771 | 58.225 | 60.3757 | 55.2257 | 67.9586 | 57.7229 | 56.9836 | 30.8139 | 16.083 | 9.265 | 6.2933 | 4.4586 | 3.2503 | 2.4952 | 2.0954 | 0 | 0 | 0 | 0 | 0 | 0.1016 | 0.0254 | 0 | 0 | 0 | 0 | 0 | 0 | 0 | 0.059964 | 0.04559 | 0.035813 | 0.037295 | 0.032759 | 0.015214 | 0.013387 | -0.001229 | -0.003711 | -0.008799 | -0.005587 | -0.007679 | -0.003752 | -0.001436 | 0.075647 | 0.072298 | 0.070744 | 0.072156 | 0.080921 | 0.094686 | 0.090313 | -0.328372 | -0.32382 | -0.321433 | -0.32494 | -0.33547 | -0.335291 | -0.328919 | -1.316031 | -1.289302 | -1.276934 | -1.298461 | -1.359374 | -1.360697 | -1.323943 | -0.526949 | -0.486166 | -0.472271 | -0.50994 | -0.614419 | -0.687271 | -0.616507 | -0.328089 | -0.304181 | -0.291285 | -0.309215 | -0.363989 | -0.361136 | -0.327948 | 0.373699 | 0.298604 | 0.22893 | 0.175197 | 0.262521 | 0.215794 | 0.190141 | -40 | -40 | -40 | -35 | -35 | -10 | 10 | -2.222639 | -2.194558 | -2.179391 | -2.202309 | -2.268577 | 0 | 0 |  | 1402.08 | 0 |  | 1422.2729 | 0 |  | 743.441 | 0 |  | 743.233 | 0 |  | 1407.16 | 0 |  | 1430.579 | 0 |  | 764.534 | 0 |  | 764.317 | 0 |  | 1417.015 | 0 |  | 1450.746 | 0 |  | 773.519 | 0 |  | 773.315 | 0 |  | 1497.584 | 0 |  | 1502.6639 | 0 |  | 755.356 | 0 |  | 755.599 | 0 |  | 1452.118 | 0 |  | 1453.871 | 0 |  | 707.412 | 0 |  | 707.249 | 0 |  | 1505.356 | 0 |  | 1511.5291 | 0 |  | 745.273 | 0.102 |  | 745.392 | 0.102 |  | 1472.057 | 0 |  | 1479.677 | 0 |  | 773.877 | 0.025 |  | 774.053 | 0.025 | 176.0916 | 162.8094 | 133.8598 | 126.2395 | 131.0001 | 153.5374 | 143.4706 | 0 | 0 | 0 | 0 | 0 | -34.0655656 | -8.3545426 | -77.29708 | -53.99468 | -34.4951 | -41.1716 | -34.09309992 | -15.59631 | -15.82244 | 0 | 0 | 0 | 0 | 0 | 0 | 0 | 88.90556 | 87.78232 | 87.17564 | 77.080815 | 79.400195 | 0 | 0 | -27.91623 | -28.30701535 | -28.51369 | -28.16179 | -41.75506 | -39.67128 | -35.13079 | 159.7839 | 168.29 | 158.0266 | 133.9869 | 134.5522 | 64.20425 | 84.16282
60 | W82752 | 2017-03-20 20:17 | 68.5255 | 67.4276 | 35 | 74 | 1.2395 | 1018.5868 | 22659 | 31 | 239715 | 239897 | 139121 | 139139 | 139345 | 139352 | 220988 | 220996 | 239749 | 239947 | 215384 | 215319 | 216051 | 216069 | 294074 | 294058 | 1366.77 | 27034.2246 | 6 | 134.7473 | 134.7473 | 134.7473 | 134.7473 | 134.7473 | 30.5218 | 30.5218 | 1223.2422 | 1137.616 | 1077.5 | 865.7992 | 1074.0516 | 999.6253 | 977.0084 | 952.5891 | 928.7537 | 917.4487 | 900.6348 | 878.1705 | 16 | 18.2 | 30.847 | 15.9605 | 9.1079 | 6.1624 | 4.3889 | 3.1755 | 2.4396 | 2.0789 | 2.1349 | 80.37 | 126.58 | 143.38 | 222.74 | 215.57 | 330.99 | 304.96 | 467.95 | 428.47 | 651.16 | 555.1 | 857.12 | 659.94 | 1020.04 | 50.8 | 46.4 | 42.1201 | 7.481819 | 7.3416 | 7.3416 | -12.8632 | 7.3416 | 1103556 | 1 |  |  | 4.2479 | 7.9414 | 9.9414 | 12.4893 | 14.5371 | 18.0343 | 4.3 | 8.0526 | 9.2205 | 12.7974 | 16.0026 | 19.7795 | 24.9646 | 24.9141 | 25.0661 | 24.762 | 24.9689 | 24.7929 |  | 12380 | 504 | 4 |  | CC174 | 206 | 1368 | 5 | 1 | 35 | 35.833336 | 7.481819 | 2378.3999 | 2316.5857 | 1902.7142 | 1716.7643 | 1643.6786 | 1596.3429 | 1473.7715 | 53.6279 | 55.8514 | 55.5814 | 49.6071 | 63.4864 | 54.4936 | 58.665 | 30.847 | 15.9605 | 9.1079 | 6.1624 | 4.3889 | 3.1755 | 2.4396 | 2.0789 | 0 | 0 | 0 | 0 | 0 | 0.1016 | 0.0254 | 0 | 0 | 0 | 0 | 0 | 0 | 0 | 0.063926 | 0.048576 | 0.036902 | 0.037469 | 0.033922 | 0.016618 | 0.014703 | -0.00123 | -0.003712 | -0.008799 | -0.005586 | -0.007679 | -0.003836 | -0.001457 | 0.07565 | 0.072303 | 0.070752 | 0.072169 | 0.080923 | 0.094701 | 0.090398 | -0.328436 | -0.323843 | -0.321402 | -0.324837 | -0.335546 | -0.33506 | -0.328128 | -1.317016 | -1.29004 | -1.277365 | -1.298493 | -1.360453 | -1.358052 | -1.318079 | -0.526284 | -0.485669 | -0.471942 | -0.509794 | -0.613632 | -0.686999 | -0.618079 | -0.329022 | -0.304846 | -0.291666 | -0.309252 | -0.365105 | -0.361287 | -0.325377 | 0.373993 | 0.298305 | 0.228584 | 0.174398 | 0.261187 | 0.214772 | 0.189743 | -40 | -40 | -40 | -35 | -35 | -20 | 20 | -2.223115 | -2.19502 | -2.179624 | -2.202522 | -2.268786 | 0 | 0 |  | 1402.08 | 0 |  | 1422.2729 | 0 |  | 743.441 | 0 |  | 743.233 | 0 |  | 1407.16 | 0 |  | 1430.579 | 0 |  | 764.534 | 0 |  | 764.317 | 0 |  | 1417.015 | 0 |  | 1450.746 | 0 |  | 773.519 | 0 |  | 773.315 | 0 |  | 1497.584 | 0 |  | 1502.6639 | 0 |  | 755.356 | 0 |  | 755.599 | 0 |  | 1452.118 | 0 |  | 1453.871 | 0 |  | 707.412 | 0 |  | 707.249 | 0 |  | 1505.356 | 0 |  | 1511.5291 | 0 |  | 745.273 | 0.102 |  | 745.392 | 0.102 |  | 1472.057 | 0 |  | 1479.677 | 0 |  | 773.877 | 0.025 |  | 774.053 | 0.025 | 179.926 | 167.4961 | 134.6208 | 123.8972 | 133.0114 | 151.1753 | 133.226 | 0 | 0 | 0 | 0 | 0 | -34.042096 | -8.3344512 | -82.57164 | -57.87635456 | -35.89779 | -41.39985 | -35.70237 | -17.35862 | -17.45927 | 0 | 0 | 0 | 0 | 0 | 0 | 0 | 88.9246 | 87.8008 | 87.18496 | 77.08827 | 79.40751 | 0 | 0 | -28.22351 | -27.12529 | -26.2312 | -25.2894 | -38.95729 | -37.43705 | -36.2596 | 158.0554 | 170.2952 | 159.6768 | 134.2962 | 137.7593 | 62.3375 | 71.17267
60 | W82753 | 2017-03-20 20:18 | 69.3382 | 68.0073 | 24 | 75 | 1.2395 | 1020.4943 | 22661 | 31 | 239715 | 239897 | 139121 | 139139 | 139345 | 139352 | 220988 | 220996 | 239749 | 239947 | 215384 | 215319 | 216051 | 216069 | 294074 | 294058 | 1366.77 | 27053.9492 | 6 | 136.1565 | 136.1565 | 136.1565 | 136.1565 | 136.1565 | 31.931 | 31.931 | 1219.7266 | 1137.3002 | 1086 | 863.6342 | 1080.2845 | 1004.2599 | 980.5364 | 955.5628 | 931.5501 | 919.6215 | 902.4186 | 880.3281 | 16 | 17.6 | 30.8628 | 16.1602 | 9.2463 | 6.2683 | 4.4183 | 3.1968 | 2.4563 | 2.0743 | 2.1314 | 79.53 | 126.88 | 141.89 | 222.07 | 213.69 | 329.04 | 301.46 | 465.58 | 425.52 | 649.73 | 552.77 | 853.04 | 659.6 | 1024.92 | 49.1 | 46.2 | 42.2082 | 21.127274 | 17.5054 | 18.8982 | -26.6259 | 17.5054 | 1103556 | 2 |  |  | 4.2843 | 7.8193 | 9.8371 | 12.2043 | 13.6529 | 18.175 | 4.2513 | 8.1051 | 9.7577 | 12.7474 | 14.1308 | 19.7756 | 24.8804 | 24.8724 | 24.9668 | 25.0482 | 24.944 | 25.0184 |  | 12380 | 504 | 5 |  | CC174 | 206 | 1368 | 5 | 1 | 35 | 32.666664 | 21.127274 | 2327.2786 | 2224.4358 | 1859.9714 | 1740.8 | 1630.1643 | 1576.4857 | 1489.0643 | 54.0979 | 56.2121 | 57.37 | 52.7864 | 65.8714 | 54.7721 | 60.7479 | 30.8628 | 16.1602 | 9.2463 | 6.2683 | 4.4183 | 3.1968 | 2.4563 | 2.0743 | 0 | 0 | 0 | 0 | 0 | 0.1016 | 0.0254 | 0 | 0 | 0 | 0 | 0 | 0 | 0 | 0.066843 | 0.050666 | 0.037543 | 0.03759 | 0.034682 | 0.017631 | 0.015681 | -0.00123 | -0.003712 | -0.0088 | -0.005585 | -0.007678 | -0.004749 | -0.002025 | 0.075643 | 0.072297 | 0.070744 | 0.072152 | 0.080913 | 0.094692 | 0.090335 | -0.328416 | -0.323826 | -0.321411 | -0.324989 | -0.335564 | -0.334852 | -0.328357 | -1.316135 | -1.289189 | -1.27667 | -1.298591 | -1.359764 | -1.352775 | -1.315379 | -0.526924 | -0.486252 | -0.472427 | -0.509904 | -0.614228 | -0.687603 | -0.617206 | -0.328186 | -0.304079 | -0.291054 | -0.309331 | -0.364387 | -0.360706 | -0.326959 | 0.374682 | 0.300428 | 0.23022 | 0.17559 | 0.262538 | 0.215119 | 0.189487 | -40 | -40 | -40 | -35 | -35 | -30 | 30 | -2.222582 | -2.194708 | -2.17947 | -2.202389 | -2.268654 | 0 | 0 |  | 1402.08 | 0 |  | 1422.2729 | 0 |  | 743.441 | 0 |  | 743.233 | 0 |  | 1407.16 | 0 |  | 1430.579 | 0 |  | 764.534 | 0 |  | 764.317 | 0 |  | 1417.015 | 0 |  | 1450.746 | 0 |  | 773.519 | 0 |  | 773.315 | 0 |  | 1497.584 | 0 |  | 1502.6639 | 0 |  | 755.356 | 0 |  | 755.599 | 0 |  | 1452.118 | 0 |  | 1453.871 | 0 |  | 707.412 | 0 |  | 707.249 | 0 |  | 1505.356 | 0 |  | 1511.5291 | 0 |  | 745.273 | 0.102 |  | 745.392 | 0.102 |  | 1472.057 | 0 |  | 1479.677 | 0 |  | 773.877 | 0.025 |  | 774.053 | 0.025 | 176.0423 | 160.82 | 131.5818 | 125.6022016 | 131.9015 | 149.2806 | 134.5146 | 0 | 0 | 0 | 0 | 0 | -34.0209632 | -8.3402678 | -86.35557 | -60.53258 | -36.69532581 | -41.5614 | -36.71907 | -17.42644755 | -17.96282 | 0 | 0 | 0 | 0 | 0 | 0 | 0 | 88.90328 | 87.78832 | 87.1788 | 77.083615 | 79.40289 | 0 | 0 | -28.50548 | -27.33325 | -27.10313699 | -26.916 | -40.46006 | -37.66146 | -37.49397 | 150.0846 | 160.7425 | 154.9622 | 134.2084 | 134.1252 | 60.17171 | 70.71757
60 | W82754 | 2017-03-20 20:20 | 69.2617 | 68.1039 | 20 | 59 | 1.2395 | 728.6035 | 19316 | 31 | 239715 | 239897 | 139121 | 139139 | 139345 | 139352 | 220988 | 220996 | 239749 | 239947 | 215384 | 215319 | 216051 | 216069 | 294074 | 294058 | 1366.77 | 27073.6758 | 6 | 136.9705 | 136.9705 | 136.9705 | 136.9705 | 136.9705 | 32.745 | 32.745 | 1225.5859 | 1149.2699 | 1085.1666 | 894.881 | 1078.1349 | 1007.0905 | 985.6965 | 963.7194 | 941.4164 | 929.4938 | 914.9788 | 896.3734 | 16 | 21.2 | 30.8777 | 18.0389 | 10.6961 | 7.513 | 5.4988 | 4.0518 | 3.0944 | 2.6126 | 2.6511 | 80.59 | 131.88 | 136.97 | 218.46 | 200.78 | 316.3 | 276.71 | 435.11 | 379.05 | 594.65 | 492.42 | 778.11 | 590.58 | 936.48 | 49.2 | 46.4 | 36.718 | -1.74 | 2.3079 | 5.6316 | -12.8099 | 2.3079 | 1104863 | 1 |  |  | 4.0771 | 7.5214 | 9.42 | 11.8171 | 12.9436 | 16.6293 | 4.2771 | 7.8386 | 9.5171 | 12.2214 | 13.5486 | 17.28 | 24.8384 | 25.0294 | 24.962 | 24.9579 | 24.8223 | 24.9461 |  | 12380 | 504 | 6 |  | CC174 | 259 | 1295 | 6 | 1 | 35 | 39 | -1.74 | 2005.6714 | 1928.35 | 1571.6714 | 1406.3715 | 1412.6 | 1417.8071 | 1246.4928 | 60.3343 | 56.4771 | 53.6729 | 50.4236 | 62.9936 | 31.7321 | 73.0564 | 30.8777 | 18.0389 | 10.6961 | 7.513 | 5.4988 | 4.0518 | 3.0944 | 2.6126 | 0 | 0 | 0 | 0 | 0 | 0.1016 | 0.0254 | 0 | 0 | 0 | 0 | 0 | 0 | 0 | 0.050256 | 0.036551 | 0.02615 | 0.029993 | 0.023987 | 0.011744 | 0.010152 | -0.000768 | -0.002357 | -0.005494 | -0.003474 | -0.004874 | -0.001596 | -0.000162 | 0.079414 | 0.075896 | 0.074269 | 0.075762 | 0.084936 | 0.099553 | 0.095035 | -0.296177 | -0.292143 | -0.289882 | -0.292743 | -0.30277 | -0.302192 | -0.295934 | -1.337368 | -1.311113 | -1.297519 | -1.315225 | -1.382945 | -1.375811 | -1.3358 | -0.469243 | -0.432815 | -0.420625 | -0.454551 | -0.546504 | -0.610604 | -0.549506 | -0.354189 | -0.328594 | -0.314151 | -0.332628 | -0.394054 | -0.390852 | -0.351753 | 0.391487 | 0.345218 | 0.273897 | 0.216429 | 0.336229 | 0.275817 | 0.242203 | -45 | -45 | -45 | -45 | -40 | -40 | 40 | -1.98489 | -1.960464 | -1.948336 | -1.967563 | -2.027952 | 0 | 0 |  | 1402.08 | 0 |  | 1422.2729 | 0 |  | 743.441 | 0 |  | 743.233 | 0 |  | 1407.16 | 0 |  | 1430.579 | 0 |  | 764.534 | 0 |  | 764.317 | 0 |  | 1417.015 | 0 |  | 1450.746 | 0 |  | 773.519 | 0 |  | 773.315 | 0 |  | 1497.584 | 0 |  | 1502.6639 | 0 |  | 755.356 | 0 |  | 755.599 | 0 |  | 1452.118 | 0 |  | 1453.871 | 0 |  | 707.412 | 0 |  | 707.249 | 0 |  | 1505.356 | 0 |  | 1511.5291 | 0 |  | 745.273 | 0.102 |  | 745.392 | 0.102 |  | 1472.057 | 0 |  | 1479.677 | 0 |  | 773.877 | 0.025 |  | 774.053 | 0.025 | 159.2784 | 146.3540516 | 116.7265 | 106.5495 | 119.9805936 | 141.147 | 118.4604 | 0 | 0 | 0 | 0 | 0 | -30.7027072 | -7.5167236 | -66.18367 | -44.8322 | -26.80155 | -34.87845 | -26.43223 | -13.96173 | -13.344642 | 0 | 0 | 0 | 0 | 0 | 0 | 0 | 89.32005 | 88.22088 | 87.67512 | 88.540335 | 81.11808 | 0 | 0 | -28.31145 | -24.44414 | -22.57616 | -22.9201 | -34.42625 | -19.37575 | -40.14493 | 154.1033 | 165.2986 | 155.0239 | 137.2913 | 140.2402 | 77.10677 | 57.45415
60 | W82755 | 2017-03-20 20:22 | 69.0862 | 68.2468 | 39 | 68 | 1.2214 | 773.6769 | 19362 | 31 | 239715 | 239897 | 139121 | 139139 | 139345 | 139352 | 220988 | 220996 | 239749 | 239947 | 215384 | 215319 | 216051 | 216069 | 294074 | 294058 | 1366.77 | 27093.4023 | 6 | 137.823 | 137.823 | 137.823 | 137.823 | 137.823 | 33.5975 | 33.5975 | 1223.2422 | 1152.87 | 1095.3334 | 863.3544 | 1091.9231 | 1006.8116 | 980.0515 | 952.4081 | 924.9255 | 911.1714 | 894.128 | 873.7581 | 16 | 19.2 | 30.9939 | 17.8249 | 10.3069 | 7.1987 | 5.2219 | 3.867 | 2.9996 | 2.5638 | 2.5981 | 72.67 | 119.62 | 127.17 | 205.61 | 187.71 | 297.77 | 258.57 | 411 | 352.86 | 557.8 | 451.19 | 725.37 | 534.75 | 854.63 | 49.3 | 46.5 | 43.0479 | -9.77 | -9.253 | 12.3299 | 3.6872 | -9.253 | 2102856 | 2 |  |  | 3.8907 | 7.4721 | 9.4764 | 11.9579 | 13.3936 | 17.1893 | 4.0282 | 7.9641 | 9.4667 | 12.4769 | 13.6346 | 17.6474 | 24.8905 | 24.9279 | 25.0325 | 25.1201 | 24.9911 | 24.9031 |  | 12380 | 504 | 7 |  | CC170 | 254 | 1245 | 6 | 1 | 35 | 42 | -9.77 | 2066.3428 | 1957.2 | 1638.5358 | 1507.9214 | 1445.6143 | 1423.8 | 1396.0143 | 61.9429 | 62.945 | 72.9371 | 73.2907 | 75.5071 | 38.7993 | 67.3157 | 30.9939 | 17.8249 | 10.3069 | 7.1987 | 5.2219 | 3.867 | 2.9996 | 2.5638 | 0 | 0 | 0 | 0 | 0 | 0.1016 | 0.0254 | 0 | 0 | 0 | 0 | 0 | 0 | 0 | 0.04318 | 0.030744 | 0.021534 | 0.026016 | 0.019739 | 0.008899 | 0.007439 | -0.000637 | -0.001956 | -0.004611 | -0.00296 | -0.004266 | 0.000355 | 0.000912 | 0.081306 | 0.077705 | 0.076035 | 0.07756 | 0.08696 | 0.102032 | 0.097353 | -0.275574 | -0.271773 | -0.26976 | -0.272474 | -0.281701 | -0.281452 | -0.275915 | -1.353947 | -1.326512 | -1.313899 | -1.332192 | -1.400039 | -1.400708 | -1.361844 | -0.431218 | -0.397776 | -0.386427 | -0.41745 | -0.50224 | -0.560888 | -0.503794 | -0.37134 | -0.344421 | -0.329646 | -0.349394 | -0.413077 | -0.40921 | -0.370251 | 0.393731 | 0.346308 | 0.273767 | 0.216152 | 0.336913 | 0.280637 | 0.248906 | -45 | -45 | -45 | -45 | -40 | -30 | 30 | -1.823396 | -1.800984 | -1.789961 | -1.807578 | -1.863012 | 0 | 0 |  | 1402.08 | 0 |  | 1422.2729 | 0 |  | 743.441 | 0 |  | 743.233 | 0 |  | 1407.16 | 0 |  | 1430.579 | 0 |  | 764.534 | 0 |  | 764.317 | 0 |  | 1417.015 | 0 |  | 1450.746 | 0 |  | 773.519 | 0 |  | 773.315 | 0 |  | 1497.584 | 0 |  | 1502.6639 | 0 |  | 755.356 | 0 |  | 755.599 | 0 |  | 1452.118 | 0 |  | 1453.871 | 0 |  | 707.412 | 0 |  | 707.249 | 0 |  | 1505.356 | 0 |  | 1511.5291 | 0 |  | 745.273 | 0.102 |  | 745.392 | 0.102 |  | 1472.057 | 0 |  | 1479.677 | 0 |  | 773.877 | 0.025 |  | 774.053 | 0.025 | 168.0061 | 152.084226 | 124.5861 | 116.9544 | 125.7106 | 145.2731616 | 135.9062 | 0 | 0 | 0 | 0 | 0 | -28.5955232 | -7.008241 | -57.60097 | -38.18763 | -22.23511 | -30.71502 | -21.6628 | -12.96215 | -11.37276 | 0 | 0 | 0 | 0 | 0 | 0 | 0 | 82.05282 | 81.04428 | 80.548245 | 81.34101 | 74.52048 | 0 | 0 | -26.71089 | -25.03801032 | -28.18486 | -30.5952 | -37.92269 | -21.76206 | -33.91325 | 165.747 | 169.9029 | 154.7143 | 136.9852 | 140.6456 | 81.95342 | 83.61193
60 | W82756 | 2017-03-20 20:23 | 69.1069 | 68.5416 | 28 | 68 | 1.2214 | 773.9827 | 19364 | 31 | 239715 | 239897 | 139121 | 139139 | 139345 | 139352 | 220988 | 220996 | 239749 | 239947 | 215384 | 215319 | 216051 | 216069 | 294074 | 294058 | 1366.77 | 27113.0977 | 6 | 138.6759 | 138.6759 | 138.6759 | 138.6759 | 138.6759 | 34.4503 | 34.4503 | 1231.4453 | 1154.4552 | 1103.8334 | 865.1013 | 1086.8793 | 1001.6876 | 975.6154 | 949.963 | 924.518 | 909.8758 | 891.6308 | 869.8191 | 16 | 18.8 | 31.1087 | 18.0508 | 10.3625 | 7.1898 | 5.1752 | 3.8253 | 2.9826 | 2.5625 | 2.5985 | 71.79 | 118.64 | 126.03 | 204.35 | 186.03 | 296.99 | 258.46 | 412.38 | 354.21 | 563.33 | 453.08 | 728.93 | 535.11 | 854.47 | 51 | 46.3 | 43.0479 | -15.67 | -11.1066 | 14.6237 | 4.7447 | -11.1066 | 2102856 | 1 |  |  | 3.8664 | 7.6329 | 9.4314 | 12.0064 | 13.6 | 17.5879 | 4.0359 | 7.8744 | 9.7615 | 12.5026 | 13.9038 | 17.7346 | 24.9169 | 24.9454 | 24.9966 | 25.1238 | 24.8933 | 24.9659 |  | 12380 | 504 | 8 |  | CC170 | 254 | 1245 | 6 | 1 | 35 | 35.833336 | -15.67 | 2055.6929 | 1946.95 | 1645.6857 | 1500.4429 | 1416.25 | 1355.6714 | 1290.5571 | 76.1257 | 77.5793 | 92.6393 | 88.8329 | 76.1771 | 35.4693 | 65.4379 | 31.1087 | 18.0508 | 10.3625 | 7.1898 | 5.1752 | 3.8253 | 2.9826 | 2.5625 | 0 | 0 | 0 | 0 | 0 | 0.1016 | 0.0254 | 0 | 0 | 0 | 0 | 0 | 0 | 0 | 0.048616 | 0.035044 | 0.025222 | 0.026591 | 0.023525 | 0.010217 | 0.008668 | -0.000637 | -0.001956 | -0.004612 | -0.002959 | -0.004267 | 0.000193 | 0.000838 | 0.081294 | 0.077698 | 0.076028 | 0.077549 | 0.086956 | 0.102046 | 0.097379 | -0.275712 | -0.271858 | -0.269851 | -0.27261 | -0.281749 | -0.281604 | -0.275962 | -1.354491 | -1.326697 | -1.314122 | -1.332724 | -1.399945 | -1.405028 | -1.364946 | -0.43107 | -0.397778 | -0.386415 | -0.417314 | -0.502377 | -0.561437 | -0.50455 | -0.371906 | -0.344602 | -0.329861 | -0.349932 | -0.412971 | -0.408305 | -0.368912 | 0.395201 | 0.34881 | 0.275543 | 0.216085 | 0.336026 | 0.279892 | 0.248938 | -45 | -45 | -45 | -45 | -40 | -20 | 20 | -1.823666 | -1.801276 | -1.790187 | -1.807844 | -1.863312 | 0 | 0 |  | 1402.08 | 0 |  | 1422.2729 | 0 |  | 743.441 | 0 |  | 743.233 | 0 |  | 1407.16 | 0 |  | 1430.579 | 0 |  | 764.534 | 0 |  | 764.317 | 0 |  | 1417.015 | 0 |  | 1450.746 | 0 |  | 773.519 | 0 |  | 773.315 | 0 |  | 1497.584 | 0 |  | 1502.6639 | 0 |  | 755.356 | 0 |  | 755.599 | 0 |  | 1452.118 | 0 |  | 1453.871 | 0 |  | 707.412 | 0 |  | 707.249 | 0 |  | 1505.356 | 0 |  | 1511.5291 | 0 |  | 745.273 | 0.102 |  | 745.392 | 0.102 |  | 1472.057 | 0 |  | 1479.677 | 0 |  | 773.877 | 0.025 |  | 774.053 | 0.025 | 167.1155 | 151.2741211 | 125.1182 | 116.3578 | 123.151435 | 138.3408 | 125.6732 | 0 | 0 | 0 | 0 | 0 | -28.6109664 | -7.0094348 | -64.98712 | -43.89775 | -27.08405442 | -31.49493 | -26.96014081 | -14.62634148 | -12.97518 | 0 | 0 | 0 | 0 | 0 | 0 | 0 | 82.06497 | 81.05742 | 80.558415 | 81.35298 | 74.53248 | 0 | 0 | -32.81551 | -30.85934 | -35.79722 | -37.07121 | -38.26962 | -19.91378 | -33.01669 | 151.3778 | 157.5745 | 142.7953 | 129.1447 | 132.4542 | 75.18976 | 72.67186
60 | W82757 | 2017-03-20 20:25 | 69.2279 | 68.8941 | 22 | 68 | 1.2214 | 770.1478 | 19260 | 31 | 239715 | 239897 | 139121 | 139139 | 139345 | 139352 | 220988 | 220996 | 239749 | 239947 | 215384 | 215319 | 216051 | 216069 | 294074 | 294058 | 1366.77 | 27132.8242 | 6 | 139.5245 | 139.5245 | 139.5245 | 139.5245 | 139.5245 | 35.299 | 35.299 | 1215.0391 | 1146.5962 | 1109 | 859.346 | 1083.2446 | 996.8365 | 971.951 | 946.4717 | 921.275 | 907.1324 | 889.4027 | 868.1982 | 16 | 21.6 | 30.9054 | 18.1816 | 10.4589 | 7.2598 | 5.2057 | 3.846 | 2.9935 | 2.5595 | 2.5945 | 70.15 | 117.41 | 124.33 | 202.26 | 183.67 | 294.35 | 255.72 | 409.21 | 351.94 | 558.37 | 452.28 | 723.22 | 534.79 | 852.63 | 49.1 | 46.6 | 42.9134 | 3.27 | 3.3247 | 3.4847 | 0.2427 | 3.3247 | 2102856 | 2 |  |  | 3.865 | 7.5986 | 9.5171 | 12.0257 | 13.5436 | 17.6021 | 4.0025 | 7.957 | 9.7291 | 12.3709 | 13.5241 | 17.6329 | 24.8931 | 24.8944 | 24.9824 | 24.9407 | 25.1109 | 24.981 |  | 12380 | 504 | 9 |  | CC170 | 254 | 1245 | 6 | 1 | 35 | 36.333336 | 3.27 | 2064.8 | 2009.4214 | 1691.9071 | 1555.0428 | 1440.7928 | 1387.7643 | 1354.2643 | 71.59 | 76.6157 | 94.0871 | 88.0821 | 77.775 | 62.0043 | 57.1743 | 30.9054 | 18.1816 | 10.4589 | 7.2598 | 5.2057 | 3.846 | 2.9935 | 2.5595 | 0 | 0 | 0 | 0 | 0 | 0.1016 | 0.0254 | 0 | 0 | 0 | 0 | 0 | 0 | 0 | 0.053057 | 0.038606 | 0.028162 | 0.027264 | 0.026542 | 0.012053 | 0.010315 | -0.000637 | -0.001956 | -0.004612 | -0.002958 | -0.004269 | 0.000192 | 0.000851 | 0.081307 | 0.077701 | 0.076032 | 0.07755 | 0.086963 | 0.102048 | 0.097359 | -0.275551 | -0.27181 | -0.269802 | -0.272594 | -0.281666 | -0.281652 | -0.276151 | -1.354287 | -1.327262 | -1.314675 | -1.33352 | -1.400312 | -1.408096 | -1.369035 | -0.430977 | -0.39739 | -0.386045 | -0.41682 | -0.501999 | -0.560928 | -0.503649 | -0.371693 | -0.34516 | -0.330392 | -0.350734 | -0.413386 | -0.408864 | -0.370309 | 0.396757 | 0.351127 | 0.277185 | 0.217377 | 0.336985 | 0.279895 | 0.248615 | -45 | -45 | -45 | -45 | -40 | -10 | 10 | -1.823774 | -1.801422 | -1.79029 | -1.807964 | -1.863446 | 0 | 0 |  | 1402.08 | 0 |  | 1422.2729 | 0 |  | 743.441 | 0 |  | 743.233 | 0 |  | 1407.16 | 0 |  | 1430.579 | 0 |  | 764.534 | 0 |  | 764.317 | 0 |  | 1417.015 | 0 |  | 1450.746 | 0 |  | 773.519 | 0 |  | 773.315 | 0 |  | 1497.584 | 0 |  | 1502.6639 | 0 |  | 755.356 | 0 |  | 755.599 | 0 |  | 1452.118 | 0 |  | 1453.871 | 0 |  | 707.412 | 0 |  | 707.249 | 0 |  | 1505.356 | 0 |  | 1511.5291 | 0 |  | 745.273 | 0.102 |  | 745.392 | 0.102 |  | 1472.057 | 0 |  | 1479.677 | 0 |  | 773.877 | 0.025 |  | 774.053 | 0.025 | 167.8826936 | 156.1341 | 128.6391 | 120.5936 | 125.2957 | 141.6186 | 131.8498 | 0 | 0 | 0 | 0 | 0 | -28.6158432 | -7.0142354 | -70.99172454 | -48.6441523 | -30.96059625 | -32.41253712 | -31.18915 | -17.24213552 | -15.28664481 | 0 | 0 | 0 | 0 | 0 | 0 | 0 | 82.06983 | 81.06399 | 80.56305 | 81.35838 | 74.53784 | 0 | 0 | -30.85364343 | -30.44631 | -36.32185 | -36.71438 | -39.04297 | -34.77995 | -28.79578 | 148.1072 | 158.1076 | 141.9197 | 132.825 | 129.6014 | 60.98064 | 80.75316
60 | W82758 | 2017-03-20 20:26 | 69.1165 | 69.0593 | 32 | 68 | 1.2214 | 766.6481 | 19176 | 31 | 239715 | 239897 | 139121 | 139139 | 139345 | 139352 | 220988 | 220996 | 239749 | 239947 | 215384 | 215319 | 216051 | 216069 | 294074 | 294058 | 1366.77 | 27152.5195 | 6 | 140.3693 | 140.3693 | 140.3693 | 140.3693 | 140.3693 | 36.1438 | 36.1438 | 1224.4141 | 1150.1428 | 1081.3334 | 867.9064 | 1086.5157 | 1000.4318 | 975.5852 | 950.6003 | 925.9421 | 911.7657 | 893.9228 | 872.5118 | 16 | 18.2 | 30.6568 | 18.0072 | 10.443 | 7.2848 | 5.2559 | 3.8708 | 3.0033 | 2.5622 | 2.5932 | 71.21 | 117.37 | 125.93 | 200.09 | 185.52 | 290.32 | 257.69 | 402.59 | 354.57 | 551.76 | 455.28 | 716.69 | 538.56 | 851.78 | 50 | 46 | 42.7439 | 2.58 | 2.6554 | 3.0932 | -0.1081 | 2.6554 | 2102856 | 1 |  |  | 3.9093 | 7.6079 | 9.49 | 11.975 | 13.4479 | 17.5071 | 4.1564 | 8.0231 | 9.7128 | 12.5897 | 14.1551 | 17.7179 | 24.8762 | 24.9986 | 24.9895 | 25.0933 | 24.9566 | 25.0347 |  | 12380 | 504 | 10 |  | CC170 | 254 | 1245 | 6 | 1 | 35 | 32 | 2.58 | 2008.3643 | 1919.4429 | 1600.1285 | 1491.6929 | 1403.6215 | 1347 | 1269.7572 | 66.8064 | 66.3586 | 72.545 | 74.9164 | 74.0264 | 60.0014 | 51.4207 | 30.6568 | 18.0072 | 10.443 | 7.2848 | 5.2559 | 3.8708 | 3.0033 | 2.5622 | 0 | 0 | 0 | 0 | 0 | 0.1016 | 0.0254 | 0 | 0 | 0 | 0 | 0 | 0 | 0 | 0.056402 | 0.041603 | 0.030834 | 0.028076 | 0.029148 | 0.013735 | 0.011915 | -0.000637 | -0.001957 | -0.004613 | -0.002958 | -0.004271 | 0.000195 | 0.000865 | 0.081346 | 0.077742 | 0.076072 | 0.077593 | 0.087003 | 0.102108 | 0.097428 | -0.275077 | -0.271292 | -0.269283 | -0.272045 | -0.281195 | -0.281192 | -0.275624 | -1.353862 | -1.3265 | -1.313885 | -1.332541 | -1.399961 | -1.408538 | -1.368801 | -0.430595 | -0.397172 | -0.385839 | -0.416667 | -0.501503 | -0.560458 | -0.503461 | -0.371249 | -0.344406 | -0.329627 | -0.34974 | -0.412979 | -0.408321 | -0.369354 | 0.396352 | 0.350618 | 0.277127 | 0.217414 | 0.336841 | 0.279619 | 0.248509 | -45 | -45 | -45 | -45 | -40 | 0 | 0 | -1.823754 | -1.801326 | -1.790227 | -1.80789 | -1.863363 | 0 | 0 |  | 1402.08 | 0 |  | 1422.2729 | 0 |  | 743.441 | 0 |  | 743.233 | 0 |  | 1407.16 | 0 |  | 1430.579 | 0 |  | 764.534 | 0 |  | 764.317 | 0 |  | 1417.015 | 0 |  | 1450.746 | 0 |  | 773.519 | 0 |  | 773.315 | 0 |  | 1497.584 | 0 |  | 1502.6639 | 0 |  | 755.356 | 0 |  | 755.599 | 0 |  | 1452.118 | 0 |  | 1453.871 | 0 |  | 707.412 | 0 |  | 707.249 | 0 |  | 1505.356 | 0 |  | 1511.5291 | 0 |  | 745.273 | 0.102 |  | 745.392 | 0.102 |  | 1472.057 | 0 |  | 1479.677 | 0 |  | 773.877 | 0.025 |  | 774.053 | 0.025 | 163.3724 | 149.2213 | 121.725 | 115.7449 | 122.1193 | 137.539476 | 123.7099 | 0 | 0 | 0 | 0 | 0 | -28.5691072 | -7.0008496 | -75.49811443 | -52.590419 | -34.45138 | -33.47076 | -34.82683 | -19.62093434 | -17.49327678 | 0 | 0 | 0 | 0 | 0 | 0 | 0 | 82.06893 | 81.05967 | 80.560215 | 81.35505 | 74.53452 | 0 | 0 | -28.7665 | -26.35578 | -27.99069 | -31.21519 | -37.12446 | -33.62826 | -25.88832 | 141.1767 | 151.3348 | 139.8431 | 132.414 | 124.7025 | 55.72117 | 73.32746
60 | W82759 | 2017-03-20 20:28 | 69.2319 | 69.3544 | 22 | 68 | 1.2214 | 770.9891 | 19289 | 31 | 239715 | 239897 | 139121 | 139139 | 139345 | 139352 | 220988 | 220996 | 239749 | 239947 | 215384 | 215319 | 216051 | 216069 | 294074 | 294058 | 1366.77 | 27172.2148 | 6 | 141.2188 | 141.2188 | 141.2188 | 141.2188 | 141.2188 | 36.9933 | 36.9933 | 1222.0703 | 1148.0883 | 1078.3334 | 862.0553 | 1082.8174 | 997.853 | 973.2547 | 948.415 | 923.5947 | 909.0313 | 891.296 | 869.4109 | 16.2 | 21.2 | 30.9129 | 18.0956 | 10.4281 | 7.2406 | 5.221 | 3.8659 | 2.994 | 2.5616 | 2.5951 | 71.17 | 118.13 | 126.19 | 203.33 | 186.03 | 295.8 | 257.78 | 409.03 | 354.61 | 555.34 | 455.65 | 723 | 539.24 | 854.66 | 50.5 | 46.4 | 42.2925 | -6.89 | -4.4622 | 6.8297 | 1.9838 | -4.4622 | 2102855 | 2 |  |  | 3.9236 | 7.6214 | 9.4586 | 11.9993 | 13.5164 | 17.285 | 4.0833 | 8.0269 | 9.9564 | 12.5628 | 13.6615 | 17.4103 | 24.8731 | 24.8618 | 24.8964 | 24.9239 | 24.9526 | 25.0019 |  | 12380 | 504 | 11 |  | CC170 | 254 | 1245 | 6 | 1 | 35 | 37.833336 | -6.89 | 2047.0786 | 1972.3 | 1659.7357 | 1535.2643 | 1402.5215 | 1386.6215 | 1262.1428 | 56.9286 | 58.055 | 64.4379 | 60.5807 | 67.3857 | 58.1993 | 50.4571 | 30.9129 | 18.0956 | 10.4281 | 7.2406 | 5.221 | 3.8659 | 2.994 | 2.5616 | 0 | 0 | 0 | 0 | 0 | 0.1016 | 0.0254 | 0 | 0 | 0 | 0 | 0 | 0 | 0 | 0.059111 | 0.04384 | 0.032744 | 0.028764 | 0.031041 | 0.014465 | 0.012623 | -0.000658 | -0.00202 | -0.004731 | -0.003027 | -0.004343 | 0.000123 | 0.00083 | 0.081321 | 0.077719 | 0.076047 | 0.077566 | 0.086982 | 0.102059 | 0.097427 | -0.275196 | -0.271442 | -0.269427 | -0.272211 | -0.281268 | -0.281541 | -0.275674 | -1.350095 | -1.323548 | -1.310533 | -1.329162 | -1.39604 | -1.408541 | -1.366661 | -0.430816 | -0.397388 | -0.385991 | -0.416752 | -0.501989 | -0.560529 | -0.504451 | -0.371583 | -0.344689 | -0.330056 | -0.3504 | -0.412811 | -0.409128 | -0.368211 | 0.396145 | 0.349967 | 0.276592 | 0.217456 | 0.337427 | 0.280054 | 0.248663 | -50 | -50 | -50 | -50 | -45 | 10 | -10 | -1.822334 | -1.799922 | -1.788873 | -1.806503 | -1.862054 | 0 | 0 |  | 1402.08 | 0 |  | 1422.2729 | 0 |  | 743.441 | 0 |  | 743.233 | 0 |  | 1407.16 | 0 |  | 1430.579 | 0 |  | 764.534 | 0 |  | 764.317 | 0 |  | 1417.015 | 0 |  | 1450.746 | 0 |  | 773.519 | 0 |  | 773.315 | 0 |  | 1497.584 | 0 |  | 1502.6639 | 0 |  | 755.356 | 0 |  | 755.599 | 0 |  | 1452.118 | 0 |  | 1453.871 | 0 |  | 707.412 | 0 |  | 707.249 | 0 |  | 1505.356 | 0 |  | 1511.5291 | 0 |  | 745.273 | 0.102 |  | 745.392 | 0.102 |  | 1472.057 | 0 |  | 1479.677 | 0 |  | 773.877 | 0.025 |  | 774.053 | 0.025 | 166.4705 | 153.2851837 | 126.2179 | 119.0843 | 121.9941 | 141.5172 | 122.9668 | 0 | 0 | 0 | 0 | 0 | -28.6045656 | -7.0021196 | -78.9171 | -55.35077736 | -36.71196 | -34.20864 | -37.27147592 | -20.5478 | -18.38569 | 0 | 0 | 0 | 0 | 0 | 0 | 0 | 91.1167 | 89.9961 | 89.44365 | 90.32515 | 83.79243 | 0 | 0 | -24.52575 | -23.07036034 | -24.87245 | -25.24713 | -33.82688 | -32.6224 | -25.45313 | 154.1443 | 164.860146 | 154.0772 | 149.9537 | 134.6882 | 59.74245 | 72.12584
60 | W82760 | 2017-03-20 20:30 | 68.9947 | 69.3976 | 38 | 68 | 1.2214 | 770.305 | 19279 | 31 | 239715 | 239897 | 139121 | 139139 | 139345 | 139352 | 220988 | 220996 | 239749 | 239947 | 215384 | 215319 | 216051 | 216069 | 294074 | 294058 | 1366.77 | 27191.9102 | 6 | 142.0676 | 142.0676 | 142.0676 | 142.0676 | 142.0676 | 37.8421 | 37.8421 | 1222.0703 | 1149.3527 | 1087.1666 | 866.27 | 1086.5109 | 999.3334 | 974.2979 | 949.2015 | 924.2367 | 909.7133 | 892.0594 | 870.6328 | 16 | 18.2 | 30.4775 | 17.9934 | 10.4307 | 7.2759 | 5.2679 | 3.9033 | 3.0118 | 2.5633 | 2.5928 | 71.17 | 116.15 | 125.55 | 200.4 | 185.1 | 290.5 | 256.12 | 401.61 | 351.44 | 545.79 | 450.24 | 714.44 | 534.56 | 850.06 | 50.2 | 46.2 | 43.2283 | 0.38 | 0.9397 | 3.8815 | 0.9086 | 0.9397 | 2102855 | 1 |  |  | 3.7836 | 7.5207 | 9.4086 | 11.91 | 13.4429 | 17.1579 | 4.059 | 7.8 | 9.6218 | 12.4526 | 14.0654 | 17.6013 | 24.8995 | 24.9751 | 24.9528 | 25.1117 | 24.9097 | 25.0811 |  | 12380 | 504 | 12 |  | CC170 | 254 | 1245 | 6 | 1 | 35 | 33.833336 | 0.38 | 2014.5286 | 1947.7572 | 1619.8643 | 1502.4214 | 1392.3928 | 1394.7072 | 1287.2357 | 57.0136 | 54.3271 | 54.1064 | 57.9821 | 69.2607 | 58.4836 | 49.7979 | 30.4775 | 17.9934 | 10.4307 | 7.2759 | 5.2679 | 3.9033 | 3.0118 | 2.5633 | 0 | 0 | 0 | 0 | 0 | 0.1016 | 0.0254 | 0 | 0 | 0 | 0 | 0 | 0 | 0 | 0.061387 | 0.045807 | 0.034539 | 0.02948 | 0.032871 | 0.015805 | 0.013884 | -0.000658 | -0.002021 | -0.004732 | -0.003027 | -0.004344 | -8.6e-05 | 0.00071 | 0.081311 | 0.077708 | 0.076037 | 0.077561 | 0.086972 | 0.102041 | 0.097384 | -0.275317 | -0.271574 | -0.269553 | -0.272278 | -0.281388 | -0.281594 | -0.275879 | -1.349742 | -1.323291 | -1.310236 | -1.328441 | -1.395645 | -1.405762 | -1.364882 | -0.431199 | -0.397705 | -0.386315 | -0.417271 | -0.502447 | -0.560874 | -0.504228 | -0.371214 | -0.344437 | -0.329771 | -0.349671 | -0.412363 | -0.409051 | -0.369203 | 0.396219 | 0.349514 | 0.276411 | 0.217421 | 0.337595 | 0.280581 | 0.248477 | -50 | -50 | -50 | -50 | -45 | 20 | -20 | -1.822322 | -1.799907 | -1.788862 | -1.80649 | -1.86204 | 0 | 0 |  | 1402.08 | 0 |  | 1422.2729 | 0 |  | 743.441 | 0 |  | 743.233 | 0 |  | 1407.16 | 0 |  | 1430.579 | 0 |  | 764.534 | 0 |  | 764.317 | 0 |  | 1417.015 | 0 |  | 1450.746 | 0 |  | 773.519 | 0 |  | 773.315 | 0 |  | 1497.584 | 0 |  | 1502.6639 | 0 |  | 755.356 | 0 |  | 755.599 | 0 |  | 1452.118 | 0 |  | 1453.871 | 0 |  | 707.412 | 0 |  | 707.249 | 0 |  | 1505.356 | 0 |  | 1511.5291 | 0 |  | 745.273 | 0.102 |  | 745.392 | 0.102 |  | 1472.057 | 0 |  | 1479.677 | 0 |  | 773.877 | 0.025 |  | 774.053 | 0.025 | 163.8033 | 151.3563 | 123.1696 | 116.5293 | 121.0992 | 142.3173 | 125.3562 | 0 | 0 | 0 | 0 | 0 | -28.6099504 | -7.0073266 | -81.96848 | -57.94162 | -39.0542 | -35.14125 | -39.81356 | -22.09717 | -19.91909 | 0 | 0 | 0 | 0 | 0 | 0 | 0 | 91.1161 | 89.99535 | 89.4431 | 90.3245 | 83.7918 | 0 | 0 | -24.58421 | -21.60616 | -20.90211 | -24.19425 | -34.79983 | -32.80193 | -25.1095 | 148.3667 | 161.8039 | 152.6564 | 147.5183 | 130.2776 | 58.80826 | 73.32025
60 | W82761 | 2017-03-20 20:31 | 69.1659 | 69.6894 | 21 | 68 | 1.2214 | 770.5035 | 19272 | 32 | 239715 | 239897 | 139121 | 139139 | 139345 | 139352 | 220988 | 220996 | 239749 | 239947 | 215384 | 215319 | 216051 | 216069 | 294074 | 294058 | 1366.77 | 27211.6055 | 6 | 142.9166 | 142.9166 | 142.9166 | 142.9166 | 142.9166 | 38.6911 | 38.6911 | 1219.7266 | 1143.6742 | 1078.1666 | 862.7404 | 1081.8209 | 997.5761 | 973.2698 | 948.8896 | 924.3592 | 910.02 | 892.295 | 871.0047 | 16 | 20.4 | 31.1766 | 18.2242 | 10.481 | 7.27 | 5.2454 | 3.8797 | 3.0113 | 2.5604 | 2.5952 | 71.62 | 117.96 | 126.2 | 201.38 | 186.08 | 293.16 | 257.77 | 406.54 | 354.82 | 553.52 | 454.88 | 719.61 | 540.09 | 854 | 50.1 | 46.5 | 43.4335 | 0.35 | 0.3439 | 2.7601 | 0.6743 | 0.3439 | 2102856 | 2 |  |  | 3.8893 | 7.6293 | 9.5336 | 11.9279 | 13.5786 | 17.2514 | 4.0846 | 7.8256 | 9.7 | 12.7769 | 13.4051 | 17.491 | 24.8679 | 24.9316 | 24.978 | 25.0276 | 24.9353 | 24.8389 |  | 12380 | 504 | 13 |  | CC170 | 254 | 1245 | 6 | 1 | 35 | 37.5 | 0.35 | 2034.4572 | 1961.7142 | 1658.1929 | 1533.4143 | 1406.6428 | 1362.6215 | 1326.4286 | 56.9957 | 58.5679 | 62.7614 | 60.515 | 67.5864 | 57.135 | 50.7279 | 31.1766 | 18.2242 | 10.481 | 7.27 | 5.2454 | 3.8797 | 3.0113 | 2.5604 | 0 | 0 | 0 | 0 | 0 | 0.1016 | 0.0254 | 0 | 0 | 0 | 0 | 0 | 0 | 0 | 0.063359 | 0.047456 | 0.036047 | 0.03018 | 0.034155 | 0.016892 | 0.014859 | -0.000674 | -0.002067 | -0.004882 | -0.003118 | -0.004369 | -0.000958 | 0.000156 | 0.081321 | 0.077718 | 0.076044 | 0.077563 | 0.086979 | 0.102067 | 0.097379 | -0.274987 | -0.271245 | -0.269055 | -0.271814 | -0.281121 | -0.281209 | -0.275679 | -1.345104 | -1.318721 | -1.301501 | -1.319599 | -1.39166 | -1.40055 | -1.360912 | -0.431108 | -0.39763 | -0.386147 | -0.416935 | -0.502174 | -0.560977 | -0.50372 | -0.371085 | -0.344293 | -0.329869 | -0.350161 | -0.41262 | -0.408455 | -0.36989 | 0.396135 | 0.350454 | 0.27711 | 0.217967 | 0.337828 | 0.280849 | 0.248671 | -55 | -55 | -60 | -60 | -50 | 30 | -30 | -1.821103 | -1.798682 | -1.786127 | -1.803746 | -1.860903 | 0 | 0 |  | 1402.08 | 0 |  | 1422.2729 | 0 |  | 743.441 | 0 |  | 743.233 | 0 |  | 1407.16 | 0 |  | 1430.579 | 0 |  | 764.534 | 0 |  | 764.317 | 0 |  | 1417.015 | 0 |  | 1450.746 | 0 |  | 773.519 | 0 |  | 773.315 | 0 |  | 1497.584 | 0 |  | 1502.6639 | 0 |  | 755.356 | 0 |  | 755.599 | 0 |  | 1452.118 | 0 |  | 1453.871 | 0 |  | 707.412 | 0 |  | 707.249 | 0 |  | 1505.356 | 0 |  | 1511.5291 | 0 |  | 745.273 | 0.102 |  | 745.392 | 0.102 |  | 1472.057 | 0 |  | 1479.677 | 0 |  | 773.877 | 0.025 |  | 774.053 | 0.025 | 165.4441 | 152.4605 | 126.0956 | 118.9362 | 122.3484 | 139.0787 | 129.1663 | 0 | 0 | 0 | 0 | 0 | -28.5708344 | -7.0022466 | -84.31784424 | -59.85543 | -40.56128 | -35.71099 | -41.45198476 | -22.3163637 | -20.43409368 | 0 | 0 | 0 | 0 | 0 | 0 | 0 | 100.160665 | 98.92751 | 107.16762 | 108.22476 | 93.04515 | 0 | 0 | -24.5713 | -23.28835 | -24.23513 | -25.23082 | -33.94013 | -32.05142 | -25.55266 | 156.7156 | 168.2442 | 168.4668 | 166.2192 | 140.0014 | 56.14007 | 76.17729
60 | W82762 | 2017-03-20 20:33 | 69.0231 | 69.7636 | 33 | 66 | 1.2214 | 770.6281 | 19262 | 32 | 239715 | 239897 | 139121 | 139139 | 139345 | 139352 | 220988 | 220996 | 239749 | 239947 | 215384 | 215319 | 216051 | 216069 | 294074 | 294058 | 1366.77 | 27231.332 | 6 | 143.7658 | 143.7658 | 143.7658 | 143.7658 | 143.7658 | 39.5403 | 39.5403 | 1211.5234 | 1141.7466 | 1094.1666 | 870.3593 | 1083.4637 | 1000.0378 | 976.1447 | 951.498 | 926.7406 | 911.9406 | 893.7794 | 872.4837 | 16 | 17.6 | 30.9062 | 18.0404 | 10.433 | 7.2638 | 5.2406 | 3.8767 | 3.0098 | 2.5586 | 2.5931 | 73.99 | 119.06 | 129.81 | 203.73 | 191.6 | 295.41 | 264.97 | 408.47 | 364.34 | 557.26 | 467.41 | 723.96 | 554.29 | 862.54 | 49.9 | 46.3 | 42.6849 | -2.47 | -0.6673 | 5.5447 | -0.3427 | -0.6673 | 2102856 | 1 |  |  | 3.7914 | 7.5421 | 9.395 | 11.8286 | 13.2743 | 17.2929 | 4.1224 | 8.0868 | 9.5908 | 12.4224 | 13.7829 | 17.2447 | 24.9156 | 24.9431 | 24.9771 | 25.0722 | 24.9994 | 24.9124 |  | 12380 | 504 | 14 |  | CC170 | 254 | 1245 | 6 | 1 | 35 | 36.333336 | -2.47 | 2063.3928 | 1966.8715 | 1632.5428 | 1509.3857 | 1406.2572 | 1360.0286 | 1326.5358 | 57.0743 | 51.7079 | 72.26 | 70.2329 | 68.5914 | 56.9643 | 45.2986 | 30.9062 | 18.0404 | 10.433 | 7.2638 | 5.2406 | 3.8767 | 3.0098 | 2.5586 | 0 | 0 | 0 | 0 | 0 | 0.1016 | 0.0254 | 0 | 0 | 0 | 0 | 0 | 0 | 0 | 0.063159 | 0.047375 | 0.035749 | 0.030269 | 0.035551 | 0.017448 | 0.015387 | -0.000674 | -0.002067 | -0.004882 | -0.003118 | -0.004371 | -0.002044 | -0.000528 | 0.081302 | 0.077702 | 0.076035 | 0.077557 | 0.08697 | 0.102058 | 0.097342 | -0.275223 | -0.271447 | -0.269174 | -0.271898 | -0.281222 | -0.281026 | -0.275662 | -1.346025 | -1.319418 | -1.301633 | -1.319479 | -1.391633 | -1.393884 | -1.355416 | -0.430858 | -0.397482 | -0.386222 | -0.41712 | -0.50235 | -0.561213 | -0.503378 | -0.372049 | -0.344985 | -0.329998 | -0.350041 | -0.41259 | -0.408347 | -0.370925 | 0.396241 | 0.349481 | 0.27646 | 0.217582 | 0.337587 | 0.280449 | 0.248501 | -55 | -55 | -60 | -60 | -50 | 40 | -40 | -1.820834 | -1.798423 | -1.785928 | -1.80351 | -1.860639 | 0 | 0 |  | 1402.08 | 0 |  | 1422.2729 | 0 |  | 743.441 | 0 |  | 743.233 | 0 |  | 1407.16 | 0 |  | 1430.579 | 0 |  | 764.534 | 0 |  | 764.317 | 0 |  | 1417.015 | 0 |  | 1450.746 | 0 |  | 773.519 | 0 |  | 773.315 | 0 |  | 1497.584 | 0 |  | 1502.6639 | 0 |  | 755.356 | 0 |  | 755.599 | 0 |  | 1452.118 | 0 |  | 1453.871 | 0 |  | 707.412 | 0 |  | 707.249 | 0 |  | 1505.356 | 0 |  | 1511.5291 | 0 |  | 745.273 | 0.102 |  | 745.392 | 0.102 |  | 1472.057 | 0 |  | 1479.677 | 0 |  | 773.877 | 0.025 |  | 774.053 | 0.025 | 167.758 | 152.8298 | 124.1304 | 117.0634 | 122.3022 | 138.8018 | 129.1276 | 0 | 0 | 0 | 0 | 0 | -28.5522416 | -7.0018148 | -84.10637 | -59.78019 | -40.17751 | -35.82517 | -43.39111694 | -21.47139 | -20.14013 | 0 | 0 | 0 | 0 | 0 | 0 | 0 | 100.14587 | 98.913265 | 107.15568 | 108.2106 | 93.03195 | 0 | 0 | -24.59092 | -20.55296 | -27.90840172 | -29.29555 | -34.45688979 | -31.96911 | -22.80232 | 159.2065 | 171.41 | 163.2002 | 160.1533 | 137.4861 | 56.80906 | 79.18339
60 | W82763 | 2017-03-20 20:34 | 69.3109 | 70.0803 | 16 | 67 | 1.2214 | 772.8234 | 19346 | 32 | 239715 | 239897 | 139121 | 139139 | 139345 | 139352 | 220988 | 220996 | 239749 | 239947 | 215384 | 215319 | 216051 | 216069 | 294074 | 294058 | 1366.77 | 27231.332 | 6 | 144.6174 | 144.6174 | 144.6174 | 144.6174 | 144.6174 | 40.3919 | 40.3919 | 1215.0391 | 1135.7482 | 1072.8334 | 860.4138 | 1077.1361 | 994.2071 | 970.1362 | 945.6255 | 921.2101 | 907.1453 | 889.2303 | 867.0885 | 16 | 19.4 | 31.0229 | 18.1374 | 10.4749 | 7.2764 | 5.2345 | 3.8486 | 2.9871 | 2.5632 | 2.5949 | 72.95 | 118.57 | 127.65 | 202.86 | 189.06 | 295.58 | 261.88 | 410.9 | 361.33 | 560.47 | 465.19 | 729.57 | 549.84 | 861.48 | 48.3 | 46.3 | 42.185 | -7.51 | -5.0423 | 6.6181 | 2.4054 | -5.0423 | 2102856 | 2 |  |  | 3.9779 | 7.6286 | 9.6107 | 12.0257 | 13.5829 | 17.6093 | 4.1558 | 8.0844 | 9.6169 | 12.2182 | 14.0714 | 18.1299 | 24.9471 | 24.8908 | 24.9934 | 25.1479 | 24.9579 | 25.1021 |  | 12380 | 504 | 15 |  | CC170 | 254 | 1245 | 6 | 1 | 35 | 36.333336 | -7.51 | 2044.6929 | 1958.4785 | 1648.6571 | 1544.0072 | 1428.95 | 1353.6643 | 1225.5286 | 55.9443 | 57.4757 | 74.3686 | 71.7036 | 70.0464 | 57.1471 | 48.0214 | 31.0229 | 18.1374 | 10.4749 | 7.2764 | 5.2345 | 3.8486 | 2.9871 | 2.5632 | 0 | 0 | 0 | 0 | 0 | 0.1016 | 0.0254 | 0 | 0 | 0 | 0 | 0 | 0 | 0 | 0.063537 | 0.047516 | 0.035696 | 0.030225 | 0.036622 | 0.017832 | 0.015733 | -0.000674 | -0.002067 | -0.004883 | -0.003118 | -0.004372 | -0.0009 | 0.000217 | 0.081324 | 0.077723 | 0.07605 | 0.077567 | 0.08698 | 0.102082 | 0.097456 | -0.274959 | -0.271187 | -0.268976 | -0.271769 | -0.281099 | -0.281091 | -0.275172 | -1.345564 | -1.318961 | -1.301589 | -1.319927 | -1.392181 | -1.400401 | -1.35806 | -0.430786 | -0.397417 | -0.385998 | -0.416678 | -0.501783 | -0.560886 | -0.504951 | -0.371566 | -0.34453 | -0.329953 | -0.350495 | -0.413213 | -0.408299 | -0.36715 | 0.396246 | 0.350913 | 0.277293 | 0.218046 | 0.337359 | 0.279599 | 0.248647 | -55 | -55 | -60 | -60 | -50 | 30 | -30 | -1.821484 | -1.798905 | -1.786295 | -1.803941 | -1.86112 | 0 | 0 |  | 1402.08 | 0 |  | 1422.2729 | 0 |  | 743.441 | 0 |  | 743.233 | 0 |  | 1407.16 | 0 |  | 1430.579 | 0 |  | 764.534 | 0 |  | 764.317 | 0 |  | 1417.015 | 0 |  | 1450.746 | 0 |  | 773.519 | 0 |  | 773.315 | 0 |  | 1497.584 | 0 |  | 1502.6639 | 0 |  | 755.356 | 0 |  | 755.599 | 0 |  | 1452.118 | 0 |  | 1453.871 | 0 |  | 707.412 | 0 |  | 707.249 | 0 |  | 1505.356 | 0 |  | 1511.5291 | 0 |  | 745.273 | 0.102 |  | 745.392 | 0.102 |  | 1472.057 | 0 |  | 1479.677 | 0 |  | 773.877 | 0.025 |  | 774.053 | 0.025 | 166.2826 | 152.2188 | 125.3804 | 119.764 | 124.290071 | 138.1848 | 119.4351 | 0 | 0 | 0 | 0 | 0 | -28.5588456 | -6.9893688 | -84.58619 | -59.94546 | -40.10586 | -35.77926 | -44.89783725 | -23.71159 | -21.661057 | 0 | 0 | 0 | 0 | 0 | 0 | 0 | 100.18162 | 98.939775 | 107.1777 | 108.23646 | 93.056 | 0 | 0 | -24.10002 | -22.84182 | -28.70613 | -29.87731 | -35.14809 | -32.05301 | -24.24845 | 157.778 | 168.3713 | 163.7461 | 162.3439 | 137.3001 | 53.86131541 | 66.53624
60 | W82764 | 2017-03-20 20:37 | 67.8375 | 68.9254 | 65 | 47 | 1.3243 | 562.8491 | 17751 | 32 | 239715 | 239897 | 139121 | 139139 | 139345 | 139352 | 220988 | 220996 | 239749 | 239947 | 215384 | 215319 | 216051 | 216069 | 294074 | 294058 | 1366.77 | 27265.0664 | 6 | 145.1705 | 145.1705 | 145.1705 | 145.1705 | 145.1705 | 40.945 | 40.945 | 1192.7734 | 1126.5331 | 1083.6666 | 899.9885 | 1046.2672 | 988.9973 | 973.3722 | 957.1377 | 940.8242 | 931.1756 | 919.4507 | 904.9898 | 16.2 | 35.6 | 32.3293 | 20.5498 | 13.0313 | 9.3479 | 6.775 | 5.0356 | 3.9081 | 3.3283 | 3.3665 | 94.58 | 127.77 | 149.51 | 200.09 | 212.72 | 282 | 289.98 | 388.19 | 395.74 | 526.19 | 511.18 | 679.69 | 610.03 | 809.81 | 50.2 | 46.1 | 20.3125 | 4.54 | 3.7099 | 3.7099 | -0.5592 | 3.7099 | 2102810 | 1 |  |  | 4.2436 | 7.7571 | 9.5871 | 12.125 | 13.2914 | 18.0171 | 4.2291 | 8.5673 | 10.1018 | 13.4309 | 14.6327 | 19.8364 | 24.9341 | 25.0635 | 24.992 | 25.8232 | 25.1127 | 25.1198 |  | 12380 | 504 | 16 |  | EA065 | 330 | 1239 | 8 | 1 | 35 | 45 | 4.54 | 2099.3928 | 1907.6929 | 1634.45 | 1495.7428 | 1304.45 | 1263.4857 | 1315.0215 | 62.1514 | 60.3879 | 85.9029 | 79.1164 | 68.4321 | 57.8229 | 50.7514 | 32.3293 | 20.5498 | 13.0313 | 9.3479 | 6.775 | 5.0356 | 3.9081 | 3.3283 | 0 | 0 | 0 | 0 | 0 | 0.1016 | 0.0254 | 0 | 0 | 0 | 0 | 0 | 0 | 0 | 0.061455 | 0.046193 | 0.034999 | 0.029319 | 0.035831 | 0.017283 | 0.015311 | -0.00066 | -0.002024 | -0.004798 | -0.003058 | -0.004304 | 0.000131 | 0.000883 | 0.08161 | 0.078009 | 0.076326 | 0.077857 | 0.087329 | 0.102523 | 0.097762 | -0.271337 | -0.267461 | -0.26534 | -0.267981 | -0.276918 | -0.277174 | -0.272041 | -1.349205 | -1.321461 | -1.304473 | -1.322052 | -1.392548 | -1.406134 | -1.368702 | -0.423601 | -0.391206 | -0.379807 | -0.410314 | -0.494974 | -0.552945 | -0.495502 | -0.375365 | -0.346988 | -0.332712 | -0.352606 | -0.413544 | -0.409343 | -0.37278 | 0.406599 | 0.367204 | 0.329218 | 0.265804 | 0.421718 | 0.352061 | 0.311103 | -55 | -55 | -60 | -60 | -50 | 20 | -20 | -1.794876 | -1.772795 | -1.760978 | -1.778382 | -1.834278 | 0 | 0 |  | 1402.08 | 0 |  | 1422.2729 | 0 |  | 743.441 | 0 |  | 743.233 | 0 |  | 1407.16 | 0 |  | 1430.579 | 0 |  | 764.534 | 0 |  | 764.317 | 0 |  | 1417.015 | 0 |  | 1450.746 | 0 |  | 773.519 | 0 |  | 773.315 | 0 |  | 1497.584 | 0 |  | 1502.6639 | 0 |  | 755.356 | 0 |  | 755.599 | 0 |  | 1452.118 | 0 |  | 1453.871 | 0 |  | 707.412 | 0 |  | 707.249 | 0 |  | 1505.356 | 0 |  | 1511.5291 | 0 |  | 745.273 | 0.102 |  | 745.392 | 0.102 |  | 1472.057 | 0 |  | 1479.677 | 0 |  | 773.877 | 0.025 |  | 774.053 | 0.025 | 171.3314 | 148.8172 | 124.7510307 | 116.454 | 113.9163 | 129.5363 | 128.5591 | 0 | 0 | 0 | 0 | 0 | -28.1608784 | -6.9098414 | -82.02492 | -58.36761 | -39.39639 | -34.71841 | -43.90286 | -24.48642 | -22.16476 | 0 | 0 | 0 | 0 | 0 | 0 | 0 | 98.71818 | 97.503725 | 105.65868 | 106.70292 | 91.7139 | 0 | 0 | -26.3274 | -23.62411 | -32.62652 | -32.46257 | -33.87211 | -31.97288 | -25.14742 | 161.6973 | 164.3292 | 158.3868 | 155.976 | 127.8552 | 44.91617 | 74.33711
60 | W82765 | 2017-03-20 20:38 | 67.545 | 68.5801 | 30 | 53 | 1.2395 | 544.6093 | 15068 | 32 | 239715 | 239897 | 139121 | 139139 | 139345 | 139352 | 220988 | 220996 | 239749 | 239947 | 215384 | 215319 | 216051 | 216069 | 294074 | 294058 | 1366.77 | 27265.0664 | 6 | 145.7456 | 145.7456 | 145.7456 | 145.7456 | 145.7456 | 41.5201 | 41.5201 | 1196.2891 | 1116.7505 | 1058 | 866.4781 | 1066.0709 | 995.1876 | 971.1721 | 947.5056 | 924.577 | 912.2424 | 896.4625 | 877.1373 | 16.2 | 23.2 | 32.2399 | 18.7043 | 11.4181 | 8.0211 | 5.7678 | 4.2554 | 3.3387 | 2.8658 | 2.9136 | 74.79 | 107.08 | 126.49 | 175.18 | 184.56 | 253.92 | 254.3 | 353.69 | 348.31 | 484.05 | 446.09 | 622.95 | 528.46 | 732.03 | 49 | 46.3 | 29.1411 | -1.97 | -0.8266 | 5.055 | 0.7929 | -0.8266 | 1103869 | 2 |  |  | 4.0164 | 7.555 | 9.3707 | 11.8307 | 13.6721 | 17.6357 | 4.1867 | 8.0067 | 9.7133 | 12.2707 | 14.0187 | 18.4213 | 24.9521 | 24.9146 | 25.0199 | 25.0804 | 25.0013 | 25.1519 |  | 12380 | 504 | 17 |  | CC174 | 282 | 1229 | 7 | 1 | 35 | 34.333336 | -1.97 | 1978.1643 | 1838.5857 | 1603.6714 | 1530.9429 | 1393.8643 | 1290.5857 | 1198.2142 | 74.1714 | 81.0557 | 100.7521 | 96.3071 | 77.955 | 60.0321 | 54.4093 | 32.2399 | 18.7043 | 11.4181 | 8.0211 | 5.7678 | 4.2554 | 3.3387 | 2.8658 | 0 | 0 | 0 | 0 | 0 | 0.1016 | 0.0254 | 0 | 0 | 0 | 0 | 0 | 0 | 0 | 0.06055 | 0.045604 | 0.033498 | 0.028246 | 0.034483 | 0.016918 | 0.014965 | -0.000638 | -0.001957 | -0.004573 | -0.002947 | -0.004233 | 0.000355 | 0.001018 | 0.081883 | 0.078271 | 0.076577 | 0.078098 | 0.087583 | 0.102851 | 0.098179 | -0.267761 | -0.263933 | -0.262056 | -0.26494 | -0.273738 | -0.2739 | -0.268217 | -1.350209 | -1.322423 | -1.309503 | -1.33049 | -1.397569 | -1.41199 | -1.370183 | -0.41807 | -0.3861 | -0.37472 | -0.4043 | -0.487098 | -0.544698 | -0.49018 | -0.376391 | -0.347909 | -0.333911 | -0.355226 | -0.418221 | -0.412494 | -0.371394 | 0.402069 | 0.354022 | 0.300906 | 0.23881 | 0.374442 | 0.313006 | 0.278062 | -55 | -55 | -55 | -55 | -50 | 10 | -10 | -1.769889 | -1.747968 | -1.73751 | -1.754601 | -1.808498 | 0 | 0 |  | 1402.08 | 0 |  | 1422.2729 | 0 |  | 743.441 | 0 |  | 743.233 | 0 |  | 1407.16 | 0 |  | 1430.579 | 0 |  | 764.534 | 0 |  | 764.317 | 0 |  | 1417.015 | 0 |  | 1450.746 | 0 |  | 773.519 | 0 |  | 773.315 | 0 |  | 1497.584 | 0 |  | 1502.6639 | 0 |  | 755.356 | 0 |  | 755.599 | 0 |  | 1452.118 | 0 |  | 1453.871 | 0 |  | 707.412 | 0 |  | 707.249 | 0 |  | 1505.356 | 0 |  | 1511.5291 | 0 |  | 745.273 | 0.102 |  | 745.392 | 0.102 |  | 1472.057 | 0 |  | 1479.677 | 0 |  | 773.877 | 0.025 |  | 774.053 | 0.025 | 161.978 | 143.9079 | 122.8043 | 119.5636 | 122.0788 | 132.738 | 117.6395 | 0 | 0 | 0 | 0 | 0 | -27.82824 | -6.8127118 | -80.89372 | -57.7198 | -37.87737 | -33.66006651 | -42.27646225 | -24.38930327 | -21.89963 | 0 | 0 | 0 | 0 | 0 | 0 | 0 | 97.343895 | 96.13824 | 95.56305 | 96.503055 | 90.4249 | 0 | 0 | -31.00884 | -31.29560577 | -37.75383 | -38.93696053 | -37.97172459 | -32.69936 | -26.67035 | 147.4194 | 151.0308 | 142.7362 | 143.4696 | 132.2555 | 47.82112 | 62.25677
60 | W82766 | 2017-03-20 20:40 | 66.9328 | 68.0869 | 61 | 60 | 1.2395 | 661.197 | 18111 | 32 | 239715 | 239897 | 139121 | 139139 | 139345 | 139352 | 220988 | 220996 | 239749 | 239947 | 215384 | 215319 | 216051 | 216069 | 294074 | 294058 | 1366.77 | 27302.1875 | 6 | 146.447 | 146.447 | 146.447 | 146.447 | 146.447 | 42.2215 | 42.2215 | 1186.9141 | 1110.7471 | 1063.1666 | 871.2108 | 1065.1208 | 996.9795 | 974.5235 | 952.0019 | 929.5522 | 917.608 | 902.6371 | 884.4181 | 16 | 20.2 | 32.4983 | 18.9588 | 11.4063 | 8.0054 | 5.8008 | 4.3023 | 3.3376 | 2.8441 | 2.8989 | 76.69 | 114.99 | 130.4 | 190.5 | 190.17 | 274.64 | 261.62 | 378.63 | 357.57 | 514.44 | 459.03 | 666.4 | 546.98 | 791.05 | 49.6 | 46.2 | 34.8444 | 2.94 | 2.9884 | 3.1835 | -0.0238 | 2.9884 | 1103869 | 1 |  |  | 3.8971 | 7.3871 | 9.4014 | 11.685 | 13.3486 | 16.985 | 4.1589 | 7.9288 | 9.4205 | 12.126 | 14.0329 | 17.0603 | 24.8983 | 24.9371 | 25.0015 | 25.1356 | 24.9435 | 25.0228 |  | 12380 | 504 | 18 |  | CC174 | 282 | 1229 | 7 | 1 | 35 | 32.833336 | 2.94 | 1979.9857 | 1866.3715 | 1601.8857 | 1472.6857 | 1350.7142 | 1297.5571 | 1251.0929 | 60.0507 | 63.4921 | 78.9093 | 78.0171 | 75.0086 | 59.0843 | 53.5829 | 32.4983 | 18.9588 | 11.4063 | 8.0054 | 5.8008 | 4.3023 | 3.3376 | 2.8441 | 0 | 0 | 0 | 0 | 0 | 0.1016 | 0.0254 | 0 | 0 | 0 | 0 | 0 | 0 | 0 | 0.061156 | 0.046548 | 0.034913 | 0.02857 | 0.035051 | 0.017739 | 0.015784 | -0.000638 | -0.001957 | -0.004574 | -0.002947 | -0.004234 | 0.000379 | 0.001034 | 0.081914 | 0.07829 | 0.076599 | 0.078134 | 0.087619 | 0.102878 | 0.098162 | -0.267356 | -0.263618 | -0.261785 | -0.264466 | -0.273283 | -0.273631 | -0.268214 | -1.349806 | -1.321981 | -1.310603 | -1.329566 | -1.396852 | -1.413191 | -1.373336 | -0.417752 | -0.385466 | -0.374211 | -0.404194 | -0.486855 | -0.543864 | -0.488563 | -0.37596 | -0.348402 | -0.334105 | -0.354269 | -0.417383 | -0.412917 | -0.373519 | 0.402134 | 0.35366 | 0.30044 | 0.239455 | 0.375645 | 0.313447 | 0.276889 | -55 | -55 | -55 | -55 | -50 | 0 | 0 | -1.76961 | -1.747741 | -1.737289 | -1.75433 | -1.808203 | 0 | 0 |  | 1402.08 | 0 |  | 1422.2729 | 0 |  | 743.441 | 0 |  | 743.233 | 0 |  | 1407.16 | 0 |  | 1430.579 | 0 |  | 764.534 | 0 |  | 764.317 | 0 |  | 1417.015 | 0 |  | 1450.746 | 0 |  | 773.519 | 0 |  | 773.315 | 0 |  | 1497.584 | 0 |  | 1502.6639 | 0 |  | 755.356 | 0 |  | 755.599 | 0 |  | 1452.118 | 0 |  | 1453.871 | 0 |  | 707.412 | 0 |  | 707.249 | 0 |  | 1505.356 | 0 |  | 1511.5291 | 0 |  | 745.273 | 0.102 |  | 745.392 | 0.102 |  | 1472.057 | 0 |  | 1479.677 | 0 |  | 773.877 | 0.025 |  | 774.053 | 0.025 | 162.1885 | 146.1182 | 122.7028 | 115.0668 | 118.3482 | 133.4901 | 122.8098 | 0 | 0 | 0 | 0 | 0 | -27.8009096 | -6.8126356 | -81.68756 | -58.94845 | -39.76238 | -34.06747 | -43.04679 | -25.60419 | -23.09676 | 0 | 0 | 0 | 0 | 0 | 0 | 0 | 97.32855 | 96.125755 | 95.550895 | 96.48815 | 90.41015 | 0 | 0 | -25.0863 | -24.47405 | -29.52873 | -31.53404 | -36.51831 | -32.13382 | -26.17862 | 152.7432 | 158.8215 | 148.9626 | 145.9535 | 129.1933 | 47.95115 | 66.72176
60 | W82767 | 2017-03-20 20:41 | 66.8409 | 67.9733 | 39 | 62 | 1.2395 | 661.8355 | 18125 | 32 | 239715 | 239897 | 139121 | 139139 | 139345 | 139352 | 220988 | 220996 | 239749 | 239947 | 215384 | 215319 | 216051 | 216069 | 294074 | 294058 | 1366.77 | 27320.748 | 6 | 147.1499 | 147.1499 | 147.1499 | 147.1499 | 147.1499 | 42.9244 | 42.9244 | 1189.2578 | 1109.3778 | 1059.5 | 864.0649 | 1063.3374 | 993.4152 | 970.2729 | 947.066 | 924.1053 | 911.8497 | 896.7385 | 878.1943 | 15.8 | 19.4 | 32.6624 | 18.8762 | 11.3032 | 7.9402 | 5.7674 | 4.2902 | 3.3369 | 2.8443 | 2.8939 | 74.11 | 112.87 | 126.56 | 188.86 | 184.25 | 272.09 | 253.22 | 374.82 | 346.15 | 506.48 | 444.04 | 655.45 | 526.51 | 777.46 | 49.7 | 46.3 | 38.8745 | 0.46 | 0.7533 | 3.472 | -0.096 | 0.7533 | 1103869 | 2 |  |  | 3.91 | 7.4707 | 9.39 | 11.765 | 13.3436 | 17.4007 | 4.0467 | 7.972 | 9.7627 | 12.2293 | 13.3093 | 17.752 | 24.9189 | 24.9026 | 24.9898 | 24.9564 | 25.0726 | 24.9344 |  | 12380 | 505 | 1 |  | CC174 | 282 | 1229 | 7 | 1 | 35 | 36.666664 | 0.46 | 2015.9928 | 1896.1714 | 1621.8429 | 1494.5929 | 1359.8785 | 1320.6072 | 1282.0571 | 59.2657 | 61.4371 | 66.3586 | 64.6093 | 70.1636 | 58.8207 | 52.725 | 32.6624 | 18.8762 | 11.3032 | 7.9402 | 5.7674 | 4.2902 | 3.3369 | 2.8443 | 0 | 0 | 0 | 0 | 0 | 0.1016 | 0.0254 | 0 | 0 | 0 | 0 | 0 | 0 | 0 | 0.062097 | 0.047356 | 0.035793 | 0.028841 | 0.035387 | 0.018928 | 0.016915 | -0.000638 | -0.001958 | -0.004575 | -0.002947 | -0.004236 | 0.000261 | 0.000963 | 0.081911 | 0.078291 | 0.0766 | 0.078133 | 0.08762 | 0.102871 | 0.098151 | -0.267389 | -0.263639 | -0.261766 | -0.264475 | -0.273268 | -0.273613 | -0.268229 | -1.350462 | -1.323183 | -1.310884 | -1.33005 | -1.397179 | -1.412815 | -1.373333 | -0.417403 | -0.38529 | -0.374034 | -0.403925 | -0.486613 | -0.543465 | -0.488114 | -0.376653 | -0.348665 | -0.334378 | -0.354765 | -0.417758 | -0.413528 | -0.374249 | 0.401396 | 0.352262 | 0.298815 | 0.237823 | 0.373133 | 0.311279 | 0.276488 | -55 | -55 | -55 | -55 | -50 | -10 | 10 | -1.769603 | -1.747751 | -1.737292 | -1.754333 | -1.808212 | 0 | 0 |  | 1402.08 | 0 |  | 1422.2729 | 0 |  | 743.441 | 0 |  | 743.233 | 0 |  | 1407.16 | 0 |  | 1430.579 | 0 |  | 764.534 | 0 |  | 764.317 | 0 |  | 1417.015 | 0 |  | 1450.746 | 0 |  | 773.519 | 0 |  | 773.315 | 0 |  | 1497.584 | 0 |  | 1502.6639 | 0 |  | 755.356 | 0 |  | 755.599 | 0 |  | 1452.118 | 0 |  | 1453.871 | 0 |  | 707.412 | 0 |  | 707.249 | 0 |  | 1505.356 | 0 |  | 1511.5291 | 0 |  | 745.273 | 0.102 |  | 745.392 | 0.102 |  | 1472.057 | 0 |  | 1479.677 | 0 |  | 773.877 | 0.025 |  | 774.053 | 0.025 | 165.132 | 148.4532 | 124.2332 | 116.777 | 119.1526 | 135.8522 | 125.8352 | 0 | 0 | 0 | 0 | 0 | -27.7990808 | -6.8130166 | -82.99804 | -60.06986 | -40.92318 | -34.4403147 | -43.52352 | -27.11051 | -24.55245 | 0 | 0 | 0 | 0 | 0 | 0 | 0 | 97.328165 | 96.126305 | 95.55106 | 96.488315 | 90.4106 | 0 | 0 | -24.73768 | -23.6711 | -24.82037 | -26.09731 | -34.14252 | -31.96699 | -25.73581065 | 154.7244 | 160.8385 | 154.0407 | 152.7277 | 131.8971 | 48.9756 | 68.73391
60 | W82768 | 2017-03-20 20:43 | 66.6153 | 67.8037 | 43 | 61 | 1.2395 | 661.2891 | 18103 | 32 | 239715 | 239897 | 139121 | 139139 | 139345 | 139352 | 220988 | 220996 | 239749 | 239947 | 215384 | 215319 | 216051 | 216069 | 294074 | 294058 | 1366.77 | 27320.748 | 6 | 147.8522 | 147.8522 | 147.8522 | 147.8522 | 147.8522 | 43.6267 | 43.6267 | 1183.3984 | 1112.9954 | 1062 | 868.8854 | 1065.8981 | 996.7697 | 973.9392 | 950.8942 | 927.9655 | 915.3676 | 900.1353 | 881.4442 | 16 | 21.2 | 32.6046 | 18.9608 | 11.272 | 7.9203 | 5.7547 | 4.2977 | 3.346 | 2.8429 | 2.8939 | 75.92 | 114.64 | 129.38 | 192.87 | 188.09 | 277.02 | 258.56 | 381.39 | 353.81 | 512.81 | 453.94 | 663.2 | 538.36 | 784.7 | 51.4 | 46.4 | 38.5765 | 2.61 | 2.8103 | 3.1077 | 0.4872 | 2.8103 | 1103869 | 1 |  |  | 3.8921 | 7.5014 | 9.3443 | 11.6579 | 13.245 | 17.7957 | 4.0838 | 7.9081 | 9.4311 | 12.3838 | 13.45 | 19.2311 | 24.8789 | 24.9259 | 24.9496 | 24.9827 | 24.912 | 25.0589 |  | 12380 | 505 | 2 |  | CC174 | 282 | 1229 | 7 | 1 | 35 | 32.5 | 2.61 | 2007.0143 | 1886.8214 | 1605.9857 | 1479.8214 | 1326.6143 | 1301.8357 | 1276.6 | 57.2386 | 60.7086 | 66.0243 | 61.235 | 68.9643 | 57.1293 | 53.09 | 32.6046 | 18.9608 | 11.272 | 7.9203 | 5.7547 | 4.2977 | 3.346 | 2.8429 | 0 | 0 | 0 | 0 | 0 | 0.1016 | 0.0254 | 0 | 0 | 0 | 0 | 0 | 0 | 0 | 0.063128 | 0.0483 | 0.036739 | 0.029141 | 0.036003 | 0.019118 | 0.0171 | -0.000638 | -0.001958 | -0.004576 | -0.002947 | -0.004237 | 0.000273 | 0.00095 | 0.081914 | 0.078292 | 0.076605 | 0.078136 | 0.087628 | 0.102877 | 0.098151 | -0.267346 | -0.263627 | -0.261713 | -0.264438 | -0.273181 | -0.273457 | -0.268119 | -1.350185 | -1.323125 | -1.310533 | -1.329814 | -1.396578 | -1.409662 | -1.370708 | -0.41751 | -0.385307 | -0.374158 | -0.404012 | -0.486875 | -0.54358 | -0.488103 | -0.37636 | -0.348607 | -0.334035 | -0.354523 | -0.417064 | -0.413271 | -0.374258 | 0.401626 | 0.352295 | 0.299181 | 0.238161 | 0.373646 | 0.311382 | 0.276488 | -55 | -55 | -55 | -55 | -50 | -20 | 20 | -1.769438 | -1.747635 | -1.737178 | -1.754192 | -1.808049 | 0 | 0 |  | 1402.08 | 0 |  | 1422.2729 | 0 |  | 743.441 | 0 |  | 743.233 | 0 |  | 1407.16 | 0 |  | 1430.579 | 0 |  | 764.534 | 0 |  | 764.317 | 0 |  | 1417.015 | 0 |  | 1450.746 | 0 |  | 773.519 | 0 |  | 773.315 | 0 |  | 1497.584 | 0 |  | 1502.6639 | 0 |  | 755.356 | 0 |  | 755.599 | 0 |  | 1452.118 | 0 |  | 1453.871 | 0 |  | 707.412 | 0 |  | 707.249 | 0 |  | 1505.356 | 0 |  | 1511.5291 | 0 |  | 745.273 | 0.102 |  | 745.392 | 0.102 |  | 1472.057 | 0 |  | 1479.677 | 0 |  | 773.877 | 0.025 |  | 774.053 | 0.025 | 164.4026 | 147.723 | 123.0265 | 115.6273 | 116.2486 | 133.929 | 125.2995666 | 0 | 0 | 0 | 0 | 0 | -27.7832312 | -6.8102226 | -84.37306065 | -61.31625875 | -42.15067 | -34.83315 | -44.3637 | -27.33476 | -24.7412794 | 0 | 0 | 0 | 0 | 0 | 0 | 0 | 97.31909 | 96.119925 | 95.54479 | 96.48056 | 90.40245 | 0 | 0 | -23.89769 | -23.39145 | -24.70352 | -24.73967482 | -33.57699 | -31.05434 | -25.91338827 | 153.4509 | 159.1352 | 151.7171 | 152.5351 | 128.7103 | 47.75662 | 67.83467633
60 | W82769 | 2017-03-20 20:45 | 66.3993 | 67.6163 | 48 | 62 | 1.2395 | 661.8272 | 18128 | 32 | 239715 | 239897 | 139121 | 139139 | 139345 | 139352 | 220988 | 220996 | 239749 | 239947 | 215384 | 215319 | 216051 | 216069 | 294074 | 294058 | 1366.77 | 27339.3086 | 6 | 148.5551 | 148.5551 | 148.5551 | 148.5551 | 148.5551 | 44.3296 | 44.3296 | 1188.0859 | 1107.6295 | 1051.8334 | 861.0779 | 1063.6444 | 993.0311 | 969.6525 | 946.069 | 922.7667 | 909.9807 | 894.4678 | 875.3966 | 16 | 18.6 | 32.6725 | 18.8955 | 11.2312 | 7.8986 | 5.7409 | 4.285 | 3.3385 | 2.8444 | 2.8922 | 73.94 | 113.08 | 126.39 | 190.56 | 183.59 | 273.63 | 252.6 | 376.64 | 345.43 | 507.35 | 443.39 | 656.3 | 524.19 | 775.78 | 50.4 | 46.2 | 39.5329 | -1.34 | -0.7512 | 2.0791 | 0.5477 | -0.7512 | 1103869 | 2 |  |  | 3.8757 | 7.4921 | 9.33 | 11.7486 | 13.3229 | 18.2307 | 4.0447 | 7.9382 | 9.6368 | 12.4618 | 13.9618 | 19.7434 | 24.9731 | 24.8552 | 24.9449 | 24.888 | 24.9031 | 25.1482 |  | 12380 | 505 | 3 |  | CC174 | 282 | 1229 | 7 | 1 | 35 | 36.333336 | -1.34 | 2046.55 | 1929.9572 | 1639.9857 | 1508.2285 | 1350.5929 | 1330.9857 | 1310.3429 | 59.245 | 62.415 | 67.8221 | 62.4486 | 69.49 | 57.3186 | 51.8986 | 32.6725 | 18.8955 | 11.2312 | 7.8986 | 5.7409 | 4.285 | 3.3385 | 2.8444 | 0 | 0 | 0 | 0 | 0 | 0.1016 | 0.0254 | 0 | 0 | 0 | 0 | 0 | 0 | 0 | 0.063913 | 0.049004 | 0.03749 | 0.029417 | 0.036522 | 0.019674 | 0.017631 | -0.000638 | -0.001958 | -0.004576 | -0.002947 | -0.004238 | -0.000841 | 0.00017 | 0.081897 | 0.078277 | 0.076591 | 0.078123 | 0.087613 | 0.102853 | 0.098128 | -0.267567 | -0.26382 | -0.261891 | -0.264609 | -0.273356 | -0.273452 | -0.268116 | -1.350916 | -1.323667 | -1.310968 | -1.330195 | -1.396969 | -1.405304 | -1.366626 | -0.417378 | -0.385253 | -0.374146 | -0.404023 | -0.486893 | -0.543554 | -0.488093 | -0.377135 | -0.349153 | -0.334463 | -0.354916 | -0.41752 | -0.413779 | -0.374684 | 0.401524 | 0.35184 | 0.298361 | 0.23727 | 0.372308 | 0.310612 | 0.276359 | -55 | -55 | -55 | -55 | -50 | -30 | 30 | -1.769617 | -1.747724 | -1.73727 | -1.754306 | -1.808181 | 0 | 0 |  | 1402.08 | 0 |  | 1422.2729 | 0 |  | 743.441 | 0 |  | 743.233 | 0 |  | 1407.16 | 0 |  | 1430.579 | 0 |  | 764.534 | 0 |  | 764.317 | 0 |  | 1417.015 | 0 |  | 1450.746 | 0 |  | 773.519 | 0 |  | 773.315 | 0 |  | 1497.584 | 0 |  | 1502.6639 | 0 |  | 755.356 | 0 |  | 755.599 | 0 |  | 1452.118 | 0 |  | 1453.871 | 0 |  | 707.412 | 0 |  | 707.249 | 0 |  | 1505.356 | 0 |  | 1511.5291 | 0 |  | 745.273 | 0.102 |  | 745.392 | 0.102 |  | 1472.057 | 0 |  | 1479.677 | 0 |  | 773.877 | 0.025 |  | 774.053 | 0.025 | 167.6063 | 151.0713 | 125.6081 | 117.8273 | 118.3295 | 136.8959 | 128.5813 | 0 | 0 | 0 | 0 | 0 | -27.7827232 | -6.8101464 | -85.4792099 | -62.27324 | -43.1492 | -35.21026165 | -45.09975 | -26.46609 | -24.32731 | 0 | 0 | 0 | 0 | 0 | 0 | 0 | 97.328935 | 96.12482 | 95.54985 | 96.48683 | 90.40905 | 0 | 0 | -24.72755961 | -24.04557 | -25.37537 | -25.23067 | -33.83419457 | -31.15575 | -25.33134 | 154.7285 | 160.8773 | 152.6334 | 153.8732 | 129.8046 | 51.4913 | 72.11253
60 | W82770 | 2017-03-20 20:47 | 66.0335 | 67.3262 | 53 | 61 | 1.2395 | 661.3244 | 18110 | 32 | 239715 | 239897 | 139121 | 139139 | 139345 | 139352 | 220988 | 220996 | 239749 | 239947 | 215384 | 215319 | 216051 | 216069 | 294074 | 294058 | 1366.77 | 27376.4297 | 6 | 149.2575 | 149.2575 | 149.2575 | 149.2575 | 149.2575 | 45.032 | 45.032 | 1174.0234 | 1105.7345 | 1058.3334 | 867.2832 | 1062.4819 | 993.2906 | 970.8109 | 948.0399 | 925.4641 | 913.5793 | 898.6467 | 880.1263 | 16 | 18.2 | 32.3544 | 18.9276 | 11.3276 | 7.9908 | 5.8138 | 4.2945 | 3.3273 | 2.8451 | 2.8899 | 75.47 | 114.56 | 128.84 | 190.78 | 187.79 | 273.56 | 258.46 | 376.13 | 354.05 | 512.01 | 454.58 | 663.34 | 539.75 | 785.01 | 49.6 | 46.5 | 35.9402 | 2.23 | 2.6255 | 2.6281 | -0.5157 | 2.6255 | 1103869 | 1 |  |  | 3.8557 | 7.5214 | 9.3436 | 11.6057 | 13.2593 | 17.3636 | 4.1243 | 8.0959 | 10.0297 | 12.3122 | 13.9432 | 17.4851 | 24.9826 | 24.8986 | 24.9257 | 25.2528 | 25.0454 | 24.9883 |  | 12380 | 505 | 4 |  | CC174 | 282 | 1229 | 7 | 1 | 35 | 36.833336 | 2.23 | 2006 | 1887.35 | 1599.4642 | 1481.2928 | 1382.1643 | 1306.8286 | 1248.4429 | 56.9221 | 58.3029 | 61.4936 | 59.9557 | 72.6336 | 56.7207 | 48.8043 | 32.3544 | 18.9276 | 11.3276 | 7.9908 | 5.8138 | 4.2945 | 3.3273 | 2.8451 | 0 | 0 | 0 | 0 | 0 | 0.1016 | 0.0254 | 0 | 0 | 0 | 0 | 0 | 0 | 0 | 0.064262 | 0.049484 | 0.03806 | 0.029675 | 0.036897 | 0.020683 | 0.018565 | -0.000639 | -0.001959 | -0.004577 | -0.002947 | -0.004239 | -0.002733 | -0.001042 | 0.081919 | 0.078296 | 0.076608 | 0.078141 | 0.087623 | 0.102885 | 0.098174 | -0.267283 | -0.263573 | -0.26166 | -0.264362 | -0.273259 | -0.272949 | -0.267511 | -1.350155 | -1.323155 | -1.310571 | -1.329693 | -1.398175 | -1.398738 | -1.359057 | -0.41744 | -0.38522 | -0.37407 | -0.403979 | -0.486451 | -0.543506 | -0.488353 | -0.376328 | -0.348636 | -0.334071 | -0.354397 | -0.417911 | -0.413199 | -0.373542 | 0.401977 | 0.352903 | 0.300068 | 0.238446 | 0.373325 | 0.311038 | 0.276173 | -55 | -55 | -55 | -55 | -50 | -40 | 40 | -1.76971 | -1.747781 | -1.737326 | -1.754373 | -1.808259 | 0 | 0 |  | 1402.08 | 0 |  | 1422.2729 | 0 |  | 743.441 | 0 |  | 743.233 | 0 |  | 1407.16 | 0 |  | 1430.579 | 0 |  | 764.534 | 0 |  | 764.317 | 0 |  | 1417.015 | 0 |  | 1450.746 | 0 |  | 773.519 | 0 |  | 773.315 | 0 |  | 1497.584 | 0 |  | 1502.6639 | 0 |  | 755.356 | 0 |  | 755.599 | 0 |  | 1452.118 | 0 |  | 1453.871 | 0 |  | 707.412 | 0 |  | 707.249 | 0 |  | 1505.356 | 0 |  | 1511.5291 | 0 |  | 745.273 | 0.102 |  | 745.392 | 0.102 |  | 1472.057 | 0 |  | 1479.677 | 0 |  | 773.877 | 0.025 |  | 774.053 | 0.025 | 164.329514 | 147.7719556 | 122.5318 | 115.7497 | 121.1094 | 134.4531 | 122.5646 | 0 | 0 | 0 | 0 | 0 | -27.7316184 | -6.7947794 | -85.90091 | -62.88294 | -43.88185 | -35.54003 | -45.66159915 | -25.1073471 | -23.81476 | 0 | 0 | 0 | 0 | 0 | 0 | 0 | 97.33405 | 96.127955 | 95.55293 | 96.490515 | 90.41295 | 0 | 0 | -23.76156 | -22.45944 | -23.00291 | -24.22084 | -35.33269 | -30.82804 | -23.83373 | 152.0011 | 158.5575 | 151.1999 | 152.4793 | 130.528 | 50.78605 | 68.12137
60 | W82771 | 2017-03-20 20:49 | 66.0034 | 67.284 | 38 | 62 | 1.2395 | 662.9437 | 18150 | 32 | 239715 | 239897 | 139121 | 139139 | 139345 | 139352 | 220988 | 220996 | 239749 | 239947 | 215384 | 215319 | 216051 | 216069 | 294074 | 294058 | 1366.77 | 27376.4297 | 6 | 149.9616 | 149.9616 | 149.9616 | 149.9616 | 149.9616 | 45.7361 | 45.7361 | 1186.9141 | 1107.4783 | 1055 | 862.8261 | 1062.3165 | 991.6586 | 968.3839 | 944.8666 | 921.7568 | 909.1555 | 893.8908 | 874.9299 | 16 | 18.6 | 32.1767 | 18.7833 | 11.2494 | 7.9526 | 5.7789 | 4.309 | 3.3407 | 2.8453 | 2.892 | 74.59 | 112.61 | 126.96 | 188.54 | 184.31 | 270.86 | 253.55 | 372.75 | 346.68 | 503.04 | 445.29 | 654.95 | 527.33 | 776.95 | 50.3 | 46.3 | 38.7737 | 2.98 | 2.9292 | 2.9916 | -0.0487 | 2.9292 | 1103869 | 2 |  |  | 3.8921 | 7.4586 | 9.2736 | 11.6536 | 13.2064 | 17.3079 | 4.0566 | 7.8855 | 9.4184 | 12.2921 | 13.2408 | 17.825 | 24.9909 | 24.9179 | 24.9757 | 24.9961 | 25.04 | 24.9379 |  | 12380 | 505 | 5 |  | CC174 | 282 | 1229 | 7 | 1 | 35 | 35.333336 | 2.98 | 2003.4 | 1886.4071 | 1601.5358 | 1498.1 | 1345.4286 | 1336.5286 | 1273.7572 | 58.4179 | 59.7686 | 64.9893 | 60.52 | 70.6179 | 57.1736 | 51.135 | 32.1767 | 18.7833 | 11.2494 | 7.9526 | 5.7789 | 4.309 | 3.3407 | 2.8453 | 0 | 0 | 0 | 0 | 0 | 0.1016 | 0.0254 | 0 | 0 | 0 | 0 | 0 | 0 | 0 | 0.065036 | 0.050039 | 0.038515 | 0.029842 | 0.037232 | 0.020512 | 0.018395 | -0.000639 | -0.001959 | -0.004578 | -0.002947 | -0.004241 | -0.000814 | 0.00021 | 0.081923 | 0.078301 | 0.076613 | 0.078141 | 0.087635 | 0.102875 | 0.098168 | -0.267222 | -0.263496 | -0.261588 | -0.264349 | -0.273115 | -0.273198 | -0.267759 | -1.350602 | -1.323472 | -1.310912 | -1.330463 | -1.398042 | -1.40571 | -1.366245 | -0.417089 | -0.384942 | -0.373792 | -0.403513 | -0.486311 | -0.542812 | -0.487784 | -0.376799 | -0.348953 | -0.334403 | -0.355186 | -0.417754 | -0.414193 | -0.374306 | 0.401496 | 0.352021 | 0.298926 | 0.237681 | 0.373097 | 0.310677 | 0.276339 | -55 | -55 | -55 | -55 | -50 | -30 | 30 | -1.769556 | -1.747671 | -1.73722 | -1.754244 | -1.808109 | 0 | 0 |  | 1402.08 | 0 |  | 1422.2729 | 0 |  | 743.441 | 0 |  | 743.233 | 0 |  | 1407.16 | 0 |  | 1430.579 | 0 |  | 764.534 | 0 |  | 764.317 | 0 |  | 1417.015 | 0 |  | 1450.746 | 0 |  | 773.519 | 0 |  | 773.315 | 0 |  | 1497.584 | 0 |  | 1502.6639 | 0 |  | 755.356 | 0 |  | 755.599 | 0 |  | 1452.118 | 0 |  | 1453.871 | 0 |  | 707.412 | 0 |  | 707.249 | 0 |  | 1505.356 | 0 |  | 1511.5291 | 0 |  | 745.273 | 0.102 |  | 745.392 | 0.102 |  | 1472.057 | 0 |  | 1479.677 | 0 |  | 773.877 | 0.025 |  | 774.053 | 0.025 | 164.1245382 | 147.7076 | 122.6985 | 117.0630321 | 117.9066 | 137.4954 | 125.0422 | 0 | 0 | 0 | 0 | 0 | -27.7569168 | -6.8010786 | -86.97472 | -63.63253376 | -44.48842 | -35.7828 | -46.1228 | -27.68967558 | -25.41899 | 0 | 0 | 0 | 0 | 0 | 0 | 0 | 97.32558 | 96.121905 | 95.5471 | 96.48342 | 90.40545 | 0 | 0 | -24.36546 | -23.00744 | -24.29248 | -24.42060676 | -34.34226 | -31.03452 | -24.94283484 | 150.1099 | 157.1895 | 149.4647 | 153.343 | 127.847 | 51.01427 | 67.8793
60 | W82772 | 2017-03-20 20:51 | 65.4755 | 66.8771 | 65 | 61 | 1.2395 | 664.0228 | 18181 | 32 | 239715 | 239897 | 139121 | 139139 | 139345 | 139352 | 220988 | 220996 | 239749 | 239947 | 215384 | 215319 | 216051 | 216069 | 294074 | 294058 | 1366.77 | 27410.4707 | 6 | 150.6668 | 150.6668 | 150.6668 | 150.6668 | 150.6668 | 46.4413 | 46.4413 | 1177.5391 | 1108.9508 | 1058.6666 | 868.64 | 1064.3158 | 995.7038 | 973.2897 | 950.5427 | 927.907 | 915.8457 | 901.2532 | 882.8321 | 15.8 | 18.6 | 32.3205 | 18.8687 | 11.2607 | 7.9422 | 5.7839 | 4.3137 | 3.3364 | 2.8442 | 2.8939 | 76.79 | 114.41 | 130.06 | 192.23 | 189.51 | 275.77 | 259.79 | 378.7 | 355.46 | 510.2 | 456.12 | 663.55 | 541.54 | 786.3 | 50.9 | 46.2 | 37.4341 | 2.35 | 2.9134 | 4.0102 | -0.3968 | 2.9134 | 1103869 | 1 |  |  | 3.785 | 7.4936 | 9.2979 | 11.6507 | 13.2479 | 17.0836 | 4.0365 | 8.0689 | 9.4851 | 12.477 | 13.45 | 17.2392 | 24.9189 | 24.9269 | 25.0101 | 24.9723 | 24.9262 | 24.9664 |  | 12380 | 505 | 6 |  | CC174 | 282 | 1229 | 7 | 1 | 35 | 34.333336 | 2.35 | 1991.1 | 1872.7715 | 1580.4642 | 1454.0143 | 1327.7357 | 1320.9928 | 1236.9071 | 57.0521 | 59.0579 | 63.0686 | 60.9421 | 70.0493 | 55.9493 | 49.72 | 32.3205 | 18.8687 | 11.2607 | 7.9422 | 5.7839 | 4.3137 | 3.3364 | 2.8442 | 0 | 0 | 0 | 0 | 0 | 0.1016 | 0.0254 | 0 | 0 | 0 | 0 | 0 | 0 | 0 | 0.065027 | 0.050361 | 0.038968 | 0.030077 | 0.037543 | 0.021164 | 0.018982 | -0.000639 | -0.00196 | -0.004579 | -0.002947 | -0.004242 | 0.000308 | 0.001029 | 0.081929 | 0.078307 | 0.076621 | 0.078155 | 0.087643 | 0.102887 | 0.098196 | -0.26715 | -0.263425 | -0.261489 | -0.264178 | -0.27302 | -0.273326 | -0.267778 | -1.35008 | -1.322961 | -1.310205 | -1.329242 | -1.397343 | -1.410058 | -1.369575 | -0.417301 | -0.385137 | -0.374052 | -0.403991 | -0.486625 | -0.543057 | -0.488342 | -0.376247 | -0.34844 | -0.33371 | -0.35393 | -0.416946 | -0.413677 | -0.373158 | 0.401489 | 0.352029 | 0.299165 | 0.238398 | 0.373855 | 0.311517 | 0.276488 | -55 | -55 | -55 | -55 | -50 | -20 | 20 | -1.769542 | -1.74762 | -1.737174 | -1.754187 | -1.808042 | 0 | 0 |  | 1402.08 | 0 |  | 1422.2729 | 0 |  | 743.441 | 0 |  | 743.233 | 0 |  | 1407.16 | 0 |  | 1430.579 | 0 |  | 764.534 | 0 |  | 764.317 | 0 |  | 1417.015 | 0 |  | 1450.746 | 0 |  | 773.519 | 0 |  | 773.315 | 0 |  | 1497.584 | 0 |  | 1502.6639 | 0 |  | 755.356 | 0 |  | 755.599 | 0 |  | 1452.118 | 0 |  | 1453.871 | 0 |  | 707.412 | 0 |  | 707.249 | 0 |  | 1505.356 | 0 |  | 1511.5291 | 0 |  | 745.273 | 0.102 |  | 745.392 | 0.102 |  | 1472.057 | 0 |  | 1479.677 | 0 |  | 773.877 | 0.025 |  | 774.053 | 0.025 | 163.1288319 | 146.6511 | 121.0967 | 113.6385 | 116.3667 | 135.913 | 121.4593 | 0 | 0 | 0 | 0 | 0 | -27.7699216 | -6.8015612 | -86.92895104 | -64.03264 | -45.05664 | -36.06233546 | -46.53292 | -30.27677 | -27.40657 | 0 | 0 | 0 | 0 | 0 | 0 | 0 | 97.32481 | 96.1191 | 95.54457 | 96.480285 | 90.4021 | 0 | 0 | -23.8079 | -22.74538 | -23.59094 | -24.62006 | -34.08774 | -30.38366 | -24.28036424 | 149.7168 | 155.9922 | 147.9937 | 149.4364 | 126.1482 | 47.48264 | 62.97084
60 | W82773 | 2017-03-20 20:52 | 65.1948 | 66.5707 | 41 | 53 | 1.2395 | 553.3549 | 15187 | 32 | 239715 | 239897 | 139121 | 139139 | 139345 | 139352 | 220988 | 220996 | 239749 | 239947 | 215384 | 215319 | 216051 | 216069 | 294074 | 294058 | 1366.77 | 27410.4707 | 6 | 151.2545 | 151.2545 | 151.2545 | 151.2545 | 151.2545 | 47.029 | 47.029 | 1170.5078 | 1100.4083 | 1053.8334 | 866.3701 | 1063.8132 | 994.5797 | 971.9775 | 949.1146 | 926.5142 | 914.5881 | 898.7933 | 880.4423 | 16 | 17.6 | 32.7129 | 18.949 | 11.2464 | 7.9156 | 5.7291 | 4.211 | 3.3243 | 2.8408 | 2.8939 | 75.6 | 107.81 | 129.41 | 180.49 | 187.76 | 260.59 | 258.26 | 360.41 | 353.32 | 494.26 | 452.75 | 631.98 | 537.36 | 741.24 | 49.9 | 46.3 | 29.065 | 0.24 | 1.2346 | 4.7513 | -0.2718 | 1.2346 | 1103869 | 2 |  |  | 3.7907 | 7.3893 | 9.1914 | 11.5107 | 13.2329 | 17.6593 | 4.0216 | 8.0568 | 9.3649 | 11.7027 | 13.8932 | 19.1581 | 24.8853 | 24.8681 | 25.0224 | 25.2098 | 24.8897 | 24.9969 |  | 12380 | 505 | 7 |  | CC174 | 282 | 1229 | 7 | 1 | 35 | 34.5 | 0.24 | 2041.6 | 1905.8643 | 1625.4071 | 1514.9143 | 1411.45 | 1225.95 | 1314.4928 | 63.9707 | 63.0336 | 68.2957 | 61.6629 | 69.2043 | 54.5771 | 47.3793 | 32.7129 | 18.949 | 11.2464 | 7.9156 | 5.7291 | 4.211 | 3.3243 | 2.8408 | 0 | 0 | 0 | 0 | 0 | 0.1016 | 0.0254 | 0 | 0 | 0 | 0 | 0 | 0 | 0 | 0.065486 | 0.050652 | 0.039171 | 0.030187 | 0.037644 | 0.020889 | 0.018749 | -0.000639 | -0.00196 | -0.00458 | -0.002947 | -0.004243 | 0.000287 | 0.001069 | 0.081876 | 0.078257 | 0.076569 | 0.078094 | 0.087569 | 0.102868 | 0.098077 | -0.267852 | -0.264112 | -0.262207 | -0.265003 | -0.273943 | -0.273839 | -0.268869 | -1.350162 | -1.323 | -1.310502 | -1.330249 | -1.398917 | -1.410687 | -1.374255 | -0.418225 | -0.386007 | -0.374804 | -0.404527 | -0.487041 | -0.545435 | -0.488507 | -0.376342 | -0.348488 | -0.334014 | -0.35498 | -0.418784 | -0.411343 | -0.375152 | 0.401614 | 0.352206 | 0.299119 | 0.23792 | 0.373294 | 0.311465 | 0.276488 | -55 | -55 | -55 | -55 | -50 | -10 | 10 | -1.769452 | -1.747506 | -1.737062 | -1.75405 | -1.807883 | 0 | 0 |  | 1402.08 | 0 |  | 1422.2729 | 0 |  | 743.441 | 0 |  | 743.233 | 0 |  | 1407.16 | 0 |  | 1430.579 | 0 |  | 764.534 | 0 |  | 764.317 | 0 |  | 1417.015 | 0 |  | 1450.746 | 0 |  | 773.519 | 0 |  | 773.315 | 0 |  | 1497.584 | 0 |  | 1502.6639 | 0 |  | 755.356 | 0 |  | 755.599 | 0 |  | 1452.118 | 0 |  | 1453.871 | 0 |  | 707.412 | 0 |  | 707.249 | 0 |  | 1505.356 | 0 |  | 1511.5291 | 0 |  | 745.273 | 0.102 |  | 745.392 | 0.102 |  | 1472.057 | 0 |  | 1479.677 | 0 |  | 773.877 | 0.025 |  | 774.053 | 0.025 | 167.1580416 | 149.1472 | 124.4558 | 118.3057 | 123.5993 | 126.1110246 | 128.9215 | 0 | 0 | 0 | 0 | 0 | -27.8220424 | -6.8292726 | -87.55396 | -64.419516 | -45.33157 | -36.23598276 | -46.72523 | -29.87271 | -27.23498559 | 0 | 0 | 0 | 0 | 0 | 0 | 0 | 97.31986 | 96.11283 | 95.53841 | 96.47275 | 90.39415 | 0 | 0 | -26.75415 | -24.33141 | -25.5975 | -24.94431 | -33.70533 | -29.76826 | -23.14512 | 150.1698 | 156.5091 | 149.0651 | 153.5982 | 133.5629 | 38.64801 | 71.71213
60 | W82774 | 2017-03-20 20:55 | 64.5766 | 66.0063 | 72 | 58 | 1.2395 | 618.8583 | 16969 | 32 | 239715 | 239897 | 139121 | 139139 | 139345 | 139352 | 220988 | 220996 | 239749 | 239947 | 215384 | 215319 | 216051 | 216069 | 294074 | 294058 | 1366.77 | 27428 | 6 | 151.9117 | 151.9117 | 151.9117 | 151.9117 | 151.9117 | 47.6862 | 47.6862 | 1166.9922 | 1103.5577 | 1057.1666 | 868.4133 | 1057.5028 | 989.1472 | 967.1161 | 944.6716 | 922.1979 | 910.3188 | 895.6056 | 877.1012 | 16.2 | 17.4 | 32.2869 | 18.6729 | 11.1418 | 7.8756 | 5.7497 | 4.2711 | 3.3262 | 2.8428 | 2.8904 | 77.19 | 112.75 | 131.26 | 187.79 | 190.34 | 269.98 | 260.84 | 371.1 | 355.88 | 502.81 | 458.96 | 649.07 | 541.69 | 769.9 | 49 | 46.2 | 34.7907 | -0.84 | 0.0805 | 4.9145 | 0.1541 | 0.0805 | 1103869 | 1 |  |  | 3.8907 | 7.6036 | 9.4736 | 11.8343 | 13.23 | 18.3657 | 4.2959 | 8.1932 | 9.8767 | 12.1041 | 14.1548 | 19.9205 | 24.8994 | 24.9232 | 25.0084 | 25.0255 | 25.0174 | 24.9064 |  | 12380 | 505 | 8 |  | CC174 | 282 | 1229 | 7 | 1 | 35 | 34 | -0.84 | 2011.5143 | 1870.9642 | 1575.9429 | 1447.5857 | 1360.0072 | 1294.15 | 1242.9286 | 57.8379 | 54.1164 | 54.795 | 54.56 | 66.4743 | 52.7371 | 41.7607 | 32.2869 | 18.6729 | 11.1418 | 7.8756 | 5.7497 | 4.2711 | 3.3262 | 2.8428 | 0 | 0 | 0 | 0 | 0 | 0.1016 | 0.0254 | 0 | 0 | 0 | 0 | 0 | 0 | 0 | 0.064926 | 0.050472 | 0.039232 | 0.030323 | 0.037648 | 0.020939 | 0.018871 | -0.000639 | -0.00196 | -0.004581 | -0.002947 | -0.004244 | 0.000372 | 0.001143 | 0.081872 | 0.078253 | 0.076569 | 0.078103 | 0.087578 | 0.102827 | 0.098099 | -0.267913 | -0.264122 | -0.262218 | -0.264901 | -0.273885 | -0.274128 | -0.268785 | -1.350298 | -1.322144 | -1.310295 | -1.329236 | -1.398766 | -1.413153 | -1.3739 | -0.418227 | -0.386028 | -0.374931 | -0.404979 | -0.487553 | -0.544761 | -0.489086 | -0.376486 | -0.348572 | -0.333812 | -0.353941 | -0.417635 | -0.41289 | -0.374075 | 0.40111 | 0.371017 | 0.297897 | 0.23756 | 0.373094 | 0.309505 | 0.276215 | -55 | -55 | -55 | -55 | -50 | 0 | 0 | -1.769867 | -1.747801 | -1.737355 | -1.754409 | -1.8083 | 0 | 0 |  | 1402.08 | 0 |  | 1422.2729 | 0 |  | 743.441 | 0 |  | 743.233 | 0 |  | 1407.16 | 0 |  | 1430.579 | 0 |  | 764.534 | 0 |  | 764.317 | 0 |  | 1417.015 | 0 |  | 1450.746 | 0 |  | 773.519 | 0 |  | 773.315 | 0 |  | 1497.584 | 0 |  | 1502.6639 | 0 |  | 755.356 | 0 |  | 755.599 | 0 |  | 1452.118 | 0 |  | 1453.871 | 0 |  | 707.412 | 0 |  | 707.249 | 0 |  | 1505.356 | 0 |  | 1511.5291 | 0 |  | 745.273 | 0.102 |  | 745.392 | 0.102 |  | 1472.057 | 0 |  | 1479.677 | 0 |  | 773.877 | 0.025 |  | 774.053 | 0.025 | 164.6867 | 146.4086 | 120.6684 | 113.0608 | 119.1067 | 133.0736 | 121.9301 | 0 | 0 | 0 | 0 | 0 | -27.8514048 | -6.827139 | -86.80661 | -64.13985 | -45.40303 | -36.38916 | -46.72438 | -30.1157 | -27.4972346 | 0 | 0 | 0 | 0 | 0 | 0 | 0 | 97.342685 | 96.129055 | 95.554525 | 96.492495 | 90.415 | 0 | 0 | -24.18937 | -20.89045 | -20.54434 | -22.09565424 | -32.40974 | -28.72912 | -20.42457 | 151.0334 | 157.5073 | 150.2755 | 151.0685 | 130.3876 | 46.37734 | 67.18111
60 | W82775 | 2017-03-20 20:56 | 64.3832 | 65.8129 | 52 | 60 | 1.2395 | 662.3077 | 18136 | 32 | 239715 | 239897 | 139121 | 139139 | 139345 | 139352 | 220988 | 220996 | 239749 | 239947 | 215384 | 215319 | 216051 | 216069 | 294074 | 294058 | 1366.77 | 27446.5605 | 6 | 152.6151 | 152.6151 | 152.6151 | 152.6151 | 152.6151 | 48.3896 | 48.3896 | 1182.2266 | 1099.0951 | 1050.3334 | 869.1306 | 1059.4387 | 992.4363 | 970.47 | 948.0267 | 925.6585 | 913.5877 | 898.8793 | 880.2985 | 16 | 17.4 | 32.4033 | 18.7818 | 11.2213 | 7.9157 | 5.7804 | 4.3017 | 3.334 | 2.8428 | 2.8893 | 78.16 | 116.48 | 133.26 | 194.45 | 193.22 | 279.12 | 265.51 | 382.27 | 362.98 | 518.07 | 467.44 | 671.56 | 553.1 | 795.14 | 49 | 46.2 | 36.5179 | 2.19 | 2.6748 | 2.7877 | -0.0865 | 2.6748 | 1103869 | 2 |  |  | 3.7629 | 7.4971 | 9.2943 | 11.5914 | 12.9686 | 17.9921 | 4.3569 | 8.0236 | 9.8403 | 12.4556 | 13.7778 | 19.7403 | 24.9916 | 24.8742 | 24.9511 | 25.049 | 24.9857 | 24.8571 |  | 12380 | 505 | 9 |  | CC174 | 282 | 1229 | 7 | 1 | 35 | 32.166664 | 2.19 | 1991.6285 | 1869.05 | 1593.8785 | 1451.9071 | 1337.8785 | 1294.1714 | 1239.6929 | 58.9929 | 57.7021 | 63.01 | 57.1343 | 68.5321 | 54.0329 | 45.8371 | 32.4033 | 18.7818 | 11.2213 | 7.9157 | 5.7804 | 4.3017 | 3.334 | 2.8428 | 0 | 0 | 0 | 0 | 0 | 0.1016 | 0.0254 | 0 | 0 | 0 | 0 | 0 | 0 | 0 | 0.064935 | 0.050521 | 0.03923 | 0.030373 | 0.037545 | 0.021644 | 0.018767 | -0.000639 | -0.001961 | -0.004582 | -0.002947 | -0.004245 | 0.000149 | 0.001083 | 0.081914 | 0.078295 | 0.076606 | 0.078141 | 0.087628 | 0.102883 | 0.098168 | -0.267347 | -0.263545 | -0.261692 | -0.264368 | -0.27325 | -0.273531 | -0.268107 | -1.350329 | -1.322037 | -1.310515 | -1.329446 | -1.398382 | -1.412396 | -1.372493 | -0.417426 | -0.38534 | -0.374141 | -0.40413 | -0.486802 | -0.543631 | -0.488385 | -0.376512 | -0.348457 | -0.334017 | -0.354144 | -0.417176 | -0.413092 | -0.373612 | 0.401227 | 0.351787 | 0.298779 | 0.237965 | 0.373358 | 0.310081 | 0.276125 | -55 | -55 | -55 | -55 | -50 | 10 | -10 | -1.769618 | -1.747594 | -1.737157 | -1.754167 | -1.808019 | 0 | 0 |  | 1402.08 | 0 |  | 1422.2729 | 0 |  | 743.441 | 0 |  | 743.233 | 0 |  | 1407.16 | 0 |  | 1430.579 | 0 |  | 764.534 | 0 |  | 764.317 | 0 |  | 1417.015 | 0 |  | 1450.746 | 0 |  | 773.519 | 0 |  | 773.315 | 0 |  | 1497.584 | 0 |  | 1502.6639 | 0 |  | 755.356 | 0 |  | 755.599 | 0 |  | 1452.118 | 0 |  | 1453.871 | 0 |  | 707.412 | 0 |  | 707.249 | 0 |  | 1505.356 | 0 |  | 1511.5291 | 0 |  | 745.273 | 0.102 |  | 745.392 | 0.102 |  | 1472.057 | 0 |  | 1479.677 | 0 |  | 773.877 | 0.025 |  | 774.053 | 0.025 | 163.1423 | 146.3373 | 122.1007 | 113.4535 | 117.2356 | 133.1482 | 121.6982 | 0 | 0 | 0 | 0 | 0 | -27.7907496 | -6.8099178 | -86.82075 | -64.19811672 | -45.40672372 | -36.46139 | -46.5661206 | -30.78035 | -27.24398605 | 0 | 0 | 0 | 0 | 0 | 0 | 0 | 97.32899 | 96.11767 | 95.543635 | 96.479185 | 90.40095 | 0 | 0 | -24.62517 | -22.23493 | -23.57462441 | -23.08968 | -33.36156 | -29.37396 | -22.38615 | 149.0253 | 156.0219 | 148.6629 | 150.3816 | 127.7089 | 45.20318 | 65.25812
60 | W82776 | 2017-03-20 20:58 | 64.2076 | 65.6534 | 51 | 60 | 1.2395 | 662.4671 | 18143 | 32 | 239715 | 239897 | 139121 | 139139 | 139345 | 139352 | 220988 | 220996 | 239749 | 239947 | 215384 | 215319 | 216051 | 216069 | 294074 | 294058 | 1366.77 | 27465.1211 | 6 | 153.3187 | 153.3187 | 153.3187 | 153.3187 | 153.3187 | 49.0932 | 49.0932 | 1178.7109 | 1110.3683 | 1057.8334 | 871.1036 | 1063.6224 | 995.1106 | 972.9968 | 950.3864 | 928.0059 | 916.0328 | 901.5811 | 883.3659 | 16 | 19.2 | 31.9146 | 18.6802 | 11.2192 | 7.9589 | 5.7981 | 4.32 | 3.3366 | 2.8445 | 2.8878 | 77.95 | 116.13 | 132.91 | 192.76 | 192.48 | 275.84 | 263.97 | 378.4 | 360.4 | 510.62 | 463.37 | 665.06 | 548.65 | 791.05 | 50.3 | 46.2 | 38.1544 | -1.6 | 0.3865 | 4.2773 | 0.535 | 0.3865 | 1103869 | 1 |  |  | 3.8157 | 7.3664 | 9.2043 | 11.5157 | 12.9493 | 17.0921 | 3.9833 | 7.9569 | 9.4972 | 12.1778 | 13.7694 | 17.5444 | 24.9387 | 24.9539 | 24.9819 | 25.0658 | 24.9073 | 24.9449 |  | 12380 | 505 | 10 |  | CC174 | 282 | 1229 | 7 | 1 | 35 | 39.333336 | -1.6 | 1986.8143 | 1851.2643 | 1561.2214 | 1456.0929 | 1336.6 | 1322.6714 | 1239.7643 | 54.7579 | 55.0943 | 60.8386 | 57.9064 | 69.8414 | 53.7714 | 41.8436 | 31.9146 | 18.6802 | 11.2192 | 7.9589 | 5.7981 | 4.32 | 3.3366 | 2.8445 | 0 | 0 | 0 | 0 | 0 | 0.1016 | 0.0254 | 0 | 0 | 0 | 0 | 0 | 0 | 0 | 0.0657 | 0.051208 | 0.039881 | 0.030886 | 0.03796 | 0.021401 | 0.01884 | -0.000668 | -0.002047 | -0.004818 | -0.003048 | -0.004295 | -0.000378 | 0.000839 | 0.081919 | 0.078297 | 0.076611 | 0.078142 | 0.087629 | 0.102873 | 0.09817 | -0.266831 | -0.263057 | -0.261054 | -0.263806 | -0.272923 | -0.273465 | -0.267979 | -1.339661 | -1.311619 | -1.297257 | -1.317176 | -1.391163 | -1.409946 | -1.369667 | -0.417536 | -0.385363 | -0.374244 | -0.404122 | -0.486766 | -0.543385 | -0.488367 | -0.37618 | -0.348354 | -0.333703 | -0.354121 | -0.417217 | -0.413562 | -0.373609 | 0.400883 | 0.370764 | 0.298077 | 0.23754 | 0.372961 | 0.310277 | 0.276004 | -65 | -65 | -65 | -65 | -55 | 20 | -20 | -1.766353 | -1.744393 | -1.733969 | -1.750908 | -1.806395 | 0 | 0 |  | 1402.08 | 0 |  | 1422.2729 | 0 |  | 743.441 | 0 |  | 743.233 | 0 |  | 1407.16 | 0 |  | 1430.579 | 0 |  | 764.534 | 0 |  | 764.317 | 0 |  | 1417.015 | 0 |  | 1450.746 | 0 |  | 773.519 | 0 |  | 773.315 | 0 |  | 1497.584 | 0 |  | 1502.6639 | 0 |  | 755.356 | 0 |  | 755.599 | 0 |  | 1452.118 | 0 |  | 1453.871 | 0 |  | 707.412 | 0 |  | 707.249 | 0 |  | 1505.356 | 0 |  | 1511.5291 | 0 |  | 745.273 | 0.102 |  | 745.392 | 0.102 |  | 1472.057 | 0 |  | 1479.677 | 0 |  | 773.877 | 0.025 |  | 774.053 | 0.025 | 162.7578 | 144.9484 | 119.6067 | 113.782 | 117.1249214 | 136.0672 | 121.7077 | 0 | 0 | 0 | 0 | 0 | -27.784044 | -6.8066666 | -87.12083 | -64.4805 | -45.48572 | -36.66755 | -46.8335 | -29.64129 | -26.95368 | 0 | 0 | 0 | 0 | 0 | 0 | 0 | 114.812945 | 113.385545 | 112.707985 | 113.80902 | 99.351725 | 0 | 0 | -22.86339 | -21.2313 | -22.76848 | -23.40125 | -33.99642 | -29.21857 | -20.43503 | 167.5866 | 172.6222 | 164.0605 | 167.5222 | 135.6467 | 49.42326 | 67.51228
60 | W82777 | 2017-03-20 21:00 | 64.1023 | 65.5516 | 52 | 62 | 1.2395 | 661.5822 | 18114 | 32 | 239715 | 239897 | 139121 | 139139 | 139345 | 139352 | 220988 | 220996 | 239749 | 239947 | 215384 | 215319 | 216051 | 216069 | 294074 | 294058 | 1366.77 | 27483.6816 | 6 | 154.0213 | 154.0213 | 154.0213 | 154.0213 | 154.0213 | 49.7958 | 49.7958 | 1188.0859 | 1111.5305 | 1054.6666 | 862.9432 | 1064.8779 | 994.8804 | 971.733 | 948.2252 | 924.8776 | 911.6813 | 896.2487 | 877.2203 | 16 | 20.4 | 32.4637 | 18.8017 | 11.1449 | 7.8512 | 5.7029 | 4.2682 | 3.3253 | 2.8424 | 2.8921 | 75.52 | 114.46 | 129.14 | 192.56 | 187.28 | 276.68 | 256.68 | 381.27 | 350.18 | 513.36 | 449.06 | 662.03 | 530.94 | 780.49 | 49.7 | 46.2 | 37.0757 | -0.58 | 0.4321 | 5.0885 | 0.6385 | 0.4321 | 1103869 | 2 |  |  | 3.7621 | 7.4893 | 9.3214 | 11.65 | 13.3136 | 18.3593 | 3.92 | 7.932 | 9.5293 | 11.9827 | 13.5027 | 20.0507 | 24.9405 | 24.9001 | 25.0135 | 25.0809 | 24.8338 | 25.0943 |  | 12380 | 505 | 11 |  | CC174 | 282 | 1229 | 7 | 1 | 35 | 39.333336 | -0.58 | 2035.45 | 1919.1143 | 1635.5286 | 1501.6215 | 1350.0358 | 1330.4071 | 1301.3643 | 83.7307 | 88.4621 | 79.38 | 71.0936 | 74.2571 | 53.5207 | 46.2971 | 32.4637 | 18.8017 | 11.1449 | 7.8512 | 5.7029 | 4.2682 | 3.3253 | 2.8424 | 0 | 0 | 0 | 0 | 0 | 0.1016 | 0.0254 | 0 | 0 | 0 | 0 | 0 | 0 | 0 | 0.06574 | 0.051201 | 0.039764 | 0.030828 | 0.038146 | 0.021603 | 0.019205 | -0.000658 | -0.002015 | -0.004819 | -0.003048 | -0.004296 | -0.002761 | 6.7e-05 | 0.081903 | 0.078282 | 0.076596 | 0.078126 | 0.087618 | 0.102853 | 0.098127 | -0.267264 | -0.263587 | -0.261254 | -0.264027 | -0.27306 | -0.273468 | -0.268094 | -1.345488 | -1.3195 | -1.297753 | -1.317813 | -1.391177 | -1.405958 | -1.366193 | -0.417543 | -0.385349 | -0.374225 | -0.40405 | -0.486974 | -0.543485 | -0.488006 | -0.376644 | -0.348841 | -0.334196 | -0.354784 | -0.417238 | -0.413859 | -0.374807 | 0.400548 | 0.369449 | 0.296836 | 0.236663 | 0.37198 | 0.310279 | 0.276345 | -60 | -60 | -65 | -65 | -55 | 30 | -30 | -1.768092 | -1.746079 | -1.734084 | -1.75105 | -1.806561 | 0 | 0 |  | 1402.08 | 0 |  | 1422.2729 | 0 |  | 743.441 | 0 |  | 743.233 | 0 |  | 1407.16 | 0 |  | 1430.579 | 0 |  | 764.534 | 0 |  | 764.317 | 0 |  | 1417.015 | 0 |  | 1450.746 | 0 |  | 773.519 | 0 |  | 773.315 | 0 |  | 1497.584 | 0 |  | 1502.6639 | 0 |  | 755.356 | 0 |  | 755.599 | 0 |  | 1452.118 | 0 |  | 1453.871 | 0 |  | 707.412 | 0 |  | 707.249 | 0 |  | 1505.356 | 0 |  | 1511.5291 | 0 |  | 745.273 | 0.102 |  | 745.392 | 0.102 |  | 1472.057 | 0 |  | 1479.677 | 0 |  | 773.877 | 0.025 |  | 774.053 | 0.025 | 166.7095 | 150.2321 | 125.2749 | 117.3157 | 118.2874 | 136.8364 | 127.699 | 0 | 0 | 0 | 0 | 0 | -27.7843488 | -6.8095876 | -87.56705 | -64.900927 | -45.34998 | -36.60884514 | -47.09134145 | -26.49106 | -26.32927 | 0 | 0 | 0 | 0 | 0 | 0 | 0 | 106.08552 | 104.76474 | 112.71546 | 113.81825 | 99.360855 | 0 | 0 | -34.96117 | -34.08878 | -29.7059805 | -28.72536908 | -36.16128 | -29.0877 | -22.59326 | 150.2668 | 156.0071 | 162.9344 | 165.7997 | 134.3957 | 53.47325 | 71.96685
60 | W82778 | 2017-03-20 21:02 | 63.6894 | 65.1332 | 55 | 52 | 1.2395 | 550.9456 | 15120 | 32 | 239715 | 239897 | 139121 | 139139 | 139345 | 139352 | 220988 | 220996 | 239749 | 239947 | 215384 | 215319 | 216051 | 216069 | 294074 | 294058 | 1366.77 | 27499.0547 | 6 | 154.6065 | 154.6065 | 154.6065 | 154.6065 | 154.6065 | 50.381 | 50.381 | 1174.0234 | 1107.1426 | 1057.3334 | 868.9598 | 1067.781 | 999.0112 | 976.4763 | 953.6833 | 931.0822 | 918.7888 | 903.5598 | 885.0019 | 16 | 18.2 | 32.4467 | 18.6985 | 11.1606 | 7.8664 | 5.7224 | 4.255 | 3.3288 | 2.8432 | 2.8913 | 78.04 | 109.31 | 132.68 | 183.6 | 192.52 | 263.97 | 264.49 | 363.78 | 361.09 | 493.53 | 462.86 | 634.61 | 547.37 | 748.21 | 49.5 | 46.2 | 27.5078 | -0.78 | 0.6421 | 4.0616 | 0.2787 | 0.6421 | 1103869 | 1 |  |  | 3.7771 | 7.495 | 9.2993 | 11.625 | 13.1643 | 17.3486 | 3.9917 | 7.9778 | 9.4153 | 12.2875 | 13.8667 | 17.2917 | 24.9624 | 24.8604 | 25.032 | 25.0624 | 25.0824 | 25.0048 |  | 12380 | 505 | 12 |  | CC174 | 282 | 1229 | 7 | 1 | 35 | 34.833336 | -0.78 | 2010.4642 | 1856.6 | 1567.1215 | 1453.3572 | 1336.7072 | 1251.0571 | 1229.3143 | 89.0736 | 94.2843 | 86.165 | 78.5093 | 76.2 | 53.9879 | 46.2814 | 32.4467 | 18.6985 | 11.1606 | 7.8664 | 5.7224 | 4.255 | 3.3288 | 2.8432 | 0 | 0 | 0 | 0 | 0 | 0.1016 | 0.0254 | 0 | 0 | 0 | 0 | 0 | 0 | 0 | 0.06665 | 0.052884 | 0.039872 | 0.030803 | 0.038248 | 0.022116 | 0.019271 | -0.000658 | -0.002016 | -0.00482 | -0.003049 | -0.004297 | -0.005378 | -0.001726 | 0.081887 | 0.07827 | 0.076586 | 0.078116 | 0.087599 | 0.102875 | 0.098145 | -0.26754 | -0.263769 | -0.261407 | -0.264183 | -0.27331 | -0.273202 | -0.267848 | -1.345917 | -1.318598 | -1.296675 | -1.316725 | -1.390665 | -1.397068 | -1.357518 | -0.418222 | -0.386095 | -0.375017 | -0.404902 | -0.487714 | -0.545207 | -0.489494 | -0.376012 | -0.347938 | -0.333136 | -0.353663 | -0.416652 | -0.411462 | -0.372785 | 0.400841 | 0.370527 | 0.297573 | 0.236931 | 0.372055 | 0.310319 | 0.276287 | -60 | -60 | -65 | -65 | -55 | 40 | -40 | -1.768153 | -1.74605 | -1.734063 | -1.751024 | -1.80653 | 0 | 0 |  | 1402.08 | 0 |  | 1422.2729 | 0 |  | 743.441 | 0 |  | 743.233 | 0 |  | 1407.16 | 0 |  | 1430.579 | 0 |  | 764.534 | 0 |  | 764.317 | 0 |  | 1417.015 | 0 |  | 1450.746 | 0 |  | 773.519 | 0 |  | 773.315 | 0 |  | 1497.584 | 0 |  | 1502.6639 | 0 |  | 755.356 | 0 |  | 755.599 | 0 |  | 1452.118 | 0 |  | 1453.871 | 0 |  | 707.412 | 0 |  | 707.249 | 0 |  | 1505.356 | 0 |  | 1511.5291 | 0 |  | 745.273 | 0.102 |  | 745.392 | 0.102 |  | 1472.057 | 0 |  | 1479.677 | 0 |  | 773.877 | 0.025 |  | 774.053 | 0.025 | 164.6309 | 145.316082 | 120.0196 | 113.5305 | 117.0942 | 128.7025 | 120.6511 | 0 | 0 | 0 | 0 | 0 | -27.7573232 | -6.8033392 | -88.81975 | -67.07444 | -45.4510521 | -36.54438565 | -47.21447 | -23.38412 | -23.81765331 | 0 | 0 | 0 | 0 | 0 | 0 | 0 | 106.08918 | 104.763 | 112.714095 | 113.81656 | 99.35915 | 0 | 0 | -37.25254 | -36.4027 | -32.31334 | -31.78857 | -37.1638068 | -29.43458 | -22.65447 | 144.6478 | 146.6019 | 154.9693 | 159.0141 | 132.0751 | 48.12647 | 67.37559
60 | W82779 | 2017-03-20 21:04 | 63.5281 | 64.9711 | 59 | 62 | 1.2395 | 659.3739 | 18058 | 32 | 239715 | 239897 | 139121 | 139139 | 139345 | 139352 | 220988 | 220996 | 239749 | 239947 | 215384 | 215319 | 216051 | 216069 | 294074 | 294058 | 1366.77 | 27536.1758 | 6 | 155.3067 | 155.3067 | 155.3067 | 155.3067 | 155.3067 | 51.0812 | 51.0812 | 1197.4609 | 1121.2906 | 1064 | 867.1218 | 1068.2026 | 997.2003 | 973.5673 | 949.9891 | 926.6106 | 913.9507 | 898.7883 | 879.9794 | 16 | 22.2 | 32.2079 | 18.5886 | 11.098 | 7.8409 | 5.733 | 4.2693 | 3.326 | 2.843 | 2.8912 | 75.02 | 114.49 | 128.3 | 191.43 | 186.42 | 274.7 | 255.55 | 376.06 | 348.28 | 509.09 | 446.53 | 658.35 | 527.85 | 777.98 | 50.6 | 46.4 | 37.2396 | 1.38 | 1.7033 | 3.502 | 0.1359 | 1.7033 | 1103869 | 2 |  |  | 3.7636 | 7.385 | 9.2764 | 11.5936 | 13.0829 | 17.8171 | 4.024 | 7.9307 | 9.288 | 12.3573 | 13.4987 | 19.1947 | 24.9855 | 24.8744 | 25.0304 | 25.0563 | 24.8686 | 25.0623 |  | 12380 | 505 | 13 |  | CC174 | 282 | 1229 | 7 | 1 | 35 | 34.5 | 1.38 | 2020.5571 | 1880.4714 | 1605.2643 | 1462.3143 | 1363.6571 | 1319.3857 | 1300.7786 | 87.5729 | 91.3736 | 79.7479 | 73.2771 | 76.1243 | 55.0164 | 46.8086 | 32.2079 | 18.5886 | 11.098 | 7.8409 | 5.733 | 4.2693 | 3.326 | 2.843 | 0 | 0 | 0 | 0 | 0 | 0.1016 | 0.0254 | 0 | 0 | 0 | 0 | 0 | 0 | 0 | 0.065938 | 0.053237 | 0.039772 | 0.030786 | 0.038051 | 0.021787 | 0.019285 | -0.000658 | -0.002016 | -0.00482 | -0.003049 | -0.004298 | -0.002727 | 9.3e-05 | 0.081909 | 0.07829 | 0.076603 | 0.078138 | 0.08762 | 0.10287 | 0.098147 | -0.267279 | -0.263475 | -0.261153 | -0.263873 | -0.273032 | -0.273323 | -0.267951 | -1.347398 | -1.319112 | -1.297441 | -1.31713 | -1.391402 | -1.404939 | -1.36559 | -0.417515 | -0.385423 | -0.374268 | -0.404241 | -0.486779 | -0.543601 | -0.488192 | -0.376507 | -0.34845 | -0.333886 | -0.354075 | -0.417497 | -0.413393 | -0.374221 | 0.400594 | 0.369898 | 0.29671 | 0.236523 | 0.371727 | 0.310029 | 0.276277 | -60 | -60 | -65 | -65 | -55 | 30 | -30 | -1.767979 | -1.745981 | -1.733982 | -1.750924 | -1.806414 | 0 | 0 |  | 1402.08 | 0 |  | 1422.2729 | 0 |  | 743.441 | 0 |  | 743.233 | 0 |  | 1407.16 | 0 |  | 1430.579 | 0 |  | 764.534 | 0 |  | 764.317 | 0 |  | 1417.015 | 0 |  | 1450.746 | 0 |  | 773.519 | 0 |  | 773.315 | 0 |  | 1497.584 | 0 |  | 1502.6639 | 0 |  | 755.356 | 0 |  | 755.599 | 0 |  | 1452.118 | 0 |  | 1453.871 | 0 |  | 707.412 | 0 |  | 707.249 | 0 |  | 1505.356 | 0 |  | 1511.5291 | 0 |  | 745.273 | 0.102 |  | 745.392 | 0.102 |  | 1472.057 | 0 |  | 1479.677 | 0 |  | 773.877 | 0.025 |  | 774.053 | 0.025 | 165.5018 | 147.2221 | 122.9681 | 114.2623 | 119.4836 | 135.7252 | 127.6675 | 0 | 0 | 0 | 0 | 0 | -27.7696168 | -6.8059554 | -87.95814144 | -67.56624 | -45.34816 | -36.53323481 | -46.96399 | -26.77813734 | -26.46240302 | 0 | 0 | 0 | 0 | 0 | 0 | 0 | 106.07874 | 104.75886 | 112.70883 | 113.81006 | 99.35277 | 0 | 0 | -36.563 | -35.21749 | -29.84709 | -29.62161 | -37.05571 | -29.90697 | -22.85158 | 147.0594 | 149.1972 | 160.4816 | 161.9175 | 134.8167 | 51.27048 | 71.54757
60 | W82780 | 2017-03-20 21:06 | 63.6202 | 65.0138 | 42 | 61 | 1.2395 | 662.3291 | 18133 | 32 | 239715 | 239897 | 139121 | 139139 | 139345 | 139352 | 220988 | 220996 | 239749 | 239947 | 215384 | 215319 | 216051 | 216069 | 294074 | 294058 | 1366.77 | 27554.7363 | 6 | 156.0102 | 156.0102 | 156.0102 | 156.0102 | 156.0102 | 51.7847 | 51.7847 | 1190.4297 | 1118.1105 | 1063.8334 | 866.12 | 1061.7725 | 992.3694 | 969.5873 | 946.5779 | 923.7425 | 911.3511 | 896.2499 | 877.4891 | 16 | 23.2 | 32.0604 | 18.7212 | 11.2171 | 7.934 | 5.7794 | 4.3081 | 3.3361 | 2.8438 | 2.893 | 76.3 | 115.12 | 130.39 | 191.38 | 189.58 | 274.09 | 260.42 | 376.79 | 355.7 | 509.21 | 455.81 | 660.87 | 539.32 | 785.15 | 49.1 | 46.3 | 37.489 | -4.58 | -2.209 | 6.359 | -0.3513 | -2.209 | 1103869 | 1 |  |  | 3.885 | 7.4907 | 9.3029 | 11.6964 | 13.225 | 17.4021 | 4.1027 | 7.9649 | 9.4676 | 12.3365 | 13.5986 | 17.8811 | 24.9898 | 24.9121 | 25.0049 | 25.0395 | 24.9807 | 24.9809 |  | 12380 | 505 | 14 |  | CC174 | 282 | 1229 | 7 | 1 | 35 | 36 | -4.58 | 2001.8643 | 1875.3429 | 1579.4642 | 1475.7572 | 1346.9785 | 1329.2428 | 1264.9642 | 72.3421 | 75.8157 | 60.6614 | 60.9157 | 72.2993 | 54.49 | 40.7921 | 32.0604 | 18.7212 | 11.2171 | 7.934 | 5.7794 | 4.3081 | 3.3361 | 2.8438 | 0 | 0 | 0 | 0 | 0 | 0.1016 | 0.0254 | 0 | 0 | 0 | 0 | 0 | 0 | 0 | 0.066286 | 0.052777 | 0.039868 | 0.030779 | 0.038131 | 0.022458 | 0.019952 | -0.000658 | -0.002017 | -0.004821 | -0.003049 | -0.004299 | -0.000332 | 0.000887 | 0.081916 | 0.078293 | 0.076605 | 0.078138 | 0.087625 | 0.10287 | 0.098155 | -0.2672 | -0.263439 | -0.261122 | -0.263863 | -0.273007 | -0.273507 | -0.268074 | -1.347266 | -1.319278 | -1.297646 | -1.317486 | -1.39233 | -1.410421 | -1.370243 | -0.417484 | -0.385282 | -0.374117 | -0.404019 | -0.486699 | -0.543362 | -0.48812 | -0.376367 | -0.348616 | -0.334088 | -0.354442 | -0.417448 | -0.413663 | -0.374167 | 0.401039 | 0.371252 | 0.297912 | 0.237177 | 0.372353 | 0.310566 | 0.276418 | -60 | -60 | -65 | -65 | -55 | 20 | -20 | -1.768182 | -1.746166 | -1.73417 | -1.751156 | -1.806684 | 0 | 0 |  | 1402.08 | 0 |  | 1422.2729 | 0 |  | 743.441 | 0 |  | 743.233 | 0 |  | 1407.16 | 0 |  | 1430.579 | 0 |  | 764.534 | 0 |  | 764.317 | 0 |  | 1417.015 | 0 |  | 1450.746 | 0 |  | 773.519 | 0 |  | 773.315 | 0 |  | 1497.584 | 0 |  | 1502.6639 | 0 |  | 755.356 | 0 |  | 755.599 | 0 |  | 1452.118 | 0 |  | 1453.871 | 0 |  | 707.412 | 0 |  | 707.249 | 0 |  | 1505.356 | 0 |  | 1511.5291 | 0 |  | 745.273 | 0.102 |  | 745.392 | 0.102 |  | 1472.057 | 0 |  | 1479.677 | 0 |  | 773.877 | 0.025 |  | 774.053 | 0.025 | 163.9847 | 146.8262 | 120.9949 | 115.3127 | 118.029 | 136.7392 | 124.1626 | 0 | 0 | 0 | 0 | 0 | -27.7883112 | -6.8090796 | -88.41837 | -66.96655128 | -45.4786 | -36.53388678 | -47.10530856 | -31.20698 | -28.55449 | 0 | 0 | 0 | 0 | 0 | 0 | 0 | 106.09092 | 104.76996 | 112.72105 | 113.82514 | 99.36762 | 0 | 0 | -30.20167 | -29.21042 | -22.69446 | -24.6111 | -35.188 | -29.60779538 | -19.91144 | 151.4556 | 155.4192 | 165.5428 | 167.9929 | 135.1033 | 48.13612521 | 68.88755
60 | W82781 | 2017-03-20 21:07 | 63.8164 | 65.157 | 41 | 63 | 1.2395 | 662.392 | 18138 | 32 | 239715 | 239897 | 139121 | 139139 | 139345 | 139352 | 220988 | 220996 | 239749 | 239947 | 215384 | 215319 | 216051 | 216069 | 294074 | 294058 | 1366.77 | 27573.2969 | 6 | 156.7137 | 156.7137 | 156.7137 | 156.7137 | 156.7137 | 52.4881 | 52.4881 | 1212.6953 | 1130.6816 | 1069 | 865.1149 | 1078.7046 | 1004.795 | 979.2958 | 953.9196 | 928.9324 | 914.6704 | 898.0087 | 877.9009 | 16 | 20.2 | 32.2861 | 18.5712 | 10.9841 | 7.7484 | 5.6597 | 4.2525 | 3.3261 | 2.8448 | 2.8939 | 73.43 | 114.31 | 126.66 | 193.12 | 183.52 | 277.23 | 251.16 | 379.86 | 341.27 | 508.32 | 435.29 | 653.64 | 513.16 | 768.8 | 49.9 | 46.3 | 39.7621 | -1.988889 | -1.1455 | 4.1048 | 0.3012 | -1.1455 | 1103869 | 2 |  |  | 3.8121 | 7.365 | 9.2043 | 11.9614 | 13.3743 | 17.8093 | 3.8948 | 7.8844 | 9.3325 | 13.0078 | 14.5455 | 19.2039 | 24.9165 | 24.9134 | 24.9856 | 25.1681 | 25.1477 | 25.0223 |  | 12380 | 505 | 15 |  | CC174 | 282 | 1229 | 7 | 1 | 35 | 34.333336 | -1.988889 | 1976.4429 | 1857.1357 | 1569.5929 | 1444.7928 | 1304.2072 | 1290.0786 | 1245.4785 | 73.705 | 78.8536 | 66.6414 | 59.9729 | 67.2714 | 52.0843 | 44.6636 | 32.2861 | 18.5712 | 10.9841 | 7.7484 | 5.6597 | 4.2525 | 3.3261 | 2.8448 | 0 | 0 | 0 | 0 | 0 | 0.1016 | 0.0254 | 0 | 0 | 0 | 0 | 0 | 0 | 0 | 0.066874 | 0.05288 | 0.040204 | 0.030828 | 0.038447 | 0.02225 | 0.019833 | -0.000659 | -0.002017 | -0.004822 | -0.003049 | -0.004301 | 0.000201 | 0.001144 | 0.081922 | 0.078299 | 0.076614 | 0.078144 | 0.087634 | 0.102884 | 0.098176 | -0.26713 | -0.263362 | -0.261013 | -0.263792 | -0.272912 | -0.273538 | -0.268066 | -1.346699 | -1.318672 | -1.296811 | -1.316915 | -1.391571 | -1.412489 | -1.372118 | -0.417727 | -0.385525 | -0.374438 | -0.404256 | -0.487056 | -0.543696 | -0.488579 | -0.375766 | -0.348007 | -0.333262 | -0.353851 | -0.416568 | -0.412998 | -0.373251 | 0.399789 | 0.366568 | 0.294409 | 0.234791 | 0.369899 | 0.309638 | 0.276488 | -60 | -60 | -65 | -65 | -55 | 10 | -10 | -1.767831 | -1.745883 | -1.733871 | -1.750787 | -1.806255 | 0 | 0 |  | 1402.08 | 0 |  | 1422.2729 | 0 |  | 743.441 | 0 |  | 743.233 | 0 |  | 1407.16 | 0 |  | 1430.579 | 0 |  | 764.534 | 0 |  | 764.317 | 0 |  | 1417.015 | 0 |  | 1450.746 | 0 |  | 773.519 | 0 |  | 773.315 | 0 |  | 1497.584 | 0 |  | 1502.6639 | 0 |  | 755.356 | 0 |  | 755.599 | 0 |  | 1452.118 | 0 |  | 1453.871 | 0 |  | 707.412 | 0 |  | 707.249 | 0 |  | 1505.356 | 0 |  | 1511.5291 | 0 |  | 745.273 | 0.102 |  | 745.392 | 0.102 |  | 1472.057 | 0 |  | 1479.677 | 0 |  | 773.877 | 0.025 |  | 774.053 | 0.025 | 161.9142 | 145.4119 | 120.2528 | 112.9019 | 114.2929 | 132.7284 | 122.2761 | 0 | 0 | 0 | 0 | 0 | -27.7914608 | -6.8088764 | -89.17167 | -67.07161 | -45.88377 | -36.58258 | -47.51658 | -31.71179 | -28.78292 | 0 | 0 | 0 | 0 | 0 | 0 | 0 | 106.06986 | 104.75298 | 112.701615 | 113.801155 | 99.344025 | 0 | 0 | -30.78857 | -30.40003414 | -24.95307 | -24.2444 | -32.76494 | -28.31803 | -21.8217 | 148.0238 | 152.6932 | 162.1176 | 165.8761 | 133.3554 | 44.90717 | 64.8626
60 | W82782 | 2017-03-20 21:09 | 64.2521 | 65.4475 | 27 | 62 | 1.2395 | 660.6437 | 18092 | 32 | 239715 | 239897 | 139121 | 139139 | 139345 | 139352 | 220988 | 220996 | 239749 | 239947 | 215384 | 215319 | 216051 | 216069 | 294074 | 294058 | 1366.77 | 27588.6699 | 6 | 157.4153 | 157.4153 | 157.4153 | 157.4153 | 157.4153 | 53.1898 | 53.1898 | 1202.1484 | 1129.3586 | 1075 | 870.5172 | 1077.3007 | 1003.7621 | 979.144 | 954.4659 | 930.0835 | 916.4582 | 900.3251 | 880.6819 | 16 | 18.2 | 32.0352 | 18.5446 | 11.039 | 7.8056 | 5.6872 | 4.2645 | 3.3138 | 2.8437 | 2.8907 | 74.18 | 114.19 | 127.72 | 191.3 | 185.75 | 274.34 | 254.54 | 376.46 | 346.15 | 506.27 | 441.31 | 653.85 | 521.22 | 772.48 | 49.4 | 46 | 38.0379 | -1.86 | -0.5374 | 4.3325 | 0.6663 | -0.5374 | 1103869 | 1 |  |  | 3.72 | 7.2921 | 9.2107 | 11.5114 | 13.1329 | 17.0007 | 3.7289 | 7.7684 | 9.8776 | 11.7 | 13.6447 | 17.3303 | 24.9264 | 24.9413 | 24.9394 | 25.0096 | 24.9997 | 25.0975 |  | 12380 | 505 | 16 |  | CC174 | 282 | 1229 | 7 | 1 | 35 | 36.5 | -1.86 | 1966.8071 | 1852.5714 | 1554.6714 | 1450.7858 | 1316.85 | 1309.95 | 1213.1786 | 55.9521 | 58.1457 | 60.905 | 60.4543 | 70.5264 | 52.3521 | 40.7314 | 32.0352 | 18.5446 | 11.039 | 7.8056 | 5.6872 | 4.2645 | 3.3138 | 2.8437 | 0 | 0 | 0 | 0 | 0 | 0.1016 | 0.0254 | 0 | 0 | 0 | 0 | 0 | 0 | 0 | 0.067898 | 0.05333 | 0.040555 | 0.030888 | 0.038806 | 0.022545 | 0.020157 | -0.000659 | -0.002017 | -0.004823 | -0.003049 | -0.004302 | 0.000422 | 0.001182 | 0.081919 | 0.078293 | 0.076608 | 0.078141 | 0.087627 | 0.102871 | 0.098186 | -0.267164 | -0.26344 | -0.2611 | -0.263834 | -0.272993 | -0.273656 | -0.268056 | -1.346734 | -1.319011 | -1.297217 | -1.317005 | -1.391941 | -1.413673 | -1.372497 | -0.417755 | -0.385434 | -0.374325 | -0.404261 | -0.486938 | -0.543552 | -0.488894 | -0.375803 | -0.348348 | -0.333664 | -0.353945 | -0.416998 | -0.413413 | -0.372709 | 0.400334 | 0.367644 | 0.294783 | 0.234979 | 0.369981 | 0.310008 | 0.276239 | -60 | -60 | -65 | -65 | -55 | 0 | 0 | -1.767732 | -1.745824 | -1.733802 | -1.750701 | -1.806154 | 0 | 0 |  | 1402.08 | 0 |  | 1422.2729 | 0 |  | 743.441 | 0 |  | 743.233 | 0 |  | 1407.16 | 0 |  | 1430.579 | 0 |  | 764.534 | 0 |  | 764.317 | 0 |  | 1417.015 | 0 |  | 1450.746 | 0 |  | 773.519 | 0 |  | 773.315 | 0 |  | 1497.584 | 0 |  | 1502.6639 | 0 |  | 755.356 | 0 |  | 755.599 | 0 |  | 1452.118 | 0 |  | 1453.871 | 0 |  | 707.412 | 0 |  | 707.249 | 0 |  | 1505.356 | 0 |  | 1511.5291 | 0 |  | 745.273 | 0.102 |  | 745.392 | 0.102 |  | 1472.057 | 0 |  | 1479.677 | 0 |  | 773.877 | 0.025 |  | 774.053 | 0.025 | 161.1189 | 145.0434 | 119.1003 | 113.3659 | 115.3916 | 134.7559 | 119.1172 | 0 | 0 | 0 | 0 | 0 | -27.8034496 | -6.8086224 | -90.55305 | -67.68241 | -46.35216 | -36.6641 | -48.02753 | -32.46783 | -29.28771 | 0 | 0 | 0 | 0 | 0 | 0 | 0 | 106.06392 | 104.74944 | 112.69713 | 113.795565 | 99.33847 | 0 | 0 | -23.37427 | -22.41133 | -22.79826 | -24.43932 | -34.34198 | -28.45609 | -19.91334 | 153.2555 | 159.6991 | 162.647 | 166.058 | 132.3606 | 46.0285 | 63.10748
60 | W82783 | 2017-03-20 21:10 | 64.5297 | 65.5275 | 23 | 54 | 1.2395 | 550.4962 | 15128 | 32 | 239715 | 239897 | 139121 | 139139 | 139345 | 139352 | 220988 | 220996 | 239749 | 239947 | 215384 | 215319 | 216051 | 216069 | 294074 | 294058 | 1366.77 | 27607.2305 | 6 | 157.9999 | 157.9999 | 157.9999 | 157.9999 | 157.9999 | 53.7744 | 53.7744 | 1209.1797 | 1123.6346 | 1063.5 | 864.6336 | 1073.4341 | 1000.9145 | 976.493 | 952.0297 | 927.6899 | 914.1152 | 898.2722 | 878.4843 | 16.2 | 21.4 | 32.2595 | 18.5446 | 11.0118 | 7.7671 | 5.6728 | 4.2693 | 3.313 | 2.8459 | 2.8939 | 75.92 | 107.32 | 127.86 | 181.18 | 185.27 | 261 | 253.24 | 356.78 | 344.94 | 477.99 | 439.74 | 618.58 | 519.33 | 727.59 | 50.1 | 46.6 | 28.3433 | -6.76 | -4.6833 | 9.4377 | 1.4951 | -4.6833 | 1103869 | 2 |  |  | 3.8493 | 7.3836 | 9.3193 | 11.6529 | 13.275 | 17.1364 | 4 | 7.9132 | 9.3789 | 12.2658 | 13.2974 | 17.8487 | 24.9015 | 24.9294 | 24.9521 | 24.9908 | 24.9389 | 24.9705 |  | 12380 | 505 | 17 |  | CC174 | 282 | 1229 | 7 | 1 | 35 | 38.166664 | -6.76 | 1974.1285 | 1848.6143 | 1569.1285 | 1441.6 | 1298.1929 | 1326.2643 | 1171.5643 | 62.98 | 64.4357 | 65.2579 | 57.7593 | 65.7279 | 48.6207 | 39.5107 | 32.2595 | 18.5446 | 11.0118 | 7.7671 | 5.6728 | 4.2693 | 3.313 | 2.8459 | 0 | 0 | 0 | 0 | 0 | 0.1016 | 0.0254 | 0 | 0 | 0 | 0 | 0 | 0 | 0 | 0.069203 | 0.054099 | 0.041054 | 0.030986 | 0.039373 | 0.023487 | 0.021032 | -0.000659 | -0.002018 | -0.004824 | -0.003049 | -0.004303 | 0.000187 | 0.00098 | 0.081884 | 0.078264 | 0.076578 | 0.078107 | 0.087595 | 0.102813 | 0.09817 | -0.267634 | -0.263848 | -0.261518 | -0.264304 | -0.273408 | -0.274161 | -0.268326 | -1.346481 | -1.318379 | -1.296686 | -1.3168 | -1.39121 | -1.412871 | -1.370247 | -0.418559 | -0.386322 | -0.375153 | -0.405023 | -0.488087 | -0.544382 | -0.490424 | -0.375541 | -0.34772 | -0.333149 | -0.353743 | -0.416165 | -0.4136 | -0.371286 | 0.400048 | 0.367623 | 0.295036 | 0.235615 | 0.370219 | 0.310247 | 0.276488 | -60 | -60 | -65 | -65 | -55 | -10 | 10 | -1.767986 | -1.746 | -1.734 | -1.750947 | -1.80644 | 0 | 0 |  | 1402.08 | 0 |  | 1422.2729 | 0 |  | 743.441 | 0 |  | 743.233 | 0 |  | 1407.16 | 0 |  | 1430.579 | 0 |  | 764.534 | 0 |  | 764.317 | 0 |  | 1417.015 | 0 |  | 1450.746 | 0 |  | 773.519 | 0 |  | 773.315 | 0 |  | 1497.584 | 0 |  | 1502.6639 | 0 |  | 755.356 | 0 |  | 755.599 | 0 |  | 1452.118 | 0 |  | 1453.871 | 0 |  | 707.412 | 0 |  | 707.249 | 0 |  | 1505.356 | 0 |  | 1511.5291 | 0 |  | 745.273 | 0.102 |  | 745.392 | 0.102 |  | 1472.057 | 0 |  | 1479.677 | 0 |  | 773.877 | 0.025 |  | 774.053 | 0.025 | 161.6495 | 144.6799 | 120.1607 | 112.5990512 | 113.7152 | 136.3572 | 115.0125 | 0 | 0 | 0 | 0 | 0 | -27.8547576 | -6.8154804 | -92.29319 | -68.6625 | -46.97893378 | -36.7874416 | -48.7897347 | -33.44831 | -30.16188 | 0 | 0 | 0 | 0 | 0 | 0 | 0 | 106.07916 | 104.76 | 112.71 | 113.811555 | 99.3542 | 0 | 0 | -26.36084582 | -24.89293 | -24.4817 | -23.39384 | -32.08093 | -26.46823 | -19.377 | 149.0747 | 155.8845 | 161.4101 | 166.2293 | 132.1987 | 48.58591 | 58.65811
60 | W82784 | 2017-03-20 21:12 | 64.7881 | 65.735 | 32 | 63 | 1.2395 | 661.9491 | 18115 | 32 | 239715 | 239897 | 139121 | 139139 | 139345 | 139352 | 220988 | 220996 | 239749 | 239947 | 215384 | 215319 | 216051 | 216069 | 294074 | 294058 | 1366.77 | 27625.791 | 6 | 158.703 | 158.703 | 158.703 | 158.703 | 158.703 | 54.4775 | 54.4775 | 1209.1797 | 1134.7363 | 1093.3334 | 870.0215 | 1083.4624 | 1009.5772 | 984.3595 | 959.1379 | 933.9966 | 919.5585 | 902.3469 | 882.5251 | 16.2 | 20.2 | 32.2433 | 18.6028 | 11.0254 | 7.7641 | 5.6632 | 4.2509 | 3.3301 | 2.842 | 2.8913 | 74.61 | 114.51 | 128.42 | 192.61 | 186.54 | 276.29 | 255.27 | 379.61 | 347.18 | 509.69 | 440.78 | 656.2 | 520.62 | 773.51 | 50.2 | 46.4 | 36.2543 | 0.79 | 1.5073 | 3.4549 | 0.8909 | 1.5073 | 1103869 | 1 |  |  | 3.685 | 7.1929 | 9.1014 | 11.3643 | 13.05 | 17.3986 | 3.8987 | 7.8066 | 9.2592 | 11.9737 | 13.5145 | 18.8513 | 24.948 | 24.9277 | 24.9926 | 25.0231 | 25.0509 | 24.9679 |  | 12380 | 505 | 18 |  | CC174 | 282 | 1229 | 7 | 1 | 35 | 34.833336 | 0.79 | 2003.2214 | 1866.0215 | 1570.4143 | 1442.4429 | 1310.2214 | 1276.9642 | 1273.7214 | 56.4479 | 58.8193 | 61.5986 | 59.5529 | 70.5629 | 51.9129 | 40.505 | 32.2433 | 18.6028 | 11.0254 | 7.7641 | 5.6632 | 4.2509 | 3.3301 | 2.842 | 0 | 0 | 0 | 0 | 0 | 0.1016 | 0.0254 | 0 | 0 | 0 | 0 | 0 | 0 | 0 | 0.069781 | 0.054547 | 0.041563 | 0.031127 | 0.039817 | 0.023472 | 0.021079 | -0.000659 | -0.002018 | -0.004824 | -0.003049 | -0.004304 | -0.000114 | 0.000425 | 0.081919 | 0.078294 | 0.076609 | 0.078143 | 0.087636 | 0.102896 | 0.098141 | -0.267161 | -0.263419 | -0.261072 | -0.263799 | -0.272888 | -0.27334 | -0.268169 | -1.347021 | -1.319172 | -1.29732 | -1.317062 | -1.391499 | -1.408971 | -1.37122 | -0.417578 | -0.385317 | -0.374232 | -0.40418 | -0.487066 | -0.543884 | -0.487832 | -0.376106 | -0.34851 | -0.333765 | -0.354003 | -0.416484 | -0.412556 | -0.374753 | 0.400195 | 0.366752 | 0.293881 | 0.234597 | 0.369107 | 0.310542 | 0.276287 | -60 | -60 | -65 | -65 | -55 | -20 | 20 | -1.76752 | -1.745697 | -1.733647 | -1.750507 | -1.805928 | 0 | 0 |  | 1402.08 | 0 |  | 1422.2729 | 0 |  | 743.441 | 0 |  | 743.233 | 0 |  | 1407.16 | 0 |  | 1430.579 | 0 |  | 764.534 | 0 |  | 764.317 | 0 |  | 1417.015 | 0 |  | 1450.746 | 0 |  | 773.519 | 0 |  | 773.315 | 0 |  | 1497.584 | 0 |  | 1502.6639 | 0 |  | 755.356 | 0 |  | 755.599 | 0 |  | 1452.118 | 0 |  | 1453.871 | 0 |  | 707.412 | 0 |  | 707.249 | 0 |  | 1505.356 | 0 |  | 1511.5291 | 0 |  | 745.273 | 0.102 |  | 745.392 | 0.102 |  | 1472.057 | 0 |  | 1479.677 | 0 |  | 773.877 | 0.025 |  | 774.053 | 0.025 | 164.1019 | 146.0983 | 120.3079 | 112.7168 | 114.8226 | 131.3945 | 125.0043 | 0 | 0 | 0 | 0 | 0 | -27.771344 | -6.8114926 | -93.10879 | -69.29479 | -47.66223948 | -36.98047 | -49.4163 | -32.91074 | -29.48671488 | 0 | 0 | 0 | 0 | 0 | 0 | 0 | 106.0512 | 104.74182 | 112.687055 | 113.782955 | 99.32604 | 0 | 0 | -23.5714 | -22.66408 | -23.05217 | -24.07009 | -34.36879 | -28.2346 | -19.75963516 | 153.4729 | 158.8812 | 162.2805 | 165.4492 | 130.3635 | 42.47782 | 68.94645
60 | W82785 | 2017-03-20 21:13 | 65.2542 | 66.0813 | 22 | 63 | 1.2395 | 662.9521 | 18156 | 32 | 239715 | 239897 | 139121 | 139139 | 139345 | 139352 | 220988 | 220996 | 239749 | 239947 | 215384 | 215319 | 216051 | 216069 | 294074 | 294058 | 1366.77 | 27644.3516 | 6 | 159.407 | 159.407 | 159.407 | 159.407 | 159.407 | 55.1815 | 55.1815 | 1223.2422 | 1133.9777 | 1074.8334 | 870.0431 | 1086.4125 | 1012.7465 | 987.3066 | 962.0305 | 937.0895 | 923.0454 | 905.5422 | 885.439 | 16 | 20.4 | 32.5116 | 18.6868 | 11.0107 | 7.7399 | 5.6239 | 4.2001 | 3.3118 | 2.843 | 2.8927 | 74.51 | 115.59 | 127.62 | 194.59 | 185.8 | 280.33 | 254.95 | 385.69 | 347.2 | 520.03 | 442.18 | 662.44 | 519.92 | 774.74 | 49.7 | 46.3 | 38.1849 | 2.32 | 2.5252 | 2.5939 | -0.4816 | 2.5252 | 1103869 | 2 |  |  | 3.7786 | 7.2786 | 9.1771 | 11.5221 | 13.1779 | 17.4443 | 3.875 | 7.7145 | 9.6697 | 11.8671 | 13.9842 | 17.7316 | 24.9551 | 24.8974 | 24.9697 | 24.9599 | 24.9421 | 24.8336 |  | 12380 | 506 | 1 |  | CC174 | 282 | 1229 | 7 | 1 | 35 | 34.333336 | 2.32 | 1985.5571 | 1852.4928 | 1576.2357 | 1447.3143 | 1317.7786 | 1210.6428 | 1228.1357 | 62.8171 | 65.9864 | 67.0393 | 60.0943 | 68.7929 | 49.1721 | 41.4457 | 32.5116 | 18.6868 | 11.0107 | 7.7399 | 5.6239 | 4.2001 | 3.3118 | 2.843 | 0 | 0 | 0 | 0 | 0 | 0.1016 | 0.0254 | 0 | 0 | 0 | 0 | 0 | 0 | 0 | 0.070784 | 0.055138 | 0.041915 | 0.03124 | 0.040217 | 0.023746 | 0.02139 | -0.000659 | -0.002018 | -0.004825 | -0.003049 | -0.004305 | -0.002628 | -0.001427 | 0.081916 | 0.078295 | 0.076607 | 0.078137 | 0.087624 | 0.102918 | 0.098164 | -0.26721 | -0.263432 | -0.261115 | -0.263892 | -0.273075 | -0.273068 | -0.267896 | -1.346484 | -1.31839 | -1.296764 | -1.316846 | -1.39258 | -1.402663 | -1.365168 | -0.417969 | -0.385774 | -0.374594 | -0.404433 | -0.48721 | -0.544852 | -0.48875 | -0.375538 | -0.347724 | -0.333218 | -0.353781 | -0.416638 | -0.411033 | -0.373269 | 0.400171 | 0.367502 | 0.294417 | 0.234466 | 0.368508 | 0.309267 | 0.276397 | -60 | -60 | -65 | -65 | -55 | -30 | 30 | -1.767714 | -1.74588 | -1.733858 | -1.75077 | -1.806234 | 0 | 0 |  | 1402.08 | 0 |  | 1422.2729 | 0 |  | 743.441 | 0 |  | 743.233 | 0 |  | 1407.16 | 0 |  | 1430.579 | 0 |  | 764.534 | 0 |  | 764.317 | 0 |  | 1417.015 | 0 |  | 1450.746 | 0 |  | 773.519 | 0 |  | 773.315 | 0 |  | 1497.584 | 0 |  | 1502.6639 | 0 |  | 755.356 | 0 |  | 755.599 | 0 |  | 1452.118 | 0 |  | 1453.871 | 0 |  | 707.412 | 0 |  | 707.249 | 0 |  | 1505.356 | 0 |  | 1511.5291 | 0 |  | 745.273 | 0.102 |  | 745.392 | 0.102 |  | 1472.057 | 0 |  | 1479.677 | 0 |  | 773.877 | 0.025 |  | 774.053 | 0.025 | 162.6489 | 145.0409 | 120.7507 | 113.0888 | 115.469 | 124.5969 | 120.5587 | 0 | 0 | 0 | 0 | 0 | -27.7437088 | -6.8045584 | -94.4221905 | -70.0328768 | -48.09697676 | -37.12321 | -50.01033296 | -29.62144 | -27.25285 | 0 | 0 | 0 | 0 | 0 | 0 | 0 | 106.06284 | 104.7528 | 112.70077 | 113.80005 | 99.34287 | 0 | 0 | -26.2556 | -25.45584 | -25.11252 | -24.30412 | -33.51659 | -26.79152 | -20.25659 | 148.0339 | 154.305 | 160.242 | 165.4615 | 131.285 | 40.44027 | 66.24472
60 | W82786 | 2017-03-20 21:15 | 65.4891 | 66.2894 | 29 | 63 | 1.2395 | 662.2284 | 18128 | 32 | 239715 | 239897 | 139121 | 139139 | 139345 | 139352 | 220988 | 220996 | 239749 | 239947 | 215384 | 215319 | 216051 | 216069 | 294074 | 294058 | 1366.77 | 27662.9121 | 6 | 160.1104 | 160.1104 | 160.1104 | 160.1104 | 160.1104 | 55.8848 | 55.8848 | 1206.8359 | 1131.3921 | 1068.6666 | 870.176 | 1086.1713 | 1011.3538 | 985.7995 | 960.382 | 935.2454 | 921.0884 | 904.0104 | 883.9097 | 16 | 18.8 | 32.1608 | 18.6457 | 11.0592 | 7.8131 | 5.6945 | 4.2586 | 3.3278 | 2.8425 | 2.8915 | 74.1 | 113.94 | 127.26 | 191.61 | 185.32 | 275.11 | 254.2 | 378.07 | 345.53 | 509.51 | 442.01 | 654.91 | 520.2 | 773.24 | 50.8 | 46.2 | 38.3691 | 3.68 | 3.8695 | 3.8695 | -0.9787 | 3.8695 | 1103869 | 1 |  |  | 3.6529 | 7.2857 | 9.1007 | 11.3714 | 12.8736 | 17.15 | 3.7143 | 7.7156 | 9.0818 | 11.839 | 13.0714 | 17.1117 | 24.9956 | 24.9677 | 25.0305 | 25.0238 | 25.1586 | 24.934 |  | 12380 | 506 | 2 |  | CC174 | 282 | 1229 | 7 | 1 | 35 | 36 | 3.68 | 1964.0286 | 1833.6285 | 1546.8 | 1431.8214 | 1322.3 | 1259.3429 | 1227.0929 | 57.91 | 59.8536 | 60.1964 | 61.1886 | 70.6071 | 51.1679 | 40.0336 | 32.1608 | 18.6457 | 11.0592 | 7.8131 | 5.6945 | 4.2586 | 3.3278 | 2.8425 | 0 | 0 | 0 | 0 | 0 | 0.1016 | 0.0254 | 0 | 0 | 0 | 0 | 0 | 0 | 0 | 0.071707 | 0.055761 | 0.042427 | 0.031405 | 0.040758 | 0.023799 | 0.022261 | -0.000659 | -0.002019 | -0.004826 | -0.003049 | -0.004306 | -0.006136 | -0.003673 | 0.081924 | 0.078298 | 0.076611 | 0.078143 | 0.087628 | 0.102904 | 0.098171 | -0.267104 | -0.263388 | -0.261062 | -0.263807 | -0.273028 | -0.272846 | -0.26757 | -1.346184 | -1.31853 | -1.296835 | -1.316694 | -1.392717 | -1.396736 | -1.358769 | -0.418001 | -0.385639 | -0.374488 | -0.404407 | -0.487044 | -0.544306 | -0.488649 | -0.375219 | -0.347865 | -0.333287 | -0.353622 | -0.416795 | -0.41191 | -0.373263 | 0.40086 | 0.368348 | 0.295194 | 0.235232 | 0.369955 | 0.309217 | 0.276299 | -60 | -60 | -65 | -65 | -55 | -40 | 40 | -1.767575 | -1.745787 | -1.733748 | -1.750634 | -1.806076 | 0 | 0 |  | 1402.08 | 0 |  | 1422.2729 | 0 |  | 743.441 | 0 |  | 743.233 | 0 |  | 1407.16 | 0 |  | 1430.579 | 0 |  | 764.534 | 0 |  | 764.317 | 0 |  | 1417.015 | 0 |  | 1450.746 | 0 |  | 773.519 | 0 |  | 773.315 | 0 |  | 1497.584 | 0 |  | 1502.6639 | 0 |  | 755.356 | 0 |  | 755.599 | 0 |  | 1452.118 | 0 |  | 1453.871 | 0 |  | 707.412 | 0 |  | 707.249 | 0 |  | 1505.356 | 0 |  | 1511.5291 | 0 |  | 745.273 | 0.102 |  | 745.392 | 0.102 |  | 1472.057 | 0 |  | 1479.677 | 0 |  | 773.877 | 0.025 |  | 774.053 | 0.025 | 160.9011 | 143.5694 | 118.5018948 | 111.8868 | 115.8705044 | 129.5914 | 120.4649 | 0 | 0 | 0 | 0 | 0 | -27.7211536 | -6.796278 | -95.64368 | -70.86043926 | -48.76229 | -37.33618 | -50.76732 | -24.67055 | -25.2568 | 0 | 0 | 0 | 0 | 0 | 0 | 0 | 106.0545 | 104.74722 | 112.69362 | 113.79121 | 99.33418 | 0 | 0 | -24.20643791 | -23.08188 | -22.54283 | -24.7451 | -34.38876 | -27.85099 | -19.56238 | 147.1055 | 154.3743 | 159.8904 | 163.5968 | 130.0486 | 49.34873 | 68.84948
60 | W82787 | 2017-03-20 21:16 | 65.9245 | 66.6147 | 23 | 64 | 1.2395 | 661.9952 | 18133 | 32 | 239715 | 239897 | 139121 | 139139 | 139345 | 139352 | 220988 | 220996 | 239749 | 239947 | 215384 | 215319 | 216051 | 216069 | 294074 | 294058 | 1366.77 | 27681.4727 | 6 | 160.8134 | 160.8134 | 160.8134 | 160.8134 | 160.8134 | 56.5879 | 56.5879 | 1225.5859 | 1138.2161 | 1084.1666 | 864.5314 | 1083.7463 | 1008.0969 | 982.1187 | 956.1389 | 930.2506 | 915.4725 | 898.5213 | 877.8322 | 16 | 21.4 | 32.3237 | 18.6031 | 10.9711 | 7.725 | 5.6467 | 4.2569 | 3.3208 | 2.8441 | 2.8939 | 72.01 | 112.54 | 124.5 | 191.63 | 180.59 | 275.05 | 246.84 | 376.28 | 335.22 | 502 | 428.06 | 650.38 | 503.69 | 762.93 | 50.7 | 46 | 40.974 | -1.377778 | 0.2166 | 4.3883 | 3.1025 | 0.2166 | 1103869 | 2 |  |  | 3.69 | 7.4279 | 9.1857 | 11.6357 | 13.05 | 17.8657 | 3.8063 | 7.5139 | 9.2468 | 11.8899 | 13.5101 | 19.1329 | 24.9609 | 24.8996 | 24.9799 | 24.9628 | 24.9603 | 25.1794 |  | 12380 | 506 | 3 |  | CC174 | 282 | 1229 | 7 | 1 | 35 | 36.333336 | -1.377778 | 2002.5286 | 1875.5857 | 1592 | 1453.2428 | 1305.9143 | 1334.0786 | 1252.6285 | 63.1886 | 63.1736 | 67.4321 | 59.6793 | 68.6121 | 48.5993 | 42.49 | 32.3237 | 18.6031 | 10.9711 | 7.725 | 5.6467 | 4.2569 | 3.3208 | 2.8441 | 0 | 0 | 0 | 0 | 0 | 0.1016 | 0.0254 | 0 | 0 | 0 | 0 | 0 | 0 | 0 | 0.072483 | 0.056308 | 0.042824 | 0.031549 | 0.04113 | 0.023855 | 0.021992 | -0.00066 | -0.002019 | -0.004827 | -0.003049 | -0.004308 | -0.002608 | -0.001384 | 0.081914 | 0.078291 | 0.076605 | 0.078137 | 0.08763 | 0.102855 | 0.098177 | -0.267222 | -0.263473 | -0.261133 | -0.263884 | -0.273006 | -0.273407 | -0.267796 | -1.347009 | -1.319119 | -1.297318 | -1.317229 | -1.392545 | -1.405558 | -1.364908 | -0.417669 | -0.385416 | -0.374311 | -0.404198 | -0.487124 | -0.543289 | -0.488773 | -0.376095 | -0.348457 | -0.333765 | -0.354178 | -0.416595 | -0.41404 | -0.373015 | 0.400225 | 0.366564 | 0.294029 | 0.234531 | 0.369612 | 0.309245 | 0.276488 | -60 | -60 | -65 | -65 | -55 | -30 | 30 | -1.7677 | -1.745888 | -1.733863 | -1.750778 | -1.806244 | 0 | 0 |  | 1402.08 | 0 |  | 1422.2729 | 0 |  | 743.441 | 0 |  | 743.233 | 0 |  | 1407.16 | 0 |  | 1430.579 | 0 |  | 764.534 | 0 |  | 764.317 | 0 |  | 1417.015 | 0 |  | 1450.746 | 0 |  | 773.519 | 0 |  | 773.315 | 0 |  | 1497.584 | 0 |  | 1502.6639 | 0 |  | 755.356 | 0 |  | 755.599 | 0 |  | 1452.118 | 0 |  | 1453.871 | 0 |  | 707.412 | 0 |  | 707.249 | 0 |  | 1505.356 | 0 |  | 1511.5291 | 0 |  | 745.273 | 0.102 |  | 745.392 | 0.102 |  | 1472.057 | 0 |  | 1479.677 | 0 |  | 773.877 | 0.025 |  | 774.053 | 0.025 | 164.0351 | 146.8415 | 121.95516 | 113.552 | 114.4373 | 137.2167 | 122.9793 | 0 | 0 | 0 | 0 | 0 | -27.7781512 | -6.8020184 | -96.74623 | -71.61365 | -49.29419 | -37.5410265 | -51.27629199 | -29.86389 | -28.12802 | 0 | 0 | 0 | 0 | 0 | 0 | 0 | 106.062 | 104.75328 | 112.701095 | 113.80057 | 99.34342 | 0 | 0 | -26.39192 | -24.34812 | -25.24058 | -24.12225 | -33.4226 | -26.40347 | -20.76796477 | 146.959 | 155.633 | 160.1215 | 165.6893 | 129.0818 | 53.17115 | 67.2813
60 | W82788 | 2017-03-20 21:18 | 66.2166 | 66.8683 | 25 | 63 | 1.2395 | 663.7181 | 18167 | 32 | 239715 | 239897 | 139121 | 139139 | 139345 | 139352 | 220988 | 220996 | 239749 | 239947 | 215384 | 215319 | 216051 | 216069 | 294074 | 294058 | 1366.77 | 27700.0332 | 6 | 161.5183 | 161.5183 | 161.5183 | 161.5183 | 161.5183 | 57.2928 | 57.2928 | 1206.8359 | 1132.9176 | 1084.6666 | 867.251 | 1082.9587 | 1008.4079 | 983.0443 | 957.5877 | 932.1656 | 917.8999 | 900.4385 | 880.0399 | 16 | 19.2 | 32.3229 | 18.7631 | 11.084 | 7.8059 | 5.6796 | 4.2323 | 3.3133 | 2.8424 | 2.8918 | 73.06 | 113.09 | 126.14 | 191.03 | 183.65 | 274.34 | 252.28 | 378.16 | 343.85 | 510.43 | 436.76 | 655.88 | 515.88 | 771.01 | 49.2 | 46.3 | 38.1601 | -2.255556 | 0.4316 | 5.7017 | 0.5701 | 0.4316 | 1103869 | 1 |  |  | 3.8271 | 7.4079 | 9.2314 | 11.5364 | 13.36 | 17.09 | 3.9104 | 7.5052 | 9.4883 | 11.5753 | 13.3883 | 17.0325 | 24.8411 | 24.9451 | 24.9643 | 25.1097 | 24.9461 | 24.9643 |  | 12380 | 506 | 4 |  | CC174 | 282 | 1229 | 7 | 1 | 35 | 35.666664 | -2.255556 | 1987.8572 | 1868.4357 | 1577.2 | 1457.0428 | 1336.1428 | 1271.1 | 1239.8071 | 56.315 | 55.6764 | 60.2771 | 58.8529 | 67.0679 | 47.0529 | 38.3807 | 32.3229 | 18.7631 | 11.084 | 7.8059 | 5.6796 | 4.2323 | 3.3133 | 2.8424 | 0 | 0 | 0 | 0 | 0 | 0.1016 | 0.0254 | 0 | 0 | 0 | 0 | 0 | 0 | 0 | 0.073308 | 0.056923 | 0.043314 | 0.031718 | 0.041573 | 0.024763 | 0.022118 | -0.00066 | -0.002019 | -0.004828 | -0.003049 | -0.004309 | -8.6e-05 | 0.000507 | 0.081919 | 0.078293 | 0.076607 | 0.078139 | 0.087624 | 0.102889 | 0.098166 | -0.267168 | -0.263442 | -0.261105 | -0.263852 | -0.273064 | -0.273407 | -0.268034 | -1.346832 | -1.319101 | -1.297321 | -1.317198 | -1.393176 | -1.409476 | -1.370015 | -0.417701 | -0.385387 | -0.374274 | -0.404172 | -0.486794 | -0.543881 | -0.488446 | -0.375907 | -0.348438 | -0.333767 | -0.354144 | -0.417326 | -0.412688 | -0.373589 | 0.400842 | 0.368672 | 0.295276 | 0.235057 | 0.369223 | 0.310258 | 0.276327 | -60 | -60 | -65 | -65 | -55 | -20 | 20 | -1.767794 | -1.745993 | -1.733976 | -1.750917 | -1.806406 | 0 | 0 |  | 1402.08 | 0 |  | 1422.2729 | 0 |  | 743.441 | 0 |  | 743.233 | 0 |  | 1407.16 | 0 |  | 1430.579 | 0 |  | 764.534 | 0 |  | 764.317 | 0 |  | 1417.015 | 0 |  | 1450.746 | 0 |  | 773.519 | 0 |  | 773.315 | 0 |  | 1497.584 | 0 |  | 1502.6639 | 0 |  | 755.356 | 0 |  | 755.599 | 0 |  | 1452.118 | 0 |  | 1453.871 | 0 |  | 707.412 | 0 |  | 707.249 | 0 |  | 1505.356 | 0 |  | 1511.5291 | 0 |  | 745.273 | 0.102 |  | 745.392 | 0.102 |  | 1472.057 | 0 |  | 1479.677 | 0 |  | 773.877 | 0.025 |  | 774.053 | 0.025 | 162.8433 | 146.2854 | 120.8245604 | 113.8519 | 117.0782 | 130.7822079 | 121.7069 | 0 | 0 | 0 | 0 | 0 | -27.7781512 | -6.8080636 | -97.84465 | -72.42392 | -49.9287 | -37.76275 | -51.91531 | -34.78164 | -30.99659 | 0 | 0 | 0 | 0 | 0 | 0 | 0 | 106.06764 | 104.75958 | 112.70844 | 113.809605 | 99.35233 | 0 | 0 | -23.52283 | -21.45696 | -22.56015 | -23.78669 | -32.64825 | -25.59118 | -18.7469 | 147.5434 | 157.1641 | 161.0442 | 166.112 | 131.8669 | 42.63124 | 65.15535
60 | W82789 | 2017-03-20 21:19 | 66.5801 | 67.1652 | 22 | 64 | 1.2395 | 662.1523 | 17714 | 32 | 239715 | 239897 | 139121 | 139139 | 139345 | 139352 | 220988 | 220996 | 239749 | 239947 | 215384 | 215319 | 216051 | 216069 | 294074 | 294058 | 1366.77 | 27719.7578 | 6 | 162.2216 | 162.2216 | 162.2216 | 162.2216 | 162.2216 | 57.996 | 57.996 | 1219.7266 | 1136.781 | 1082.1666 | 865.1555 | 1085.103 | 1009.3549 | 983.6439 | 957.8683 | 932.3444 | 918.2845 | 900.7265 | 880.4116 | 16 | 21.2 | 32.294 | 18.7244 | 11.0773 | 7.8075 | 5.669 | 4.2015 | 3.3081 | 2.8431 | 2.8912 | 72.02 | 112.15 | 124.29 | 189.28 | 180.83 | 271.8 | 248.01 | 374.74 | 338.26 | 509.24 | 430.88 | 653.71 | 507.07 | 765.08 | 51.1 | 46.3 | 39.3249 | -1.433333 | -0.0888 | 3.4488 | 2.1976 | -0.0888 | 1103869 | 2 |  |  | 3.7593 | 7.3786 | 9.2771 | 11.5443 | 13.1893 | 17.4343 | 3.8582 | 7.7076 | 9.4608 | 11.6785 | 13.6823 | 17.5608 | 24.9899 | 24.9135 | 25.0278 | 25.1751 | 25.1242 | 24.8352 |  | 12380 | 506 | 5 |  | CC174 | 282 | 1229 | 7 | 1 | 35 | 31.833334 | -1.433333 | 2000.5072 | 1884.9214 | 1590.0072 | 1481.7142 | 1368.9714 | 1259.5 | 1245.5358 | 62.7479 | 64.7521 | 66.7136 | 62.2193 | 70.4886 | 49.7607 | 38.3593 | 32.294 | 18.7244 | 11.0773 | 7.8075 | 5.669 | 4.2015 | 3.3081 | 2.8431 | 0 | 0 | 0 | 0 | 0 | 0.1016 | 0.0254 | 0 | 0 | 0 | 0 | 0 | 0 | 0 | 0.074034 | 0.057475 | 0.043753 | 0.031873 | 0.041983 | 0.024697 | 0.022056 | -0.00066 | -0.00202 | -0.004829 | -0.003049 | -0.00431 | 0.000219 | 0.001087 | 0.081929 | 0.078304 | 0.076618 | 0.078148 | 0.08763 | 0.10292 | 0.098177 | -0.267021 | -0.263287 | -0.260951 | -0.263723 | -0.272976 | -0.273262 | -0.26801 | -1.34697 | -1.319165 | -1.297382 | -1.317449 | -1.393769 | -1.411458 | -1.372909 | -0.417414 | -0.385149 | -0.374043 | -0.403848 | -0.486257 | -0.543853 | -0.488056 | -0.376051 | -0.3485 | -0.333824 | -0.354401 | -0.418009 | -0.412121 | -0.373836 | 0.400782 | 0.368108 | 0.294802 | 0.234523 | 0.368378 | 0.30909 | 0.276277 | -60 | -60 | -65 | -65 | -55 | -10 | 10 | -1.767811 | -1.746033 | -1.734015 | -1.750966 | -1.806463 | 0 | 0 |  | 1402.08 | 0 |  | 1422.2729 | 0 |  | 743.441 | 0 |  | 743.233 | 0 |  | 1407.16 | 0 |  | 1430.579 | 0 |  | 764.534 | 0 |  | 764.317 | 0 |  | 1417.015 | 0 |  | 1450.746 | 0 |  | 773.519 | 0 |  | 773.315 | 0 |  | 1497.584 | 0 |  | 1502.6639 | 0 |  | 755.356 | 0 |  | 755.599 | 0 |  | 1452.118 | 0 |  | 1453.871 | 0 |  | 707.412 | 0 |  | 707.249 | 0 |  | 1505.356 | 0 |  | 1511.5291 | 0 |  | 745.273 | 0.102 |  | 745.392 | 0.102 |  | 1472.057 | 0 |  | 1479.677 | 0 |  | 773.877 | 0.025 |  | 774.053 | 0.025 | 163.8996 | 147.5969 | 121.8232 | 115.793 | 119.963 | 129.62774 | 122.283 | 0 | 0 | 0 | 0 | 0 | -27.7634192 | -6.807454 | -98.83257678 | -73.1543 | -50.4993 | -37.97415 | -52.50746 | -35.16789 | -31.77323 | 0 | 0 | 0 | 0 | 0 | 0 | 0 | 106.06866 | 104.76198 | 112.710975 | 113.81279 | 99.355465 | 0 | 0 | -26.19185 | -24.93921 | -24.95376 | -25.12714 | -34.27558 | -27.06251 | -18.72149 | 144.9438 | 154.2654 | 159.0811 | 166.5045 | 132.5354 | 39.63393 | 64.98079
60 | W82790 | 2017-03-20 21:21 | 66.3746 | 67.077 | 24 | 54 | 1.1452 | 709.5853 | 19230 | 32 | 239715 | 239897 | 139121 | 139139 | 139345 | 139352 | 220988 | 220996 | 239749 | 239947 | 215384 | 215319 | 216051 | 216069 | 294074 | 294058 | 1366.77 | 27739.4844 | 6 | 162.9071 | 162.9071 | 162.9071 | 162.9071 | 162.9071 | 58.6816 | 58.6816 | 1198.6328 | 1138.8029 | 1082.1666 | 891.2587 | 1065.0861 | 999.4911 | 979.3938 | 959.8639 | 939.9968 | 929.609 | 917.0734 | 901.7735 | 16 | 27.2 | 32.2561 | 19.922 | 12.2451 | 8.5743 | 6.164 | 4.4797 | 3.4059 | 2.817 | 2.8568 | 89.81 | 130.79 | 145.05 | 211.37 | 211.8 | 305.4 | 293.8 | 426.27 | 408.67 | 590.07 | 546.34 | 783.96 | 659.89 | 948.02 | 50.3 | 46.4 | 33.9806 | 3.709091 | 3.9724 | 3.9724 | 0.5921 | 3.9724 | 1104359 | 1 |  |  | 3.5807 | 6.725 | 8.4536 | 10.3786 | 11.4193 | 15.8729 | 4.118 | 7.3295 | 9.0344 | 10.9098 | 12.118 | 17.6098 | 25.0095 | 24.9857 | 24.974 | 24.9258 | 25.0189 | 25.2997 |  | 12380 | 506 | 6 |  | CC070 | 279 | 1229 | 7 | 5 | 35 | 33.666664 | 3.709091 | 1806.3071 | 1669.8214 | 1462.7357 | 1308.1 | 1231.6571 | 1171.4214 | 1226.85 | 62.62 | 56.27 | 52.6193 | 50.1171 | 64.0807 | 46 | 37.7779 | 32.2561 | 19.922 | 12.2451 | 8.5743 | 6.164 | 4.4797 | 3.4059 | 2.817 | 0 | 0 | 0 | 0 | 0 | 0.1016 | 0.0254 | 0 | 0 | 0 | 0 | 0 | 0 | 0 | 0.075388 | 0.058451 | 0.043872 | 0.031772 | 0.042517 | 0.024997 | 0.022436 | -0.000671 | -0.002053 | -0.004924 | -0.003096 | -0.004311 | 0.000371 | 0.001297 | 0.081896 | 0.078279 | 0.076582 | 0.078123 | 0.087603 | 0.10289 | 0.098081 | -0.267177 | -0.263397 | -0.261273 | -0.263909 | -0.273411 | -0.27378 | -0.268913 | -1.337714 | -1.310456 | -1.291421 | -1.310408 | -1.392044 | -1.410337 | -1.37452 | -0.419195 | -0.387029 | -0.3755 | -0.405811 | -0.488665 | -0.546257 | -0.488867 | -0.374113 | -0.346069 | -0.332438 | -0.351908 | -0.414952 | -0.409984 | -0.374675 | 0.405209 | 0.361733 | 0.313809 | 0.249488 | 0.387174 | 0.312515 | 0.273527 | -65 | -65 | -70 | -70 | -55 | 0 | 0 | -1.76522 | -1.743523 | -1.73158 | -1.748139 | -1.805324 | 0 | 0 |  | 1402.08 | 0 |  | 1422.2729 | 0 |  | 743.441 | 0 |  | 743.233 | 0 |  | 1407.16 | 0 |  | 1430.579 | 0 |  | 764.534 | 0 |  | 764.317 | 0 |  | 1417.015 | 0 |  | 1450.746 | 0 |  | 773.519 | 0 |  | 773.315 | 0 |  | 1497.584 | 0 |  | 1502.6639 | 0 |  | 755.356 | 0 |  | 755.599 | 0 |  | 1452.118 | 0 |  | 1453.871 | 0 |  | 707.412 | 0 |  | 707.249 | 0 |  | 1505.356 | 0 |  | 1511.5291 | 0 |  | 745.273 | 0.102 |  | 745.392 | 0.102 |  | 1472.057 | 0 |  | 1479.677 | 0 |  | 773.877 | 0.025 |  | 774.053 | 0.025 | 147.9293 | 130.7119 | 112.0192 | 102.1926963 | 107.8969 | 120.5275 | 120.3307 | 0 | 0 | 0 | 0 | 0 | -27.816048 | -6.8303902 | -99.94998 | -73.9071 | -50.29827 | -37.57726 | -53.18443 | -35.77743 | -32.62148316 | 0 | 0 | 0 | 0 | 0 | 0 | 0 | 114.7393 | 113.328995 | 121.2106 | 122.36973 | 99.29282 | 0 | 0 | -26.2499909 | -21.77812183 | -19.75854715 | -20.33807 | -31.314 | -25.127822 | -18.46837 | 136.4687 | 148.3557 | 163.173 | 166.6471 | 122.6912 | 31.80624883 | 62.41043
60 | W82791 | 2017-03-20 21:22 | 65.8997 | 66.8647 | 37 | 55 | 1.1288 | 726.3898 | 19238 | 32 | 239715 | 239897 | 139121 | 139139 | 139345 | 139352 | 220988 | 220996 | 239749 | 239947 | 215384 | 215319 | 216051 | 216069 | 294074 | 294058 | 1366.77 | 27759.2109 | 6 | 163.589 | 163.589 | 163.589 | 163.589 | 163.589 | 59.3635 | 59.3635 | 1224.4141 | 1142.9453 | 1092.8334 | 890.8955 | 1070.3254 | 1003.6486 | 982.661 | 962.243 | 941.8317 | 931.2673 | 918.905 | 902.4187 | 16 | 28.8 | 32.1379 | 19.9877 | 12.2351 | 8.588 | 6.1832 | 4.4842 | 3.3727 | 2.8167 | 2.8566 | 88.41 | 131.98 | 144.79 | 212.17 | 210.69 | 306.02 | 292.96 | 425.52 | 410.61 | 590.45 | 548.5 | 791.02 | 659.74 | 958.99 | 50.9 | 46.3 | 35.389 | 5.854546 | 4.9971 | 4.9971 | -0.0978 | 4.9971 | 2103087 | 2 |  |  | 3.6629 | 6.7493 | 8.2986 | 10.2 | 11.2643 | 16.0271 | 4.1361 | 7.1869 | 8.7672 | 11.0492 | 12.5508 | 17.977 | 24.8612 | 24.9599 | 24.9406 | 24.9531 | 25.0633 | 25.1214 |  | 12380 | 506 | 7 |  | CC071 | 279 | 1202 | 7 | 5 | 35 | 31 | 5.854546 | 1679.5643 | 1562.4143 | 1364.1428 | 1241.7214 | 1188.3071 | 1149.9429 | 1065.6215 | 55.4914 | 53.565 | 48.4464 | 47.5829 | 62.9957 | 44.54 | 37.78 | 32.1379 | 19.9877 | 12.2351 | 8.588 | 6.1832 | 4.4842 | 3.3727 | 2.8167 | 0 | 0 | 0 | 0 | 0 | 0.1016 | 0.0254 | 0 | 0 | 0 | 0 | 0 | 0 | 0 | 0.066835 | 0.051428 | 0.038521 | 0.027692 | 0.037331 | 0.022228 | 0.019643 | -0.000634 | -0.001942 | -0.004716 | -0.002986 | -0.004114 | 0.00072 | 0.001489 | 0.082735 | 0.079082 | 0.077366 | 0.078917 | 0.088488 | 0.10399 | 0.09924 | -0.254761 | -0.25115 | -0.249121 | -0.251755 | -0.260752 | -0.261503 | -0.256221 | -1.338109 | -1.310794 | -1.291413 | -1.31215 | -1.39151 | -1.418329 | -1.377407 | -0.398323 | -0.367773 | -0.356778 | -0.385394 | -0.463912 | -0.518131 | -0.465836 | -0.380542 | -0.35196 | -0.338188 | -0.358501 | -0.423185 | -0.418653 | -0.377973 | 0.407941 | 0.365467 | 0.321535 | 0.255522 | 0.395007 | 0.319127 | 0.280809 | -70 | -70 | -75 | -75 | -60 | 10 | -10 | -1.673265 | -1.652695 | -1.641083 | -1.656612 | -1.711101 | 0 | 0 |  | 1402.08 | 0 |  | 1422.2729 | 0 |  | 743.441 | 0 |  | 743.233 | 0 |  | 1407.16 | 0 |  | 1430.579 | 0 |  | 764.534 | 0 |  | 764.317 | 0 |  | 1417.015 | 0 |  | 1450.746 | 0 |  | 773.519 | 0 |  | 773.315 | 0 |  | 1497.584 | 0 |  | 1502.6639 | 0 |  | 755.356 | 0 |  | 755.599 | 0 |  | 1452.118 | 0 |  | 1453.871 | 0 |  | 707.412 | 0 |  | 707.249 | 0 |  | 1505.356 | 0 |  | 1511.5291 | 0 |  | 745.273 | 0.102 |  | 745.392 | 0.102 |  | 1472.057 | 0 |  | 1479.677 | 0 |  | 773.877 | 0.025 |  | 774.053 | 0.025 | 138.9588 | 123.5588 | 105.5383 | 97.99293 | 105.1509 | 119.5826 | 105.7523 | 0 | 0 | 0 | 0 | 0 | -26.5687048 | -6.5080134 | -88.58415 | -64.86595 | -43.65622 | -32.4179779 | -46.22178767 | -32.54781 | -29.10736 | 0 | 0 | 0 | 0 | 0 | 0 | 0 | 117.12855 | 115.68865 | 123.081225 | 124.2459 | 102.66606 | 0 | 0 | -22.1035 | -19.69976 | -17.28461 | -18.33816 | -29.22446 | -23.07755474 | -17.59928408 | 145.3996 | 154.6818 | 167.6787 | 171.4827 | 132.3707 | 37.38849 | 52.53762
60 | W82792 | 2017-03-20 21:24 | 65.571 | 66.778 | 28 | 55 | 1.1288 | 727.2974 | 19269 | 32 | 239715 | 239897 | 139121 | 139139 | 139345 | 139352 | 220988 | 220996 | 239749 | 239947 | 215384 | 215319 | 216051 | 216069 | 294074 | 294058 | 1366.77 | 27778.9375 | 6 | 164.2719 | 164.2719 | 164.2719 | 164.2719 | 164.2719 | 60.0464 | 60.0464 | 1198.6328 | 1141.3993 | 1084.8334 | 890.3483 | 1071.4803 | 1003.0359 | 982.6549 | 962.9872 | 943.1199 | 932.1718 | 919.4581 | 902.6116 | 16 | 29.2 | 32.2339 | 20.2824 | 12.3014 | 8.6101 | 6.1775 | 4.4813 | 3.3774 | 2.819 | 2.8555 | 87.33 | 129.95 | 144.12 | 212.47 | 209.98 | 307.5 | 292.58 | 429.03 | 409.26 | 594.77 | 545.15 | 792.01 | 659.89 | 956.97 | 51 | 46.6 | 35.4346 | -0.745455 | -1.0713 | 3.6868 | 0.145 | -1.0713 | 2103087 | 1 |  |  | 3.4393 | 6.5579 | 8.0643 | 10.1386 | 11.3264 | 15.675 | 3.9754 | 6.7787 | 8.6016 | 10.6918 | 12.1869 | 18.0393 | 24.8232 | 24.9724 | 24.9684 | 24.8562 | 24.8281 | 24.9759 |  | 12380 | 506 | 8 |  | CC071 | 279 | 1202 | 7 | 5 | 35 | 32.833336 | -0.745455 | 1701.3071 | 1622.5786 | 1399.8214 | 1261.2214 | 1189.5857 | 1158.4857 | 1075.5143 | 66.3029 | 60.4236 | 54.4114 | 46.2329 | 61.2307 | 41.9443 | 37.6614 | 32.2339 | 20.2824 | 12.3014 | 8.6101 | 6.1775 | 4.4813 | 3.3774 | 2.819 | 0 | 0 | 0 | 0 | 0 | 0.1016 | 0.0254 | 0 | 0 | 0 | 0 | 0 | 0 | 0 | 0.067915 | 0.052471 | 0.038718 | 0.028092 | 0.038478 | 0.023035 | 0.020403 | -0.000634 | -0.001943 | -0.004716 | -0.002986 | -0.004232 | 0.000309 | 0.001345 | 0.082718 | 0.079056 | 0.077345 | 0.078894 | 0.088468 | 0.10395 | 0.099217 | -0.255027 | -0.251514 | -0.249436 | -0.252094 | -0.260814 | -0.261757 | -0.256381 | -1.338077 | -1.311518 | -1.291789 | -1.312688 | -1.386086 | -1.41622 | -1.374555 | -0.398721 | -0.367868 | -0.356991 | -0.385565 | -0.464295 | -0.518329 | -0.466288 | -0.380515 | -0.352713 | -0.338576 | -0.35908 | -0.42338 | -0.419307 | -0.377965 | 0.408754 | 0.365679 | 0.32201 | 0.255772 | 0.396054 | 0.320958 | 0.280719 | -70 | -70 | -75 | -75 | -65 | 20 | -20 | -1.673033 | -1.652455 | -1.64072 | -1.656143 | -1.709027 | 0 | 0 |  | 1402.08 | 0 |  | 1422.2729 | 0 |  | 743.441 | 0 |  | 743.233 | 0 |  | 1407.16 | 0 |  | 1430.579 | 0 |  | 764.534 | 0 |  | 764.317 | 0 |  | 1417.015 | 0 |  | 1450.746 | 0 |  | 773.519 | 0 |  | 773.315 | 0 |  | 1497.584 | 0 |  | 1502.6639 | 0 |  | 755.356 | 0 |  | 755.599 | 0 |  | 1452.118 | 0 |  | 1453.871 | 0 |  | 707.412 | 0 |  | 707.249 | 0 |  | 1505.356 | 0 |  | 1511.5291 | 0 |  | 745.273 | 0.102 |  | 745.392 | 0.102 |  | 1472.057 | 0 |  | 1479.677 | 0 |  | 773.877 | 0.025 |  | 774.053 | 0.025 | 140.7287 | 128.2746 | 108.2692 | 99.5028 | 105.2403 | 120.4246 | 106.7093 | 0 | 0 | 0 | 0 | 0 | -26.5945112 | -6.5120774 | -90.02716 | -66.26838 | -43.92341 | -32.95634 | -47.4679 | -33.06023968 | -29.89382214 | 0 | 0 | 0 | 0 | 0 | 0 | 0 | 117.11231 | 115.67185 | 123.054 | 124.210725 | 111.086755 | 0 | 0 | -26.43636 | -22.22791 | -19.42438 | -17.82579 | -28.42911 | -21.74095 | -17.56106 | 141.3775 | 155.4501 | 167.9754 | 172.9314 | 140.43 | 39.02889 | 52.74234
60 | W82793 | 2017-03-20 21:25 | 65.0835 | 66.5756 | 39 | 56 | 1.1288 | 727.7289 | 19268 | 32 | 239715 | 239897 | 139121 | 139139 | 139345 | 139352 | 220988 | 220996 | 239749 | 239947 | 215384 | 215319 | 216051 | 216069 | 294074 | 294058 | 1366.77 | 27798.6641 | 6 | 164.9551 | 164.9551 | 164.9551 | 164.9551 | 164.9551 | 60.7296 | 60.7296 | 1226.7578 | 1146.2644 | 1094.6666 | 891.3663 | 1070.2441 | 1001.8444 | 981.399 | 961.2618 | 941.1093 | 930.8796 | 918.788 | 902.5444 | 16 | 31.2 | 32.0055 | 20.1741 | 12.3232 | 8.6609 | 6.2263 | 4.5199 | 3.3808 | 2.8222 | 2.8514 | 87.2 | 130.5 | 144.1 | 211.17 | 210.03 | 304.47 | 292.17 | 424.08 | 409.3 | 587.66 | 544.11 | 789.23 | 659.8 | 957.02 | 49.8 | 46.6 | 35.0235 | 3.518182 | 2.6395 | 3.8008 | -0.5047 | 2.6395 | 2103087 | 2 |  |  | 3.5336 | 6.7393 | 8.2707 | 10.1764 | 11.4829 | 15.1071 | 4.1164 | 7.1754 | 8.7508 | 11.2164 | 12.6213 | 15.8852 | 24.901 | 25.0212 | 24.9571 | 24.9923 | 24.9647 | 24.9413 |  | 12380 | 506 | 9 |  | CC071 | 279 | 1202 | 7 | 5 | 35 | 33.833336 | 3.518182 | 1682.9357 | 1612.2142 | 1387.8214 | 1264.1357 | 1204.1215 | 1202.1857 | 1089.2 | 54.6079 | 52.425 | 51.995 | 50.5414 | 63.4593 | 42.4571 | 37.6879 | 32.0055 | 20.1741 | 12.3232 | 8.6609 | 6.2263 | 4.5199 | 3.3808 | 2.8222 | 0 | 0 | 0 | 0 | 0 | 0.1016 | 0.0254 | 0 | 0 | 0 | 0 | 0 | 0 | 0 | 0.068672 | 0.053408 | 0.039034 | 0.028608 | 0.039496 | 0.023408 | 0.020868 | -0.000634 | -0.001943 | -0.004716 | -0.002986 | -0.004233 | -0.000779 | 0.000975 | 0.082748 | 0.079086 | 0.077373 | 0.078925 | 0.0885 | 0.103977 | 0.099246 | -0.254546 | -0.251031 | -0.24897 | -0.251588 | -0.260322 | -0.261157 | -0.255768 | -1.338404 | -1.311774 | -1.292137 | -1.312783 | -1.386426 | -1.41247 | -1.370589 | -0.397842 | -0.367081 | -0.356193 | -0.384801 | -0.463272 | -0.516913 | -0.465064 | -0.380858 | -0.352964 | -0.338914 | -0.359163 | -0.423762 | -0.420254 | -0.378689 | 0.408837 | 0.365628 | 0.321762 | 0.255898 | 0.395643 | 0.321291 | 0.280383 | -70 | -70 | -75 | -75 | -65 | 30 | -30 | -1.673262 | -1.652692 | -1.641079 | -1.656607 | -1.70955 | 0 | 0 |  | 1402.08 | 0 |  | 1422.2729 | 0 |  | 743.441 | 0 |  | 743.233 | 0 |  | 1407.16 | 0 |  | 1430.579 | 0 |  | 764.534 | 0 |  | 764.317 | 0 |  | 1417.015 | 0 |  | 1450.746 | 0 |  | 773.519 | 0 |  | 773.315 | 0 |  | 1497.584 | 0 |  | 1502.6639 | 0 |  | 755.356 | 0 |  | 755.599 | 0 |  | 1452.118 | 0 |  | 1453.871 | 0 |  | 707.412 | 0 |  | 707.249 | 0 |  | 1505.356 | 0 |  | 1511.5291 | 0 |  | 745.273 | 0.102 |  | 745.392 | 0.102 |  | 1472.057 | 0 |  | 1479.677 | 0 |  | 773.877 | 0.025 |  | 774.053 | 0.025 | 139.2596 | 127.5036 | 107.3799 | 99.77191 | 106.5648 | 124.9997 | 108.0987432 | 0 | 0 | 0 | 0 | 0 | -26.5335512 | -6.4965072 | -91.06233 | -67.51044891 | -44.34356 | -33.63613 | -48.88954 | -31.96278363 | -29.93778 | 0 | 0 | 0 | 0 | 0 | 0 | 0 | 117.12834 | 115.68844 | 123.080925 | 124.245525 | 111.12075 | 0 | 0 | -21.72532 | -19.24422 | -18.52026 | -19.44838 | -29.39892 | -21.94663 | -17.52729 | 143.6003 | 156.4373 | 167.597 | 170.9329 | 139.397 | 44.5567 | 54.13717
60 | W82794 | 2017-03-20 21:27 | 64.5909 | 66.3581 | 41 | 55 | 1.1288 | 729.574 | 19311 | 32 | 239715 | 239897 | 139121 | 139139 | 139345 | 139352 | 220988 | 220996 | 239749 | 239947 | 215384 | 215319 | 216051 | 216069 | 294074 | 294058 | 1366.77 | 27818.3906 | 6 | 165.64 | 165.64 | 165.64 | 165.64 | 165.64 | 61.4145 | 61.4145 | 1204.4922 | 1131.5829 | 1073.1666 | 892.7264 | 1065.6785 | 999.3619 | 980.0421 | 961.353 | 942.4791 | 932.1835 | 919.5079 | 903.1377 | 16 | 24 | 32.3529 | 20.396 | 12.3572 | 8.6375 | 6.203 | 4.4541 | 3.3727 | 2.8195 | 2.8524 | 87.41 | 129.53 | 143.92 | 210.97 | 209.61 | 305.25 | 292.16 | 425.07 | 410.01 | 595.56 | 544.21 | 791.6 | 659.91 | 955.95 | 51 | 46.2 | 33.871 | 3.209091 | 2.2775 | 2.9283 | -0.1449 | 2.2775 | 2103087 | 1 |  |  | 3.5286 | 6.8093 | 8.3079 | 10.2307 | 11.695 | 15.7179 | 3.8148 | 7.1869 | 8.7836 | 10.8951 | 12.1361 | 17.7 | 24.8476 | 24.9288 | 24.9289 | 25.1756 | 24.9778 | 24.8109 |  | 12380 | 506 | 10 |  | CC071 | 279 | 1202 | 7 | 5 | 35 | 35.833336 | 3.209091 | 1682.3357 | 1619.9928 | 1402.5286 | 1261.05 | 1224.4642 | 1140.2072 | 1059.0571 | 60.1086 | 56.1321 | 51.625 | 48.1214 | 62.4221 | 39.8807 | 37.7243 | 32.3529 | 20.396 | 12.3572 | 8.6375 | 6.203 | 4.4541 | 3.3727 | 2.8195 | 0 | 0 | 0 | 0 | 0 | 0.1016 | 0.0254 | 0 | 0 | 0 | 0 | 0 | 0 | 0 | 0.06893 | 0.053907 | 0.039201 | 0.029064 | 0.040141 | 0.02383 | 0.021303 | -0.000634 | -0.001943 | -0.004716 | -0.002986 | -0.004233 | -0.003647 | -5.4e-05 | 0.082742 | 0.079079 | 0.077368 | 0.078922 | 0.08849 | 0.104001 | 0.099234 | -0.254636 | -0.251132 | -0.249048 | -0.251651 | -0.260446 | -0.260815 | -0.255623 | -1.338439 | -1.311903 | -1.292095 | -1.312625 | -1.386706 | -1.40453 | -1.364163 | -0.397952 | -0.367147 | -0.356318 | -0.384979 | -0.463294 | -0.51772 | -0.465116 | -0.380897 | -0.353099 | -0.338874 | -0.358999 | -0.424099 | -0.418854 | -0.378878 | 0.409081 | 0.366093 | 0.32269 | 0.255973 | 0.395345 | 0.321542 | 0.280466 | -70 | -70 | -75 | -75 | -65 | 40 | -40 | -1.673348 | -1.65278 | -1.641211 | -1.656775 | -1.709747 | 0 | 0 |  | 1402.08 | 0 |  | 1422.2729 | 0 |  | 743.441 | 0 |  | 743.233 | 0 |  | 1407.16 | 0 |  | 1430.579 | 0 |  | 764.534 | 0 |  | 764.317 | 0 |  | 1417.015 | 0 |  | 1450.746 | 0 |  | 773.519 | 0 |  | 773.315 | 0 |  | 1497.584 | 0 |  | 1502.6639 | 0 |  | 755.356 | 0 |  | 755.599 | 0 |  | 1452.118 | 0 |  | 1453.871 | 0 |  | 707.412 | 0 |  | 707.249 | 0 |  | 1505.356 | 0 |  | 1511.5291 | 0 |  | 745.273 | 0.102 |  | 745.392 | 0.102 |  | 1472.057 | 0 |  | 1479.677 | 0 |  | 773.877 | 0.025 |  | 774.053 | 0.025 | 139.1998 | 128.1074 | 108.5108 | 99.5245881 | 108.3528 | 118.5827 | 105.0945 | 0 | 0 | 0 | 0 | 0 | -26.498804 | -6.4928242 | -91.41003 | -68.17173 | -44.5579 | -34.23063475 | -49.79384 | -28.34762899 | -28.9871 | 0 | 0 | 0 | 0 | 0 | 0 | 0 | 117.13436 | 115.6946 | 123.090825 | 124.258125 | 111.133555 | 0 | 0 | -23.92034 | -20.60873 | -18.39491675 | -18.52573 | -28.91978 | -20.64704 | -17.54618 | 141.0038 | 155.0216 | 168.6488 | 171.0263 | 140.7728 | 43.08922 | 52.06837
60 | W82795 | 2017-03-20 21:28 | 64.3161 | 66.288 | 32 | 56 | 1.1288 | 728.1215 | 19274 | 32 | 239715 | 239897 | 139121 | 139139 | 139345 | 139352 | 220988 | 220996 | 239749 | 239947 | 215384 | 215319 | 216051 | 216069 | 294074 | 294058 | 1366.77 | 27838.1172 | 6 | 166.3236 | 166.3236 | 166.3236 | 166.3236 | 166.3236 | 62.0981 | 62.0981 | 1220.8984 | 1138.4672 | 1090 | 896.3861 | 1069.8812 | 1002.15 | 982.8168 | 964.3243 | 945.7945 | 935.6279 | 923.5939 | 907.5665 | 16 | 27 | 32.2644 | 20.3984 | 12.4097 | 8.6872 | 6.2063 | 4.4865 | 3.3838 | 2.821 | 2.8495 | 86.63 | 128.97 | 142.97 | 209.16 | 208.75 | 302.79 | 291.12 | 423.83 | 408.96 | 590.2 | 543.97 | 788.74 | 659.83 | 956.99 | 50.8 | 46.3 | 37.0649 | 4.772727 | 3.9142 | 4.4702 | 0.0652 | 3.9142 | 2103087 | 2 |  |  | 3.5114 | 6.6629 | 8.1764 | 10.1179 | 11.4043 | 15.0757 | 4.018 | 7.1098 | 8.5557 | 10.7262 | 11.9393 | 16.3131 | 24.8809 | 24.9991 | 24.9246 | 25.0821 | 24.9244 | 24.9046 |  | 12380 | 506 | 11 |  | CC071 | 279 | 1202 | 7 | 5 | 35 | 33.5 | 4.772727 | 1670.2214 | 1605.4928 | 1384.0143 | 1276.2 | 1197.6571 | 1162.7 | 1078.95 | 54.3079 | 52.9279 | 54.9971 | 52.5736 | 66.3757 | 42.0921 | 37.6921 | 32.2644 | 20.3984 | 12.4097 | 8.6872 | 6.2063 | 4.4865 | 3.3838 | 2.821 | 0 | 0 | 0 | 0 | 0 | 0.1016 | 0.0254 | 0 | 0 | 0 | 0 | 0 | 0 | 0 | 0.069209 | 0.054448 | 0.03926 | 0.029407 | 0.040633 | 0.023628 | 0.021158 | -0.000634 | -0.001944 | -0.004716 | -0.002986 | -0.004234 | -0.000751 | 0.00101 | 0.082758 | 0.079094 | 0.077381 | 0.078929 | 0.088507 | 0.104005 | 0.099251 | -0.254408 | -0.250916 | -0.248855 | -0.25152 | -0.260216 | -0.260936 | -0.255689 | -1.338067 | -1.311596 | -1.291956 | -1.312954 | -1.386336 | -1.411107 | -1.370696 | -0.39784 | -0.367023 | -0.356139 | -0.384609 | -0.463157 | -0.517126 | -0.464862 | -0.380487 | -0.352777 | -0.338728 | -0.359341 | -0.423652 | -0.419418 | -0.378791 | 0.409313 | 0.366485 | 0.323139 | 0.256171 | 0.395729 | 0.321217 | 0.280229 | -70 | -70 | -75 | -75 | -65 | 30 | -30 | -1.673212 | -1.652642 | -1.641014 | -1.656533 | -1.709466 | 0 | 0 |  | 1402.08 | 0 |  | 1422.2729 | 0 |  | 743.441 | 0 |  | 743.233 | 0 |  | 1407.16 | 0 |  | 1430.579 | 0 |  | 764.534 | 0 |  | 764.317 | 0 |  | 1417.015 | 0 |  | 1450.746 | 0 |  | 773.519 | 0 |  | 773.315 | 0 |  | 1497.584 | 0 |  | 1502.6639 | 0 |  | 755.356 | 0 |  | 755.599 | 0 |  | 1452.118 | 0 |  | 1453.871 | 0 |  | 707.412 | 0 |  | 707.249 | 0 |  | 1505.356 | 0 |  | 1511.5291 | 0 |  | 745.273 | 0.102 |  | 745.392 | 0.102 |  | 1472.057 | 0 |  | 1479.677 | 0 |  | 773.877 | 0.025 |  | 774.053 | 0.025 | 138.2242 | 126.9848 | 107.0964 | 100.7291898 | 106.001 | 120.9266135 | 107.0869 | 0 | 0 | 0 | 0 | 0 | -26.5110976 | -6.4945006 | -91.75794 | -68.86404 | -44.62933 | -34.68956 | -50.46124 | -32.28189 | -30.38559 | 0 | 0 | 0 | 0 | 0 | 0 | 0 | 117.12484 | 115.68494 | 123.07605 | 124.239975 | 111.11529 | 0 | 0 | -21.60585 | -19.42576 | -19.58661 | -20.22028 | -30.74237 | -21.76692 | -17.52162 | 141.9852 | 154.38 | 165.9565 | 170.0593 | 135.9127 | 40.3667 | 52.68515
60 | W82796 | 2017-03-20 21:30 | 64.151 | 66.2553 | 28 | 56 | 1.1288 | 727.6964 | 19271 | 32 | 239715 | 239897 | 139121 | 139139 | 139345 | 139352 | 220988 | 220996 | 239749 | 239947 | 215384 | 215319 | 216051 | 216069 | 294074 | 294058 | 1366.77 | 27857.8438 | 6 | 167.0068 | 167.0068 | 167.0068 | 167.0068 | 167.0068 | 62.7813 | 62.7813 | 1200.9766 | 1141.88 | 1086.5 | 893.8756 | 1069.6744 | 1002.3257 | 981.8023 | 961.5615 | 941.3368 | 930.7447 | 918.2322 | 901.8286 | 16.2 | 29 | 32.1272 | 20.2354 | 12.3141 | 8.6346 | 6.1739 | 4.4818 | 3.379 | 2.8192 | 2.8482 | 87.01 | 129.51 | 143.99 | 210.23 | 210.14 | 304.17 | 292.66 | 425.31 | 410.41 | 591.13 | 544.2 | 788.91 | 659.77 | 958.93 | 51.4 | 46.3 | 35.4778 | -5.209091 | -6.2536 | 6.5921 | 0.3086 | -6.2536 | 2103087 | 1 |  |  | 3.5021 | 6.6343 | 8.1436 | 10.1679 | 11.7343 | 15.2721 | 3.8689 | 7.282 | 8.4672 | 10.8311 | 12.5475 | 16.1164 | 24.8924 | 25.0366 | 24.9935 | 25.043 | 24.9208 | 24.8781 |  | 12380 | 506 | 12 |  | CC071 | 279 | 1202 | 7 | 5 | 35 | 36.333336 | -5.209091 | 1710.9714 | 1633.6714 | 1406.95 | 1290.6643 | 1211.6215 | 1186.6215 | 1101.2786 | 43.7564 | 37.03 | 38.1193 | 30.55 | 58.7107 | 39.5193 | 37.6814 | 32.1272 | 20.2354 | 12.3141 | 8.6346 | 6.1739 | 4.4818 | 3.379 | 2.8192 | 0 | 0 | 0 | 0 | 0 | 0.1016 | 0.0254 | 0 | 0 | 0 | 0 | 0 | 0 | 0 | 0.07009 | 0.055366 | 0.039421 | 0.029726 | 0.041579 | 0.023966 | 0.021464 | -0.000658 | -0.002016 | -0.004717 | -0.002986 | -0.004292 | 0.000354 | 0.001409 | 0.082723 | 0.079058 | 0.077349 | 0.078896 | 0.088472 | 0.103951 | 0.099185 | -0.254716 | -0.251243 | -0.249353 | -0.252037 | -0.260477 | -0.261682 | -0.256492 | -1.333382 | -1.307178 | -1.292176 | -1.313281 | -1.380498 | -1.416738 | -1.376442 | -0.39841 | -0.367486 | -0.356676 | -0.385149 | -0.463874 | -0.517821 | -0.465176 | -0.38083 | -0.353276 | -0.338965 | -0.359704 | -0.423898 | -0.419846 | -0.379812 | 0.408911 | 0.36551 | 0.321515 | 0.255161 | 0.394422 | 0.320979 | 0.280123 | -75 | -75 | -75 | -75 | -70 | 20 | -20 | -1.671468 | -1.650901 | -1.641009 | -1.656519 | -1.707788 | 0 | 0 |  | 1402.08 | 0 |  | 1422.2729 | 0 |  | 743.441 | 0 |  | 743.233 | 0 |  | 1407.16 | 0 |  | 1430.579 | 0 |  | 764.534 | 0 |  | 764.317 | 0 |  | 1417.015 | 0 |  | 1450.746 | 0 |  | 773.519 | 0 |  | 773.315 | 0 |  | 1497.584 | 0 |  | 1502.6639 | 0 |  | 755.356 | 0 |  | 755.599 | 0 |  | 1452.118 | 0 |  | 1453.871 | 0 |  | 707.412 | 0 |  | 707.249 | 0 |  | 1505.356 | 0 |  | 1511.5291 | 0 |  | 745.273 | 0.102 |  | 745.392 | 0.102 |  | 1472.057 | 0 |  | 1479.677 | 0 |  | 773.877 | 0.025 |  | 774.053 | 0.025 | 141.5367 | 129.1548 | 108.8262 | 101.8283 | 107.1946 | 123.3505 | 109.2303 | 0 | 0 | 0 | 0 | 0 | -26.5868912 | -6.5148968 | -92.57938 | -69.7379463 | -44.84368 | -35.11713394 | -51.47463 | -34.45506816 | -31.48336 | 0 | 0 | 0 | 0 | 0 | 0 | 0 | 125.3601 | 123.817575 | 123.075675 | 124.238925 | 119.54516 | 0 | 0 | -17.43299 | -13.60800658 | -13.59624 | -11.76630195 | -27.23437 | -20.46392 | -17.52848 | 156.8844 | 169.6264 | 173.4619 | 179.1837 | 148.0307 | 41.84461 | 53.70358
60 | W82797 | 2017-03-20 21:31 | 63.9483 | 66.1692 | 33 | 56 | 1.1288 | 729.5327 | 19311 | 32 | 239715 | 239897 | 139121 | 139139 | 139345 | 139352 | 220988 | 220996 | 239749 | 239947 | 215384 | 215319 | 216051 | 216069 | 294074 | 294058 | 1366.77 | 27877.5703 | 6 | 167.6917 | 167.6917 | 167.6917 | 167.6917 | 167.6917 | 63.4662 | 63.4662 | 1211.5234 | 1135.8679 | 1086.8334 | 892.0398 | 1070.9111 | 1003.6948 | 983.1525 | 963.1628 | 942.9653 | 932.7609 | 920.5576 | 903.8798 | 16 | 26.2 | 32.1414 | 20.0631 | 12.2375 | 8.5734 | 6.1734 | 4.4789 | 3.3667 | 2.821 | 2.8482 | 88.01 | 131.49 | 145.4 | 212.19 | 211.75 | 306.83 | 294.79 | 426.99 | 412.71 | 593.22 | 546.21 | 795.54 | 659.89 | 960.01 | 51.1 | 46.6 | 34.5865 | -4.518182 | -4.4657 | 5.6571 | 0.3657 | -4.4657 | 2103087 | 2 |  |  | 3.6564 | 6.7514 | 8.3679 | 10.2414 | 11.7943 | 15.8879 | 3.8508 | 7.1328 | 9.1082 | 11.3918 | 12.7213 | 17.8295 | 24.8538 | 25.0007 | 24.9616 | 25.1044 | 24.9817 | 25.0277 |  | 12380 | 506 | 13 |  | CC071 | 279 | 1202 | 7 | 5 | 35 | 33.5 | -4.518182 | 1659.9714 | 1564.2142 | 1356.6 | 1227.2643 | 1176.85 | 1164.4286 | 1023.6143 | 43.1029 | 39.005 | 32.6293 | 32.8536 | 42.8514 | 38.6793 | 37.6779 | 32.1414 | 20.0631 | 12.2375 | 8.5734 | 6.1734 | 4.4789 | 3.3667 | 2.821 | 0 | 0 | 0 | 0 | 0 | 0.1016 | 0.0254 | 0 | 0 | 0 | 0 | 0 | 0 | 0 | 0.070398 | 0.055545 | 0.039695 | 0.030052 | 0.042147 | 0.024542 | 0.021993 | -0.000658 | -0.002016 | -0.004717 | -0.002986 | -0.004293 | 0.000765 | 0.001571 | 0.082758 | 0.079097 | 0.077383 | 0.078938 | 0.088509 | 0.104004 | 0.099301 | -0.254216 | -0.250682 | -0.248839 | -0.251431 | -0.25996 | -0.261275 | -0.255733 | -1.332809 | -1.306119 | -1.291439 | -1.311888 | -1.379859 | -1.418889 | -1.375957 | -0.398024 | -0.36731 | -0.356393 | -0.385088 | -0.463444 | -0.517317 | -0.466058 | -0.380192 | -0.352168 | -0.338205 | -0.358212 | -0.423117 | -0.419229 | -0.37654 | 0.408187 | 0.364824 | 0.320007 | 0.254142 | 0.392763 | 0.320052 | 0.280123 | -75 | -75 | -75 | -75 | -70 | 10 | -10 | -1.671685 | -1.651041 | -1.641226 | -1.656802 | -1.708106 | 0 | 0 |  | 1402.08 | 0 |  | 1422.2729 | 0 |  | 743.441 | 0 |  | 743.233 | 0 |  | 1407.16 | 0 |  | 1430.579 | 0 |  | 764.534 | 0 |  | 764.317 | 0 |  | 1417.015 | 0 |  | 1450.746 | 0 |  | 773.519 | 0 |  | 773.315 | 0 |  | 1497.584 | 0 |  | 1502.6639 | 0 |  | 755.356 | 0 |  | 755.599 | 0 |  | 1452.118 | 0 |  | 1453.871 | 0 |  | 707.412 | 0 |  | 707.249 | 0 |  | 1505.356 | 0 |  | 1511.5291 | 0 |  | 745.273 | 0.102 |  | 745.392 | 0.102 |  | 1472.057 | 0 |  | 1479.677 | 0 |  | 773.877 | 0.025 |  | 774.053 | 0.025 | 137.3759 | 123.7247 | 104.9777778 | 96.87779 | 104.1618 | 121.1052 | 101.6459 | 0 | 0 | 0 | 0 | 0 | -26.54554 | -6.4956182 | -92.95009966 | -69.91524 | -45.17195 | -35.50756 | -52.23318 | -35.90782 | -32.42305 | 0 | 0 | 0 | 0 | 0 | 0 | 0 | 125.376375 | 123.828075 | 123.09195 | 124.26015 | 119.56742 | 0 | 0 | -17.15599 | -14.32692655 | -11.62885 | -12.65153 | -19.85922 | -20.00946 | -17.56009 | 152.6462 | 163.3106 | 171.2689 | 172.9789 | 151.6368 | 38.64241 | 45.16717
60 | W82798 | 2017-03-20 21:33 | 63.8186 | 66.091 | 30 | 55 | 1.1288 | 730.2567 | 19314 | 32 | 239715 | 239897 | 139121 | 139139 | 139345 | 139352 | 220988 | 220996 | 239749 | 239947 | 215384 | 215319 | 216051 | 216069 | 294074 | 294058 | 1366.77 | 27897.2969 | 6 | 168.3773 | 168.3773 | 168.3773 | 168.3773 | 168.3773 | 64.1518 | 64.1518 | 1189.2578 | 1117.585 | 1064.3334 | 891.74 | 1060.5802 | 993.4941 | 974.45 | 956.215 | 937.8048 | 927.7534 | 915.6616 | 899.824 | 15.8 | 20.2 | 32.2936 | 20.1577 | 12.3233 | 8.6384 | 6.2077 | 4.5049 | 3.3891 | 2.8181 | 2.8475 | 87.72 | 129.98 | 144.39 | 209.96 | 210.57 | 303.84 | 293.38 | 424.56 | 410.8 | 590.68 | 543.18 | 790.58 | 659.86 | 959.9 | 49.9 | 46.5 | 35.3333 | -2.127272 | -3.4507 | 5.9099 | 0.8042 | -3.4507 | 2103087 | 1 |  |  | 3.5486 | 6.6257 | 8.1429 | 10.15 | 11.4779 | 14.9071 | 4.1098 | 6.9328 | 8.5902 | 11.2574 | 12.4131 | 15.9967 | 24.868 | 25.0234 | 24.971 | 25.1048 | 24.8954 | 24.9286 |  | 12380 | 506 | 14 |  | CC071 | 279 | 1202 | 7 | 5 | 35 | 35.333336 | -2.127272 | 1643.0215 | 1560.4785 | 1356.5643 | 1240.0286 | 1169.1786 | 1164.85 | 1084.0786 | 39.8236 | 35.1979 | 32.3007 | 31.7129 | 41.2129 | 38.4807 | 37.7321 | 32.2936 | 20.1577 | 12.3233 | 8.6384 | 6.2077 | 4.5049 | 3.3891 | 2.8181 | 0 | 0 | 0 | 0 | 0 | 0.1016 | 0.0254 | 0 | 0 | 0 | 0 | 0 | 0 | 0 | 0.070747 | 0.054719 | 0.039857 | 0.030312 | 0.042675 | 0.024653 | 0.022116 | -0.000658 | -0.002016 | -0.004717 | -0.002986 | -0.004294 | 0.000995 | 0.001679 | 0.082771 | 0.07911 | 0.077395 | 0.078947 | 0.088525 | 0.104021 | 0.099263 | -0.253994 | -0.250471 | -0.248639 | -0.251259 | -0.259713 | -0.261084 | -0.255855 | -1.333033 | -1.306395 | -1.291777 | -1.312462 | -1.379935 | -1.419971 | -1.379466 | -0.397576 | -0.366876 | -0.355949 | -0.384521 | -0.462989 | -0.516708 | -0.464413 | -0.38043 | -0.352447 | -0.338541 | -0.358813 | -0.423197 | -0.419528 | -0.379043 | 0.408584 | 0.365482 | 0.321438 | 0.255022 | 0.394507 | 0.321805 | 0.280074 | -75 | -75 | -75 | -75 | -70 | 0 | 0 | -1.671379 | -1.650735 | -1.640828 | -1.656322 | -1.707569 | 0 | 0 |  | 1402.08 | 0 |  | 1422.2729 | 0 |  | 743.441 | 0 |  | 743.233 | 0 |  | 1407.16 | 0 |  | 1430.579 | 0 |  | 764.534 | 0 |  | 764.317 | 0 |  | 1417.015 | 0 |  | 1450.746 | 0 |  | 773.519 | 0 |  | 773.315 | 0 |  | 1497.584 | 0 |  | 1502.6639 | 0 |  | 755.356 | 0 |  | 755.599 | 0 |  | 1452.118 | 0 |  | 1453.871 | 0 |  | 707.412 | 0 |  | 707.249 | 0 |  | 1505.356 | 0 |  | 1511.5291 | 0 |  | 745.273 | 0.102 |  | 745.392 | 0.102 |  | 1472.057 | 0 |  | 1479.677 | 0 |  | 773.877 | 0.025 |  | 774.053 | 0.025 | 135.9945 | 123.4495 | 104.9913 | 97.89654 | 103.5015 | 121.1689 | 107.6089 | 0 | 0 | 0 | 0 | 0 | -26.5261344 | -6.498717 | -93.43095 | -68.85094 | -45.39304378 | -35.86434 | -52.96329 | -36.41942 | -32.82439347 | 0 | 0 | 0 | 0 | 0 | 0 | 0 | 125.353425 | 123.805125 | 123.0621 | 124.22415 | 119.52983 | 0 | 0 | -15.83291 | -12.91326 | -11.4974 | -12.19428 | -19.08112 | -19.88329 | -17.52328 | 152.0841 | 165.4904 | 171.1629 | 174.0621 | 150.987 | 38.34003 | 50.76251
60 | W82799 | 2017-03-20 21:34 | 63.5833 | 65.9487 | 38 | 55 | 1.1288 | 728.4456 | 19276 | 32 | 239715 | 239897 | 139121 | 139139 | 139345 | 139352 | 220988 | 220996 | 239749 | 239947 | 215384 | 215319 | 216051 | 216069 | 294074 | 294058 | 1366.77 | 27917.0234 | 6 | 169.0612 | 169.0612 | 169.0612 | 169.0612 | 169.0612 | 64.8357 | 64.8357 | 1202.1484 | 1130.5137 | 1084.5 | 895.2574 | 1072.3771 | 1004.6852 | 985.4299 | 966.9393 | 948.2676 | 937.868 | 925.4171 | 909.2909 | 16 | 24.2 | 32.2776 | 19.931 | 12.1331 | 8.5169 | 6.1239 | 4.4646 | 3.3785 | 2.8203 | 2.848 | 88.43 | 133.46 | 146.81 | 215.7 | 213.98 | 311.83 | 296.98 | 434.28 | 415.47 | 599.5 | 546.64 | 795.84 | 659.89 | 962.02 | 10.5 | 46.3 | 34.9432 | -4.754545 | -5.9322 | 7.8902 | 0.9615 | -5.9322 | 2103087 | 2 |  |  | 3.4186 | 6.4671 | 7.9614 | 9.8507 | 11.275 | 14.7157 | 3.6689 | 6.882 | 8.6918 | 11 | 12.5623 | 15.9131 | 24.9289 | 25.0419 | 24.9197 | 24.9976 | 24.9132 | 24.9493 |  | 12380 | 506 | 15 |  | CC071 | 279 | 1202 | 7 | 5 | 35 | 34 | -4.754545 | 1666.4071 | 1570.5929 | 1345.9642 | 1234.5786 | 1150.8286 | 1134.4214 | 1055.2928 | 37.1414 | 34.5336 | 36.0907 | 33.5643 | 41.27 | 39.6257 | 37.7571 | 32.2776 | 19.931 | 12.1331 | 8.5169 | 6.1239 | 4.4646 | 3.3785 | 2.8203 | 0 | 0 | 0 | 0 | 0 | 0.1016 | 0.0254 | 0 | 0 | 0 | 0 | 0 | 0 | 0 | 0.070794 | 0.055459 | 0.040082 | 0.030596 | 0.043118 | 0.024958 | 0.022412 | -0.000659 | -0.002017 | -0.004718 | -0.002986 | -0.004296 | 0.001 | 0.001631 | 0.082769 | 0.079109 | 0.077397 | 0.078949 | 0.088531 | 0.104036 | 0.099292 | -0.254038 | -0.250493 | -0.248626 | -0.251255 | -0.25967 | -0.260998 | -0.255688 | -1.332941 | -1.306142 | -1.291277 | -1.312014 | -1.379176 | -1.418314 | -1.377232 | -0.397693 | -0.367042 | -0.356199 | -0.384769 | -0.463413 | -0.517239 | -0.465204 | -0.380331 | -0.352187 | -0.338035 | -0.358339 | -0.422293 | -0.418619 | -0.377605 | 0.407663 | 0.363633 | 0.317994 | 0.252623 | 0.390977 | 0.320157 | 0.280109 | -75 | -75 | -75 | -75 | -70 | -10 | 10 | -1.671125 | -1.650436 | -1.640331 | -1.655656 | -1.706818 | 0 | 0 |  | 1402.08 | 0 |  | 1422.2729 | 0 |  | 743.441 | 0 |  | 743.233 | 0 |  | 1407.16 | 0 |  | 1430.579 | 0 |  | 764.534 | 0 |  | 764.317 | 0 |  | 1417.015 | 0 |  | 1450.746 | 0 |  | 773.519 | 0 |  | 773.315 | 0 |  | 1497.584 | 0 |  | 1502.6639 | 0 |  | 755.356 | 0 |  | 755.599 | 0 |  | 1452.118 | 0 |  | 1453.871 | 0 |  | 707.412 | 0 |  | 707.249 | 0 |  | 1505.356 | 0 |  | 1511.5291 | 0 |  | 745.273 | 0.102 |  | 745.392 | 0.102 |  | 1472.057 | 0 |  | 1479.677 | 0 |  | 773.877 | 0.025 |  | 774.053 | 0.025 | 137.9268 | 124.248 | 104.1736 | 97.46875 | 101.884 | 118.0207 | 104.7821 | 0 | 0 | 0 | 0 | 0 | -26.5173968 | -6.4944752 | -93.48582 | -69.80284 | -45.66472 | -36.22470654 | -53.54237 | -36.81659 | -33.11279 | 0 | 0 | 0 | 0 | 0 | 0 | 0 | 125.334375 | 123.7827 | 123.024825 | 124.1742 | 119.47726 | 0 | 0 | -14.77087 | -12.67528 | -12.85547 | -12.9145 | -19.12505451 | -20.49596 | -17.56475 | 155.0045 | 165.5526 | 168.6782 | 172.5037 | 148.6938 | 34.19072 | 47.61011
60 | W82800 | 2017-03-20 21:36 | 63.2717 | 65.7606 | 42 | 56 | 1.1288 | 729.9868 | 19309 | 32 | 239715 | 239897 | 139121 | 139139 | 139345 | 139352 | 220988 | 220996 | 239749 | 239947 | 215384 | 215319 | 216051 | 216069 | 294074 | 294058 | 1366.77 | 27936.75 | 6 | 169.7466 | 169.7466 | 169.7466 | 169.7466 | 169.7466 | 65.5211 | 65.5211 | 1190.4297 | 1126.4004 | 1075 | 892.145 | 1065.0392 | 998.5257 | 978.4894 | 958.8188 | 939.1536 | 929.0629 | 916.6771 | 900.3359 | 15.8 | 21.2 | 32.2361 | 19.9922 | 12.1229 | 8.4701 | 6.0798 | 4.4255 | 3.3506 | 2.8185 | 2.8486 | 87.47 | 131.69 | 145.29 | 215.48 | 211.68 | 312.38 | 294.44 | 435.52 | 411.83 | 601.06 | 541.3 | 799.35 | 653.91 | 960.9 | 50.8 | 46.4 | 35.9168 | -11.972727 | -13.3304 | 13.5014 | 1.3333 | -13.3304 | 2103087 | 1 |  |  | 3.4386 | 6.6807 | 8.1814 | 10.0729 | 11.535 | 14.9093 | 4.0951 | 7.0148 | 8.5164 | 10.8852 | 12.4279 | 15.7197 | 24.866 | 24.9416 | 24.9483 | 24.9354 | 24.9514 | 24.9306 |  | 12380 | 506 | 16 |  | CC071 | 279 | 1202 | 7 | 5 | 35 | 36.333336 | -11.972727 | 1676.4143 | 1582.15 | 1368.65 | 1241.1929 | 1162.1215 | 1138.0072 | 1010.0428 | 44.2686 | 38.3164 | 37.5629 | 30.4114 | 35.9643 | 37.1721 | 37.7529 | 32.2361 | 19.9922 | 12.1229 | 8.4701 | 6.0798 | 4.4255 | 3.3506 | 2.8185 | 0 | 0 | 0 | 0 | 0 | 0.1016 | 0.0254 | 0 | 0 | 0 | 0 | 0 | 0 | 0 | 0.070703 | 0.055812 | 0.040226 | 0.030836 | 0.043331 | 0.025345 | 0.022757 | -0.000659 | -0.002017 | -0.004719 | -0.002986 | -0.004297 | 0.000239 | 0.001063 | 0.082765 | 0.079105 | 0.077391 | 0.078941 | 0.088521 | 0.104023 | 0.099309 | -0.254081 | -0.250544 | -0.248699 | -0.251346 | -0.259776 | -0.260954 | -0.255495 | -1.333199 | -1.306462 | -1.291758 | -1.312629 | -1.379911 | -1.415723 | -1.373851 | -0.397605 | -0.366937 | -0.356039 | -0.384547 | -0.463108 | -0.517001 | -0.465577 | -0.380614 | -0.352518 | -0.338523 | -0.358992 | -0.423171 | -0.419157 | -0.376879 | 0.407687 | 0.36364 | 0.318147 | 0.252611 | 0.390757 | 0.320217 | 0.280152 | -75 | -75 | -75 | -75 | -70 | -20 | 20 | -1.671417 | -1.650751 | -1.640773 | -1.656203 | -1.707424 | 0 | 0 |  | 1402.08 | 0 |  | 1422.2729 | 0 |  | 743.441 | 0 |  | 743.233 | 0 |  | 1407.16 | 0 |  | 1430.579 | 0 |  | 764.534 | 0 |  | 764.317 | 0 |  | 1417.015 | 0 |  | 1450.746 | 0 |  | 773.519 | 0 |  | 773.315 | 0 |  | 1497.584 | 0 |  | 1502.6639 | 0 |  | 755.356 | 0 |  | 755.599 | 0 |  | 1452.118 | 0 |  | 1453.871 | 0 |  | 707.412 | 0 |  | 707.249 | 0 |  | 1505.356 | 0 |  | 1511.5291 | 0 |  | 745.273 | 0.102 |  | 745.392 | 0.102 |  | 1472.057 | 0 |  | 1479.677 | 0 |  | 773.877 | 0.025 |  | 774.053 | 0.025 | 138.7484 | 125.156 | 105.9212 | 97.98101 | 102.8722 | 118.3789 | 100.3063 | 0 | 0 | 0 | 0 | 0 | -26.5129264 | -6.489573 | -93.38259 | -70.28112329 | -45.86645 | -36.55671765 | -53.86345 | -36.21986 | -32.72513082 | 0 | 0 | 0 | 0 | 0 | 0 | 0 | 125.356275 | 123.806325 | 123.057975 | 124.215225 | 119.51968 | 0 | 0 | -17.60142 | -14.0597 | -13.37386 | -11.69461 | -16.65536 | -19.21801 | -17.57688 | 153.1207 | 164.6215 | 169.7389 | 173.9449 | 151.873 | 36.42813 | 43.51475
60 | W82801 | 2017-03-20 21:37 | 63.0437 | 65.6453 | 39 | 56 | 1.1288 | 728.0333 | 19260 | 32 | 239715 | 239897 | 139121 | 139139 | 139345 | 139352 | 220988 | 220996 | 239749 | 239947 | 215384 | 215319 | 216051 | 216069 | 294074 | 294058 | 1366.77 | 27956.4766 | 6 | 170.4301 | 170.4301 | 170.4301 | 170.4301 | 170.4301 | 66.2046 | 66.2046 | 1204.4922 | 1135.3992 | 1089.1666 | 894.5074 | 1071.7528 | 1005.3417 | 985.2032 | 965.3688 | 945.5333 | 935.2072 | 922.3239 | 906.4445 | 16 | 26 | 32.2976 | 19.987 | 12.0803 | 8.4576 | 6.0621 | 4.4204 | 3.378 | 2.8187 | 2.8461 | 88.71 | 133.32 | 147.04 | 216.45 | 214.55 | 313.42 | 297.75 | 436.58 | 416.09 | 602.96 | 547.08 | 796.01 | 659.62 | 961.98 | 49.4 | 46.3 | 34.6843 | -1.172727 | -1.0786 | 2.1655 | -3.0324 | -1.0786 | 2103087 | 2 |  |  | 3.3929 | 6.52 | 8.0579 | 9.9371 | 11.3743 | 14.9779 | 3.58 | 7.2117 | 8.4633 | 11.0783 | 12.4933 | 16.9033 | 24.9374 | 24.9933 | 25.0041 | 25.0401 | 24.9089 | 24.9233 |  | 12380 | 506 | 17 |  | CC071 | 279 | 1202 | 7 | 5 | 35 | 36.166664 | -1.172727 | 1691.2357 | 1590.7928 | 1376.3715 | 1270.0358 | 1185.7715 | 1132.2072 | 1109.9214 | 42.1671 | 37.9257 | 39.9043 | 34.5443 | 41.8486 | 59.5486 | 37.7007 | 32.2976 | 19.987 | 12.0803 | 8.4576 | 6.0621 | 4.4204 | 3.378 | 2.8187 | 0 | 0 | 0 | 0 | 0 | 0.1016 | 0.0254 | 0 | 0 | 0 | 0 | 0 | 0 | 0 | 0.070657 | 0.054748 | 0.040254 | 0.03101 | 0.04348 | 0.025275 | 0.022731 | -0.000659 | -0.002017 | -0.004719 | -0.002986 | -0.004298 | -0.00151 | -0.000297 | 0.082766 | 0.079104 | 0.077391 | 0.078937 | 0.08852 | 0.104039 | 0.099226 | -0.254072 | -0.250562 | -0.248708 | -0.251395 | -0.259798 | -0.260718 | -0.255802 | -1.332919 | -1.306385 | -1.291618 | -1.312786 | -1.379861 | -1.410666 | -1.37273 | -0.397754 | -0.367003 | -0.356126 | -0.384528 | -0.463178 | -0.517436 | -0.464006 | -0.380308 | -0.35244 | -0.338382 | -0.35916 | -0.423113 | -0.418347 | -0.380237 | 0.407343 | 0.363084 | 0.316982 | 0.251938 | 0.390111 | 0.320106 | 0.279953 | -75 | -75 | -75 | -75 | -70 | -30 | 30 | -1.671218 | -1.650494 | -1.640424 | -1.655775 | -1.706949 | 0 | 0 |  | 1402.08 | 0 |  | 1422.2729 | 0 |  | 743.441 | 0 |  | 743.233 | 0 |  | 1407.16 | 0 |  | 1430.579 | 0 |  | 764.534 | 0 |  | 764.317 | 0 |  | 1417.015 | 0 |  | 1450.746 | 0 |  | 773.519 | 0 |  | 773.315 | 0 |  | 1497.584 | 0 |  | 1502.6639 | 0 |  | 755.356 | 0 |  | 755.599 | 0 |  | 1452.118 | 0 |  | 1453.871 | 0 |  | 707.412 | 0 |  | 707.249 | 0 |  | 1505.356 | 0 |  | 1511.5291 | 0 |  | 745.273 | 0.102 |  | 745.392 | 0.102 |  | 1472.057 | 0 |  | 1479.677 | 0 |  | 773.877 | 0.025 |  | 774.053 | 0.025 | 139.9768 | 125.8381 | 106.5188 | 100.2528 | 104.9645 | 117.7937 | 110.1331 | 0 | 0 | 0 | 0 | 0 | -26.4889488 | -6.4973708 | -93.30166 | -68.88699 | -45.89764563 | -36.78951 | -54.06571 | -33.52447749 | -30.79582482 | 0 | 0 | 0 | 0 | 0 | 0 | 0 | 125.34135 | 123.78705 | 123.0318 | 124.183125 | 119.48643 | 0 | 0 | -16.77213 | -13.91885 | -14.21096 | -13.28325 | -19.38335 | -30.81259 | -17.49335 | 155.2444 | 166.8193 | 169.442 | 174.3632 | 151.0019 | 26.96769 | 55.34651
60 | W82802 | 2017-03-20 21:39 | 62.8229 | 65.4569 | 42 | 55 | 1.1288 | 728.9357 | 19279 | 32 | 239715 | 239897 | 139121 | 139139 | 139345 | 139352 | 220988 | 220996 | 239749 | 239947 | 215384 | 215319 | 216051 | 216069 | 294074 | 294058 | 1366.77 | 27976.2031 | 6 | 171.1144 | 171.1144 | 171.1144 | 171.1144 | 171.1144 | 66.8889 | 66.8889 | 1171.6797 | 1110.3102 | 1062.6666 | 888.4478 | 1054.8043 | 989.5194 | 970.7224 | 952.3786 | 933.8874 | 924.2443 | 912.1313 | 896.0709 | 16 | 19.8 | 32.2883 | 19.9193 | 12.1161 | 8.4835 | 6.0956 | 4.4128 | 3.3558 | 2.8163 | 2.844 | 87.77 | 131.86 | 145.78 | 214.51 | 212.6 | 310.71 | 296.15 | 432.66 | 414.76 | 602.39 | 547.73 | 797.58 | 659.75 | 960.9 | 47.9 | 46.5 | 35.4286 | -0.6 | -0.843 | 2.8542 | -0.3169 | -0.843 | 2103087 | 1 |  |  | 3.5714 | 6.7479 | 8.3743 | 10.2536 | 11.7764 | 15.5136 | 3.9377 | 7.177 | 8.9426 | 10.8246 | 12.6098 | 15.7197 | 24.8736 | 24.9865 | 24.9534 | 25.0901 | 25.0525 | 24.9435 |  | 12380 | 507 | 1 |  | CC071 | 279 | 1202 | 7 | 5 | 35 | 37.666664 | -0.6 | 1685.0929 | 1591.5143 | 1370.75 | 1241.6072 | 1187.0857 | 1115.8 | 1035.6857 | 42.2364 | 36.2371 | 34.0336 | 30.7393 | 50.2486 | 55.1671 | 37.6086 | 32.2883 | 19.9193 | 12.1161 | 8.4835 | 6.0956 | 4.4128 | 3.3558 | 2.8163 | 0 | 0 | 0 | 0 | 0 | 0.1016 | 0.0254 | 0 | 0 | 0 | 0 | 0 | 0 | 0 | 0.070658 | 0.054066 | 0.0403 | 0.03118 | 0.043637 | 0.025431 | 0.022935 | -0.000659 | -0.002018 | -0.004719 | -0.002986 | -0.0043 | -0.004765 | -0.002699 | 0.082755 | 0.079095 | 0.077383 | 0.078936 | 0.08851 | 0.104033 | 0.09928 | -0.254224 | -0.250685 | -0.24882 | -0.251434 | -0.259975 | -0.260508 | -0.255288 | -1.333493 | -1.30675 | -1.291903 | -1.312528 | -1.381466 | -1.403254 | -1.363751 | -0.39764 | -0.366971 | -0.356122 | -0.38473 | -0.463146 | -0.517591 | -0.465335 | -0.380938 | -0.35282 | -0.338673 | -0.358888 | -0.42355 | -0.418314 | -0.377718 | 0.408015 | 0.364065 | 0.318581 | 0.25285 | 0.390771 | 0.318953 | 0.279773 | -75 | -75 | -75 | -75 | -70 | -40 | 40 | -1.671807 | -1.651073 | -1.641259 | -1.65683 | -1.708128 | 0 | 0 |  | 1402.08 | 0 |  | 1422.2729 | 0 |  | 743.441 | 0 |  | 743.233 | 0 |  | 1407.16 | 0 |  | 1430.579 | 0 |  | 764.534 | 0 |  | 764.317 | 0 |  | 1417.015 | 0 |  | 1450.746 | 0 |  | 773.519 | 0 |  | 773.315 | 0 |  | 1497.584 | 0 |  | 1502.6639 | 0 |  | 755.356 | 0 |  | 755.599 | 0 |  | 1452.118 | 0 |  | 1453.871 | 0 |  | 707.412 | 0 |  | 707.249 | 0 |  | 1505.356 | 0 |  | 1511.5291 | 0 |  | 745.273 | 0.102 |  | 745.392 | 0.102 |  | 1472.057 | 0 |  | 1479.677 | 0 |  | 773.877 | 0.025 |  | 774.053 | 0.025 | 139.4499 | 125.8808 | 106.0727 | 98.00751 | 105.069 | 116.0800214 | 102.8229 | 0 | 0 | 0 | 0 | 0 | -26.4676128 | -6.4843152 | -93.34318 | -68.013724 | -45.9672 | -37.00541 | -54.34273 | -28.99965 | -27.59687 | 0 | 0 | 0 | 0 | 0 | 0 | 0 | 125.385525 | 123.830475 | 123.094425 | 124.26225 | 119.56896 | 0 | 0 | -16.79488 | -13.29796 | -12.12011 | -11.82633 | -23.27244 | -28.55399 | -17.5006 | 154.6973 | 168.3996 | 171.0799 | 173.438 | 147.0227 | 32.05877 | 51.2411
60 | W82803 | 2017-03-20 21:41 | 62.6903 | 65.3491 | 38 | 56 | 1.1288 | 729.2755 | 19298 | 32 | 239715 | 239897 | 139121 | 139139 | 139345 | 139352 | 220988 | 220996 | 239749 | 239947 | 215384 | 215319 | 216051 | 216069 | 294074 | 294058 | 1366.77 | 27995.9297 | 6 | 171.7991 | 171.7991 | 171.7991 | 171.7991 | 171.7991 | 67.5736 | 67.5736 | 1196.2891 | 1119.2539 | 1068.8334 | 894.599 | 1061.1108 | 995.9315 | 977.5757 | 959.8574 | 942.0584 | 932.3785 | 921.1248 | 905.596 | 16 | 21 | 32.2045 | 19.9269 | 12.2075 | 8.5714 | 6.1624 | 4.5026 | 3.3786 | 2.8185 | 2.8435 | 88.17 | 131.91 | 145.71 | 212.82 | 212.39 | 307.04 | 295.37 | 427.33 | 412.61 | 589.85 | 545.99 | 791.93 | 659.79 | 960.96 | 49.7 | 46.5 | 35.1275 | 0.209091 | 0.2676 | 3.0282 | -0.1444 | 0.2676 | 2103087 | 2 |  |  | 3.4136 | 6.5343 | 8.0736 | 10.0221 | 11.3364 | 14.9693 | 3.7082 | 7.0803 | 8.7508 | 11.1033 | 12.3754 | 15.6951 | 24.9119 | 25.0683 | 24.9677 | 25.0694 | 24.9991 | 25.0154 |  | 12380 | 507 | 2 |  | CC071 | 279 | 1202 | 7 | 5 | 35 | 36.166664 | 0.209091 | 1675.6072 | 1584.9143 | 1359.7 | 1244.8715 | 1162.0072 | 1194.2428 | 1075.0072 | 33.9693 | 32.7179 | 34.1629 | 32.9043 | 54.4479 | 59.76 | 37.6371 | 32.2045 | 19.9269 | 12.2075 | 8.5714 | 6.1624 | 4.5026 | 3.3786 | 2.8185 | 0 | 0 | 0 | 0 | 0 | 0.1016 | 0.0254 | 0 | 0 | 0 | 0 | 0 | 0 | 0 | 0.070705 | 0.053649 | 0.040294 | 0.031312 | 0.043708 | 0.025108 | 0.022632 | -0.000659 | -0.002018 | -0.004719 | -0.002986 | -0.004301 | -0.001478 | -0.00026 | 0.08276 | 0.079102 | 0.077392 | 0.078942 | 0.088525 | 0.104005 | 0.099277 | -0.25414 | -0.250588 | -0.248698 | -0.251339 | -0.259799 | -0.260883 | -0.25551 | -1.333439 | -1.306591 | -1.291554 | -1.312379 | -1.380726 | -1.411517 | -1.37055 | -0.397552 | -0.366926 | -0.356146 | -0.384679 | -0.463337 | -0.51673 | -0.465026 | -0.380876 | -0.352654 | -0.338317 | -0.358728 | -0.422664 | -0.419851 | -0.378089 | 0.407702 | 0.364071 | 0.318987 | 0.253346 | 0.392439 | 0.319701 | 0.279747 | -75 | -75 | -75 | -75 | -70 | -30 | 30 | -1.671274 | -1.650517 | -1.640512 | -1.655909 | -1.707107 | 0 | 0 |  | 1402.08 | 0 |  | 1422.2729 | 0 |  | 743.441 | 0 |  | 743.233 | 0 |  | 1407.16 | 0 |  | 1430.579 | 0 |  | 764.534 | 0 |  | 764.317 | 0 |  | 1417.015 | 0 |  | 1450.746 | 0 |  | 773.519 | 0 |  | 773.315 | 0 |  | 1497.584 | 0 |  | 1502.6639 | 0 |  | 755.356 | 0 |  | 755.599 | 0 |  | 1452.118 | 0 |  | 1453.871 | 0 |  | 707.412 | 0 |  | 707.249 | 0 |  | 1505.356 | 0 |  | 1511.5291 | 0 |  | 745.273 | 0.102 |  | 745.392 | 0.102 |  | 1472.057 | 0 |  | 1479.677 | 0 |  | 773.877 | 0.025 |  | 774.053 | 0.025 | 138.6733 | 125.3699 | 105.2299024 | 98.27265 | 102.8667 | 124.2072 | 106.7235 | 0 | 0 | 0 | 0 | 0 | -26.5057128 | -6.489954 | -93.40207 | -67.4606 | -45.94703355 | -37.17445 | -54.41027 | -33.35414671 | -30.6619446 | 0 | 0 | 0 | 0 | 0 | 0 | 0 | 125.34555 | 123.788775 | 123.0384 | 124.193175 | 119.49749 | 0 | 0 | -13.50456 | -12.00505 | -12.16698 | -12.65759 | -25.22773 | -30.8797848 | -17.50223 | 157.1122 | 169.693 | 170.1543 | 172.6338 | 142.7262 | 33.46758 | 52.06936
60 | W82804 | 2017-03-20 21:42 | 62.6194 | 65.2638 | 38 | 56 | 1.1288 | 731.4541 | 19340 | 32 | 239715 | 239897 | 139121 | 139139 | 139345 | 139352 | 220988 | 220996 | 239749 | 239947 | 215384 | 215319 | 216051 | 216069 | 294074 | 294058 | 1366.77 | 28015.6563 | 6 | 172.4858 | 172.4858 | 172.4858 | 172.4858 | 172.4858 | 68.2603 | 68.2603 | 1177.5391 | 1110.1504 | 1063.6666 | 889.0647 | 1057.7238 | 990.6175 | 970.8476 | 951.6846 | 932.4916 | 922.4009 | 910.1412 | 894.4085 | 16 | 18.2 | 32.2928 | 19.8974 | 12.1721 | 8.5267 | 6.1108 | 4.4482 | 3.3661 | 2.8183 | 2.8456 | 85.28 | 131.36 | 141.26 | 212.91 | 206.21 | 308.39 | 286.73 | 430.56 | 401.33 | 597.38 | 528.03 | 796.72 | 637.39 | 962.98 | 49.4 | 46.4 | 33.4267 | -6.036364 | -8.2076 | 8.7252 | -0.3252 | -8.2076 | 2103087 | 1 |  |  | 3.5193 | 6.635 | 8.2443 | 10.2543 | 11.6814 | 15.1429 | 4.2476 | 6.9778 | 8.5556 | 11.0413 | 12.7698 | 15.8857 | 24.9294 | 25.041 | 24.9472 | 25.0277 | 24.9476 | 24.9769 |  | 12380 | 507 | 3 |  | CC071 | 279 | 1202 | 7 | 5 | 35 | 36 | -6.036364 | 1719.9143 | 1623.6215 | 1405.5143 | 1279.4 | 1194.3857 | 1169.45 | 1086.5714 | 40.3986 | 35.2343 | 35.4586 | 32.2943 | 52.0243 | 56.5929 | 37.6657 | 32.2928 | 19.8974 | 12.1721 | 8.5267 | 6.1108 | 4.4482 | 3.3661 | 2.8183 | 0 | 0 | 0 | 0 | 0 | 0.1016 | 0.0254 | 0 | 0 | 0 | 0 | 0 | 0 | 0 | 0.070826 | 0.054487 | 0.040345 | 0.031459 | 0.043915 | 0.025268 | 0.022765 | -0.00066 | -0.002019 | -0.00472 | -0.002986 | -0.004302 | 0.000288 | 0.00113 | 0.082761 | 0.079101 | 0.077388 | 0.07894 | 0.088521 | 0.104018 | 0.099265 | -0.254093 | -0.250549 | -0.248696 | -0.251323 | -0.259792 | -0.26092 | -0.255681 | -1.334186 | -1.307382 | -1.292611 | -1.313352 | -1.381815 | -1.416412 | -1.376178 | -0.397051 | -0.366444 | -0.355582 | -0.384107 | -0.462618 | -0.51644 | -0.464263 | -0.381688 | -0.353469 | -0.339383 | -0.359755 | -0.423957 | -0.419877 | -0.37916 | 0.407534 | 0.363809 | 0.317919 | 0.252402 | 0.390361 | 0.319835 | 0.279909 | -75 | -75 | -75 | -75 | -70 | -20 | 20 | -1.671637 | -1.650877 | -1.640998 | -1.656507 | -1.707768 | 0 | 0 |  | 1402.08 | 0 |  | 1422.2729 | 0 |  | 743.441 | 0 |  | 743.233 | 0 |  | 1407.16 | 0 |  | 1430.579 | 0 |  | 764.534 | 0 |  | 764.317 | 0 |  | 1417.015 | 0 |  | 1450.746 | 0 |  | 773.519 | 0 |  | 773.315 | 0 |  | 1497.584 | 0 |  | 1502.6639 | 0 |  | 755.356 | 0 |  | 755.599 | 0 |  | 1452.118 | 0 |  | 1453.871 | 0 |  | 707.412 | 0 |  | 707.249 | 0 |  | 1505.356 | 0 |  | 1511.5291 | 0 |  | 745.273 | 0.102 |  | 745.392 | 0.102 |  | 1472.057 | 0 |  | 1479.677 | 0 |  | 773.877 | 0.025 |  | 774.053 | 0.025 | 142.3418 | 128.4301 | 108.7699 | 100.995836 | 105.7282 | 121.6438501 | 107.8585 | 0 | 0 | 0 | 0 | 0 | -26.509472 | -6.4942974 | -93.61449 | -68.59572 | -46.04927 | -37.39507 | -54.73784 | -36.19783 | -32.88377331 | 0 | 0 | 0 | 0 | 0 | 0 | 0 | 125.372775 | 123.815775 | 123.07485 | 124.238025 | 119.54376 | 0 | 0 | -16.0403 | -12.9114 | -12.60844 | -12.40447 | -24.06738 | -29.22684 | -17.48679 | 158.0598 | 170.7387 | 173.1871 | 175.4343 | 146.4668 | 29.70972 | 50.99365
60 | W82805 | 2017-03-20 21:44 | 62.5713 | 65.2218 | 36 | 56 | 1.1288 | 727.277 | 19260 | 32 | 239715 | 239897 | 139121 | 139139 | 139345 | 139352 | 220988 | 220996 | 239749 | 239947 | 215384 | 215319 | 216051 | 216069 | 294074 | 294058 | 1366.77 | 28035.3828 | 6 | 173.1686 | 173.1686 | 173.1686 | 173.1686 | 173.1686 | 68.9431 | 68.9431 | 1189.2578 | 1132.3584 | 1085.5 | 894.7475 | 1069.3585 | 1002.9666 | 982.9284 | 963.2735 | 943.7669 | 933.774 | 921.9932 | 906.3463 | 16 | 25.2 | 32.2886 | 19.8611 | 12.1158 | 8.4984 | 6.0875 | 4.4493 | 3.3702 | 2.8187 | 2.8463 | 87.54 | 132.99 | 144.52 | 215.04 | 210.55 | 310.86 | 293.03 | 433.93 | 409.64 | 598.76 | 538.89 | 797.81 | 650.18 | 964.02 | 49.8 | 46.3 | 36.3722 | -12.00909 | -13.1479 | 13.3618 | 0.2444 | -13.1479 | 2103087 | 2 |  |  | 3.5371 | 6.6321 | 8.1707 | 10.1736 | 11.59 | 15.0807 | 3.7242 | 7.3758 | 8.6 | 11.3532 | 12.3274 | 16.0806 | 24.9088 | 25.0091 | 24.9831 | 25.0284 | 24.9447 | 24.9428 |  | 12380 | 507 | 4 |  | CC071 | 279 | 1202 | 7 | 5 | 35 | 32.5 | -12.00909 | 1725.1357 | 1609.8286 | 1377.75 | 1270.15 | 1178.2643 | 1173.8071 | 1077.5643 | 38.3986 | 34.6343 | 37.0964 | 30.1143 | 51.6436 | 57.1129 | 37.7093 | 32.2886 | 19.8611 | 12.1158 | 8.4984 | 6.0875 | 4.4493 | 3.3702 | 2.8187 | 0 | 0 | 0 | 0 | 0 | 0.1016 | 0.0254 | 0 | 0 | 0 | 0 | 0 | 0 | 0 | 0.071104 | 0.054021 | 0.040387 | 0.031595 | 0.044092 | 0.025628 | 0.023115 | -0.00066 | -0.002019 | -0.004721 | -0.002986 | -0.004303 | 0.00105 | 0.001715 | 0.082723 | 0.079067 | 0.077358 | 0.078902 | 0.088483 | 0.103964 | 0.099224 | -0.254705 | -0.251141 | -0.249244 | -0.251956 | -0.2604 | -0.261697 | -0.256374 | -1.333461 | -1.306581 | -1.29153 | -1.312836 | -1.38093 | -1.418814 | -1.377855 | -0.398349 | -0.367674 | -0.356878 | -0.385287 | -0.464188 | -0.518005 | -0.465889 | -0.380915 | -0.352657 | -0.338309 | -0.359232 | -0.422932 | -0.419361 | -0.378238 | 0.40716 | 0.363401 | 0.317683 | 0.252079 | 0.390482 | 0.319678 | 0.279972 | -75 | -75 | -75 | -75 | -70 | -10 | 10 | -1.671413 | -1.65062 | -1.640653 | -1.656083 | -1.707295 | 0 | 0 |  | 1402.08 | 0 |  | 1422.2729 | 0 |  | 743.441 | 0 |  | 743.233 | 0 |  | 1407.16 | 0 |  | 1430.579 | 0 |  | 764.534 | 0 |  | 764.317 | 0 |  | 1417.015 | 0 |  | 1450.746 | 0 |  | 773.519 | 0 |  | 773.315 | 0 |  | 1497.584 | 0 |  | 1502.6639 | 0 |  | 755.356 | 0 |  | 755.599 | 0 |  | 1452.118 | 0 |  | 1453.871 | 0 |  | 707.412 | 0 |  | 707.249 | 0 |  | 1505.356 | 0 |  | 1511.5291 | 0 |  | 745.273 | 0.102 |  | 745.392 | 0.102 |  | 1472.057 | 0 |  | 1479.677 | 0 |  | 773.877 | 0.025 |  | 774.053 | 0.025 | 142.7084 | 127.2843 | 106.5799845 | 100.2173753 | 104.2564 | 122.0337 | 106.9202 | 0 | 0 | 0 | 0 | 0 | -26.5884152 | -6.5118996 | -93.93433 | -67.94483 | -46.06370898 | -37.55893 | -54.94582377 | -37.85112 | -34.21213965 | 0 | 0 | 0 | 0 | 0 | 0 | 0 | 125.355975 | 123.7965 | 123.048975 | 124.206225 | 119.51065 | 0 | 0 | -15.29604 | -12.73413 | -13.23889 | -11.60265 | -23.97234 | -29.58477 | -17.56835 | 158.834 | 170.4019 | 170.3264 | 175.262 | 144.8488 | 28.00938 | 48.62785
60 | W82806 | 2017-03-20 21:45 | 62.3077 | 65.0134 | 45 | 55 | 1.1288 | 729.4216 | 19316 | 32 | 239715 | 239897 | 139121 | 139139 | 139345 | 139352 | 220988 | 220996 | 239749 | 239947 | 215384 | 215319 | 216051 | 216069 | 294074 | 294058 | 1366.77 | 28035.3828 | 6 | 173.8534 | 173.8534 | 173.8534 | 173.8534 | 173.8534 | 69.6279 | 69.6279 | 1171.6797 | 1119.2871 | 1068.5 | 888.6567 | 1060.3508 | 995.6401 | 976.6821 | 958.3323 | 939.662 | 930.2736 | 918.3015 | 901.9105 | 16 | 23 | 32.3915 | 19.9701 | 12.1414 | 8.474 | 6.0981 | 4.397 | 3.3348 | 2.8188 | 2.8462 | 88.54 | 133.4 | 146.12 | 216.31 | 213.13 | 314 | 296.81 | 436.76 | 415.48 | 609.67 | 546.35 | 808.54 | 659.83 | 963.92 | 50.8 | 46.3 | 34.0364 | -27.290911 | -25.5432 | 25.5432 | 1.4633 | -25.5432 | 2103087 | 1 |  |  | 3.6471 | 6.8057 | 8.2921 | 10.3693 | 11.8636 | 15.9257 | 3.9672 | 7.2557 | 8.6803 | 10.8426 | 12.3213 | 18.3672 | 24.8433 | 24.9052 | 24.9377 | 24.9929 | 24.9414 | 24.6468 |  | 12380 | 507 | 5 |  | CC071 | 279 | 1202 | 7 | 5 | 35 | 29.166666 | -27.290911 | 1733.9785 | 1624.6571 | 1409.9143 | 1253.6786 | 1225.9429 | 1157.8071 | 989.5214 | 43.095 | 38.0893 | 35.6943 | 27.085 | 43.8371 | 70.6957 | 37.7364 | 32.3915 | 19.9701 | 12.1414 | 8.474 | 6.0981 | 4.397 | 3.3348 | 2.8188 | 0 | 0 | 0 | 0 | 0 | 0.1016 | 0.0254 | 0 | 0 | 0 | 0 | 0 | 0 | 0 | 0.07089 | 0.053581 | 0.040524 | 0.031767 | 0.044212 | 0.025549 | 0.02308 | -0.00066 | -0.002019 | -0.004722 | -0.002987 | -0.004305 | 0.000994 | 0.001747 | 0.082724 | 0.079066 | 0.077355 | 0.078905 | 0.088473 | 0.103966 | 0.099289 | -0.254693 | -0.25114 | -0.24927 | -0.251917 | -0.260546 | -0.261703 | -0.256017 | -1.333639 | -1.306836 | -1.291983 | -1.312812 | -1.383143 | -1.419832 | -1.375985 | -0.398228 | -0.367534 | -0.35667 | -0.385246 | -0.4637 | -0.517916 | -0.46711 | -0.381108 | -0.352921 | -0.338767 | -0.359205 | -0.424109 | -0.419407 | -0.375658 | 0.407388 | 0.364029 | 0.318285 | 0.252658 | 0.390579 | 0.320013 | 0.279957 | -75 | -75 | -75 | -75 | -70 | 0 | 0 | -1.671792 | -1.650965 | -1.641133 | -1.656681 | -1.707959 | 0 | 0 |  | 1402.08 | 0 |  | 1422.2729 | 0 |  | 743.441 | 0 |  | 743.233 | 0 |  | 1407.16 | 0 |  | 1430.579 | 0 |  | 764.534 | 0 |  | 764.317 | 0 |  | 1417.015 | 0 |  | 1450.746 | 0 |  | 773.519 | 0 |  | 773.315 | 0 |  | 1497.584 | 0 |  | 1502.6639 | 0 |  | 755.356 | 0 |  | 755.599 | 0 |  | 1452.118 | 0 |  | 1453.871 | 0 |  | 707.412 | 0 |  | 707.249 | 0 |  | 1505.356 | 0 |  | 1511.5291 | 0 |  | 745.273 | 0.102 |  | 745.392 | 0.102 |  | 1472.057 | 0 |  | 1479.677 | 0 |  | 773.877 | 0.025 |  | 774.053 | 0.025 | 143.4416 | 128.4551 | 109.0639 | 98.92151 | 108.4628 | 120.3726 | 98.24859 | 0 | 0 | 0 | 0 | 0 | -26.5890248 | -6.5028318 | -93.66146697 | -67.38308 | -46.25558 | -37.78272936 | -55.19709 | -37.6866 | -34.16158 | 0 | 0 | 0 | 0 | 0 | 0 | 0 | 125.3844 | 123.822375 | 123.084975 | 124.251075 | 119.55713 | 0 | 0 | -17.16163566 | -13.99911 | -12.73109 | -10.43438791 | -20.32726327 | -36.61443 | -17.62705 | 158.0029 | 170.8953 | 173.1622 | 174.9555 | 152.4956 | 19.48251 | 39.95713
60 | W82807 | 2017-03-20 21:47 | 62.1278 | 64.8126 | 49 | 55 | 1.3243 | 704.4957 | 18259 | 32 | 239715 | 239897 | 139121 | 139139 | 139345 | 139352 | 220988 | 220996 | 239749 | 239947 | 215384 | 215319 | 216051 | 216069 | 294074 | 294058 | 1366.77 | 28073.7188 | 6 | 174.6351 | 174.6351 | 174.6351 | 174.6351 | 174.6351 | 70.4096 | 70.4096 | 1175.1953 | 1115.1615 | 1069.3334 | 889.175 | 1064.6211 | 999.1786 | 981.0104 | 961.205 | 941.0337 | 931.051 | 917.2172 | 900.9362 | 16 | 22.2 | 32.2139 | 19.3263 | 11.591 | 8.1381 | 5.8423 | 4.2463 | 3.2983 | 2.8169 | 2.8419 | 86.89 | 129.74 | 146.02 | 213.68 | 212.85 | 307.06 | 295.07 | 429.26 | 406.29 | 596.67 | 525.13 | 778.69 | 628.67 | 911.45 | 48.6 | 46.2 | 35.4067 | -0.481818 | -0.9935 | 5.2137 | -2.041 | -0.9935 | 2101811 | 2 |  |  | 4.0343 | 7.7314 | 9.6736 | 12.1114 | 14.3736 | 18.31 | 4.3206 | 8.2444 | 10.4492 | 12.6683 | 15.9571 | 20.1984 | 25.0524 | 24.9568 | 24.9969 | 25.0898 | 25.1616 | 25.2168 |  | 12380 | 507 | 6 |  | EA065 | 279 | 1177 | 7 | 1 | 35 | 46.666664 | -0.481818 | 2086.4214 | 1872.7928 | 1560.7786 | 1413.8572 | 1318.2643 | 1209.3857 | 1304.9572 | 73.6079 | 72.7543 | 88.8021 | 89.7221 | 62.1714 | 75.59 | 37.6136 | 32.2139 | 19.3263 | 11.591 | 8.1381 | 5.8423 | 4.2463 | 3.2983 | 2.8169 | 0 | 0 | 0 | 0 | 0 | 0.1016 | 0.0254 | 0 | 0 | 0 | 0 | 0 | 0 | 0 | 0.064213 | 0.048173 | 0.036215 | 0.02793 | 0.039295 | 0.022944 | 0.020686 | -0.000602 | -0.001843 | -0.004334 | -0.00277 | -0.004053 | 0.001374 | 0.001943 | 0.083258 | 0.079583 | 0.077875 | 0.079451 | 0.089089 | 0.104778 | 0.099902 | -0.245028 | -0.241547 | -0.239585 | -0.241967 | -0.250224 | -0.251103 | -0.246512 | -1.344419 | -1.316919 | -1.300694 | -1.320423 | -1.390911 | -1.425746 | -1.388398 | -0.378168 | -0.349196 | -0.339308 | -0.366935 | -0.441762 | -0.494045 | -0.442531 | -0.392669 | -0.363134 | -0.347313 | -0.366942 | -0.432947 | -0.426011 | -0.388373 | 0.406616 | 0.361343 | 0.313939 | 0.249779 | 0.391275 | 0.325543 | 0.286225 | -75 | -75 | -75 | -75 | -70 | 10 | -10 | -1.596966 | -1.576947 | -1.5675 | -1.582896 | -1.632025 | 0 | 0 |  | 1402.08 | 0 |  | 1422.2729 | 0 |  | 743.441 | 0 |  | 743.233 | 0 |  | 1407.16 | 0 |  | 1430.579 | 0 |  | 764.534 | 0 |  | 764.317 | 0 |  | 1417.015 | 0 |  | 1450.746 | 0 |  | 773.519 | 0 |  | 773.315 | 0 |  | 1497.584 | 0 |  | 1502.6639 | 0 |  | 755.356 | 0 |  | 755.599 | 0 |  | 1452.118 | 0 |  | 1453.871 | 0 |  | 707.412 | 0 |  | 707.249 | 0 |  | 1505.356 | 0 |  | 1511.5291 | 0 |  | 745.273 | 0.102 |  | 745.392 | 0.102 |  | 1472.057 | 0 |  | 1479.677 | 0 |  | 773.877 | 0.025 |  | 774.053 | 0.025 | 173.7113 | 149.0425 | 121.5456 | 112.3324 | 117.4428 | 126.717 | 130.3678 | 0 | 0 | 0 | 0 | 0 | -25.5120648 | -6.2614048 | -85.51984 | -61.01285727 | -41.46743 | -33.22184268 | -49.01849 | -34.67129 | -31.41806 | 0 | 0 | 0 | 0 | 0 | 0 | 0 | 119.77245 | 118.271025 | 117.5625 | 118.7172 | 114.24175 | 0 | 0 | -27.83615 | -25.40551 | -30.13126 | -32.92218 | -27.46496 | -37.34486155 | -16.64518 | 180.1277 | 180.8951 | 167.5094 | 164.9055 | 155.2012 | 29.1888 | 76.04319
60 | W82808 | 2017-03-20 21:49 | 62.1265 | 64.7789 | 39 | 59 | 1.1118 | 802.3124 | 19301 | 32 | 239715 | 239897 | 139121 | 139139 | 139345 | 139352 | 220988 | 220996 | 239749 | 239947 | 215384 | 215319 | 216051 | 216069 | 294074 | 294058 | 1366.77 | 28093.4199 | 6 | 175.4361 | 175.4361 | 175.4361 | 175.4361 | 175.4361 | 71.2106 | 71.2106 | 1162.3047 | 1095.3492 | 1048.3334 | 868.019 | 1049.5165 | 977.2002 | 955.9871 | 939.0474 | 921.8859 | 910.3533 | 897.0807 | 879.0433 | 15.8 | 17.6 | 30.6803 | 18.8559 | 11.5381 | 8.011 | 5.7145 | 4.1094 | 3.0776 | 2.5664 | 2.5941 | 84.64 | 131.11 | 140.16 | 211.85 | 205.75 | 308.54 | 288.83 | 433.29 | 407.09 | 607.2 | 543.88 | 819.55 | 659.81 | 991.89 | 49.5 | 46.5 | 36.4611 | 0 | -5.6843 | 6.7336 | -18.8172 | -5.6843 | 2103088 | 1 |  |  | 3.7721 | 6.9621 | 8.5871 | 10.6843 | 11.9064 | 15.6543 | 4.2656 | 7.3969 | 9.5453 | 11.2375 | 12.6609 | 16.7 | 24.9994 | 25.0066 | 24.9461 | 24.9211 | 24.9754 | 24.8204 |  | 12380 | 507 | 7 |  | CC040 | 254 | 1202 | 6 | 8 | 35 | 32.333336 | 0 | 1733.4714 | 1649.4928 | 1437.6 | 1303.7928 | 1228.9857 | 1258.3071 | 1134.7214 | 85.7043 | 89.5507 | 105.4786 | 100.9636 | 62.0279 | 71.7243 | 37.7064 | 30.6803 | 18.8559 | 11.5381 | 8.011 | 5.7145 | 4.1094 | 3.0776 | 2.5664 | 0 | 0 | 0 | 0 | 0 | 0.1016 | 0.0254 | 0 | 0 | 0 | 0 | 0 | 0 | 0 | 0.072216 | 0.055545 | 0.042864 | 0.032285 | 0.045629 | 0.026391 | 0.023935 | -0.000661 | -0.002021 | -0.004725 | -0.002988 | -0.004307 | -0.000332 | 0.001065 | 0 | 0 | 0 | 0 | 0 | 0 | 0 | 0 | 0 | 0 | 0 | 0 | 0 | 0 | 0 | 0 | 0 | 0 | 0 | 0 | 0 | 0 | 0 | 0 | 0 | 0 | 0 | 0 | 0 | 0 | 0 | 0 | 0 | 0 | 0 | 0.403882 | 0.358216 | 0.306245 | 0.241019 | 0.368847 | 0.297194 | 0.259026 | -75 | -75 | -75 | -75 | -70 | 20 | -20 | -1.672267 | -1.651723 | -1.641918 | -1.657707 | -1.709279 | 0 | 0 |  | 1402.08 | 0 |  | 1422.2729 | 0 |  | 743.441 | 0 |  | 743.233 | 0 |  | 1407.16 | 0 |  | 1430.579 | 0 |  | 764.534 | 0 |  | 764.317 | 0 |  | 1417.015 | 0 |  | 1450.746 | 0 |  | 773.519 | 0 |  | 773.315 | 0 |  | 1497.584 | 0 |  | 1502.6639 | 0 |  | 755.356 | 0 |  | 755.599 | 0 |  | 1452.118 | 0 |  | 1453.871 | 0 |  | 707.412 | 0 |  | 707.249 | 0 |  | 1505.356 | 0 |  | 1511.5291 | 0 |  | 745.273 | 0.102 |  | 745.392 | 0.102 |  | 1472.057 | 0 |  | 1479.677 | 0 |  | 773.877 | 0.025 |  | 774.053 | 0.025 | 0 | 0 | 0 | 0 | 0 | 0 | 0 | 0 | 0 | 0 | 0 | 0 | 0 | 0 | 0 | 0 | 0 | 0 | 0 | 0 | 0 | 0 | 0 | 0 | 0 | 0 | 0 | 0 | 125.420025 | 123.879225 | 123.14385 | 124.328025 | 119.64953 | 0 | 0 | 0 | 0 | 0 | 0 | 0 | 0 | 0 | 125.420025 | 123.879225 | 123.14385 | 124.328025 | 119.64953 | 0 | 0
60 | W82809 | 2017-03-20 21:50 | 62.1082 | 64.779 | 39 | 59 | 1.1118 | 801.9658 | 19308 | 32 | 239715 | 239897 | 139121 | 139139 | 139345 | 139352 | 220988 | 220996 | 239749 | 239947 | 215384 | 215319 | 216051 | 216069 | 294074 | 294058 | 1366.77 | 28113.1211 | 6 | 176.2367 | 176.2367 | 176.2367 | 176.2367 | 176.2367 | 72.0112 | 72.0112 | 1186.9141 | 1119.0541 | 1069.6666 | 874.5071 | 1057.0801 | 984.6901 | 963.374 | 946.3388 | 929.3754 | 918.2243 | 904.7584 | 886.4445 | 16 | 22.2 | 30.7395 | 18.9945 | 11.615 | 8.0519 | 5.7414 | 4.105 | 3.0742 | 2.5676 | 2.5938 | 84.46 | 129.11 | 139.71 | 207.34 | 205.42 | 303.1 | 288.12 | 427.72 | 407.28 | 604.32 | 543.62 | 813.78 | 659.81 | 984.23 | 50.2 | 46.3 | 37.8546 | -2.772727 | -2.7326 | 4.3533 | -9.3259 | -2.7326 | 2103088 | 2 |  |  | 3.9764 | 7.1864 | 8.7943 | 10.7821 | 11.9671 | 15.8129 | 4.4375 | 7.6734 | 9.3141 | 11.575 | 13.15 | 16.6891 | 24.8339 | 24.9307 | 24.9713 | 24.96 | 24.9965 | 24.9704 |  | 12380 | 507 | 8 |  | CC040 | 254 | 1202 | 6 | 8 | 35 | 32.5 | -2.772727 | 1679.1143 | 1614.0428 | 1402.5 | 1292.1786 | 1218.4572 | 1200.1571 | 1072.1072 | 75.2721 | 81.945 | 97.4493 | 96.6221 | 62.9579 | 73.08 | 37.7143 | 30.7395 | 18.9945 | 11.615 | 8.0519 | 5.7414 | 4.105 | 3.0742 | 2.5676 | 0 | 0 | 0 | 0 | 0 | 0.1016 | 0.0254 | 0 | 0 | 0 | 0 | 0 | 0 | 0 | 0.071547 | 0.054361 | 0.041987 | 0.03241 | 0.0452 | 0.026137 | 0.023701 | -0.000661 | -0.002022 | -0.004727 | -0.002988 | -0.004308 | -0.002615 | -9.2e-05 | 0.082772 | 0.07911 | 0.077394 | 0.078947 | 0.088522 | 0.10401 | 0.09929 | -0.253944 | -0.250433 | -0.248612 | -0.251225 | -0.259818 | -0.260758 | -0.255303 | -1.333633 | -1.30706 | -1.292521 | -1.313165 | -1.383423 | -1.412724 | -1.370281 | -0.397157 | -0.366462 | -0.355518 | -0.384074 | -0.462329 | -0.516013 | -0.464519 | -0.381082 | -0.353133 | -0.33929 | -0.359555 | -0.424413 | -0.420506 | -0.37837 | 0.404094 | 0.358689 | 0.306997 | 0.241425 | 0.368847 | 0.297122 | 0.259 | -75 | -75 | -75 | -75 | -70 | 30 | -30 | -1.672509 | -1.651946 | -1.642196 | -1.658064 | -1.709674 | 0 | 0 |  | 1402.08 | 0 |  | 1422.2729 | 0 |  | 743.441 | 0 |  | 743.233 | 0 |  | 1407.16 | 0 |  | 1430.579 | 0 |  | 764.534 | 0 |  | 764.317 | 0 |  | 1417.015 | 0 |  | 1450.746 | 0 |  | 773.519 | 0 |  | 773.315 | 0 |  | 1497.584 | 0 |  | 1502.6639 | 0 |  | 755.356 | 0 |  | 755.599 | 0 |  | 1452.118 | 0 |  | 1453.871 | 0 |  | 707.412 | 0 |  | 707.249 | 0 |  | 1505.356 | 0 |  | 1511.5291 | 0 |  | 745.273 | 0.102 |  | 745.392 | 0.102 |  | 1472.057 | 0 |  | 1479.677 | 0 |  | 773.877 | 0.025 |  | 774.053 | 0.025 | 138.9836 | 127.6869 | 108.545085 | 102.0136 | 107.8603 | 124.8283 | 106.4495 | 0 | 0 | 0 | 0 | 0 | -26.4930128 | -6.4846962 | -94.53591 | -68.41021334 | -48.15933246 | -38.63594063 | -56.57093 | -33.23009 | -32.35096 | 0 | 0 | 0 | 0 | 0 | 0 | 0 | 125.438175 | 123.89595 | 123.1647 | 124.3548 | 119.67718 | 0 | 0 | -29.89484 | -30.02972859 | -34.64498 | -37.11004 | -29.10726 | -37.71023004 | -17.51901 | 139.9911 | 153.1429 | 148.9055 | 150.6224 | 141.8593 | 27.395 | 50.09485
60 | W82810 | 2017-03-20 21:52 | 62.1018 | 64.7734 | 40 | 59 | 1.1118 | 802.694 | 19330 | 32 | 239715 | 239897 | 139121 | 139139 | 139345 | 139352 | 220988 | 220996 | 239749 | 239947 | 215384 | 215319 | 216051 | 216069 | 294074 | 294058 | 1366.77 | 28135.291 | 6 | 177.038 | 177.038 | 177.038 | 177.038 | 177.038 | 72.8125 | 72.8125 | 1169.3359 | 1104.0518 | 1053.5 | 870.9476 | 1050.9714 | 979.8199 | 958.9871 | 942.043 | 924.9676 | 913.4243 | 899.2165 | 881.3154 | 15.8 | 18.4 | 30.9409 | 18.9124 | 11.4505 | 7.9422 | 5.6678 | 4.0696 | 3.0705 | 2.5683 | 2.595 | 85.09 | 130.11 | 142.18 | 212.31 | 208.63 | 308.37 | 291.74 | 432.08 | 411.52 | 604.98 | 544.3 | 809.69 | 659.66 | 978.61 | 50.6 | 46.3 | 36.0889 | 0 | 1.7289 | 3.0785 | -6.3259 | 1.7289 | 2103088 | 1 |  |  | 3.615 | 6.6671 | 8.2979 | 10.0871 | 11.4086 | 14.9164 | 3.9141 | 7.2328 | 8.8672 | 10.9906 | 12.975 | 15.4953 | 24.9355 | 24.9411 | 24.9648 | 25.1586 | 24.9581 | 24.844 |  | 12380 | 507 | 9 |  | CC040 | 254 | 1202 | 6 | 8 | 35 | 31.166666 | 0 | 1726.4071 | 1654.3071 | 1411.1714 | 1293.1357 | 1208.2786 | 1167.4642 | 1089.0358 | 69.6686 | 73.9564 | 86.6021 | 81.0421 | 59.6564 | 73.5264 | 37.6514 | 30.9409 | 18.9124 | 11.4505 | 7.9422 | 5.6678 | 4.0696 | 3.0705 | 2.5683 | 0 | 0 | 0 | 0 | 0 | 0.1016 | 0.0254 | 0 | 0 | 0 | 0 | 0 | 0 | 0 | 0.071211 | 0.053623 | 0.041493 | 0.032456 | 0.045046 | 0.026155 | 0.023711 | -0.000661 | -0.002021 | -0.004727 | -0.002987 | -0.004308 | -0.006998 | -0.002095 | 0 | 0 | 0 | 0 | 0 | 0 | 0 | 0 | 0 | 0 | 0 | 0 | 0 | 0 | 0 | 0 | 0 | 0 | 0 | 0 | 0 | 0 | 0 | 0 | 0 | 0 | 0 | 0 | 0 | 0 | 0 | 0 | 0 | 0 | 0 | 0.403387 | 0.356475 | 0.303655 | 0.239188 | 0.366077 | 0.297439 | 0.259126 | -75 | -75 | -75 | -75 | -70 | 40 | -40 | -1.671321 | -1.650797 | -1.640736 | -1.65627 | -1.707715 | 0 | 0 |  | 1402.08 | 0 |  | 1422.2729 | 0 |  | 743.441 | 0 |  | 743.233 | 0 |  | 1407.16 | 0 |  | 1430.579 | 0 |  | 764.534 | 0 |  | 764.317 | 0 |  | 1417.015 | 0 |  | 1450.746 | 0 |  | 773.519 | 0 |  | 773.315 | 0 |  | 1497.584 | 0 |  | 1502.6639 | 0 |  | 755.356 | 0 |  | 755.599 | 0 |  | 1452.118 | 0 |  | 1453.871 | 0 |  | 707.412 | 0 |  | 707.249 | 0 |  | 1505.356 | 0 |  | 1511.5291 | 0 |  | 745.273 | 0.102 |  | 745.392 | 0.102 |  | 1472.057 | 0 |  | 1479.677 | 0 |  | 773.877 | 0.025 |  | 774.053 | 0.025 | 0 | 0 | 0 | 0 | 0 | 0 | 0 | 0 | 0 | 0 | 0 | 0 | 0 | 0 | 0 | 0 | 0 | 0 | 0 | 0 | 0 | 0 | 0 | 0 | 0 | 0 | 0 | 0 | 125.349075 | 123.809775 | 123.0552 | 124.22025 | 119.54005 | 0 | 0 | 0 | 0 | 0 | 0 | 0 | 0 | 0 | 125.349075 | 123.809775 | 123.0552 | 124.22025 | 119.54005 | 0 | 0
60 | W82811 | 2017-03-20 21:54 | 62.4638 | 65.09 | 41 | 68 | 1.2395 | 941.6716 | 21666 | 32 | 239715 | 239897 | 139121 | 139139 | 139345 | 139352 | 220988 | 220996 | 239749 | 239947 | 215384 | 215319 | 216051 | 216069 | 294074 | 294058 | 1366.77 | 28151.0898 | 6 | 178.1013 | 178.1013 | 178.1013 | 178.1013 | 178.1013 | 73.8758 | 73.8758 | 1181.0547 | 1114.3406 | 1051.6666 | 890.4762 | 1072.4813 | 1006.7784 | 988.563 | 969.5508 | 950.7998 | 941.1114 | 928.9843 | 911.8198 | 16 | 17.4 | 30.5464 | 17.9378 | 10.6911 | 7.4528 | 5.3965 | 3.9496 | 3.0198 | 2.5648 | 2.59 | 88.04 | 140.37 | 149.6 | 234.41 | 219.84 | 338 | 304.19 | 467.89 | 420.39 | 641.53 | 549.28 | 847.39 | 660.02 | 1010.62 | 50.8 | 46.6 | 44.0458 | -29.954546 | -24.8247 | 24.9233 | -23.5073 | -24.8247 | 5801458 | 2 |  |  | 3.9393 | 7.5243 | 9.3043 | 11.775 | 12.8386 | 16.4693 | 4.319 | 8.0778 | 10.0349 | 12.2302 | 14.1476 | 18.2508 | 24.9103 | 24.9656 | 25.0111 | 25.0867 | 25.0412 | 24.9829 |  | 12380 | 507 | 10 |  | CC174 | 254 | 1146 | 6 | 1 | 35 | 38 | -29.954546 | 1782.1143 | 1736.5929 | 1445.6285 | 1328.1215 | 1257.8 | 1256.9357 | 1104.6786 | 87.6214 | 103.4107 | 119.0929 | 108.0664 | 67.5071 | 76.9471 | 37.6571 | 30.5464 | 17.9378 | 10.6911 | 7.4528 | 5.3965 | 3.9496 | 3.0198 | 2.5648 | 0 | 0 | 0 | 0 | 0 | 0.1016 | 0.0254 | 0 | 0 | 0 | 0 | 0 | 0 | 0 | 0.057829 | 0.042927 | 0.03234 | 0.024415 | 0.034904 | 0.020413 | 0.018444 | -0.000528 | -0.001685 | -0.003501 | -0.002198 | -0.003155 | 0.001064 | 0.00174 | 0.083854 | 0.080138 | 0.078414 | 0.079979 | 0.089681 | 0.10548 | 0.100723 | -0.232843 | -0.229675 | -0.227859 | -0.230343 | -0.238248 | -0.239161 | -0.234009 | -1.346491 | -1.320085 | -1.30422 | -1.325777 | -1.397758 | -1.427591 | -1.383471 | -0.359122 | -0.33123 | -0.321713 | -0.347309 | -0.418138 | -0.466139 | -0.420131 | -0.394594 | -0.366104 | -0.350534 | -0.372253 | -0.439203 | -0.435404 | -0.390536 | 0.40536 | 0.357176 | 0.305807 | 0.242681 | 0.378097 | 0.31057 | 0.272645 | -75 | -75 | -75 | -75 | -70 | 30 | -30 | -1.506676 | -1.488156 | -1.479005 | -1.49335 | -1.539699 | 0 | 0 |  | 1402.08 | 0 |  | 1422.2729 | 0 |  | 743.441 | 0 |  | 743.233 | 0 |  | 1407.16 | 0 |  | 1430.579 | 0 |  | 764.534 | 0 |  | 764.317 | 0 |  | 1417.015 | 0 |  | 1450.746 | 0 |  | 773.519 | 0 |  | 773.315 | 0 |  | 1497.584 | 0 |  | 1502.6639 | 0 |  | 755.356 | 0 |  | 755.599 | 0 |  | 1452.118 | 0 |  | 1453.871 | 0 |  | 707.412 | 0 |  | 707.249 | 0 |  | 1505.356 | 0 |  | 1511.5291 | 0 |  | 745.273 | 0.102 |  | 745.392 | 0.102 |  | 1472.057 | 0 |  | 1479.677 | 0 |  | 773.877 | 0.025 |  | 774.053 | 0.025 | 149.4374 | 139.1671 | 113.3575 | 106.2218 | 112.8007618 | 132.5816 | 111.2665 | 0 | 0 | 0 | 0 | 0 | -24.2987576 | -5.9438286 | -77.15528 | -54.44294557 | -37.61240058 | -29.45479 | -44.37742 | -30.66037 | -27.92398 | 0 | 0 | 0 | 0 | 0 | 0 | 0 | 113.0007 | 111.6117 | 110.925375 | 112.00125 | 107.77893 | 0 | 0 | -31.46677 | -34.25273 | -38.31373 | -37.53243 | -28.22728 | -35.86804 | -15.82092 | 153.8161 | 162.0831 | 148.3568 | 151.2359 | 147.975 | 41.7544 | 61.57782
60 | W82812 | 2017-03-20 21:56 | 61.9103 | 64.5251 | 39 | 43 | 1.3243 | 498.7467 | 15479 | 32 | 239715 | 239897 | 139121 | 139139 | 139345 | 139352 | 220988 | 220996 | 239749 | 239947 | 215384 | 215319 | 216051 | 216069 | 294074 | 294058 | 1366.77 | 28169.6484 | 6 | 178.5914 | 178.5914 | 178.5914 | 178.5914 | 178.5914 | 74.3659 | 74.3659 | 1166.9922 | 1110.5974 | 1059.8334 | 895.711 | 1051.9357 | 993.3264 | 977.1693 | 960.2279 | 943.3156 | 934.2892 | 923.1266 | 909.1266 | 16 | 29.2 | 32.3539 | 20.6591 | 13.0435 | 9.3384 | 6.7836 | 5.0216 | 3.912 | 3.3317 | 3.3576 | 94.56 | 129.69 | 149.4 | 203.39 | 213.11 | 286.8 | 289.89 | 394.84 | 396.4 | 536.04 | 511.92 | 691.51 | 610.08 | 816.52 | 49.9 | 46.1 | 15.231 | 3.13 | 2.3888 | 2.7021 | -0.4923 | 2.3888 | 2102818 | 1 |  |  | 4.1257 | 7.74 | 9.5 | 11.6107 | 13.2971 | 17.7493 | 4.4473 | 8.14 | 9.9836 | 12.4436 | 13.8709 | 20.4873 | 24.9368 | 24.9663 | 25.0699 | 25.1791 | 24.9671 | 24.8574 |  | 12380 | 507 | 11 |  | EA065 | 330 | 1188 | 8 | 1 | 35 | 38.799999 | 3.13 | 1984.8214 | 1867.7214 | 1591.3572 | 1450.1929 | 1299.6072 | 1247.2428 | 1289.9785 | 103.2043 | 109.12 | 122.5357 | 122.1536 | 73.3471 | 78.0029 | 33.7736 | 32.3539 | 20.6591 | 13.0435 | 9.3384 | 6.7836 | 5.0216 | 3.912 | 3.3317 | 0 | 0 | 0 | 0 | 0 | 0.1016 | 0.0254 | 0 | 0 | 0 | 0 | 0 | 0 | 0 | 0.069515 | 0.053207 | 0.041331 | 0.030834 | 0.04617 | 0.026374 | 0.02402 | -0.000629 | -0.001924 | -0.004518 | -0.002875 | -0.004207 | 0.00067 | 0.001663 | 0.083019 | 0.079342 | 0.077629 | 0.079185 | 0.088809 | 0.104379 | 0.099543 | -0.249588 | -0.246178 | -0.244294 | -0.246885 | -0.255173 | -0.256146 | -0.251338 | -1.339514 | -1.313135 | -1.297823 | -1.31873 | -1.388902 | -1.421332 | -1.383008 | -0.38752 | -0.357463 | -0.347038 | -0.374848 | -0.451888 | -0.504584 | -0.452366 | -0.387395 | -0.359314 | -0.344532 | -0.365308 | -0.429303 | -0.424454 | -0.386061 | 0.410208 | 0.372731 | 0.340392 | 0.27547 | 0.43763 | 0.365955 | 0.324566 | -75 | -75 | -75 | -75 | -70 | 20 | -20 | -1.632481 | -1.612421 | -1.603034 | -1.618772 | -1.668603 | 0 | 0 |  | 1402.08 | 0 |  | 1422.2729 | 0 |  | 743.441 | 0 |  | 743.233 | 0 |  | 1407.16 | 0 |  | 1430.579 | 0 |  | 764.534 | 0 |  | 764.317 | 0 |  | 1417.015 | 0 |  | 1450.746 | 0 |  | 773.519 | 0 |  | 773.315 | 0 |  | 1497.584 | 0 |  | 1502.6639 | 0 |  | 755.356 | 0 |  | 755.599 | 0 |  | 1452.118 | 0 |  | 1453.871 | 0 |  | 707.412 | 0 |  | 707.249 | 0 |  | 1505.356 | 0 |  | 1511.5291 | 0 |  | 745.273 | 0.102 |  | 745.392 | 0.102 |  | 1472.057 | 0 |  | 1479.677 | 0 |  | 773.877 | 0.025 |  | 774.053 | 0.025 | 164.7779 | 148.1888 | 123.5355 | 114.8335 | 115.4168 | 130.186 | 128.4083 | 0 | 0 | 0 | 0 | 0 | -26.0244336 | -6.3839852 | -92.27376 | -67.3415 | -47.77676 | -36.87037207 | -58.28249 | -38.4385 | -35.51979 | 0 | 0 | 0 | 0 | 0 | 0 | 0 | 122.436075 | 120.931575 | 120.22755 | 121.4079 | 116.80221 | 0 | 0 | -39.99373 | -39.00636256 | -42.52454 | -45.78903 | -33.14467 | -39.35902 | -15.27803 | 154.9465 | 162.7725 | 153.4617 | 153.582 | 140.7919 | 26.364 | 71.22652
60 | W82813 | 2017-03-20 21:57 | 62.1237 | 64.6015 | 25 | 55 | 1.1452 | 725.9456 | 18133 | 32 | 239715 | 239897 | 139121 | 139139 | 139345 | 139352 | 220988 | 220996 | 239749 | 239947 | 215384 | 215319 | 216051 | 216069 | 294074 | 294058 | 1366.77 | 28187.7793 | 6 | 179.2928 | 179.2928 | 179.2928 | 179.2928 | 179.2928 | 75.0673 | 75.0673 | 1177.5391 | 1121.3314 | 1073.6666 | 894.8069 | 1063.7415 | 997.2066 | 977.6324 | 959.4646 | 940.9791 | 930.6882 | 919.4425 | 903.1381 | 16 | 22.2 | 32.2503 | 19.8821 | 12.332 | 8.6277 | 6.1992 | 4.5093 | 3.3673 | 2.821 | 2.8374 | 87.85 | 132.39 | 143.85 | 211.39 | 210.16 | 305.47 | 292.66 | 426.49 | 409.94 | 592.32 | 546.19 | 798.08 | 659.64 | 963.04 | 50.4 | 46.4 | 35.5513 | 3.963637 | 2.692 | 3.6413 | -0.529 | 2.692 | 5801331 | 2 |  |  | 3.7014 | 6.7257 | 8.3736 | 10.3671 | 11.5543 | 15.5971 | 4.2567 | 7.1833 | 9.0217 | 11.5083 | 12.4883 | 15.915 | 24.9399 | 25.0379 | 24.9775 | 25.0383 | 24.9624 | 24.9691 |  | 12380 | 507 | 12 |  | CC070 | 279 | 1132 | 7 | 5 | 35 | 29.5 | 3.963637 | 1649.05 | 1511.8572 | 1318.3572 | 1192.2572 | 1107.9286 | 1175.7357 | 993.0143 | 93.2664 | 89.3743 | 86.7264 | 87.25 | 70.3057 | 73.305 | 37.6814 | 32.2503 | 19.8821 | 12.332 | 8.6277 | 6.1992 | 4.5093 | 3.3673 | 2.821 | 0 | 0 | 0 | 0 | 0 | 0.1016 | 0.0254 | 0 | 0 | 0 | 0 | 0 | 0 | 0 | 0.056118 | 0.042402 | 0.032081 | 0.023036 | 0.034471 | 0.020263 | 0.018353 | -0.000463 | -0.001465 | -0.003075 | -0.001842 | -0.002648 | 0.001993 | 0.002239 | 0.084086 | 0.080378 | 0.078634 | 0.080215 | 0.089951 | 0.105823 | 0.101048 | -0.226919 | -0.223664 | -0.222317 | -0.224531 | -0.231988 | -0.233324 | -0.228327 | -1.348352 | -1.320507 | -1.313167 | -1.33142 | -1.397987 | -1.437145 | -1.393381 | -0.349257 | -0.322571 | -0.312933 | -0.338148 | -0.407291 | -0.453305 | -0.408573 | -0.396467 | -0.366344 | -0.35199 | -0.372737 | -0.439178 | -0.437363 | -0.392365 | 0.413019 | 0.373843 | 0.337162 | 0.26895 | 0.418202 | 0.339581 | 0.29814 | -75 | -75 | -70 | -70 | -70 | 10 | -10 | -1.465066 | -1.446953 | -1.439558 | -1.452981 | -1.496287 | 0 | 0 |  | 1402.08 | 0 |  | 1422.2729 | 0 |  | 743.441 | 0 |  | 743.233 | 0 |  | 1407.16 | 0 |  | 1430.579 | 0 |  | 764.534 | 0 |  | 764.317 | 0 |  | 1417.015 | 0 |  | 1450.746 | 0 |  | 773.519 | 0 |  | 773.315 | 0 |  | 1497.584 | 0 |  | 1502.6639 | 0 |  | 755.356 | 0 |  | 755.599 | 0 |  | 1452.118 | 0 |  | 1453.871 | 0 |  | 707.412 | 0 |  | 707.249 | 0 |  | 1505.356 | 0 |  | 1511.5291 | 0 |  | 745.273 | 0.102 |  | 745.392 | 0.102 |  | 1472.057 | 0 |  | 1479.677 | 0 |  | 773.877 | 0.025 |  | 774.053 | 0.025 | 138.6620183 | 121.5201 | 103.6677 | 95.63691 | 99.65929 | 124.4199 | 100.3421 | 0 | 0 | 0 | 0 | 0 | -23.7057184 | -5.7995058 | -75.04253056 | -54.0576 | -38.08972 | -28.21811548 | -44.48814 | -31.98509912 | -28.6925 | 0 | 0 | 0 | 0 | 0 | 0 | 0 | 109.87995 | 108.521475 | 100.76906 | 101.70867 | 104.74009 | 0 | 0 | -32.57394 | -28.82956 | -27.13955 | -29.503413 | -28.63488 | -33.22952 | -15.3956 | 140.9255 | 147.1544 | 139.2075 | 139.6241 | 131.2764 | 35.49954 | 50.4545
60 | W82814 | 2017-03-20 21:58 | 61.7919 | 64.4145 | 42 | 54 | 1.173 | 693.8755 | 17846 | 32 | 239715 | 239897 | 139121 | 139139 | 139345 | 139352 | 220988 | 220996 | 239749 | 239947 | 215384 | 215319 | 216051 | 216069 | 294074 | 294058 | 1366.77 | 28205.9102 | 6 | 179.9546 | 179.9546 | 179.9546 | 179.9546 | 179.9546 | 75.7291 | 75.7291 | 1172.8516 | 1118.4159 | 1072.1666 | 897.1946 | 1074.6611 | 1010.4376 | 990.0687 | 970.8344 | 951.4358 | 940.9656 | 928.0549 | 912.4179 | 16 | 17.8 | 32.6734 | 20.824 | 12.9504 | 9.1142 | 6.5552 | 4.7745 | 3.6572 | 3.0823 | 3.1031 | 91.57 | 137.83 | 146.73 | 218.77 | 211.79 | 313.92 | 293.87 | 436.33 | 408.14 | 602.1 | 532.76 | 789.85 | 641.72 | 945.83 | 50.6 | 46.1 | 34.4488 | 3.927273 | 3.5653 | 3.5653 | -0.5507 | 3.5653 | 5801128 | 1 |  |  | 3.555 | 6.4971 | 8.0736 | 9.8464 | 11.3707 | 15.1057 | 4.1877 | 7.0526 | 8.7421 | 10.4807 | 12.4298 | 17.3421 | 24.8099 | 24.9997 | 25.0224 | 25.0621 | 24.8919 | 24.7363 |  | 12380 | 507 | 13 |  | EA061 | 305 | 1067 | 7 | 5 | 35 | 30.833334 | 3.927273 | 1443.9857 | 1371.3 | 1206.0929 | 1084.3928 | 1005.8857 | 922.3929 | 863.0786 | 67.6764 | 60.3479 | 54.2443 | 52.2264 | 60.6657 | 71.3993 | 37.8014 | 32.6734 | 20.824 | 12.9504 | 9.1142 | 6.5552 | 4.7745 | 3.6572 | 3.0823 | 0 | 0 | 0 | 0 | 0 | 0.1016 | 0.0254 | 0 | 0 | 0 | 0 | 0 | 0 | 0 | 0.044991 | 0.033494 | 0.024312 | 0.016658 | 0.025862 | 0.015341 | 0.013671 | -0.000299 | -0.000898 | -0.002081 | -0.001271 | -0.001942 | 0.001599 | 0.001792 | 0.084703 | 0.080956 | 0.079199 | 0.080788 | 0.090591 | 0.106864 | 0.101986 | -0.201385 | -0.198589 | -0.197158 | -0.199446 | -0.205751 | -0.206901 | -0.202713 | -1.354222 | -1.327127 | -1.312479 | -1.33975 | -1.396653 | -1.442719 | -1.401137 | -0.306939 | -0.283246 | -0.274757 | -0.2968 | -0.357445 | -0.399044 | -0.358916 | -0.402212 | -0.372582 | -0.358066 | -0.379538 | -0.447354 | -0.441378 | -0.39832 | 0.419843 | 0.385842 | 0.366824 | 0.295658 | 0.466252 | 0.388314 | 0.342207 | -75 | -75 | -75 | -70 | -75 | 0 | 0 | -1.283544 | -1.267584 | -1.259258 | -1.271981 | -1.307891 | 0 | 0 |  | 1402.08 | 0 |  | 1422.2729 | 0 |  | 743.441 | 0 |  | 743.233 | 0 |  | 1407.16 | 0 |  | 1430.579 | 0 |  | 764.534 | 0 |  | 764.317 | 0 |  | 1417.015 | 0 |  | 1450.746 | 0 |  | 773.519 | 0 |  | 773.315 | 0 |  | 1497.584 | 0 |  | 1502.6639 | 0 |  | 755.356 | 0 |  | 755.599 | 0 |  | 1452.118 | 0 |  | 1453.871 | 0 |  | 707.412 | 0 |  | 707.249 | 0 |  | 1505.356 | 0 |  | 1511.5291 | 0 |  | 745.273 | 0.102 |  | 745.392 | 0.102 |  | 1472.057 | 0 |  | 1479.677 | 0 |  | 773.877 | 0.025 |  | 774.053 | 0.025 | 122.3099 | 111.0149628 | 95.52135 | 87.60593 | 91.12419 | 98.57059 | 88.02193 | 0 | 0 | 0 | 0 | 0 | -21.0211416 | -5.1489102 | -60.52289 | -43.25903 | -29.17772 | -20.61473325 | -33.40793976 | -24.43965986 | -21.66578 | 0 | 0 | 0 | 0 | 0 | 0 | 0 | 96.2658 | 95.0688 | 94.44435 | 89.03867 | 98.091825 | 0 | 0 | -20.77253 | -17.0933 | -14.904 | -15.50079552 | -21.68465 | -28.49146 | -13.56753 | 137.2803 | 145.7314 | 145.884 | 140.5291 | 134.1234 | 24.61833 | 47.63972
60 | W82815 | 2017-03-20 22:00 | 61.791 | 64.4453 | 26 | 54 | 1.173 | 691.9904 | 17806 | 32 | 239715 | 239897 | 139121 | 139139 | 139345 | 139352 | 220988 | 220996 | 239749 | 239947 | 215384 | 215319 | 216051 | 216069 | 294074 | 294058 | 1366.77 | 28224.041 | 6 | 180.6147 | 180.6147 | 180.6147 | 180.6147 | 180.6147 | 76.3892 | 76.3892 | 1178.7109 | 1122.0682 | 1077.8334 | 902.4108 | 1074.4983 | 1009.9759 | 989.8508 | 970.8526 | 951.8758 | 941.6287 | 929.8708 | 915.1042 | 15.8 | 20.2 | 32.189 | 20.7369 | 13.0214 | 9.2386 | 6.6515 | 4.8734 | 3.681 | 3.0828 | 3.0994 | 91.61 | 137.21 | 146.61 | 215.84 | 211.29 | 307.77 | 292.95 | 428.16 | 406.66 | 589.73 | 534.43 | 783.35 | 646.73 | 946.98 | 49.6 | 46.6 | 32.1637 | 2.427273 | 2.0757 | 2.1938 | -0.6569 | 2.0757 | 5801128 | 2 |  |  | 3.435 | 6.4186 | 7.8407 | 9.6829 | 11.0421 | 14.4014 | 4.2643 | 7.2661 | 8.5357 | 11.1321 | 12.0375 | 15.1286 | 24.867 | 25.0238 | 25.0191 | 25.1195 | 24.9045 | 24.9334 |  | 12380 | 507 | 14 |  | EA061 | 305 | 1067 | 7 | 5 | 35 | 33 | 2.427273 | 1402.1643 | 1335.2715 | 1164.35 | 1066.9857 | 979.3786 | 973.5357 | 889.05 | 37.1293 | 37 | 41.6 | 33.1971 | 55.2479 | 69.3886 | 37.8271 | 32.189 | 20.7369 | 13.0214 | 9.2386 | 6.6515 | 4.8734 | 3.681 | 3.0828 | 0 | 0 | 0 | 0 | 0 | 0.1016 | 0.0254 | 0 | 0 | 0 | 0 | 0 | 0 | 0 | 0.048623 | 0.036834 | 0.027329 | 0.017428 | 0.028772 | 0.016368 | 0.014664 | -0.000299 | -0.000898 | -0.002081 | -0.001267 | -0.001941 | 0.001626 | 0.00182 | 0.084706 | 0.080961 | 0.079204 | 0.08079 | 0.090598 | 0.106831 | 0.101965 | -0.201412 | -0.198606 | -0.19716 | -0.199229 | -0.205747 | -0.207068 | -0.202833 | -1.353861 | -1.326694 | -1.311907 | -1.331945 | -1.395987 | -1.443009 | -1.400995 | -0.307145 | -0.283458 | -0.275002 | -0.296987 | -0.357785 | -0.39865 | -0.358708 | -0.401801 | -0.372112 | -0.357459 | -0.379193 | -0.446519 | -0.442788 | -0.399161 | 0.420385 | 0.38655 | 0.369123 | 0.297722 | 0.469983 | 0.389111 | 0.341871 | -75 | -75 | -75 | -75 | -75 | -10 | 10 | -1.283412 | -1.267387 | -1.258944 | -1.270248 | -1.307434 | 0 | 0 |  | 1402.08 | 0 |  | 1422.2729 | 0 |  | 743.441 | 0 |  | 743.233 | 0 |  | 1407.16 | 0 |  | 1430.579 | 0 |  | 764.534 | 0 |  | 764.317 | 0 |  | 1417.015 | 0 |  | 1450.746 | 0 |  | 773.519 | 0 |  | 773.315 | 0 |  | 1497.584 | 0 |  | 1502.6639 | 0 |  | 755.356 | 0 |  | 755.599 | 0 |  | 1452.118 | 0 |  | 1453.871 | 0 |  | 707.412 | 0 |  | 707.249 | 0 |  | 1505.356 | 0 |  | 1511.5291 | 0 |  | 745.273 | 0.102 |  | 745.392 | 0.102 |  | 1472.057 | 0 |  | 1479.677 | 0 |  | 773.877 | 0.025 |  | 774.053 | 0.025 | 118.7717 | 108.1049 | 92.2211774 | 86.20177 | 88.72974 | 104.0038 | 90.65198325 | 0 | 0 | 0 | 0 | 0 | -21.0381088 | -5.1519582 | -65.42398 | -47.67608 | -33.12303 | -21.52556 | -37.45573 | -25.9655 | -23.09400158 | 0 | 0 | 0 | 0 | 0 | 0 | 0 | 96.2559 | 95.054025 | 94.4208 | 95.2686 | 98.05755 | 0 | 0 | -11.40408 | -10.487946 | -11.4400832 | -9.859107 | -19.76687 | -27.66176539 | -13.56888 | 138.1996 | 144.9949 | 142.0789 | 150.0857 | 129.5647 | 29.33841 | 48.83714
60 | W82816 | 2017-03-20 22:01 | 61.5626 | 64.3321 | 36 | 54 | 1.173 | 691.6605 | 17789 | 32 | 239715 | 239897 | 139121 | 139139 | 139345 | 139352 | 220988 | 220996 | 239749 | 239947 | 215384 | 215319 | 216051 | 216069 | 294074 | 294058 | 1366.77 | 28242.1719 | 6 | 181.2744 | 181.2744 | 181.2744 | 181.2744 | 181.2744 | 77.0489 | 77.0489 | 1161.1328 | 1105.6902 | 1063.6666 | 900.4919 | 1062.5669 | 1001.8202 | 983.6087 | 966.2755 | 948.9556 | 940.1822 | 929.097 | 915.0181 | 16 | 18.4 | 32.5828 | 21.0052 | 13.0771 | 9.212 | 6.6161 | 4.8173 | 3.6841 | 3.0798 | 3.1023 | 92.94 | 137.05 | 148.69 | 216.24 | 214.62 | 310.33 | 298.18 | 432.68 | 415.5 | 599 | 546.39 | 786.62 | 659.88 | 948.91 | 51.1 | 46.3 | 33.2679 | 3.363636 | 3.1068 | 3.2554 | -0.2581 | 3.1068 | 5801128 | 1 |  |  | 3.4357 | 6.3986 | 7.8436 | 9.8329 | 11.125 | 14.7093 | 3.8891 | 7.1436 | 8.6509 | 10.4691 | 12.7691 | 16.56 | 24.8217 | 25.0209 | 24.99 | 24.876 | 24.8369 | 24.9776 |  | 12380 | 507 | 15 |  | EA061 | 305 | 1067 | 7 | 5 | 35 | 34.200001 | 3.363636 | 1444.4214 | 1374.3143 | 1190.8643 | 1086.2072 | 1012.7072 | 952.0428 | 900.2571 | 38.3307 | 37.0529 | 34.685 | 28.2829 | 49.51 | 70.0557 | 37.8229 | 32.5828 | 21.0052 | 13.0771 | 9.212 | 6.6161 | 4.8173 | 3.6841 | 3.0798 | 0 | 0 | 0 | 0 | 0 | 0.1016 | 0.0254 | 0 | 0 | 0 | 0 | 0 | 0 | 0 | 0.051704 | 0.039888 | 0.030336 | 0.018345 | 0.031692 | 0.018264 | 0.016357 | -0.000299 | -0.000898 | -0.00208 | -0.001266 | -0.00194 | 0.001639 | 0.001842 | 0.084705 | 0.080956 | 0.079204 | 0.080787 | 0.090592 | 0.106859 | 0.101958 | -0.201342 | -0.198566 | -0.197077 | -0.19918 | -0.205709 | -0.206776 | -0.20269 | -1.354107 | -1.327204 | -1.312007 | -1.332375 | -1.39656 | -1.439012 | -1.398502 | -0.306923 | -0.283179 | -0.274841 | -0.296718 | -0.357419 | -0.398877 | -0.358382 | -0.402079 | -0.372665 | -0.357562 | -0.37967 | -0.447236 | -0.44165 | -0.399556 | 0.420866 | 0.387169 | 0.370351 | 0.298217 | 0.46968 | 0.389033 | 0.342205 | -75 | -75 | -75 | -75 | -75 | -20 | 20 | -1.282935 | -1.266957 | -1.258589 | -1.269929 | -1.307131 | 0 | 0 |  | 1402.08 | 0 |  | 1422.2729 | 0 |  | 743.441 | 0 |  | 743.233 | 0 |  | 1407.16 | 0 |  | 1430.579 | 0 |  | 764.534 | 0 |  | 764.317 | 0 |  | 1417.015 | 0 |  | 1450.746 | 0 |  | 773.519 | 0 |  | 773.315 | 0 |  | 1497.584 | 0 |  | 1502.6639 | 0 |  | 755.356 | 0 |  | 755.599 | 0 |  | 1452.118 | 0 |  | 1453.871 | 0 |  | 707.412 | 0 |  | 707.249 | 0 |  | 1505.356 | 0 |  | 1511.5291 | 0 |  | 745.273 | 0.102 |  | 745.392 | 0.102 |  | 1472.057 | 0 |  | 1479.677 | 0 |  | 773.877 | 0.025 |  | 774.053 | 0.025 | 122.3497 | 111.259 | 94.32122 | 87.75142 | 91.74317 | 101.7343 | 91.78841 | 0 | 0 | 0 | 0 | 0 | -21.0084416 | -5.148326 | -69.60787 | -51.74768396 | -37.07207 | -22.75563 | -41.55045312 | -28.64066 | -25.45134 | 0 | 0 | 0 | 0 | 0 | 0 | 0 | 96.220125 | 95.021775 | 94.394175 | 95.244675 | 98.034825 | 0 | 0 | -11.76457 | -10.4926 | -9.532860085 | -8.392046 | -17.69581469 | -27.94361 | -13.55505 | 137.1974 | 144.0405 | 142.1105 | 151.8484 | 130.5317 | 24.14164 | 47.6337
60 | W82817 | 2017-03-20 22:03 | 61.574 | 64.3643 | 27 | 55 | 1.173 | 693.2781 | 17837 | 32 | 239715 | 239897 | 139121 | 139139 | 139345 | 139352 | 220988 | 220996 | 239749 | 239947 | 215384 | 215319 | 216051 | 216069 | 294074 | 294058 | 1366.77 | 28260.3027 | 6 | 181.9357 | 181.9357 | 181.9357 | 181.9357 | 181.9357 | 77.7102 | 77.7102 | 1174.0234 | 1118.7684 | 1073.8334 | 901.6162 | 1069.7468 | 1004.1702 | 984.2401 | 965.8321 | 946.9762 | 937.3469 | 925.7983 | 911.1923 | 15.8 | 20.2 | 32.3148 | 20.8576 | 13.0401 | 9.1702 | 6.6429 | 4.8249 | 3.6753 | 3.0834 | 3.0995 | 88.39 | 137.01 | 141.78 | 216.48 | 205.51 | 311.01 | 284.98 | 431.54 | 395.95 | 597.64 | 520.48 | 787.82 | 627.7 | 948.96 | 50.4 | 46.4 | 32.2674 | 1.433333 | 4.8756 | 4.8756 | -0.0827 | 4.8756 | 5801128 | 2 |  |  | 3.4421 | 6.3521 | 7.8586 | 9.8114 | 11.04 | 14.5343 | 4.1362 | 7.0638 | 8.7586 | 10.0534 | 11.8397 | 15.8552 | 24.8288 | 24.9714 | 24.994 | 25.1038 | 24.8469 | 24.9019 |  | 12380 | 507 | 16 |  | EA061 | 305 | 1067 | 7 | 5 | 20 | 34.200001 | 1.433333 | 1419.4857 | 1364.3071 | 1193.55 | 1065.1143 | 1021.85 | 962.5214 | 881.3143 | 39.0686 | 37.19 | 38.9686 | 31.4071 | 45.0336 | 67.5057 | 37.9179 | 32.3148 | 20.8576 | 13.0401 | 9.1702 | 6.6429 | 4.8249 | 3.6753 | 3.0834 | 0 | 0 | 0 | 0 | 0 | 0.1016 | 0.0254 | 0 | 0 | 0 | 0 | 0 | 0 | 0 | 0.032288 | 0.026894 | 0 | 0.016494 | 0 | 0.018628 | 0.018537 | -0.000219 | -0.000685 | 0 | -0.000923 | 0 | -0.014266 | -0.008474 | 0.062531 | 0.059735 | 0.058445 | 0.059482 | 0.067124 | 0.077397 | 0.073372 | -0.401201 | -0.395342 | -0.382592 | -0.397536 | -0.400314 | -0.408552 | -0.400683 | -1.2358 | -1.209821 | -1.16036 | -1.222708 | -1.238641 | -1.263489 | -1.228984 | -0.715698 | -0.660251 | -0.663217 | -0.687416 | -0.86834 | -0.920968 | -0.823844 | -0.243913 | -0.225053 | -0.184174 | -0.231063 | -0.234018 | -0.268371 | -0.243103 | 0.399858 | 0.38172 | 1 | 0.36129 | 1 | 0.708525 | 0.659616 | 35 | 35 | 0 | 25 | 0 | 20 | -20 | -2.645347 | -2.611743 | 0 | -2.625629 | 0 | 0 | 0 |  | 1402.08 | 0 |  | 1422.2729 | 0 |  | 743.441 | 0 |  | 743.233 | 0 |  | 1407.16 | 0 |  | 1430.579 | 0 |  | 764.534 | 0 |  | 764.317 | 0 |  | 1417.015 | 0 |  | 1450.746 | 0 |  | 773.519 | 0 |  | 773.315 | 0 |  | 1497.584 | 0 |  | 1502.6639 | 0 |  | 755.356 | 0 |  | 755.599 | 0 |  | 1452.118 | 0 |  | 1453.871 | 0 |  | 707.412 | 0 |  | 707.249 | 0 |  | 1505.356 | 0 |  | 1511.5291 | 0 |  | 745.273 | 0.102 |  | 745.392 | 0.102 |  | 1472.057 | 0 |  | 1479.677 | 0 |  | 773.877 | 0.025 |  | 774.053 | 0.025 | 88.76186 | 81.49688 | 69.75702975 | 63.35513 | 68.5906594 | 74.49627 | 64.66379 | 0 | 0 | 0 | 0 | 0 | -41.5088832 | -10.1773482 | -39.6308702 | -31.7082 | 0 | -19.03879 | 0 | -5.511339018 | -12.36727 | 0 | 0 | 0 | 0 | 0 | 0 | 0 | -92.587145 | -91.411005 | 0 | -65.640725 | 0 | 0 | 0 | -27.96132 | -24.55473469 | -25.84464 | -21.58974 | -39.10448 | -62.17059 | -31.23843 | -71.41747 | -66.17705 | 43.91239 | -42.91413 | 29.48618 | -34.69454 | 10.88074422
60 | W82818 | 2017-03-20 22:04 | 61.4807 | 64.2969 | 33 | 54 | 1.173 | 695.0182 | 17874 | 32 | 239715 | 239897 | 139121 | 139139 | 139345 | 139352 | 220988 | 220996 | 239749 | 239947 | 215384 | 215319 | 216051 | 216069 | 294074 | 294058 | 1366.77 | 28278.4336 | 6 | 182.5986 | 182.5986 | 182.5986 | 182.5986 | 182.5986 | 78.3731 | 78.3731 | 1159.9609 | 1109.1246 | 1068.5 | 898.4674 | 1065.6707 | 1000.9432 | 981.3418 | 963.0364 | 944.4854 | 934.7687 | 923.3055 | 909.3282 | 15.8 | 18.2 | 32.2589 | 20.6702 | 13.0087 | 9.1799 | 6.6352 | 4.8485 | 3.6897 | 3.082 | 3.0974 | 89.31 | 137.39 | 143.11 | 215.78 | 206.68 | 308.95 | 286.16 | 428.39 | 396.31 | 591.5 | 520.63 | 781.49 | 629.04 | 947.84 | 50.5 | 46.2 | 33.1061 | 4.855556 | 4.2184 | 4.2184 | -0.216 | 4.2184 | 5801128 | 1 |  |  | 3.4014 | 6.3014 | 7.9421 | 9.865 | 11.1014 | 14.6029 | 4.1638 | 6.9328 | 8.7552 | 11.0448 | 12.2224 | 15.2552 | 24.9213 | 25.0149 | 25.0619 | 25.0516 | 24.9843 | 24.8642 |  | 12380 | 507 | 17 |  | EA061 | 305 | 1067 | 7 | 5 | 35 | 32.833336 | 4.855556 | 1426.7357 | 1353.2786 | 1186.9429 | 1061.1929 | 996.6143 | 959.7143 | 901.5928 | 38.9386 | 35.405 | 35.1486 | 32.6707 | 46.9614 | 67.065 | 37.8814 | 32.2589 | 20.6702 | 13.0087 | 9.1799 | 6.6352 | 4.8485 | 3.6897 | 3.082 | 0 | 0 | 0 | 0 | 0 | 0.1016 | 0.0254 | 0 | 0 | 0 | 0 | 0 | 0 | 0 | 0.055874 | 0.044083 | 0.034468 | 0.020074 | 0.035567 | 0.020325 | 0.018341 | -0.000299 | -0.000898 | -0.00208 | -0.001265 | -0.001939 | 0.001523 | 0.001793 | 0.084709 | 0.080959 | 0.079201 | 0.080793 | 0.090596 | 0.106854 | 0.101938 | -0.201248 | -0.198478 | -0.197047 | -0.199063 | -0.205623 | -0.20638 | -0.20237 | -1.353833 | -1.326979 | -1.312329 | -1.331873 | -1.396369 | -1.427401 | -1.387873 | -0.3069 | -0.283146 | -0.274662 | -0.296764 | -0.357363 | -0.39864 | -0.357911 | -0.401763 | -0.372418 | -0.357902 | -0.379108 | -0.446993 | -0.441928 | -0.400484 | 0.420219 | 0.386273 | 0.367706 | 0.296811 | 0.469305 | 0.388628 | 0.341774 | -75 | -75 | -75 | -75 | -75 | -40 | 40 | -1.282864 | -1.266815 | -1.258391 | -1.269701 | -1.306873 | 0 | 0 |  | 1402.08 | 0 |  | 1422.2729 | 0 |  | 743.441 | 0 |  | 743.233 | 0 |  | 1407.16 | 0 |  | 1430.579 | 0 |  | 764.534 | 0 |  | 764.317 | 0 |  | 1417.015 | 0 |  | 1450.746 | 0 |  | 773.519 | 0 |  | 773.315 | 0 |  | 1497.584 | 0 |  | 1502.6639 | 0 |  | 755.356 | 0 |  | 755.599 | 0 |  | 1452.118 | 0 |  | 1453.871 | 0 |  | 707.412 | 0 |  | 707.249 | 0 |  | 1505.356 | 0 |  | 1511.5291 | 0 |  | 745.273 | 0.102 |  | 745.392 | 0.102 |  | 1472.057 | 0 |  | 1479.677 | 0 |  | 773.877 | 0.025 |  | 774.053 | 0.025 | 120.8574 | 109.5601 | 94.00706 | 85.73696 | 90.28927 | 102.5493 | 91.90657 | 0 | 0 | 0 | 0 | 0 | -20.968208 | -5.140198 | -75.23927 | -57.30559 | -42.50371 | -25.0512 | -46.9571 | -31.18586 | -27.94343 | 0 | 0 | 0 | 0 | 0 | 0 | 0 | 96.2148 | 95.011125 | 94.379325 | 95.227575 | 98.015475 | 0 | 0 | -11.95025634 | -10.02478413 | -9.653985 | -9.695488 | -16.78227 | -26.7347916 | -13.55817 | 129.8826 | 137.2408 | 136.2287 | 146.2178 | 124.5654 | 23.66046 | 45.26476
60 | W82819 | 2017-03-20 22:05 | 61.5786 | 64.3313 | 25 | 55 | 1.173 | 693.3267 | 17828 | 32 | 239715 | 239897 | 139121 | 139139 | 139345 | 139352 | 220988 | 220996 | 239749 | 239947 | 215384 | 215319 | 216051 | 216069 | 294074 | 294058 | 1366.77 | 28296.5645 | 6 | 183.2599 | 183.2599 | 183.2599 | 183.2599 | 183.2599 | 79.0344 | 79.0344 | 1168.1641 | 1116.0775 | 1074.1666 | 900.7337 | 1067.3615 | 1002.5732 | 982.9888 | 964.7732 | 946.3233 | 936.9351 | 926.1763 | 911.7653 | 15.8 | 20.2 | 32.2904 | 20.6078 | 12.9461 | 9.1255 | 6.585 | 4.8189 | 3.6413 | 3.0819 | 3.1008 | 88.63 | 137.46 | 141.68 | 217.8 | 204.66 | 312.71 | 283.06 | 434.58 | 392.22 | 597.69 | 515.74 | 793.36 | 621.48 | 948.01 | 48.2 | 46.5 | 34.466 | -4.763636 | -4.5547 | 4.6861 | 0.062 | -4.5547 | 5801128 | 2 |  |  | 3.38 | 6.3479 | 7.8786 | 9.7979 | 11.445 | 14.4893 | 3.978 | 7.0712 | 8.5458 | 10.4644 | 13.1356 | 15.6898 | 24.8714 | 24.9794 | 24.9654 | 24.9529 | 25.0719 | 24.9113 |  | 12380 | 507 | 18 |  | EA061 | 305 | 1067 | 7 | 5 | 35 | 31.166666 | -4.763636 | 1431.1929 | 1366.3715 | 1202.3214 | 1088.9928 | 1015.8357 | 1009.5 | 837.4072 | 41.8357 | 39.6464 | 41.2829 | 32.3471 | 45.0464 | 65.2614 | 37.8221 | 32.2904 | 20.6078 | 12.9461 | 9.1255 | 6.585 | 4.8189 | 3.6413 | 3.0819 | 0 | 0 | 0 | 0 | 0 | 0.1016 | 0.0254 | 0 | 0 | 0 | 0 | 0 | 0 | 0 | 0.057417 | 0.045715 | 0.035966 | 0.020852 | 0.036992 | 0.02079 | 0.018733 | -0.000299 | -0.000898 | -0.002081 | -0.001264 | -0.001939 | 0.001676 | 0.001895 | 0.084707 | 0.080958 | 0.079198 | 0.080784 | 0.090587 | 0.106808 | 0.102013 | -0.201227 | -0.198457 | -0.197044 | -0.199106 | -0.205658 | -0.206746 | -0.202229 | -1.354008 | -1.327147 | -1.312658 | -1.332657 | -1.397101 | -1.436262 | -1.392064 | -0.306787 | -0.283043 | -0.274517 | -0.296477 | -0.357047 | -0.397774 | -0.359076 | -0.401962 | -0.372599 | -0.358252 | -0.37998 | -0.447912 | -0.444071 | -0.397278 | 0.419885 | 0.386036 | 0.367474 | 0.29668 | 0.468838 | 0.388097 | 0.342077 | -75 | -75 | -75 | -75 | -75 | -30 | 30 | -1.28274 | -1.266621 | -1.258124 | -1.269391 | -1.306523 | 0 | 0 |  | 1402.08 | 0 |  | 1422.2729 | 0 |  | 743.441 | 0 |  | 743.233 | 0 |  | 1407.16 | 0 |  | 1430.579 | 0 |  | 764.534 | 0 |  | 764.317 | 0 |  | 1417.015 | 0 |  | 1450.746 | 0 |  | 773.519 | 0 |  | 773.315 | 0 |  | 1497.584 | 0 |  | 1502.6639 | 0 |  | 755.356 | 0 |  | 755.599 | 0 |  | 1452.118 | 0 |  | 1453.871 | 0 |  | 707.412 | 0 |  | 707.249 | 0 |  | 1505.356 | 0 |  | 1511.5291 | 0 |  | 745.273 | 0.102 |  | 745.392 | 0.102 |  | 1472.057 | 0 |  | 1479.677 | 0 |  | 773.877 | 0.025 |  | 774.053 | 0.025 | 121.2321 | 110.6187 | 95.22145 | 87.97319 | 92.02151 | 107.822676 | 85.42642 | 0 | 0 | 0 | 0 | 0 | -21.0053936 | -5.1366166 | -77.33823 | -59.47875 | -44.47941633 | -26.10409 | -48.97258 | -32.26706 | -28.7155 | 0 | 0 | 0 | 0 | 0 | 0 | 0 | 96.2055 | 94.996575 | 94.3593 | 95.204325 | 97.989225 | 0 | 0 | -12.83465 | -11.22164 | -11.33286 | -9.590171 | -16.08368 | -25.95929 | -13.58101 | 127.2647 | 134.9149 | 133.7685 | 147.4833 | 124.9545 | 28.59093 | 37.9933
60 | W82820 | 2017-03-20 22:07 | 61.4651 | 64.2127 | 36 | 54 | 1.173 | 694.2244 | 17853 | 32 | 239715 | 239897 | 139121 | 139139 | 139345 | 139352 | 220988 | 220996 | 239749 | 239947 | 215384 | 215319 | 216051 | 216069 | 294074 | 294058 | 1366.77 | 28314.6953 | 6 | 183.9221 | 183.9221 | 183.9221 | 183.9221 | 183.9221 | 79.6966 | 79.6966 | 1171.6797 | 1110.6224 | 1070.8334 | 892.7027 | 1067.2052 | 1000.9459 | 979.9451 | 960.3944 | 940.5057 | 929.7682 | 917.4711 | 902.2322 | 15.8 | 18.6 | 32.2952 | 20.487 | 12.8917 | 9.1139 | 6.5848 | 4.8247 | 3.6562 | 3.0816 | 3.0974 | 88.18 | 139.29 | 140.78 | 218.82 | 202.93 | 312.26 | 280.44 | 433.39 | 387.57 | 594.28 | 507.25 | 788.56 | 613.66 | 945.81 | 48.4 | 46.3 | 31.4706 | 1.1 | 1.0245 | 2.24 | -0.2613 | 1.0245 | 5801128 | 1 |  |  | 3.4371 | 6.4057 | 7.955 | 9.8693 | 11.2086 | 14.4557 | 4.1559 | 7.0881 | 8.5864 | 10.7898 | 11.978 | 15.4542 | 24.8759 | 25.0521 | 25.0087 | 25.1576 | 24.9041 | 24.8994 |  | 12380 | 508 | 1 |  | EA061 | 305 | 1067 | 7 | 5 | 35 | 30.166666 | 1.1 | 1437.5786 | 1356.9143 | 1200.0786 | 1081.1857 | 1008.0071 | 984.0357 | 880.3571 | 41.6614 | 35.4121 | 36.0257 | 32.6821 | 43.2829 | 61.2236 | 37.8679 | 32.2952 | 20.487 | 12.8917 | 9.1139 | 6.5848 | 4.8247 | 3.6562 | 3.0816 | 0 | 0 | 0 | 0 | 0 | 0.1016 | 0.0254 | 0 | 0 | 0 | 0 | 0 | 0 | 0 | 0.058696 | 0.047124 | 0.037343 | 0.02166 | 0.038314 | 0.02103 | 0.019017 | -0.0003 | -0.000898 | -0.002081 | -0.001263 | -0.001938 | 0.001734 | 0.001938 | 0.084705 | 0.080958 | 0.079197 | 0.080788 | 0.090588 | 0.106818 | 0.101969 | -0.201324 | -0.198529 | -0.197132 | -0.199158 | -0.205735 | -0.206934 | -0.202639 | -1.354076 | -1.326995 | -1.312665 | -1.332307 | -1.396956 | -1.440712 | -1.398425 | -0.306908 | -0.283214 | -0.274641 | -0.296714 | -0.357259 | -0.398155 | -0.358531 | -0.402043 | -0.372436 | -0.358262 | -0.379594 | -0.447734 | -0.443524 | -0.399091 | 0.419432 | 0.38543 | 0.366377 | 0.295926 | 0.46847 | 0.389001 | 0.341767 | -75 | -75 | -75 | -75 | -75 | -20 | 20 | -1.283046 | -1.266874 | -1.258466 | -1.269784 | -1.306967 | 0 | 0 |  | 1402.08 | 0 |  | 1422.2729 | 0 |  | 743.441 | 0 |  | 743.233 | 0 |  | 1407.16 | 0 |  | 1430.579 | 0 |  | 764.534 | 0 |  | 764.317 | 0 |  | 1417.015 | 0 |  | 1450.746 | 0 |  | 773.519 | 0 |  | 773.315 | 0 |  | 1497.584 | 0 |  | 1502.6639 | 0 |  | 755.356 | 0 |  | 755.599 | 0 |  | 1452.118 | 0 |  | 1453.871 | 0 |  | 707.412 | 0 |  | 707.249 | 0 |  | 1505.356 | 0 |  | 1511.5291 | 0 |  | 745.273 | 0.102 |  | 745.392 | 0.102 |  | 1472.057 | 0 |  | 1479.677 | 0 |  | 773.877 | 0.025 |  | 774.053 | 0.025 | 121.7701 | 109.8531 | 95.04262 | 87.34683 | 91.31335 | 105.1127 | 89.76913 | 0 | 0 | 0 | 0 | 0 | -21.0244944 | -5.1470306 | -79.07262 | -61.34167087 | -46.28719323 | -27.17507 | -50.81567 | -32.79637 | -29.304 | 0 | 0 | 0 | 0 | 0 | 0 | 0 | 96.22845 | 95.01555 | 94.38495 | 95.2338 | 98.022525 | 0 | 0 | -12.78622 | -10.0292 | -9.894134 | -9.697237 | -15.46321 | -24.37648 | -13.57682 | 126.1397 | 133.4977 | 133.2462 | 145.7083 | 123.057 | 26.91538 | 41.7412906
60 | W82821 | 2017-03-20 22:08 | 61.5873 | 64.2437 | 26 | 55 | 1.173 | 691.7533 | 17793 | 32 | 239715 | 239897 | 139121 | 139139 | 139345 | 139352 | 220988 | 220996 | 239749 | 239947 | 215384 | 215319 | 216051 | 216069 | 294074 | 294058 | 1366.77 | 28332.8262 | 6 | 184.5819 | 184.5819 | 184.5819 | 184.5819 | 184.5819 | 80.3564 | 80.3564 | 1169.3359 | 1112.569 | 1068 | 901.0054 | 1063.6273 | 999.6857 | 980.4658 | 962.5223 | 944.556 | 935.5266 | 924.7742 | 911.3041 | 16 | 19 | 32.0518 | 20.2763 | 12.7852 | 9.0815 | 6.5625 | 4.8176 | 3.677 | 3.0813 | 3.0961 | 90.21 | 140.03 | 144.44 | 218.77 | 207.44 | 312.05 | 287.05 | 434.31 | 396.51 | 596.74 | 519.09 | 786.22 | 626.18 | 948.56 | 50.8 | 46.4 | 31.2985 | 1.281818 | 0.4444 | 3.5627 | -0.0028 | 0.4444 | 5801128 | 2 |  |  | 3.4371 | 6.4307 | 7.9636 | 9.8443 | 11.2157 | 14.4414 | 3.7948 | 7.1569 | 8.7328 | 10.8397 | 12.8328 | 15.581 | 24.8891 | 25.0079 | 24.9921 | 25.0588 | 24.9171 | 25.0038 |  | 12380 | 508 | 2 |  | EA061 | 305 | 1067 | 7 | 5 | 35 | 30.166666 | 1.281818 | 1441.1571 | 1329.75 | 1158.8214 | 1073.9 | 1005.5786 | 978.0214 | 909.9857 | 35.8486 | 35.8236 | 35.0386 | 31.7779 | 44.6521 | 61.1421 | 37.8421 | 32.0518 | 20.2763 | 12.7852 | 9.0815 | 6.5625 | 4.8176 | 3.677 | 3.0813 | 0 | 0 | 0 | 0 | 0 | 0.1016 | 0.0254 | 0 | 0 | 0 | 0 | 0 | 0 | 0 | 0.060034 | 0.048326 | 0.03851 | 0.022298 | 0.039339 | 0.021879 | 0.019689 | -0.0003 | -0.000898 | -0.002081 | -0.001263 | -0.001938 | 0.001747 | 0.001949 | 0.084701 | 0.080964 | 0.079207 | 0.08079 | 0.090592 | 0.106838 | 0.101959 | -0.201329 | -0.198455 | -0.197013 | -0.199107 | -0.205669 | -0.20691 | -0.202737 | -1.354428 | -1.326581 | -1.311831 | -1.332121 | -1.396631 | -1.442894 | -1.401582 | -0.306757 | -0.283283 | -0.274823 | -0.29672 | -0.35731 | -0.398408 | -0.35829 | -0.402446 | -0.371986 | -0.357374 | -0.379385 | -0.447323 | -0.442655 | -0.399571 | 0.419159 | 0.384987 | 0.365965 | 0.295178 | 0.467401 | 0.388109 | 0.341667 | -75 | -75 | -75 | -75 | -75 | -10 | 10 | -1.282948 | -1.266741 | -1.25833 | -1.269643 | -1.306815 | 0 | 0 |  | 1402.08 | 0 |  | 1422.2729 | 0 |  | 743.441 | 0 |  | 743.233 | 0 |  | 1407.16 | 0 |  | 1430.579 | 0 |  | 764.534 | 0 |  | 764.317 | 0 |  | 1417.015 | 0 |  | 1450.746 | 0 |  | 773.519 | 0 |  | 773.315 | 0 |  | 1497.584 | 0 |  | 1502.6639 | 0 |  | 755.356 | 0 |  | 755.599 | 0 |  | 1452.118 | 0 |  | 1453.871 | 0 |  | 707.412 | 0 |  | 707.249 | 0 |  | 1505.356 | 0 |  | 1511.5291 | 0 |  | 745.273 | 0.102 |  | 745.392 | 0.102 |  | 1472.057 | 0 |  | 1479.677 | 0 |  | 773.877 | 0.025 |  | 774.053 | 0.025 | 122.0674 | 107.661879 | 91.78677 | 86.760381 | 91.09738 | 104.4899 | 92.78123 | 0 | 0 | 0 | 0 | 0 | -21.022056 | -5.1495198 | -80.9054 | -62.91708 | -47.78869 | -28.02117 | -52.2354 | -34.08981 | -30.32743 | 0 | 0 | 0 | 0 | 0 | 0 | 0 | 96.2211 | 95.005575 | 94.37475 | 95.223225 | 98.011125 | 0 | 0 | -10.99681 | -10.14822 | -9.629413 | -9.429138488 | -15.95464 | -24.3595 | -13.55845 | 126.3863 | 129.6022 | 128.7434 | 144.5333 | 120.9185 | 25.01848 | 43.74583
60 | W82822 | 2017-03-20 22:10 | 61.5088 | 64.1932 | 32 | 54 | 1.173 | 688.0428 | 17693 | 32 | 239715 | 239897 | 139121 | 139139 | 139345 | 139352 | 220988 | 220996 | 239749 | 239947 | 215384 | 215319 | 216051 | 216069 | 294074 | 294058 | 1366.77 | 28350.957 | 6 | 185.2382 | 185.2382 | 185.2382 | 185.2382 | 185.2382 | 81.0127 | 81.0127 | 1169.3359 | 1110.1716 | 1063 | 894.373 | 1062.6923 | 997.1876 | 977.2714 | 958.5238 | 939.4604 | 929.2648 | 916.9632 | 902.1887 | 16 | 18 | 32.392 | 20.7 | 12.9017 | 9.0859 | 6.5287 | 4.7854 | 3.6541 | 3.0784 | 3.0971 | 87.47 | 138.26 | 141.29 | 219.07 | 204.34 | 313.63 | 283.03 | 436.15 | 391.25 | 600.07 | 511.06 | 788.62 | 614.77 | 947.86 | 49.6 | 46.4 | 33.1693 | 0.318182 | 0.4327 | 2.1856 | 0.2529 | 0.4327 | 5801128 | 1 |  |  | 3.3879 | 6.3329 | 7.9221 | 9.9264 | 11.29 | 14.8443 | 3.5966 | 6.8136 | 8.6746 | 10.6559 | 12.5763 | 14.9542 | 24.9536 | 25.0252 | 25.0252 | 25.1147 | 24.9857 | 24.8094 |  | 12380 | 508 | 3 |  | EA061 | 305 | 1067 | 7 | 5 | 35 | 30.166666 | 0.318182 | 1483.0143 | 1420.0571 | 1240.2928 | 1120.8429 | 1025.8143 | 969.9857 | 915.4572 | 43.2636 | 35.9871 | 38.465 | 32.9093 | 45.5779 | 58.0471 | 37.8743 | 32.392 | 20.7 | 12.9017 | 9.0859 | 6.5287 | 4.7854 | 3.6541 | 3.0784 | 0 | 0 | 0 | 0 | 0 | 0.1016 | 0.0254 | 0 | 0 | 0 | 0 | 0 | 0 | 0 | 0.061161 | 0.049482 | 0.039617 | 0.022963 | 0.040508 | 0.022691 | 0.020422 | -0.0003 | -0.000898 | -0.002081 | -0.001262 | -0.001938 | 0.001692 | 0.00192 | 0.084696 | 0.080944 | 0.079187 | 0.080777 | 0.090584 | 0.106835 | 0.101928 | -0.201417 | -0.198675 | -0.197236 | -0.199271 | -0.205825 | -0.206998 | -0.202937 | -1.354786 | -1.328205 | -1.313475 | -1.333212 | -1.398556 | -1.443953 | -1.403585 | -0.30673 | -0.28291 | -0.274449 | -0.296482 | -0.357205 | -0.398481 | -0.357906 | -0.402859 | -0.373753 | -0.359124 | -0.380603 | -0.448069 | -0.442734 | -0.400832 | 0.419739 | 0.385062 | 0.364828 | 0.294229 | 0.465601 | 0.387316 | 0.341735 | -75 | -75 | -75 | -75 | -75 | 0 | 0 | -1.283054 | -1.26694 | -1.258534 | -1.269862 | -1.307044 | 0 | 0 |  | 1402.08 | 0 |  | 1422.2729 | 0 |  | 743.441 | 0 |  | 743.233 | 0 |  | 1407.16 | 0 |  | 1430.579 | 0 |  | 764.534 | 0 |  | 764.317 | 0 |  | 1417.015 | 0 |  | 1450.746 | 0 |  | 773.519 | 0 |  | 773.315 | 0 |  | 1497.584 | 0 |  | 1502.6639 | 0 |  | 755.356 | 0 |  | 755.599 | 0 |  | 1452.118 | 0 |  | 1453.871 | 0 |  | 707.412 | 0 |  | 707.249 | 0 |  | 1505.356 | 0 |  | 1511.5291 | 0 |  | 745.273 | 0.102 |  | 745.392 | 0.102 |  | 1472.057 | 0 |  | 1479.677 | 0 |  | 773.877 | 0.025 |  | 774.053 | 0.025 | 125.6054 | 114.9451 | 98.21507 | 90.53833 | 92.92236 | 103.6284 | 93.31072 | 0 | 0 | 0 | 0 | 0 | -21.0309968 | -5.1545998 | -82.45363 | -64.52951172 | -49.3025976 | -28.93203 | -53.94230492 | -35.20791 | -31.35889607 | 0 | 0 | 0 | 0 | 0 | 0 | 0 | 96.22905 | 95.0205 | 94.39005 | 95.23965 | 98.0283 | 0 | 0 | -13.27024 | -10.18111 | -10.55668 | -9.757015 | -16.28065 | -23.13067 | -13.55544 | 126.1106 | 135.255 | 132.7458 | 147.0889 | 120.7277 | 24.25885 | 43.24179
60 | W82823 | 2017-03-20 22:11 | 61.5637 | 64.2166 | 27 | 55 | 1.173 | 689.21 | 17729 | 32 | 239715 | 239897 | 139121 | 139139 | 139345 | 139352 | 220988 | 220996 | 239749 | 239947 | 215384 | 215319 | 216051 | 216069 | 294074 | 294058 | 1366.77 | 28369.0879 | 6 | 185.8956 | 185.8956 | 185.8956 | 185.8956 | 185.8956 | 81.6701 | 81.6701 | 1179.8828 | 1115.8976 | 1061.6666 | 899.3459 | 1062.4216 | 997.9415 | 978.3868 | 960.1158 | 941.501 | 931.9329 | 920.4593 | 906.1307 | 15.8 | 20.2 | 32.4444 | 20.5954 | 12.9139 | 9.1063 | 6.5343 | 4.7754 | 3.6528 | 3.0821 | 3.0981 | 87.7 | 139.44 | 140.78 | 219.77 | 203.02 | 314.65 | 281.12 | 438.75 | 389.4 | 604.34 | 512.13 | 793.48 | 616.14 | 948.59 | 49.5 | 46.5 | 30.9709 | -5.336363 | -6.0878 | 7.9635 | 0.6321 | -6.0878 | 5801128 | 2 |  |  | 3.54 | 6.5264 | 8.0464 | 10.0629 | 11.26 | 15.2543 | 3.9424 | 7.2034 | 8.6102 | 10.8864 | 11.8695 | 17.8712 | 24.8728 | 24.9668 | 25.0259 | 24.9496 | 24.9746 | 24.8614 |  | 12380 | 508 | 4 |  | EA061 | 305 | 1067 | 7 | 5 | 35 | 32.166664 | -5.336363 | 1518.7142 | 1438.0714 | 1261.6714 | 1150.3572 | 1061.8429 | 1000.6214 | 956.0286 | 34.8707 | 34.9536 | 39.1421 | 32.7179 | 45.9043 | 56.0086 | 38.1036 | 32.4444 | 20.5954 | 12.9139 | 9.1063 | 6.5343 | 4.7754 | 3.6528 | 3.0821 | 0 | 0 | 0 | 0 | 0 | 0.1016 | 0.0254 | 0 | 0 | 0 | 0 | 0 | 0 | 0 | 0.062077 | 0.050382 | 0.040509 | 0.023518 | 0.041388 | 0.022792 | 0.0206 | -0.0003 | -0.000898 | -0.002081 | -0.001261 | -0.001937 | 0.001523 | 0.001823 | 0.084677 | 0.080938 | 0.079181 | 0.080767 | 0.090571 | 0.106807 | 0.101908 | -0.201645 | -0.198786 | -0.197352 | -0.199419 | -0.205993 | -0.20715 | -0.203061 | -1.356284 | -1.328585 | -1.313916 | -1.333944 | -1.399478 | -1.444022 | -1.403401 | -0.306408 | -0.28291 | -0.274431 | -0.29638 | -0.357031 | -0.398203 | -0.357741 | -0.404579 | -0.374167 | -0.359595 | -0.381422 | -0.449231 | -0.4439 | -0.401634 | 0.419656 | 0.385592 | 0.366893 | 0.295968 | 0.46794 | 0.387273 | 0.341852 | -75 | -75 | -75 | -75 | -75 | 10 | -10 | -1.283115 | -1.266985 | -1.258713 | -1.270117 | -1.307359 | 0 | 0 |  | 1402.08 | 0 |  | 1422.2729 | 0 |  | 743.441 | 0 |  | 743.233 | 0 |  | 1407.16 | 0 |  | 1430.579 | 0 |  | 764.534 | 0 |  | 764.317 | 0 |  | 1417.015 | 0 |  | 1450.746 | 0 |  | 773.519 | 0 |  | 773.315 | 0 |  | 1497.584 | 0 |  | 1502.6639 | 0 |  | 755.356 | 0 |  | 755.599 | 0 |  | 1452.118 | 0 |  | 1453.871 | 0 |  | 707.412 | 0 |  | 707.249 | 0 |  | 1505.356 | 0 |  | 1511.5291 | 0 |  | 745.273 | 0.102 |  | 745.392 | 0.102 |  | 1472.057 | 0 |  | 1479.677 | 0 |  | 773.877 | 0.025 |  | 774.053 | 0.025 | 128.6002 | 116.3946 | 99.9004 | 92.9109 | 96.17217 | 106.8734 | 97.42696 | 0 | 0 | 0 | 0 | 0 | -21.04644 | -5.1577494 | -83.78716 | -65.74370014 | -50.49116 | -29.68959 | -55.21081 | -35.11139493 | -31.46846 | 0 | 0 | 0 | 0 | 0 | 0 | 0 | 96.233625 | 95.023875 | 94.403475 | 95.258775 | 98.051925 | 0 | 0 | -10.68466 | -9.888722976 | -10.74181 | -9.696931202 | -16.38926 | -22.30279 | -13.63122 | 130.362 | 135.7861 | 133.0709 | 148.7832 | 122.624 | 28.41274 | 47.16953
60 | W82824 | 2017-03-20 22:13 | 61.4681 | 64.1439 | 34 | 54 | 1.173 | 690.5037 | 17755 | 32 | 239715 | 239897 | 139121 | 139139 | 139345 | 139352 | 220988 | 220996 | 239749 | 239947 | 215384 | 215319 | 216051 | 216069 | 294074 | 294058 | 1366.77 | 28387.2188 | 6 | 186.5542 | 186.5542 | 186.5542 | 186.5542 | 186.5542 | 82.3288 | 82.3288 | 1172.8516 | 1114.2462 | 1066.3334 | 890.4731 | 1068.0646 | 1000.4432 | 978.8113 | 958.7252 | 938.5647 | 927.6716 | 915.0306 | 898.8984 | 16 | 18.4 | 32.3544 | 20.6416 | 12.945 | 9.149 | 6.5918 | 4.795 | 3.6428 | 3.0836 | 3.0944 | 85.7 | 138.45 | 137.72 | 218.5 | 198.71 | 312.01 | 276.14 | 434.35 | 382.89 | 600.19 | 504.66 | 794.39 | 606.81 | 948.97 | 49.5 | 46.4 | 33.2677 | -13.040001 | -9.8196 | 12.0014 | 0.3895 | -9.8196 | 5801163 | 1 |  |  | 3.6693 | 6.7107 | 8.1471 | 10.1929 | 11.5421 | 15.7421 | 4.68 | 7.2217 | 8.9133 | 10.8983 | 12.6017 | 17.595 | 24.8629 | 25.0118 | 25.021 | 25.0115 | 24.9816 | 24.8621 |  | 12380 | 508 | 5 |  | EA061 | 305 | 1067 | 7 | 5 | 35 | 30.5 | -13.040001 | 1466.1571 | 1392.8 | 1218.9 | 1099.6143 | 1034.5428 | 982.4072 | 857.4429 | 38.1293 | 35.2686 | 33.2121 | 31.7779 | 41.0757 | 50.9929 | 38.0557 | 32.3544 | 20.6416 | 12.945 | 9.149 | 6.5918 | 4.795 | 3.6428 | 3.0836 | 0 | 0 | 0 | 0 | 0 | 0.1016 | 0.0254 | 0 | 0 | 0 | 0 | 0 | 0 | 0 | 0.063048 | 0.051311 | 0.041482 | 0.024111 | 0.042337 | 0.023579 | 0.021288 | -0.0003 | -0.000898 | -0.002081 | -0.001261 | -0.001937 | 0.000858 | 0.0014 | 0.084694 | 0.080954 | 0.079195 | 0.080785 | 0.090581 | 0.106827 | 0.102 | -0.201366 | -0.198518 | -0.197101 | -0.199134 | -0.205777 | -0.206856 | -0.20244 | -1.355024 | -1.327424 | -1.312901 | -1.332618 | -1.398848 | -1.440804 | -1.396785 | -0.306542 | -0.283013 | -0.274497 | -0.296537 | -0.356969 | -0.398157 | -0.358933 | -0.403129 | -0.372901 | -0.358512 | -0.379938 | -0.448432 | -0.443194 | -0.39779 | 0.420198 | 0.386206 | 0.368193 | 0.296468 | 0.467969 | 0.386444 | 0.341499 | -75 | -75 | -75 | -75 | -75 | 20 | -20 | -1.283564 | -1.267503 | -1.259388 | -1.270896 | -1.308225 | 0 | 0 |  | 1402.08 | 0 |  | 1422.2729 | 0 |  | 743.441 | 0 |  | 743.233 | 0 |  | 1407.16 | 0 |  | 1430.579 | 0 |  | 764.534 | 0 |  | 764.317 | 0 |  | 1417.015 | 0 |  | 1450.746 | 0 |  | 773.519 | 0 |  | 773.315 | 0 |  | 1497.584 | 0 |  | 1502.6639 | 0 |  | 755.356 | 0 |  | 755.599 | 0 |  | 1452.118 | 0 |  | 1453.871 | 0 |  | 707.412 | 0 |  | 707.249 | 0 |  | 1505.356 | 0 |  | 1511.5291 | 0 |  | 745.273 | 0.102 |  | 745.392 | 0.102 |  | 1472.057 | 0 |  | 1479.677 | 0 |  | 773.877 | 0.025 |  | 774.053 | 0.025 | 124.1747 | 112.7527312 | 96.5307855 | 88.83234 | 93.70992 | 104.9476 | 87.4591758 | 0 | 0 | 0 | 0 | 0 | -21.0165696 | -5.141976 | -85.02505 | -66.91943 | -51.72961 | -30.4503213 | -56.5134592 | -35.20893 | -31.69025808 | 0 | 0 | 0 | 0 | 0 | 0 | 0 | 96.2673 | 95.062725 | 94.4541 | 95.3172 | 98.116875 | 0 | 0 | -11.68823 | -9.981472 | -9.116622 | -9.423323 | -14.66275 | -20.30318 | -13.65945 | 123.7287 | 130.9146 | 130.1387 | 144.2759 | 120.6506 | 28.41894 | 36.9675
60 | W82825 | 2017-03-20 22:14 | 61.397 | 64.1131 | 29 | 54 | 1.173 | 691.212 | 17780 | 32 | 239715 | 239897 | 139121 | 139139 | 139345 | 139352 | 220988 | 220996 | 239749 | 239947 | 215384 | 215319 | 216051 | 216069 | 294074 | 294058 | 1366.77 | 28405.3496 | 6 | 187.2136 | 187.2136 | 187.2136 | 187.2136 | 187.2136 | 82.9881 | 82.9881 | 1176.3672 | 1107.256 | 1055.1666 | 902.8696 | 1057.2539 | 997.1392 | 979.8337 | 963.3096 | 946.6808 | 938.4719 | 928.9139 | 916.1124 | 16 | 21.2 | 32.3075 | 20.9644 | 13.2391 | 9.3895 | 6.7247 | 4.9164 | 3.6917 | 3.0815 | 3.0926 | 92.17 | 135.6 | 147.32 | 213.12 | 211.86 | 304.11 | 294.45 | 424.77 | 409.63 | 585.08 | 542.53 | 781.14 | 659.72 | 948.01 | 49.6 | 46.2 | 33.8537 | 0.381818 | 0.0723 | 3.3964 | -0.9307 | 0.0723 | 5801128 | 2 |  |  | 3.4779 | 6.4357 | 7.9529 | 9.8 | 11.0629 | 14.7929 | 4.2661 | 7.3875 | 8.7071 | 11.1107 | 12.3321 | 17.2446 | 24.9431 | 25.0682 | 25.0525 | 25.1304 | 24.9866 | 24.8786 |  | 12380 | 508 | 6 |  | EA061 | 305 | 1067 | 7 | 5 | 35 | 29.799999 | 0.381818 | 1468.9357 | 1439.5714 | 1246.0643 | 1145.8572 | 1050.5714 | 1048.8071 | 994.2786 | 31.6871 | 34.2329 | 38.3057 | 36.1729 | 49.1871 | 75.9657 | 37.9964 | 32.3075 | 20.9644 | 13.2391 | 9.3895 | 6.7247 | 4.9164 | 3.6917 | 3.0815 | 0 | 0 | 0 | 0 | 0 | 0.1016 | 0.0254 | 0 | 0 | 0 | 0 | 0 | 0 | 0 | 0.063739 | 0.052138 | 0.04223 | 0.024617 | 0.043045 | 0.024254 | 0.02187 | -0.0003 | -0.000898 | -0.002081 | -0.00126 | -0.001936 | -0.000405 | 0.000658 | 0.08469 | 0.080939 | 0.079186 | 0.080772 | 0.09058 | 0.106789 | 0.101879 | -0.201331 | -0.198578 | -0.197107 | -0.199172 | -0.205714 | -0.206797 | -0.202751 | -1.355479 | -1.328765 | -1.313726 | -1.333764 | -1.39905 | -1.437689 | -1.397197 | -0.306279 | -0.282526 | -0.274158 | -0.296082 | -0.356751 | -0.39734 | -0.356763 | -0.403649 | -0.374357 | -0.359386 | -0.381214 | -0.448683 | -0.444996 | -0.403167 | 0.421051 | 0.387788 | 0.352227 | 0.300229 | 0.47393 | 0.390245 | 0.341374 | -75 | -75 | -75 | -75 | -75 | 30 | -30 | -1.282965 | -1.266878 | -1.258591 | -1.269967 | -1.307201 | 0 | 0 |  | 1402.08 | 0 |  | 1422.2729 | 0 |  | 743.441 | 0 |  | 743.233 | 0 |  | 1407.16 | 0 |  | 1430.579 | 0 |  | 764.534 | 0 |  | 764.317 | 0 |  | 1417.015 | 0 |  | 1450.746 | 0 |  | 773.519 | 0 |  | 773.315 | 0 |  | 1497.584 | 0 |  | 1502.6639 | 0 |  | 755.356 | 0 |  | 755.599 | 0 |  | 1452.118 | 0 |  | 1453.871 | 0 |  | 707.412 | 0 |  | 707.249 | 0 |  | 1505.356 | 0 |  | 1511.5291 | 0 |  | 745.273 | 0.102 |  | 745.392 | 0.102 |  | 1472.057 | 0 |  | 1479.677 | 0 |  | 773.877 | 0.025 |  | 774.053 | 0.025 | 124.4042 | 116.5175 | 98.67085 | 92.55318 | 95.16076 | 112.0011 | 101.2961 | 0 | 0 | 0 | 0 | 0 | -21.0105752 | -5.1498754 | -85.99023 | -68.0859186 | -52.74479 | -31.15273 | -57.51354645 | -34.28744 | -31.47605 | 0 | 0 | 0 | 0 | 0 | 0 | 0 | 96.222375 | 95.01585 | 94.394325 | 95.247525 | 98.040075 | 0 | 0 | -9.705093 | -9.671684 | -10.50181 | -10.71014 | -17.54755 | -30.18421 | -13.55571 | 124.9312 | 133.7757 | 129.8186 | 145.9378 | 118.1397 | 26.51883 | 51.11447
60 | W82826 | 2017-03-20 22:16 | 61.1555 | 63.9209 | 41 | 53 | 1.173 | 690.7758 | 17753 | 32 | 239715 | 239897 | 139121 | 139139 | 139345 | 139352 | 220988 | 220996 | 239749 | 239947 | 215384 | 215319 | 216051 | 216069 | 294074 | 294058 | 1366.77 | 28423.4805 | 6 | 187.8725 | 187.8725 | 187.8725 | 187.8725 | 187.8725 | 83.6469 | 83.6469 | 1168.1641 | 1107.2465 | 1057.8334 | 891.373 | 1061.6073 | 996.3987 | 975.9127 | 956.5602 | 937.075 | 927.0208 | 914.7964 | 899.0299 | 16 | 18.4 | 32.3945 | 20.7649 | 13.0953 | 9.2568 | 6.6523 | 4.7964 | 3.6396 | 3.0828 | 3.0954 | 88.34 | 137.42 | 141.26 | 215.6 | 203.59 | 307.83 | 283.18 | 430 | 394.63 | 599.36 | 520.44 | 793.73 | 626.77 | 948.86 | 49.9 | 46.3 | 32.0475 | -12.872727 | -9.9144 | 11.1647 | 0.454 | -9.9144 | 5801163 | 1 |  |  | 3.6379 | 6.7121 | 8.2643 | 10.2857 | 11.6457 | 15.5964 | 4.261 | 7.422 | 9.0864 | 10.9644 | 13.2051 | 17.1966 | 24.8858 | 25.0281 | 25.0012 | 25.0264 | 24.9704 | 25.0074 |  | 12380 | 508 | 7 |  | EA061 | 305 | 1067 | 7 | 5 | 35 | 27.666666 | -12.872727 | 1455.0072 | 1379.7643 | 1212.6714 | 1100.2214 | 1052.1786 | 968.2214 | 840.9643 | 34.735 | 34.2236 | 32.7007 | 30.4093 | 40.5807 | 66.805 | 37.9857 | 32.3945 | 20.7649 | 13.0953 | 9.2568 | 6.6523 | 4.7964 | 3.6396 | 3.0828 | 0 | 0 | 0 | 0 | 0 | 0.1016 | 0.0254 | 0 | 0 | 0 | 0 | 0 | 0 | 0 | 0.064148 | 0.052727 | 0.042934 | 0.025192 | 0.043715 | 0.024269 | 0.021967 | -0.0003 | -0.000899 | -0.002082 | -0.00126 | -0.001936 | -0.001844 | -0.000199 | 0.084696 | 0.080954 | 0.079195 | 0.080785 | 0.090578 | 0.106841 | 0.102021 | -0.201216 | -0.198389 | -0.196967 | -0.198998 | -0.205672 | -0.206314 | -0.201868 | -1.355027 | -1.327605 | -1.313029 | -1.332741 | -1.399312 | -1.428895 | -1.384564 | -0.306304 | -0.282745 | -0.274251 | -0.296273 | -0.356541 | -0.398028 | -0.358949 | -0.403128 | -0.373093 | -0.358642 | -0.38007 | -0.449009 | -0.442706 | -0.397051 | 0.420421 | 0.387028 | 0.370147 | 0.297627 | 0.468628 | 0.386888 | 0.341584 | -75 | -75 | -75 | -75 | -75 | 40 | -40 | -1.283736 | -1.267665 | -1.259625 | -1.271178 | -1.308548 | 0 | 0 |  | 1402.08 | 0 |  | 1422.2729 | 0 |  | 743.441 | 0 |  | 743.233 | 0 |  | 1407.16 | 0 |  | 1430.579 | 0 |  | 764.534 | 0 |  | 764.317 | 0 |  | 1417.015 | 0 |  | 1450.746 | 0 |  | 773.519 | 0 |  | 773.315 | 0 |  | 1497.584 | 0 |  | 1502.6639 | 0 |  | 755.356 | 0 |  | 755.599 | 0 |  | 1452.118 | 0 |  | 1453.871 | 0 |  | 707.412 | 0 |  | 707.249 | 0 |  | 1505.356 | 0 |  | 1511.5291 | 0 |  | 745.273 | 0.102 |  | 745.392 | 0.102 |  | 1472.057 | 0 |  | 1479.677 | 0 |  | 773.877 | 0.025 |  | 774.053 | 0.025 | 123.2333 | 111.6974 | 96.03751 | 88.88139 | 95.30423 | 103.4457 | 85.79602 | 0 | 0 | 0 | 0 | 0 | -20.9615024 | -5.1274472 | -86.51576 | -68.80711194 | -53.63986 | -31.89516 | -58.46186 | -32.04297 | -30.13919 | 0 | 0 | 0 | 0 | 0 | 0 | 0 | 96.2802 | 95.074875 | 94.471875 | 95.33835 | 98.1411 | 0 | 0 | -10.63946944 | -9.676551782 | -8.9682 | -9.009455 | -14.46868 | -26.59026054 | -13.63493 | 122.3583 | 128.2887 | 127.9013 | 143.3151 | 120.5148 | 23.85101 | 36.89445
60 | W82827 | 2017-03-20 22:17 | 61.0856 | 63.8904 | 30 | 53 | 1.173 | 689.4761 | 17734 | 32 | 239715 | 239897 | 139121 | 139139 | 139345 | 139352 | 220988 | 220996 | 239749 | 239947 | 215384 | 215319 | 216051 | 216069 | 294074 | 294058 | 1366.77 | 28423.4805 | 6 | 188.5301 | 188.5301 | 188.5301 | 188.5301 | 188.5301 | 84.3046 | 84.3046 | 1176.3672 | 1102.619 | 1049.6666 | 893.373 | 1054.8459 | 994.1776 | 975.735 | 958.3121 | 940.7923 | 931.8445 | 920.8993 | 907.1817 | 15.8 | 21 | 32.5119 | 21.0548 | 13.2242 | 9.3557 | 6.7074 | 4.872 | 3.6947 | 3.081 | 3.0971 | 92.78 | 136.87 | 147.34 | 214.71 | 211.57 | 306.39 | 293.71 | 428.18 | 408.51 | 593.26 | 542.1 | 784.7 | 659.84 | 948.92 | 50.1 | 46.1 | 32.3442 | 3.936363 | 3.772 | 3.836 | -0.4167 | 3.772 | 5801163 | 2 |  |  | 3.5321 | 6.5079 | 7.9686 | 9.955 | 11.0921 | 14.84 | 4.04 | 7.1855 | 8.9509 | 10.2436 | 12.5491 | 17.4745 | 24.8754 | 25.0094 | 24.9972 | 25.0609 | 24.8751 | 24.8307 |  | 12380 | 508 | 8 |  | EA061 | 305 | 1067 | 7 | 5 | 35 | 26 | 3.936363 | 1431.5643 | 1377.1714 | 1206.0857 | 1099.3785 | 1035.0786 | 961.5857 | 952.6214 | 31.5557 | 33.4979 | 35.7686 | 29.6314 | 45.0057 | 73.0671 | 38.0021 | 32.5119 | 21.0548 | 13.2242 | 9.3557 | 6.7074 | 4.872 | 3.6947 | 3.081 | 0 | 0 | 0 | 0 | 0 | 0.1016 | 0.0254 | 0 | 0 | 0 | 0 | 0 | 0 | 0 | 0.064655 | 0.053347 | 0.043494 | 0.02561 | 0.044245 | 0.024431 | 0.022022 | -0.0003 | -0.000898 | -0.002081 | -0.001259 | -0.001935 | -0.000356 | 0.000707 | 0.084698 | 0.080952 | 0.079196 | 0.080783 | 0.090584 | 0.106843 | 0.10191 | -0.201331 | -0.198524 | -0.197085 | -0.199138 | -0.205795 | -0.206639 | -0.202682 | -1.354765 | -1.327552 | -1.312823 | -1.332729 | -1.399992 | -1.435401 | -1.395799 | -0.306606 | -0.282968 | -0.274507 | -0.296494 | -0.357013 | -0.398408 | -0.357423 | -0.402832 | -0.37304 | -0.358428 | -0.380062 | -0.448217 | -0.442469 | -0.401726 | 0.420863 | 0.388076 | 0.352669 | 0.301157 | 0.475555 | 0.391101 | 0.341771 | -75 | -75 | -75 | -75 | -75 | 30 | -30 | -1.28301 | -1.266926 | -1.258656 | -1.270048 | -1.30729 | 0 | 0 |  | 1402.08 | 0 |  | 1422.2729 | 0 |  | 743.441 | 0 |  | 743.233 | 0 |  | 1407.16 | 0 |  | 1430.579 | 0 |  | 764.534 | 0 |  | 764.317 | 0 |  | 1417.015 | 0 |  | 1450.746 | 0 |  | 773.519 | 0 |  | 773.315 | 0 |  | 1497.584 | 0 |  | 1502.6639 | 0 |  | 755.356 | 0 |  | 755.599 | 0 |  | 1452.118 | 0 |  | 1453.871 | 0 |  | 707.412 | 0 |  | 707.249 | 0 |  | 1505.356 | 0 |  | 1511.5291 | 0 |  | 745.273 | 0.102 |  | 745.392 | 0.102 |  | 1472.057 | 0 |  | 1479.677 | 0 |  | 773.877 | 0.025 |  | 774.053 | 0.025 | 121.2506 | 111.4848 | 95.51716 | 88.81109 | 93.76156 | 102.7387 | 97.08165 | 0 | 0 | 0 | 0 | 0 | -20.9945224 | -5.1481228 | -87.1859 | -69.62877 | -54.36794 | -32.45328 | -59.23366152 | -34.55728 | -31.72512 | 0 | 0 | 0 | 0 | 0 | 0 | 0 | 96.22575 | 95.01945 | 94.3992 | 95.2536 | 98.04675 | 0 | 0 | -9.675167 | -9.478834 | -9.818731 | -8.785532 | -16.06762 | -29.11052 | -13.58282 | 120.6153 | 127.3966 | 125.7297 | 142.8259 | 116.507 | 18.07638 | 46.62558
60 | W82828 | 2017-03-20 22:19 | 60.733 | 63.6577 | 46 | 53 | 1.173 | 692.9041 | 17821 | 32 | 239715 | 239897 | 139121 | 139139 | 139345 | 139352 | 220988 | 220996 | 239749 | 239947 | 215384 | 215319 | 216051 | 216069 | 294074 | 294058 | 1366.77 | 28459.7422 | 6 | 189.191 | 189.191 | 189.191 | 189.191 | 189.191 | 84.9655 | 84.9655 | 1163.4766 | 1109.2994 | 1061.8334 | 898.5 | 1058.6884 | 997.1796 | 978.6277 | 961.0958 | 943.5309 | 934.6147 | 924.5508 | 910.4262 | 16 | 18.2 | 32.158 | 20.8618 | 13.1725 | 9.3508 | 6.7387 | 4.8971 | 3.6767 | 3.0838 | 3.0941 | 92.44 | 136.84 | 147.43 | 214.73 | 211.98 | 305.8 | 294.67 | 425.77 | 409.72 | 589.38 | 544.83 | 787.89 | 659.89 | 951.93 | 49.8 | 46.6 | 31.9882 | -1.418182 | -1.6793 | 5.2034 | -0.0862 | -1.6793 | 5801128 | 1 |  |  | 3.4993 | 6.5207 | 7.9579 | 9.8286 | 11.0543 | 14.8064 | 4.1429 | 7.1464 | 8.6268 | 10.9375 | 12.0768 | 16.2232 | 24.9419 | 25.058 | 24.9909 | 25.1663 | 24.9282 | 25.01 |  | 12380 | 508 | 9 |  | EA061 | 305 | 1067 | 7 | 5 | 35 | 25.4 | -1.418182 | 1430.5714 | 1358.9357 | 1181.7858 | 1069.1571 | 1017.5571 | 1000.6429 | 877.1143 | 37.6064 | 36.2486 | 34.1879 | 31.8636 | 42.5179 | 68.765 | 38 | 32.158 | 20.8618 | 13.1725 | 9.3508 | 6.7387 | 4.8971 | 3.6767 | 3.0838 | 0 | 0 | 0 | 0 | 0 | 0.1016 | 0.0254 | 0 | 0 | 0 | 0 | 0 | 0 | 0 | 0.06481 | 0.053697 | 0.044027 | 0.026114 | 0.044736 | 0.024306 | 0.021919 | -0.000301 | -0.000899 | -0.002082 | -0.001259 | -0.001935 | 0.000946 | 0.001492 | 0.084704 | 0.080959 | 0.079204 | 0.080794 | 0.09059 | 0.106826 | 0.10199 | -0.201203 | -0.198392 | -0.196934 | -0.198967 | -0.205665 | -0.206773 | -0.202402 | -1.354367 | -1.3271 | -1.312194 | -1.331917 | -1.399582 | -1.440928 | -1.39733 | -0.306586 | -0.282966 | -0.274556 | -0.296597 | -0.35699 | -0.397917 | -0.358542 | -0.402372 | -0.372546 | -0.357756 | -0.379154 | -0.447698 | -0.443326 | -0.398347 | 0.420953 | 0.387853 | 0.35227 | 0.30019 | 0.473882 | 0.388457 | 0.341455 | -75 | -75 | -75 | -75 | -75 | 20 | -20 | -1.283328 | -1.26721 | -1.258892 | -1.270255 | -1.307484 | 0 | 0 |  | 1402.08 | 0 |  | 1422.2729 | 0 |  | 743.441 | 0 |  | 743.233 | 0 |  | 1407.16 | 0 |  | 1430.579 | 0 |  | 764.534 | 0 |  | 764.317 | 0 |  | 1417.015 | 0 |  | 1450.746 | 0 |  | 773.519 | 0 |  | 773.315 | 0 |  | 1497.584 | 0 |  | 1502.6639 | 0 |  | 755.356 | 0 |  | 755.599 | 0 |  | 1452.118 | 0 |  | 1453.871 | 0 |  | 707.412 | 0 |  | 707.249 | 0 |  | 1505.356 | 0 |  | 1511.5291 | 0 |  | 745.273 | 0.102 |  | 745.392 | 0.102 |  | 1472.057 | 0 |  | 1479.677 | 0 |  | 773.877 | 0.025 |  | 774.053 | 0.025 | 121.1751 | 110.0181 | 93.60216 | 86.38148 | 92.1805 | 106.8947 | 89.45689 | 0 | 0 | 0 | 0 | 0 | -21.0081368 | -5.1410108 | -87.36886 | -70.0682258 | -55.03997733 | -33.1048 | -59.90351 | -36.38631 | -32.71289263 | 0 | 0 | 0 | 0 | 0 | 0 | 0 | 96.2496 | 95.04075 | 94.4169 | 95.269125 | 98.0613 | 0 | 0 | -11.5296 | -10.25712 | -9.386493 | -9.450648 | -15.17847 | -27.36276 | -13.624596 | 118.5263 | 124.7335 | 123.5926 | 139.0952 | 115.1598 | 22.13747 | 37.97839
60 | W82829 | 2017-03-20 22:20 | 60.7058 | 63.6716 | 30 | 54 | 1.173 | 689.1392 | 17731 | 32 | 239715 | 239897 | 139121 | 139139 | 139345 | 139352 | 220988 | 220996 | 239749 | 239947 | 215384 | 215319 | 216051 | 216069 | 294074 | 294058 | 1366.77 | 28477.873 | 6 | 189.8484 | 189.8484 | 189.8484 | 189.8484 | 189.8484 | 85.6228 | 85.6228 | 1177.5391 | 1111.6635 | 1059.1666 | 896.7405 | 1060.4987 | 996.9025 | 977.7226 | 959.7104 | 941.5951 | 932.1072 | 921.0031 | 907.073 | 16 | 20 | 32.3844 | 21.0749 | 13.1933 | 9.3021 | 6.6536 | 4.8484 | 3.6802 | 3.0811 | 3.0962 | 89.91 | 136.45 | 142.98 | 215.05 | 206.33 | 307.77 | 286.88 | 431.06 | 398.62 | 595.05 | 527.83 | 786.5 | 639.68 | 948.79 | 49.9 | 46.4 | 31.7693 | 2.263636 | 1.6086 | 2.446 | -0.0223 | 1.6086 | 5801163 | 2 |  |  | 3.3986 | 6.415 | 7.8343 | 9.8664 | 10.9236 | 14.8793 | 3.8965 | 7.0579 | 8.5614 | 10.5491 | 12.2386 | 17.3316 | 24.8955 | 24.9596 | 25.041 | 24.9574 | 24.8932 | 24.8349 |  | 12380 | 508 | 10 |  | EA061 | 305 | 1067 | 7 | 5 | 35 | 23.666668 | 2.263636 | 1418.65 | 1385.9286 | 1217.5286 | 1106.3928 | 1023.0071 | 961.5214 | 918.7143 | 38.1514 | 38.1857 | 39.1321 | 30.9914 | 45.9079 | 66.4471 | 37.9486 | 32.3844 | 21.0749 | 13.1933 | 9.3021 | 6.6536 | 4.8484 | 3.6802 | 3.0811 | 0 | 0 | 0 | 0 | 0 | 0.1016 | 0.0254 | 0 | 0 | 0 | 0 | 0 | 0 | 0 | 0.065266 | 0.054152 | 0.044505 | 0.026442 | 0.045189 | 0.024918 | 0.022368 | -0.000301 | -0.000899 | -0.002082 | -0.001258 | -0.001934 | 0.00164 | 0.001952 | 0.084705 | 0.080951 | 0.079193 | 0.08078 | 0.090585 | 0.106843 | 0.101932 | -0.201384 | -0.19865 | -0.197225 | -0.199283 | -0.205902 | -0.206982 | -0.202933 | -1.354037 | -1.327542 | -1.312949 | -1.332892 | -1.399751 | -1.442771 | -1.402414 | -0.307021 | -0.283158 | -0.274655 | -0.296643 | -0.357329 | -0.398729 | -0.35807 | -0.402001 | -0.373033 | -0.358566 | -0.380247 | -0.44792 | -0.442316 | -0.400619 | 0.420957 | 0.387675 | 0.371835 | 0.299318 | 0.472818 | 0.389508 | 0.341702 | -75 | -75 | -75 | -75 | -75 | 10 | -10 | -1.282691 | -1.266644 | -1.258271 | -1.2696 | -1.306788 | 0 | 0 |  | 1402.08 | 0 |  | 1422.2729 | 0 |  | 743.441 | 0 |  | 743.233 | 0 |  | 1407.16 | 0 |  | 1430.579 | 0 |  | 764.534 | 0 |  | 764.317 | 0 |  | 1417.015 | 0 |  | 1450.746 | 0 |  | 773.519 | 0 |  | 773.315 | 0 |  | 1497.584 | 0 |  | 1502.6639 | 0 |  | 755.356 | 0 |  | 755.599 | 0 |  | 1452.118 | 0 |  | 1453.871 | 0 |  | 707.412 | 0 |  | 707.249 | 0 |  | 1505.356 | 0 |  | 1511.5291 | 0 |  | 745.273 | 0.102 |  | 745.392 | 0.102 |  | 1472.057 | 0 |  | 1479.677 | 0 |  | 773.877 | 0.025 |  | 774.053 | 0.025 | 120.1667 | 112.1923 | 96.41974 | 89.37441 | 92.6691 | 102.7318 | 93.64639 | 0 | 0 | 0 | 0 | 0 | -21.0293712 | -5.1544982 | -87.96501 | -70.69559 | -55.69924 | -33.56755 | -60.54623 | -38.31711 | -34.10670848 | 0 | 0 | 0 | 0 | 0 | 0 | 0 | 96.201825 | 94.9983 | 94.370325 | 95.22 | 98.0091 | 0 | 0 | -11.71328 | -10.81259 | -10.74783 | -9.193382 | -16.40422 | -26.49439 | -13.58826 | 116.6903 | 125.6824 | 124.343 | 141.8335 | 113.7277 | 16.89096 | 40.79692
60 | W82830 | 2017-03-20 22:22 | 60.4997 | 63.5071 | 39 | 53 | 1.173 | 690.6646 | 17765 | 32 | 239715 | 239897 | 139121 | 139139 | 139345 | 139352 | 220988 | 220996 | 239749 | 239947 | 215384 | 215319 | 216051 | 216069 | 294074 | 294058 | 1366.77 | 28496.0039 | 6 | 190.5071 | 190.5071 | 190.5071 | 190.5071 | 190.5071 | 86.2816 | 86.2816 | 1164.6484 | 1105.1781 | 1057.6666 | 894.3424 | 1052.2623 | 991.5287 | 973.4556 | 956.5078 | 939.3705 | 930.81 | 921.1676 | 907.1384 | 15.8 | 21.2 | 32.2191 | 20.8936 | 13.2235 | 9.3858 | 6.7408 | 4.9015 | 3.6584 | 3.0823 | 3.094 | 92.48 | 136.49 | 147.12 | 213.64 | 211.47 | 304.11 | 293.72 | 424.89 | 408.48 | 587.14 | 543.98 | 788.68 | 660.04 | 949.89 | 49.8 | 46.4 | 32.9026 | -8.900001 | -7.675 | 7.675 | 1.2306 | -7.675 | 5801163 | 1 |  |  | 3.5407 | 6.4829 | 7.9479 | 9.8929 | 11.0457 | 14.8321 | 4.2089 | 7.4071 | 9.0357 | 10.8536 | 12.3304 | 16.2625 | 24.9592 | 25.0394 | 25.0148 | 25.0205 | 24.8597 | 24.9096 |  | 12380 | 508 | 11 |  | EA061 | 305 | 1067 | 7 | 5 | 35 | 26.799999 | -8.900001 | 1455.9071 | 1389.8357 | 1215.1571 | 1097.7214 | 1033.4857 | 1024.3643 | 871.8 | 39.9221 | 36.9121 | 34.3579 | 30.9393 | 43.2843 | 59.88 | 37.9879 | 32.2191 | 20.8936 | 13.2235 | 9.3858 | 6.7408 | 4.9015 | 3.6584 | 3.0823 | 0 | 0 | 0 | 0 | 0 | 0.1016 | 0.0254 | 0 | 0 | 0 | 0 | 0 | 0 | 0 | 0.065645 | 0.054647 | 0.045092 | 0.026883 | 0.045733 | 0.025494 | 0.0229 | -0.000301 | -0.000899 | -0.002083 | -0.001257 | -0.001934 | 0.001777 | 0.002046 | 0.084698 | 0.080953 | 0.079196 | 0.080784 | 0.090583 | 0.1068 | 0.101989 | -0.201347 | -0.198536 | -0.197099 | -0.199149 | -0.205816 | -0.20709 | -0.202617 | -1.354712 | -1.327468 | -1.312756 | -1.332634 | -1.399987 | -1.445474 | -1.401084 | -0.306654 | -0.283021 | -0.274556 | -0.296553 | -0.357053 | -0.397749 | -0.358773 | -0.402772 | -0.37295 | -0.358357 | -0.379957 | -0.448212 | -0.444403 | -0.398262 | 0.420937 | 0.387991 | 0.352569 | 0.300823 | 0.474835 | 0.388975 | 0.341442 | -75 | -75 | -75 | -75 | -75 | 0 | 0 | -1.2834 | -1.267296 | -1.259005 | -1.270387 | -1.307628 | 0 | 0 |  | 1402.08 | 0 |  | 1422.2729 | 0 |  | 743.441 | 0 |  | 743.233 | 0 |  | 1407.16 | 0 |  | 1430.579 | 0 |  | 764.534 | 0 |  | 764.317 | 0 |  | 1417.015 | 0 |  | 1450.746 | 0 |  | 773.519 | 0 |  | 773.315 | 0 |  | 1497.584 | 0 |  | 1502.6639 | 0 |  | 755.356 | 0 |  | 755.599 | 0 |  | 1452.118 | 0 |  | 1453.871 | 0 |  | 707.412 | 0 |  | 707.249 | 0 |  | 1505.356 | 0 |  | 1511.5291 | 0 |  | 745.273 | 0.102 |  | 745.392 | 0.102 |  | 1472.057 | 0 |  | 1479.677 | 0 |  | 773.877 | 0.025 |  | 774.053 | 0.025 | 123.3124 | 112.5114 | 96.23558 | 88.67833 | 93.61624 | 109.4021 | 88.9140102 | 0 | 0 | 0 | 0 | 0 | -21.040344 | -5.1464718 | -88.5223 | -71.34875 | -56.46032 | -34.15008 | -61.31803 | -39.41952 | -34.95144 | 0 | 0 | 0 | 0 | 0 | 0 | 0 | 96.255 | 95.0472 | 94.425375 | 95.279025 | 98.0721 | 0 | 0 | -12.24227 | -10.4469 | -9.433168 | -9.175142 | -15.45479 | -23.81721012 | -13.62903 | 118.8028 | 125.7629 | 124.7675 | 140.6321 | 114.9155 | 25.12503 | 35.18706
60 | W82831 | 2017-03-20 22:23 | 60.2783 | 63.3606 | 41 | 54 | 1.173 | 690.8531 | 17774 | 32 | 239715 | 239897 | 139121 | 139139 | 139345 | 139352 | 220988 | 220996 | 239749 | 239947 | 215384 | 215319 | 216051 | 216069 | 294074 | 294058 | 1366.77 | 28496.0039 | 6 | 191.1661 | 191.1661 | 191.1661 | 191.1661 | 191.1661 | 86.9406 | 86.9406 | 1174.0234 | 1105.0477 | 1049.8334 | 901.1567 | 1052.7034 | 992.657 | 975.4922 | 959.3888 | 943.1781 | 935.3691 | 925.6693 | 913.4282 | 16 | 22 | 32.1534 | 20.8943 | 13.2621 | 9.3887 | 6.7085 | 4.8944 | 3.7204 | 3.0814 | 3.094 | 92.52 | 135.87 | 147.32 | 212.8 | 211.76 | 304.04 | 294.14 | 426.86 | 409.01 | 592.7 | 542.87 | 787.6 | 659.82 | 950.01 | 49.5 | 46.2 | 33.0724 | -0.709091 | -2.7186 | 5.8345 | -0.2269 | -2.7186 | 5801128 | 2 |  |  | 3.5393 | 6.4843 | 7.9307 | 9.8229 | 11.035 | 14.9986 | 4.4455 | 7.2545 | 8.7182 | 10.6109 | 12.3473 | 17.7091 | 24.8619 | 25.0412 | 25.0381 | 24.9869 | 24.9401 | 24.8921 |  | 12380 | 508 | 12 |  | EA061 | 305 | 1067 | 7 | 5 | 35 | 27.799999 | -0.709091 | 1473.7928 | 1437.4143 | 1259.0643 | 1151.9071 | 1067.1786 | 1010.1714 | 1068.3286 | 32.025 | 35.95 | 40.4579 | 34.4971 | 49.3764 | 59.2821 | 37.9843 | 32.1534 | 20.8943 | 13.2621 | 9.3887 | 6.7085 | 4.8944 | 3.7204 | 3.0814 | 0 | 0 | 0 | 0 | 0 | 0.1016 | 0.0254 | 0 | 0 | 0 | 0 | 0 | 0 | 0 | 0.065747 | 0.054872 | 0.045422 | 0.027187 | 0.04602 | 0.025277 | 0.022775 | -0.000301 | -0.000899 | -0.002082 | -0.001256 | -0.001933 | 0.001682 | 0.001999 | 0.084683 | 0.080936 | 0.07918 | 0.080767 | 0.090572 | 0.106804 | 0.101823 | -0.201677 | -0.198885 | -0.197441 | -0.199503 | -0.206031 | -0.20725 | -0.203515 | -1.355686 | -1.328641 | -1.313883 | -1.333858 | -1.397992 | -1.444049 | -1.406877 | -0.30673 | -0.283032 | -0.274573 | -0.296549 | -0.357254 | -0.398385 | -0.356648 | -0.403896 | -0.374231 | -0.359563 | -0.381329 | -0.449045 | -0.443935 | -0.405205 | 0.420958 | 0.387989 | 0.352499 | 0.300591 | 0.474581 | 0.39004 | 0.341518 | -75 | -75 | -75 | -75 | -75 | -10 | 10 | -1.282794 | -1.266729 | -1.258436 | -1.269813 | -1.307037 | 0 | 0 |  | 1402.08 | 0 |  | 1422.2729 | 0 |  | 743.441 | 0 |  | 743.233 | 0 |  | 1407.16 | 0 |  | 1430.579 | 0 |  | 764.534 | 0 |  | 764.317 | 0 |  | 1417.015 | 0 |  | 1450.746 | 0 |  | 773.519 | 0 |  | 773.315 | 0 |  | 1497.584 | 0 |  | 1502.6639 | 0 |  | 755.356 | 0 |  | 755.599 | 0 |  | 1452.118 | 0 |  | 1453.871 | 0 |  | 707.412 | 0 |  | 707.249 | 0 |  | 1505.356 | 0 |  | 1511.5291 | 0 |  | 745.273 | 0.102 |  | 745.392 | 0.102 |  | 1472.057 | 0 |  | 1479.677 | 0 |  | 773.877 | 0.025 |  | 774.053 | 0.025 | 124.8052 | 116.3386 | 99.69271 | 93.03608 | 96.6565 | 107.8903 | 108.7804 | 0 | 0 | 0 | 0 | 0 | -21.0566 | -5.169281 | -88.72423 | -71.71074 | -56.94368922 | -34.58827 | -61.63327 | -38.93012 | -34.85397 | 0 | 0 | 0 | 0 | 0 | 0 | 0 | 96.20955 | 95.004675 | 94.3827 | 95.235975 | 98.027775 | 0 | 0 | -9.82302825 | -10.1750004 | -11.10865 | -10.23008 | -17.63992 | -23.6171 | -13.54702 | 122.4675 | 129.4575 | 126.0231 | 143.4537 | 115.4111 | 24.28653 | 55.21015
60 | W82832 | 2017-03-20 22:25 | 60.0341 | 63.165 | 44 | 53 | 1.173 | 693.4902 | 17420 | 32 | 239715 | 239897 | 139121 | 139139 | 139345 | 139352 | 220988 | 220996 | 239749 | 239947 | 215384 | 215319 | 216051 | 216069 | 294074 | 294058 | 1366.77 | 28532.2656 | 6 | 191.8276 | 191.8276 | 191.8276 | 191.8276 | 191.8276 | 87.6021 | 87.6021 | 1144.7266 | 1098.9474 | 1054.6666 | 891.413 | 1052.1539 | 990.1893 | 971.3471 | 953.6113 | 935.7866 | 926.9055 | 916.4563 | 901.5331 | 16 | 19.2 | 32.4027 | 20.96 | 13.2152 | 9.3232 | 6.6828 | 4.8127 | 3.6316 | 3.0821 | 3.0945 | 90.84 | 137.13 | 144.18 | 214.99 | 208.01 | 307.74 | 290.17 | 431.1 | 405.03 | 601.8 | 538.15 | 798.64 | 647.73 | 951.95 | 51.4 | 46.5 | 32.0398 | -22.654545 | -20.8743 | 20.8743 | 3.359 | -20.8743 | 5801128 | 1 |  |  | 3.7386 | 6.7914 | 8.2521 | 10.34 | 11.6343 | 15.8821 | 4.2518 | 7.6464 | 9.2357 | 11.0518 | 12.7464 | 17.9875 | 24.8686 | 25.0336 | 24.9666 | 25.0785 | 24.9245 | 25.0201 |  | 12380 | 508 | 13 |  | EA061 | 305 | 1067 | 7 | 5 | 35 | 28.666666 | -22.654545 | 1472.0929 | 1406.7285 | 1233.75 | 1105.2428 | 1064.0857 | 1005.3571 | 829.05 | 37.9164 | 36.8393 | 34.8614 | 30.7979 | 41.8107 | 50.7493 | 37.9036 | 32.4027 | 20.96 | 13.2152 | 9.3232 | 6.6828 | 4.8127 | 3.6316 | 3.0821 | 0 | 0 | 0 | 0 | 0 | 0.1016 | 0.0254 | 0 | 0 | 0 | 0 | 0 | 0 | 0 | 0.065815 | 0.055199 | 0.045842 | 0.027557 | 0.046293 | 0.025827 | 0.023264 | -0.000301 | -0.000899 | -0.002083 | -0.001256 | -0.001934 | 0.001015 | 0.001605 | 0.084696 | 0.080951 | 0.079194 | 0.080784 | 0.090578 | 0.106822 | 0.102035 | -0.201247 | -0.198439 | -0.197003 | -0.199027 | -0.205654 | -0.206766 | -0.202178 | -1.355051 | -1.327819 | -1.313111 | -1.332753 | -1.397945 | -1.441149 | -1.395448 | -0.306341 | -0.282728 | -0.274268 | -0.296312 | -0.356602 | -0.397769 | -0.359259 | -0.403156 | -0.373327 | -0.358731 | -0.380085 | -0.44897 | -0.443573 | -0.396405 | 0.420868 | 0.387989 | 0.352167 | 0.299254 | 0.470877 | 0.386373 | 0.341492 | -75 | -75 | -75 | -75 | -75 | -20 | 20 | -1.283903 | -1.267879 | -1.259894 | -1.271479 | -1.308886 | 0 | 0 |  | 1402.08 | 0 |  | 1422.2729 | 0 |  | 743.441 | 0 |  | 743.233 | 0 |  | 1407.16 | 0 |  | 1430.579 | 0 |  | 764.534 | 0 |  | 764.317 | 0 |  | 1417.015 | 0 |  | 1450.746 | 0 |  | 773.519 | 0 |  | 773.315 | 0 |  | 1497.584 | 0 |  | 1502.6639 | 0 |  | 755.356 | 0 |  | 755.599 | 0 |  | 1452.118 | 0 |  | 1453.871 | 0 |  | 707.412 | 0 |  | 707.249 | 0 |  | 1505.356 | 0 |  | 1511.5291 | 0 |  | 745.273 | 0.102 |  | 745.392 | 0.102 |  | 1472.057 | 0 |  | 1479.677 | 0 |  | 773.877 | 0.025 |  | 774.053 | 0.025 | 124.6804 | 113.8761 | 97.7055975 | 89.28593 | 96.38275 | 107.3943 | 84.59211675 | 0 | 0 | 0 | 0 | 0 | -21.0074256 | -5.1353212 | -88.77481 | -72.1005717 | -57.46042 | -35.05274 | -62.01144 | -38.68332 | -34.7034 | 0 | 0 | 0 | 0 | 0 | 0 | 0 | 96.292725 | 95.090925 | 94.49205 | 95.360925 | 98.16645 | 0 | 0 | -11.61535 | -10.4155 | -9.561366 | -9.125787 | -14.90978 | -20.1865 | -13.61721 | 120.5829 | 126.4509 | 125.1759 | 140.4683 | 117.628 | 27.51701 | 31.13619
60 | W82833 | 2017-03-20 22:26 | 59.9032 | 63.0473 | 39 | 53 | 1.173 | 691.2089 | 17780 | 32 | 239715 | 239897 | 139121 | 139139 | 139345 | 139352 | 220988 | 220996 | 239749 | 239947 | 215384 | 215319 | 216051 | 216069 | 294074 | 294058 | 1366.77 | 28532.2656 | 6 | 192.4869 | 192.4869 | 192.4869 | 192.4869 | 192.4869 | 88.2614 | 88.2614 | 1151.7578 | 1103.3577 | 1060.1666 | 898.4348 | 1054.9675 | 994.2374 | 976.311 | 959.5961 | 942.897 | 934.6373 | 924.993 | 912.0905 | 15.8 | 22 | 32.2499 | 20.8833 | 13.259 | 9.4193 | 6.7541 | 4.9153 | 3.7028 | 3.0815 | 3.0917 | 92.44 | 136.82 | 146.63 | 212.28 | 210.85 | 302.57 | 293.47 | 423.47 | 408.22 | 587.34 | 541.7 | 783.23 | 659.79 | 951.99 | 50.5 | 46.2 | 32.8079 | 2.036364 | 1.475 | 2.2097 | -0.2035 | 1.475 | 5801128 | 2 |  |  | 3.5214 | 6.5186 | 7.85 | 9.815 | 11.0657 | 14.6121 | 4.0709 | 7.2109 | 8.8764 | 10.7782 | 12.5727 | 15.6491 | 24.8742 | 24.9898 | 24.9782 | 25.0933 | 24.9569 | 24.8815 |  | 12380 | 508 | 14 |  | EA061 | 305 | 1067 | 7 | 5 | 35 | 27.4 | 2.036364 | 1404.7285 | 1358.0286 | 1187.9928 | 1097.8572 | 1029.5428 | 1007.7571 | 939.0143 | 36.5814 | 37.0307 | 38.1929 | 35.6679 | 46.8521 | 73.9243 | 37.8857 | 32.2499 | 20.8833 | 13.259 | 9.4193 | 6.7541 | 4.9153 | 3.7028 | 3.0815 | 0 | 0 | 0 | 0 | 0 | 0.1016 | 0.0254 | 0 | 0 | 0 | 0 | 0 | 0 | 0 | 0.065838 | 0.055565 | 0.046095 | 0.027888 | 0.0466 | 0.026281 | 0.023611 | -0.000301 | -0.0009 | -0.002084 | -0.001256 | -0.001934 | -0.000287 | 0.000756 | 0.084711 | 0.080958 | 0.079203 | 0.080787 | 0.09059 | 0.106822 | 0.10192 | -0.201136 | -0.1984 | -0.19695 | -0.199033 | -0.205578 | -0.206633 | -0.202562 | -1.353735 | -1.327186 | -1.312349 | -1.332553 | -1.396941 | -1.435788 | -1.39549 | -0.306767 | -0.282941 | -0.274512 | -0.296411 | -0.356986 | -0.397835 | -0.357383 | -0.401648 | -0.37264 | -0.357921 | -0.379863 | -0.447708 | -0.443545 | -0.401399 | 0.42093 | 0.388293 | 0.352865 | 0.300914 | 0.474846 | 0.390231 | 0.341199 | -75 | -75 | -75 | -75 | -75 | -30 | 30 | -1.28366 | -1.267557 | -1.259244 | -1.270615 | -1.307858 | 0 | 0 |  | 1402.08 | 0 |  | 1422.2729 | 0 |  | 743.441 | 0 |  | 743.233 | 0 |  | 1407.16 | 0 |  | 1430.579 | 0 |  | 764.534 | 0 |  | 764.317 | 0 |  | 1417.015 | 0 |  | 1450.746 | 0 |  | 773.519 | 0 |  | 773.315 | 0 |  | 1497.584 | 0 |  | 1502.6639 | 0 |  | 755.356 | 0 |  | 755.599 | 0 |  | 1452.118 | 0 |  | 1453.871 | 0 |  | 707.412 | 0 |  | 707.249 | 0 |  | 1505.356 | 0 |  | 1511.5291 | 0 |  | 745.273 | 0.102 |  | 745.392 | 0.102 |  | 1472.057 | 0 |  | 1479.677 | 0 |  | 773.877 | 0.025 |  | 774.053 | 0.025 | 118.996 | 109.9433 | 94.09259 | 88.69259 | 93.26628 | 107.6506 | 95.70434 | 0 | 0 | 0 | 0 | 0 | -20.9939128 | -5.1450748 | -88.71973 | -72.55062269 | -57.75779 | -35.48855 | -62.39577 | -37.32187 | -34.00390483 | 0 | 0 | 0 | 0 | 0 | 0 | 0 | 96.2745 | 95.066775 | 94.4433 | 95.296125 | 98.08935 | 0 | 0 | -11.22197 | -10.4775 | -10.48441 | -10.57236 | -16.72554 | -29.40967 | -13.53971 | 115.3288 | 121.9819 | 120.2937 | 137.9278 | 112.2343 | 19.92517 | 43.01565
60 | W82834 | 2017-03-20 22:28 | 59.2699 | 62.5649 | 45 | 50 | 1.1118 | 512.6381 | 19647 | 32 | 239715 | 239897 | 139121 | 139139 | 139345 | 139352 | 220988 | 220996 | 239749 | 239947 | 215384 | 215319 | 216051 | 216069 | 294074 | 294058 | 1366.77 | 28572.0703 | 6 | 192.7585 | 192.7585 | 192.7585 | 192.7585 | 192.7585 | 88.533 | 88.533 | 1130.6641 | 1078.1582 | 1028 | 904.6879 | 1056.9551 | 1008.6537 | 992.8124 | 978.299 | 963.6004 | 952.0953 | 939.9853 | 926.1909 | 15.8 | 16.8 | 32.6662 | 23.0001 | 15.9783 | 11.9697 | 8.9897 | 6.9181 | 5.4473 | 4.6218 | 4.6327 | 109.21 | 126.04 | 155.6 | 180.03 | 210.16 | 243.22 | 276.52 | 323.43 | 364.27 | 423.94 | 464.42 | 539.83 | 555.4 | 636.16 | 50.4 | 46.6 | 18.3525 | 2.39 | 2.5968 | 2.8567 | -1.3376 | 2.5968 | 2102289 | 1 |  |  | 2.3257 | 4.4271 | 5.24 | 6.535 | 7.3643 | 9.6014 | 2.862 | 5.016 | 5.998 | 8.078 | 9.178 | 10.912 | 25.062 | 24.8379 | 25.0238 | 24.9827 | 24.9214 | 24.9228 |  | 12380 | 508 | 15 |  | CC040 | 457 | 1061 | 10 | 8 | 35 | 25 | 2.39 | 1239.6786 | 1186.7858 | 1072.6143 | 985.0286 | 875.2286 | 847.3786 | 808.2072 | 42.3336 | 36.1443 | 38.9107 | 36.435 | 48.1157 | 68.9864 | 30.865 | 32.6662 | 23.0001 | 15.9783 | 11.9697 | 8.9897 | 6.9181 | 5.4473 | 4.6218 | 0 | 0 | 0 | 0 | 0 | 0.1016 | 0.0254 | 0 | 0 | 0 | 0 | 0 | 0 | 0 | 0.064454 | 0.054515 | 0.045195 | 0.027295 | 0.045554 | 0.02546 | 0.022923 | -0.000297 | -0.000885 | -0.002062 | -0.001246 | -0.001917 | -0.001448 | 1.8e-05 | 0.084784 | 0.081023 | 0.079257 | 0.080842 | 0.090668 | 0.10699 | 0.102089 | -0.198842 | -0.196175 | -0.194819 | -0.196889 | -0.203225 | -0.204 | -0.199942 | -1.34968 | -1.323576 | -1.309517 | -1.329757 | -1.392665 | -1.423948 | -1.383597 | -0.304983 | -0.281195 | -0.272625 | -0.294355 | -0.354959 | -0.396089 | -0.356028 | -0.396931 | -0.368655 | -0.354847 | -0.376677 | -0.442246 | -0.438005 | -0.395968 | 0.426052 | 0.403943 | 0.379764 | 0.365383 | 0.608146 | 0.52199 | 0.467233 | -75 | -75 | -75 | -75 | -75 | -40 | 40 | -1.267833 | -1.251699 | -1.242952 | -1.253495 | -1.289204 | 0 | 0 |  | 1402.08 | 0 |  | 1422.2729 | 0 |  | 743.441 | 0 |  | 743.233 | 0 |  | 1407.16 | 0 |  | 1430.579 | 0 |  | 764.534 | 0 |  | 764.317 | 0 |  | 1417.015 | 0 |  | 1450.746 | 0 |  | 773.519 | 0 |  | 773.315 | 0 |  | 1497.584 | 0 |  | 1502.6639 | 0 |  | 755.356 | 0 |  | 755.599 | 0 |  | 1452.118 | 0 |  | 1453.871 | 0 |  | 707.412 | 0 |  | 707.249 | 0 |  | 1505.356 | 0 |  | 1511.5291 | 0 |  | 745.273 | 0.102 |  | 745.392 | 0.102 |  | 1472.057 | 0 |  | 1479.677 | 0 |  | 773.877 | 0.025 |  | 774.053 | 0.025 | 105.1049 | 96.15695 | 85.01219 | 79.63168 | 79.35523 | 90.66104 | 82.50906 | 0 | 0 | 0 | 0 | 0 | -20.7264 | -5.0785268 | -86.59141976 | -70.98338088 | -56.4834 | -34.63884 | -60.77172 | -34.19184 | -31.7411 | 0 | 0 | 0 | 0 | 0 | 0 | 0 | 95.087475 | 93.877425 | 93.2214 | 94.012125 | 96.6903 | 0 | 0 | -12.91103 | -10.1636 | -10.60803 | -10.72482 | -17.0791 | -27.32475 | -10.98880422 | 100.6899 | 108.8874 | 111.1422 | 128.2801 | 98.1947 | 8.418043 | 34.70064
60 | W82835 | 2017-03-20 22:30 | 58.8211 | 62.1849 | 40 | 51 | 1.1118 | 509.0624 | 19529 | 32 | 239715 | 239897 | 139121 | 139139 | 139345 | 139352 | 220988 | 220996 | 239749 | 239947 | 215384 | 215319 | 216051 | 216069 | 294074 | 294058 | 1366.77 | 28572.0703 | 6 | 193.0283 | 193.0283 | 193.0283 | 193.0283 | 193.0283 | 88.8028 | 88.8028 | 1145.8984 | 1093.7021 | 1044.3334 | 899.2778 | 1050.5859 | 1000.6095 | 984.3101 | 969.6122 | 954.4745 | 942.877 | 930.7342 | 916.5886 | 15.8 | 22.8 | 32.3734 | 22.6553 | 15.8033 | 11.8518 | 8.9518 | 6.887 | 5.42 | 4.6255 | 4.6282 | 105.63 | 124.31 | 150.89 | 177.3 | 203.44 | 239.19 | 267.66 | 316.47 | 352.55 | 414.9 | 448.29 | 528.79 | 533.42 | 623.57 | 49.3 | 46 | 20.8802 | 1.26 | 1.4744 | 1.5767 | -0.2172 | 1.4744 | 2102289 | 2 |  |  | 2.5436 | 4.4871 | 5.3393 | 6.5121 | 7.4436 | 9.7707 | 2.906 | 5.164 | 6.258 | 7.952 | 8.514 | 11.598 | 24.8236 | 24.9374 | 24.9936 | 25.0843 | 24.9697 | 24.9854 |  | 12380 | 508 | 16 |  | CC040 | 457 | 1061 | 10 | 8 | 35 | 24.75 | 1.26 | 1256.8071 | 1190.0072 | 1072.8143 | 982.15 | 886.1643 | 862.5714 | 795.6143 | 46.7 | 41.2829 | 43.4621 | 37.7443 | 49.6179 | 65.7321 | 33.4807 | 32.3734 | 22.6553 | 15.8033 | 11.8518 | 8.9518 | 6.887 | 5.42 | 4.6255 | 0 | 0 | 0 | 0 | 0 | 0.1016 | 0.0254 | 0 | 0 | 0 | 0 | 0 | 0 | 0 | 0.064227 | 0.054592 | 0.045511 | 0.027587 | 0.04586 | 0.025728 | 0.023138 | -0.000297 | -0.000886 | -0.002062 | -0.001247 | -0.001918 | 8.1e-05 | 0.001003 | 0.084771 | 0.081018 | 0.079253 | 0.080839 | 0.09066 | 0.106964 | 0.102096 | -0.199124 | -0.19638 | -0.195018 | -0.197072 | -0.203465 | -0.204501 | -0.200297 | -1.350632 | -1.323814 | -1.309701 | -1.329781 | -1.39318 | -1.43233 | -1.390414 | -0.304996 | -0.281398 | -0.272835 | -0.294628 | -0.355125 | -0.396072 | -0.356555 | -0.39803 | -0.36892 | -0.355049 | -0.37671 | -0.442903 | -0.439004 | -0.395505 | 0.4254 | 0.402976 | 0.378634 | 0.363225 | 0.604295 | 0.519409 | 0.466893 | -75 | -75 | -75 | -75 | -75 | -30 | 30 | -1.267992 | -1.251826 | -1.243101 | -1.253659 | -1.289381 | 0 | 0 |  | 1402.08 | 0 |  | 1422.2729 | 0 |  | 743.441 | 0 |  | 743.233 | 0 |  | 1407.16 | 0 |  | 1430.579 | 0 |  | 764.534 | 0 |  | 764.317 | 0 |  | 1417.015 | 0 |  | 1450.746 | 0 |  | 773.519 | 0 |  | 773.315 | 0 |  | 1497.584 | 0 |  | 1502.6639 | 0 |  | 755.356 | 0 |  | 755.599 | 0 |  | 1452.118 | 0 |  | 1453.871 | 0 |  | 707.412 | 0 |  | 707.249 | 0 |  | 1505.356 | 0 |  | 1511.5291 | 0 |  | 745.273 | 0.102 |  | 745.392 | 0.102 |  | 1472.057 | 0 |  | 1479.677 | 0 |  | 773.877 | 0.025 |  | 774.053 | 0.025 | 106.5408 | 96.412 | 85.02375 | 79.39602385 | 80.33966 | 92.26409 | 81.22904 | 0 | 0 | 0 | 0 | 0 | -20.7773016 | -5.0875438 | -86.34590376 | -71.09675 | -56.9052 | -35.02643154 | -61.21911556 | -36.96700497 | -33.56598 | 0 | 0 | 0 | 0 | 0 | 0 | 0 | 95.0994 | 93.88695 | 93.232575 | 94.024425 | 96.703575 | 0 | 0 | -14.2433132 | -11.61693 | -11.85798 | -11.12053 | -17.62056 | -26.03464 | -11.93771 | 101.051 | 107.5853 | 109.4931 | 127.2735 | 98.20356 | 8.485136 | 30.6378
60 | W82836 | 2017-03-20 22:31 | 58.5719 | 61.8511 | 48 | 48 | 1.173 | 610.767 | 15599 | 32 | 239715 | 239897 | 139121 | 139139 | 139345 | 139352 | 220988 | 220996 | 239749 | 239947 | 215384 | 215319 | 216051 | 216069 | 294074 | 294058 | 1366.77 | 28603.75 | 6 | 193.6109 | 193.6109 | 193.6109 | 193.6109 | 193.6109 | 89.3854 | 89.3854 | 1141.2109 | 1087.2965 | 1046.8334 | 887.1141 | 1053.3497 | 991.8679 | 972.8909 | 955.0692 | 936.9872 | 927.7064 | 917.239 | 902.8155 | 16 | 17.4 | 32.1514 | 20.5639 | 13.2215 | 9.3878 | 6.7655 | 4.9042 | 3.6737 | 3.0829 | 3.0861 | 93.52 | 132.66 | 147.83 | 204.71 | 212.68 | 291.49 | 294.31 | 406.81 | 407.92 | 566.2 | 542.37 | 758.6 | 659.67 | 915.01 | 50.2 | 46.5 | 26.0198 | -3.281818 | -2.7552 | 3.4308 | 0.0035 | -2.7552 | 5801235 | 1 |  |  | 3.6271 | 6.565 | 8.1393 | 10.06 | 11.1107 | 14.9536 | 4.1232 | 7.3589 | 9.2696 | 11.1393 | 13.0875 | 16.675 | 24.9725 | 25.0849 | 25.051 | 24.9789 | 25.097 | 24.8266 |  | 12380 | 508 | 17 |  | EA061 | 305 | 1057 | 7 | 5 | 35 | 29.200001 | -3.281818 | 1447.7214 | 1340.7572 | 1192.0072 | 1081.4928 | 1027.7 | 1000.1714 | 895.1429 | 36.3471 | 33.8679 | 32.2286 | 33.3557 | 44.7714 | 59.1493 | 37.7921 | 32.1514 | 20.5639 | 13.2215 | 9.3878 | 6.7655 | 4.9042 | 3.6737 | 3.0829 | 0 | 0 | 0 | 0 | 0 | 0.1016 | 0.0254 | 0 | 0 | 0 | 0 | 0 | 0 | 0 | 0.062871 | 0.053487 | 0.044811 | 0.027158 | 0.04524 | 0.024968 | 0.022532 | -0.000293 | -0.000881 | -0.002022 | -0.001221 | -0.001885 | 0.001417 | 0.001852 | 0.084729 | 0.080987 | 0.079226 | 0.080817 | 0.090619 | 0.106885 | 0.102028 | -0.197869 | -0.19507 | -0.193694 | -0.195679 | -0.202198 | -0.203328 | -0.199128 | -1.355521 | -1.3279 | -1.313529 | -1.333136 | -1.399299 | -1.44171 | -1.399592 | -0.300794 | -0.27771 | -0.269312 | -0.29097 | -0.350298 | -0.390395 | -0.351471 | -0.40359 | -0.373314 | -0.359072 | -0.380398 | -0.448858 | -0.444484 | -0.400159 | 0.420784 | 0.388555 | 0.352961 | 0.302435 | 0.478401 | 0.392385 | 0.343797 | -75 | -75 | -75 | -75 | -75 | -20 | 20 | -1.260664 | -1.244908 | -1.236781 | -1.24799 | -1.284588 | 0 | 0 |  | 1402.08 | 0 |  | 1422.2729 | 0 |  | 743.441 | 0 |  | 743.233 | 0 |  | 1407.16 | 0 |  | 1430.579 | 0 |  | 764.534 | 0 |  | 764.317 | 0 |  | 1417.015 | 0 |  | 1450.746 | 0 |  | 773.519 | 0 |  | 773.315 | 0 |  | 1497.584 | 0 |  | 1502.6639 | 0 |  | 755.356 | 0 |  | 755.599 | 0 |  | 1452.118 | 0 |  | 1453.871 | 0 |  | 707.412 | 0 |  | 707.249 | 0 |  | 1505.356 | 0 |  | 1511.5291 | 0 |  | 745.273 | 0.102 |  | 745.392 | 0.102 |  | 1472.057 | 0 |  | 1479.677 | 0 |  | 773.877 | 0.025 |  | 774.053 | 0.025 | 122.664 | 108.5839 | 94.43796 | 87.403 | 93.1291463 | 106.9033 | 91.32964 | 0 | 0 | 0 | 0 | 0 | -20.6581248 | -5.0578512 | -84.82579 | -69.8555074 | -56.20459 | -34.57755 | -60.66661 | -38.03951835 | -34.12765 | 0 | 0 | 0 | 0 | 0 | 0 | 0 | 94.5498 | 93.3681 | 92.758575 | 93.59925 | 96.3441 | 0 | 0 | -10.93299 | -9.405454509 | -8.679549 | -9.705508029 | -15.68333 | -23.09159 | -13.28283 | 121.455 | 122.691 | 122.3124 | 136.7192 | 113.1233 | 25.11409 | 38.86131
60 | W82837 | 2017-03-20 22:33 | 58.5247 | 61.7274 | 35 | 48 | 1.173 | 609.4408 | 15558 | 32 | 239715 | 239897 | 139121 | 139139 | 139345 | 139352 | 220988 | 220996 | 239749 | 239947 | 215384 | 215319 | 216051 | 216069 | 294074 | 294058 | 1366.77 | 28603.75 | 6 | 194.1922 | 194.1922 | 194.1922 | 194.1922 | 194.1922 | 89.9667 | 89.9667 | 1163.4766 | 1100.2722 | 1052.6666 | 896.1675 | 1055.5522 | 994.7004 | 976.6061 | 959.6085 | 942.5522 | 934.1746 | 924.166 | 910.6627 | 16 | 20 | 32.0859 | 20.7673 | 13.2363 | 9.3958 | 6.7434 | 4.9 | 3.6829 | 3.0819 | 3.0901 | 93.05 | 131.55 | 147.63 | 204.91 | 212.45 | 291.35 | 294.18 | 406.22 | 409.51 | 563.58 | 543.39 | 752.94 | 659.8 | 912.91 | 49.9 | 46 | 24.4565 | -1.236364 | -0.766 | 4.0215 | -0.5174 | -0.766 | 5801235 | 2 |  |  | 3.5321 | 6.5071 | 7.9664 | 9.6736 | 10.9721 | 14.685 | 4.14 | 7.1182 | 8.74 | 11.0436 | 12.4236 | 15.6018 | 24.8893 | 24.9746 | 24.9998 | 25.1721 | 24.9695 | 24.9071 |  | 12380 | 508 | 18 |  | EA061 | 305 | 1057 | 7 | 5 | 35 | 26 | -1.236364 | 1425.6571 | 1350.0643 | 1186.1571 | 1089.4785 | 1015.25 | 975.7928 | 904.3357 | 36.5014 | 36.5186 | 36.1807 | 35.6021 | 46.4771 | 58.2857 | 37.7914 | 32.0859 | 20.7673 | 13.2363 | 9.3958 | 6.7434 | 4.9 | 3.6829 | 3.0819 | 0 | 0 | 0 | 0 | 0 | 0.1016 | 0.0254 | 0 | 0 | 0 | 0 | 0 | 0 | 0 | 0.06298 | 0.053609 | 0.045006 | 0.027371 | 0.045323 | 0.025342 | 0.022847 | -0.000294 | -0.000881 | -0.002023 | -0.001221 | -0.001885 | 0.001836 | 0.002114 | 0.084732 | 0.080985 | 0.079227 | 0.080816 | 0.090622 | 0.106903 | 0.102019 | -0.19775 | -0.194994 | -0.193593 | -0.195601 | -0.202079 | -0.203252 | -0.199152 | -1.35534 | -1.328128 | -1.313512 | -1.333345 | -1.399141 | -1.444217 | -1.40273 | -0.300686 | -0.277501 | -0.269174 | -0.290757 | -0.350164 | -0.390447 | -0.351114 | -0.403379 | -0.37356 | -0.359051 | -0.380627 | -0.448654 | -0.443761 | -0.400616 | 0.420892 | 0.388604 | 0.353246 | 0.302513 | 0.477258 | 0.392487 | 0.344161 | -75 | -75 | -75 | -75 | -75 | -10 | 10 | -1.260292 | -1.244569 | -1.236302 | -1.247422 | -1.283946 | 0 | 0 |  | 1402.08 | 0 |  | 1422.2729 | 0 |  | 743.441 | 0 |  | 743.233 | 0 |  | 1407.16 | 0 |  | 1430.579 | 0 |  | 764.534 | 0 |  | 764.317 | 0 |  | 1417.015 | 0 |  | 1450.746 | 0 |  | 773.519 | 0 |  | 773.315 | 0 |  | 1497.584 | 0 |  | 1502.6639 | 0 |  | 755.356 | 0 |  | 755.599 | 0 |  | 1452.118 | 0 |  | 1453.871 | 0 |  | 707.412 | 0 |  | 707.249 | 0 |  | 1505.356 | 0 |  | 1511.5291 | 0 |  | 745.273 | 0.102 |  | 745.392 | 0.102 |  | 1472.057 | 0 |  | 1479.677 | 0 |  | 773.877 | 0.025 |  | 774.053 | 0.025 | 120.7988 | 109.335 | 93.97567 | 88.04729 | 92.0039855 | 104.3152 | 92.25942 | 0 | 0 | 0 | 0 | 0 | -20.6504032 | -5.0584608 | -84.96084324 | -70.02953 | -56.45869 | -34.86697175 | -60.77589 | -39.25093 | -35.01354353 | 0 | 0 | 0 | 0 | 0 | 0 | 0 | 94.5219 | 93.342675 | 92.72265 | 93.55665 | 96.29595 | 0 | 0 | -10.97546 | -10.13395 | -9.738904 | -10.35156 | -16.27461 | -22.75748 | -13.26909 | 119.3844 | 122.5142 | 120.5007 | 136.3854 | 111.2494 | 21.65637 | 38.91833
60 | W82838 | 2017-03-20 22:34 | 58.0496 | 61.3007 | 59 | 48 | 1.173 | 608.8852 | 15546 | 32 | 239715 | 239897 | 139121 | 139139 | 139345 | 139352 | 220988 | 220996 | 239749 | 239947 | 215384 | 215319 | 216051 | 216069 | 294074 | 294058 | 1366.77 | 28635.4297 | 6 | 194.7729 | 194.7729 | 194.7729 | 194.7729 | 194.7729 | 90.5474 | 90.5474 | 1138.8672 | 1078.1926 | 1041.6666 | 885.3696 | 1045.6938 | 985.7056 | 968.033 | 951.699 | 935.1507 | 926.8257 | 916.7793 | 903.3534 | 16 | 17.4 | 32.4013 | 21.1041 | 13.3807 | 9.4922 | 6.8016 | 4.8949 | 3.6967 | 3.082 | 3.0933 | 92.75 | 130.88 | 146.16 | 203.66 | 209.82 | 290.41 | 291.85 | 406.61 | 407.63 | 568.1 | 542.96 | 754.84 | 659.83 | 914.05 | 49.9 | 46.2 | 27.8453 | 1.263636 | 1.1722 | 3.4472 | -0.2667 | 1.1722 | 5801235 | 1 |  |  | 3.6086 | 6.5743 | 8.0357 | 9.8243 | 11.0607 | 15.0957 | 4.4964 | 7.0418 | 9.0891 | 10.8564 | 12.3836 | 17.2909 | 24.9348 | 25.0134 | 25.0365 | 25.1371 | 25.0791 | 24.885 |  | 12380 | 509 | 1 |  | EA061 | 305 | 1057 | 7 | 5 | 35 | 29 | 1.263636 | 1430.35 | 1369.7 | 1204.0714 | 1100.0286 | 1047.2072 | 973.8929 | 937.0786 | 36.1721 | 35.2193 | 36.1321 | 34.2829 | 45.485 | 55.2471 | 37.7729 | 32.4013 | 21.1041 | 13.3807 | 9.4922 | 6.8016 | 4.8949 | 3.6967 | 3.082 | 0 | 0 | 0 | 0 | 0 | 0.1016 | 0.0254 | 0 | 0 | 0 | 0 | 0 | 0 | 0 | 0.062616 | 0.053362 | 0.044973 | 0.027596 | 0.0451 | 0.025623 | 0.023163 | -0.000294 | -0.000881 | -0.002022 | -0.00122 | -0.001883 | 0.001899 | 0.002159 | 0.084735 | 0.080986 | 0.079227 | 0.080817 | 0.090613 | 0.106904 | 0.101981 | -0.197858 | -0.195122 | -0.19372 | -0.195723 | -0.202287 | -0.203404 | -0.199471 | -1.354993 | -1.327994 | -1.313372 | -1.333146 | -1.399733 | -1.444825 | -1.405007 | -0.301013 | -0.277748 | -0.269415 | -0.291033 | -0.350237 | -0.390818 | -0.350811 | -0.402985 | -0.373417 | -0.358906 | -0.38041 | -0.449405 | -0.443552 | -0.402162 | 0.421618 | 0.389718 | 0.35485 | 0.304367 | 0.479337 | 0.392961 | 0.34448 | -75 | -75 | -75 | -75 | -75 | 0 | 0 | -1.260283 | -1.244609 | -1.236486 | -1.247684 | -1.284276 | 0 | 0 |  | 1402.08 | 0 |  | 1422.2729 | 0 |  | 743.441 | 0 |  | 743.233 | 0 |  | 1407.16 | 0 |  | 1430.579 | 0 |  | 764.534 | 0 |  | 764.317 | 0 |  | 1417.015 | 0 |  | 1450.746 | 0 |  | 773.519 | 0 |  | 773.315 | 0 |  | 1497.584 | 0 |  | 1502.6639 | 0 |  | 755.356 | 0 |  | 755.599 | 0 |  | 1452.118 | 0 |  | 1453.871 | 0 |  | 707.412 | 0 |  | 707.249 | 0 |  | 1505.356 | 0 |  | 1511.5291 | 0 |  | 745.273 | 0.102 |  | 745.392 | 0.102 |  | 1472.057 | 0 |  | 1479.677 | 0 |  | 773.877 | 0.025 |  | 774.053 | 0.025 | 121.2007 | 110.9265242 | 95.39496 | 88.90101 | 94.89059 | 104.113 | 95.56421 | 0 | 0 | 0 | 0 | 0 | -20.6658464 | -5.0665634 | -84.44587 | -69.69445 | -56.41064 | -35.16306 | -60.49226 | -39.76447365 | -35.57759 | 0 | 0 | 0 | 0 | 0 | 0 | 0 | 94.521225 | 93.345675 | 92.73645 | 93.5763 | 96.3207 | 0 | 0 | -10.88827 | -9.78209 | -9.73453 | -9.977455 | -15.93053 | -21.59156 | -13.25115 | 120.3878 | 124.7957 | 121.9862 | 137.3368 | 114.7885 | 22.09117 | 41.66891
60 | W82839 | 2017-03-20 22:36 | 57.9364 | 61.1562 | 41 | 48 | 1.173 | 608.0776 | 15526 | 32 | 239715 | 239897 | 139121 | 139139 | 139345 | 139352 | 220988 | 220996 | 239749 | 239947 | 215384 | 215319 | 216051 | 216069 | 294074 | 294058 | 1366.77 | 28635.4297 | 6 | 195.353 | 195.353 | 195.353 | 195.353 | 195.353 | 91.1274 | 91.1274 | 1161.1328 | 1099.4025 | 1057.1666 | 897.7892 | 1055.0812 | 994.439 | 976.7751 | 960.3029 | 944.0161 | 936.1277 | 926.8962 | 913.8959 | 15.8 | 20.2 | 32.1193 | 20.7825 | 13.1663 | 9.3454 | 6.7095 | 4.8829 | 3.6866 | 3.0804 | 3.0935 | 92.99 | 131.77 | 147.67 | 205.87 | 212.15 | 293.32 | 294.78 | 408.98 | 410.15 | 565.97 | 545.27 | 755.37 | 659.66 | 914.81 | 50.4 | 46.2 | 26.6304 | -0.963636 | -1.1037 | 4.9455 | -0.844 | -1.1037 | 5801235 | 2 |  |  | 3.4136 | 6.495 | 7.775 | 9.6936 | 10.8929 | 14.745 | 3.9273 | 7.1909 | 8.6382 | 10.6491 | 12.2455 | 15.8418 | 24.8439 | 24.9475 | 25.0216 | 25.0606 | 25.0055 | 24.9167 |  | 12380 | 509 | 2 |  | EA061 | 305 | 1057 | 7 | 5 | 35 | 26 | -0.963636 | 1377.0786 | 1323.6357 | 1160.8357 | 1075.4714 | 1001.6857 | 968.7143 | 882.2286 | 37.7629 | 37.8643 | 38.365 | 32.1129 | 45.7079 | 52.79 | 37.775 | 32.1193 | 20.7825 | 13.1663 | 9.3454 | 6.7095 | 4.8829 | 3.6866 | 3.0804 | 0 | 0 | 0 | 0 | 0 | 0.1016 | 0.0254 | 0 | 0 | 0 | 0 | 0 | 0 | 0 | 0.062453 | 0.053304 | 0.044975 | 0.027773 | 0.044981 | 0.025184 | 0.022841 | -0.000294 | -0.000882 | -0.002023 | -0.00122 | -0.001883 | 0.001706 | 0.002044 | 0.084745 | 0.080993 | 0.079236 | 0.08082 | 0.090626 | 0.106904 | 0.102038 | -0.197765 | -0.195046 | -0.193633 | -0.195687 | -0.202174 | -0.203369 | -0.199187 | -1.354197 | -1.327368 | -1.312648 | -1.332906 | -1.398737 | -1.444034 | -1.401629 | -0.301223 | -0.2779 | -0.269591 | -0.291084 | -0.35054 | -0.390791 | -0.351712 | -0.402069 | -0.372735 | -0.358134 | -0.380141 | -0.44815 | -0.443562 | -0.399677 | 0.42133 | 0.388718 | 0.353495 | 0.302278 | 0.476986 | 0.391527 | 0.344498 | -75 | -75 | -75 | -75 | -75 | 10 | -10 | -1.259867 | -1.244149 | -1.23581 | -1.246872 | -1.283355 | 0 | 0 |  | 1402.08 | 0 |  | 1422.2729 | 0 |  | 743.441 | 0 |  | 743.233 | 0 |  | 1407.16 | 0 |  | 1430.579 | 0 |  | 764.534 | 0 |  | 764.317 | 0 |  | 1417.015 | 0 |  | 1450.746 | 0 |  | 773.519 | 0 |  | 773.315 | 0 |  | 1497.584 | 0 |  | 1502.6639 | 0 |  | 755.356 | 0 |  | 755.599 | 0 |  | 1452.118 | 0 |  | 1453.871 | 0 |  | 707.412 | 0 |  | 707.249 | 0 |  | 1505.356 | 0 |  | 1511.5291 | 0 |  | 745.273 | 0.102 |  | 745.392 | 0.102 |  | 1472.057 | 0 |  | 1479.677 | 0 |  | 773.877 | 0.025 |  | 774.053 | 0.025 | 116.7005 | 107.2052 | 91.97998 | 86.9196 | 90.77877 | 103.5594 | 90.02084 | 0 | 0 | 0 | 0 | 0 | -20.6622904 | -5.0593498 | -84.17553 | -69.58329 | -56.38086 | -35.39265 | -60.28277 | -38.83007426 | -34.87954 | 0 | 0 | 0 | 0 | 0 | 0 | 0 | 94.490025 | 93.311175 | 92.68575 | 93.5154 | 96.251625 | 0 | 0 | -11.37505 | -10.52248897 | -10.34286 | -9.347551 | -16.02245 | -20.62985689 | -13.2859208 | 115.64 | 120.4106 | 117.942 | 135.6948 | 110.7252 | 23.43721 | 36.79603
60 | W82840 | 2017-03-20 22:38 | 57.5635 | 60.8043 | 58 | 48 | 1.173 | 608.9332 | 15550 | 32 | 239715 | 239897 | 139121 | 139139 | 139345 | 139352 | 220988 | 220996 | 239749 | 239947 | 215384 | 215319 | 216051 | 216069 | 294074 | 294058 | 1366.77 | 28651.2695 | 6 | 195.9338 | 195.9338 | 195.9338 | 195.9338 | 195.9338 | 91.7083 | 91.7083 | 1137.6953 | 1085.6792 | 1048 | 890.0163 | 1046.4825 | 986.8066 | 969.3826 | 952.8929 | 936.2599 | 928.1221 | 918.7421 | 905.3723 | 16 | 17.4 | 32.4062 | 20.8947 | 13.183 | 9.3178 | 6.6996 | 4.8853 | 3.6736 | 3.0832 | 3.0939 | 93.19 | 131.82 | 147.84 | 206.48 | 212.5 | 295.3 | 294.76 | 411.94 | 409.68 | 567.9 | 543.93 | 759.51 | 659.75 | 913.94 | 48.7 | 46.4 | 27.1523 | -7.872727 | -6.5293 | 6.7442 | -0.5252 | -6.5293 | 5801235 | 1 |  |  | 3.5279 | 6.445 | 7.8814 | 9.7671 | 11.0571 | 14.885 | 3.8818 | 7.1691 | 8.7673 | 10.4818 | 12.6218 | 17.5818 | 24.8921 | 24.9479 | 25.0138 | 25.0029 | 24.9802 | 24.8843 |  | 12380 | 509 | 3 |  | EA061 | 305 | 1057 | 7 | 5 | 35 | 30.6 | -7.872727 | 1417.5143 | 1360.95 | 1192.9928 | 1082.4357 | 1007.9572 | 977.8143 | 875.4857 | 39.2886 | 37.1214 | 34.2107 | 26.8343 | 44.0536 | 49.0107 | 37.7907 | 32.4062 | 20.8947 | 13.183 | 9.3178 | 6.6996 | 4.8853 | 3.6736 | 3.0832 | 0 | 0 | 0 | 0 | 0 | 0.1016 | 0.0254 | 0 | 0 | 0 | 0 | 0 | 0 | 0 | 0.062081 | 0.053095 | 0.044913 | 0.027949 | 0.044873 | 0.025382 | 0.022975 | -0.000294 | -0.000882 | -0.002024 | -0.00122 | -0.001883 | 0.000967 | 0.001587 | 0.084739 | 0.080985 | 0.079228 | 0.080817 | 0.090622 | 0.106895 | 0.102049 | -0.197755 | -0.195058 | -0.193646 | -0.19565 | -0.202147 | -0.203265 | -0.198997 | -1.354728 | -1.328098 | -1.313383 | -1.333166 | -1.399129 | -1.441693 | -1.398359 | -0.300968 | -0.277608 | -0.269304 | -0.290911 | -0.350292 | -0.390488 | -0.351745 | -0.402679 | -0.373529 | -0.358915 | -0.380429 | -0.448642 | -0.444034 | -0.399276 | 0.421342 | 0.388697 | 0.353344 | 0.302456 | 0.477693 | 0.392789 | 0.344536 | -75 | -75 | -75 | -75 | -75 | 20 | -20 | -1.259939 | -1.244233 | -1.235937 | -1.247029 | -1.283533 | 0 | 0 |  | 1402.08 | 0 |  | 1422.2729 | 0 |  | 743.441 | 0 |  | 743.233 | 0 |  | 1407.16 | 0 |  | 1430.579 | 0 |  | 764.534 | 0 |  | 764.317 | 0 |  | 1417.015 | 0 |  | 1450.746 | 0 |  | 773.519 | 0 |  | 773.315 | 0 |  | 1497.584 | 0 |  | 1502.6639 | 0 |  | 755.356 | 0 |  | 755.599 | 0 |  | 1452.118 | 0 |  | 1453.871 | 0 |  | 707.412 | 0 |  | 707.249 | 0 |  | 1505.356 | 0 |  | 1511.5291 | 0 |  | 745.273 | 0.102 |  | 745.392 | 0.102 |  | 1472.057 | 0 |  | 1479.677 | 0 |  | 773.877 | 0.025 |  | 774.053 | 0.025 | 120.1187 | 110.2165 | 94.51843 | 87.47921 | 91.3431 | 104.5235 | 89.34244 | 0 | 0 | 0 | 0 | 0 | -20.651724 | -5.0545238 | -83.70458 | -69.34398 | -56.32968 | -35.63419 | -60.14855571 | -37.98717 | -34.34649 | 0 | 0 | 0 | 0 | 0 | 0 | 0 | 94.495425 | 93.317475 | 92.695275 | 93.527175 | 96.264975 | 0 | 0 | -11.82461 | -10.3052 | -9.213078 | -7.806393 | -15.43162 | -19.13809 | -13.29269 | 119.085 | 123.8848 | 121.6709 | 137.5658 | 112.0279 | 26.74648 | 36.64873
60 | W82841 | 2017-03-20 22:40 | 57.1211 | 60.4186 | 69 | 51 | 1.1893 | 654.3845 | 16710 | 32 | 239715 | 239897 | 139121 | 139139 | 139345 | 139352 | 220988 | 220996 | 239749 | 239947 | 215384 | 215319 | 216051 | 216069 | 294074 | 294058 | 1366.77 | 28668.0059 | 6 | 196.558 | 196.558 | 196.558 | 196.558 | 196.558 | 92.3325 | 92.3325 | 1144.7266 | 1080.4877 | 1038 | 890.4674 | 1042.9829 | 983.3705 | 966.1508 | 949.6392 | 932.9271 | 924.8346 | 915.6581 | 902.4065 | 16 | 17.2 | 32.1729 | 20.8574 | 13.2933 | 9.4167 | 6.7728 | 4.9164 | 3.6671 | 3.0846 | 3.089 | 92.82 | 133.12 | 146.6 | 207.85 | 210.45 | 295.89 | 292.19 | 412.91 | 406.07 | 575.01 | 540.23 | 775.26 | 657 | 934.06 | 50 | 46.4 | 29.321 | -4.836363 | -4.2021 | 5.584 | -1.0236 | -4.2021 | 5801276 | 2 |  |  | 3.7329 | 6.9543 | 8.3629 | 10.3143 | 11.6564 | 15.4679 | 4.3071 | 7.4696 | 9.7946 | 11.4893 | 12.8536 | 17.3161 | 24.9508 | 24.9419 | 25.0174 | 25.0971 | 25.0503 | 24.8691 |  | 12380 | 509 | 4 |  | EA061 | 305 | 1057 | 7 | 5 | 35 | 40 | -4.836363 | 1497.8071 | 1427.7214 | 1247.3143 | 1124.25 | 1062.2428 | 1032.5714 | 958.55 | 31.3393 | 31.8243 | 32.7314 | 33.0179 | 47.4293 | 49.0479 | 37.7779 | 32.1729 | 20.8574 | 13.2933 | 9.4167 | 6.7728 | 4.9164 | 3.6671 | 3.0846 | 0 | 0 | 0 | 0 | 0 | 0.1016 | 0.0254 | 0 | 0 | 0 | 0 | 0 | 0 | 0 | 0.061112 | 0.052497 | 0.044536 | 0.028089 | 0.044306 | 0.025441 | 0.023052 | -0.000294 | -0.000882 | -0.002026 | -0.00122 | -0.001884 | -0.00093 | 0.00041 | 0.084712 | 0.080965 | 0.079208 | 0.080805 | 0.090607 | 0.10686 | 0.101981 | -0.198223 | -0.195467 | -0.194055 | -0.195995 | -0.202513 | -0.203517 | -0.199386 | -1.356718 | -1.329542 | -1.314845 | -1.33399 | -1.400087 | -1.438151 | -1.396176 | -0.300816 | -0.277604 | -0.26929 | -0.29108 | -0.350465 | -0.39055 | -0.351216 | -0.404972 | -0.375108 | -0.36048 | -0.381358 | -0.449857 | -0.445383 | -0.401996 | 0.421266 | 0.388916 | 0.353793 | 0.303117 | 0.478831 | 0.393012 | 0.34406 | -75 | -75 | -75 | -75 | -75 | 30 | -30 | -1.261031 | -1.245399 | -1.237533 | -1.248915 | -1.285648 | 0 | 0 |  | 1402.08 | 0 |  | 1422.2729 | 0 |  | 743.441 | 0 |  | 743.233 | 0 |  | 1407.16 | 0 |  | 1430.579 | 0 |  | 764.534 | 0 |  | 764.317 | 0 |  | 1417.015 | 0 |  | 1450.746 | 0 |  | 773.519 | 0 |  | 773.315 | 0 |  | 1497.584 | 0 |  | 1502.6639 | 0 |  | 755.356 | 0 |  | 755.599 | 0 |  | 1452.118 | 0 |  | 1453.871 | 0 |  | 707.412 | 0 |  | 707.249 | 0 |  | 1505.356 | 0 |  | 1511.5291 | 0 |  | 745.273 | 0.102 |  | 745.392 | 0.102 |  | 1472.057 | 0 |  | 1479.677 | 0 |  | 773.877 | 0.025 |  | 774.053 | 0.025 | 126.8822 | 115.5955 | 98.79727 | 90.84502125 | 96.24663 | 110.3406 | 97.75388755 | 0 | 0 | 0 | 0 | 0 | -20.6773272 | -5.0644044 | -82.51288 | -68.62431033 | -55.89406095 | -35.84297731 | -59.39449 | -35.25052 | -32.75708 | 0 | 0 | 0 | 0 | 0 | 0 | 0 | 94.577325 | 93.404925 | 92.814975 | 93.668625 | 96.4236 | 0 | 0 | -9.427363 | -8.834553 | -8.814238706 | -9.610850332 | -16.62231 | -19.15566 | -13.2682 | 129.5193 | 131.5415 | 126.9039 | 139.0598 | 116.6534 | 35.25708 | 46.6642
60 | W82842 | 2017-03-20 22:41 | 56.9806 | 60.2427 | 46 | 48 | 1.173 | 610.8223 | 15595 | 32 | 239715 | 239897 | 139121 | 139139 | 139345 | 139352 | 220988 | 220996 | 239749 | 239947 | 215384 | 215319 | 216051 | 216069 | 294074 | 294058 | 1366.77 | 28683.8457 | 6 | 197.1406 | 197.1406 | 197.1406 | 197.1406 | 197.1406 | 92.9151 | 92.9151 | 1144.7266 | 1087.0846 | 1047 | 890.6216 | 1049.1793 | 988.5444 | 970.623 | 954.0375 | 937.4506 | 928.543 | 918.6266 | 904.5051 | 16 | 17.4 | 32.5821 | 21.2102 | 13.5182 | 9.5736 | 6.8243 | 4.9323 | 3.6835 | 3.0833 | 3.0917 | 92.02 | 129.92 | 144.89 | 202.63 | 207.77 | 286.67 | 289.63 | 404.34 | 404.68 | 563.05 | 542.38 | 758 | 659.7 | 914.99 | 50.9 | 46 | 24.6968 | 0.827273 | 0.4213 | 2.834 | -0.0447 | 0.4213 | 5801235 | 1 |  |  | 3.49 | 6.5164 | 7.6529 | 9.5607 | 10.8771 | 14.7064 | 4.1625 | 6.9696 | 8.6857 | 10.475 | 12.2625 | 17.8875 | 25.0131 | 24.9647 | 24.9758 | 24.9219 | 25.0116 | 24.8761 |  | 12380 | 509 | 5 |  | EA061 | 305 | 1057 | 7 | 5 | 35 | 32.400002 | 0.827273 | 1430.4642 | 1385.3785 | 1201.0286 | 1103.6929 | 1033.3785 | 1001.2714 | 904.9214 | 49.7193 | 48.9971 | 54.5614 | 47.8936 | 52.1021 | 50.8357 | 37.8364 | 32.5821 | 21.2102 | 13.5182 | 9.5736 | 6.8243 | 4.9323 | 3.6835 | 3.0833 | 0 | 0 | 0 | 0 | 0 | 0.1016 | 0.0254 | 0 | 0 | 0 | 0 | 0 | 0 | 0 | 0.06102 | 0.052371 | 0.044457 | 0.028223 | 0.044129 | 0.024948 | 0.022677 | -0.000295 | -0.000883 | -0.002026 | -0.00122 | -0.001883 | -0.003657 | -0.001241 | 0.084734 | 0.080982 | 0.079223 | 0.080811 | 0.090615 | 0.106877 | 0.102027 | -0.197714 | -0.195003 | -0.193601 | -0.195614 | -0.202151 | -0.202891 | -0.198659 | -1.355258 | -1.328476 | -1.313845 | -1.333737 | -1.401019 | -1.430258 | -1.38781 | -0.300666 | -0.277368 | -0.269047 | -0.290604 | -0.349931 | -0.389964 | -0.351185 | -0.403284 | -0.373938 | -0.359405 | -0.381065 | -0.44936 | -0.444955 | -0.40029 | 0.42197 | 0.390427 | 0.355912 | 0.305571 | 0.481488 | 0.392936 | 0.3443 | -75 | -75 | -75 | -75 | -75 | 40 | -40 | -1.260112 | -1.244342 | -1.235975 | -1.247015 | -1.283488 | 0 | 0 |  | 1402.08 | 0 |  | 1422.2729 | 0 |  | 743.441 | 0 |  | 743.233 | 0 |  | 1407.16 | 0 |  | 1430.579 | 0 |  | 764.534 | 0 |  | 764.317 | 0 |  | 1417.015 | 0 |  | 1450.746 | 0 |  | 773.519 | 0 |  | 773.315 | 0 |  | 1497.584 | 0 |  | 1502.6639 | 0 |  | 755.356 | 0 |  | 755.599 | 0 |  | 1452.118 | 0 |  | 1453.871 | 0 |  | 707.412 | 0 |  | 707.249 | 0 |  | 1505.356 | 0 |  | 1511.5291 | 0 |  | 745.273 | 0.102 |  | 745.392 | 0.102 |  | 1472.057 | 0 |  | 1479.677 | 0 |  | 773.877 | 0.025 |  | 774.053 | 0.025 | 121.209 | 112.1907 | 95.14909 | 89.19053 | 93.63959 | 107.0129 | 92.32642 | 0 | 0 | 0 | 0 | 0 | -20.6137256 | -5.0459386 | -82.29804205 | -68.40057 | -55.74776 | -36.0149 | -59.18745 | -30.45162 | -29.74909516 | 0 | 0 | 0 | 0 | 0 | 0 | 0 | 94.5084 | 93.32565 | 92.698125 | 93.526125 | 96.2616 | 0 | 0 | -14.9489 | -13.59023 | -14.67958 | -13.91807 | -18.23214 | -19.82409 | -13.28758 | 118.4704 | 123.5256 | 117.4199 | 132.7837 | 112.4816 | 36.12344 | 44.24381
60 | W82843 | 2017-03-20 22:43 | 56.5802 | 59.9082 | 63 | 48 | 1.173 | 609.6985 | 15573 | 32 | 239715 | 239897 | 139121 | 139139 | 139345 | 139352 | 220988 | 220996 | 239749 | 239947 | 215384 | 215319 | 216051 | 216069 | 294074 | 294058 | 1366.77 | 28699.6855 | 6 | 197.7221 | 197.7221 | 197.7221 | 197.7221 | 197.7221 | 93.4966 | 93.4966 | 1159.9609 | 1100.3639 | 1055.6666 | 895.9891 | 1058.1754 | 997.2613 | 979.0207 | 962.0256 | 945.1666 | 936.7827 | 927.7006 | 914.4496 | 16 | 20 | 32.2114 | 20.9743 | 13.4223 | 9.5403 | 6.8312 | 4.9694 | 3.6902 | 3.0844 | 3.0881 | 92.62 | 129.95 | 145.7 | 202.14 | 208.98 | 287.04 | 290.92 | 401.17 | 405.69 | 556.37 | 541.85 | 754.33 | 659.68 | 916.94 | 52.2 | 45.9 | 26.2814 | -1.809091 | -0.869 | 3.431 | -0.3493 | -0.869 | 5801235 | 2 |  |  | 3.5686 | 6.4307 | 7.7579 | 9.6443 | 10.8493 | 14.5821 | 4.0839 | 6.9911 | 8.4589 | 10.9214 | 12.125 | 16.0589 | 24.8066 | 25.0267 | 25.0161 | 25.0672 | 24.9454 | 24.9104 |  | 12380 | 509 | 6 |  | EA061 | 305 | 1057 | 7 | 5 | 35 | 31.200001 | -1.809091 | 1417.4214 | 1349.4928 | 1180.2928 | 1088.8785 | 1011.2714 | 1020.25 | 906.1071 | 37.5236 | 37.325 | 37.7764 | 36.9421 | 48.7057 | 49.5593 | 37.81 | 32.2114 | 20.9743 | 13.4223 | 9.5403 | 6.8312 | 4.9694 | 3.6902 | 3.0844 | 0 | 0 | 0 | 0 | 0 | 0.1016 | 0.0254 | 0 | 0 | 0 | 0 | 0 | 0 | 0 | 0.060543 | 0.052038 | 0.044302 | 0.028348 | 0.043852 | 0.024944 | 0.022627 | -0.000295 | -0.000883 | -0.002027 | -0.00122 | -0.001883 | -0.000874 | 0.000461 | 0.084734 | 0.080988 | 0.079229 | 0.080816 | 0.090623 | 0.10687 | 0.102021 | -0.197855 | -0.195088 | -0.193688 | -0.195713 | -0.202233 | -0.203287 | -0.199029 | -1.355116 | -1.327817 | -1.313215 | -1.333204 | -1.400269 | -1.437931 | -1.394672 | -0.300953 | -0.277772 | -0.269434 | -0.290992 | -0.35046 | -0.390221 | -0.351419 | -0.403125 | -0.373225 | -0.358738 | -0.380474 | -0.448423 | -0.445133 | -0.400434 | 0.421546 | 0.389826 | 0.355097 | 0.304626 | 0.480378 | 0.392823 | 0.34399 | -75 | -75 | -75 | -75 | -75 | 30 | -30 | -1.260137 | -1.244365 | -1.236039 | -1.247111 | -1.283599 | 0 | 0 |  | 1402.08 | 0 |  | 1422.2729 | 0 |  | 743.441 | 0 |  | 743.233 | 0 |  | 1407.16 | 0 |  | 1430.579 | 0 |  | 764.534 | 0 |  | 764.317 | 0 |  | 1417.015 | 0 |  | 1450.746 | 0 |  | 773.519 | 0 |  | 773.315 | 0 |  | 1497.584 | 0 |  | 1502.6639 | 0 |  | 755.356 | 0 |  | 755.599 | 0 |  | 1452.118 | 0 |  | 1453.871 | 0 |  | 707.412 | 0 |  | 707.249 | 0 |  | 1505.356 | 0 |  | 1511.5291 | 0 |  | 745.273 | 0.102 |  | 745.392 | 0.102 |  | 1472.057 | 0 |  | 1479.677 | 0 |  | 773.877 | 0.025 |  | 774.053 | 0.025 | 120.1038 | 109.2927 | 93.51342 | 87.9988 | 91.64445 | 109.0341175 | 92.44195 | 0 | 0 | 0 | 0 | 0 | -20.6539592 | -5.0553366 | -81.64303 | -67.92448 | -55.51616 | -36.16716 | -58.76789 | -34.61099917 | -32.20019 | 0 | 0 | 0 | 0 | 0 | 0 | 0 | 94.510275 | 93.327375 | 92.702925 | 93.533325 | 96.269925 | 0 | 0 | -11.29284 | -10.3678399 | -10.17825 | -10.74986 | -17.0694 | -19.33908 | -13.28715239 | 121.6782 | 124.3278 | 120.5219 | 134.6151 | 112.0771 | 34.43008 | 41.89928
60 | W82844 | 2017-03-20 22:45 | 56.2066 | 59.5916 | 62 | 48 | 1.173 | 610.2792 | 15588 | 32 | 239715 | 239897 | 139121 | 139139 | 139345 | 139352 | 220988 | 220996 | 239749 | 239947 | 215384 | 215319 | 216051 | 216069 | 294074 | 294058 | 1366.77 | 28715.5254 | 6 | 198.3042 | 198.3042 | 198.3042 | 198.3042 | 198.3042 | 94.0788 | 94.0788 | 1144.7266 | 1089.7902 | 1048.8334 | 890.9728 | 1052.1859 | 991.6415 | 973.2394 | 955.943 | 938.6879 | 930.1074 | 919.7595 | 905.9101 | 15.8 | 17.4 | 32.503 | 21.2531 | 13.4596 | 9.4884 | 6.7695 | 4.8794 | 3.6853 | 3.0818 | 3.0914 | 92.42 | 130.46 | 145.51 | 204.24 | 208.9 | 291.81 | 291.63 | 410.2 | 407.09 | 571.9 | 543.12 | 760.99 | 659.73 | 917.95 | 50.7 | 46.1 | 27.0925 | 0.509091 | 0.1641 | 1.9458 | -0.8718 | 0.1641 | 5801235 | 1 |  |  | 3.5243 | 6.4671 | 7.8507 | 9.7743 | 11.0407 | 15.0707 | 4.0089 | 7.1214 | 8.7554 | 10.2929 | 12.3571 | 17.7571 | 24.8243 | 24.992 | 25.013 | 25.0436 | 24.9273 | 24.8453 |  | 12380 | 509 | 7 |  | EA061 | 305 | 1057 | 7 | 5 | 35 | 30.799999 | 0.509091 | 1434.6929 | 1392.8857 | 1215.9143 | 1101.8429 | 1042.4357 | 969.0286 | 921.6286 | 36.0979 | 35.9979 | 36.405 | 32.0014 | 46.7343 | 47.4164 | 37.795 | 32.503 | 21.2531 | 13.4596 | 9.4884 | 6.7695 | 4.8794 | 3.6853 | 3.0818 | 0 | 0 | 0 | 0 | 0 | 0.1016 | 0.0254 | 0 | 0 | 0 | 0 | 0 | 0 | 0 | 0.059909 | 0.051628 | 0.04404 | 0.028436 | 0.043566 | 0.024331 | 0.02211 | -0.000295 | -0.000883 | -0.002027 | -0.001219 | -0.001882 | 0.001065 | 0.00168 | 0.084732 | 0.08098 | 0.079222 | 0.080812 | 0.090613 | 0.106904 | 0.101997 | -0.197901 | -0.195194 | -0.19378 | -0.195784 | -0.202353 | -0.203309 | -0.199307 | -1.355193 | -1.328471 | -1.313745 | -1.333519 | -1.401062 | -1.440856 | -1.400439 | -0.300991 | -0.277652 | -0.269348 | -0.290962 | -0.350274 | -0.390869 | -0.351122 | -0.403215 | -0.373938 | -0.359304 | -0.380827 | -0.449421 | -0.44354 | -0.401424 | 0.421894 | 0.39005 | 0.355183 | 0.304391 | 0.479488 | 0.393037 | 0.344319 | -75 | -75 | -75 | -75 | -75 | 20 | -20 | -1.260092 | -1.244404 | -1.236211 | -1.247362 | -1.283915 | 0 | 0 |  | 1402.08 | 0 |  | 1422.2729 | 0 |  | 743.441 | 0 |  | 743.233 | 0 |  | 1407.16 | 0 |  | 1430.579 | 0 |  | 764.534 | 0 |  | 764.317 | 0 |  | 1417.015 | 0 |  | 1450.746 | 0 |  | 773.519 | 0 |  | 773.315 | 0 |  | 1497.584 | 0 |  | 1502.6639 | 0 |  | 755.356 | 0 |  | 755.599 | 0 |  | 1452.118 | 0 |  | 1453.871 | 0 |  | 707.412 | 0 |  | 707.249 | 0 |  | 1505.356 | 0 |  | 1511.5291 | 0 |  | 745.273 | 0.102 |  | 745.392 | 0.102 |  | 1472.057 | 0 |  | 1479.677 | 0 |  | 773.877 | 0.025 |  | 774.053 | 0.025 | 121.5644 | 112.7959 | 96.32716 | 89.04213 | 94.45823 | 103.593 | 94.00335 | 0 | 0 | 0 | 0 | 0 | -20.6561944 | -5.0623978 | -80.78848 | -67.41326 | -55.19437 | -36.29439 | -58.40187 | -36.59198 | -33.31644381 | 0 | 0 | 0 | 0 | 0 | 0 | 0 | 94.5069 | 93.3303 | 92.715825 | 93.55215 | 96.293625 | 0 | 0 | -10.86514 | -9.994889 | -9.80561394 | -9.311191 | -16.36981 | -18.5336 | -13.27065599 | 124.4177 | 128.718 | 124.043 | 136.9887 | 115.9802 | 27.81126 | 42.35385
60 | W82845 | 2017-03-20 22:47 | 56.1406 | 59.5174 | 45 | 48 | 1.173 | 609.412 | 15564 | 32 | 239715 | 239897 | 139121 | 139139 | 139345 | 139352 | 220988 | 220996 | 239749 | 239947 | 215384 | 215319 | 216051 | 216069 | 294074 | 294058 | 1366.77 | 28731.3652 | 6 | 198.8855 | 198.8855 | 198.8855 | 198.8855 | 198.8855 | 94.66 | 94.66 | 1155.2734 | 1095.6383 | 1050.3334 | 897.6848 | 1056.2214 | 995.0486 | 977.0239 | 960.1738 | 943.5803 | 935.2863 | 926.4132 | 913.2733 | 16 | 18 | 32.0863 | 21.0642 | 13.4383 | 9.5479 | 6.8273 | 4.9584 | 3.6874 | 3.0835 | 3.0878 | 91.88 | 128.18 | 144.99 | 199.39 | 208.34 | 283.11 | 290.66 | 396.91 | 405.5 | 551.71 | 542.43 | 746.04 | 659.91 | 905.93 | 50.6 | 46.3 | 26.3272 | 0 | -1.1567 | 3.1312 | -0.9986 | -1.1567 | 5801235 | 2 |  |  | 3.5229 | 6.4629 | 7.7543 | 9.7721 | 10.8643 | 14.79 | 3.9786 | 7.1143 | 8.7857 | 11.0018 | 12.3929 | 15.5893 | 24.8794 | 25.0161 | 24.9914 | 25.088 | 25.0098 | 24.8833 |  | 12380 | 509 | 8 |  | EA061 | 305 | 1057 | 7 | 5 | 35 | 29.799999 | 0 | 1404.0215 | 1353.1714 | 1185.6428 | 1094.2142 | 1017.2643 | 1018.9929 | 897.25 | 38.7171 | 38.0729 | 36.0371 | 35.2443 | 47.0593 | 44.8886 | 37.785 | 32.0863 | 21.0642 | 13.4383 | 9.5479 | 6.8273 | 4.9584 | 3.6874 | 3.0835 | 0 | 0 | 0 | 0 | 0 | 0.1016 | 0.0254 | 0 | 0 | 0 | 0 | 0 | 0 | 0 | 0.059815 | 0.051647 | 0.043994 | 0.028593 | 0.043524 | 0.024608 | 0.022314 | -0.000295 | -0.000884 | -0.002029 | -0.00122 | -0.001883 | 0.001826 | 0.002168 | 0.084737 | 0.080986 | 0.079227 | 0.080815 | 0.090621 | 0.106868 | 0.102019 | -0.197836 | -0.195113 | -0.193718 | -0.195734 | -0.202258 | -0.203523 | -0.199275 | -1.354838 | -1.327966 | -1.313409 | -1.333312 | -1.400411 | -1.445503 | -1.402447 | -0.301048 | -0.277746 | -0.269396 | -0.290977 | -0.350433 | -0.390225 | -0.351405 | -0.402806 | -0.373387 | -0.358945 | -0.380594 | -0.448601 | -0.445181 | -0.400519 | 0.421921 | 0.390231 | 0.355407 | 0.304701 | 0.480415 | 0.39233 | 0.343942 | -75 | -75 | -75 | -75 | -75 | 10 | -10 | -1.260379 | -1.244641 | -1.236371 | -1.24747 | -1.284 | 0 | 0 |  | 1402.08 | 0 |  | 1422.2729 | 0 |  | 743.441 | 0 |  | 743.233 | 0 |  | 1407.16 | 0 |  | 1430.579 | 0 |  | 764.534 | 0 |  | 764.317 | 0 |  | 1417.015 | 0 |  | 1450.746 | 0 |  | 773.519 | 0 |  | 773.315 | 0 |  | 1497.584 | 0 |  | 1502.6639 | 0 |  | 755.356 | 0 |  | 755.599 | 0 |  | 1452.118 | 0 |  | 1453.871 | 0 |  | 707.412 | 0 |  | 707.249 | 0 |  | 1505.356 | 0 |  | 1511.5291 | 0 |  | 745.273 | 0.102 |  | 745.392 | 0.102 |  | 1472.057 | 0 |  | 1479.677 | 0 |  | 773.877 | 0.025 |  | 774.053 | 0.025 | 118.9726 | 109.5879 | 93.93492 | 88.42892 | 92.18551 | 108.8977 | 91.53654775 | 0 | 0 | 0 | 0 | 0 | -20.6779368 | -5.061585 | -80.63995776 | -67.41154 | -55.11721 | -36.49675 | -58.31451 | -38.21043 | -34.33471 | 0 | 0 | 0 | 0 | 0 | 0 | 0 | 94.528425 | 93.348075 | 92.727825 | 93.56025 | 96.3 | 0 | 0 | -11.65571 | -10.5746 | -9.708251 | -10.25528 | -16.49113 | -17.51665 | -13.27784 | 121.2053 | 124.9499 | 121.8373 | 135.2371 | 113.6799 | 32.49272 | 38.86242
60 | W82846 | 2017-03-20 22:49 | 55.5188 | 58.9551 | 89 | 50 | 1.1893 | 656.6879 | 16780 | 32 | 239715 | 239897 | 139121 | 139139 | 139345 | 139352 | 220988 | 220996 | 239749 | 239947 | 215384 | 215319 | 216051 | 216069 | 294074 | 294058 | 1366.77 | 28763.2324 | 6 | 199.5119 | 199.5119 | 199.5119 | 199.5119 | 199.5119 | 95.2864 | 95.2864 | 1128.3203 | 1064.7662 | 1022.3333 | 885.2595 | 1021.6824 | 964.3536 | 949.1754 | 934.7405 | 920.2555 | 913.8472 | 905.6633 | 893.2023 | 15.8 | 17.4 | 32.3611 | 21.4348 | 13.697 | 9.6803 | 6.8974 | 4.9164 | 3.6619 | 3.0828 | 3.0902 | 91.09 | 132.18 | 143 | 204.54 | 205.38 | 291.39 | 287.76 | 411.01 | 404.42 | 580.36 | 541.95 | 781.72 | 660.24 | 938.11 | 49.9 | 46.3 | 29.6142 | -6.954546 | -8.8677 | 12.3528 | -1.8661 | -8.8677 | 5801276 | 1 |  |  | 3.9057 | 7.0964 | 8.5286 | 10.4907 | 11.9807 | 16.1329 | 4.2357 | 7.9071 | 9.1679 | 11.3179 | 13.5607 | 18.1875 | 24.9717 | 24.9871 | 25.0613 | 25.0914 | 24.9969 | 24.8984 |  | 12380 | 509 | 9 |  | EA061 | 305 | 1057 | 7 | 5 | 35 | 49.200001 | -6.954546 | 1522.6929 | 1494.6285 | 1304.4572 | 1183.0714 | 1140.6 | 1079.3715 | 1021.2214 | 35.5136 | 34.3814 | 30.9714 | 33.4614 | 43.5436 | 42.8971 | 37.77 | 32.3611 | 21.4348 | 13.697 | 9.6803 | 6.8974 | 4.9164 | 3.6619 | 3.0828 | 0 | 0 | 0 | 0 | 0 | 0.1016 | 0.0254 | 0 | 0 | 0 | 0 | 0 | 0 | 0 | 0.058432 | 0.05075 | 0.043426 | 0.028696 | 0.042749 | 0.024634 | 0.022367 | -0.000295 | -0.000884 | -0.00203 | -0.00122 | -0.001883 | 0.002014 | 0.002296 | 0.084699 | 0.080946 | 0.079192 | 0.080788 | 0.090579 | 0.106828 | 0.101931 | -0.198644 | -0.195948 | -0.194505 | -0.19646 | -0.203015 | -0.204216 | -0.200172 | -1.35745 | -1.330896 | -1.315909 | -1.335185 | -1.400628 | -1.447457 | -1.406623 | -0.301154 | -0.277745 | -0.269498 | -0.291271 | -0.350493 | -0.390884 | -0.351195 | -0.405823 | -0.376592 | -0.361623 | -0.382705 | -0.452235 | -0.446471 | -0.403842 | 0.422769 | 0.391666 | 0.357274 | 0.307032 | 0.481778 | 0.393358 | 0.344156 | -75 | -75 | -75 | -75 | -75 | 0 | 0 | -1.261607 | -1.246038 | -1.238463 | -1.250042 | -1.286952 | 0 | 0 |  | 1402.08 | 0 |  | 1422.2729 | 0 |  | 743.441 | 0 |  | 743.233 | 0 |  | 1407.16 | 0 |  | 1430.579 | 0 |  | 764.534 | 0 |  | 764.317 | 0 |  | 1417.015 | 0 |  | 1450.746 | 0 |  | 773.519 | 0 |  | 773.315 | 0 |  | 1497.584 | 0 |  | 1502.6639 | 0 |  | 755.356 | 0 |  | 755.599 | 0 |  | 1452.118 | 0 |  | 1453.871 | 0 |  | 707.412 | 0 |  | 707.249 | 0 |  | 1505.356 | 0 |  | 1511.5291 | 0 |  | 745.273 | 0.102 |  | 745.392 | 0.102 |  | 1472.057 | 0 |  | 1479.677 | 0 |  | 773.877 | 0.025 |  | 774.053 | 0.025 | 128.9706 | 120.9842 | 103.3026 | 95.57797 | 103.3144074 | 115.3071 | 104.0941 | 0 | 0 | 0 | 0 | 0 | -20.7483456 | -5.0843688 | -78.91807065 | -66.36646 | -54.47337 | -36.68554306 | -57.23806 | -38.57183 | -34.69154 | 0 | 0 | 0 | 0 | 0 | 0 | 0 | 94.620525 | 93.45285 | 92.884725 | 93.75315 | 96.5214 | 0 | 0 | -10.69506 | -9.549261943 | -8.34673 | -9.746335 | -15.26173 | -16.76779 | -13.26463515 | 133.978 | 138.5213 | 133.3672 | 142.8992 | 127.336 | 39.21913 | 51.05357
60 | W82847 | 2017-03-20 22:50 | 56.0145 | 59.1325 | 20 | 48 | 1.1893 | 584.9885 | 14947 | 32 | 239715 | 239897 | 139121 | 139139 | 139345 | 139352 | 220988 | 220996 | 239749 | 239947 | 215384 | 215319 | 216051 | 216069 | 294074 | 294058 | 1366.77 | 28763.2324 | 6 | 200.0699 | 200.0699 | 200.0699 | 200.0699 | 200.0699 | 95.8444 | 95.8444 | 1145.8984 | 1095.6012 | 1046.8334 | 902.5352 | 1039.9753 | 978.2296 | 961.28 | 945.9312 | 930.9172 | 923.4214 | 915.0471 | 902.2963 | 16 | 17.4 | 32.2685 | 21.1089 | 13.5999 | 9.5986 | 6.8218 | 4.9205 | 3.6657 | 3.0825 | 3.0926 | 86.72 | 126.96 | 136.71 | 195.34 | 196.25 | 279.19 | 274.92 | 394.37 | 385.81 | 549.61 | 518.22 | 738.15 | 626.85 | 890.98 | 50.9 | 46.3 | 22.5556 | -2.645454 | -6.2072 | 9.2116 | -0.7072 | -6.2072 | 5801276 | 2 |  |  | 3.7921 | 6.91 | 8.27 | 10.2893 | 11.4964 | 16.0336 | 4.6207 | 7.619 | 8.9759 | 11.1569 | 12.6138 | 18.2241 | 24.969 | 24.9483 | 24.9494 | 25.0218 | 24.8742 | 25.2825 |  | 12380 | 509 | 10 |  | EA061 | 305 | 1057 | 7 | 5 | 35 | 39.333336 | -2.645454 | 1507.6285 | 1467.2 | 1297.6643 | 1203.0072 | 1111.75 | 1120.0714 | 1022.8286 | 88.34 | 91.95 | 102.0864 | 87.9179 | 57.1879 | 45.9179 | 37.8407 | 32.2685 | 21.1089 | 13.5999 | 9.5986 | 6.8218 | 4.9205 | 3.6657 | 3.0825 | 0 | 0 | 0 | 0 | 0 | 0.1016 | 0.0254 | 0 | 0 | 0 | 0 | 0 | 0 | 0 | 0.058805 | 0.050906 | 0.04347 | 0.028794 | 0.04286 | 0.024295 | 0.022089 | -0.000296 | -0.000884 | -0.00203 | -0.00122 | -0.001882 | 0.001866 | 0.002214 | 0.084703 | 0.080949 | 0.079189 | 0.080776 | 0.090581 | 0.106783 | 0.101904 | -0.198338 | -0.195648 | -0.194258 | -0.19629 | -0.202719 | -0.2041 | -0.199991 | -1.357401 | -1.330863 | -1.316365 | -1.336409 | -1.400744 | -1.448815 | -1.407277 | -0.300693 | -0.277316 | -0.268953 | -0.290468 | -0.349903 | -0.389466 | -0.350132 | -0.405758 | -0.376548 | -0.362101 | -0.384062 | -0.452369 | -0.448842 | -0.405307 | 0.422152 | 0.391118 | 0.356535 | 0.305418 | 0.479772 | 0.390777 | 0.344379 | -75 | -75 | -75 | -75 | -75 | -10 | 10 | -1.26121 | -1.245533 | -1.237746 | -1.249164 | -1.285943 | 0 | 0 |  | 1402.08 | 0 |  | 1422.2729 | 0 |  | 743.441 | 0 |  | 743.233 | 0 |  | 1407.16 | 0 |  | 1430.579 | 0 |  | 764.534 | 0 |  | 764.317 | 0 |  | 1417.015 | 0 |  | 1450.746 | 0 |  | 773.519 | 0 |  | 773.315 | 0 |  | 1497.584 | 0 |  | 1502.6639 | 0 |  | 755.356 | 0 |  | 755.599 | 0 |  | 1452.118 | 0 |  | 1453.871 | 0 |  | 707.412 | 0 |  | 707.249 | 0 |  | 1505.356 | 0 |  | 1511.5291 | 0 |  | 745.273 | 0.102 |  | 745.392 | 0.102 |  | 1472.057 | 0 |  | 1479.677 | 0 |  | 773.877 | 0.025 |  | 774.053 | 0.025 | 127.7007 | 118.7683728 | 102.7607 | 97.17411 | 100.7034 | 119.6046 | 104.2303 | 0 | 0 | 0 | 0 | 0 | -20.73656 | -5.0797714 | -79.42018 | -66.57243 | -54.5501656 | -36.85014 | -57.39969 | -37.90245 | -34.20105 | 0 | 0 | 0 | 0 | 0 | 0 | 0 | 94.59075 | 93.414975 | 92.83095 | 93.6873 | 96.445725 | 0 | 0 | -26.56321962 | -25.4992062 | -27.45644 | -25.53734 | -20.01022 | -17.88346 | -13.24924 | 116.308 | 120.1117 | 113.5851 | 128.4739 | 119.7392 | 43.08211 | 51.70026
60 | W82848 | 2017-03-20 22:52 | 55.7568 | 58.9319 | 88 | 58 | 1.1118 | 798.7797 | 16900 | 32 | 239715 | 239897 | 139121 | 139139 | 139345 | 139352 | 220988 | 220996 | 239749 | 239947 | 215384 | 215319 | 216051 | 216069 | 294074 | 294058 | 1366.77 | 28797.4414 | 6 | 200.825 | 200.825 | 200.825 | 200.825 | 200.825 | 96.5995 | 96.5995 | 1172.8516 | 1099.1722 | 1044.1666 | 876.387 | 1065.1205 | 998.2679 | 977.7728 | 958.6794 | 939.8434 | 930.1095 | 918.0881 | 902.5275 | 15.6 | 18.4 | 32.5661 | 20.2559 | 12.6303 | 8.8341 | 6.3098 | 4.4882 | 3.3787 | 2.8216 | 2.831 | 88.22 | 138.02 | 141.44 | 218.11 | 206.16 | 314 | 288.51 | 443.14 | 406.29 | 624.64 | 541.35 | 834.25 | 660.15 | 1006.91 | 49.7 | 46.4 | 36.6757 | 3.854546 | 3.1628 | 3.2182 | -0.1124 | 3.1628 | 6209433 | 1 |  |  | 3.695 | 6.6371 | 8.1543 | 10.14 | 11.63 | 15.7336 | 4.3066 | 7.3082 | 8.6689 | 11.0836 | 12.8885 | 17.8033 | 24.8576 | 24.9395 | 25.0092 | 25.1499 | 25.0871 | 24.8329 |  | 12380 | 509 | 11 |  | CC040 | 279 | 959 | 7 | 8 | 35 | 40.5 | 3.854546 | 1399.3071 | 1304.0929 | 1129.25 | 1011.2571 | 982.6786 | 892.1 | 857.6572 | 83.9964 | 81.42 | 85.3821 | 75.3921 | 60.2307 | 49.7536 | 39.63 | 32.5661 | 20.2559 | 12.6303 | 8.8341 | 6.3098 | 4.4882 | 3.3787 | 2.8216 | 0 | 0 | 0 | 0 | 0 | 0.1016 | 0.0254 | 0 | 0 | 0 | 0 | 0 | 0 | 0 | 0.040695 | 0.034427 | 0.02861 | 0.016875 | 0.027996 | 0.016719 | 0.014864 | -0.000137 | -0.000347 | -0.000908 | -0.000925 | -0.001478 | 0.001789 | 0.001866 | 0.084341 | 0.080616 | 0.078871 | 0.08046 | 0.090204 | 0.106754 | 0.101855 | -0.162078 | -0.159789 | -0.158597 | -0.160199 | -0.165587 | -0.166446 | -0.163167 | -1.359265 | -1.331619 | -1.316447 | -1.335811 | -1.401808 | -1.444224 | -1.403687 | -0.241487 | -0.222943 | -0.216365 | -0.233832 | -0.28124 | -0.313684 | -0.281819 | -0.407267 | -0.376765 | -0.361562 | -0.382697 | -0.452886 | -0.446448 | -0.404014 | 0.426608 | 0.3959 | 0.361618 | 0.315273 | 0.494719 | 0.406913 | 0.355922 | -75 | -75 | -75 | -75 | -75 | -20 | 20 | -1.032373 | -1.019436 | -1.012147 | -1.020972 | -1.051149 | 0 | 0 |  | 1402.08 | 0 |  | 1422.2729 | 0 |  | 743.441 | 0 |  | 743.233 | 0 |  | 1407.16 | 0 |  | 1430.579 | 0 |  | 764.534 | 0 |  | 764.317 | 0 |  | 1417.015 | 0 |  | 1450.746 | 0 |  | 773.519 | 0 |  | 773.315 | 0 |  | 1497.584 | 0 |  | 1502.6639 | 0 |  | 755.356 | 0 |  | 755.599 | 0 |  | 1452.118 | 0 |  | 1453.871 | 0 |  | 707.412 | 0 |  | 707.249 | 0 |  | 1505.356 | 0 |  | 1511.5291 | 0 |  | 745.273 | 0.102 |  | 745.392 | 0.102 |  | 1472.057 | 0 |  | 1479.677 | 0 |  | 773.877 | 0.025 |  | 774.053 | 0.025 | 118.019 | 105.1308 | 89.06507675 | 81.36575 | 88.64154 | 95.2352434 | 87.35667 | 0 | 0 | 0 | 0 | 0 | -16.9109136 | -4.1444418 | -55.12906987 | -45.38157552 | -36.46821 | -21.30618545 | -37.17314 | -26.7297 | -23.48368351 | 0 | 0 | 0 | 0 | 0 | 0 | 0 | 77.427975 | 76.4577 | 75.911025 | 76.5729 | 78.836175 | 0 | 0 | -20.28404 | -18.15201906 | -18.4737 | -17.62909 | -16.93928 | -15.60691 | -11.16848697 | 120.0338 | 118.0549 | 110.0342 | 119.0034 | 113.3653 | 35.98772 | 48.56006
60 | W82849 | 2017-03-20 22:54 | 56.3477 | 59.3647 | 33 | 58 | 1.1118 | 795.543 | 16832 | 32 | 239715 | 239897 | 139121 | 139139 | 139345 | 139352 | 220988 | 220996 | 239749 | 239947 | 215384 | 215319 | 216051 | 216069 | 294074 | 294058 | 1366.77 | 28814.582 | 6 | 201.5771 | 201.5771 | 201.5771 | 201.5771 | 201.5771 | 97.3516 | 97.3516 | 1166.9922 | 1108.7972 | 1061.8334 | 880.815 | 1062.4219 | 995.2006 | 975.2068 | 956.759 | 938.8452 | 929.0749 | 918.0652 | 902.8584 | 15.6 | 23.2 | 32.228 | 20.3832 | 12.7867 | 8.9766 | 6.3704 | 4.5808 | 3.4007 | 2.8234 | 2.8288 | 87.17 | 135.95 | 139.51 | 215.09 | 203.22 | 309.38 | 284.93 | 436.28 | 401.79 | 610.15 | 540.74 | 826.62 | 659.94 | 1008 | 48.5 | 46.4 | 36.8897 | 3.236364 | 2.8321 | 2.8321 | -0.3448 | 2.8321 | 6209433 | 2 |  |  | 3.6264 | 6.5343 | 7.8371 | 9.7964 | 11.075 | 14.7386 | 4.323 | 7.2475 | 8.5525 | 10.3508 | 12.2492 | 15.9295 | 24.8531 | 24.9715 | 25.0217 | 25.0902 | 24.9496 | 24.8775 |  | 12380 | 509 | 12 |  | CC040 | 279 | 959 | 7 | 8 | 35 | 38.333336 | 3.236364 | 1362.7142 | 1311.2214 | 1134.6 | 1048.9572 | 970.7857 | 967.6143 | 890.5143 | 85.3886 | 87.9114 | 100.9657 | 83.755 | 63.25 | 50.3829 | 39.9829 | 32.228 | 20.3832 | 12.7867 | 8.9766 | 6.3704 | 4.5808 | 3.4007 | 2.8234 | 0 | 0 | 0 | 0 | 0 | 0.1016 | 0.0254 | 0 | 0 | 0 | 0 | 0 | 0 | 0 | 0.045038 | 0.038009 | 0.031795 | 0.017788 | 0.031392 | 0.01774 | 0.01571 | -0.000138 | -0.000349 | -0.000912 | -0.000929 | -0.001482 | 0.001812 | 0.001905 | 0.084345 | 0.08061 | 0.078863 | 0.080441 | 0.090203 | 0.106682 | 0.101812 | -0.162053 | -0.159832 | -0.15866 | -0.160338 | -0.165601 | -0.16659 | -0.16322 | -1.358931 | -1.332078 | -1.317143 | -1.337415 | -1.401925 | -1.442822 | -1.401273 | -0.24157 | -0.22285 | -0.216223 | -0.233473 | -0.281217 | -0.312714 | -0.281248 | -0.40688 | -0.37727 | -0.362311 | -0.384506 | -0.453035 | -0.449774 | -0.405933 | 0.427177 | 0.396894 | 0.363091 | 0.31719 | 0.498131 | 0.406501 | 0.355635 | -75 | -75 | -75 | -75 | -75 | -30 | 30 | -1.032358 | -1.019376 | -1.011888 | -1.020606 | -1.050729 | 0 | 0 |  | 1402.08 | 0 |  | 1422.2729 | 0 |  | 743.441 | 0 |  | 743.233 | 0 |  | 1407.16 | 0 |  | 1430.579 | 0 |  | 764.534 | 0 |  | 764.317 | 0 |  | 1417.015 | 0 |  | 1450.746 | 0 |  | 773.519 | 0 |  | 773.315 | 0 |  | 1497.584 | 0 |  | 1502.6639 | 0 |  | 755.356 | 0 |  | 755.599 | 0 |  | 1452.118 | 0 |  | 1453.871 | 0 |  | 707.412 | 0 |  | 707.249 | 0 |  | 1505.356 | 0 |  | 1511.5291 | 0 |  | 745.273 | 0.102 |  | 745.392 | 0.102 |  | 1472.057 | 0 |  | 1479.677 | 0 |  | 773.877 | 0.025 |  | 774.053 | 0.025 | 114.9381 | 105.6976 | 89.4779598 | 84.37917 | 87.56778 | 103.227 | 90.66504 | 0 | 0 | 0 | 0 | 0 | -16.925544 | -4.145788 | -61.0160019 | -50.16605748 | -40.67733 | -22.54748 | -41.93157675 | -28.21006 | -24.68342 | 0 | 0 | 0 | 0 | 0 | 0 | 0 | 77.42685 | 76.4532 | 75.8916 | 76.54545 | 78.804675 | 0 | 0 | -20.62732 | -19.59105549 | -21.83111 | -19.55453 | -17.78697525 | -15.75544 | -11.24511 | 110.7217 | 112.3936 | 102.8611 | 118.8226 | 106.6539 | 42.33599 | 50.59072
60 | W82850 | 2017-03-20 22:55 | 56.9619 | 59.7865 | 30 | 58 | 1.1118 | 797.0052 | 16862 | 32 | 239715 | 239897 | 139121 | 139139 | 139345 | 139352 | 220988 | 220996 | 239749 | 239947 | 215384 | 215319 | 216051 | 216069 | 294074 | 294058 | 1366.77 | 28831.7129 | 6 | 202.3305 | 202.3305 | 202.3305 | 202.3305 | 202.3305 | 98.105 | 98.105 | 1171.6797 | 1106.3837 | 1048.8334 | 880.565 | 1046.9175 | 981.451 | 961.7932 | 943.3857 | 925.2642 | 915.5117 | 903.4916 | 887.6177 | 15.6 | 19 | 32.6184 | 20.4857 | 12.7567 | 8.907 | 6.3207 | 4.4958 | 3.3823 | 2.8203 | 2.8284 | 87.36 | 136.47 | 139.99 | 215.77 | 203.19 | 311.61 | 285.2 | 440.54 | 403.12 | 621.75 | 541.79 | 829.29 | 659.86 | 1005.94 | 49.8 | 46.4 | 36.9801 | 2.909091 | 2.6971 | 2.6971 | -0.2058 | 2.6971 | 6209433 | 1 |  |  | 3.6521 | 6.8807 | 8.2743 | 10.1129 | 11.5879 | 15.8757 | 4.4525 | 7.6787 | 8.8049 | 10.7967 | 12.9672 | 18.0803 | 24.9129 | 24.8927 | 24.9902 | 25.1074 | 24.9259 | 24.7411 |  | 12380 | 509 | 13 |  | CC040 | 279 | 959 | 7 | 8 | 35 | 34.333336 | 2.909091 | 1372.3643 | 1306.6357 | 1133.0428 | 1041.0929 | 995.9286 | 920.6572 | 873.4929 | 89.8736 | 89.3264 | 96.6764 | 81.0657 | 57.5407 | 46.465 | 37.8936 | 32.6184 | 20.4857 | 12.7567 | 8.907 | 6.3207 | 4.4958 | 3.3823 | 2.8203 | 0 | 0 | 0 | 0 | 0 | 0.1016 | 0.0254 | 0 | 0 | 0 | 0 | 0 | 0 | 0 | 0.048586 | 0.04118 | 0.034533 | 0.018856 | 0.034276 | 0.019079 | 0.01686 | -0.000138 | -0.000349 | -0.000912 | -0.000927 | -0.00148 | 0.001796 | 0.001924 | 0.084335 | 0.080606 | 0.078862 | 0.080443 | 0.090197 | 0.106716 | 0.1018 | -0.162432 | -0.16017 | -0.15897 | -0.160635 | -0.165955 | -0.166603 | -0.163388 | -1.360363 | -1.333066 | -1.317819 | -1.337904 | -1.403006 | -1.434976 | -1.395507 | -0.241665 | -0.223027 | -0.216457 | -0.233771 | -0.281426 | -0.313616 | -0.281495 | -0.408543 | -0.378358 | -0.36304 | -0.385059 | -0.454413 | -0.448556 | -0.406772 | 0.427015 | 0.396672 | 0.363008 | 0.317238 | 0.496659 | 0.405715 | 0.355607 | -75 | -75 | -75 | -75 | -75 | -40 | 40 | -1.032945 | -1.019929 | -1.012752 | -1.021637 | -1.051855 | 0 | 0 |  | 1402.08 | 0 |  | 1422.2729 | 0 |  | 743.441 | 0 |  | 743.233 | 0 |  | 1407.16 | 0 |  | 1430.579 | 0 |  | 764.534 | 0 |  | 764.317 | 0 |  | 1417.015 | 0 |  | 1450.746 | 0 |  | 773.519 | 0 |  | 773.315 | 0 |  | 1497.584 | 0 |  | 1502.6639 | 0 |  | 755.356 | 0 |  | 755.599 | 0 |  | 1452.118 | 0 |  | 1453.871 | 0 |  | 707.412 | 0 |  | 707.249 | 0 |  | 1505.356 | 0 |  | 1511.5291 | 0 |  | 745.273 | 0.102 |  | 745.392 | 0.102 |  | 1472.057 | 0 |  | 1479.677 | 0 |  | 773.877 | 0.025 |  | 774.053 | 0.025 | 115.7383 | 105.3227 | 89.35402 | 83.74864 | 89.82977 | 98.24885 | 88.92157722 | 0 | 0 | 0 | 0 | 0 | -16.9268648 | -4.1500552 | -65.90687 | -54.43042 | -44.30639 | -23.98728 | -46.01298 | -29.955124 | -26.2132 | 0 | 0 | 0 | 0 | 0 | 0 | 0 | 77.470875 | 76.494675 | 75.9564 | 76.622775 | 78.889125 | 0 | 0 | -21.7193 | -19.9222 | -20.92628 | -18.95081 | -16.19345 | -14.57216744 | -10.66686 | 105.583 | 107.4647 | 100.0777 | 117.4333 | 106.5125 | 36.7947 | 47.8914596
60 | W82851 | 2017-03-20 22:57 | 57.4777 | 60.1798 | 32 | 58 | 1.1118 | 795.0769 | 16423 | 32 | 239715 | 239897 | 139121 | 139139 | 139345 | 139352 | 220988 | 220996 | 239749 | 239947 | 215384 | 215319 | 216051 | 216069 | 294074 | 294058 | 1366.77 | 28847.5508 | 6 | 203.0821 | 203.0821 | 203.0821 | 203.0821 | 203.0821 | 98.8566 | 98.8566 | 1163.4766 | 1113.3813 | 1066.1666 | 887.745 | 1078.8804 | 1009.4803 | 987.5171 | 967.0753 | 946.9996 | 936.262 | 924.073 | 907.5167 | 15.6 | 17.4 | 32.107 | 20.0602 | 12.5508 | 8.7955 | 6.2663 | 4.5122 | 3.3817 | 2.8228 | 2.8246 | 88.24 | 137.9 | 141.81 | 218.8 | 206.02 | 315.23 | 287.63 | 443.54 | 405.74 | 619.76 | 544.38 | 831.26 | 659.7 | 1005.94 | 50.1 | 46.2 | 37.2514 | 1.545455 | 1.2121 | 1.5436 | 0.0407 | 1.2121 | 6209433 | 2 |  |  | 3.4729 | 6.4886 | 7.9779 | 9.7807 | 11.0236 | 14.8993 | 4.2574 | 7.2213 | 8.4951 | 10.7016 | 11.8016 | 16.2607 | 24.9557 | 24.9171 | 24.9949 | 25.0139 | 24.8716 | 24.8926 |  | 12380 | 509 | 14 |  | CC040 | 279 | 959 | 7 | 8 | 35 | 33.166664 | 1.545455 | 1367.3928 | 1299.9143 | 1120.35 | 1023.35 | 961.3857 | 940.55 | 842.7643 | 78.46 | 73.3057 | 78.4557 | 63.1614 | 58.075 | 48.4636 | 38.255 | 32.107 | 20.0602 | 12.5508 | 8.7955 | 6.2663 | 4.5122 | 3.3817 | 2.8228 | 0 | 0 | 0 | 0 | 0 | 0.1016 | 0.0254 | 0 | 0 | 0 | 0 | 0 | 0 | 0 | 0.051445 | 0.043598 | 0.036751 | 0.019895 | 0.035877 | 0.019537 | 0.01725 | -0.000138 | -0.000349 | -0.000911 | -0.000924 | -0.001475 | 0.001944 | 0.002024 | 0.084353 | 0.080619 | 0.078872 | 0.080453 | 0.090211 | 0.106708 | 0.101858 | -0.162286 | -0.160052 | -0.158872 | -0.160536 | -0.165838 | -0.166753 | -0.163318 | -1.358882 | -1.331929 | -1.316904 | -1.336982 | -1.401873 | -1.441436 | -1.399585 | -0.241968 | -0.223239 | -0.21662 | -0.233946 | -0.281681 | -0.313476 | -0.282232 | -0.406824 | -0.377107 | -0.362055 | -0.384018 | -0.452969 | -0.448881 | -0.404171 | 0.426398 | 0.395424 | 0.361202 | 0.314925 | 0.493978 | 0.40379 | 0.355263 | -75 | -75 | -75 | -75 | -75 | -30 | 30 | -1.032112 | -1.01895 | -1.01141 | -1.020085 | -1.050177 | 0 | 0 |  | 1402.08 | 0 |  | 1422.2729 | 0 |  | 743.441 | 0 |  | 743.233 | 0 |  | 1407.16 | 0 |  | 1430.579 | 0 |  | 764.534 | 0 |  | 764.317 | 0 |  | 1417.015 | 0 |  | 1450.746 | 0 |  | 773.519 | 0 |  | 773.315 | 0 |  | 1497.584 | 0 |  | 1502.6639 | 0 |  | 755.356 | 0 |  | 755.599 | 0 |  | 1452.118 | 0 |  | 1453.871 | 0 |  | 707.412 | 0 |  | 707.249 | 0 |  | 1505.356 | 0 |  | 1511.5291 | 0 |  | 745.273 | 0.102 |  | 745.392 | 0.102 |  | 1472.057 | 0 |  | 1479.677 | 0 |  | 773.877 | 0.025 |  | 774.053 | 0.025 | 115.3437 | 104.7978 | 88.3642452 | 82.33157755 | 86.72757 | 100.3642094 | 85.84229 | 0 | 0 | 0 | 0 | 0 | -16.9421048 | -4.1482772 | -69.72016 | -57.6046 | -47.19783936 | -25.36389 | -48.22723 | -30.96349 | -26.97560129 | 0 | 0 | 0 | 0 | 0 | 0 | 0 | 77.4084 | 76.42125 | 75.85575 | 76.506375 | 78.763275 | 0 | 0 | -18.98480928 | -16.36469 | -16.99507 | -14.77636 | -16.35862 | -15.19218 | -10.79678516 | 104.0471 | 107.2498 | 100.0271 | 118.6977 | 100.905 | 37.26644 | 43.92162
60 | W82852 | 2017-03-20 22:58 | 58.0608 | 60.5699 | 23 | 56 | 1.173 | 741.4412 | 15550 | 32 | 239715 | 239897 | 139121 | 139139 | 139345 | 139352 | 220988 | 220996 | 239749 | 239947 | 215384 | 215319 | 216051 | 216069 | 294074 | 294058 | 1366.77 | 28864.6504 | 6 | 203.8331 | 203.8331 | 203.8331 | 203.8331 | 203.8331 | 99.6076 | 99.6076 | 1189.2578 | 1119.0968 | 1068.3334 | 890.5174 | 1059.2975 | 992.1475 | 972.2138 | 953.8584 | 935.3325 | 925.2523 | 913.9556 | 898.1417 | 15.6 | 22.2 | 32.0533 | 20.2197 | 12.6004 | 8.8307 | 6.3056 | 4.5345 | 3.3728 | 2.8192 | 2.8217 | 87.29 | 130.24 | 141.03 | 209.3 | 205.41 | 302.41 | 287.46 | 425.53 | 404.26 | 595.79 | 543.15 | 803.36 | 659.77 | 974.9 | 48.5 | 46.1 | 35.5388 | 1.145455 | 0.4596 | 3.3375 | 0.0162 | 0.4596 | 6210212 | 1 |  |  | 3.57 | 6.6321 | 8.2514 | 10.1693 | 11.4021 | 15.35 | 4.4082 | 7.2934 | 9.5967 | 11.6869 | 12.6607 | 16.1148 | 24.9707 | 24.9926 | 24.9591 | 25.0347 | 24.9646 | 24.9379 |  | 12380 | 509 | 15 |  | EA061 | 279 | 948 | 7 | 5 | 35 | 34 | 1.145455 | 1349.3572 | 1291.6357 | 1118.0786 | 1013.4714 | 956.2072 | 948.9643 | 861.4357 | 41.2829 | 35.3336 | 32.8393 | 29.5186 | 43.6521 | 41.5364 | 37.8771 | 32.0533 | 20.2197 | 12.6004 | 8.8307 | 6.3056 | 4.5345 | 3.3728 | 2.8192 | 0 | 0 | 0 | 0 | 0 | 0.1016 | 0.0254 | 0 | 0 | 0 | 0 | 0 | 0 | 0 | 0.050992 | 0.042943 | 0.036111 | 0.019233 | 0.034433 | 0.01924 | 0.016894 | -9.8e-05 | -0.000239 | -0.000704 | -0.000634 | -0.001136 | 0.001985 | 0.002025 | 0.084238 | 0.080512 | 0.078768 | 0.080353 | 0.090098 | 0.106595 | 0.101735 | -0.159057 | -0.156851 | -0.155692 | -0.157282 | -0.162515 | -0.163526 | -0.160204 | -1.359853 | -1.332676 | -1.317626 | -1.337211 | -1.403494 | -1.447038 | -1.405453 | -0.236336 | -0.218087 | -0.211623 | -0.22866 | -0.275306 | -0.306224 | -0.275503 | -0.407943 | -0.37792 | -0.362824 | -0.384268 | -0.453318 | -0.449575 | -0.40545 | 0.427538 | 0.396971 | 0.363102 | 0.318205 | 0.500503 | 0.408735 | 0.359323 | -75 | -75 | -75 | -75 | -75 | -20 | 20 | -1.009573 | -0.9968 | -0.989618 | -0.99821 | -1.027696 | 0 | 0 |  | 1402.08 | 0 |  | 1422.2729 | 0 |  | 743.441 | 0 |  | 743.233 | 0 |  | 1407.16 | 0 |  | 1430.579 | 0 |  | 764.534 | 0 |  | 764.317 | 0 |  | 1417.015 | 0 |  | 1450.746 | 0 |  | 773.519 | 0 |  | 773.315 | 0 |  | 1497.584 | 0 |  | 1502.6639 | 0 |  | 755.356 | 0 |  | 755.599 | 0 |  | 1452.118 | 0 |  | 1453.871 | 0 |  | 707.412 | 0 |  | 707.249 | 0 |  | 1505.356 | 0 |  | 1511.5291 | 0 |  | 745.273 | 0.102 |  | 745.392 | 0.102 |  | 1472.057 | 0 |  | 1479.677 | 0 |  | 773.877 | 0.025 |  | 774.053 | 0.025 | 113.6672 | 103.9922 | 88.06882 | 81.43547 | 86.15236 | 101.1548 | 87.63816 | 0 | 0 | 0 | 0 | 0 | -16.6142416 | -4.0691816 | -69.20836 | -56.9106 | -46.65318 | -24.87079 | -46.73214 | -30.71338155 | -26.58977 | 0 | 0 | 0 | 0 | 0 | 0 | 0 | 75.717975 | 74.76 | 74.22135 | 74.86575 | 77.0772 | 0 | 0 | -9.756635 | -7.705799 | -6.949551 | -6.749723076 | -12.01769 | -12.71944 | -10.43525 | 110.4201 | 114.1358 | 108.6874 | 124.6807 | 104.4797 | 41.10778 | 46.54396
60 | W82853 | 2017-03-20 23:00 | 58.2928 | 60.7981 | 43 | 59 | 1.1118 | 811.1677 | 16869 | 32 | 239715 | 239897 | 139121 | 139139 | 139345 | 139352 | 220988 | 220996 | 239749 | 239947 | 215384 | 215319 | 216051 | 216069 | 294074 | 294058 | 1366.77 | 28881.7598 | 6 | 204.5999 | 204.5999 | 204.5999 | 204.5999 | 204.5999 | 100.3744 | 100.3744 | 1174.0234 | 1111.9661 | 1058.3334 | 883.8 | 1052.5609 | 986.0164 | 965.3619 | 945.8812 | 926.4921 | 916.8058 | 905.2393 | 889.4949 | 15.6 | 20 | 32.0623 | 20.2338 | 12.6661 | 8.8812 | 6.3461 | 4.5467 | 3.3816 | 2.823 | 2.8262 | 88.04 | 137.32 | 141.3 | 217.23 | 205.66 | 312.86 | 286.9 | 439.84 | 404.09 | 617.02 | 539.82 | 832.97 | 659.78 | 1010.92 | 50.2 | 46.5 | 37.6211 | 3.218182 | 2.8346 | 2.8346 | -0.1404 | 2.8346 | 6209434 | 2 |  |  | 3.7721 | 6.9543 | 8.4686 | 10.3129 | 11.82 | 15.3 | 4.4583 | 7.5233 | 9.5067 | 11.6283 | 13.0783 | 16.945 | 24.9126 | 25.0209 | 24.9984 | 25.1413 | 24.9514 | 24.9758 |  | 12380 | 509 | 16 |  | CC040 | 279 | 942 | 7 | 8 | 35 | 37.5 | 3.218182 | 1340.6857 | 1265.0929 | 1100.2643 | 999.3571 | 967.7928 | 945.9714 | 865.7643 | 38.3621 | 35.4964 | 33.5779 | 32.96 | 43.4486 | 39.9721 | 37.8293 | 32.0623 | 20.2338 | 12.6661 | 8.8812 | 6.3461 | 4.5467 | 3.3816 | 2.823 | 0 | 0 | 0 | 0 | 0 | 0.1016 | 0.0254 | 0 | 0 | 0 | 0 | 0 | 0 | 0 | 0.050683 | 0.04266 | 0.035946 | 0.019112 | 0.034713 | 0.019828 | 0.017366 | -7.4e-05 | -0.000171 | -0.000574 | -0.000453 | -0.000923 | 0.001952 | 0.002 | 0.084155 | 0.080436 | 0.078696 | 0.080278 | 0.090009 | 0.106521 | 0.10166 | -0.156639 | -0.154439 | -0.153285 | -0.154853 | -0.160044 | -0.161088 | -0.157822 | -1.359905 | -1.332386 | -1.31718 | -1.336803 | -1.40354 | -1.449898 | -1.408046 | -0.232363 | -0.214491 | -0.208167 | -0.224916 | -0.27068 | -0.301157 | -0.27089 | -0.408002 | -0.377601 | -0.362343 | -0.383808 | -0.453377 | -0.449225 | -0.405336 | 0.427914 | 0.397976 | 0.364642 | 0.321247 | 0.505133 | 0.414957 | 0.362542 | -75 | -75 | -75 | -75 | -75 | -10 | 10 | -0.995739 | -0.983215 | -0.976262 | -0.984814 | -1.013935 | 0 | 0 |  | 1402.08 | 0 |  | 1422.2729 | 0 |  | 743.441 | 0 |  | 743.233 | 0 |  | 1407.16 | 0 |  | 1430.579 | 0 |  | 764.534 | 0 |  | 764.317 | 0 |  | 1417.015 | 0 |  | 1450.746 | 0 |  | 773.519 | 0 |  | 773.315 | 0 |  | 1497.584 | 0 |  | 1502.6639 | 0 |  | 755.356 | 0 |  | 755.599 | 0 |  | 1452.118 | 0 |  | 1453.871 | 0 |  | 707.412 | 0 |  | 707.249 | 0 |  | 1505.356 | 0 |  | 1511.5291 | 0 |  | 745.273 | 0.102 |  | 745.392 | 0.102 |  | 1472.057 | 0 |  | 1479.677 | 0 |  | 773.877 | 0.025 |  | 774.053 | 0.025 | 112.8254 | 101.759 | 86.5864 | 80.22639 | 87.11006 | 100.7658 | 88.0136 | 0 | 0 | 0 | 0 | 0 | -16.3665408 | -4.0086788 | -68.82343 | -56.61175 | -46.59129096 | -24.94341 | -47.4256166 | -31.57877844 | -27.26822 | 0 | 0 | 0 | 0 | 0 | 0 | 0 | 74.680425 | 73.741125 | 73.21965 | 73.86105 | 76.045125 | 0 | 0 | -8.913933 | -7.613658 | -6.989811 | -7.41323136 | -11.76067 | -12.03788 | -10.24758 | 109.7685 | 111.2747 | 106.2249 | 121.7308 | 103.9689 | 40.78262 | 46.48912
60 | W82854 | 2017-03-20 23:02 | 58.5107 | 61.0856 | 41 | 59 | 1.1118 | 813.1859 | 16910 | 32 | 239715 | 239897 | 139121 | 139139 | 139345 | 139352 | 220988 | 220996 | 239749 | 239947 | 215384 | 215319 | 216051 | 216069 | 294074 | 294058 | 1366.77 | 28898.8789 | 6 | 205.3686 | 205.3686 | 205.3686 | 205.3686 | 205.3686 | 101.1431 | 101.1431 | 1197.4609 | 1127.1693 | 1069 | 888.975 | 1081.4015 | 1013.1785 | 991.7354 | 971.9603 | 952.3754 | 942.1429 | 930.4865 | 913.9645 | 15.6 | 22.2 | 32.2919 | 20.3183 | 12.5902 | 8.7768 | 6.2542 | 4.4853 | 3.3425 | 2.8224 | 2.8282 | 87.84 | 137.48 | 142.01 | 219.08 | 206.56 | 316.87 | 289.1 | 446.34 | 406.56 | 626.13 | 542.9 | 844.94 | 659.99 | 1013.58 | 49.4 | 46.4 | 37.5887 | -3.9 | -3.3029 | 4.7812 | 0.0159 | -3.3029 | 6209434 | 1 |  |  | 3.5071 | 6.4886 | 7.8743 | 9.96 | 11.245 | 14.9121 | 4.1754 | 7.3541 | 8.6262 | 10.7754 | 11.9918 | 17.2115 | 24.87 | 24.9072 | 24.9983 | 25.0892 | 24.9047 | 24.8858 |  | 12380 | 509 | 17 |  | CC040 | 279 | 942 | 7 | 8 | 35 | 31.166666 | -3.9 | 1313.8429 | 1251.3 | 1089.7 | 981.9357 | 935.7571 | 918.2286 | 747.0143 | 50.4636 | 48.5457 | 49.9164 | 40.8529 | 49.1436 | 43.115 | 37.8571 | 32.2919 | 20.3183 | 12.5902 | 8.7768 | 6.2542 | 4.4853 | 3.3425 | 2.8224 | 0 | 0 | 0 | 0 | 0 | 0.1016 | 0.0254 | 0 | 0 | 0 | 0 | 0 | 0 | 0 | 0.051906 | 0.043689 | 0.036926 | 0.019853 | 0.036043 | 0.02086 | 0.018304 | -7.4e-05 | -0.000171 | -0.000574 | -0.000451 | -0.000922 | 0.001957 | 0.002014 | 0.084172 | 0.080447 | 0.078707 | 0.080286 | 0.090019 | 0.106541 | 0.101782 | -0.156389 | -0.154227 | -0.153073 | -0.154668 | -0.159836 | -0.160914 | -0.1573 | -1.358191 | -1.331129 | -1.315918 | -1.335878 | -1.402372 | -1.449711 | -1.403453 | -0.232558 | -0.214584 | -0.208262 | -0.224943 | -0.270762 | -0.30123 | -0.272365 | -0.406013 | -0.376219 | -0.360985 | -0.382764 | -0.451891 | -0.448121 | -0.399753 | 0.427874 | 0.397561 | 0.363906 | 0.319476 | 0.502861 | 0.413084 | 0.362744 | -75 | -75 | -75 | -75 | -75 | 0 | 0 | -0.994949 | -0.982264 | -0.974886 | -0.983192 | -1.012179 | 0 | 0 |  | 1402.08 | 0 |  | 1422.2729 | 0 |  | 743.441 | 0 |  | 743.233 | 0 |  | 1407.16 | 0 |  | 1430.579 | 0 |  | 764.534 | 0 |  | 764.317 | 0 |  | 1417.015 | 0 |  | 1450.746 | 0 |  | 773.519 | 0 |  | 773.315 | 0 |  | 1497.584 | 0 |  | 1502.6639 | 0 |  | 755.356 | 0 |  | 755.599 | 0 |  | 1452.118 | 0 |  | 1453.871 | 0 |  | 707.412 | 0 |  | 707.249 | 0 |  | 1505.356 | 0 |  | 1511.5291 | 0 |  | 745.273 | 0.102 |  | 745.392 | 0.102 |  | 1472.057 | 0 |  | 1479.677 | 0 |  | 773.877 | 0.025 |  | 774.053 | 0.025 | 110.5888 | 100.6633311 | 85.7670179 | 78.83569 | 84.23592 | 97.82899 | 76.03261 | 0 | 0 | 0 | 0 | 0 | -16.3488624 | -3.99542 | -70.39776 | -57.92807 | -47.83625 | -25.9187 | -49.25271 | -33.07806 | -28.51536 | 0 | 0 | 0 | 0 | 0 | 0 | 0 | 74.621175 | 73.6698 | 73.11645 | 73.7394 | 75.913425 | 0 | 0 | -11.73571 | -10.41713 | -10.39569 | -9.189574 | -13.30622 | -12.98753145 | -10.31095 | 103.0765 | 105.9879 | 100.6515 | 117.4668 | 97.59042 | 35.41454 | 33.21088
60 | W82855 | 2017-03-20 23:03 | 58.978 | 61.5021 | 27 | 59 | 1.1118 | 809.46 | 16837 | 32 | 239715 | 239897 | 139121 | 139139 | 139345 | 139352 | 220988 | 220996 | 239749 | 239947 | 215384 | 215319 | 216051 | 216069 | 294074 | 294058 | 1366.77 | 28916.0098 | 6 | 206.1338 | 206.1338 | 206.1338 | 206.1338 | 206.1338 | 101.9083 | 101.9083 | 1170.5078 | 1115.5074 | 1070.1666 | 889.6931 | 1075.2708 | 1007.2338 | 985.9642 | 966.326 | 946.8293 | 937.0383 | 925.6507 | 910.8407 | 15.6 | 18.4 | 32.1979 | 20.4146 | 12.7223 | 8.9133 | 6.3327 | 4.5657 | 3.4046 | 2.822 | 2.8244 | 87.08 | 135.25 | 140.6 | 214.58 | 204.94 | 309.33 | 286.57 | 436.31 | 402.87 | 611.51 | 537.89 | 824.75 | 659.81 | 1009.02 | 51.1 | 46.4 | 38.0444 | 2.490909 | 2.2388 | 2.5707 | -0.2878 | 2.2388 | 6209434 | 2 |  |  | 3.4486 | 6.4343 | 7.9164 | 9.8436 | 11.2321 | 14.5421 | 3.8787 | 7.2426 | 8.8049 | 11.1803 | 12.5279 | 15.759 | 24.8971 | 24.9806 | 25.0399 | 25.1533 | 24.977 | 24.8296 |  | 12380 | 509 | 18 |  | CC040 | 279 | 942 | 7 | 8 | 35 | 34.666664 | 2.490909 | 1307.0215 | 1245.6929 | 1089.0286 | 996.8929 | 934.3428 | 925.2429 | 864.0857 | 52.9471 | 48.9343 | 43.8936 | 38.1343 | 35.6636 | 41.905 | 37.9064 | 32.1979 | 20.4146 | 12.7223 | 8.9133 | 6.3327 | 4.5657 | 3.4046 | 2.822 | 0 | 0 | 0 | 0 | 0 | 0.1016 | 0.0254 | 0 | 0 | 0 | 0 | 0 | 0 | 0 | 0.053281 | 0.044953 | 0.037909 | 0.020482 | 0.037239 | 0.021133 | 0.018514 | -7.4e-05 | -0.000171 | -0.000574 | -0.00045 | -0.000921 | 0.001924 | 0.002007 | 0.08418 | 0.080453 | 0.078709 | 0.080286 | 0.090023 | 0.106545 | 0.101642 | -0.156511 | -0.154358 | -0.153229 | -0.154836 | -0.159985 | -0.161036 | -0.157909 | -1.357968 | -1.331046 | -1.31616 | -1.336249 | -1.402446 | -1.448741 | -1.408642 | -0.232836 | -0.214813 | -0.208418 | -0.225083 | -0.271009 | -0.301522 | -0.270712 | -0.405754 | -0.376127 | -0.361245 | -0.383183 | -0.451986 | -0.448145 | -0.406147 | 0.428367 | 0.39835 | 0.364825 | 0.321453 | 0.506242 | 0.41632 | 0.36235 | -75 | -75 | -75 | -75 | -75 | 10 | -10 | -0.995155 | -0.982464 | -0.975154 | -0.983501 | -1.012507 | 0 | 0 |  | 1402.08 | 0 |  | 1422.2729 | 0 |  | 743.441 | 0 |  | 743.233 | 0 |  | 1407.16 | 0 |  | 1430.579 | 0 |  | 764.534 | 0 |  | 764.317 | 0 |  | 1417.015 | 0 |  | 1450.746 | 0 |  | 773.519 | 0 |  | 773.315 | 0 |  | 1497.584 | 0 |  | 1502.6639 | 0 |  | 755.356 | 0 |  | 755.599 | 0 |  | 1452.118 | 0 |  | 1453.871 | 0 |  | 707.412 | 0 |  | 707.249 | 0 |  | 1505.356 | 0 |  | 1511.5291 | 0 |  | 745.273 | 0.102 |  | 745.392 | 0.102 |  | 1472.057 | 0 |  | 1479.677 | 0 |  | 773.877 | 0.025 |  | 774.053 | 0.025 | 110.0251 | 100.2197 | 85.71635 | 80.03654 | 84.11234 | 98.58 | 87.8274 | 0 | 0 | 0 | 0 | 0 | -16.3612576 | -4.0108886 | -72.2534 | -59.6069 | -49.1388336 | -26.76774 | -50.93403 | -33.40362 | -28.90674 | 0 | 0 | 0 | 0 | 0 | 0 | 0 | 74.636625 | 73.6848 | 73.13655 | 73.762575 | 75.938025 | 0 | 0 | -12.32799 | -10.51172 | -9.148216 | -8.583383 | -9.665157 | -12.63527941 | -10.26172 | 100.0803 | 103.7859 | 100.5659 | 118.448 | 99.45118 | 36.17985 | 44.64805
60 | W82856 | 2017-03-20 23:05 | 59.3285 | 61.8552 | 32 | 59 | 1.1118 | 811.79 | 16881 | 32 | 239715 | 239897 | 139121 | 139139 | 139345 | 139352 | 220988 | 220996 | 239749 | 239947 | 215384 | 215319 | 216051 | 216069 | 294074 | 294058 | 1366.77 | 28933.1094 | 6 | 206.9012 | 206.9012 | 206.9012 | 206.9012 | 206.9012 | 102.6757 | 102.6757 | 1199.8047 | 1127.296 | 1072.6666 | 890.4179 | 1081.6212 | 1013.3888 | 991.7231 | 971.5052 | 951.4702 | 941.3533 | 929.075 | 913.0223 | 15.6 | 22.2 | 32.4039 | 20.2918 | 12.5213 | 8.7296 | 6.2117 | 4.4697 | 3.3769 | 2.8215 | 2.8269 | 87.88 | 137.47 | 142.61 | 219.69 | 207.8 | 318 | 290.6 | 448.14 | 407.86 | 628.42 | 543.87 | 836.87 | 659.86 | 1011.14 | 51.1 | 46.3 | 36.1702 | 0.809091 | 1.0958 | 1.3266 | -0.0888 | 1.0958 | 6209434 | 1 |  |  | 3.5193 | 6.4614 | 7.9736 | 9.9007 | 11.2686 | 14.7164 | 3.9672 | 7.0508 | 8.7311 | 10.7689 | 12.4115 | 15.423 | 24.8682 | 24.9659 | 24.9931 | 24.9984 | 24.9246 | 24.9401 |  | 12380 | 510 | 1 |  | CC040 | 279 | 942 | 7 | 8 | 35 | 31.333334 | 0.809091 | 1324.1714 | 1249.9572 | 1089.3643 | 983.7357 | 932.4357 | 875.8357 | 807.9357 | 52.3421 | 48.7771 | 46.305 | 35.4486 | 33.8057 | 40.0907 | 38.1121 | 32.4039 | 20.2918 | 12.5213 | 8.7296 | 6.2117 | 4.4697 | 3.3769 | 2.8215 | 0 | 0 | 0 | 0 | 0 | 0.1016 | 0.0254 | 0 | 0 | 0 | 0 | 0 | 0 | 0 | 0.054731 | 0.04619 | 0.039035 | 0.021141 | 0.038522 | 0.022033 | 0.019356 | -7.4e-05 | -0.000171 | -0.000573 | -0.000449 | -0.00092 | 0.001748 | 0.001925 | 0.084174 | 0.080452 | 0.07871 | 0.080288 | 0.090024 | 0.10658 | 0.101723 | -0.156518 | -0.154334 | -0.153186 | -0.154791 | -0.15995 | -0.160824 | -0.157539 | -1.358355 | -1.331047 | -1.315922 | -1.335989 | -1.402318 | -1.44427 | -1.402272 | -0.232712 | -0.214776 | -0.208431 | -0.225102 | -0.270996 | -0.301949 | -0.271729 | -0.406203 | -0.376128 | -0.360989 | -0.382889 | -0.451822 | -0.446481 | -0.402531 | 0.427897 | 0.397064 | 0.363138 | 0.318331 | 0.50154 | 0.412673 | 0.362603 | -75 | -75 | -75 | -75 | -75 | 20 | -20 | -0.995005 | -0.982282 | -0.974897 | -0.983202 | -1.012185 | 0 | 0 |  | 1402.08 | 0 |  | 1422.2729 | 0 |  | 743.441 | 0 |  | 743.233 | 0 |  | 1407.16 | 0 |  | 1430.579 | 0 |  | 764.534 | 0 |  | 764.317 | 0 |  | 1417.015 | 0 |  | 1450.746 | 0 |  | 773.519 | 0 |  | 773.315 | 0 |  | 1497.584 | 0 |  | 1502.6639 | 0 |  | 755.356 | 0 |  | 755.599 | 0 |  | 1452.118 | 0 |  | 1453.871 | 0 |  | 707.412 | 0 |  | 707.249 | 0 |  | 1505.356 | 0 |  | 1511.5291 | 0 |  | 745.273 | 0.102 |  | 745.392 | 0.102 |  | 1472.057 | 0 |  | 1479.677 | 0 |  | 773.877 | 0.025 |  | 774.053 | 0.025 | 111.4608 | 100.5616 | 85.74386 | 78.98217 | 83.94159 | 93.34657 | 82.18564 | 0 | 0 | 0 | 0 | 0 | -16.3397184 | -4.0014906 | -74.24361 | -61.25345 | -50.61299 | -27.64428 | -52.72996 | -34.34618487 | -29.84175 | 0 | 0 | 0 | 0 | 0 | 0 | 0 | 74.625375 | 73.67115 | 73.117275 | 73.74015 | 75.913875 | 0 | 0 | -12.18063 | -10.47615 | -9.651397455 | -7.979551 | -9.161209 | -12.10535 | -10.35616 | 99.66193 | 102.5031 | 98.59675 | 117.0985 | 97.9643 | 30.55532 | 37.98624
60 | W82857 | 2017-03-20 23:06 | 59.7811 | 62.2606 | 25 | 59 | 1.1118 | 810.5529 | 16861 | 32 | 239715 | 239897 | 139121 | 139139 | 139345 | 139352 | 220988 | 220996 | 239749 | 239947 | 215384 | 215319 | 216051 | 216069 | 294074 | 294058 | 1366.77 | 28950.209 | 6 | 207.6675 | 207.6675 | 207.6675 | 207.6675 | 207.6675 | 103.442 | 103.442 | 1189.2578 | 1118.2367 | 1070.5 | 891.7811 | 1079.516 | 1011.2765 | 989.8105 | 969.8947 | 950.1987 | 940.2798 | 928.7316 | 913.2888 | 15.6 | 18.4 | 32.2398 | 20.2986 | 12.5808 | 8.8029 | 6.2712 | 4.5275 | 3.4 | 2.8223 | 2.8242 | 87.22 | 136.81 | 141.51 | 218.46 | 206.1 | 315.4 | 288.26 | 444.27 | 404.3 | 619.61 | 541.09 | 829.95 | 659.89 | 1008.98 | 49.7 | 46.3 | 38.1963 | 1.290909 | 0.7597 | 1.8201 | -0.1058 | 0.7597 | 6209434 | 2 |  |  | 3.4771 | 6.5071 | 7.8407 | 9.8114 | 11.0486 | 14.445 | 3.9934 | 7.3672 | 8.8574 | 10.7197 | 12.0246 | 15.477 | 24.9027 | 24.9284 | 24.9936 | 24.9987 | 24.9361 | 24.9632 |  | 12380 | 510 | 2 |  | CC040 | 279 | 942 | 7 | 8 | 35 | 33.166664 | 1.290909 | 1313.6357 | 1254.6072 | 1084.2428 | 990.9072 | 931.6643 | 913.7072 | 853.0786 | 49.4307 | 48.9179 | 47.6936 | 39.1693 | 35.6543 | 39.2421 | 37.92 | 32.2398 | 20.2986 | 12.5808 | 8.8029 | 6.2712 | 4.5275 | 3.4 | 2.8223 | 0 | 0 | 0 | 0 | 0 | 0.1016 | 0.0254 | 0 | 0 | 0 | 0 | 0 | 0 | 0 | 0.056225 | 0.047338 | 0.040017 | 0.021709 | 0.039611 | 0.022929 | 0.020197 | -7.5e-05 | -0.000172 | -0.000573 | -0.000448 | -0.000918 | 0.001088 | 0.001515 | 0.084173 | 0.080449 | 0.078708 | 0.080284 | 0.090022 | 0.106547 | 0.101677 | -0.15646 | -0.154295 | -0.153144 | -0.154756 | -0.159934 | -0.16076 | -0.15753 | -1.358253 | -1.331173 | -1.316007 | -1.336162 | -1.403647 | -1.440598 | -1.399364 | -0.232653 | -0.214674 | -0.208341 | -0.224985 | -0.270898 | -0.301427 | -0.271039 | -0.406084 | -0.376268 | -0.36108 | -0.383085 | -0.451835 | -0.447922 | -0.404526 | 0.428201 | 0.397687 | 0.364005 | 0.320064 | 0.50465 | 0.413889 | 0.362333 | -75 | -75 | -75 | -75 | -75 | 30 | -30 | -0.994958 | -0.982216 | -0.974812 | -0.983103 | -1.01208 | 0 | 0 |  | 1402.08 | 0 |  | 1422.2729 | 0 |  | 743.441 | 0 |  | 743.233 | 0 |  | 1407.16 | 0 |  | 1430.579 | 0 |  | 764.534 | 0 |  | 764.317 | 0 |  | 1417.015 | 0 |  | 1450.746 | 0 |  | 773.519 | 0 |  | 773.315 | 0 |  | 1497.584 | 0 |  | 1502.6639 | 0 |  | 755.356 | 0 |  | 755.599 | 0 |  | 1452.118 | 0 |  | 1453.871 | 0 |  | 707.412 | 0 |  | 707.249 | 0 |  | 1505.356 | 0 |  | 1511.5291 | 0 |  | 745.273 | 0.102 |  | 745.392 | 0.102 |  | 1472.057 | 0 |  | 1479.677 | 0 |  | 773.877 | 0.025 |  | 774.053 | 0.025 | 110.5727 | 100.9319 | 85.33858 | 79.55399 | 83.87028 | 97.35276 | 86.73847 | 0 | 0 | 0 | 0 | 0 | -16.333216 | -4.001262 | -76.26590595 | -62.78611 | -51.90858 | -28.40814 | -54.31131 | -34.59884 | -30.38299 | 0 | 0 | 0 | 0 | 0 | 0 | 0 | 74.62185 | 73.6662 | 73.1109 | 73.732725 | 75.906 | 0 | 0 | -11.5002 | -10.5014 | -9.936532 | -8.812505 | -9.658679 | -11.82863 | -10.27779888 | 97.4284 | 101.3106 | 96.60437 | 116.0661 | 95.80629 | 34.59207 | 42.07642
60 | W82858 | 2017-03-20 23:08 | 60.0242 | 62.5314 | 33 | 59 | 1.1118 | 808.6569 | 16825 | 32 | 239715 | 239897 | 139121 | 139139 | 139345 | 139352 | 220988 | 220996 | 239749 | 239947 | 215384 | 215319 | 216051 | 216069 | 294074 | 294058 | 1366.77 | 28967.3398 | 6 | 208.4319 | 208.4319 | 208.4319 | 208.4319 | 208.4319 | 104.2064 | 104.2064 | 1204.4922 | 1132.0642 | 1074.5 | 891.525 | 1081.9432 | 1013.1633 | 991.5473 | 971.4651 | 951.4947 | 941.1645 | 929.3532 | 913.3701 | 15.6 | 24.2 | 32.1685 | 20.2213 | 12.5485 | 8.7625 | 6.2431 | 4.5123 | 3.3793 | 2.8238 | 2.8236 | 87.64 | 137.58 | 142.24 | 219.27 | 207.66 | 316.88 | 290.2 | 445.42 | 407.23 | 620.69 | 542.66 | 832.8 | 659.88 | 1009.55 | 49 | 46.2 | 35.968 | -0.254545 | -0.7637 | 3.4815 | -0.6644 | -0.7637 | 6209434 | 1 |  |  | 3.5136 | 6.4807 | 7.9479 | 9.91 | 11.1914 | 14.7221 | 4.0705 | 7.4197 | 8.6508 | 11.1066 | 12.1066 | 15.5115 | 24.8746 | 24.9233 | 25.0149 | 25.021 | 24.9539 | 24.9422 |  | 12380 | 510 | 3 |  | CC040 | 279 | 942 | 7 | 8 | 35 | 32 | -0.254545 | 1321.2 | 1259.6929 | 1093.25 | 992.6929 | 932.0071 | 916.9286 | 819.6429 | 47.9564 | 46.2064 | 47.1943 | 39.6207 | 36.4979 | 37.0857 | 37.8757 | 32.1685 | 20.2213 | 12.5485 | 8.7625 | 6.2431 | 4.5123 | 3.3793 | 2.8238 | 0 | 0 | 0 | 0 | 0 | 0.1016 | 0.0254 | 0 | 0 | 0 | 0 | 0 | 0 | 0 | 0.057426 | 0.048362 | 0.040963 | 0.022324 | 0.040635 | 0.023125 | 0.02039 | -7.5e-05 | -0.000172 | -0.000572 | -0.000446 | -0.000916 | -0.000537 | 0.000645 | 0.084173 | 0.080448 | 0.078706 | 0.080285 | 0.090025 | 0.106544 | 0.101706 | -0.156576 | -0.154412 | -0.15327 | -0.154864 | -0.160031 | -0.160714 | -0.157373 | -1.358566 | -1.331509 | -1.316453 | -1.336384 | -1.4037 | -1.433928 | -1.391497 | -0.232733 | -0.214742 | -0.208382 | -0.22508 | -0.271058 | -0.301532 | -0.27156 | -0.406447 | -0.376637 | -0.361561 | -0.383335 | -0.451902 | -0.448237 | -0.403355 | 0.427896 | 0.397078 | 0.363123 | 0.318415 | 0.501837 | 0.412904 | 0.362277 | -75 | -75 | -75 | -75 | -75 | 40 | -40 | -0.994972 | -0.982211 | -0.974817 | -0.983114 | -1.012092 | 0 | 0 |  | 1402.08 | 0 |  | 1422.2729 | 0 |  | 743.441 | 0 |  | 743.233 | 0 |  | 1407.16 | 0 |  | 1430.579 | 0 |  | 764.534 | 0 |  | 764.317 | 0 |  | 1417.015 | 0 |  | 1450.746 | 0 |  | 773.519 | 0 |  | 773.315 | 0 |  | 1497.584 | 0 |  | 1502.6639 | 0 |  | 755.356 | 0 |  | 755.599 | 0 |  | 1452.118 | 0 |  | 1453.871 | 0 |  | 707.412 | 0 |  | 707.249 | 0 |  | 1505.356 | 0 |  | 1511.5291 | 0 |  | 745.273 | 0.102 |  | 745.392 | 0.102 |  | 1472.057 | 0 |  | 1479.677 | 0 |  | 773.877 | 0.025 |  | 774.053 | 0.025 | 111.2093676 | 101.3398 | 86.0453345 | 79.69835 | 83.90394 | 97.69324 | 83.3626 | 0 | 0 | 0 | 0 | 0 | -16.3285424 | -3.9972742 | -77.91512 | -64.16541871 | -53.17285 | -29.23741 | -55.7535603 | -32.38957 | -29.27014 | 0 | 0 | 0 | 0 | 0 | 0 | 0 | 74.6229 | 73.665825 | 73.111275 | 73.73355 | 75.9069 | 0 | 0 | -11.16104 | -9.922455 | -9.834443 | -8.917827156 | -9.893048 | -11.18253 | -10.28553 | 96.75611 | 100.9177 | 96.14931 | 115.2767 | 94.16423 | 37.79261 | 39.80966
60 | W82859 | 2017-03-20 23:09 | 60.3825 | 62.8621 | 27 | 59 | 1.1118 | 812.8143 | 16908 | 32 | 239715 | 239897 | 139121 | 139139 | 139345 | 139352 | 220988 | 220996 | 239749 | 239947 | 215384 | 215319 | 216051 | 216069 | 294074 | 294058 | 1366.77 | 28967.3398 | 6 | 209.2003 | 209.2003 | 209.2003 | 209.2003 | 209.2003 | 104.9748 | 104.9748 | 1197.4609 | 1127.4557 | 1077.5 | 891.1244 | 1080.142 | 1011.3213 | 989.5207 | 969.2553 | 949.0901 | 938.8632 | 926.9999 | 910.7086 | 15.6 | 22 | 32.1566 | 20.2279 | 12.5728 | 8.809 | 6.2735 | 4.5216 | 3.3684 | 2.8225 | 2.8229 | 87.59 | 136.98 | 141.7 | 218.07 | 206.46 | 314.51 | 288.77 | 442.55 | 405.87 | 619.07 | 541.45 | 834.11 | 659.85 | 1008.93 | 49.9 | 46.2 | 38.9232 | -3.009091 | -3.3957 | 4.1116 | -0.9804 | -3.3957 | 6209434 | 2 |  |  | 3.4893 | 6.5793 | 7.9471 | 9.9593 | 11.3021 | 14.8207 | 4.082 | 7.5803 | 8.6082 | 11.1492 | 12.718 | 16.3721 | 24.8799 | 24.9141 | 25.0176 | 25.0831 | 24.9596 | 24.9486 |  | 12380 | 510 | 4 |  | CC040 | 279 | 942 | 7 | 8 | 35 | 31.5 | -3.009091 | 1321.4928 | 1253.3928 | 1086.4857 | 995.0786 | 935.85 | 935.4929 | 797.8357 | 48.8593 | 44.9521 | 45.36 | 39.6279 | 36.4586 | 34.975 | 37.8879 | 32.1566 | 20.2279 | 12.5728 | 8.809 | 6.2735 | 4.5216 | 3.3684 | 2.8225 | 0 | 0 | 0 | 0 | 0 | 0.1016 | 0.0254 | 0 | 0 | 0 | 0 | 0 | 0 | 0 | 0.058448 | 0.049382 | 0.041783 | 0.022856 | 0.041483 | 0.02348 | 0.020659 | -7.5e-05 | -0.000172 | -0.000572 | -0.000445 | -0.000915 | 0.001206 | 0.001621 | 0.08417 | 0.080448 | 0.078706 | 0.080283 | 0.090021 | 0.106533 | 0.101722 | -0.156537 | -0.154357 | -0.153214 | -0.154823 | -0.159996 | -0.16087 | -0.157425 | -1.358662 | -1.331404 | -1.316331 | -1.33645 | -1.403862 | -1.44183 | -1.397515 | -0.232634 | -0.214693 | -0.208338 | -0.224991 | -0.270928 | -0.301317 | -0.271698 | -0.40656 | -0.376521 | -0.361429 | -0.383409 | -0.452109 | -0.448645 | -0.402593 | 0.427935 | 0.397441 | 0.363779 | 0.319455 | 0.503037 | 0.413684 | 0.362202 | -75 | -75 | -75 | -75 | -75 | 30 | -30 | -0.995202 | -0.982431 | -0.975127 | -0.983473 | -1.012478 | 0 | 0 |  | 1402.08 | 0 |  | 1422.2729 | 0 |  | 743.441 | 0 |  | 743.233 | 0 |  | 1407.16 | 0 |  | 1430.579 | 0 |  | 764.534 | 0 |  | 764.317 | 0 |  | 1417.015 | 0 |  | 1450.746 | 0 |  | 773.519 | 0 |  | 773.315 | 0 |  | 1497.584 | 0 |  | 1502.6639 | 0 |  | 755.356 | 0 |  | 755.599 | 0 |  | 1452.118 | 0 |  | 1453.871 | 0 |  | 707.412 | 0 |  | 707.249 | 0 |  | 1505.356 | 0 |  | 1511.5291 | 0 |  | 745.273 | 0.102 |  | 745.392 | 0.102 |  | 1472.057 | 0 |  | 1479.677 | 0 |  | 773.877 | 0.025 |  | 774.053 | 0.025 | 111.23 | 100.8329 | 85.51294 | 79.8879 | 84.24615285 | 99.66087 | 81.15744 | 0 | 0 | 0 | 0 | 0 | -16.344392 | -3.998595 | -79.30918 | -65.51839084 | -54.24732 | -29.95118095 | -56.95187 | -35.59301538 | -31.1366342 | 0 | 0 | 0 | 0 | 0 | 0 | 0 | 74.64015 | 73.682325 | 73.134525 | 73.760475 | 75.93585 | 0 | 0 | -11.36633 | -9.650901 | -9.45021168 | -8.915921 | -9.877656 | -10.53856 | -10.29407 | 95.19469 | 99.34598 | 94.94994 | 114.7813 | 93.35247 | 37.1849 | 35.72815
60 | W82860 | 2017-03-20 23:11 | 60.4061 | 62.9814 | 47 | 62 | 1.1465 | 866.6503 | 17981 | 32 | 239715 | 239897 | 139121 | 139139 | 139345 | 139352 | 220988 | 220996 | 239749 | 239947 | 215384 | 215319 | 216051 | 216069 | 294074 | 294058 | 1366.77 | 29003.6953 | 6 | 210.0258 | 210.0258 | 210.0258 | 210.0258 | 210.0258 | 105.8003 | 105.8003 | 1202.1484 | 1103.9652 | 1058.5 | 882.95 | 1057.549 | 991.7715 | 973.0302 | 955.8411 | 938.5861 | 930.0155 | 919.9595 | 905.4531 | 15.6 | 22.2 | 32.1235 | 20.3583 | 12.6495 | 8.8886 | 6.3576 | 4.5615 | 3.3884 | 2.8202 | 2.8231 | 87.54 | 137.2 | 141.16 | 218.68 | 205.36 | 313.91 | 287.46 | 441.47 | 404.43 | 618.41 | 542.88 | 835.38 | 659.92 | 1020.63 | 50.5 | 46.4 | 39.2887 | 0.472727 | -0.2273 | 3.7439 | -0.2014 | -0.2273 | 6209434 | 1 |  |  | 3.685 | 6.8186 | 8.3093 | 10.2514 | 11.6193 | 15.4707 | 3.9541 | 7.4967 | 9.418 | 11.6639 | 13.0459 | 16.1361 | 24.9046 | 24.9904 | 24.9851 | 25.2206 | 25.0089 | 25.0201 |  | 12380 | 510 | 5 |  | CC062 | 279 | 942 | 7 | 5 | 35 | 35.166664 | 0.472727 | 1367.8429 | 1273.6643 | 1116.8286 | 1025.2786 | 990.4714 | 975.8 | 903.1 | 40.5864 | 33.7943 | 37.3386 | 41.4243 | 37.605 | 34.9921 | 37.8536 | 32.1235 | 20.3583 | 12.6495 | 8.8886 | 6.3576 | 4.5615 | 3.3884 | 2.8202 | 0 | 0 | 0 | 0 | 0 | 0.1016 | 0.0254 | 0 | 0 | 0 | 0 | 0 | 0 | 0 | 0.059064 | 0.049987 | 0.042397 | 0.023442 | 0.042169 | 0.023424 | 0.020619 | -7.5e-05 | -0.000172 | -0.000571 | -0.000443 | -0.000913 | 0.001975 | 0.002131 | 0.084154 | 0.080427 | 0.078681 | 0.080264 | 0.08999 | 0.106502 | 0.10163 | -0.155978 | -0.153838 | -0.152731 | -0.15429 | -0.159512 | -0.160466 | -0.157254 | -1.35842 | -1.331559 | -1.316886 | -1.336457 | -1.404711 | -1.447094 | -1.405831 | -0.231804 | -0.213845 | -0.207433 | -0.224135 | -0.269686 | -0.30001 | -0.269706 | -0.406279 | -0.376692 | -0.362027 | -0.383419 | -0.453188 | -0.449199 | -0.405845 | 0.428197 | 0.397956 | 0.364472 | 0.320578 | 0.50422 | 0.412333 | 0.362226 | -75 | -75 | -75 | -75 | -75 | 20 | -20 | -0.995696 | -0.983082 | -0.976072 | -0.984585 | -1.013684 | 0 | 0 |  | 1402.08 | 0 |  | 1422.2729 | 0 |  | 743.441 | 0 |  | 743.233 | 0 |  | 1407.16 | 0 |  | 1430.579 | 0 |  | 764.534 | 0 |  | 764.317 | 0 |  | 1417.015 | 0 |  | 1450.746 | 0 |  | 773.519 | 0 |  | 773.315 | 0 |  | 1497.584 | 0 |  | 1502.6639 | 0 |  | 755.356 | 0 |  | 755.599 | 0 |  | 1452.118 | 0 |  | 1453.871 | 0 |  | 707.412 | 0 |  | 707.249 | 0 |  | 1505.356 | 0 |  | 1511.5291 | 0 |  | 745.273 | 0.102 |  | 745.392 | 0.102 |  | 1472.057 | 0 |  | 1479.677 | 0 |  | 773.877 | 0.025 |  | 774.053 | 0.025 | 115.1095 | 102.437 | 87.87319 | 82.29296 | 89.13252 | 103.9246516 | 91.782053 | 0 | 0 | 0 | 0 | 0 | -16.3033456 | -3.9942516 | -80.13183738 | -66.33161 | -55.08007 | -30.73717 | -57.95276 | -36.75474 | -31.98265525 | 0 | 0 | 0 | 0 | 0 | 0 | 0 | 74.6772 | 73.73115 | 73.2054 | 73.843875 | 76.0263 | 0 | 0 | -9.40809 | -7.226742 | -7.745258 | -9.284635 | -10.14154203 | -10.49798 | -10.20934 | 100.2467 | 102.6098 | 98.25326 | 116.115 | 97.06452224 | 40.36859 | 45.5958
60 | W82861 | 2017-03-20 23:12 | 60.592 | 63.1786 | 41 | 62 | 1.1465 | 852.9323 | 17690 | 32 | 239715 | 239897 | 139121 | 139139 | 139345 | 139352 | 220988 | 220996 | 239749 | 239947 | 215384 | 215319 | 216051 | 216069 | 294074 | 294058 | 1366.77 | 29003.6953 | 6 | 210.8382 | 210.8382 | 210.8382 | 210.8382 | 210.8382 | 106.6127 | 106.6127 | 1202.1484 | 1103.1577 | 1053.3334 | 882.9554 | 1066.0013 | 999.2667 | 978.7681 | 958.9677 | 939.5482 | 929.6896 | 918.0797 | 902.1266 | 15.8 | 17.4 | 32.2011 | 19.9539 | 12.2881 | 8.6346 | 6.1617 | 4.4659 | 3.3577 | 2.8186 | 2.8286 | 88.92 | 138.68 | 145.16 | 223.09 | 210.82 | 321.3 | 294.1 | 450.4 | 411.28 | 626.02 | 546.68 | 834.88 | 660.24 | 1010.36 | 49.7 | 46.4 | 39.8986 | -11.290909 | -11.1972 | 11.6389 | -2.0319 | -11.1972 | 6209434 | 2 |  |  | 3.595 | 6.7021 | 8.1636 | 10.1164 | 11.4843 | 15.3736 | 3.8393 | 7.2344 | 8.9705 | 11.5525 | 13.3082 | 16.5 | 24.9362 | 24.9284 | 25.0101 | 25.1426 | 24.9681 | 24.9706 |  | 12380 | 510 | 6 |  | CC062 | 279 | 942 | 7 | 5 | 35 | 31.666666 | -11.290909 | 1415.5358 | 1285.2786 | 1106.9 | 1021.7286 | 962.9714 | 934.1 | 855.6572 | 47.0614 | 39.2743 | 45.7329 | 41.4829 | 37.4579 | 35.5329 | 37.875 | 32.2011 | 19.9539 | 12.2881 | 8.6346 | 6.1617 | 4.4659 | 3.3577 | 2.8186 | 0 | 0 | 0 | 0 | 0 | 0.1016 | 0.0254 | 0 | 0 | 0 | 0 | 0 | 0 | 0 | 0.059529 | 0.050354 | 0.042787 | 0.023922 | 0.042599 | 0.024065 | 0.021123 | -7.5e-05 | -0.000172 | -0.00057 | -0.000441 | -0.000911 | 0.002242 | 0.002302 | 0.084136 | 0.080419 | 0.078679 | 0.080255 | 0.089989 | 0.10652 | 0.101667 | -0.156009 | -0.153812 | -0.152662 | -0.15427 | -0.159358 | -0.16039 | -0.157113 | -1.359661 | -1.332086 | -1.316872 | -1.337055 | -1.40186 | -1.449006 | -1.406856 | -0.231417 | -0.213631 | -0.207334 | -0.223894 | -0.269601 | -0.300132 | -0.270077 | -0.407719 | -0.377273 | -0.362012 | -0.384092 | -0.452943 | -0.448231 | -0.404101 | 0.427185 | 0.395621 | 0.361712 | 0.315963 | 0.498865 | 0.410933 | 0.362792 | -75 | -75 | -75 | -75 | -75 | 10 | -10 | -0.995347 | -0.98254 | -0.975326 | -0.983715 | -1.012745 | 0 | 0 |  | 1402.08 | 0 |  | 1422.2729 | 0 |  | 743.441 | 0 |  | 743.233 | 0 |  | 1407.16 | 0 |  | 1430.579 | 0 |  | 764.534 | 0 |  | 764.317 | 0 |  | 1417.015 | 0 |  | 1450.746 | 0 |  | 773.519 | 0 |  | 773.315 | 0 |  | 1497.584 | 0 |  | 1502.6639 | 0 |  | 755.356 | 0 |  | 755.599 | 0 |  | 1452.118 | 0 |  | 1453.871 | 0 |  | 707.412 | 0 |  | 707.249 | 0 |  | 1505.356 | 0 |  | 1511.5291 | 0 |  | 745.273 | 0.102 |  | 745.392 | 0.102 |  | 1472.057 | 0 |  | 1479.677 | 0 |  | 773.877 | 0.025 |  | 774.053 | 0.025 | 119.0975 | 103.3608 | 87.0897851 | 81.99883 | 86.65683 | 99.500332 | 86.9921 | 0 | 0 | 0 | 0 | 0 | -16.295624 | -3.9906702 | -80.83729 | -66.84674 | -55.59439 | -31.39539 | -58.44073968 | -38.119 | -32.9556018 | 0 | 0 | 0 | 0 | 0 | 0 | 0 | 74.651025 | 73.6905 | 73.14945 | 73.778625 | 75.955875 | 0 | 0 | -10.89081 | -8.390208 | -9.481985 | -9.287772 | -10.09869 | -10.66456 | -10.22917 | 102.0205 | 101.8144 | 95.16286 | 115.0943 | 94.07328 | 34.42115 | 39.81666
60 | W82862 | 2017-03-20 23:14 | 60.6051 | 63.2883 | 49 | 62 | 1.1465 | 859.4906 | 17836 | 32 | 239715 | 239897 | 139121 | 139139 | 139345 | 139352 | 220988 | 220996 | 239749 | 239947 | 215384 | 215319 | 216051 | 216069 | 294074 | 294058 | 1366.77 | 29021.9492 | 6 | 211.6569 | 211.6569 | 211.6569 | 211.6569 | 211.6569 | 107.4314 | 107.4314 | 1217.3828 | 1120.9755 | 1074.5 | 890.4329 | 1072.4403 | 1005.9576 | 985.731 | 966.3985 | 947.3138 | 937.9055 | 926.6185 | 911.3846 | 15.6 | 21 | 32.4525 | 20.1388 | 12.3116 | 8.6131 | 6.1561 | 4.4565 | 3.3669 | 2.8187 | 2.8318 | 89.01 | 138.82 | 145.01 | 224.4 | 210.49 | 324.07 | 293.53 | 453.26 | 410.01 | 628.49 | 545.84 | 835.78 | 660.28 | 1013.46 | 49.9 | 46.3 | 39.7133 | -6.372726 | -8.7302 | 10.9043 | -1.2108 | -8.7302 | 6209434 | 1 |  |  | 3.4607 | 6.7107 | 8.1757 | 10.1429 | 11.4021 | 15.5986 | 3.8754 | 7.1557 | 8.8311 | 10.959 | 12.2787 | 18.1705 | 24.8947 | 24.9392 | 24.9572 | 24.9915 | 24.9309 | 24.8635 |  | 12380 | 510 | 7 |  | CC062 | 279 | 942 | 7 | 5 | 35 | 29 | -6.372726 | 1399.3 | 1280.8928 | 1101.8 | 1006.2286 | 962.1 | 909.2643 | 866.75 | 44.7314 | 37.0121 | 39.0086 | 35.06 | 34.1871 | 57.0007 | 37.8393 | 32.4525 | 20.1388 | 12.3116 | 8.6131 | 6.1561 | 4.4565 | 3.3669 | 2.8187 | 0 | 0 | 0 | 0 | 0 | 0.1016 | 0.0254 | 0 | 0 | 0 | 0 | 0 | 0 | 0 | 0.059924 | 0.050638 | 0.043092 | 0.024407 | 0.042917 | 0.024605 | 0.021613 | -7.6e-05 | -0.000173 | -0.000572 | -0.000442 | -0.000911 | 0.002313 | 0.002369 | 0.084153 | 0.08043 | 0.078689 | 0.080268 | 0.09 | 0.106545 | 0.10166 | -0.15614 | -0.153976 | -0.152828 | -0.154418 | -0.15954 | -0.160554 | -0.157377 | -1.358832 | -1.331697 | -1.316529 | -1.336457 | -1.401589 | -1.449071 | -1.408211 | -0.231924 | -0.214011 | -0.207696 | -0.224339 | -0.270048 | -0.30079 | -0.270285 | -0.406757 | -0.376844 | -0.361642 | -0.383418 | -0.452597 | -0.447409 | -0.404696 | 0.427415 | 0.395976 | 0.362125 | 0.316887 | 0.500826 | 0.412223 | 0.363101 | -75 | -75 | -75 | -75 | -75 | 0 | 0 | -0.995414 | -0.982621 | -0.975408 | -0.983799 | -1.012832 | 0 | 0 |  | 1402.08 | 0 |  | 1422.2729 | 0 |  | 743.441 | 0 |  | 743.233 | 0 |  | 1407.16 | 0 |  | 1430.579 | 0 |  | 764.534 | 0 |  | 764.317 | 0 |  | 1417.015 | 0 |  | 1450.746 | 0 |  | 773.519 | 0 |  | 773.315 | 0 |  | 1497.584 | 0 |  | 1502.6639 | 0 |  | 755.356 | 0 |  | 755.599 | 0 |  | 1452.118 | 0 |  | 1453.871 | 0 |  | 707.412 | 0 |  | 707.249 | 0 |  | 1505.356 | 0 |  | 1511.5291 | 0 |  | 745.273 | 0.102 |  | 745.392 | 0.102 |  | 1472.057 | 0 |  | 1479.677 | 0 |  | 773.877 | 0.025 |  | 774.053 | 0.025 | 117.7552929 | 103.0222 | 86.6995402 | 80.76796 | 86.589 | 96.87756 | 88.113805 | 0 | 0 | 0 | 0 | 0 | -16.3122864 | -3.9973758 | -81.32338 | -67.20409 | -55.97881308 | -32.02819 | -58.87515 | -39.00609 | -33.77172 | 0 | 0 | 0 | 0 | 0 | 0 | 0 | 74.65605 | 73.696575 | 73.1556 | 73.784925 | 75.9624 | 0 | 0 | -10.37429 | -7.920997 | -8.10193 | -7.86532534 | -9.232158 | -17.14524 | -10.2274 | 100.7137 | 101.5937 | 95.7744 | 114.6594 | 94.44409 | 24.41394 | 40.11732
60 | W82863 | 2017-03-20 23:16 | 60.7146 | 63.4552 | 45 | 63 | 1.1465 | 864.6551 | 17945 | 32 | 239715 | 239897 | 139121 | 139139 | 139345 | 139352 | 220988 | 220996 | 239749 | 239947 | 215384 | 215319 | 216051 | 216069 | 294074 | 294058 | 1366.77 | 29058.541 | 6 | 212.4805 | 212.4805 | 212.4805 | 212.4805 | 212.4805 | 108.255 | 108.255 | 1206.8359 | 1118.3989 | 1067.3334 | 889.8466 | 1073.3484 | 1006.5929 | 985.6747 | 965.7611 | 946.0729 | 935.7305 | 924.1889 | 909.7763 | 15.6 | 21 | 32.348 | 20.0888 | 12.4024 | 8.7088 | 6.2328 | 4.5393 | 3.4165 | 2.8191 | 2.829 | 88.5 | 138.96 | 144.08 | 222.63 | 209.01 | 320.27 | 291.05 | 446.79 | 405.92 | 616.89 | 540.72 | 824.41 | 660.01 | 1014.2 | 50.4 | 46.2 | 41.6252 | 2.590909 | 1.8583 | 3.3043 | -0.3489 | 1.8583 | 6209434 | 2 |  |  | 3.4764 | 6.57 | 8.005 | 10.1371 | 11.3657 | 15.5571 | 4.1049 | 7.241 | 8.9426 | 11.4525 | 12.3836 | 17.2525 | 24.9371 | 24.9496 | 25.0115 | 25.0826 | 24.9929 | 24.903 |  | 12380 | 510 | 8 |  | CC062 | 279 | 942 | 7 | 5 | 35 | 29.333334 | 2.590909 | 1382.7858 | 1261.5714 | 1092.8429 | 1001.9572 | 947.2214 | 930.3 | 940.5214 | 52.3029 | 40.5336 | 46.0693 | 41.8321 | 38.2957 | 53.2479 | 37.8429 | 32.348 | 20.0888 | 12.4024 | 8.7088 | 6.2328 | 4.5393 | 3.4165 | 2.8191 | 0 | 0 | 0 | 0 | 0 | 0.1016 | 0.0254 | 0 | 0 | 0 | 0 | 0 | 0 | 0 | 0.060303 | 0.050899 | 0.043335 | 0.02482 | 0.043161 | 0.024338 | 0.021383 | -7.6e-05 | -0.000173 | -0.00057 | -0.000439 | -0.000907 | 0.002225 | 0.002336 | 0.084152 | 0.080436 | 0.078694 | 0.080273 | 0.090008 | 0.106531 | 0.101584 | -0.156261 | -0.154045 | -0.152901 | -0.154495 | -0.159605 | -0.160679 | -0.157711 | -1.359235 | -1.331473 | -1.316362 | -1.336338 | -1.401282 | -1.448805 | -1.410617 | -0.23198 | -0.214191 | -0.207858 | -0.224504 | -0.270293 | -0.300747 | -0.269464 | -0.407225 | -0.376597 | -0.361463 | -0.383284 | -0.452207 | -0.448219 | -0.408198 | 0.427562 | 0.396416 | 0.362952 | 0.31859 | 0.504577 | 0.415113 | 0.362843 | -75 | -75 | -75 | -75 | -75 | -10 | 10 | -0.995208 | -0.982377 | -0.975116 | -0.983477 | -1.012492 | 0 | 0 |  | 1402.08 | 0 |  | 1422.2729 | 0 |  | 743.441 | 0 |  | 743.233 | 0 |  | 1407.16 | 0 |  | 1430.579 | 0 |  | 764.534 | 0 |  | 764.317 | 0 |  | 1417.015 | 0 |  | 1450.746 | 0 |  | 773.519 | 0 |  | 773.315 | 0 |  | 1497.584 | 0 |  | 1502.6639 | 0 |  | 755.356 | 0 |  | 755.599 | 0 |  | 1452.118 | 0 |  | 1453.871 | 0 |  | 707.412 | 0 |  | 707.249 | 0 |  | 1505.356 | 0 |  | 1511.5291 | 0 |  | 745.273 | 0.102 |  | 745.392 | 0.102 |  | 1472.057 | 0 |  | 1479.677 | 0 |  | 773.877 | 0.025 |  | 774.053 | 0.025 | 116.3642 | 101.4758 | 86.00018 | 80.43011 | 85.2575 | 99.1057893 | 95.54193 | 0 | 0 | 0 | 0 | 0 | -16.3249864 | -4.0058594 | -81.86265 | -67.5403 | -56.29422093 | -32.58126 | -59.20977 | -38.48461 | -33.45842 | 0 | 0 | 0 | 0 | 0 | 0 | 0 | 74.6406 | 73.678275 | 73.1337 | 73.760775 | 75.9369 | 0 | 0 | -12.13323 | -8.681932 | -9.575873 | -9.391474 | -10.35106 | -16.01415 | -10.1973 | 97.00892 | 98.9318 | 93.26379 | 112.2182 | 91.63357 | 28.28205 | 47.88034
60 | W82864 | 2017-03-20 23:18 | 60.8148 | 63.618 | 45 | 63 | 1.1465 | 870.4636 | 18079 | 32 | 239715 | 239897 | 139121 | 139139 | 139345 | 139352 | 220988 | 220996 | 239749 | 239947 | 215384 | 215319 | 216051 | 216069 | 294074 | 294058 | 1366.77 | 29076.8125 | 6 | 213.3096 | 213.3096 | 213.3096 | 213.3096 | 213.3096 | 109.0842 | 109.0842 | 1216.2109 | 1122.5026 | 1074.6666 | 891.84 | 1079.0681 | 1010.8068 | 989.4901 | 969.2968 | 949.4172 | 939.0627 | 927.04 | 911.6292 | 15.6 | 20.8 | 32.1222 | 19.9407 | 12.2841 | 8.6184 | 6.1702 | 4.4869 | 3.3918 | 2.8193 | 2.8318 | 88.54 | 138.87 | 144.72 | 223.24 | 210.28 | 321.75 | 293.75 | 450.36 | 409.15 | 623.44 | 543.7 | 829.08 | 659.93 | 1010.93 | 50.4 | 46.2 | 40.25 | -1.863636 | -3.3707 | 5.8693 | -0.605 | -3.3707 | 6209434 | 1 |  |  | 3.4771 | 6.5993 | 8.0543 | 10.1071 | 11.4179 | 15.4436 | 3.8082 | 7.2525 | 8.6721 | 10.9508 | 12.7426 | 16.8787 | 24.9374 | 24.9447 | 25.0209 | 25.1307 | 24.9421 | 24.9769 |  | 12380 | 510 | 9 |  | CC062 | 279 | 942 | 7 | 5 | 35 | 28.166666 | -1.863636 | 1361.6786 | 1252.4714 | 1080.35 | 995.9286 | 948.35 | 912.3857 | 883.3286 | 40.9271 | 34.7864 | 40.55 | 40.3693 | 36.0214 | 48.73 | 37.9857 | 32.1222 | 19.9407 | 12.2841 | 8.6184 | 6.1702 | 4.4869 | 3.3918 | 2.8193 | 0 | 0 | 0 | 0 | 0 | 0.1016 | 0.0254 | 0 | 0 | 0 | 0 | 0 | 0 | 0 | 0.060936 | 0.05137 | 0.043746 | 0.025228 | 0.043588 | 0.024879 | 0.021942 | -7.6e-05 | -0.000173 | -0.00057 | -0.000438 | -0.000906 | 0.001654 | 0.002002 | 0.084164 | 0.080442 | 0.078702 | 0.080279 | 0.090013 | 0.106552 | 0.10166 | -0.15636 | -0.154182 | -0.153023 | -0.154629 | -0.159753 | -0.160709 | -0.157559 | -1.358657 | -1.331385 | -1.316108 | -1.336212 | -1.401266 | -1.445174 | -1.405084 | -0.232347 | -0.21443 | -0.208126 | -0.224764 | -0.270576 | -0.301267 | -0.270628 | -0.406554 | -0.3765 | -0.361189 | -0.383141 | -0.452186 | -0.447493 | -0.405064 | 0.427556 | 0.396112 | 0.362222 | 0.316698 | 0.501659 | 0.413498 | 0.363117 | -75 | -75 | -75 | -75 | -75 | -20 | 20 | -0.995165 | -0.982357 | -0.975061 | -0.983403 | -1.012412 | 0 | 0 |  | 1402.08 | 0 |  | 1422.2729 | 0 |  | 743.441 | 0 |  | 743.233 | 0 |  | 1407.16 | 0 |  | 1430.579 | 0 |  | 764.534 | 0 |  | 764.317 | 0 |  | 1417.015 | 0 |  | 1450.746 | 0 |  | 773.519 | 0 |  | 773.315 | 0 |  | 1497.584 | 0 |  | 1502.6639 | 0 |  | 755.356 | 0 |  | 755.599 | 0 |  | 1452.118 | 0 |  | 1453.871 | 0 |  | 707.412 | 0 |  | 707.249 | 0 |  | 1505.356 | 0 |  | 1511.5291 | 0 |  | 745.273 | 0.102 |  | 745.392 | 0.102 |  | 1472.057 | 0 |  | 1479.677 | 0 |  | 773.877 | 0.025 |  | 774.053 | 0.025 | 114.6043 | 100.7513 | 85.0257057 | 79.95215 | 85.36382855 | 97.21652 | 89.79919 | 0 | 0 | 0 | 0 | 0 | -16.3280344 | -4.0019986 | -82.68786502 | -68.16292 | -56.82428 | -33.12469548 | -59.80884 | -38.3448 | -33.64333 | 0 | 0 | 0 | 0 | 0 | 0 | 0 | 74.637375 | 73.676775 | 73.129575 | 73.755225 | 75.9309 | 0 | 0 | -9.509289 | -7.459247752 | -8.4395093 | -9.073565 | -9.746526 | -14.68074091 | -10.27999 | 97.04454 | 98.80591 | 92.89149 | 111.5091 | 91.73937 | 27.86294 | 41.87386
60 | W82865 | 2017-03-20 23:20 | 60.8786 | 63.7471 | 44 | 62 | 1.1465 | 862.4351 | 17920 | 32 | 239715 | 239897 | 139121 | 139139 | 139345 | 139352 | 220988 | 220996 | 239749 | 239947 | 215384 | 215319 | 216051 | 216069 | 294074 | 294058 | 1366.77 | 29094.8574 | 6 | 214.1311 | 214.1311 | 214.1311 | 214.1311 | 214.1311 | 109.9056 | 109.9056 | 1203.3203 | 1114.5409 | 1064.6666 | 888.4577 | 1069.2998 | 1002.3287 | 981.624 | 962.1645 | 942.8371 | 932.7959 | 921.3986 | 906.5586 | 15.4 | 21.2 | 32.3216 | 20.221 | 12.4645 | 8.72 | 6.2248 | 4.531 | 3.4015 | 2.8197 | 2.8329 | 87.89 | 138.31 | 143.53 | 222.21 | 208.97 | 320.5 | 291.76 | 450.24 | 406.71 | 621.78 | 541.21 | 831.01 | 660.05 | 1016.18 | 49.9 | 46.1 | 39.8148 | -0.263636 | -0.6444 | 2.3719 | 0.583 | -0.6444 | 6209434 | 2 |  |  | 3.535 | 6.7036 | 8.1593 | 10.2136 | 11.5014 | 15.48 | 3.9721 | 7.1738 | 8.977 | 11.1721 | 12.5754 | 16.5656 | 24.9854 | 24.9171 | 25.0126 | 25.1009 | 24.9016 | 24.835 |  | 12380 | 510 | 10 |  | CC062 | 279 | 942 | 7 | 5 | 35 | 29.333334 | -0.263636 | 1342.9572 | 1257.4429 | 1099.2643 | 1010.5928 | 950.6643 | 929.0428 | 909.8 | 49.045 | 41.5107 | 45.5557 | 38.9721 | 35.1743 | 43.6964 | 37.89 | 32.3216 | 20.221 | 12.4645 | 8.72 | 6.2248 | 4.531 | 3.4015 | 2.8197 | 0 | 0 | 0 | 0 | 0 | 0.1016 | 0.0254 | 0 | 0 | 0 | 0 | 0 | 0 | 0 | 0.061533 | 0.05184 | 0.044155 | 0.02561 | 0.043885 | 0.025443 | 0.022497 | -7.6e-05 | -0.000173 | -0.000568 | -0.000435 | -0.000903 | 0.000354 | 0.001207 | 0.084171 | 0.080446 | 0.078702 | 0.080279 | 0.090016 | 0.106538 | 0.101631 | -0.156482 | -0.154322 | -0.153185 | -0.154796 | -0.159909 | -0.160809 | -0.157699 | -1.358497 | -1.33147 | -1.316475 | -1.336618 | -1.401488 | -1.441588 | -1.401856 | -0.232603 | -0.214617 | -0.208248 | -0.224889 | -0.270777 | -0.301303 | -0.270467 | -0.406368 | -0.376593 | -0.361584 | -0.383598 | -0.452469 | -0.448379 | -0.406529 | 0.427917 | 0.39688 | 0.36306 | 0.318329 | 0.504329 | 0.415313 | 0.36325 | -75 | -75 | -75 | -75 | -75 | -30 | 30 | -0.995192 | -0.982458 | -0.975247 | -0.983638 | -1.012671 | 0 | 0 |  | 1402.08 | 0 |  | 1422.2729 | 0 |  | 743.441 | 0 |  | 743.233 | 0 |  | 1407.16 | 0 |  | 1430.579 | 0 |  | 764.534 | 0 |  | 764.317 | 0 |  | 1417.015 | 0 |  | 1450.746 | 0 |  | 773.519 | 0 |  | 773.315 | 0 |  | 1497.584 | 0 |  | 1502.6639 | 0 |  | 755.356 | 0 |  | 755.599 | 0 |  | 1452.118 | 0 |  | 1453.871 | 0 |  | 707.412 | 0 |  | 707.249 | 0 |  | 1505.356 | 0 |  | 1511.5291 | 0 |  | 745.273 | 0.102 |  | 745.392 | 0.102 |  | 1472.057 | 0 |  | 1479.677 | 0 |  | 773.877 | 0.025 |  | 774.053 | 0.025 | 113.0381 | 101.1563 | 86.5143 | 81.12938 | 85.575 | 98.97836 | 92.4638838 | 0 | 0 | 0 | 0 | 0 | -16.3381944 | -4.0055546 | -83.48915 | -68.79306049 | -57.3812 | -33.64935815 | -60.23876 | -37.18865 | -33.22959 | 0 | 0 | 0 | 0 | 0 | 0 | 0 | 74.6394 | 73.68435 | 73.143525 | 73.77285 | 75.950325 | 0 | 0 | -11.40801 | -8.908902 | -9.486883 | -8.764397 | -9.524391 | -13.16586 | -10.24799463 | 92.78029 | 97.13864 | 92.7897447 | 112.4885 | 91.76217 | 32.28567 | 44.98074
60 | W82866 | 2017-03-20 23:22 | 60.9501 | 63.8432 | 45 | 62 | 1.1465 | 855.0708 | 17767 | 32 | 239715 | 239897 | 139121 | 139139 | 139345 | 139352 | 220988 | 220996 | 239749 | 239947 | 215384 | 215319 | 216051 | 216069 | 294074 | 294058 | 1366.77 | 29113.1738 | 6 | 214.9456 | 214.9456 | 214.9456 | 214.9456 | 214.9456 | 110.7201 | 110.7201 | 1218.5547 | 1127.7335 | 1079.6666 | 892.0746 | 1070.6757 | 1003.192 | 982.2159 | 962.5016 | 942.7054 | 932.2643 | 920.8163 | 905.2022 | 15.4 | 22 | 32.3243 | 20.0437 | 12.3343 | 8.6274 | 6.183 | 4.513 | 3.3716 | 2.8199 | 2.8324 | 88.43 | 137.7 | 144.54 | 221.71 | 210.43 | 320.24 | 293.65 | 448.43 | 408.18 | 618.9 | 542.54 | 831.75 | 660.11 | 1011.63 | 49.9 | 46.3 | 39.645 | -6.718181 | -7.6259 | 7.6259 | 1.5158 | -7.6259 | 6209434 | 1 |  |  | 3.4607 | 6.6286 | 8.1671 | 10.2671 | 11.5014 | 15.4721 | 3.7672 | 7.0131 | 8.9098 | 11.2754 | 12.4426 | 16.8066 | 24.8976 | 24.9441 | 25.0007 | 25.1359 | 24.9214 | 24.9081 |  | 12380 | 510 | 11 |  | CC062 | 279 | 942 | 7 | 5 | 35 | 28 | -6.718181 | 1338.0072 | 1238.8857 | 1077.95 | 984.5214 | 933.8714 | 948.85 | 834.5286 | 42.9393 | 33.6857 | 33.695 | 33.4279 | 32.9593 | 39.69 | 37.8207 | 32.3243 | 20.0437 | 12.3343 | 8.6274 | 6.183 | 4.513 | 3.3716 | 2.8199 | 0 | 0 | 0 | 0 | 0 | 0.1016 | 0.0254 | 0 | 0 | 0 | 0 | 0 | 0 | 0 | 0.062063 | 0.052284 | 0.044561 | 0.025991 | 0.044176 | 0.025185 | 0.022321 | -7.6e-05 | -0.000174 | -0.000569 | -0.000435 | -0.000904 | -0.001336 | 0.000139 | 0.08417 | 0.080447 | 0.078703 | 0.080282 | 0.090019 | 0.106521 | 0.10169 | -0.156452 | -0.154279 | -0.153148 | -0.154743 | -0.159886 | -0.160655 | -0.157315 | -1.358482 | -1.331294 | -1.316374 | -1.336328 | -1.402497 | -1.434686 | -1.392785 | -0.232558 | -0.214609 | -0.208226 | -0.224906 | -0.270804 | -0.301039 | -0.271171 | -0.406351 | -0.3764 | -0.361475 | -0.383272 | -0.45205 | -0.449097 | -0.403901 | 0.427643 | 0.396274 | 0.362154 | 0.317034 | 0.50284 | 0.414359 | 0.363171 | -75 | -75 | -75 | -75 | -75 | -40 | 40 | -0.995197 | -0.982475 | -0.975203 | -0.983565 | -1.012585 | 0 | 0 |  | 1402.08 | 0 |  | 1422.2729 | 0 |  | 743.441 | 0 |  | 743.233 | 0 |  | 1407.16 | 0 |  | 1430.579 | 0 |  | 764.534 | 0 |  | 764.317 | 0 |  | 1417.015 | 0 |  | 1450.746 | 0 |  | 773.519 | 0 |  | 773.315 | 0 |  | 1497.584 | 0 |  | 1502.6639 | 0 |  | 755.356 | 0 |  | 755.599 | 0 |  | 1452.118 | 0 |  | 1453.871 | 0 |  | 707.412 | 0 |  | 707.249 | 0 |  | 1505.356 | 0 |  | 1511.5291 | 0 |  | 745.273 | 0.102 |  | 745.392 | 0.102 |  | 1472.057 | 0 |  | 1479.677 | 0 |  | 773.877 | 0.025 |  | 774.053 | 0.025 | 112.6201 | 99.66464 | 84.83789885 | 79.03935 | 84.06617 | 101.0725 | 84.86321 | 0 | 0 | 0 | 0 | 0 | -16.322548 | -3.995801 | -84.20822 | -69.37373034 | -57.90993 | -34.1512 | -60.68885 | -34.21583 | -31.2819511 | 0 | 0 | 0 | 0 | 0 | 0 | 0 | 74.639775 | 73.685625 | 73.140225 | 73.767375 | 75.943875 | 0 | 0 | -9.985878 | -7.229254 | -7.01617507 | -7.518135 | -8.92551 | -11.94823791 | -10.25588 | 93.06574 | 96.74728 | 93.05202 | 111.1374 | 90.39568 | 38.58584 | 39.32958
60 | W82867 | 2017-03-20 23:23 | 61.0962 | 64.0348 | 43 | 63 | 1.1465 | 863.9778 | 17932 | 32 | 239715 | 239897 | 139121 | 139139 | 139345 | 139352 | 220988 | 220996 | 239749 | 239947 | 215384 | 215319 | 216051 | 216069 | 294074 | 294058 | 1366.77 | 29129.0117 | 6 | 215.7686 | 215.7686 | 215.7686 | 215.7686 | 215.7686 | 111.5431 | 111.5431 | 1204.4922 | 1122.5566 | 1070 | 892.8911 | 1077.764 | 1010.54 | 989.4299 | 969.4709 | 949.4834 | 938.9325 | 926.6025 | 911.2344 | 15.6 | 20 | 32.4925 | 20.0459 | 12.2383 | 8.5431 | 6.1114 | 4.4564 | 3.3825 | 2.8197 | 2.8323 | 88.88 | 139.43 | 145.62 | 226.21 | 212.28 | 327.47 | 295.18 | 457.41 | 410.2 | 630.92 | 541.96 | 834.38 | 660 | 1009.71 | 50.3 | 46.2 | 41.5423 | -3.263636 | -3.7876 | 4.7669 | 0.1462 | -3.7876 | 6209434 | 2 |  |  | 3.4707 | 6.4879 | 8.0557 | 10.1436 | 11.4579 | 15.1064 | 4.082 | 7.0066 | 8.9279 | 10.6377 | 11.8311 | 16.6574 | 24.8817 | 24.9081 | 24.9885 | 25.042 | 24.8954 | 24.8518 |  | 12380 | 510 | 12 |  | CC062 | 279 | 942 | 7 | 5 | 35 | 28.166666 | -3.263636 | 1382.7214 | 1270.2428 | 1096.0857 | 999.1071 | 936.2928 | 891.4643 | 881.0571 | 51.6329 | 41.5757 | 47.8529 | 39.5 | 36.0114 | 37.8486 | 37.8421 | 32.4925 | 20.0459 | 12.2383 | 8.5431 | 6.1114 | 4.4564 | 3.3825 | 2.8197 | 0 | 0 | 0 | 0 | 0 | 0.1016 | 0.0254 | 0 | 0 | 0 | 0 | 0 | 0 | 0 | 0.062419 | 0.052674 | 0.044905 | 0.02632 | 0.04441 | 0.025389 | 0.022545 | -7.6e-05 | -0.000172 | -0.000566 | -0.00043 | -0.000898 | 0.000483 | 0.00132 | 0.084153 | 0.080433 | 0.078692 | 0.08027 | 0.090008 | 0.106551 | 0.101645 | -0.156207 | -0.154022 | -0.152872 | -0.154473 | -0.159592 | -0.160389 | -0.157297 | -1.359005 | -1.331625 | -1.316441 | -1.336499 | -1.402486 | -1.439984 | -1.40081 | -0.231972 | -0.214105 | -0.20779 | -0.224413 | -0.270258 | -0.30095 | -0.270171 | -0.406958 | -0.376765 | -0.361548 | -0.383465 | -0.452037 | -0.44724 | -0.405436 | 0.427271 | 0.395524 | 0.361323 | 0.315979 | 0.501523 | 0.41528 | 0.363218 | -75 | -75 | -75 | -75 | -75 | -30 | 30 | -0.994681 | -0.98193 | -0.974548 | -0.982851 | -1.011823 | 0 | 0 |  | 1402.08 | 0 |  | 1422.2729 | 0 |  | 743.441 | 0 |  | 743.233 | 0 |  | 1407.16 | 0 |  | 1430.579 | 0 |  | 764.534 | 0 |  | 764.317 | 0 |  | 1417.015 | 0 |  | 1450.746 | 0 |  | 773.519 | 0 |  | 773.315 | 0 |  | 1497.584 | 0 |  | 1502.6639 | 0 |  | 755.356 | 0 |  | 755.599 | 0 |  | 1452.118 | 0 |  | 1453.871 | 0 |  | 707.412 | 0 |  | 707.249 | 0 |  | 1505.356 | 0 |  | 1511.5291 | 0 |  | 745.273 | 0.102 |  | 745.392 | 0.102 |  | 1472.057 | 0 |  | 1479.677 | 0 |  | 773.877 | 0.025 |  | 774.053 | 0.025 | 116.3602 | 102.1694 | 86.25318 | 80.19833 | 84.27384 | 94.98641 | 89.55505 | 0 | 0 | 0 | 0 | 0 | -16.2955224 | -3.9953438 | -84.72445 | -69.91297575 | -58.36968 | -34.60195911 | -61.02497 | -37.25527 | -33.43033065 | 0 | 0 | 0 | 0 | 0 | 0 | 0 | 74.601075 | 73.64475 | 73.0911 | 73.713825 | 75.886725 | 0 | 0 | -11.97739 | -8.901565 | -9.943354091 | -8.8643135 | -9.732369 | -11.39053617 | -10.22384 | 94.25939 | 96.99965 | 91.03124 | 110.4459 | 89.40323 | 30.04509 | 41.90554
60 | W82868 | 2017-03-20 23:25 | 61.4828 | 64.2849 | 25 | 60 | 1.173 | 817.9855 | 15498 | 32 | 239715 | 239897 | 139121 | 139139 | 139345 | 139352 | 220988 | 220996 | 239749 | 239947 | 215384 | 215319 | 216051 | 216069 | 294074 | 294058 | 1366.77 | 29144.8496 | 6 | 216.6435 | 216.6435 | 216.6435 | 216.6435 | 216.6435 | 112.418 | 112.418 | 1225.5859 | 1151.1372 | 1098.3334 | 884.2919 | 1069.0975 | 994.8157 | 972.9479 | 952.4319 | 935.1006 | 923.2498 | 910.1119 | 893.5228 | 15.6 | 28.6 | 30.5241 | 18.8085 | 11.5109 | 8.0116 | 5.7517 | 4.1548 | 3.0914 | 2.5672 | 2.5762 | 85.02 | 132.14 | 140.86 | 214.79 | 206.19 | 311.43 | 287.08 | 435.36 | 401.49 | 607.36 | 538.75 | 820.56 | 660.04 | 1003.88 | 49.1 | 46.2 | 38.1659 | -0.963636 | -2.0365 | 3.3168 | -0.7664 | -2.0365 | 6208470 | 1 |  |  | 3.6643 | 6.8743 | 8.5557 | 10.5943 | 11.5214 | 15.4421 | 4.1048 | 7.4603 | 9.1825 | 11.6397 | 12.6905 | 16.6032 | 24.9789 | 24.9842 | 24.9694 | 25.1106 | 24.8991 | 24.8746 |  | 12380 | 510 | 13 |  | EA061 | 254 | 941 | 6 | 5 | 35 | 27.166666 | -0.963636 | 1401.0857 | 1319.3928 | 1132.5786 | 1023.9 | 963.9857 | 983.2214 | 955.6643 | 38.9386 | 33.0329 | 32.655 | 32.91 | 46.51 | 31.7293 | 37.7329 | 30.5241 | 18.8085 | 11.5109 | 8.0116 | 5.7517 | 4.1548 | 3.0914 | 2.5672 | 0 | 0 | 0 | 0 | 0 | 0.1016 | 0.0254 | 0 | 0 | 0 | 0 | 0 | 0 | 0 | 0.063531 | 0.053442 | 0.04549 | 0.026673 | 0.045029 | 0.025259 | 0.022426 | -7.7e-05 | -0.000175 | -0.000569 | -0.000433 | -0.000902 | 0.001894 | 0.002216 | 0.084146 | 0.080429 | 0.07869 | 0.080274 | 0.090011 | 0.106493 | 0.101583 | -0.156821 | -0.154609 | -0.153447 | -0.155007 | -0.160152 | -0.16122 | -0.15813 | -1.360933 | -1.333278 | -1.317986 | -1.337499 | -1.403645 | -1.448049 | -1.408747 | -0.232298 | -0.214455 | -0.208146 | -0.224919 | -0.27084 | -0.30096 | -0.270086 | -0.409196 | -0.378583 | -0.36321 | -0.384593 | -0.45351 | -0.4507 | -0.408878 | 0.424373 | 0.390273 | 0.353446 | 0.302377 | 0.47534 | 0.387406 | 0.336776 | -75 | -75 | -75 | -75 | -75 | -20 | 20 | -0.995758 | -0.983251 | -0.976048 | -0.984591 | -1.013886 | 0 | 0 |  | 1402.08 | 0 |  | 1422.2729 | 0 |  | 743.441 | 0 |  | 743.233 | 0 |  | 1407.16 | 0 |  | 1430.579 | 0 |  | 764.534 | 0 |  | 764.317 | 0 |  | 1417.015 | 0 |  | 1450.746 | 0 |  | 773.519 | 0 |  | 773.315 | 0 |  | 1497.584 | 0 |  | 1502.6639 | 0 |  | 755.356 | 0 |  | 755.599 | 0 |  | 1452.118 | 0 |  | 1453.871 | 0 |  | 707.412 | 0 |  | 707.249 | 0 |  | 1505.356 | 0 |  | 1511.5291 | 0 |  | 745.273 | 0.102 |  | 745.392 | 0.102 |  | 1472.057 | 0 |  | 1479.677 | 0 |  | 773.877 | 0.025 |  | 774.053 | 0.025 | 117.8958 | 106.1174 | 89.12261 | 82.1925486 | 86.76932 | 104.7062 | 97.07925 | 0 | 0 | 0 | 0 | 0 | -16.379952 | -4.016502 | -86.35664 | -71.01972 | -59.20525 | -35.09597376 | -61.93864 | -39.31887 | -34.71434 | 0 | 0 | 0 | 0 | 0 | 0 | 0 | 74.68185 | 73.743825 | 73.2036 | 73.844325 | 76.04145 | 0 | 0 | -9.045359 | -7.084071 | -6.79700763 | -7.40208429 | -12.5967684 | -9.549250128 | -10.19113 | 97.17561 | 101.7575 | 96.32395 | 113.5388 | 88.27536 | 39.45812 | 48.15727
60 | W82869 | 2017-03-20 23:26 | 61.9252 | 64.6223 | 19 | 60 | 1.173 | 817.735 | 15495 | 32 | 239715 | 239897 | 139121 | 139139 | 139345 | 139352 | 220988 | 220996 | 239749 | 239947 | 215384 | 215319 | 216051 | 216069 | 294074 | 294058 | 1366.77 | 29162.5137 | 6 | 217.5182 | 217.5182 | 217.5182 | 217.5182 | 217.5182 | 113.2927 | 113.2927 | 1219.7266 | 1139.6917 | 1084 | 875.2286 | 1075.2832 | 999.6389 | 976.5931 | 954.5823 | 935.8294 | 922.9445 | 908.4073 | 889.1464 | 15.6 | 24.4 | 30.795 | 19.1837 | 11.6224 | 8.05 | 5.7522 | 4.0997 | 3.046 | 2.5675 | 2.5783 | 84.42 | 131.45 | 139.31 | 215.18 | 204.46 | 313.1 | 286.45 | 438.88 | 404.11 | 619.58 | 542.05 | 836.02 | 659.91 | 1006.96 | 49.7 | 46 | 38.7916 | -11.918182 | -8.623 | 9.2309 | 0.6546 | -8.623 | 6208470 | 2 |  |  | 3.7 | 6.9393 | 8.5021 | 10.4136 | 11.7443 | 16.0643 | 3.9968 | 7.7571 | 9.4317 | 11.3365 | 13.073 | 18.5127 | 24.8962 | 24.8851 | 24.9365 | 25.1015 | 24.8517 | 24.7709 |  | 12380 | 510 | 14 |  | EA061 | 254 | 941 | 6 | 5 | 35 | 25.666666 | -11.918182 | 1381.75 | 1336.1357 | 1145.45 | 1036.3928 | 988.3786 | 971.4929 | 832.8643 | 43.6957 | 37.9486 | 37.9107 | 33.8329 | 47.7064 | 31.9436 | 37.7457 | 30.795 | 19.1837 | 11.6224 | 8.05 | 5.7522 | 4.0997 | 3.046 | 2.5675 | 0 | 0 | 0 | 0 | 0 | 0.1016 | 0.0254 | 0 | 0 | 0 | 0 | 0 | 0 | 0 | 0.064584 | 0.054174 | 0.04606 | 0.026964 | 0.045643 | 0.025871 | 0.022957 | -7.6e-05 | -0.000173 | -0.000565 | -0.000427 | -0.000894 | 0.002573 | 0.002654 | 0.084157 | 0.080427 | 0.078688 | 0.080269 | 0.090003 | 0.106498 | 0.101704 | -0.156649 | -0.154521 | -0.153359 | -0.154942 | -0.160102 | -0.161177 | -0.157691 | -1.359824 | -1.333199 | -1.317886 | -1.337694 | -1.404059 | -1.450681 | -1.406195 | -0.232408 | -0.214348 | -0.208046 | -0.224747 | -0.270581 | -0.300893 | -0.271486 | -0.407909 | -0.378496 | -0.363103 | -0.384813 | -0.454037 | -0.450308 | -0.403412 | 0.425027 | 0.391065 | 0.35444 | 0.30263 | 0.472672 | 0.385415 | 0.337062 | -75 | -75 | -75 | -75 | -75 | -10 | 10 | -0.995414 | -0.982985 | -0.975822 | -0.984381 | -1.013676 | 0 | 0 |  | 1402.08 | 0 |  | 1422.2729 | 0 |  | 743.441 | 0 |  | 743.233 | 0 |  | 1407.16 | 0 |  | 1430.579 | 0 |  | 764.534 | 0 |  | 764.317 | 0 |  | 1417.015 | 0 |  | 1450.746 | 0 |  | 773.519 | 0 |  | 773.315 | 0 |  | 1497.584 | 0 |  | 1502.6639 | 0 |  | 755.356 | 0 |  | 755.599 | 0 |  | 1452.118 | 0 |  | 1453.871 | 0 |  | 707.412 | 0 |  | 707.249 | 0 |  | 1505.356 | 0 |  | 1511.5291 | 0 |  | 745.273 | 0.102 |  | 745.392 | 0.102 |  | 1472.057 | 0 |  | 1479.677 | 0 |  | 773.877 | 0.025 |  | 774.053 | 0.025 | 116.2839 | 107.4614 | 90.1331696 | 83.19021 | 88.95704 | 103.4621 | 84.70563 | 0 | 0 | 0 | 0 | 0 | -16.3755832 | -4.0053514 | -87.71953 | -71.99408 | -59.95722357 | -35.49839 | -62.83024 | -41.26317 | -36.01406 | 0 | 0 | 0 | 0 | 0 | 0 | 0 | 74.65605 | 73.723875 | 73.18665 | 73.828575 | 76.0257 | 0 | 0 | -10.15523 | -8.134207 | -7.887169 | -7.603843 | -12.90845 | -9.611606 | -10.24743 | 93.06523 | 101.057 | 95.47543 | 113.9166 | 89.24406 | 36.21169 | 34.43879
60 | W82870 | 2017-03-20 23:28 | 62.0261 | 64.7809 | 34 | 61 | 1.173 | 836.8467 | 17295 | 32 | 239715 | 239897 | 139121 | 139139 | 139345 | 139352 | 220988 | 220996 | 239749 | 239947 | 215384 | 215319 | 216051 | 216069 | 294074 | 294058 | 1366.77 | 29180.8418 | 6 | 218.3659 | 218.3659 | 218.3659 | 218.3659 | 218.3659 | 114.1404 | 114.1404 | 1227.9297 | 1148.3932 | 1090.6666 | 891.9852 | 1072.6843 | 1005.4351 | 985.3956 | 967.0953 | 948.6746 | 938.5465 | 926.8704 | 912.2187 | 15.6 | 32.2 | 32.3588 | 20.3762 | 12.5648 | 8.7885 | 6.272 | 4.5216 | 3.3912 | 2.8168 | 2.8281 | 87.32 | 137.09 | 141.86 | 220.25 | 206.6 | 317.21 | 287.8 | 446.28 | 403.14 | 620.02 | 539.53 | 830.35 | 659.87 | 1013.84 | 50.8 | 46.5 | 40.1548 | 2.772727 | 2.5707 | 2.5707 | -0.3857 | 2.5707 | 6226324 | 1 |  |  | 3.5371 | 6.5714 | 8.0514 | 9.975 | 11.305 | 15.3307 | 4.0475 | 7.1836 | 8.759 | 10.9787 | 12.7492 | 16.6574 | 24.9335 | 24.8971 | 24.9906 | 25.0934 | 24.9266 | 24.7982 |  | 12380 | 510 | 15 |  | EA061 | 279 | 939 | 7 | 5 | 35 | 20.166668 | 2.772727 | 1335.4286 | 1249.3286 | 1091.7357 | 988.2714 | 917.8714 | 881.7714 | 872.1357 | 50.7836 | 41.8057 | 41.7421 | 38.905 | 49.9557 | 53.4586 | 37.7257 | 32.3588 | 20.3762 | 12.5648 | 8.7885 | 6.272 | 4.5216 | 3.3912 | 2.8168 | 0 | 0 | 0 | 0 | 0 | 0.1016 | 0.0254 | 0 | 0 | 0 | 0 | 0 | 0 | 0 | 0.064347 | 0.054041 | 0.045863 | 0.026793 | 0.045471 | 0.026245 | 0.023265 | -7.2e-05 | -0.000163 | -0.000521 | -0.00038 | -0.000835 | 0.002723 | 0.002751 | 0.084101 | 0.080385 | 0.078642 | 0.080224 | 0.089958 | 0.106507 | 0.101575 | -0.154762 | -0.152584 | -0.151472 | -0.153017 | -0.158077 | -0.159088 | -0.156103 | -1.358915 | -1.331377 | -1.316517 | -1.336072 | -1.401913 | -1.44851 | -1.409733 | -0.229636 | -0.211982 | -0.205665 | -0.222226 | -0.267657 | -0.298004 | -0.267172 | -0.406856 | -0.376494 | -0.361632 | -0.382986 | -0.451311 | -0.446787 | -0.406278 | 0.428343 | 0.397921 | 0.364593 | 0.321633 | 0.508262 | 0.416876 | 0.364024 | -75 | -75 | -75 | -75 | -75 | 0 | 0 | -0.988665 | -0.976103 | -0.968845 | -0.977138 | -1.00596 | 0 | 0 |  | 1402.08 | 0 |  | 1422.2729 | 0 |  | 743.441 | 0 |  | 743.233 | 0 |  | 1407.16 | 0 |  | 1430.579 | 0 |  | 764.534 | 0 |  | 764.317 | 0 |  | 1417.015 | 0 |  | 1450.746 | 0 |  | 773.519 | 0 |  | 773.315 | 0 |  | 1497.584 | 0 |  | 1502.6639 | 0 |  | 755.356 | 0 |  | 755.599 | 0 |  | 1452.118 | 0 |  | 1453.871 | 0 |  | 707.412 | 0 |  | 707.249 | 0 |  | 1505.356 | 0 |  | 1511.5291 | 0 |  | 745.273 | 0.102 |  | 745.392 | 0.102 |  | 1472.057 | 0 |  | 1479.677 | 0 |  | 773.877 | 0.025 |  | 774.053 | 0.025 | 112.3109 | 100.4273 | 85.85628 | 79.28308 | 82.56988 | 93.91483 | 88.58718 | 0 | 0 | 0 | 0 | 0 | -16.1633408 | -3.9650162 | -87.34426 | -71.73193 | -59.69351 | -35.28967 | -62.57579 | -41.96043768 | -36.67561 | 0 | 0 | 0 | 0 | 0 | 0 | 0 | 74.149875 | 73.207725 | 72.663375 | 73.28535 | 75.447 | 0 | 0 | -11.66174 | -8.862056 | -8.584889 | -8.64570253 | -13.37099 | -15.93088 | -10.07925 | 87.45475 | 93.04102 | 90.24125 | 108.6331 | 82.07009 | 19.86017 | 37.8673
60 | W82871 | 2017-03-20 23:29 | 62.2382 | 65.0314 | 38 | 67 | 1.1465 | 953.0507 | 17962 | 32 | 239715 | 239897 | 139121 | 139139 | 139345 | 139352 | 220988 | 220996 | 239749 | 239947 | 215384 | 215319 | 216051 | 216069 | 294074 | 294058 | 1366.77 | 29199.0938 | 6 | 219.3246 | 219.3246 | 219.3246 | 219.3246 | 219.3246 | 115.099 | 115.099 | 1217.3828 | 1123.8138 | 1069.1666 | 879.3445 | 1072.2754 | 997.6884 | 975.4816 | 954.5146 | 937.3432 | 925.8976 | 912.964 | 896.769 | 15.4 | 21.2 | 30.4398 | 18.8107 | 11.5235 | 8.0619 | 5.7913 | 4.1646 | 3.0944 | 2.5657 | 2.5753 | 85.21 | 134.95 | 140.26 | 217.25 | 204.94 | 313.93 | 285.62 | 438.76 | 400.86 | 613.12 | 538.79 | 825.63 | 660.29 | 1016.71 | 48.8 | 46.3 | 42.0561 | 1.063636 | 0.4736 | 3.9721 | -1.3979 | 0.4736 | 6209440 | 2 |  |  | 3.8 | 6.945 | 8.6179 | 10.5243 | 11.7636 | 15.6471 | 4.1556 | 7.6 | 9.546 | 11.719 | 12.8095 | 16.2333 | 24.9643 | 24.9732 | 25.0197 | 25.1003 | 25.0084 | 24.9021 |  | 12380 | 510 | 16 |  | CC062 | 254 | 939 | 6 | 5 | 35 | 26.333334 | 1.063636 | 1395.6643 | 1298.4357 | 1123.8071 | 1042.7715 | 992.3714 | 994.5143 | 981.75 | 52.7093 | 45.1357 | 41.6579 | 42.4821 | 50.465 | 47.3571 | 37.7293 | 30.4398 | 18.8107 | 11.5235 | 8.0619 | 5.7913 | 4.1646 | 3.0944 | 2.5657 | 0 | 0 | 0 | 0 | 0 | 0.1016 | 0.0254 | 0 | 0 | 0 | 0 | 0 | 0 | 0 | 0.064773 | 0.054445 | 0.046239 | 0.027185 | 0.045853 | 0.026055 | 0.023106 | -7.3e-05 | -0.000164 | -0.000524 | -0.000381 | -0.000836 | 0.002579 | 0.002671 | 0.084112 | 0.080395 | 0.078653 | 0.080231 | 0.089955 | 0.106447 | 0.10152 | -0.155322 | -0.15314 | -0.15201 | -0.153593 | -0.158742 | -0.159845 | -0.156839 | -1.359579 | -1.33207 | -1.317043 | -1.337003 | -1.403771 | -1.45082 | -1.411901 | -0.230321 | -0.212605 | -0.206301 | -0.222827 | -0.26816 | -0.298064 | -0.267254 | -0.407626 | -0.377255 | -0.362197 | -0.384035 | -0.453673 | -0.450462 | -0.409535 | 0.424855 | 0.39113 | 0.354811 | 0.30429 | 0.477009 | 0.388385 | 0.337847 | -75 | -75 | -75 | -75 | -75 | 10 | -10 | -0.989702 | -0.97733 | -0.970244 | -0.97877 | -1.007904 | 0 | 0 |  | 1402.08 | 0 |  | 1422.2729 | 0 |  | 743.441 | 0 |  | 743.233 | 0 |  | 1407.16 | 0 |  | 1430.579 | 0 |  | 764.534 | 0 |  | 764.317 | 0 |  | 1417.015 | 0 |  | 1450.746 | 0 |  | 773.519 | 0 |  | 773.315 | 0 |  | 1497.584 | 0 |  | 1502.6639 | 0 |  | 755.356 | 0 |  | 755.599 | 0 |  | 1452.118 | 0 |  | 1453.871 | 0 |  | 707.412 | 0 |  | 707.249 | 0 |  | 1505.356 | 0 |  | 1511.5291 | 0 |  | 745.273 | 0.102 |  | 745.392 | 0.102 |  | 1472.057 | 0 |  | 1479.677 | 0 |  | 773.877 | 0.025 |  | 774.053 | 0.025 | 117.3921 | 104.3877 | 88.3908 | 83.6626 | 89.26877 | 105.8631 | 99.66726 | 0 | 0 | 0 | 0 | 0 | -16.240252 | -3.9837106 | -87.9647613 | -72.30609167 | -60.20862 | -35.83703 | -63.19356 | -41.54277988 | -36.39457 | 0 | 0 | 0 | 0 | 0 | 0 | 0 | 74.22765 | 73.29975 | 72.7683 | 73.40775 | 75.5928 | 0 | 0 | -12.14006 | -9.596075 | -8.594066 | -9.466159 | -13.5326944 | -14.11545 | -10.08331 | 91.51495 | 95.78532 | 92.35641 | 111.7672 | 88.13531578 | 33.96459 | 49.20567
60 | W82872 | 2017-03-20 23:31 | 62.353 | 65.2505 | 42 | 67 | 1.1465 | 948.4535 | 17893 | 32 | 239715 | 239897 | 139121 | 139139 | 139345 | 139352 | 220988 | 220996 | 239749 | 239947 | 215384 | 215319 | 216051 | 216069 | 294074 | 294058 | 1366.77 | 29217.3633 | 6 | 220.2786 | 220.2786 | 220.2786 | 220.2786 | 220.2786 | 116.0531 | 116.0531 | 1215.0391 | 1128.136 | 1076 | 880.6286 | 1069.903 | 996.4611 | 975.1475 | 954.8561 | 938.0365 | 926.7558 | 913.3026 | 896.6141 | 15.4 | 21 | 30.8616 | 19.0534 | 11.4869 | 7.9562 | 5.6806 | 4.0806 | 3.0807 | 2.5667 | 2.5777 | 85.07 | 133.71 | 141.3 | 219.12 | 207.54 | 318.32 | 289.68 | 446.64 | 407.98 | 625 | 544.56 | 831.44 | 660.28 | 1014.6 | 50.1 | 46.2 | 41.5168 | -4.836363 | -8.083 | 8.7141 | -1.4467 | -8.083 | 6209439 | 1 |  |  | 3.6386 | 6.995 | 8.55 | 10.5414 | 11.8721 | 16.2979 | 4.4859 | 7.5375 | 9.3172 | 11.6797 | 13.3313 | 16.8422 | 24.9575 | 24.9194 | 25.0115 | 25.1319 | 25.0458 | 24.8306 |  | 12380 | 510 | 17 |  | CC062 | 254 | 939 | 6 | 5 | 35 | 25.666666 | -4.836363 | 1401.0929 | 1336.9928 | 1145.1714 | 1059.0786 | 1001.0714 | 952.7072 | 947.6 | 39.1643 | 35.89 | 42.54 | 40.63 | 53.5143 | 44.94 | 37.6993 | 30.8616 | 19.0534 | 11.4869 | 7.9562 | 5.6806 | 4.0806 | 3.0807 | 2.5667 | 0 | 0 | 0 | 0 | 0 | 0.1016 | 0.0254 | 0 | 0 | 0 | 0 | 0 | 0 | 0 | 0.065046 | 0.054663 | 0.046458 | 0.027541 | 0.045977 | 0.026478 | 0.023516 | -7.3e-05 | -0.000164 | -0.000524 | -0.00038 | -0.000833 | 0.0019 | 0.002274 | 0.084123 | 0.080399 | 0.078661 | 0.080239 | 0.089971 | 0.106495 | 0.101556 | -0.155807 | -0.153665 | -0.152503 | -0.154096 | -0.159253 | -0.160144 | -0.157157 | -1.360015 | -1.33307 | -1.317677 | -1.337712 | -1.405301 | -1.446912 | -1.408134 | -0.230963 | -0.21308 | -0.206833 | -0.223387 | -0.268967 | -0.299427 | -0.268356 | -0.40813 | -0.378354 | -0.362878 | -0.384835 | -0.453938 | -0.448996 | -0.408636 | 0.424954 | 0.390196 | 0.353169 | 0.301149 | 0.470855 | 0.38502 | 0.3381 | -75 | -75 | -75 | -75 | -75 | 20 | -20 | -0.989625 | -0.977269 | -0.970143 | -0.978652 | -1.007776 | 0 | 0 |  | 1402.08 | 0 |  | 1422.2729 | 0 |  | 743.441 | 0 |  | 743.233 | 0 |  | 1407.16 | 0 |  | 1430.579 | 0 |  | 764.534 | 0 |  | 764.317 | 0 |  | 1417.015 | 0 |  | 1450.746 | 0 |  | 773.519 | 0 |  | 773.315 | 0 |  | 1497.584 | 0 |  | 1502.6639 | 0 |  | 755.356 | 0 |  | 755.599 | 0 |  | 1452.118 | 0 |  | 1453.871 | 0 |  | 707.412 | 0 |  | 707.249 | 0 |  | 1505.356 | 0 |  | 1511.5291 | 0 |  | 745.273 | 0.102 |  | 745.392 | 0.102 |  | 1472.057 | 0 |  | 1479.677 | 0 |  | 773.877 | 0.025 |  | 774.053 | 0.025 | 117.8641 | 107.4929 | 90.08033 | 84.97941 | 90.06739 | 101.4586 | 96.2344656 | 0 | 0 | 0 | 0 | 0 | -16.2706304 | -3.9917878 | -88.36425 | -72.65098193 | -60.52618 | -36.3336 | -63.44091 | -41.06047 | -36.31577586 | 0 | 0 | 0 | 0 | 0 | 0 | 0 | 74.221875 | 73.295175 | 72.760725 | 73.3989 | 75.5832 | 0 | 0 | -9.045504 | -7.6474412 | -8.79867582 | -9.07621381 | -14.39358 | -13.45624938 | -10.11683 | 94.67625 | 100.4896 | 93.5162 | 112.9685 | 87.81611 | 30.6712 | 45.81007
60 | W82873 | 2017-03-20 23:33 | 62.5005 | 65.4657 | 42 | 67 | 1.1465 | 951.8973 | 17954 | 32 | 239715 | 239897 | 139121 | 139139 | 139345 | 139352 | 220988 | 220996 | 239749 | 239947 | 215384 | 215319 | 216051 | 216069 | 294074 | 294058 | 1366.77 | 29235.6309 | 6 | 221.2361 | 221.2361 | 221.2361 | 221.2361 | 221.2361 | 117.0106 | 117.0106 | 1210.3516 | 1125.064 | 1067 | 877.8673 | 1074.6655 | 1000.5112 | 978.449 | 957.5262 | 939.9024 | 927.9819 | 914.6872 | 896.0162 | 15.4 | 21.2 | 31.0149 | 18.9813 | 11.4427 | 7.9251 | 5.6593 | 4.0668 | 3.028 | 2.5672 | 2.5788 | 85.04 | 133.65 | 141.51 | 220.14 | 207.68 | 320.63 | 289.89 | 449.35 | 408.33 | 626.97 | 545.44 | 843.46 | 660.45 | 1015.75 | 50.1 | 46.4 | 43.4783 | -24.08182 | -23.9507 | 23.9507 | -4.2596 | -23.9507 | 6209437 | 2 |  |  | 3.6721 | 6.9686 | 8.4829 | 10.4107 | 11.9571 | 16.2529 | 4.0422 | 7.6188 | 9.1703 | 10.7813 | 12.65 | 18.6719 | 24.9368 | 24.9118 | 24.9566 | 25.1198 | 24.8346 | 24.8795 |  | 12380 | 510 | 18 |  | CC062 | 254 | 939 | 6 | 5 | 35 | 26.833334 | -24.08182 | 1433.3429 | 1361.6929 | 1161.35 | 1066.6786 | 995.85 | 1000.4572 | 830.2571 | 52.1693 | 47.2707 | 54.3529 | 43.5693 | 51.5293 | 36.585 | 37.8764 | 31.0149 | 18.9813 | 11.4427 | 7.9251 | 5.6593 | 4.0668 | 3.028 | 2.5672 | 0 | 0 | 0 | 0 | 0 | 0.1016 | 0.0254 | 0 | 0 | 0 | 0 | 0 | 0 | 0 | 0.065354 | 0.054895 | 0.046631 | 0.027855 | 0.046152 | 0.026908 | 0.023959 | -7.3e-05 | -0.000164 | -0.000525 | -0.000379 | -0.00083 | 4.2e-05 | 0.0011 | 0.084114 | 0.080393 | 0.078657 | 0.080232 | 0.089964 | 0.106444 | 0.10169 | -0.155708 | -0.153554 | -0.15238 | -0.153983 | -0.159132 | -0.160056 | -0.156447 | -1.360366 | -1.333245 | -1.317707 | -1.337881 | -1.405423 | -1.444083 | -1.397422 | -0.230678 | -0.212852 | -0.206639 | -0.223148 | -0.268693 | -0.298562 | -0.269865 | -0.408538 | -0.378547 | -0.362911 | -0.385025 | -0.454094 | -0.451166 | -0.402497 | 0.424823 | 0.390137 | 0.353036 | 0.300887 | 0.470608 | 0.384902 | 0.338219 | -75 | -75 | -75 | -75 | -75 | 30 | -30 | -0.989617 | -0.977137 | -0.969969 | -0.978451 | -1.007562 | 0 | 0 |  | 1402.08 | 0 |  | 1422.2729 | 0 |  | 743.441 | 0 |  | 743.233 | 0 |  | 1407.16 | 0 |  | 1430.579 | 0 |  | 764.534 | 0 |  | 764.317 | 0 |  | 1417.015 | 0 |  | 1450.746 | 0 |  | 773.519 | 0 |  | 773.315 | 0 |  | 1497.584 | 0 |  | 1502.6639 | 0 |  | 755.356 | 0 |  | 755.599 | 0 |  | 1452.118 | 0 |  | 1453.871 | 0 |  | 707.412 | 0 |  | 707.249 | 0 |  | 1505.356 | 0 |  | 1511.5291 | 0 |  | 745.273 | 0.102 |  | 745.392 | 0.102 |  | 1472.057 | 0 |  | 1479.677 | 0 |  | 773.877 | 0.025 |  | 774.053 | 0.025 | 120.5642 | 109.4706 | 91.34830695 | 85.58176 | 89.5906494 | 106.4927 | 84.42884 | 0 | 0 | 0 | 0 | 0 | -16.2616896 | -3.9737538 | -88.80605 | -72.96983 | -60.7542 | -36.75962 | -63.69658 | -38.91803685 | -35.018 | 0 | 0 | 0 | 0 | 0 | 0 | 0 | 74.221275 | 73.285275 | 72.747675 | 73.383825 | 75.56715 | 0 | 0 | -12.03431 | -10.06166 | -11.23143 | -9.722402 | -13.84556 | -10.92289077 | -10.22151 | 93.94512 | 99.72436 | 92.11035 | 112.4836 | 87.61566 | 40.39005 | 35.21558
60 | W82874 | 2017-03-20 23:35 | 62.6357 | 65.6572 | 41 | 67 | 1.1465 | 950.5604 | 17495 | 32 | 239715 | 239897 | 139121 | 139139 | 139345 | 139352 | 220988 | 220996 | 239749 | 239947 | 215384 | 215319 | 216051 | 216069 | 294074 | 294058 | 1366.77 | 29253.8809 | 6 | 222.1923 | 222.1923 | 222.1923 | 222.1923 | 222.1923 | 117.9668 | 117.9668 | 1209.1797 | 1125.4581 | 1071.8334 | 882.381 | 1071.1948 | 997.5807 | 975.9249 | 955.5117 | 938.4729 | 926.8802 | 913.5072 | 897.5399 | 15.4 | 21 | 30.8711 | 18.9894 | 11.5167 | 7.9963 | 5.7051 | 4.1068 | 3.0947 | 2.5622 | 2.5747 | 84.99 | 134.39 | 140.21 | 219.12 | 205.63 | 317.61 | 286.72 | 445.63 | 403.82 | 621.14 | 538.54 | 836.36 | 660.27 | 1017.01 | 51 | 46.2 | 42.8127 | -1.390909 | -2.1662 | 6.318 | -13.3383 | -2.1662 | 6209437 | 1 |  |  | 3.6436 | 7.0179 | 8.5686 | 10.4786 | 11.8686 | 15.8364 | 3.9651 | 7.5746 | 9.2714 | 11.4429 | 12.9175 | 18.2095 | 24.9564 | 24.9994 | 24.9741 | 25.0091 | 24.888 | 24.8398 |  | 12380 | 511 | 1 |  | CC062 | 254 | 939 | 6 | 5 | 35 | 28.333334 | -1.390909 | 1435.0428 | 1358.3785 | 1157.3357 | 1071.5786 | 993.4929 | 972.5928 | 1018.7857 | 42.6436 | 38.8807 | 49.05 | 42.4157 | 53.6407 | 68.4014 | 37.7921 | 30.8711 | 18.9894 | 11.5167 | 7.9963 | 5.7051 | 4.1068 | 3.0947 | 2.5622 | 0 | 0 | 0 | 0 | 0 | 0.1016 | 0.0254 | 0 | 0 | 0 | 0 | 0 | 0 | 0 | 0.065639 | 0.055098 | 0.046783 | 0.028148 | 0.046304 | 0.026474 | 0.023585 | -7.3e-05 | -0.000164 | -0.000525 | -0.000378 | -0.000827 | -0.003143 | -0.000896 | 0.084109 | 0.080388 | 0.078652 | 0.080229 | 0.089962 | 0.106463 | 0.101499 | -0.155645 | -0.153493 | -0.152316 | -0.153914 | -0.159043 | -0.159749 | -0.156851 | -1.360545 | -1.333434 | -1.317856 | -1.337975 | -1.405305 | -1.436409 | -1.398658 | -0.230512 | -0.212696 | -0.206496 | -0.223005 | -0.268575 | -0.298673 | -0.267371 | -0.408746 | -0.378756 | -0.363072 | -0.385132 | -0.453944 | -0.450144 | -0.410875 | 0.424962 | 0.390952 | 0.354331 | 0.303217 | 0.474846 | 0.389271 | 0.337789 | -75 | -75 | -75 | -75 | -75 | 40 | -40 | -0.98972 | -0.977236 | -0.97013 | -0.978642 | -1.007767 | 0 | 0 |  | 1402.08 | 0 |  | 1422.2729 | 0 |  | 743.441 | 0 |  | 743.233 | 0 |  | 1407.16 | 0 |  | 1430.579 | 0 |  | 764.534 | 0 |  | 764.317 | 0 |  | 1417.015 | 0 |  | 1450.746 | 0 |  | 773.519 | 0 |  | 773.315 | 0 |  | 1497.584 | 0 |  | 1502.6639 | 0 |  | 755.356 | 0 |  | 755.599 | 0 |  | 1452.118 | 0 |  | 1453.871 | 0 |  | 707.412 | 0 |  | 707.249 | 0 |  | 1505.356 | 0 |  | 1511.5291 | 0 |  | 745.273 | 0.102 |  | 745.392 | 0.102 |  | 1472.057 | 0 |  | 1479.677 | 0 |  | 773.877 | 0.025 |  | 774.053 | 0.025 | 120.7 | 109.1973 | 91.02677 | 85.97168 | 89.37661 | 103.5451 | 103.4057 | 0 | 0 | 0 | 0 | 0 | -16.2304984 | -3.9840154 | -89.20549347 | -73.25086 | -60.96138 | -37.15556575 | -63.90906 | -33.51286 | -31.73415 | 0 | 0 | 0 | 0 | 0 | 0 | 0 | 74.229 | 73.2927 | 72.75975 | 73.39815 | 75.582525 | 0 | 0 | -9.829862 | -8.269769 | -10.1286288 | -9.458913 | -14.40655 | -20.42965 | -10.10451 | 95.89366 | 100.9694 | 92.69651 | 112.7554 | 86.64353 | 33.37214 | 57.58305
60 | W82875 | 2017-03-20 23:37 | 62.7719 | 65.8494 | 40 | 67 | 1.1465 | 949.9959 | 17904 | 32 | 239715 | 239897 | 139121 | 139139 | 139345 | 139352 | 220988 | 220996 | 239749 | 239947 | 215384 | 215319 | 216051 | 216069 | 294074 | 294058 | 1366.77 | 29271.9629 | 6 | 223.1479 | 223.1479 | 223.1479 | 223.1479 | 223.1479 | 118.9224 | 118.9224 | 1198.6328 | 1119.5446 | 1063.6666 | 878.8143 | 1075.4487 | 1000.6823 | 978.553 | 957.7645 | 940.5955 | 929.1074 | 915.7477 | 897.9219 | 15.4 | 20 | 30.5955 | 18.8713 | 11.4728 | 7.9691 | 5.6745 | 4.0601 | 3.0486 | 2.5677 | 2.5726 | 84.99 | 134.41 | 140.33 | 219.63 | 206.65 | 319.29 | 289.32 | 448.9 | 408.95 | 629.68 | 545.25 | 843.45 | 660.44 | 1018.15 | 50.6 | 46.3 | 44.0559 | -9.60909 | -11.8087 | 11.8087 | 0.0283 | -11.8087 | 6209440 | 2 |  |  | 3.6614 | 6.9829 | 8.57 | 10.4957 | 12.0679 | 16.2607 | 4.0734 | 7.5188 | 9.4313 | 11.3234 | 12.4672 | 17.2594 | 24.9713 | 24.9725 | 24.9404 | 25.1699 | 24.9434 | 24.9203 |  | 12380 | 511 | 2 |  | CC062 | 254 | 939 | 6 | 5 | 35 | 27 | -9.60909 | 1435.5358 | 1363.2072 | 1165.6714 | 1074.0714 | 1008.7429 | 981.0428 | 893.4643 | 50.8457 | 44.2164 | 48.0757 | 42.7843 | 50.5871 | 61.5314 | 37.7807 | 30.5955 | 18.8713 | 11.4728 | 7.9691 | 5.6745 | 4.0601 | 3.0486 | 2.5677 | 0 | 0 | 0 | 0 | 0 | 0.1016 | 0.0254 | 0 | 0 | 0 | 0 | 0 | 0 | 0 | 0.065959 | 0.055422 | 0.04698 | 0.028428 | 0.046484 | 0.02666 | 0.023769 | -7.4e-05 | -0.000164 | -0.000525 | -0.000376 | -0.000823 | 0.000228 | 0.001265 | 0.084104 | 0.080381 | 0.078644 | 0.08022 | 0.089949 | 0.106449 | 0.101611 | -0.155387 | -0.153247 | -0.152091 | -0.153682 | -0.158832 | -0.15967 | -0.156364 | -1.360254 | -1.333263 | -1.317907 | -1.337981 | -1.405658 | -1.442825 | -1.400314 | -0.230192 | -0.212377 | -0.206142 | -0.222633 | -0.268041 | -0.2981 | -0.26838 | -0.408409 | -0.378568 | -0.363127 | -0.385139 | -0.454392 | -0.450416 | -0.40552 | 0.424778 | 0.39058 | 0.353429 | 0.30076 | 0.469075 | 0.384431 | 0.337586 | -75 | -75 | -75 | -75 | -75 | 30 | -30 | -0.989712 | -0.977253 | -0.970203 | -0.978745 | -1.007884 | 0 | 0 |  | 1402.08 | 0 |  | 1422.2729 | 0 |  | 743.441 | 0 |  | 743.233 | 0 |  | 1407.16 | 0 |  | 1430.579 | 0 |  | 764.534 | 0 |  | 764.317 | 0 |  | 1417.015 | 0 |  | 1450.746 | 0 |  | 773.519 | 0 |  | 773.315 | 0 |  | 1497.584 | 0 |  | 1502.6639 | 0 |  | 755.356 | 0 |  | 755.599 | 0 |  | 1452.118 | 0 |  | 1453.871 | 0 |  | 707.412 | 0 |  | 707.249 | 0 |  | 1505.356 | 0 |  | 1511.5291 | 0 |  | 745.273 | 0.102 |  | 745.392 | 0.102 |  | 1472.057 | 0 |  | 1479.677 | 0 |  | 773.877 | 0.025 |  | 774.053 | 0.025 | 120.7343 | 109.576 | 91.67306 | 86.16201 | 90.73542 | 104.431 | 90.7858 | 0 | 0 | 0 | 0 | 0 | -16.222472 | -3.9716456 | -89.62033479 | -73.67345 | -61.22337 | -37.53304 | -64.18375 | -38.7946786 | -35.05546 | 0 | 0 | 0 | 0 | 0 | 0 | 0 | 74.2284 | 73.293975 | 72.765225 | 73.405875 | 75.5913 | 0 | 0 | -11.70427 | -9.390546 | -9.910421 | -9.525197 | -13.55942 | -18.34251034 | -10.13958 | 93.63809 | 99.80594 | 93.3045 | 112.5096 | 88.58355 | 31.07136 | 41.61911
60 | W82876 | 2017-03-20 23:38 | 62.8426 | 65.96 | 41 | 66 | 1.1465 | 943.2373 | 17769 | 32 | 239715 | 239897 | 139121 | 139139 | 139345 | 139352 | 220988 | 220996 | 239749 | 239947 | 215384 | 215319 | 216051 | 216069 | 294074 | 294058 | 1366.77 | 29289.9902 | 6 | 224.0967 | 224.0967 | 224.0967 | 224.0967 | 224.0967 | 119.8712 | 119.8712 | 1206.8359 | 1121.416 | 1070.8334 | 876.6 | 1067.4865 | 993.1315 | 970.9044 | 949.8294 | 932.4984 | 920.7896 | 907.3895 | 889.8057 | 15.6 | 21 | 30.5358 | 18.8878 | 11.5246 | 8.0454 | 5.7463 | 4.1177 | 3.0683 | 2.5683 | 2.5729 | 84.67 | 133.62 | 140.02 | 216.68 | 205.26 | 314.28 | 287.75 | 441.52 | 406.6 | 619.54 | 541.97 | 837.49 | 660.35 | 1021.27 | 49 | 46.4 | 42.9022 | -7.309091 | -9.8963 | 10.7231 | 0.1015 | -9.8963 | 6209439 | 1 |  |  | 3.7721 | 7.0757 | 8.6314 | 10.6229 | 12.1279 | 16.1143 | 3.9762 | 7.8159 | 9.7032 | 11.7238 | 13.254 | 17.873 | 24.9687 | 24.9543 | 24.9815 | 25.0634 | 24.9576 | 24.9699 |  | 12380 | 511 | 3 |  | CC062 | 254 | 939 | 6 | 5 | 35 | 25.5 | -7.309091 | 1382.3857 | 1293.1285 | 1116.8286 | 1047.9785 | 985.3143 | 974.8357 | 907.8286 | 38.7079 | 34.0736 | 37.6929 | 38.8457 | 50.1143 | 57.5636 | 37.7879 | 30.5358 | 18.8878 | 11.5246 | 8.0454 | 5.7463 | 4.1177 | 3.0683 | 2.5683 | 0 | 0 | 0 | 0 | 0 | 0.1016 | 0.0254 | 0 | 0 | 0 | 0 | 0 | 0 | 0 | 0.066229 | 0.055639 | 0.047162 | 0.028713 | 0.046596 | 0.026262 | 0.023407 | -7.4e-05 | -0.000165 | -0.000526 | -0.000375 | -0.00082 | 0.002249 | 0.002595 | 0.084107 | 0.080386 | 0.078647 | 0.080221 | 0.08995 | 0.106453 | 0.101592 | -0.155207 | -0.15306 | -0.151911 | -0.153519 | -0.158592 | -0.159631 | -0.156396 | -1.359613 | -1.33251 | -1.317238 | -1.33753 | -1.40248 | -1.447811 | -1.405756 | -0.230121 | -0.212337 | -0.206089 | -0.222527 | -0.267924 | -0.297938 | -0.267951 | -0.407665 | -0.37774 | -0.362408 | -0.38463 | -0.453734 | -0.45 | -0.40616 | 0.424833 | 0.390966 | 0.354312 | 0.302194 | 0.471446 | 0.38647 | 0.337614 | -75 | -75 | -75 | -75 | -75 | 20 | -20 | -0.989861 | -0.977395 | -0.97042 | -0.978998 | -1.008156 | 0 | 0 |  | 1402.08 | 0 |  | 1422.2729 | 0 |  | 743.441 | 0 |  | 743.233 | 0 |  | 1407.16 | 0 |  | 1430.579 | 0 |  | 764.534 | 0 |  | 764.317 | 0 |  | 1417.015 | 0 |  | 1450.746 | 0 |  | 773.519 | 0 |  | 773.315 | 0 |  | 1497.584 | 0 |  | 1502.6639 | 0 |  | 755.356 | 0 |  | 755.599 | 0 |  | 1452.118 | 0 |  | 1453.871 | 0 |  | 707.412 | 0 |  | 707.249 | 0 |  | 1505.356 | 0 |  | 1511.5291 | 0 |  | 745.273 | 0.102 |  | 745.392 | 0.102 |  | 1472.057 | 0 |  | 1479.677 | 0 |  | 773.877 | 0.025 |  | 774.053 | 0.025 | 116.2683 | 103.9494 | 87.83522 | 84.06988 | 88.62902 | 103.7742 | 92.22812 | 0 | 0 | 0 | 0 | 0 | -16.2185096 | -3.9724584 | -89.9452 | -73.91965974 | -61.43071 | -37.90292514 | -64.19992448 | -41.27854 | -36.55247 | 0 | 0 | 0 | 0 | 0 | 0 | 0 | 74.239575 | 73.304625 | 72.7815 | 73.42485 | 75.6117 | 0 | 0 | -8.907501 | -7.235086 | -7.768092 | -8.644217 | -13.42682 | -17.15038 | -10.12531 | 91.65519 | 96.09931 | 91.41792 | 110.9476 | 86.61397 | 29.12675 | 41.57789
60 | W82877 | 2017-03-20 23:40 | 62.9458 | 66.0802 | 41 | 67 | 1.1465 | 940.4241 | 17712 | 32 | 239715 | 239897 | 139121 | 139139 | 139345 | 139352 | 220988 | 220996 | 239749 | 239947 | 215384 | 215319 | 216051 | 216069 | 294074 | 294058 | 1366.77 | 29308.2598 | 6 | 225.0427 | 225.0427 | 225.0427 | 225.0427 | 225.0427 | 120.8172 | 120.8172 | 1199.8047 | 1118.3795 | 1066.3334 | 876.5333 | 1066.5717 | 993.4303 | 972.0248 | 951.5695 | 934.892 | 923.6663 | 910.9164 | 894.4192 | 15.6 | 21 | 30.6627 | 18.8334 | 11.4703 | 7.9974 | 5.7156 | 4.1274 | 3.0866 | 2.5659 | 2.5755 | 85.43 | 134.13 | 141.2 | 218.36 | 206.94 | 316.87 | 288.83 | 444.7 | 407.23 | 620.85 | 542.53 | 833.9 | 660.24 | 1020.3 | 50.7 | 46.3 | 41.6797 | 0.609091 | -0.2044 | 3.0993 | -0.4541 | -0.2044 | 6209440 | 2 |  |  | 3.7107 | 6.8843 | 8.54 | 10.3571 | 11.9029 | 15.8243 | 3.9937 | 7.7857 | 9.6873 | 11.273 | 12.5333 | 17.1143 | 24.9347 | 24.946 | 24.9753 | 25.1139 | 25.0177 | 24.9127 |  | 12380 | 511 | 4 |  | CC062 | 254 | 939 | 6 | 5 | 35 | 24.333332 | 0.609091 | 1381.9357 | 1302.0286 | 1119.05 | 1049.2858 | 974.1071 | 969.9643 | 944.9357 | 50.5421 | 43.5557 | 45.4221 | 42.4257 | 52.0779 | 52.7736 | 37.7579 | 30.6627 | 18.8334 | 11.4703 | 7.9974 | 5.7156 | 4.1274 | 3.0866 | 2.5659 | 0 | 0 | 0 | 0 | 0 | 0.1016 | 0.0254 | 0 | 0 | 0 | 0 | 0 | 0 | 0 | 0.066359 | 0.055795 | 0.047311 | 0.028967 | 0.046761 | 0.026634 | 0.023748 | -7.4e-05 | -0.000165 | -0.000526 | -0.000374 | -0.000817 | 0.003069 | 0.003129 | 0.084109 | 0.080387 | 0.078648 | 0.080221 | 0.089954 | 0.106454 | 0.10156 | -0.155143 | -0.153003 | -0.151852 | -0.153467 | -0.158518 | -0.159646 | -0.156527 | -1.359315 | -1.332305 | -1.316992 | -1.337373 | -1.402056 | -1.450489 | -1.409976 | -0.23012 | -0.212319 | -0.20608 | -0.222497 | -0.267954 | -0.297885 | -0.267492 | -0.407319 | -0.377514 | -0.362143 | -0.384454 | -0.453194 | -0.449882 | -0.407534 | 0.424581 | 0.39028 | 0.353482 | 0.301645 | 0.471412 | 0.386539 | 0.337902 | -75 | -75 | -75 | -75 | -75 | 10 | -10 | -0.989524 | -0.977013 | -0.96987 | -0.978363 | -1.007473 | 0 | 0 |  | 1402.08 | 0 |  | 1422.2729 | 0 |  | 743.441 | 0 |  | 743.233 | 0 |  | 1407.16 | 0 |  | 1430.579 | 0 |  | 764.534 | 0 |  | 764.317 | 0 |  | 1417.015 | 0 |  | 1450.746 | 0 |  | 773.519 | 0 |  | 773.315 | 0 |  | 1497.584 | 0 |  | 1502.6639 | 0 |  | 755.356 | 0 |  | 755.599 | 0 |  | 1452.118 | 0 |  | 1453.871 | 0 |  | 707.412 | 0 |  | 707.249 | 0 |  | 1505.356 | 0 |  | 1511.5291 | 0 |  | 745.273 | 0.102 |  | 745.392 | 0.102 |  | 1472.057 | 0 |  | 1479.677 | 0 |  | 773.877 | 0.025 |  | 774.053 | 0.025 | 116.2332 | 104.6662 | 88.0110444 | 84.17476 | 87.62483 | 103.2566 | 95.96767 | 0 | 0 | 0 | 0 | 0 | -16.2200336 | -3.9757858 | -90.10219 | -74.11612715 | -61.61547072 | -38.23951 | -64.41606 | -43.08387 | -37.89592 | 0 | 0 | 0 | 0 | 0 | 0 | 0 | 74.2143 | 73.275975 | 72.74025 | 73.377225 | 75.560475 | 0 | 0 | -11.63075 | -9.247703 | -9.360586368 | -9.439591 | -13.95448 | -15.72046 | -10.09994 | 88.71459 | 94.57832 | 89.77524 | 109.8729 | 84.81476 | 28.23221 | 43.99602
60 | W82878 | 2017-03-20 23:42 | 63.0641 | 66.2301 | 42 | 67 | 1.1465 | 955.1098 | 17972 | 32 | 239715 | 239897 | 139121 | 139139 | 139345 | 139352 | 220988 | 220996 | 239749 | 239947 | 215384 | 215319 | 216051 | 216069 | 294074 | 294058 | 1366.77 | 29326.5918 | 6 | 226.0035 | 226.0035 | 226.0035 | 226.0035 | 226.0035 | 121.778 | 121.778 | 1203.3203 | 1115.3485 | 1065.1666 | 876.2153 | 1061.6555 | 989.7475 | 968.8689 | 948.899 | 932.426 | 920.9974 | 907.3624 | 891.0925 | 15.8 | 21.2 | 30.9474 | 18.9029 | 11.3822 | 7.9125 | 5.6399 | 4.068 | 3.093 | 2.5667 | 2.5769 | 85.66 | 134.99 | 142.57 | 220.93 | 209.42 | 320.88 | 291.79 | 450.08 | 410.56 | 626.63 | 545.25 | 838.63 | 660.41 | 1015.29 | 52.3 | 46.3 | 42.6905 | -2.372727 | -5.2819 | 7.9341 | 2.6493 | -5.2819 | 6209440 | 1 |  |  | 3.6729 | 6.845 | 8.5607 | 10.4186 | 11.8943 | 16.2307 | 3.9797 | 7.7125 | 9.4578 | 11.7656 | 13.2875 | 18.1453 | 24.9359 | 24.9461 | 25.0042 | 25.0908 | 24.9466 | 24.9305 |  | 12380 | 511 | 5 |  | CC062 | 254 | 939 | 6 | 5 | 35 | 27.333334 | -2.372727 | 1456.1215 | 1360.5857 | 1160.5358 | 1078.0215 | 994.5857 | 946.2786 | 1011.2857 | 43.6686 | 38.69 | 50.8093 | 43.2021 | 56.8743 | 51.2393 | 37.7693 | 30.9474 | 18.9029 | 11.3822 | 7.9125 | 5.6399 | 4.068 | 3.093 | 2.5667 | 0 | 0 | 0 | 0 | 0 | 0.1016 | 0.0254 | 0 | 0 | 0 | 0 | 0 | 0 | 0 | 0.066565 | 0.055926 | 0.047434 | 0.029225 | 0.046796 | 0.027086 | 0.024181 | -7.4e-05 | -0.000165 | -0.000526 | -0.000373 | -0.000815 | 0.003272 | 0.003283 | 0.084083 | 0.080365 | 0.078631 | 0.080204 | 0.089941 | 0.106471 | 0.10149 | -0.15507 | -0.152907 | -0.151731 | -0.153342 | -0.15835 | -0.159381 | -0.156563 | -1.360855 | -1.333506 | -1.317876 | -1.338233 | -1.402464 | -1.450252 | -1.413615 | -0.229465 | -0.211777 | -0.205614 | -0.222001 | -0.267478 | -0.297785 | -0.266374 | -0.409108 | -0.378836 | -0.363095 | -0.385424 | -0.453714 | -0.448725 | -0.41031 | 0.424106 | 0.389321 | 0.35201 | 0.299478 | 0.468636 | 0.385305 | 0.338047 | -75 | -75 | -75 | -75 | -75 | 0 | 0 | -0.989586 | -0.977032 | -0.969896 | -0.978388 | -1.007503 | 0 | 0 |  | 1402.08 | 0 |  | 1422.2729 | 0 |  | 743.441 | 0 |  | 743.233 | 0 |  | 1407.16 | 0 |  | 1430.579 | 0 |  | 764.534 | 0 |  | 764.317 | 0 |  | 1417.015 | 0 |  | 1450.746 | 0 |  | 773.519 | 0 |  | 773.315 | 0 |  | 1497.584 | 0 |  | 1502.6639 | 0 |  | 755.356 | 0 |  | 755.599 | 0 |  | 1452.118 | 0 |  | 1453.871 | 0 |  | 707.412 | 0 |  | 707.249 | 0 |  | 1505.356 | 0 |  | 1511.5291 | 0 |  | 745.273 | 0.102 |  | 745.392 | 0.102 |  | 1472.057 | 0 |  | 1479.677 | 0 |  | 773.877 | 0.025 |  | 774.053 | 0.025 | 122.4351 | 109.3435 | 91.25409 | 86.46164 | 89.45403 | 100.7512 | 102.6354 | 0 | 0 | 0 | 0 | 0 | -16.1931096 | -3.9767002 | -90.48461 | -74.35763 | -61.81893 | -38.6107 | -64.4867 | -44.02675 | -38.82352236 | 0 | 0 | 0 | 0 | 0 | 0 | 0 | 74.21895 | 73.2774 | 72.7422 | 73.3791 | 75.562725 | 0 | 0 | -10.02042 | -8.19365213 | -10.4471 | -9.590909 | -15.21262 | -15.25829 | -10.06076 | 96.14899 | 100.0696 | 91.73026 | 111.6391 | 85.31744 | 25.27307 | 49.7744
60 | W82879 | 2017-03-20 23:44 | 63.1941 | 66.3609 | 42 | 67 | 1.1465 | 956.2487 | 17996 | 32 | 239715 | 239897 | 139121 | 139139 | 139345 | 139352 | 220988 | 220996 | 239749 | 239947 | 215384 | 215319 | 216051 | 216069 | 294074 | 294058 | 1366.77 | 29344.9199 | 6 | 226.9654 | 226.9654 | 226.9654 | 226.9654 | 226.9654 | 122.7399 | 122.7399 | 1199.8047 | 1112.9236 | 1059.3334 | 873.8095 | 1063.6453 | 990.4926 | 969.0786 | 948.616 | 931.7504 | 920.4818 | 907.3649 | 890.0162 | 15.6 | 21 | 30.824 | 18.8211 | 11.3865 | 7.917 | 5.6651 | 4.07 | 3.0596 | 2.5656 | 2.5761 | 85.2 | 134.75 | 141.51 | 219.88 | 207.92 | 319.31 | 290.18 | 447.72 | 409.28 | 625.25 | 546.52 | 839.32 | 660.21 | 1018.25 | 49.4 | 46.4 | 43.6335 | -9.7 | -12.2963 | 12.2963 | -0.114 | -12.2963 | 6209439 | 2 |  |  | 3.6993 | 6.9521 | 8.6629 | 10.5407 | 12.0836 | 16.425 | 4.0719 | 7.6594 | 9.2609 | 11.6281 | 13.0969 | 17.95 | 24.9242 | 24.9788 | 24.9955 | 25.0803 | 24.9949 | 24.9569 |  | 12380 | 511 | 6 |  | CC062 | 254 | 939 | 6 | 5 | 35 | 25 | -9.7 | 1429.2858 | 1338.7214 | 1147.8286 | 1049.2142 | 991.0071 | 959.8643 | 907.2857 | 50.0743 | 42.5629 | 43.4121 | 39.5607 | 49.5471 | 41.1643 | 37.7436 | 30.824 | 18.8211 | 11.3865 | 7.917 | 5.6651 | 4.07 | 3.0596 | 2.5656 | 0 | 0 | 0 | 0 | 0 | 0.1016 | 0.0254 | 0 | 0 | 0 | 0 | 0 | 0 | 0 | 0.066839 | 0.05605 | 0.047532 | 0.029467 | 0.046897 | 0.026655 | 0.023835 | -7.5e-05 | -0.000166 | -0.000527 | -0.000371 | -0.000813 | 0.003091 | 0.003192 | 0.084089 | 0.08037 | 0.078632 | 0.080211 | 0.089939 | 0.106455 | 0.101584 | -0.154989 | -0.152833 | -0.151684 | -0.153256 | -0.158318 | -0.159371 | -0.15619 | -1.36027 | -1.333007 | -1.317706 | -1.33759 | -1.402513 | -1.449864 | -1.408779 | -0.229535 | -0.211827 | -0.205598 | -0.222085 | -0.2674 | -0.297525 | -0.26745 | -0.408428 | -0.378287 | -0.362912 | -0.384698 | -0.453777 | -0.449399 | -0.406098 | 0.42448 | 0.389882 | 0.352735 | 0.30053 | 0.46909 | 0.383902 | 0.337966 | -75 | -75 | -75 | -75 | -75 | -10 | 10 | -0.989717 | -0.977177 | -0.970135 | -0.978676 | -1.00781 | 0 | 0 |  | 1402.08 | 0 |  | 1422.2729 | 0 |  | 743.441 | 0 |  | 743.233 | 0 |  | 1407.16 | 0 |  | 1430.579 | 0 |  | 764.534 | 0 |  | 764.317 | 0 |  | 1417.015 | 0 |  | 1450.746 | 0 |  | 773.519 | 0 |  | 773.315 | 0 |  | 1497.584 | 0 |  | 1502.6639 | 0 |  | 755.356 | 0 |  | 755.599 | 0 |  | 1452.118 | 0 |  | 1453.871 | 0 |  | 707.412 | 0 |  | 707.249 | 0 |  | 1505.356 | 0 |  | 1511.5291 | 0 |  | 745.273 | 0.102 |  | 745.392 | 0.102 |  | 1472.057 | 0 |  | 1479.677 | 0 |  | 773.877 | 0.025 |  | 774.053 | 0.025 | 120.1872 | 107.593 | 90.25606 | 84.15852 | 89.13019 | 102.1824 | 92.16571 | 0 | 0 | 0 | 0 | 0 | -16.1920936 | -3.967226 | -90.81706628 | -74.49376 | -61.93877053 | -38.91851864 | -64.63341 | -43.12765 | -38.07507 | 0 | 0 | 0 | 0 | 0 | 0 | 0 | 74.228775 | 73.288275 | 72.760125 | 73.4007 | 75.58575 | 0 | 0 | -11.4938 | -9.015971 | -8.925441 | -8.785838 | -13.24889454 | -12.24741 | -10.09452582 | 92.10512 | 97.37158 | 92.15197 | 109.8549 | 86.83363 | 30.6152 | 40.02889
60 | W82880 | 2017-03-20 23:46 | 63.3217 | 66.4846 | 40 | 67 | 1.1465 | 956.8053 | 18006 | 32 | 239715 | 239897 | 139121 | 139139 | 139345 | 139352 | 220988 | 220996 | 239749 | 239947 | 215384 | 215319 | 216051 | 216069 | 294074 | 294058 | 1366.77 | 29363.1699 | 6 | 227.9278 | 227.9278 | 227.9278 | 227.9278 | 227.9278 | 123.7023 | 123.7023 | 1197.4609 | 1108.7797 | 1060.3334 | 872.0383 | 1060.0536 | 987.4438 | 966.1622 | 945.6152 | 928.5899 | 917.191 | 904.3918 | 886.8862 | 15.6 | 20.4 | 30.9007 | 18.8448 | 11.3968 | 7.9256 | 5.6691 | 4.0859 | 3.0537 | 2.5668 | 2.5776 | 85.54 | 134.28 | 141.62 | 219.36 | 207.31 | 318.61 | 288.94 | 446.13 | 407.08 | 620.06 | 544.07 | 837.1 | 660.42 | 1010.43 | 48.7 | 46.3 | 42.7457 | -15.072727 | -16.2806 | 16.2806 | 1.7453 | -16.2806 | 6209440 | 1 |  |  | 3.6986 | 6.9643 | 8.6929 | 10.5179 | 12.0229 | 16.05 | 4.0734 | 7.5359 | 9.5344 | 11.5172 | 12.8594 | 17.625 | 24.9218 | 24.975 | 24.9482 | 25.0729 | 24.9386 | 24.9439 |  | 12380 | 511 | 7 |  | CC062 | 254 | 939 | 6 | 5 | 35 | 29.333334 | -15.072727 | 1449.9928 | 1358.2285 | 1158.65 | 1060.9785 | 995.1429 | 1006.4357 | 902.8357 | 45.025 | 39.2 | 45.3 | 38.5836 | 49.015 | 36.9071 | 37.7743 | 30.9007 | 18.8448 | 11.3968 | 7.9256 | 5.6691 | 4.0859 | 3.0537 | 2.5668 | 0 | 0 | 0 | 0 | 0 | 0.1016 | 0.0254 | 0 | 0 | 0 | 0 | 0 | 0 | 0 | 0.067015 | 0.056143 | 0.047607 | 0.0297 | 0.046984 | 0.026931 | 0.024134 | -7.5e-05 | -0.000166 | -0.000527 | -0.00037 | -0.00081 | 0.002028 | 0.002514 | 0.084085 | 0.080368 | 0.078633 | 0.080208 | 0.089938 | 0.106419 | 0.101591 | -0.155084 | -0.152921 | -0.15175 | -0.153343 | -0.158401 | -0.159488 | -0.156168 | -1.360737 | -1.333391 | -1.317824 | -1.337957 | -1.40281 | -1.448491 | -1.405851 | -0.229528 | -0.211835 | -0.205658 | -0.222097 | -0.267436 | -0.297163 | -0.267626 | -0.408971 | -0.378709 | -0.363038 | -0.385113 | -0.454155 | -0.451194 | -0.405864 | 0.424415 | 0.390017 | 0.353308 | 0.301789 | 0.471615 | 0.385906 | 0.338127 | -75 | -75 | -75 | -75 | -75 | -20 | 20 | -0.989668 | -0.977093 | -0.970017 | -0.978535 | -1.007661 | 0 | 0 |  | 1402.08 | 0 |  | 1422.2729 | 0 |  | 743.441 | 0 |  | 743.233 | 0 |  | 1407.16 | 0 |  | 1430.579 | 0 |  | 764.534 | 0 |  | 764.317 | 0 |  | 1417.015 | 0 |  | 1450.746 | 0 |  | 773.519 | 0 |  | 773.315 | 0 |  | 1497.584 | 0 |  | 1502.6639 | 0 |  | 755.356 | 0 |  | 755.599 | 0 |  | 1452.118 | 0 |  | 1453.871 | 0 |  | 707.412 | 0 |  | 707.249 | 0 |  | 1505.356 | 0 |  | 1511.5291 | 0 |  | 745.273 | 0.102 |  | 745.392 | 0.102 |  | 1472.057 | 0 |  | 1479.677 | 0 |  | 773.877 | 0.025 |  | 774.053 | 0.025 | 121.9226 | 109.1581 | 91.10812545 | 85.09896 | 89.50116 | 107.1039 | 91.71998 | 0 | 0 | 0 | 0 | 0 | -16.2039808 | -3.9666672 | -91.08773478 | -74.63923 | -62.04315392 | -39.24227881 | -64.77334894 | -41.94685 | -37.46312 | 0 | 0 | 0 | 0 | 0 | 0 | 0 | 74.2251 | 73.281975 | 72.751275 | 73.390125 | 75.574575 | 0 | 0 | -10.3344982 | -8.303932 | -9.3163074 | -8.569302 | -13.10837554 | -10.96742 | -10.10938 | 94.72551 | 99.49692 | 92.49993913 | 110.6775 | 87.19401 | 37.98562 | 40.18081
60 | W82881 | 2017-03-20 23:48 | 63.3763 | 66.5643 | 43 | 67 | 1.1465 | 951.8439 | 17919 | 32 | 239715 | 239897 | 139121 | 139139 | 139345 | 139352 | 220988 | 220996 | 239749 | 239947 | 215384 | 215319 | 216051 | 216069 | 294074 | 294058 | 1366.77 | 29381.4199 | 6 | 228.8853 | 228.8853 | 228.8853 | 228.8853 | 228.8853 | 124.6598 | 124.6598 | 1196.2891 | 1110.8755 | 1058.8334 | 876.1517 | 1059.9731 | 987.5616 | 967.0488 | 947.3362 | 931.2221 | 920.4993 | 908.6649 | 892.229 | 15.6 | 21.2 | 30.5882 | 18.803 | 11.4589 | 8.0171 | 5.726 | 4.1266 | 3.0641 | 2.5679 | 2.574 | 85.41 | 134 | 141.04 | 217.36 | 206.89 | 314.24 | 288.79 | 439.98 | 407.52 | 613.88 | 542.78 | 833.2 | 660.53 | 1014.61 | 50.5 | 46.3 | 43.6236 | -12.954545 | -14.5979 | 14.5979 | -1.1915 | -14.5979 | 6209440 | 2 |  |  | 3.7493 | 6.9264 | 8.6479 | 10.44 | 12.125 | 15.9721 | 4.0703 | 7.5641 | 9.5703 | 11.6062 | 13.8688 | 17.7797 | 25.0224 | 24.9933 | 24.9414 | 25.1643 | 25.0301 | 24.9616 |  | 12380 | 511 | 8 |  | CC062 | 254 | 939 | 6 | 5 | 35 | 27.666666 | -12.954545 | 1463.6714 | 1364.5428 | 1162.2643 | 1073.5143 | 998.8857 | 1036.7072 | 930.5928 | 50.325 | 41.1514 | 46.8429 | 43.6236 | 54.1007 | 68.5536 | 37.7221 | 30.5882 | 18.803 | 11.4589 | 8.0171 | 5.726 | 4.1266 | 3.0641 | 2.5679 | 0 | 0 | 0 | 0 | 0 | 0.1016 | 0.0254 | 0 | 0 | 0 | 0 | 0 | 0 | 0 | 0.067183 | 0.056235 | 0.047687 | 0.029933 | 0.047084 | 0.027306 | 0.024532 | -7.5e-05 | -0.000167 | -0.000528 | -0.000369 | -0.000808 | -0.000673 | 0.000785 | 0.084079 | 0.080364 | 0.078628 | 0.080205 | 0.089938 | 0.106403 | 0.101567 | -0.155075 | -0.1529 | -0.151731 | -0.153315 | -0.15838 | -0.159381 | -0.156083 | -1.361114 | -1.333615 | -1.318068 | -1.338104 | -1.403971 | -1.444128 | -1.401603 | -0.229382 | -0.21173 | -0.205551 | -0.222003 | -0.267405 | -0.296896 | -0.26727 | -0.409408 | -0.378956 | -0.363301 | -0.385279 | -0.453929 | -0.451881 | -0.406861 | 0.424502 | 0.390279 | 0.353525 | 0.301659 | 0.471033 | 0.38654 | 0.337752 | -75 | -75 | -75 | -75 | -75 | -30 | 30 | -0.989719 | -0.977136 | -0.970099 | -0.97864 | -1.007773 | 0 | 0 |  | 1402.08 | 0 |  | 1422.2729 | 0 |  | 743.441 | 0 |  | 743.233 | 0 |  | 1407.16 | 0 |  | 1430.579 | 0 |  | 764.534 | 0 |  | 764.317 | 0 |  | 1417.015 | 0 |  | 1450.746 | 0 |  | 773.519 | 0 |  | 773.315 | 0 |  | 1497.584 | 0 |  | 1502.6639 | 0 |  | 755.356 | 0 |  | 755.599 | 0 |  | 1452.118 | 0 |  | 1453.871 | 0 |  | 707.412 | 0 |  | 707.249 | 0 |  | 1505.356 | 0 |  | 1511.5291 | 0 |  | 745.273 | 0.102 |  | 745.392 | 0.102 |  | 1472.057 | 0 |  | 1479.677 | 0 |  | 773.877 | 0.025 |  | 774.053 | 0.025 | 123.064 | 109.6601 | 91.38652 | 86.10121 | 89.83778 | 110.3088 | 94.51752 | 0 | 0 | 0 | 0 | 0 | -16.1931096 | -3.9645082 | -91.34164 | -74.77312582 | -62.15877 | -39.55971 | -64.97016 | -38.46146 | -35.48438 | 0 | 0 | 0 | 0 | 0 | 0 | 0 | 74.228925 | 73.2852 | 72.757425 | 73.398 | 75.582975 | 0 | 0 | -11.54364915 | -8.712985922 | -9.628605 | -9.68457 | -14.4668 | -20.35329 | -10.08199 | 94.40767 | 99.45921 | 92.35657 | 110.2549 | 85.9838 | 35.3009 | 44.98664
60 | W82882 | 2017-03-20 23:49 | 63.4736 | 66.6582 | 41 | 67 | 1.1465 | 950.8489 | 17894 | 32 | 239715 | 239897 | 139121 | 139139 | 139345 | 139352 | 220988 | 220996 | 239749 | 239947 | 215384 | 215319 | 216051 | 216069 | 294074 | 294058 | 1366.77 | 29399.7578 | 6 | 229.8418 | 229.8418 | 229.8418 | 229.8418 | 229.8418 | 125.6163 | 125.6163 | 1188.0859 | 1107.6414 | 1058.5 | 874.5735 | 1058.2213 | 986.6519 | 966.4658 | 947.1266 | 931.408 | 921.3118 | 908.9527 | 893.3201 | 15.6 | 20.2 | 30.9841 | 19.0205 | 11.5506 | 8.0364 | 5.7262 | 4.0956 | 3.0877 | 2.5671 | 2.5797 | 85.23 | 134.04 | 140.46 | 217.47 | 205.81 | 315.28 | 287.99 | 443.96 | 407.99 | 624.55 | 542.66 | 834.96 | 660.25 | 1018.33 | 50 | 46.3 | 41.6406 | -0.390909 | -1.9822 | 5.2756 | -0.8289 | -1.9822 | 6209437 | 1 |  |  | 3.7679 | 7.0207 | 8.7357 | 10.58 | 12.2614 | 16.2486 | 4.0891 | 7.6766 | 9.7312 | 11.4094 | 13.5 | 17.3078 | 24.9357 | 24.9886 | 24.9909 | 25.1026 | 24.9999 | 24.8302 |  | 12380 | 511 | 9 |  | CC062 | 254 | 939 | 6 | 5 | 35 | 27.5 | -0.390909 | 1432.0643 | 1350.2072 | 1158.0643 | 1077.8572 | 1018.3 | 975.3786 | 986.3857 | 41.0771 | 36.7914 | 40.5979 | 41.8 | 51.8221 | 74.5593 | 37.7157 | 30.9841 | 19.0205 | 11.5506 | 8.0364 | 5.7262 | 4.0956 | 3.0877 | 2.5671 | 0 | 0 | 0 | 0 | 0 | 0.1016 | 0.0254 | 0 | 0 | 0 | 0 | 0 | 0 | 0 | 0.067378 | 0.056334 | 0.047767 | 0.030153 | 0.047084 | 0.026843 | 0.024153 | -7.5e-05 | -0.000167 | -0.000528 | -0.000368 | -0.000805 | -0.004363 | -0.001566 | 0.084092 | 0.080368 | 0.078631 | 0.080207 | 0.089933 | 0.106447 | 0.101507 | -0.154973 | -0.152849 | -0.151696 | -0.153285 | -0.158391 | -0.159078 | -0.156112 | -1.360045 | -1.333177 | -1.317822 | -1.337916 | -1.404315 | -1.436102 | -1.397359 | -0.229588 | -0.211796 | -0.205578 | -0.222019 | -0.26729 | -0.297419 | -0.266524 | -0.408167 | -0.378474 | -0.363036 | -0.385066 | -0.454366 | -0.449807 | -0.409505 | 0.424935 | 0.390943 | 0.354402 | 0.302673 | 0.471448 | 0.38755 | 0.338362 | -75 | -75 | -75 | -75 | -75 | -40 | 40 | -0.989792 | -0.977294 | -0.97037 | -0.978973 | -1.008134 | 0 | 0 |  | 1402.08 | 0 |  | 1422.2729 | 0 |  | 743.441 | 0 |  | 743.233 | 0 |  | 1407.16 | 0 |  | 1430.579 | 0 |  | 764.534 | 0 |  | 764.317 | 0 |  | 1417.015 | 0 |  | 1450.746 | 0 |  | 773.519 | 0 |  | 773.315 | 0 |  | 1497.584 | 0 |  | 1502.6639 | 0 |  | 755.356 | 0 |  | 755.599 | 0 |  | 1452.118 | 0 |  | 1453.871 | 0 |  | 707.412 | 0 |  | 707.249 | 0 |  | 1505.356 | 0 |  | 1511.5291 | 0 |  | 745.273 | 0.102 |  | 745.392 | 0.102 |  | 1472.057 | 0 |  | 1479.677 | 0 |  | 773.877 | 0.025 |  | 774.053 | 0.025 | 120.4252 | 108.5135 | 91.05975 | 86.45169 | 91.5787739 | 103.8261 | 100.1251 | 0 | 0 | 0 | 0 | 0 | -16.1623248 | -3.9652448 | -91.53511 | -74.88055 | -62.25259 | -39.84982806 | -64.99029 | -32.28357296 | -31.56215 | 0 | 0 | 0 | 0 | 0 | 0 | 0 | 74.2344 | 73.29705 | 72.77775 | 73.422975 | 75.61005 | 0 | 0 | -9.430809 | -7.792271 | -8.346035 | -9.2803942 | -13.85153 | -22.17535 | -10.05214 | 93.69363 | 99.13768 | 93.23888 | 110.7444 | 88.347 | 33.20488 | 54.54552
60 | W82883 | 2017-03-20 23:51 | 63.5821 | 66.713 | 43 | 67 | 1.1465 | 951.9679 | 17916 | 32 | 239715 | 239897 | 139121 | 139139 | 139345 | 139352 | 220988 | 220996 | 239749 | 239947 | 215384 | 215319 | 216051 | 216069 | 294074 | 294058 | 1366.77 | 29418.0938 | 6 | 230.7994 | 230.7994 | 230.7994 | 230.7994 | 230.7994 | 126.5739 | 126.5739 | 1186.9141 | 1111.8871 | 1058.5 | 872.6019 | 1061.6332 | 989.0261 | 967.9474 | 947.5373 | 930.8029 | 919.5966 | 906.7676 | 889.076 | 15.6 | 21.2 | 30.8978 | 18.6324 | 11.3566 | 7.9132 | 5.6489 | 4.071 | 3.0416 | 2.5678 | 2.5823 | 86.03 | 135.06 | 142.57 | 219.05 | 208.8 | 317.72 | 291.66 | 445.56 | 411.01 | 621.52 | 545.66 | 836.81 | 660.44 | 1009.95 | 50 | 46.3 | 42.9128 | -26.427275 | -25.4956 | 25.4956 | -2.7449 | -25.4956 | 6209439 | 2 |  |  | 3.65 | 6.96 | 8.655 | 10.4986 | 12.1336 | 16.4014 | 4.1188 | 7.5516 | 9.3359 | 11.7172 | 13.1047 | 18.6766 | 24.9917 | 24.9643 | 24.9741 | 25.1385 | 24.8795 | 24.9361 |  | 12380 | 511 | 10 |  | CC062 | 254 | 939 | 6 | 5 | 35 | 26.166666 | -26.427275 | 1439.5286 | 1339.3572 | 1150.65 | 1063.45 | 992.2786 | 998.5071 | 868.5643 | 47.7357 | 42.2879 | 44.0579 | 40.2236 | 51.1629 | 70.465 | 37.6893 | 30.8978 | 18.6324 | 11.3566 | 7.9132 | 5.6489 | 4.071 | 3.0416 | 2.5678 | 0 | 0 | 0 | 0 | 0 | 0.1016 | 0.0254 | 0 | 0 | 0 | 0 | 0 | 0 | 0 | 0.067361 | 0.056403 | 0.047829 | 0.030385 | 0.047174 | 0.026999 | 0.024241 | -7.6e-05 | -0.000167 | -0.000529 | -0.000367 | -0.000802 | -0.00049 | 0.000948 | 0.084082 | 0.080367 | 0.07863 | 0.080205 | 0.089937 | 0.106427 | 0.101626 | -0.154961 | -0.152777 | -0.151622 | -0.15322 | -0.158287 | -0.159209 | -0.155808 | -1.360689 | -1.333066 | -1.317687 | -1.337898 | -1.40383 | -1.442977 | -1.399553 | -0.229343 | -0.211721 | -0.205511 | -0.221921 | -0.267288 | -0.297069 | -0.267896 | -0.408915 | -0.378352 | -0.362891 | -0.385046 | -0.453749 | -0.450593 | -0.404125 | 0.42404 | 0.389493 | 0.352537 | 0.300023 | 0.468545 | 0.385312 | 0.338631 | -75 | -75 | -75 | -75 | -75 | -30 | 30 | -0.989665 | -0.977067 | -0.970009 | -0.978537 | -1.007667 | 0 | 0 |  | 1402.08 | 0 |  | 1422.2729 | 0 |  | 743.441 | 0 |  | 743.233 | 0 |  | 1407.16 | 0 |  | 1430.579 | 0 |  | 764.534 | 0 |  | 764.317 | 0 |  | 1417.015 | 0 |  | 1450.746 | 0 |  | 773.519 | 0 |  | 773.315 | 0 |  | 1497.584 | 0 |  | 1502.6639 | 0 |  | 755.356 | 0 |  | 755.599 | 0 |  | 1452.118 | 0 |  | 1453.871 | 0 |  | 707.412 | 0 |  | 707.249 | 0 |  | 1505.356 | 0 |  | 1511.5291 | 0 |  | 745.273 | 0.102 |  | 745.392 | 0.102 |  | 1472.057 | 0 |  | 1479.677 | 0 |  | 773.877 | 0.025 |  | 774.053 | 0.025 | 121.0384 | 107.6401 | 90.4756095 | 85.29400725 | 89.24256 | 106.2681 | 88.26872 | 0 | 0 | 0 | 0 | 0 | -16.1756344 | -3.9575232 | -91.55396 | -74.9663 | -62.3265951 | -40.16102 | -65.09840476 | -38.25188 | -35.25334 | 0 | 0 | 0 | 0 | 0 | 0 | 0 | 74.224875 | 73.280025 | 72.750675 | 73.390275 | 75.575025 | 0 | 0 | -10.94785 | -8.953236 | -9.054383 | -8.926462 | -13.67523 | -20.93297 | -10.09681 | 92.76151 | 97.00061 | 91.84531 | 109.5968 | 86.04395 | 30.90764 | 38.96104
60 | W82884 | 2017-03-20 23:53 | 63.7448 | 66.7932 | 38 | 66 | 1.1465 | 952.8216 | 17930 | 32 | 239715 | 239897 | 139121 | 139139 | 139345 | 139352 | 220988 | 220996 | 239749 | 239947 | 215384 | 215319 | 216051 | 216069 | 294074 | 294058 | 1366.77 | 29418.0938 | 6 | 231.7578 | 231.7578 | 231.7578 | 231.7578 | 231.7578 | 127.5323 | 127.5323 | 1176.3672 | 1097.3281 | 1050.8334 | 872.8333 | 1056.8064 | 984.7345 | 963.7784 | 943.5015 | 926.7853 | 915.6415 | 902.6403 | 886.0607 | 15.8 | 17.4 | 30.9372 | 18.7088 | 11.4244 | 7.962 | 5.7029 | 4.1038 | 3.0843 | 2.5677 | 2.5825 | 85.77 | 135.48 | 142.19 | 220.02 | 207.64 | 318.43 | 289.66 | 445.72 | 407.75 | 621.1 | 541.11 | 832.23 | 660.37 | 1014.45 | 49.6 | 46.2 | 42.0597 | -2.227273 | -3.4674 | 4.6096 | -1.5911 | -3.4674 | 6209440 | 1 |  |  | 3.755 | 7.0829 | 8.65 | 10.5286 | 12.075 | 16.1179 | 4.1219 | 7.8094 | 9.0703 | 11.5672 | 12.9234 | 18.9172 | 25.0194 | 24.9486 | 25.0332 | 25.1256 | 24.9571 | 24.8556 |  | 12380 | 511 | 11 |  | CC062 | 254 | 939 | 6 | 5 | 35 | 25.5 | -2.227273 | 1442.3572 | 1339.9357 | 1149.15 | 1061.85 | 996.0071 | 989.7429 | 974.7072 | 42.3614 | 38.0179 | 40.425 | 37.1 | 49.2207 | 74.7407 | 37.6671 | 30.9372 | 18.7088 | 11.4244 | 7.962 | 5.7029 | 4.1038 | 3.0843 | 2.5677 | 0 | 0 | 0 | 0 | 0 | 0.1016 | 0.0254 | 0 | 0 | 0 | 0 | 0 | 0 | 0 | 0.06756 | 0.056484 | 0.047888 | 0.030587 | 0.047257 | 0.026537 | 0.023821 | -7.6e-05 | -0.000168 | -0.000529 | -0.000365 | -0.000798 | 0.002386 | 0.002836 | 0.084086 | 0.080372 | 0.078634 | 0.080209 | 0.089938 | 0.106431 | 0.101528 | -0.155136 | -0.15295 | -0.151795 | -0.153392 | -0.158492 | -0.159504 | -0.156432 | -1.360805 | -1.333186 | -1.317824 | -1.338003 | -1.40427 | -1.448087 | -1.4086 | -0.229589 | -0.211947 | -0.205726 | -0.222161 | -0.267495 | -0.297382 | -0.266926 | -0.40905 | -0.378483 | -0.363038 | -0.385165 | -0.454308 | -0.450744 | -0.408726 | 0.424197 | 0.390074 | 0.353484 | 0.301971 | 0.472112 | 0.388425 | 0.338668 | -75 | -75 | -75 | -75 | -75 | -20 | 20 | -0.989604 | -0.977007 | -0.969963 | -0.978496 | -1.007625 | 0 | 0 |  | 1402.08 | 0 |  | 1422.2729 | 0 |  | 743.441 | 0 |  | 743.233 | 0 |  | 1407.16 | 0 |  | 1430.579 | 0 |  | 764.534 | 0 |  | 764.317 | 0 |  | 1417.015 | 0 |  | 1450.746 | 0 |  | 773.519 | 0 |  | 773.315 | 0 |  | 1497.584 | 0 |  | 1502.6639 | 0 |  | 755.356 | 0 |  | 755.599 | 0 |  | 1452.118 | 0 |  | 1453.871 | 0 |  | 707.412 | 0 |  | 707.249 | 0 |  | 1505.356 | 0 |  | 1511.5291 | 0 |  | 745.273 | 0.102 |  | 745.392 | 0.102 |  | 1472.057 | 0 |  | 1479.677 | 0 |  | 773.877 | 0.025 |  | 774.053 | 0.025 | 121.282 | 107.6933 | 90.3622611 | 85.16992665 | 89.57889 | 105.3393 | 98.96007 | 0 | 0 | 0 | 0 | 0 | -16.2056064 | -3.9733728 | -91.83256462 | -75.0797 | -62.41083 | -40.43713 | -65.24097993 | -41.88302 | -37.5490502 | 0 | 0 | 0 | 0 | 0 | 0 | 0 | 74.2203 | 73.275525 | 72.747225 | 73.3872 | 75.571875 | 0 | 0 | -9.725711 | -8.05778 | -8.31647355 | -8.2421731 | -13.16629 | -22.22654 | -10.05433 | 93.94407 | 97.83135 | 92.38219 | 109.8778 | 86.74349 | 25.02416 | 47.38332
60 | W82885 | 2017-03-20 23:55 | 63.7678 | 66.8395 | 45 | 67 | 1.1465 | 952.343 | 17938 | 32 | 239715 | 239897 | 139121 | 139139 | 139345 | 139352 | 220988 | 220996 | 239749 | 239947 | 215384 | 215319 | 216051 | 216069 | 294074 | 294058 | 1366.77 | 29454.7012 | 6 | 232.7158 | 232.7158 | 232.7158 | 232.7158 | 232.7158 | 128.4903 | 128.4903 | 1198.6328 | 1115.7654 | 1061.3334 | 876.681 | 1065.7765 | 993.176 | 972.0402 | 951.7155 | 934.8044 | 923.5718 | 909.8236 | 892.5585 | 15.6 | 20 | 30.8723 | 18.6535 | 11.263 | 7.8167 | 5.5873 | 4.0175 | 3.059 | 2.5685 | 2.5807 | 85.87 | 136.55 | 142.86 | 223.03 | 209.97 | 324.45 | 292.64 | 454.8 | 412.02 | 635.62 | 545.25 | 841.7 | 660.33 | 1012.75 | 49 | 46.3 | 44.2113 | -13.636364 | -12.6122 | 12.6122 | -7.0809 | -12.6122 | 6209439 | 2 |  |  | 3.6657 | 6.9993 | 8.6686 | 10.5693 | 12.1329 | 15.9986 | 4.0422 | 7.5469 | 9.0141 | 11.0797 | 13.8609 | 17.9344 | 24.9364 | 24.8994 | 24.9899 | 25.0139 | 24.8272 | 24.8671 |  | 12380 | 511 | 12 |  | CC062 | 254 | 939 | 6 | 5 | 35 | 21.833332 | -13.636364 | 1460.4143 | 1373.1143 | 1170.5428 | 1061.3 | 995.5357 | 944.05 | 940.1572 | 49.0236 | 43.5207 | 47.0729 | 40.6743 | 52.7686 | 69.57 | 37.6607 | 30.8723 | 18.6535 | 11.263 | 7.8167 | 5.5873 | 4.0175 | 3.059 | 2.5685 | 0 | 0 | 0 | 0 | 0 | 0.1016 | 0.0254 | 0 | 0 | 0 | 0 | 0 | 0 | 0 | 0.067673 | 0.05651 | 0.047937 | 0.0308 | 0.04732 | 0.026844 | 0.02414 | -7.6e-05 | -0.000168 | -0.00053 | -0.000364 | -0.000796 | 0.003585 | 0.003651 | 0.084093 | 0.080377 | 0.078641 | 0.080219 | 0.089953 | 0.106477 | 0.101579 | -0.155446 | -0.153263 | -0.152093 | -0.153673 | -0.158756 | -0.159743 | -0.15664 | -1.361152 | -1.333609 | -1.318089 | -1.338019 | -1.403976 | -1.449558 | -1.409558 | -0.229975 | -0.212287 | -0.206086 | -0.222604 | -0.268105 | -0.298443 | -0.267964 | -0.409452 | -0.378948 | -0.363322 | -0.385182 | -0.453933 | -0.449058 | -0.406907 | 0.423846 | 0.389125 | 0.351879 | 0.299346 | 0.467831 | 0.38576 | 0.338466 | -75 | -75 | -75 | -75 | -75 | -10 | 10 | -0.989536 | -0.976991 | -0.969887 | -0.978397 | -1.007515 | 0 | 0 |  | 1402.08 | 0 |  | 1422.2729 | 0 |  | 743.441 | 0 |  | 743.233 | 0 |  | 1407.16 | 0 |  | 1430.579 | 0 |  | 764.534 | 0 |  | 764.317 | 0 |  | 1417.015 | 0 |  | 1450.746 | 0 |  | 773.519 | 0 |  | 773.315 | 0 |  | 1497.584 | 0 |  | 1502.6639 | 0 |  | 755.356 | 0 |  | 755.599 | 0 |  | 1452.118 | 0 |  | 1453.871 | 0 |  | 707.412 | 0 |  | 707.249 | 0 |  | 1505.356 | 0 |  | 1511.5291 | 0 |  | 745.273 | 0.102 |  | 745.392 | 0.102 |  | 1472.057 | 0 |  | 1479.677 | 0 |  | 773.877 | 0.025 |  | 774.053 | 0.025 | 122.8106 | 110.3668 | 92.05266 | 85.1364247 | 89.55142 | 100.5196 | 95.50023 | 0 | 0 | 0 | 0 | 0 | -16.2298888 | -3.978656 | -92.00979 | -75.1382 | -62.48665 | -40.72395 | -65.31858 | -44.1086 | -39.17303 | 0 | 0 | 0 | 0 | 0 | 0 | 0 | 74.2152 | 73.274325 | 72.741525 | 73.379775 | 75.563625 | 0 | 0 | -11.27420241 | -9.238879 | -9.701066 | -9.054262 | -14.14753 | -20.76267951 | -10.09171 | 93.74183 | 99.26406 | 92.60647 | 108.738 | 85.64894 | 19.41844 | 42.25683
60 | W82886 | 2017-03-20 23:57 | 63.8354 | 66.9195 | 39 | 67 | 1.1465 | 949.2902 | 17892 | 32 | 239715 | 239897 | 139121 | 139139 | 139345 | 139352 | 220988 | 220996 | 239749 | 239947 | 215384 | 215319 | 216051 | 216069 | 294074 | 294058 | 1366.77 | 29473.0156 | 6 | 233.6707 | 233.6707 | 233.6707 | 233.6707 | 233.6707 | 129.4452 | 129.4452 | 1185.7422 | 1103.3472 | 1050.5 | 875.6938 | 1054.191 | 981.8734 | 961.3416 | 941.6019 | 925.3436 | 914.8844 | 902.7744 | 886.3337 | 15.8 | 18 | 30.5473 | 18.8048 | 11.4656 | 8.029 | 5.7405 | 4.1189 | 3.0713 | 2.568 | 2.5781 | 84.85 | 134.11 | 140.02 | 217.17 | 205.52 | 314.09 | 287.29 | 441.22 | 407.39 | 617.41 | 542.99 | 833.27 | 660.56 | 1014.98 | 49 | 46.3 | 41.7514 | -3.263636 | -2.9037 | 3.523 | -6.1556 | -2.9037 | 6209437 | 1 |  |  | 3.915 | 7.1936 | 8.7664 | 10.6814 | 12.185 | 16.275 | 4.1921 | 7.6794 | 9.819 | 11.8048 | 13.1397 | 17.5873 | 24.9329 | 24.9859 | 24.9796 | 25.0919 | 24.9715 | 24.9269 |  | 12380 | 511 | 13 |  | CC062 | 254 | 939 | 6 | 5 | 35 | 24.5 | -3.263636 | 1458.9071 | 1366.1857 | 1157.1643 | 1078.0286 | 1018.5 | 1024.7072 | 970.2714 | 37.0714 | 31.2757 | 37.6293 | 36.2 | 49.1579 | 73.99 | 37.6586 | 30.5473 | 18.8048 | 11.4656 | 8.029 | 5.7405 | 4.1189 | 3.0713 | 2.568 | 0 | 0 | 0 | 0 | 0 | 0.1016 | 0.0254 | 0 | 0 | 0 | 0 | 0 | 0 | 0 | 0.06785 | 0.056553 | 0.047959 | 0.03098 | 0.047344 | 0.027228 | 0.024506 | -7.6e-05 | -0.000169 | -0.00053 | -0.000363 | -0.000792 | 0.003857 | 0.00385 | 0.084094 | 0.080375 | 0.078642 | 0.080218 | 0.089946 | 0.106422 | 0.101544 | -0.155543 | -0.153383 | -0.152192 | -0.153823 | -0.158947 | -0.160048 | -0.156877 | -1.36127 | -1.334031 | -1.318258 | -1.339699 | -1.406155 | -1.452999 | -1.411985 | -0.230092 | -0.212332 | -0.20618 | -0.22266 | -0.268059 | -0.297893 | -0.267662 | -0.409588 | -0.379412 | -0.363505 | -0.385612 | -0.455024 | -0.45178 | -0.408616 | 0.424774 | 0.390907 | 0.354477 | 0.302861 | 0.471371 | 0.386371 | 0.33821 | -75 | -75 | -75 | -75 | -75 | 0 | 0 | -0.989725 | -0.977284 | -0.970391 | -0.979012 | -1.008179 | 0 | 0 |  | 1402.08 | 0 |  | 1422.2729 | 0 |  | 743.441 | 0 |  | 743.233 | 0 |  | 1407.16 | 0 |  | 1430.579 | 0 |  | 764.534 | 0 |  | 764.317 | 0 |  | 1417.015 | 0 |  | 1450.746 | 0 |  | 773.519 | 0 |  | 773.315 | 0 |  | 1497.584 | 0 |  | 1502.6639 | 0 |  | 755.356 | 0 |  | 755.599 | 0 |  | 1452.118 | 0 |  | 1453.871 | 0 |  | 707.412 | 0 |  | 707.249 | 0 |  | 1505.356 | 0 |  | 1511.5291 | 0 |  | 745.273 | 0.102 |  | 745.392 | 0.102 |  | 1472.057 | 0 |  | 1479.677 | 0 |  | 773.877 | 0.025 |  | 774.053 | 0.025 | 122.6853 | 109.8072 | 91.00171 | 86.4773 | 91.610001 | 109.0514 | 98.52524 | 0 | 0 | 0 | 0 | 0 | -16.2608768 | -3.9846758 | -92.25871298 | -75.218 | -62.52366 | -41.01756 | -65.45932756 | -45.16647 | -40.03824666 | 0 | 0 | 0 | 0 | 0 | 0 | 0 | 74.229375 | 73.2963 | 72.779325 | 73.4259 | 75.613425 | 0 | 0 | -8.529833 | -6.640832 | -7.758409074 | -8.060292 | -13.17722 | -22.04110307 | -10.07978 | 96.12616 | 101.2446 | 93.49897 | 110.8253 | 88.58688 | 25.58294 | 44.42254
60 | W82887 | 2017-03-20 23:59 | 63.8574 | 66.9808 | 43 | 67 | 1.1465 | 949.1191 | 17883 | 32 | 239715 | 239897 | 139121 | 139139 | 139345 | 139352 | 220988 | 220996 | 239749 | 239947 | 215384 | 215319 | 216051 | 216069 | 294074 | 294058 | 1366.77 | 29491.3242 | 6 | 234.6254 | 234.6254 | 234.6254 | 234.6254 | 234.6254 | 130.3999 | 130.3999 | 1198.6328 | 1114.6544 | 1061 | 874.9905 | 1063.4535 | 990.8773 | 969.7463 | 949.5182 | 932.7874 | 922.0962 | 908.6946 | 891.3025 | 15.6 | 20.2 | 30.9501 | 18.8847 | 11.4022 | 7.8968 | 5.6416 | 4.0235 | 3.0518 | 2.5691 | 2.5806 | 85.41 | 134.28 | 141.15 | 219.71 | 207.39 | 320.48 | 290.66 | 451.1 | 411.02 | 633.95 | 545.84 | 842.65 | 660.21 | 1017.14 | 49.5 | 46.1 | 43.4918 | -12.145453 | -14.5971 | 14.5971 | -1.0428 | -14.5971 | 6209440 | 2 |  |  | 3.805 | 7.1871 | 8.6929 | 10.6543 | 12.3107 | 16.1257 | 4.1219 | 7.7313 | 9.2359 | 11.2078 | 13.3406 | 17.4531 | 24.9235 | 24.8742 | 24.9985 | 25.0657 | 24.8642 | 24.9312 |  | 12380 | 511 | 14 |  | CC062 | 254 | 939 | 6 | 5 | 35 | 20.666668 | -12.145453 | 1435.65 | 1348.9071 | 1154.3928 | 1063.0857 | 1012.45 | 943.9072 | 906.4572 | 46.6079 | 42.2214 | 43.8014 | 39.1193 | 47.785 | 67.1943 | 37.6114 | 30.9501 | 18.8847 | 11.4022 | 7.8968 | 5.6416 | 4.0235 | 3.0518 | 2.5691 | 0 | 0 | 0 | 0 | 0 | 0.1016 | 0.0254 | 0 | 0 | 0 | 0 | 0 | 0 | 0 | 0.067909 | 0.056597 | 0.048008 | 0.03117 | 0.047421 | 0.026779 | 0.024112 | -7.7e-05 | -0.000169 | -0.00053 | -0.000361 | -0.000789 | 0.003607 | 0.003708 | 0.0841 | 0.080382 | 0.078646 | 0.080221 | 0.089947 | 0.106477 | 0.101607 | -0.155437 | -0.153267 | -0.152101 | -0.153699 | -0.158866 | -0.159788 | -0.15658 | -1.360634 | -1.33327 | -1.31779 | -1.337939 | -1.405838 | -1.449828 | -1.40824 | -0.230142 | -0.212406 | -0.206195 | -0.222673 | -0.268034 | -0.298489 | -0.268358 | -0.408851 | -0.378575 | -0.363001 | -0.385092 | -0.454622 | -0.449146 | -0.40573 | 0.424604 | 0.390325 | 0.353264 | 0.300656 | 0.468264 | 0.385212 | 0.338474 | -75 | -75 | -75 | -75 | -75 | 10 | -10 | -0.989617 | -0.977181 | -0.970229 | -0.978822 | -1.007976 | 0 | 0 |  | 1402.08 | 0 |  | 1422.2729 | 0 |  | 743.441 | 0 |  | 743.233 | 0 |  | 1407.16 | 0 |  | 1430.579 | 0 |  | 764.534 | 0 |  | 764.317 | 0 |  | 1417.015 | 0 |  | 1450.746 | 0 |  | 773.519 | 0 |  | 773.315 | 0 |  | 1497.584 | 0 |  | 1502.6639 | 0 |  | 755.356 | 0 |  | 755.599 | 0 |  | 1452.118 | 0 |  | 1453.871 | 0 |  | 707.412 | 0 |  | 707.249 | 0 |  | 1505.356 | 0 |  | 1511.5291 | 0 |  | 745.273 | 0.102 |  | 745.392 | 0.102 |  | 1472.057 | 0 |  | 1479.677 | 0 |  | 773.877 | 0.025 |  | 774.053 | 0.025 | 120.738165 | 108.4279 | 90.78838 | 85.2818 | 91.06684015 | 100.5044 | 92.1024 | 0 | 0 | 0 | 0 | 0 | -16.2344608 | -3.977132 | -92.29453 | -75.23375956 | -62.56603362 | -41.22056 | -65.55704 | -44.05447 | -39.1772368 | 0 | 0 | 0 | 0 | 0 | 0 | 0 | 74.221275 | 73.288575 | 72.767175 | 73.41165 | 75.5982 | 0 | 0 | -10.72644 | -8.968079 | -9.031629673 | -8.710812 | -12.80800469 | -20.05676 | -10.09332 | 91.93848 | 97.51459 | 91.95789 | 108.7621 | 88.3 | 20.15871 | 38.85471
60 | W82888 | 2017-03-21 | 63.9328 | 67.0397 | 39 | 66 | 1.1465 | 955.3228 | 17998 | 32 | 239715 | 239897 | 139121 | 139139 | 139345 | 139352 | 220988 | 220996 | 239749 | 239947 | 215384 | 215319 | 216051 | 216069 | 294074 | 294058 | 1366.77 | 29491.3242 | 6 | 235.5864 | 235.5864 | 235.5864 | 235.5864 | 235.5864 | 131.3609 | 131.3609 | 1178.7109 | 1095.4937 | 1049.3334 | 870.5455 | 1052.4515 | 980.0927 | 959.2295 | 939.0408 | 922.207 | 911.286 | 898.4956 | 881.5344 | 15.6 | 17.2 | 30.8006 | 18.9322 | 11.5316 | 8.0291 | 5.742 | 4.1145 | 3.075 | 2.5672 | 2.5783 | 84.92 | 134.18 | 140.37 | 217.76 | 206.17 | 315.9 | 288.24 | 443.61 | 407.83 | 621.86 | 543.57 | 838.4 | 660.41 | 1021.72 | 50.6 | 46.3 | 41.6339 | -1.936364 | -3.2985 | 3.8304 | -5.4637 | -3.2985 | 6209440 | 1 |  |  | 3.7943 | 7.0964 | 8.735 | 10.5543 | 12.0629 | 16.2471 | 4.1406 | 7.8906 | 9.3109 | 11.5047 | 13.3719 | 19.6313 | 24.9846 | 24.9756 | 25.0744 | 25.0104 | 24.8864 | 24.952 |  | 12380 | 511 | 15 |  | CC062 | 254 | 939 | 6 | 5 | 35 | 25.166668 | -1.936364 | 1449.4429 | 1358.2643 | 1160.45 | 1071.9928 | 1016.5071 | 1010.9429 | 970.7072 | 45.4271 | 37.3807 | 38.0886 | 36.56 | 49.5043 | 75.2421 | 37.7029 | 30.8006 | 18.9322 | 11.5316 | 8.0291 | 5.742 | 4.1145 | 3.075 | 2.5672 | 0 | 0 | 0 | 0 | 0 | 0.1016 | 0.0254 | 0 | 0 | 0 | 0 | 0 | 0 | 0 | 0.068108 | 0.056714 | 0.048092 | 0.031349 | 0.047426 | 0.027091 | 0.02439 | -7.7e-05 | -0.000169 | -0.00053 | -0.000359 | -0.000785 | 0.002302 | 0.002879 | 0.084094 | 0.080376 | 0.078641 | 0.080217 | 0.089943 | 0.106429 | 0.10155 | -0.155469 | -0.153299 | -0.152127 | -0.153721 | -0.158882 | -0.159872 | -0.156697 | -1.361121 | -1.333746 | -1.318206 | -1.338304 | -1.406128 | -1.449031 | -1.407768 | -0.230023 | -0.212297 | -0.2061 | -0.222583 | -0.267947 | -0.297872 | -0.267641 | -0.409416 | -0.379099 | -0.363449 | -0.385504 | -0.454991 | -0.45136 | -0.408255 | 0.424891 | 0.390903 | 0.354054 | 0.302464 | 0.471112 | 0.386315 | 0.33825 | -75 | -75 | -75 | -75 | -75 | 20 | -20 | -0.989595 | -0.977124 | -0.9702 | -0.978803 | -1.007957 | 0 | 0 |  | 1402.08 | 0 |  | 1422.2729 | 0 |  | 743.441 | 0 |  | 743.233 | 0 |  | 1407.16 | 0 |  | 1430.579 | 0 |  | 764.534 | 0 |  | 764.317 | 0 |  | 1417.015 | 0 |  | 1450.746 | 0 |  | 773.519 | 0 |  | 773.315 | 0 |  | 1497.584 | 0 |  | 1502.6639 | 0 |  | 755.356 | 0 |  | 755.599 | 0 |  | 1452.118 | 0 |  | 1453.871 | 0 |  | 707.412 | 0 |  | 707.249 | 0 |  | 1505.356 | 0 |  | 1511.5291 | 0 |  | 745.273 | 0.102 |  | 745.392 | 0.102 |  | 1472.057 | 0 |  | 1479.677 | 0 |  | 773.877 | 0.025 |  | 774.053 | 0.025 | 121.8895 | 109.1719 | 91.25894845 | 85.99205 | 91.4277 | 107.5936 | 98.57531616 | 0 | 0 | 0 | 0 | 0 | -16.2429952 | -3.9801038 | -92.59842 | -75.41666757 | -62.69651 | -41.47404096 | -65.58322 | -42.59137 | -38.38843 | 0 | 0 | 0 | 0 | 0 | 0 | 0 | 74.219625 | 73.2843 | 72.765 | 73.410225 | 75.596775 | 0 | 0 | -10.44928 | -7.93581 | -7.85006046 | -8.13763448 | -13.26453 | -22.41251 | -10.09084 | 93.06138 | 99.10367 | 93.47737 | 109.7906 | 88.17673 | 26.34676 | 46.11594
60 | W82889 | 2017-03-21 00:02 | 63.9252 | 67.0644 | 46 | 67 | 1.1465 | 960.4932 | 18098 | 32 | 239715 | 239897 | 139121 | 139139 | 139345 | 139352 | 220988 | 220996 | 239749 | 239947 | 215384 | 215319 | 216051 | 216069 | 294074 | 294058 | 1366.77 | 29527.9238 | 6 | 236.5526 | 236.5526 | 236.5526 | 236.5526 | 236.5526 | 132.327 | 132.327 | 1193.9453 | 1109.2845 | 1058.6666 | 872.7667 | 1059.4432 | 987.2841 | 966.4303 | 946.3123 | 929.6184 | 918.8203 | 905.9046 | 888.2307 | 15.6 | 20.2 | 31.0042 | 18.9133 | 11.4195 | 7.9064 | 5.6493 | 4.0421 | 3.0316 | 2.5679 | 2.5809 | 84.9 | 133.09 | 141.41 | 218.84 | 208.3 | 319.14 | 291 | 448.7 | 411.23 | 628.45 | 545.05 | 843.23 | 660.44 | 1012.87 | 50.4 | 46.5 | 43.4547 | -17.109093 | -18.0341 | 18.0341 | 0.923 | -18.0341 | 6209439 | 2 |  |  | 3.8064 | 7.13 | 8.7607 | 10.6764 | 12.1914 | 16.2207 | 4.1359 | 7.8563 | 9.4281 | 11.3875 | 12.6797 | 18.4188 | 24.9373 | 24.9261 | 24.9936 | 25.1053 | 24.9287 | 24.8998 |  | 12380 | 511 | 16 |  | CC062 | 254 | 939 | 6 | 5 | 35 | 25 | -17.109093 | 1435.4572 | 1353.6929 | 1156.9143 | 1059.35 | 1007.7928 | 987.2714 | 851.4072 | 51.3393 | 46.1264 | 44.5636 | 38.1364 | 48.9721 | 67.5493 | 37.7014 | 31.0042 | 18.9133 | 11.4195 | 7.9064 | 5.6493 | 4.0421 | 3.0316 | 2.5679 | 0 | 0 | 0 | 0 | 0 | 0.1016 | 0.0254 | 0 | 0 | 0 | 0 | 0 | 0 | 0 | 0.067884 | 0.056664 | 0.048083 | 0.031532 | 0.047422 | 0.027408 | 0.024704 | -7.7e-05 | -0.000169 | -0.000531 | -0.000359 | -0.000783 | -0.001107 | 0.00068 | 0.084099 | 0.080379 | 0.078644 | 0.080219 | 0.089945 | 0.106441 | 0.101645 | -0.155339 | -0.153179 | -0.152008 | -0.153605 | -0.158766 | -0.159617 | -0.156174 | -1.360505 | -1.333248 | -1.317708 | -1.337859 | -1.405715 | -1.443048 | -1.398788 | -0.230025 | -0.212277 | -0.206082 | -0.222551 | -0.267896 | -0.297886 | -0.268709 | -0.408701 | -0.378551 | -0.362913 | -0.385002 | -0.454465 | -0.450665 | -0.403924 | 0.424557 | 0.390109 | 0.352825 | 0.300485 | 0.468358 | 0.385482 | 0.338516 | -75 | -75 | -75 | -75 | -75 | 30 | -30 | -0.989544 | -0.977063 | -0.970079 | -0.978649 | -1.007795 | 0 | 0 |  | 1402.08 | 0 |  | 1422.2729 | 0 |  | 743.441 | 0 |  | 743.233 | 0 |  | 1407.16 | 0 |  | 1430.579 | 0 |  | 764.534 | 0 |  | 764.317 | 0 |  | 1417.015 | 0 |  | 1450.746 | 0 |  | 773.519 | 0 |  | 773.315 | 0 |  | 1497.584 | 0 |  | 1502.6639 | 0 |  | 755.356 | 0 |  | 755.599 | 0 |  | 1452.118 | 0 |  | 1453.871 | 0 |  | 707.412 | 0 |  | 707.249 | 0 |  | 1505.356 | 0 |  | 1511.5291 | 0 |  | 745.273 | 0.102 |  | 745.392 | 0.102 |  | 1472.057 | 0 |  | 1479.677 | 0 |  | 773.877 | 0.025 |  | 774.053 | 0.025 | 120.7205 | 108.8085 | 90.98437 | 84.97999765 | 90.64592 | 105.0862 | 86.54128 | 0 | 0 | 0 | 0 | 0 | -16.2170872 | -3.9668196 | -92.25176 | -75.32184576 | -62.65965 | -41.70508 | -65.56114 | -37.95361 | -35.50683 | 0 | 0 | 0 | 0 | 0 | 0 | 0 | 74.2158 | 73.279725 | 72.755925 | 73.398675 | 75.584625 | 0 | 0 | -11.80932 | -9.791574 | -9.183756 | -8.487294 | -13.11943 | -20.12199 | -10.13071 | 90.87523 | 96.97479 | 91.89689 | 108.1863 | 87.54998 | 30.79347 | 36.93693
60 | W82890 | 2017-03-21 00:04 | 64.0328 | 67.1479 | 38 | 67 | 1.1465 | 950.6072 | 17902 | 32 | 239715 | 239897 | 139121 | 139139 | 139345 | 139352 | 220988 | 220996 | 239749 | 239947 | 215384 | 215319 | 216051 | 216069 | 294074 | 294058 | 1366.77 | 29527.9238 | 6 | 237.5088 | 237.5088 | 237.5088 | 237.5088 | 237.5088 | 133.2833 | 133.2833 | 1175.1953 | 1097.5022 | 1051.3334 | 873.1572 | 1051.3285 | 979.6782 | 959.3149 | 939.7951 | 923.4216 | 912.7336 | 899.3027 | 883.1721 | 15.8 | 17.4 | 30.9827 | 18.9171 | 11.4551 | 7.9328 | 5.6533 | 4.0556 | 3.0823 | 2.5652 | 2.5807 | 84.71 | 134.19 | 140.92 | 218.45 | 207.42 | 317.93 | 290.09 | 447.45 | 409.61 | 626.82 | 542.53 | 837.9 | 660.27 | 1015.96 | 51.1 | 46.3 | 41.5686 | 2.454546 | 2.0599 | 2.2073 | -1.0438 | 2.0599 | 6209439 | 1 |  |  | 3.7779 | 7.055 | 8.7614 | 10.5636 | 12.1536 | 16.1907 | 4.0391 | 7.6328 | 8.975 | 10.6062 | 12.9344 | 18.8234 | 24.9604 | 24.9509 | 25.0564 | 25.0131 | 24.9451 | 24.8259 |  | 12380 | 511 | 17 |  | CC062 | 254 | 939 | 6 | 5 | 35 | 28.5 | 2.454546 | 1448.0286 | 1369.8357 | 1171.4429 | 1076.5358 | 1015.5786 | 958.1857 | 1010.9143 | 37.5786 | 35.4557 | 37.9936 | 34.7007 | 48.8207 | 74.0779 | 37.6443 | 30.9827 | 18.9171 | 11.4551 | 7.9328 | 5.6533 | 4.0556 | 3.0823 | 2.5652 | 0 | 0 | 0 | 0 | 0 | 0.1016 | 0.0254 | 0 | 0 | 0 | 0 | 0 | 0 | 0 | 0.068026 | 0.056823 | 0.048185 | 0.031691 | 0.047451 | 0.026912 | 0.024266 | -7.7e-05 | -0.000169 | -0.000531 | -0.000357 | -0.000779 | -0.006392 | -0.00265 | 0.084095 | 0.080375 | 0.078639 | 0.080216 | 0.089945 | 0.106465 | 0.101498 | -0.155535 | -0.153374 | -0.152208 | -0.15383 | -0.158876 | -0.159535 | -0.15665 | -1.361234 | -1.333985 | -1.318522 | -1.339846 | -1.403502 | -1.435296 | -1.39767 | -0.230091 | -0.212333 | -0.206119 | -0.222619 | -0.268046 | -0.29842 | -0.26711 | -0.409547 | -0.379362 | -0.363789 | -0.385778 | -0.455035 | -0.449777 | -0.410662 | 0.424821 | 0.390575 | 0.353368 | 0.301355 | 0.46998 | 0.387646 | 0.338518 | -75 | -75 | -75 | -75 | -75 | 40 | -40 | -0.989433 | -0.977004 | -0.97005 | -0.978639 | -1.007786 | 0 | 0 |  | 1402.08 | 0 |  | 1422.2729 | 0 |  | 743.441 | 0 |  | 743.233 | 0 |  | 1407.16 | 0 |  | 1430.579 | 0 |  | 764.534 | 0 |  | 764.317 | 0 |  | 1417.015 | 0 |  | 1450.746 | 0 |  | 773.519 | 0 |  | 773.315 | 0 |  | 1497.584 | 0 |  | 1502.6639 | 0 |  | 755.356 | 0 |  | 755.599 | 0 |  | 1452.118 | 0 |  | 1453.871 | 0 |  | 707.412 | 0 |  | 707.249 | 0 |  | 1505.356 | 0 |  | 1511.5291 | 0 |  | 745.273 | 0.102 |  | 745.392 | 0.102 |  | 1472.057 | 0 |  | 1479.677 | 0 |  | 773.877 | 0.025 |  | 774.053 | 0.025 | 121.772 | 110.1005 | 92.1211 | 86.3554 | 91.34622 | 102.0132 | 102.6058 | 0 | 0 | 0 | 0 | 0 | -16.208756 | -3.97891 | -92.49449 | -75.57558619 | -62.83285 | -41.98273 | -65.50425 | -29.45227392 | -30.21203472 | 0 | 0 | 0 | 0 | 0 | 0 | 0 | 74.207475 | 73.2753 | 72.75375 | 73.397925 | 75.58395 | 0 | 0 | -8.646498 | -7.528415 | -7.831203 | -7.725035 | -13.08619 | -22.10633 | -10.05517 | 94.83845 | 100.2718 | 94.2108 | 110.0456 | 88.33973 | 34.24588 | 58.35967
60 | W82891 | 2017-03-21 00:06 | 63.9902 | 67.166 | 45 | 67 | 1.1465 | 954.7083 | 17985 | 32 | 239715 | 239897 | 139121 | 139139 | 139345 | 139352 | 220988 | 220996 | 239749 | 239947 | 215384 | 215319 | 216051 | 216069 | 294074 | 294058 | 1366.77 | 29564.2891 | 6 | 238.4691 | 238.4691 | 238.4691 | 238.4691 | 238.4691 | 134.2436 | 134.2436 | 1195.1172 | 1109.5175 | 1055.1666 | 872.7321 | 1059.481 | 986.5186 | 965.549 | 945.2282 | 928.5251 | 917.62 | 904.4897 | 887.0615 | 15.4 | 20.2 | 30.664 | 18.81 | 11.3661 | 7.9065 | 5.6477 | 4.0534 | 3.0516 | 2.5677 | 2.5787 | 85.25 | 133.76 | 141.35 | 217.86 | 208.39 | 316.84 | 291.32 | 444.39 | 411.71 | 622.9 | 547.22 | 833.32 | 660.34 | 1008.97 | 51 | 46.2 | 42.6573 | -1.945455 | -4.2847 | 7.2803 | -0.9949 | -4.2847 | 6209439 | 2 |  |  | 3.7864 | 7.045 | 8.78 | 10.5936 | 12.1229 | 16.39 | 4.1635 | 7.6762 | 9.2508 | 11.8286 | 13.5159 | 18.9413 | 24.9751 | 24.9828 | 24.998 | 25.0626 | 24.9726 | 24.9424 |  | 12380 | 511 | 18 |  | CC062 | 254 | 939 | 6 | 5 | 35 | 27.333334 | -1.945455 | 1448.1643 | 1363.55 | 1161.0215 | 1067.5571 | 1008.7 | 976.6143 | 921.6643 | 50.395 | 40.4964 | 45.1364 | 41.1879 | 53.9 | 72.45 | 37.6086 | 30.664 | 18.81 | 11.3661 | 7.9065 | 5.6477 | 4.0534 | 3.0516 | 2.5677 | 0 | 0 | 0 | 0 | 0 | 0.1016 | 0.0254 | 0 | 0 | 0 | 0 | 0 | 0 | 0 | 0.067898 | 0.056852 | 0.048155 | 0.031877 | 0.047415 | 0.027023 | 0.024332 | -7.7e-05 | -0.000169 | -0.000532 | -0.000355 | -0.000776 | -0.000914 | 0.000849 | 0.084096 | 0.080375 | 0.078639 | 0.080216 | 0.089946 | 0.106454 | 0.101595 | -0.155324 | -0.153181 | -0.15201 | -0.153634 | -0.158664 | -0.15956 | -0.156315 | -1.360613 | -1.33356 | -1.318017 | -1.339391 | -1.402913 | -1.443052 | -1.400854 | -0.229963 | -0.212177 | -0.205985 | -0.222463 | -0.267886 | -0.298012 | -0.268043 | -0.408826 | -0.378895 | -0.363245 | -0.385266 | -0.454284 | -0.450014 | -0.406084 | 0.42449 | 0.389953 | 0.352574 | 0.299927 | 0.467437 | 0.384218 | 0.338301 | -75 | -75 | -75 | -75 | -75 | 30 | -30 | -0.989415 | -0.977029 | -0.970059 | -0.978641 | -1.00779 | 0 | 0 |  | 1402.08 | 0 |  | 1422.2729 | 0 |  | 743.441 | 0 |  | 743.233 | 0 |  | 1407.16 | 0 |  | 1430.579 | 0 |  | 764.534 | 0 |  | 764.317 | 0 |  | 1417.015 | 0 |  | 1450.746 | 0 |  | 773.519 | 0 |  | 773.315 | 0 |  | 1497.584 | 0 |  | 1502.6639 | 0 |  | 755.356 | 0 |  | 755.599 | 0 |  | 1452.118 | 0 |  | 1453.871 | 0 |  | 707.412 | 0 |  | 707.249 | 0 |  | 1505.356 | 0 |  | 1511.5291 | 0 |  | 745.273 | 0.102 |  | 745.392 | 0.102 |  | 1472.057 | 0 |  | 1479.677 | 0 |  | 773.877 | 0.025 |  | 774.053 | 0.025 | 121.7848 | 109.5953 | 91.30157 | 85.63516 | 90.7285302 | 103.9645 | 93.63648 | 0 | 0 | 0 | 0 | 0 | -16.211296 | -3.970401 | -92.27813 | -75.59018148 | -62.76792 | -42.22028 | -65.43046 | -37.67664 | -35.2749 | 0 | 0 | 0 | 0 | 0 | 0 | 0 | 74.206125 | 73.277175 | 72.754425 | 73.398075 | 75.58425 | 0 | 0 | -11.58899 | -8.592405 | -9.297421354 | -9.162784 | -14.4390554 | -21.5909694 | -10.08072 | 92.12383 | 98.68992 | 91.99065 | 107.6502 | 86.44327 | 28.48559 | 44.31046
60 | W82892 | 2017-03-21 00:08 | 64.058 | 67.2009 | 39 | 66 | 1.1465 | 943.9195 | 17772 | 32 | 239715 | 239897 | 139121 | 139139 | 139345 | 139352 | 220988 | 220996 | 239749 | 239947 | 215384 | 215319 | 216051 | 216069 | 294074 | 294058 | 1366.77 | 29564.2891 | 6 | 239.4186 | 239.4186 | 239.4186 | 239.4186 | 239.4186 | 135.1931 | 135.1931 | 1170.5078 | 1094.3612 | 1049.1666 | 868.3732 | 1047.6151 | 975.651 | 954.9094 | 934.7793 | 917.9337 | 907.1579 | 894.072 | 876.936 | 16 | 17.4 | 30.8725 | 18.8889 | 11.4609 | 7.9641 | 5.701 | 4.0703 | 3.0623 | 2.568 | 2.5791 | 84.68 | 133.99 | 140.37 | 217.77 | 206.24 | 316.76 | 288.24 | 445.25 | 407.97 | 624.94 | 543.72 | 837.21 | 660.2 | 1013.95 | 50.2 | 46.6 | 42.0428 | -3.181818 | -6.1912 | 7.527 | -0.3635 | -6.1912 | 6209439 | 1 |  |  | 3.7957 | 7.1907 | 8.87 | 10.6714 | 12.2414 | 16.2471 | 4.1609 | 7.9125 | 9.6687 | 11.6141 | 13.1625 | 18.1688 | 24.9866 | 24.9512 | 24.9988 | 25.041 | 24.9425 | 24.8578 |  | 12380 | 512 | 1 |  | CC062 | 254 | 939 | 6 | 5 | 35 | 27 | -3.181818 | 1442.2072 | 1347.3286 | 1145.4714 | 1052.0072 | 1007.6857 | 965.7714 | 923.7714 | 39.2643 | 34.0507 | 37.4064 | 34.9979 | 46.2593 | 62.9271 | 37.6264 | 30.8725 | 18.8889 | 11.4609 | 7.9641 | 5.701 | 4.0703 | 3.0623 | 2.568 | 0 | 0 | 0 | 0 | 0 | 0.1016 | 0.0254 | 0 | 0 | 0 | 0 | 0 | 0 | 0 | 0.067974 | 0.05684 | 0.048134 | 0.032028 | 0.047406 | 0.026551 | 0.023889 | -7.8e-05 | -0.00017 | -0.000532 | -0.000353 | -0.000773 | 0.002664 | 0.003205 | 0.084085 | 0.080367 | 0.078634 | 0.080211 | 0.089935 | 0.106444 | 0.101567 | -0.155199 | -0.153034 | -0.15185 | -0.153464 | -0.158531 | -0.159517 | -0.156347 | -1.361072 | -1.333726 | -1.318006 | -1.339273 | -1.40332 | -1.447991 | -1.406999 | -0.229599 | -0.211899 | -0.20575 | -0.222232 | -0.267477 | -0.297616 | -0.267459 | -0.409359 | -0.379077 | -0.363234 | -0.385132 | -0.454803 | -0.4502 | -0.407062 | 0.42486 | 0.390769 | 0.353999 | 0.302342 | 0.470767 | 0.3863 | 0.338362 | -75 | -75 | -75 | -75 | -75 | 20 | -20 | -0.989486 | -0.977074 | -0.970199 | -0.978831 | -1.007993 | 0 | 0 |  | 1402.08 | 0 |  | 1422.2729 | 0 |  | 743.441 | 0 |  | 743.233 | 0 |  | 1407.16 | 0 |  | 1430.579 | 0 |  | 764.534 | 0 |  | 764.317 | 0 |  | 1417.015 | 0 |  | 1450.746 | 0 |  | 773.519 | 0 |  | 773.315 | 0 |  | 1497.584 | 0 |  | 1502.6639 | 0 |  | 755.356 | 0 |  | 755.599 | 0 |  | 1452.118 | 0 |  | 1453.871 | 0 |  | 707.412 | 0 |  | 707.249 | 0 |  | 1505.356 | 0 |  | 1511.5291 | 0 |  | 745.273 | 0.102 |  | 745.392 | 0.102 |  | 1472.057 | 0 |  | 1479.677 | 0 |  | 773.877 | 0.025 |  | 774.053 | 0.025 | 121.268 | 108.2808 | 90.073 | 84.38255 | 90.62621 | 102.8006 | 93.82469 | 0 | 0 | 0 | 0 | 0 | -16.2069272 | -3.9712138 | -92.41134 | -75.58225242 | -62.73972 | -42.42147 | -65.44102156 | -42.30306 | -38.12123 | 0 | 0 | 0 | 0 | 0 | 0 | 0 | 74.21145 | 73.28055 | 72.764925 | 73.412325 | 75.599475 | 0 | 0 | -9.015044 | -7.215309 | -7.6963668 | -7.777653 | -12.3733 | -18.72811 | -10.06352 | 94.05305 | 98.76375 | 92.40183 | 107.5957 | 88.41137 | 25.56247 | 41.66873
60 | W82893 | 2017-03-21 00:10 | 63.9959 | 67.1764 | 46 | 67 | 1.1465 | 950.8179 | 17903 | 32 | 239715 | 239897 | 139121 | 139139 | 139345 | 139352 | 220988 | 220996 | 239749 | 239947 | 215384 | 215319 | 216051 | 216069 | 294074 | 294058 | 1366.77 | 29600.8164 | 6 | 240.3751 | 240.3751 | 240.3751 | 240.3751 | 240.3751 | 136.1496 | 136.1496 | 1198.6328 | 1110.6997 | 1057.8334 | 873.981 | 1058.0957 | 985.201 | 964.3409 | 944.2844 | 927.8395 | 917.188 | 904.7154 | 888.3239 | 15.6 | 21.2 | 30.6829 | 18.8192 | 11.4961 | 8.0161 | 5.7333 | 4.1237 | 3.0781 | 2.5666 | 2.5771 | 84.99 | 134.74 | 140.33 | 218.06 | 206.45 | 315.98 | 288.36 | 442.82 | 407.86 | 617.9 | 544.03 | 833.85 | 660.23 | 1019.94 | 50.8 | 46.3 | 42.5565 | -1.854545 | -3.3904 | 5.0526 | -0.957 | -3.3904 | 6209439 | 2 |  |  | 3.6579 | 6.9479 | 8.5143 | 10.4321 | 11.97 | 16.0714 | 4.0844 | 7.6609 | 9.6687 | 11.4531 | 13.625 | 18.0609 | 25.0124 | 25.0019 | 24.9886 | 25.0812 | 24.948 | 24.9751 |  | 12380 | 512 | 2 |  | CC062 | 254 | 939 | 6 | 5 | 35 | 24.666668 | -1.854545 | 1418.8857 | 1337.8785 | 1140.6786 | 1057.4785 | 997.8786 | 997.5 | 961.4357 | 45.24 | 38.9857 | 42.7129 | 40.7407 | 52.8207 | 62.7329 | 37.5993 | 30.6829 | 18.8192 | 11.4961 | 8.0161 | 5.7333 | 4.1237 | 3.0781 | 2.5666 | 0 | 0 | 0 | 0 | 0 | 0.1016 | 0.0254 | 0 | 0 | 0 | 0 | 0 | 0 | 0 | 0.067843 | 0.056819 | 0.048146 | 0.032193 | 0.047349 | 0.026845 | 0.024169 | -7.8e-05 | -0.00017 | -0.000532 | -0.000352 | -0.000771 | 0.004106 | 0.004169 | 0.084089 | 0.08037 | 0.078635 | 0.080211 | 0.089941 | 0.106433 | 0.10155 | -0.155125 | -0.152969 | -0.1518 | -0.15342 | -0.158447 | -0.159576 | -0.156428 | -1.360597 | -1.333351 | -1.317816 | -1.339159 | -1.402722 | -1.451174 | -1.41039 | -0.229644 | -0.211922 | -0.205737 | -0.222201 | -0.267558 | -0.297421 | -0.267195 | -0.408807 | -0.378665 | -0.36303 | -0.385004 | -0.454042 | -0.450645 | -0.407774 | 0.424726 | 0.390672 | 0.353736 | 0.302005 | 0.47064 | 0.385925 | 0.338152 | -75 | -75 | -75 | -75 | -75 | 10 | -10 | -0.989169 | -0.976707 | -0.969625 | -0.978147 | -1.007257 | 0 | 0 |  | 1402.08 | 0 |  | 1422.2729 | 0 |  | 743.441 | 0 |  | 743.233 | 0 |  | 1407.16 | 0 |  | 1430.579 | 0 |  | 764.534 | 0 |  | 764.317 | 0 |  | 1417.015 | 0 |  | 1450.746 | 0 |  | 773.519 | 0 |  | 773.315 | 0 |  | 1497.584 | 0 |  | 1502.6639 | 0 |  | 755.356 | 0 |  | 755.599 | 0 |  | 1452.118 | 0 |  | 1453.871 | 0 |  | 707.412 | 0 |  | 707.249 | 0 |  | 1505.356 | 0 |  | 1511.5291 | 0 |  | 745.273 | 0.102 |  | 745.392 | 0.102 |  | 1472.057 | 0 |  | 1479.677 | 0 |  | 773.877 | 0.025 |  | 774.053 | 0.025 | 119.3127 | 107.5253 | 89.69726 | 84.82141 | 89.7502 | 106.1669175 | 97.6338 | 0 | 0 | 0 | 0 | 0 | -16.2129216 | -3.9732712 | -92.20086 | -75.533 | -62.74649 | -42.64016 | -65.33599 | -44.91529 | -39.96763182 | 0 | 0 | 0 | 0 | 0 | 0 | 0 | 74.187675 | 73.253025 | 72.721875 | 73.361025 | 75.544275 | 0 | 0 | -10.38909456 | -8.261928 | -8.787624 | -9.052624 | -14.1326 | -18.65808 | -10.04634 | 90.9104 | 96.98339 | 90.88502 | 106.4896 | 85.82589 | 26.38063 | 43.64655
60 | W82894 | 2017-03-21 00:11 | 64.0881 | 67.2643 | 37 | 67 | 1.1465 | 951.4938 | 17905 | 32 | 239715 | 239897 | 139121 | 139139 | 139345 | 139352 | 220988 | 220996 | 239749 | 239947 | 215384 | 215319 | 216051 | 216069 | 294074 | 294058 | 1366.77 | 29600.8164 | 6 | 241.3322 | 241.3322 | 241.3322 | 241.3322 | 241.3322 | 137.1067 | 137.1067 | 1183.3984 | 1101.4183 | 1051.3334 | 870.5072 | 1051.563 | 980.2032 | 959.4521 | 939.3709 | 922.5512 | 911.6212 | 898.324 | 881.2165 | 15.6 | 17.4 | 31.0347 | 19.0384 | 11.5199 | 7.9796 | 5.6999 | 4.0693 | 3.0655 | 2.5663 | 2.5825 | 85.24 | 134.52 | 140.67 | 218.39 | 206.59 | 318.19 | 288.77 | 447.64 | 408.17 | 627.25 | 544.04 | 839.07 | 660.34 | 1016.31 | 50.3 | 46.2 | 41.6013 | -7.536365 | -8.5704 | 8.5704 | -0.5985 | -8.5704 | 6209440 | 1 |  |  | 3.76 | 7.095 | 8.7929 | 10.5914 | 12.2579 | 16.6286 | 4.1734 | 7.8422 | 9.4719 | 11.6531 | 12.9047 | 19.0953 | 24.9496 | 24.9265 | 24.9739 | 25.0601 | 24.9224 | 24.8585 |  | 12380 | 512 | 3 |  | CC062 | 254 | 939 | 6 | 5 | 35 | 24.833332 | -7.536365 | 1440.6215 | 1359.9429 | 1164.6857 | 1066.4 | 1025.1786 | 972.4286 | 948.5714 | 38.0021 | 34.0179 | 39.3971 | 36.4293 | 46.9793 | 53.6764 | 37.6271 | 31.0347 | 19.0384 | 11.5199 | 7.9796 | 5.6999 | 4.0693 | 3.0655 | 2.5663 | 0 | 0 | 0 | 0 | 0 | 0.1016 | 0.0254 | 0 | 0 | 0 | 0 | 0 | 0 | 0 | 0.067905 | 0.0569 | 0.048204 | 0.032376 | 0.047434 | 0.027281 | 0.02452 | -7.8e-05 | -0.000171 | -0.000535 | -0.000354 | -0.000772 | 0.00444 | 0.004411 | 0.084082 | 0.080365 | 0.078629 | 0.080207 | 0.089929 | 0.106442 | 0.101548 | -0.155174 | -0.153 | -0.151841 | -0.153447 | -0.158519 | -0.159564 | -0.156454 | -1.361204 | -1.333731 | -1.318317 | -1.339493 | -1.403621 | -1.451592 | -1.411265 | -0.229513 | -0.211845 | -0.205636 | -0.222129 | -0.267335 | -0.297537 | -0.26717 | -0.409512 | -0.379083 | -0.363569 | -0.385381 | -0.455188 | -0.450215 | -0.407869 | 0.424716 | 0.390825 | 0.353955 | 0.302335 | 0.470993 | 0.386494 | 0.33866 | -75 | -75 | -75 | -75 | -75 | 0 | 0 | -0.9897 | -0.977259 | -0.97031 | -0.978904 | -1.008059 | 0 | 0 |  | 1402.08 | 0 |  | 1422.2729 | 0 |  | 743.441 | 0 |  | 743.233 | 0 |  | 1407.16 | 0 |  | 1430.579 | 0 |  | 764.534 | 0 |  | 764.317 | 0 |  | 1417.015 | 0 |  | 1450.746 | 0 |  | 773.519 | 0 |  | 773.315 | 0 |  | 1497.584 | 0 |  | 1502.6639 | 0 |  | 755.356 | 0 |  | 755.599 | 0 |  | 1452.118 | 0 |  | 1453.871 | 0 |  | 707.412 | 0 |  | 707.249 | 0 |  | 1505.356 | 0 |  | 1511.5291 | 0 |  | 745.273 | 0.102 |  | 745.392 | 0.102 |  | 1472.057 | 0 |  | 1479.677 | 0 |  | 773.877 | 0.025 |  | 774.053 | 0.025 | 121.1303 | 109.2918 | 91.57807 | 85.5327448 | 92.19329 | 103.5072 | 96.32553 | 0 | 0 | 0 | 0 | 0 | -16.2117024 | -3.9739316 | -92.32638 | -75.66123 | -62.84285 | -42.89324 | -65.49576 | -46.04595 | -40.82931 | 0 | 0 | 0 | 0 | 0 | 0 | 0 | 74.2275 | 73.294425 | 72.77325 | 73.4178 | 75.604425 | 0 | 0 | -8.721976 | -7.206522 | -8.101462 | -8.092004 | -12.55921 | -15.97072 | -10.05283 | 94.30948 | 99.71849 | 93.40701 | 107.9653 | 89.74274 | 25.27888 | 41.46946

## F6top
[6 empty] | 0 | 1 | 2 | 3 | 4 | 5 | 6 | 7 | 8 | 9 | 10 | 11 | 12 | 13 | 14 | 15 | 16 | 17 | 18 | 19 | 20 | 21 | 22 | 23 | 24 | 25 | 26 | 27 | 28 | 29 | 30 | 31 | 32 | 33 | 34 | 35 | 36 | 37 | 38 | 39 | 40 | 41 | 42 | 43 | 44 | 45 | 46 | 47 | 48 | 49 | 50 | 51 | 52 | 53 | 54 | 55 | 56 | 57 | 58 | 59 | 60 | 61 | 62 | 63 | 64
ord_wdt | alpha | alpha/k | WROLL_SHIFT_POS_6 | Width1 | Width2 | -855.04 | -828.32 | -801.6 | -774.88 | -748.16 | -721.44 | -694.72 | -668 | -641.28 | -614.56 | -587.84 | -561.12 | -534.4 | -507.68 | -480.96 | -454.24 | -427.52 | -400.8 | -374.08 | -347.36 | -320.64 | -293.92 | -267.2 | -240.48 | -213.76 | -187.04 | -160.32 | -133.6 | -106.88 | -80.16 | -53.44 | -26.72 | 0 | 26.72 | 53.44 | 80.16 | 106.88 | 133.6 | 160.32 | 187.04 | 213.76 | 240.48 | 267.2 | 293.92 | 320.64 | 347.36 | 374.08 | 400.8 | 427.52 | 454.24 | 480.96 | 507.68 | 534.4 | 561.12 | 587.84 | 614.56 | 641.28 | 668 | 694.72 | 721.44 | 748.16 | 774.88 | 801.6 | 828.32 | 855.04
1138 | 310.4176 | 0.0007671923 | 0 | 569 | -569 | 0 | 0 | 0 | 0 | 0 | 0 | 0 | 0 | 0 | 0 | 0 | 0.0007671923 | 0.0007671923 | 0.0007671923 | 0.0007671923 | 0.0007671923 | 0.0007671923 | 0.0007671923 | 0.0007671923 | 0.0007671923 | 0.0007671923 | 0.0007671923 | 0.0007671923 | 0.0007671923 | 0.0007671923 | 0.0007671923 | 0.0007671923 | 0.0007671923 | 0.0007671923 | 0.0007671923 | 0.0007671923 | 0.0007671923 | 0.0007671923 | 0.0007671923 | 0.0007671923 | 0.0007671923 | 0.0007671923 | 0.0007671923 | 0.0007671923 | 0.0007671923 | 0.0007671923 | 0.0007671923 | 0.0007671923 | 0.0007671923 | 0.0007671923 | 0.0007671923 | 0.0007671923 | 0.0007671923 | 0.0007671923 | 0.0007671923 | 0.0007671923 | 0.0007671923 | 0.0007671923 | 0.0007671923 | 0 | 0 | 0 | 0 | 0 | 0 | 0 | 0 | 0 | 0 | 0
1251 | 353.192 | 0.0008729085 | 0 | 625.5 | -625.5 | 0 | 0 | 0 | 0 | 0 | 0 | 0 | 0 | 0 | 0.0008729085 | 0.0008729085 | 0.0008729085 | 0.0008729085 | 0.0008729085 | 0.0008729085 | 0.0008729085 | 0.0008729085 | 0.0008729085 | 0.0008729085 | 0.0008729085 | 0.0008729085 | 0.0008729085 | 0.0008729085 | 0.0008729085 | 0.0008729085 | 0.0008729085 | 0.0008729085 | 0.0008729085 | 0.0008729085 | 0.0008729085 | 0.0008729085 | 0.0008729085 | 0.0008729085 | 0.0008729085 | 0.0008729085 | 0.0008729085 | 0.0008729085 | 0.0008729085 | 0.0008729085 | 0.0008729085 | 0.0008729085 | 0.0008729085 | 0.0008729085 | 0.0008729085 | 0.0008729085 | 0.0008729085 | 0.0008729085 | 0.0008729085 | 0.0008729085 | 0.0008729085 | 0.0008729085 | 0.0008729085 | 0.0008729085 | 0.0008729085 | 0.0008729085 | 0.0008729085 | 0 | 0 | 0 | 0 | 0 | 0 | 0 | 0 | 0
1253 | 455.1116 | 0.001124801 | 0 | 626.5 | -626.5 | 0 | 0 | 0 | 0 | 0 | 0 | 0 | 0 | 0 | 0.001124801 | 0.001124801 | 0.001124801 | 0.001124801 | 0.001124801 | 0.001124801 | 0.001124801 | 0.001124801 | 0.001124801 | 0.001124801 | 0.001124801 | 0.001124801 | 0.001124801 | 0.001124801 | 0.001124801 | 0.001124801 | 0.001124801 | 0.001124801 | 0.001124801 | 0.001124801 | 0.001124801 | 0.001124801 | 0.001124801 | 0.001124801 | 0.001124801 | 0.001124801 | 0.001124801 | 0.001124801 | 0.001124801 | 0.001124801 | 0.001124801 | 0.001124801 | 0.001124801 | 0.001124801 | 0.001124801 | 0.001124801 | 0.001124801 | 0.001124801 | 0.001124801 | 0.001124801 | 0.001124801 | 0.001124801 | 0.001124801 | 0.001124801 | 0.001124801 | 0.001124801 | 0.001124801 | 0 | 0 | 0 | 0 | 0 | 0 | 0 | 0 | 0
1253 | 389.1567 | 0.0009617946 | 0 | 626.5 | -626.5 | 0 | 0 | 0 | 0 | 0 | 0 | 0 | 0 | 0 | 0.0009617946 | 0.0009617946 | 0.0009617946 | 0.0009617946 | 0.0009617946 | 0.0009617946 | 0.0009617946 | 0.0009617946 | 0.0009617946 | 0.0009617946 | 0.0009617946 | 0.0009617946 | 0.0009617946 | 0.0009617946 | 0.0009617946 | 0.0009617946 | 0.0009617946 | 0.0009617946 | 0.0009617946 | 0.0009617946 | 0.0009617946 | 0.0009617946 | 0.0009617946 | 0.0009617946 | 0.0009617946 | 0.0009617946 | 0.0009617946 | 0.0009617946 | 0.0009617946 | 0.0009617946 | 0.0009617946 | 0.0009617946 | 0.0009617946 | 0.0009617946 | 0.0009617946 | 0.0009617946 | 0.0009617946 | 0.0009617946 | 0.0009617946 | 0.0009617946 | 0.0009617946 | 0.0009617946 | 0.0009617946 | 0.0009617946 | 0.0009617946 | 0.0009617946 | 0.0009617946 | 0 | 0 | 0 | 0 | 0 | 0 | 0 | 0 | 0
1253 | 404.8543 | 0.001000591 | 0 | 626.5 | -626.5 | 0 | 0 | 0 | 0 | 0 | 0 | 0 | 0 | 0 | 0.001000591 | 0.001000591 | 0.001000591 | 0.001000591 | 0.001000591 | 0.001000591 | 0.001000591 | 0.001000591 | 0.001000591 | 0.001000591 | 0.001000591 | 0.001000591 | 0.001000591 | 0.001000591 | 0.001000591 | 0.001000591 | 0.001000591 | 0.001000591 | 0.001000591 | 0.001000591 | 0.001000591 | 0.001000591 | 0.001000591 | 0.001000591 | 0.001000591 | 0.001000591 | 0.001000591 | 0.001000591 | 0.001000591 | 0.001000591 | 0.001000591 | 0.001000591 | 0.001000591 | 0.001000591 | 0.001000591 | 0.001000591 | 0.001000591 | 0.001000591 | 0.001000591 | 0.001000591 | 0.001000591 | 0.001000591 | 0.001000591 | 0.001000591 | 0.001000591 | 0.001000591 | 0.001000591 | 0 | 0 | 0 | 0 | 0 | 0 | 0 | 0 | 0
1253 | 419.9223 | 0.001037831 | 0 | 626.5 | -626.5 | 0 | 0 | 0 | 0 | 0 | 0 | 0 | 0 | 0 | 0.001037831 | 0.001037831 | 0.001037831 | 0.001037831 | 0.001037831 | 0.001037831 | 0.001037831 | 0.001037831 | 0.001037831 | 0.001037831 | 0.001037831 | 0.001037831 | 0.001037831 | 0.001037831 | 0.001037831 | 0.001037831 | 0.001037831 | 0.001037831 | 0.001037831 | 0.001037831 | 0.001037831 | 0.001037831 | 0.001037831 | 0.001037831 | 0.001037831 | 0.001037831 | 0.001037831 | 0.001037831 | 0.001037831 | 0.001037831 | 0.001037831 | 0.001037831 | 0.001037831 | 0.001037831 | 0.001037831 | 0.001037831 | 0.001037831 | 0.001037831 | 0.001037831 | 0.001037831 | 0.001037831 | 0.001037831 | 0.001037831 | 0.001037831 | 0.001037831 | 0.001037831 | 0.001037831 | 0 | 0 | 0 | 0 | 0 | 0 | 0 | 0 | 0
1337 | 356.2319 | 0.0008804215 | -10 | 658.5 | -678.5 | 0 | 0 | 0 | 0 | 0 | 0 | 0 | 0.0008804215 | 0.0008804215 | 0.0008804215 | 0.0008804215 | 0.0008804215 | 0.0008804215 | 0.0008804215 | 0.0008804215 | 0.0008804215 | 0.0008804215 | 0.0008804215 | 0.0008804215 | 0.0008804215 | 0.0008804215 | 0.0008804215 | 0.0008804215 | 0.0008804215 | 0.0008804215 | 0.0008804215 | 0.0008804215 | 0.0008804215 | 0.0008804215 | 0.0008804215 | 0.0008804215 | 0.0008804215 | 0.0008804215 | 0.0008804215 | 0.0008804215 | 0.0008804215 | 0.0008804215 | 0.0008804215 | 0.0008804215 | 0.0008804215 | 0.0008804215 | 0.0008804215 | 0.0008804215 | 0.0008804215 | 0.0008804215 | 0.0008804215 | 0.0008804215 | 0.0008804215 | 0.0008804215 | 0.0008804215 | 0.0008804215 | 0.0008804215 | 0.0008804215 | 0.0008804215 | 0.0008804215 | 0.0008804215 | 0.0008804215 | 0 | 0 | 0 | 0 | 0 | 0 | 0 | 0
1337 | 333.2233 | 0.0008235562 | -20 | 648.5 | -688.5 | 0 | 0 | 0 | 0 | 0 | 0 | 0 | 0.0008235562 | 0.0008235562 | 0.0008235562 | 0.0008235562 | 0.0008235562 | 0.0008235562 | 0.0008235562 | 0.0008235562 | 0.0008235562 | 0.0008235562 | 0.0008235562 | 0.0008235562 | 0.0008235562 | 0.0008235562 | 0.0008235562 | 0.0008235562 | 0.0008235562 | 0.0008235562 | 0.0008235562 | 0.0008235562 | 0.0008235562 | 0.0008235562 | 0.0008235562 | 0.0008235562 | 0.0008235562 | 0.0008235562 | 0.0008235562 | 0.0008235562 | 0.0008235562 | 0.0008235562 | 0.0008235562 | 0.0008235562 | 0.0008235562 | 0.0008235562 | 0.0008235562 | 0.0008235562 | 0.0008235562 | 0.0008235562 | 0.0008235562 | 0.0008235562 | 0.0008235562 | 0.0008235562 | 0.0008235562 | 0.0008235562 | 0.0008235562 | 0.0008235562 | 0.0008235562 | 0.0008235562 | 0.0008235562 | 0.0008235562 | 0 | 0 | 0 | 0 | 0 | 0 | 0 | 0
1442 | 380.0583 | 0.000939308 | -30 | 691 | -751 | 0 | 0 | 0 | 0 | 0.000939308 | 0.000939308 | 0.000939308 | 0.000939308 | 0.000939308 | 0.000939308 | 0.000939308 | 0.000939308 | 0.000939308 | 0.000939308 | 0.000939308 | 0.000939308 | 0.000939308 | 0.000939308 | 0.000939308 | 0.000939308 | 0.000939308 | 0.000939308 | 0.000939308 | 0.000939308 | 0.000939308 | 0.000939308 | 0.000939308 | 0.000939308 | 0.000939308 | 0.000939308 | 0.000939308 | 0.000939308 | 0.000939308 | 0.000939308 | 0.000939308 | 0.000939308 | 0.000939308 | 0.000939308 | 0.000939308 | 0.000939308 | 0.000939308 | 0.000939308 | 0.000939308 | 0.000939308 | 0.000939308 | 0.000939308 | 0.000939308 | 0.000939308 | 0.000939308 | 0.000939308 | 0.000939308 | 0.000939308 | 0.000939308 | 0.000939308 | 0.000939308 | 0.000939308 | 0.000939308 | 0.000939308 | 0 | 0 | 0 | 0 | 0 | 0 | 0
1565 | 412.2958 | 0.001018983 | -40 | 742.5 | -822.5 | 0 | 0 | 0.001018983 | 0.001018983 | 0.001018983 | 0.001018983 | 0.001018983 | 0.001018983 | 0.001018983 | 0.001018983 | 0.001018983 | 0.001018983 | 0.001018983 | 0.001018983 | 0.001018983 | 0.001018983 | 0.001018983 | 0.001018983 | 0.001018983 | 0.001018983 | 0.001018983 | 0.001018983 | 0.001018983 | 0.001018983 | 0.001018983 | 0.001018983 | 0.001018983 | 0.001018983 | 0.001018983 | 0.001018983 | 0.001018983 | 0.001018983 | 0.001018983 | 0.001018983 | 0.001018983 | 0.001018983 | 0.001018983 | 0.001018983 | 0.001018983 | 0.001018983 | 0.001018983 | 0.001018983 | 0.001018983 | 0.001018983 | 0.001018983 | 0.001018983 | 0.001018983 | 0.001018983 | 0.001018983 | 0.001018983 | 0.001018983 | 0.001018983 | 0.001018983 | 0.001018983 | 0.001018983 | 0.001018983 | 0.001018983 | 0.001018983 | 0.001018983 | 0.001018983 | 0 | 0 | 0 | 0 | 0
1546 | 279.4918 | 0.0006907595 | -30 | 743 | -803 | 0 | 0 | 0.0006907595 | 0.0006907595 | 0.0006907595 | 0.0006907595 | 0.0006907595 | 0.0006907595 | 0.0006907595 | 0.0006907595 | 0.0006907595 | 0.0006907595 | 0.0006907595 | 0.0006907595 | 0.0006907595 | 0.0006907595 | 0.0006907595 | 0.0006907595 | 0.0006907595 | 0.0006907595 | 0.0006907595 | 0.0006907595 | 0.0006907595 | 0.0006907595 | 0.0006907595 | 0.0006907595 | 0.0006907595 | 0.0006907595 | 0.0006907595 | 0.0006907595 | 0.0006907595 | 0.0006907595 | 0.0006907595 | 0.0006907595 | 0.0006907595 | 0.0006907595 | 0.0006907595 | 0.0006907595 | 0.0006907595 | 0.0006907595 | 0.0006907595 | 0.0006907595 | 0.0006907595 | 0.0006907595 | 0.0006907595 | 0.0006907595 | 0.0006907595 | 0.0006907595 | 0.0006907595 | 0.0006907595 | 0.0006907595 | 0.0006907595 | 0.0006907595 | 0.0006907595 | 0.0006907595 | 0.0006907595 | 0.0006907595 | 0.0006907595 | 0.0006907595 | 0.0006907595 | 0 | 0 | 0 | 0 | 0
1546 | 280.2607 | 0.0006926599 | -20 | 753 | -793 | 0 | 0 | 0 | 0.0006926599 | 0.0006926599 | 0.0006926599 | 0.0006926599 | 0.0006926599 | 0.0006926599 | 0.0006926599 | 0.0006926599 | 0.0006926599 | 0.0006926599 | 0.0006926599 | 0.0006926599 | 0.0006926599 | 0.0006926599 | 0.0006926599 | 0.0006926599 | 0.0006926599 | 0.0006926599 | 0.0006926599 | 0.0006926599 | 0.0006926599 | 0.0006926599 | 0.0006926599 | 0.0006926599 | 0.0006926599 | 0.0006926599 | 0.0006926599 | 0.0006926599 | 0.0006926599 | 0.0006926599 | 0.0006926599 | 0.0006926599 | 0.0006926599 | 0.0006926599 | 0.0006926599 | 0.0006926599 | 0.0006926599 | 0.0006926599 | 0.0006926599 | 0.0006926599 | 0.0006926599 | 0.0006926599 | 0.0006926599 | 0.0006926599 | 0.0006926599 | 0.0006926599 | 0.0006926599 | 0.0006926599 | 0.0006926599 | 0.0006926599 | 0.0006926599 | 0.0006926599 | 0.0006926599 | 0.0006926599 | 0.0006926599 | 0.0006926599 | 0.0006926599 | 0.0006926599 | 0 | 0 | 0 | 0
1546 | 290.6692 | 0.0007183843 | -10 | 763 | -783 | 0 | 0 | 0 | 0.0007183843 | 0.0007183843 | 0.0007183843 | 0.0007183843 | 0.0007183843 | 0.0007183843 | 0.0007183843 | 0.0007183843 | 0.0007183843 | 0.0007183843 | 0.0007183843 | 0.0007183843 | 0.0007183843 | 0.0007183843 | 0.0007183843 | 0.0007183843 | 0.0007183843 | 0.0007183843 | 0.0007183843 | 0.0007183843 | 0.0007183843 | 0.0007183843 | 0.0007183843 | 0.0007183843 | 0.0007183843 | 0.0007183843 | 0.0007183843 | 0.0007183843 | 0.0007183843 | 0.0007183843 | 0.0007183843 | 0.0007183843 | 0.0007183843 | 0.0007183843 | 0.0007183843 | 0.0007183843 | 0.0007183843 | 0.0007183843 | 0.0007183843 | 0.0007183843 | 0.0007183843 | 0.0007183843 | 0.0007183843 | 0.0007183843 | 0.0007183843 | 0.0007183843 | 0.0007183843 | 0.0007183843 | 0.0007183843 | 0.0007183843 | 0.0007183843 | 0.0007183843 | 0.0007183843 | 0.0007183843 | 0.0007183843 | 0.0007183843 | 0.0007183843 | 0.0007183843 | 0 | 0 | 0 | 0
1546 | 276.7807 | 0.000684059 | 0 | 773 | -773 | 0 | 0 | 0 | 0 | 0.000684059 | 0.000684059 | 0.000684059 | 0.000684059 | 0.000684059 | 0.000684059 | 0.000684059 | 0.000684059 | 0.000684059 | 0.000684059 | 0.000684059 | 0.000684059 | 0.000684059 | 0.000684059 | 0.000684059 | 0.000684059 | 0.000684059 | 0.000684059 | 0.000684059 | 0.000684059 | 0.000684059 | 0.000684059 | 0.000684059 | 0.000684059 | 0.000684059 | 0.000684059 | 0.000684059 | 0.000684059 | 0.000684059 | 0.000684059 | 0.000684059 | 0.000684059 | 0.000684059 | 0.000684059 | 0.000684059 | 0.000684059 | 0.000684059 | 0.000684059 | 0.000684059 | 0.000684059 | 0.000684059 | 0.000684059 | 0.000684059 | 0.000684059 | 0.000684059 | 0.000684059 | 0.000684059 | 0.000684059 | 0.000684059 | 0.000684059 | 0.000684059 | 0.000684059 | 0.000684059 | 0.000684059 | 0.000684059 | 0.000684059 | 0.000684059 | 0 | 0 | 0 | 0
1532 | 404.0408 | 0.0009985803 | 10 | 776 | -756 | 0 | 0 | 0 | 0 | 0.0009985803 | 0.0009985803 | 0.0009985803 | 0.0009985803 | 0.0009985803 | 0.0009985803 | 0.0009985803 | 0.0009985803 | 0.0009985803 | 0.0009985803 | 0.0009985803 | 0.0009985803 | 0.0009985803 | 0.0009985803 | 0.0009985803 | 0.0009985803 | 0.0009985803 | 0.0009985803 | 0.0009985803 | 0.0009985803 | 0.0009985803 | 0.0009985803 | 0.0009985803 | 0.0009985803 | 0.0009985803 | 0.0009985803 | 0.0009985803 | 0.0009985803 | 0.0009985803 | 0.0009985803 | 0.0009985803 | 0.0009985803 | 0.0009985803 | 0.0009985803 | 0.0009985803 | 0.0009985803 | 0.0009985803 | 0.0009985803 | 0.0009985803 | 0.0009985803 | 0.0009985803 | 0.0009985803 | 0.0009985803 | 0.0009985803 | 0.0009985803 | 0.0009985803 | 0.0009985803 | 0.0009985803 | 0.0009985803 | 0.0009985803 | 0.0009985803 | 0.0009985803 | 0.0009985803 | 0.0009985803 | 0.0009985803 | 0.0009985803 | 0.0009985803 | 0.0009985803 | 0 | 0 | 0
1532 | 406.9623 | 0.001005801 | 20 | 786 | -746 | 0 | 0 | 0 | 0 | 0 | 0.001005801 | 0.001005801 | 0.001005801 | 0.001005801 | 0.001005801 | 0.001005801 | 0.001005801 | 0.001005801 | 0.001005801 | 0.001005801 | 0.001005801 | 0.001005801 | 0.001005801 | 0.001005801 | 0.001005801 | 0.001005801 | 0.001005801 | 0.001005801 | 0.001005801 | 0.001005801 | 0.001005801 | 0.001005801 | 0.001005801 | 0.001005801 | 0.001005801 | 0.001005801 | 0.001005801 | 0.001005801 | 0.001005801 | 0.001005801 | 0.001005801 | 0.001005801 | 0.001005801 | 0.001005801 | 0.001005801 | 0.001005801 | 0.001005801 | 0.001005801 | 0.001005801 | 0.001005801 | 0.001005801 | 0.001005801 | 0.001005801 | 0.001005801 | 0.001005801 | 0.001005801 | 0.001005801 | 0.001005801 | 0.001005801 | 0.001005801 | 0.001005801 | 0.001005801 | 0.001005801 | 0.001005801 | 0.001005801 | 0.001005801 | 0.001005801 | 0 | 0 | 0
1532 | 410.3578 | 0.001014193 | 30 | 796 | -736 | 0 | 0 | 0 | 0 | 0 | 0.001014193 | 0.001014193 | 0.001014193 | 0.001014193 | 0.001014193 | 0.001014193 | 0.001014193 | 0.001014193 | 0.001014193 | 0.001014193 | 0.001014193 | 0.001014193 | 0.001014193 | 0.001014193 | 0.001014193 | 0.001014193 | 0.001014193 | 0.001014193 | 0.001014193 | 0.001014193 | 0.001014193 | 0.001014193 | 0.001014193 | 0.001014193 | 0.001014193 | 0.001014193 | 0.001014193 | 0.001014193 | 0.001014193 | 0.001014193 | 0.001014193 | 0.001014193 | 0.001014193 | 0.001014193 | 0.001014193 | 0.001014193 | 0.001014193 | 0.001014193 | 0.001014193 | 0.001014193 | 0.001014193 | 0.001014193 | 0.001014193 | 0.001014193 | 0.001014193 | 0.001014193 | 0.001014193 | 0.001014193 | 0.001014193 | 0.001014193 | 0.001014193 | 0.001014193 | 0.001014193 | 0.001014193 | 0.001014193 | 0.001014193 | 0.001014193 | 0 | 0 | 0
1513 | 420.5342 | 0.001039343 | 40 | 796.5 | -716.5 | 0 | 0 | 0 | 0 | 0 | 0 | 0.001039343 | 0.001039343 | 0.001039343 | 0.001039343 | 0.001039343 | 0.001039343 | 0.001039343 | 0.001039343 | 0.001039343 | 0.001039343 | 0.001039343 | 0.001039343 | 0.001039343 | 0.001039343 | 0.001039343 | 0.001039343 | 0.001039343 | 0.001039343 | 0.001039343 | 0.001039343 | 0.001039343 | 0.001039343 | 0.001039343 | 0.001039343 | 0.001039343 | 0.001039343 | 0.001039343 | 0.001039343 | 0.001039343 | 0.001039343 | 0.001039343 | 0.001039343 | 0.001039343 | 0.001039343 | 0.001039343 | 0.001039343 | 0.001039343 | 0.001039343 | 0.001039343 | 0.001039343 | 0.001039343 | 0.001039343 | 0.001039343 | 0.001039343 | 0.001039343 | 0.001039343 | 0.001039343 | 0.001039343 | 0.001039343 | 0.001039343 | 0.001039343 | 0.001039343 | 0.001039343 | 0.001039343 | 0.001039343 | 0.001039343 | 0 | 0 | 0
1534 | 477.7221 | 0.001180682 | 30 | 797 | -737 | 0 | 0 | 0 | 0 | 0 | 0.001180682 | 0.001180682 | 0.001180682 | 0.001180682 | 0.001180682 | 0.001180682 | 0.001180682 | 0.001180682 | 0.001180682 | 0.001180682 | 0.001180682 | 0.001180682 | 0.001180682 | 0.001180682 | 0.001180682 | 0.001180682 | 0.001180682 | 0.001180682 | 0.001180682 | 0.001180682 | 0.001180682 | 0.001180682 | 0.001180682 | 0.001180682 | 0.001180682 | 0.001180682 | 0.001180682 | 0.001180682 | 0.001180682 | 0.001180682 | 0.001180682 | 0.001180682 | 0.001180682 | 0.001180682 | 0.001180682 | 0.001180682 | 0.001180682 | 0.001180682 | 0.001180682 | 0.001180682 | 0.001180682 | 0.001180682 | 0.001180682 | 0.001180682 | 0.001180682 | 0.001180682 | 0.001180682 | 0.001180682 | 0.001180682 | 0.001180682 | 0.001180682 | 0.001180682 | 0.001180682 | 0.001180682 | 0.001180682 | 0.001180682 | 0.001180682 | 0 | 0 | 0
1541 | 699.192 | 0.001728042 | 20 | 790.5 | -750.5 | 0 | 0 | 0 | 0 | 0.001728042 | 0.001728042 | 0.001728042 | 0.001728042 | 0.001728042 | 0.001728042 | 0.001728042 | 0.001728042 | 0.001728042 | 0.001728042 | 0.001728042 | 0.001728042 | 0.001728042 | 0.001728042 | 0.001728042 | 0.001728042 | 0.001728042 | 0.001728042 | 0.001728042 | 0.001728042 | 0.001728042 | 0.001728042 | 0.001728042 | 0.001728042 | 0.001728042 | 0.001728042 | 0.001728042 | 0.001728042 | 0.001728042 | 0.001728042 | 0.001728042 | 0.001728042 | 0.001728042 | 0.001728042 | 0.001728042 | 0.001728042 | 0.001728042 | 0.001728042 | 0.001728042 | 0.001728042 | 0.001728042 | 0.001728042 | 0.001728042 | 0.001728042 | 0.001728042 | 0.001728042 | 0.001728042 | 0.001728042 | 0.001728042 | 0.001728042 | 0.001728042 | 0.001728042 | 0.001728042 | 0.001728042 | 0.001728042 | 0.001728042 | 0.001728042 | 0.001728042 | 0 | 0 | 0
1541 | 691.5832 | 0.001709237 | 10 | 780.5 | -760.5 | 0 | 0 | 0 | 0 | 0.001709237 | 0.001709237 | 0.001709237 | 0.001709237 | 0.001709237 | 0.001709237 | 0.001709237 | 0.001709237 | 0.001709237 | 0.001709237 | 0.001709237 | 0.001709237 | 0.001709237 | 0.001709237 | 0.001709237 | 0.001709237 | 0.001709237 | 0.001709237 | 0.001709237 | 0.001709237 | 0.001709237 | 0.001709237 | 0.001709237 | 0.001709237 | 0.001709237 | 0.001709237 | 0.001709237 | 0.001709237 | 0.001709237 | 0.001709237 | 0.001709237 | 0.001709237 | 0.001709237 | 0.001709237 | 0.001709237 | 0.001709237 | 0.001709237 | 0.001709237 | 0.001709237 | 0.001709237 | 0.001709237 | 0.001709237 | 0.001709237 | 0.001709237 | 0.001709237 | 0.001709237 | 0.001709237 | 0.001709237 | 0.001709237 | 0.001709237 | 0.001709237 | 0.001709237 | 0.001709237 | 0.001709237 | 0.001709237 | 0.001709237 | 0.001709237 | 0.001709237 | 0 | 0 | 0
1495 | 939.1543 | 0.002321105 | 0 | 747.5 | -747.5 | 0 | 0 | 0 | 0 | 0 | 0.002321105 | 0.002321105 | 0.002321105 | 0.002321105 | 0.002321105 | 0.002321105 | 0.002321105 | 0.002321105 | 0.002321105 | 0.002321105 | 0.002321105 | 0.002321105 | 0.002321105 | 0.002321105 | 0.002321105 | 0.002321105 | 0.002321105 | 0.002321105 | 0.002321105 | 0.002321105 | 0.002321105 | 0.002321105 | 0.002321105 | 0.002321105 | 0.002321105 | 0.002321105 | 0.002321105 | 0.002321105 | 0.002321105 | 0.002321105 | 0.002321105 | 0.002321105 | 0.002321105 | 0.002321105 | 0.002321105 | 0.002321105 | 0.002321105 | 0.002321105 | 0.002321105 | 0.002321105 | 0.002321105 | 0.002321105 | 0.002321105 | 0.002321105 | 0.002321105 | 0.002321105 | 0.002321105 | 0.002321105 | 0.002321105 | 0.002321105 | 0.002321105 | 0.002321105 | 0.002321105 | 0.002321105 | 0.002321105 | 0 | 0 | 0 | 0 | 0
1495 | 919.0449 | 0.002271405 | -10 | 737.5 | -757.5 | 0 | 0 | 0 | 0 | 0.002271405 | 0.002271405 | 0.002271405 | 0.002271405 | 0.002271405 | 0.002271405 | 0.002271405 | 0.002271405 | 0.002271405 | 0.002271405 | 0.002271405 | 0.002271405 | 0.002271405 | 0.002271405 | 0.002271405 | 0.002271405 | 0.002271405 | 0.002271405 | 0.002271405 | 0.002271405 | 0.002271405 | 0.002271405 | 0.002271405 | 0.002271405 | 0.002271405 | 0.002271405 | 0.002271405 | 0.002271405 | 0.002271405 | 0.002271405 | 0.002271405 | 0.002271405 | 0.002271405 | 0.002271405 | 0.002271405 | 0.002271405 | 0.002271405 | 0.002271405 | 0.002271405 | 0.002271405 | 0.002271405 | 0.002271405 | 0.002271405 | 0.002271405 | 0.002271405 | 0.002271405 | 0.002271405 | 0.002271405 | 0.002271405 | 0.002271405 | 0.002271405 | 0.002271405 | 0.002271405 | 0.002271405 | 0.002271405 | 0.002271405 | 0 | 0 | 0 | 0 | 0
1495 | 946.617 | 0.002339549 | -20 | 727.5 | -767.5 | 0 | 0 | 0 | 0 | 0.002339549 | 0.002339549 | 0.002339549 | 0.002339549 | 0.002339549 | 0.002339549 | 0.002339549 | 0.002339549 | 0.002339549 | 0.002339549 | 0.002339549 | 0.002339549 | 0.002339549 | 0.002339549 | 0.002339549 | 0.002339549 | 0.002339549 | 0.002339549 | 0.002339549 | 0.002339549 | 0.002339549 | 0.002339549 | 0.002339549 | 0.002339549 | 0.002339549 | 0.002339549 | 0.002339549 | 0.002339549 | 0.002339549 | 0.002339549 | 0.002339549 | 0.002339549 | 0.002339549 | 0.002339549 | 0.002339549 | 0.002339549 | 0.002339549 | 0.002339549 | 0.002339549 | 0.002339549 | 0.002339549 | 0.002339549 | 0.002339549 | 0.002339549 | 0.002339549 | 0.002339549 | 0.002339549 | 0.002339549 | 0.002339549 | 0.002339549 | 0.002339549 | 0.002339549 | 0.002339549 | 0.002339549 | 0.002339549 | 0.002339549 | 0 | 0 | 0 | 0 | 0
1495 | 912.8723 | 0.002256149 | -30 | 717.5 | -777.5 | 0 | 0 | 0 | 0.002256149 | 0.002256149 | 0.002256149 | 0.002256149 | 0.002256149 | 0.002256149 | 0.002256149 | 0.002256149 | 0.002256149 | 0.002256149 | 0.002256149 | 0.002256149 | 0.002256149 | 0.002256149 | 0.002256149 | 0.002256149 | 0.002256149 | 0.002256149 | 0.002256149 | 0.002256149 | 0.002256149 | 0.002256149 | 0.002256149 | 0.002256149 | 0.002256149 | 0.002256149 | 0.002256149 | 0.002256149 | 0.002256149 | 0.002256149 | 0.002256149 | 0.002256149 | 0.002256149 | 0.002256149 | 0.002256149 | 0.002256149 | 0.002256149 | 0.002256149 | 0.002256149 | 0.002256149 | 0.002256149 | 0.002256149 | 0.002256149 | 0.002256149 | 0.002256149 | 0.002256149 | 0.002256149 | 0.002256149 | 0.002256149 | 0.002256149 | 0.002256149 | 0.002256149 | 0.002256149 | 0.002256149 | 0.002256149 | 0.002256149 | 0 | 0 | 0 | 0 | 0 | 0
1495 | 906.596 | 0.002240637 | -40 | 707.5 | -787.5 | 0 | 0 | 0 | 0.002240637 | 0.002240637 | 0.002240637 | 0.002240637 | 0.002240637 | 0.002240637 | 0.002240637 | 0.002240637 | 0.002240637 | 0.002240637 | 0.002240637 | 0.002240637 | 0.002240637 | 0.002240637 | 0.002240637 | 0.002240637 | 0.002240637 | 0.002240637 | 0.002240637 | 0.002240637 | 0.002240637 | 0.002240637 | 0.002240637 | 0.002240637 | 0.002240637 | 0.002240637 | 0.002240637 | 0.002240637 | 0.002240637 | 0.002240637 | 0.002240637 | 0.002240637 | 0.002240637 | 0.002240637 | 0.002240637 | 0.002240637 | 0.002240637 | 0.002240637 | 0.002240637 | 0.002240637 | 0.002240637 | 0.002240637 | 0.002240637 | 0.002240637 | 0.002240637 | 0.002240637 | 0.002240637 | 0.002240637 | 0.002240637 | 0.002240637 | 0.002240637 | 0.002240637 | 0.002240637 | 0.002240637 | 0.002240637 | 0.002240637 | 0 | 0 | 0 | 0 | 0 | 0
1495 | 904.2125 | 0.002234747 | -30 | 717.5 | -777.5 | 0 | 0 | 0 | 0.002234747 | 0.002234747 | 0.002234747 | 0.002234747 | 0.002234747 | 0.002234747 | 0.002234747 | 0.002234747 | 0.002234747 | 0.002234747 | 0.002234747 | 0.002234747 | 0.002234747 | 0.002234747 | 0.002234747 | 0.002234747 | 0.002234747 | 0.002234747 | 0.002234747 | 0.002234747 | 0.002234747 | 0.002234747 | 0.002234747 | 0.002234747 | 0.002234747 | 0.002234747 | 0.002234747 | 0.002234747 | 0.002234747 | 0.002234747 | 0.002234747 | 0.002234747 | 0.002234747 | 0.002234747 | 0.002234747 | 0.002234747 | 0.002234747 | 0.002234747 | 0.002234747 | 0.002234747 | 0.002234747 | 0.002234747 | 0.002234747 | 0.002234747 | 0.002234747 | 0.002234747 | 0.002234747 | 0.002234747 | 0.002234747 | 0.002234747 | 0.002234747 | 0.002234747 | 0.002234747 | 0.002234747 | 0.002234747 | 0.002234747 | 0 | 0 | 0 | 0 | 0 | 0
1495 | 838.7132 | 0.002072866 | -20 | 727.5 | -767.5 | 0 | 0 | 0 | 0 | 0.002072866 | 0.002072866 | 0.002072866 | 0.002072866 | 0.002072866 | 0.002072866 | 0.002072866 | 0.002072866 | 0.002072866 | 0.002072866 | 0.002072866 | 0.002072866 | 0.002072866 | 0.002072866 | 0.002072866 | 0.002072866 | 0.002072866 | 0.002072866 | 0.002072866 | 0.002072866 | 0.002072866 | 0.002072866 | 0.002072866 | 0.002072866 | 0.002072866 | 0.002072866 | 0.002072866 | 0.002072866 | 0.002072866 | 0.002072866 | 0.002072866 | 0.002072866 | 0.002072866 | 0.002072866 | 0.002072866 | 0.002072866 | 0.002072866 | 0.002072866 | 0.002072866 | 0.002072866 | 0.002072866 | 0.002072866 | 0.002072866 | 0.002072866 | 0.002072866 | 0.002072866 | 0.002072866 | 0.002072866 | 0.002072866 | 0.002072866 | 0.002072866 | 0.002072866 | 0.002072866 | 0.002072866 | 0.002072866 | 0.002072866 | 0 | 0 | 0 | 0 | 0
1495 | 889.6513 | 0.002198759 | -10 | 737.5 | -757.5 | 0 | 0 | 0 | 0 | 0.002198759 | 0.002198759 | 0.002198759 | 0.002198759 | 0.002198759 | 0.002198759 | 0.002198759 | 0.002198759 | 0.002198759 | 0.002198759 | 0.002198759 | 0.002198759 | 0.002198759 | 0.002198759 | 0.002198759 | 0.002198759 | 0.002198759 | 0.002198759 | 0.002198759 | 0.002198759 | 0.002198759 | 0.002198759 | 0.002198759 | 0.002198759 | 0.002198759 | 0.002198759 | 0.002198759 | 0.002198759 | 0.002198759 | 0.002198759 | 0.002198759 | 0.002198759 | 0.002198759 | 0.002198759 | 0.002198759 | 0.002198759 | 0.002198759 | 0.002198759 | 0.002198759 | 0.002198759 | 0.002198759 | 0.002198759 | 0.002198759 | 0.002198759 | 0.002198759 | 0.002198759 | 0.002198759 | 0.002198759 | 0.002198759 | 0.002198759 | 0.002198759 | 0.002198759 | 0.002198759 | 0.002198759 | 0.002198759 | 0.002198759 | 0 | 0 | 0 | 0 | 0
1495 | 871.8899 | 0.002154862 | 0 | 747.5 | -747.5 | 0 | 0 | 0 | 0 | 0 | 0.002154862 | 0.002154862 | 0.002154862 | 0.002154862 | 0.002154862 | 0.002154862 | 0.002154862 | 0.002154862 | 0.002154862 | 0.002154862 | 0.002154862 | 0.002154862 | 0.002154862 | 0.002154862 | 0.002154862 | 0.002154862 | 0.002154862 | 0.002154862 | 0.002154862 | 0.002154862 | 0.002154862 | 0.002154862 | 0.002154862 | 0.002154862 | 0.002154862 | 0.002154862 | 0.002154862 | 0.002154862 | 0.002154862 | 0.002154862 | 0.002154862 | 0.002154862 | 0.002154862 | 0.002154862 | 0.002154862 | 0.002154862 | 0.002154862 | 0.002154862 | 0.002154862 | 0.002154862 | 0.002154862 | 0.002154862 | 0.002154862 | 0.002154862 | 0.002154862 | 0.002154862 | 0.002154862 | 0.002154862 | 0.002154862 | 0.002154862 | 0.002154862 | 0.002154862 | 0.002154862 | 0.002154862 | 0.002154862 | 0 | 0 | 0 | 0 | 0
1495 | 872.7903 | 0.002157087 | 10 | 757.5 | -737.5 | 0 | 0 | 0 | 0 | 0 | 0.002157087 | 0.002157087 | 0.002157087 | 0.002157087 | 0.002157087 | 0.002157087 | 0.002157087 | 0.002157087 | 0.002157087 | 0.002157087 | 0.002157087 | 0.002157087 | 0.002157087 | 0.002157087 | 0.002157087 | 0.002157087 | 0.002157087 | 0.002157087 | 0.002157087 | 0.002157087 | 0.002157087 | 0.002157087 | 0.002157087 | 0.002157087 | 0.002157087 | 0.002157087 | 0.002157087 | 0.002157087 | 0.002157087 | 0.002157087 | 0.002157087 | 0.002157087 | 0.002157087 | 0.002157087 | 0.002157087 | 0.002157087 | 0.002157087 | 0.002157087 | 0.002157087 | 0.002157087 | 0.002157087 | 0.002157087 | 0.002157087 | 0.002157087 | 0.002157087 | 0.002157087 | 0.002157087 | 0.002157087 | 0.002157087 | 0.002157087 | 0.002157087 | 0.002157087 | 0.002157087 | 0.002157087 | 0.002157087 | 0.002157087 | 0 | 0 | 0 | 0
1495 | 903.8751 | 0.002233913 | 20 | 767.5 | -727.5 | 0 | 0 | 0 | 0 | 0 | 0.002233913 | 0.002233913 | 0.002233913 | 0.002233913 | 0.002233913 | 0.002233913 | 0.002233913 | 0.002233913 | 0.002233913 | 0.002233913 | 0.002233913 | 0.002233913 | 0.002233913 | 0.002233913 | 0.002233913 | 0.002233913 | 0.002233913 | 0.002233913 | 0.002233913 | 0.002233913 | 0.002233913 | 0.002233913 | 0.002233913 | 0.002233913 | 0.002233913 | 0.002233913 | 0.002233913 | 0.002233913 | 0.002233913 | 0.002233913 | 0.002233913 | 0.002233913 | 0.002233913 | 0.002233913 | 0.002233913 | 0.002233913 | 0.002233913 | 0.002233913 | 0.002233913 | 0.002233913 | 0.002233913 | 0.002233913 | 0.002233913 | 0.002233913 | 0.002233913 | 0.002233913 | 0.002233913 | 0.002233913 | 0.002233913 | 0.002233913 | 0.002233913 | 0.002233913 | 0.002233913 | 0.002233913 | 0.002233913 | 0.002233913 | 0 | 0 | 0 | 0
1495 | 909.3574 | 0.002247462 | 30 | 777.5 | -717.5 | 0 | 0 | 0 | 0 | 0 | 0 | 0.002247462 | 0.002247462 | 0.002247462 | 0.002247462 | 0.002247462 | 0.002247462 | 0.002247462 | 0.002247462 | 0.002247462 | 0.002247462 | 0.002247462 | 0.002247462 | 0.002247462 | 0.002247462 | 0.002247462 | 0.002247462 | 0.002247462 | 0.002247462 | 0.002247462 | 0.002247462 | 0.002247462 | 0.002247462 | 0.002247462 | 0.002247462 | 0.002247462 | 0.002247462 | 0.002247462 | 0.002247462 | 0.002247462 | 0.002247462 | 0.002247462 | 0.002247462 | 0.002247462 | 0.002247462 | 0.002247462 | 0.002247462 | 0.002247462 | 0.002247462 | 0.002247462 | 0.002247462 | 0.002247462 | 0.002247462 | 0.002247462 | 0.002247462 | 0.002247462 | 0.002247462 | 0.002247462 | 0.002247462 | 0.002247462 | 0.002247462 | 0.002247462 | 0.002247462 | 0.002247462 | 0.002247462 | 0.002247462 | 0.002247462 | 0 | 0 | 0
1495 | 855.1428 | 0.002113472 | 40 | 787.5 | -707.5 | 0 | 0 | 0 | 0 | 0 | 0 | 0.002113472 | 0.002113472 | 0.002113472 | 0.002113472 | 0.002113472 | 0.002113472 | 0.002113472 | 0.002113472 | 0.002113472 | 0.002113472 | 0.002113472 | 0.002113472 | 0.002113472 | 0.002113472 | 0.002113472 | 0.002113472 | 0.002113472 | 0.002113472 | 0.002113472 | 0.002113472 | 0.002113472 | 0.002113472 | 0.002113472 | 0.002113472 | 0.002113472 | 0.002113472 | 0.002113472 | 0.002113472 | 0.002113472 | 0.002113472 | 0.002113472 | 0.002113472 | 0.002113472 | 0.002113472 | 0.002113472 | 0.002113472 | 0.002113472 | 0.002113472 | 0.002113472 | 0.002113472 | 0.002113472 | 0.002113472 | 0.002113472 | 0.002113472 | 0.002113472 | 0.002113472 | 0.002113472 | 0.002113472 | 0.002113472 | 0.002113472 | 0.002113472 | 0.002113472 | 0.002113472 | 0.002113472 | 0.002113472 | 0.002113472 | 0 | 0 | 0
1368 | 1033.657 | 0.002554667 | 30 | 714 | -654 | 0 | 0 | 0 | 0 | 0 | 0 | 0 | 0 | 0.002554667 | 0.002554667 | 0.002554667 | 0.002554667 | 0.002554667 | 0.002554667 | 0.002554667 | 0.002554667 | 0.002554667 | 0.002554667 | 0.002554667 | 0.002554667 | 0.002554667 | 0.002554667 | 0.002554667 | 0.002554667 | 0.002554667 | 0.002554667 | 0.002554667 | 0.002554667 | 0.002554667 | 0.002554667 | 0.002554667 | 0.002554667 | 0.002554667 | 0.002554667 | 0.002554667 | 0.002554667 | 0.002554667 | 0.002554667 | 0.002554667 | 0.002554667 | 0.002554667 | 0.002554667 | 0.002554667 | 0.002554667 | 0.002554667 | 0.002554667 | 0.002554667 | 0.002554667 | 0.002554667 | 0.002554667 | 0.002554667 | 0.002554667 | 0.002554667 | 0.002554667 | 0.002554667 | 0.002554667 | 0.002554667 | 0.002554667 | 0.002554667 | 0 | 0 | 0 | 0 | 0 | 0
1368 | 993.1124 | 0.002454462 | 20 | 704 | -664 | 0 | 0 | 0 | 0 | 0 | 0 | 0 | 0 | 0.002454462 | 0.002454462 | 0.002454462 | 0.002454462 | 0.002454462 | 0.002454462 | 0.002454462 | 0.002454462 | 0.002454462 | 0.002454462 | 0.002454462 | 0.002454462 | 0.002454462 | 0.002454462 | 0.002454462 | 0.002454462 | 0.002454462 | 0.002454462 | 0.002454462 | 0.002454462 | 0.002454462 | 0.002454462 | 0.002454462 | 0.002454462 | 0.002454462 | 0.002454462 | 0.002454462 | 0.002454462 | 0.002454462 | 0.002454462 | 0.002454462 | 0.002454462 | 0.002454462 | 0.002454462 | 0.002454462 | 0.002454462 | 0.002454462 | 0.002454462 | 0.002454462 | 0.002454462 | 0.002454462 | 0.002454462 | 0.002454462 | 0.002454462 | 0.002454462 | 0.002454462 | 0.002454462 | 0.002454462 | 0.002454462 | 0.002454462 | 0.002454462 | 0 | 0 | 0 | 0 | 0 | 0
1368 | 1003.392 | 0.002479866 | 10 | 694 | -674 | 0 | 0 | 0 | 0 | 0 | 0 | 0 | 0.002479866 | 0.002479866 | 0.002479866 | 0.002479866 | 0.002479866 | 0.002479866 | 0.002479866 | 0.002479866 | 0.002479866 | 0.002479866 | 0.002479866 | 0.002479866 | 0.002479866 | 0.002479866 | 0.002479866 | 0.002479866 | 0.002479866 | 0.002479866 | 0.002479866 | 0.002479866 | 0.002479866 | 0.002479866 | 0.002479866 | 0.002479866 | 0.002479866 | 0.002479866 | 0.002479866 | 0.002479866 | 0.002479866 | 0.002479866 | 0.002479866 | 0.002479866 | 0.002479866 | 0.002479866 | 0.002479866 | 0.002479866 | 0.002479866 | 0.002479866 | 0.002479866 | 0.002479866 | 0.002479866 | 0.002479866 | 0.002479866 | 0.002479866 | 0.002479866 | 0.002479866 | 0.002479866 | 0.002479866 | 0.002479866 | 0.002479866 | 0.002479866 | 0 | 0 | 0 | 0 | 0 | 0 | 0
1368 | 1008.305 | 0.002492009 | 0 | 684 | -684 | 0 | 0 | 0 | 0 | 0 | 0 | 0 | 0.002492009 | 0.002492009 | 0.002492009 | 0.002492009 | 0.002492009 | 0.002492009 | 0.002492009 | 0.002492009 | 0.002492009 | 0.002492009 | 0.002492009 | 0.002492009 | 0.002492009 | 0.002492009 | 0.002492009 | 0.002492009 | 0.002492009 | 0.002492009 | 0.002492009 | 0.002492009 | 0.002492009 | 0.002492009 | 0.002492009 | 0.002492009 | 0.002492009 | 0.002492009 | 0.002492009 | 0.002492009 | 0.002492009 | 0.002492009 | 0.002492009 | 0.002492009 | 0.002492009 | 0.002492009 | 0.002492009 | 0.002492009 | 0.002492009 | 0.002492009 | 0.002492009 | 0.002492009 | 0.002492009 | 0.002492009 | 0.002492009 | 0.002492009 | 0.002492009 | 0.002492009 | 0.002492009 | 0.002492009 | 0.002492009 | 0.002492009 | 0.002492009 | 0 | 0 | 0 | 0 | 0 | 0 | 0
1368 | 1002.873 | 0.002478584 | -10 | 674 | -694 | 0 | 0 | 0 | 0 | 0 | 0 | 0 | 0.002478584 | 0.002478584 | 0.002478584 | 0.002478584 | 0.002478584 | 0.002478584 | 0.002478584 | 0.002478584 | 0.002478584 | 0.002478584 | 0.002478584 | 0.002478584 | 0.002478584 | 0.002478584 | 0.002478584 | 0.002478584 | 0.002478584 | 0.002478584 | 0.002478584 | 0.002478584 | 0.002478584 | 0.002478584 | 0.002478584 | 0.002478584 | 0.002478584 | 0.002478584 | 0.002478584 | 0.002478584 | 0.002478584 | 0.002478584 | 0.002478584 | 0.002478584 | 0.002478584 | 0.002478584 | 0.002478584 | 0.002478584 | 0.002478584 | 0.002478584 | 0.002478584 | 0.002478584 | 0.002478584 | 0.002478584 | 0.002478584 | 0.002478584 | 0.002478584 | 0.002478584 | 0.002478584 | 0.002478584 | 0.002478584 | 0.002478584 | 0.002478584 | 0 | 0 | 0 | 0 | 0 | 0 | 0
1368 | 1012.869 | 0.002503289 | -20 | 664 | -704 | 0 | 0 | 0 | 0 | 0 | 0 | 0.002503289 | 0.002503289 | 0.002503289 | 0.002503289 | 0.002503289 | 0.002503289 | 0.002503289 | 0.002503289 | 0.002503289 | 0.002503289 | 0.002503289 | 0.002503289 | 0.002503289 | 0.002503289 | 0.002503289 | 0.002503289 | 0.002503289 | 0.002503289 | 0.002503289 | 0.002503289 | 0.002503289 | 0.002503289 | 0.002503289 | 0.002503289 | 0.002503289 | 0.002503289 | 0.002503289 | 0.002503289 | 0.002503289 | 0.002503289 | 0.002503289 | 0.002503289 | 0.002503289 | 0.002503289 | 0.002503289 | 0.002503289 | 0.002503289 | 0.002503289 | 0.002503289 | 0.002503289 | 0.002503289 | 0.002503289 | 0.002503289 | 0.002503289 | 0.002503289 | 0.002503289 | 0.002503289 | 0.002503289 | 0.002503289 | 0.002503289 | 0.002503289 | 0 | 0 | 0 | 0 | 0 | 0 | 0 | 0
1368 | 993.1268 | 0.002454497 | -30 | 654 | -714 | 0 | 0 | 0 | 0 | 0 | 0 | 0.002454497 | 0.002454497 | 0.002454497 | 0.002454497 | 0.002454497 | 0.002454497 | 0.002454497 | 0.002454497 | 0.002454497 | 0.002454497 | 0.002454497 | 0.002454497 | 0.002454497 | 0.002454497 | 0.002454497 | 0.002454497 | 0.002454497 | 0.002454497 | 0.002454497 | 0.002454497 | 0.002454497 | 0.002454497 | 0.002454497 | 0.002454497 | 0.002454497 | 0.002454497 | 0.002454497 | 0.002454497 | 0.002454497 | 0.002454497 | 0.002454497 | 0.002454497 | 0.002454497 | 0.002454497 | 0.002454497 | 0.002454497 | 0.002454497 | 0.002454497 | 0.002454497 | 0.002454497 | 0.002454497 | 0.002454497 | 0.002454497 | 0.002454497 | 0.002454497 | 0.002454497 | 0.002454497 | 0.002454497 | 0.002454497 | 0.002454497 | 0.002454497 | 0 | 0 | 0 | 0 | 0 | 0 | 0 | 0
1295 | 673.4961 | 0.001664535 | -40 | 607.5 | -687.5 | 0 | 0 | 0 | 0 | 0 | 0 | 0 | 0.001664535 | 0.001664535 | 0.001664535 | 0.001664535 | 0.001664535 | 0.001664535 | 0.001664535 | 0.001664535 | 0.001664535 | 0.001664535 | 0.001664535 | 0.001664535 | 0.001664535 | 0.001664535 | 0.001664535 | 0.001664535 | 0.001664535 | 0.001664535 | 0.001664535 | 0.001664535 | 0.001664535 | 0.001664535 | 0.001664535 | 0.001664535 | 0.001664535 | 0.001664535 | 0.001664535 | 0.001664535 | 0.001664535 | 0.001664535 | 0.001664535 | 0.001664535 | 0.001664535 | 0.001664535 | 0.001664535 | 0.001664535 | 0.001664535 | 0.001664535 | 0.001664535 | 0.001664535 | 0.001664535 | 0.001664535 | 0.001664535 | 0.001664535 | 0.001664535 | 0.001664535 | 0.001664535 | 0.001664535 | 0 | 0 | 0 | 0 | 0 | 0 | 0 | 0 | 0 | 0
1245 | 756.2407 | 0.001869037 | -30 | 592.5 | -652.5 | 0 | 0 | 0 | 0 | 0 | 0 | 0 | 0 | 0.001869037 | 0.001869037 | 0.001869037 | 0.001869037 | 0.001869037 | 0.001869037 | 0.001869037 | 0.001869037 | 0.001869037 | 0.001869037 | 0.001869037 | 0.001869037 | 0.001869037 | 0.001869037 | 0.001869037 | 0.001869037 | 0.001869037 | 0.001869037 | 0.001869037 | 0.001869037 | 0.001869037 | 0.001869037 | 0.001869037 | 0.001869037 | 0.001869037 | 0.001869037 | 0.001869037 | 0.001869037 | 0.001869037 | 0.001869037 | 0.001869037 | 0.001869037 | 0.001869037 | 0.001869037 | 0.001869037 | 0.001869037 | 0.001869037 | 0.001869037 | 0.001869037 | 0.001869037 | 0.001869037 | 0.001869037 | 0.001869037 | 0.001869037 | 0.001869037 | 0.001869037 | 0.001869037 | 0 | 0 | 0 | 0 | 0 | 0 | 0 | 0 | 0 | 0
1245 | 724.0777 | 0.001789547 | -20 | 602.5 | -642.5 | 0 | 0 | 0 | 0 | 0 | 0 | 0 | 0 | 0.001789547 | 0.001789547 | 0.001789547 | 0.001789547 | 0.001789547 | 0.001789547 | 0.001789547 | 0.001789547 | 0.001789547 | 0.001789547 | 0.001789547 | 0.001789547 | 0.001789547 | 0.001789547 | 0.001789547 | 0.001789547 | 0.001789547 | 0.001789547 | 0.001789547 | 0.001789547 | 0.001789547 | 0.001789547 | 0.001789547 | 0.001789547 | 0.001789547 | 0.001789547 | 0.001789547 | 0.001789547 | 0.001789547 | 0.001789547 | 0.001789547 | 0.001789547 | 0.001789547 | 0.001789547 | 0.001789547 | 0.001789547 | 0.001789547 | 0.001789547 | 0.001789547 | 0.001789547 | 0.001789547 | 0.001789547 | 0.001789547 | 0.001789547 | 0.001789547 | 0.001789547 | 0.001789547 | 0 | 0 | 0 | 0 | 0 | 0 | 0 | 0 | 0 | 0
1245 | 734.0004 | 0.00181407 | -10 | 612.5 | -632.5 | 0 | 0 | 0 | 0 | 0 | 0 | 0 | 0 | 0 | 0.00181407 | 0.00181407 | 0.00181407 | 0.00181407 | 0.00181407 | 0.00181407 | 0.00181407 | 0.00181407 | 0.00181407 | 0.00181407 | 0.00181407 | 0.00181407 | 0.00181407 | 0.00181407 | 0.00181407 | 0.00181407 | 0.00181407 | 0.00181407 | 0.00181407 | 0.00181407 | 0.00181407 | 0.00181407 | 0.00181407 | 0.00181407 | 0.00181407 | 0.00181407 | 0.00181407 | 0.00181407 | 0.00181407 | 0.00181407 | 0.00181407 | 0.00181407 | 0.00181407 | 0.00181407 | 0.00181407 | 0.00181407 | 0.00181407 | 0.00181407 | 0.00181407 | 0.00181407 | 0.00181407 | 0.00181407 | 0.00181407 | 0.00181407 | 0.00181407 | 0.00181407 | 0 | 0 | 0 | 0 | 0 | 0 | 0 | 0 | 0 | 0
1245 | 707.6339 | 0.001748906 | 0 | 622.5 | -622.5 | 0 | 0 | 0 | 0 | 0 | 0 | 0 | 0 | 0 | 0.001748906 | 0.001748906 | 0.001748906 | 0.001748906 | 0.001748906 | 0.001748906 | 0.001748906 | 0.001748906 | 0.001748906 | 0.001748906 | 0.001748906 | 0.001748906 | 0.001748906 | 0.001748906 | 0.001748906 | 0.001748906 | 0.001748906 | 0.001748906 | 0.001748906 | 0.001748906 | 0.001748906 | 0.001748906 | 0.001748906 | 0.001748906 | 0.001748906 | 0.001748906 | 0.001748906 | 0.001748906 | 0.001748906 | 0.001748906 | 0.001748906 | 0.001748906 | 0.001748906 | 0.001748906 | 0.001748906 | 0.001748906 | 0.001748906 | 0.001748906 | 0.001748906 | 0.001748906 | 0.001748906 | 0.001748906 | 0.001748906 | 0.001748906 | 0.001748906 | 0.001748906 | 0.001748906 | 0 | 0 | 0 | 0 | 0 | 0 | 0 | 0 | 0
1245 | 734.6768 | 0.001815742 | 10 | 632.5 | -612.5 | 0 | 0 | 0 | 0 | 0 | 0 | 0 | 0 | 0 | 0 | 0.001815742 | 0.001815742 | 0.001815742 | 0.001815742 | 0.001815742 | 0.001815742 | 0.001815742 | 0.001815742 | 0.001815742 | 0.001815742 | 0.001815742 | 0.001815742 | 0.001815742 | 0.001815742 | 0.001815742 | 0.001815742 | 0.001815742 | 0.001815742 | 0.001815742 | 0.001815742 | 0.001815742 | 0.001815742 | 0.001815742 | 0.001815742 | 0.001815742 | 0.001815742 | 0.001815742 | 0.001815742 | 0.001815742 | 0.001815742 | 0.001815742 | 0.001815742 | 0.001815742 | 0.001815742 | 0.001815742 | 0.001815742 | 0.001815742 | 0.001815742 | 0.001815742 | 0.001815742 | 0.001815742 | 0.001815742 | 0.001815742 | 0.001815742 | 0.001815742 | 0.001815742 | 0 | 0 | 0 | 0 | 0 | 0 | 0 | 0 | 0
1245 | 734.4288 | 0.001815129 | 20 | 642.5 | -602.5 | 0 | 0 | 0 | 0 | 0 | 0 | 0 | 0 | 0 | 0 | 0.001815129 | 0.001815129 | 0.001815129 | 0.001815129 | 0.001815129 | 0.001815129 | 0.001815129 | 0.001815129 | 0.001815129 | 0.001815129 | 0.001815129 | 0.001815129 | 0.001815129 | 0.001815129 | 0.001815129 | 0.001815129 | 0.001815129 | 0.001815129 | 0.001815129 | 0.001815129 | 0.001815129 | 0.001815129 | 0.001815129 | 0.001815129 | 0.001815129 | 0.001815129 | 0.001815129 | 0.001815129 | 0.001815129 | 0.001815129 | 0.001815129 | 0.001815129 | 0.001815129 | 0.001815129 | 0.001815129 | 0.001815129 | 0.001815129 | 0.001815129 | 0.001815129 | 0.001815129 | 0.001815129 | 0.001815129 | 0.001815129 | 0.001815129 | 0.001815129 | 0.001815129 | 0.001815129 | 0 | 0 | 0 | 0 | 0 | 0 | 0 | 0
1245 | 717.025 | 0.001772116 | 30 | 652.5 | -592.5 | 0 | 0 | 0 | 0 | 0 | 0 | 0 | 0 | 0 | 0 | 0.001772116 | 0.001772116 | 0.001772116 | 0.001772116 | 0.001772116 | 0.001772116 | 0.001772116 | 0.001772116 | 0.001772116 | 0.001772116 | 0.001772116 | 0.001772116 | 0.001772116 | 0.001772116 | 0.001772116 | 0.001772116 | 0.001772116 | 0.001772116 | 0.001772116 | 0.001772116 | 0.001772116 | 0.001772116 | 0.001772116 | 0.001772116 | 0.001772116 | 0.001772116 | 0.001772116 | 0.001772116 | 0.001772116 | 0.001772116 | 0.001772116 | 0.001772116 | 0.001772116 | 0.001772116 | 0.001772116 | 0.001772116 | 0.001772116 | 0.001772116 | 0.001772116 | 0.001772116 | 0.001772116 | 0.001772116 | 0.001772116 | 0.001772116 | 0.001772116 | 0.001772116 | 0.001772116 | 0 | 0 | 0 | 0 | 0 | 0 | 0 | 0
1245 | 715.6296 | 0.001768667 | 40 | 662.5 | -582.5 | 0 | 0 | 0 | 0 | 0 | 0 | 0 | 0 | 0 | 0 | 0 | 0.001768667 | 0.001768667 | 0.001768667 | 0.001768667 | 0.001768667 | 0.001768667 | 0.001768667 | 0.001768667 | 0.001768667 | 0.001768667 | 0.001768667 | 0.001768667 | 0.001768667 | 0.001768667 | 0.001768667 | 0.001768667 | 0.001768667 | 0.001768667 | 0.001768667 | 0.001768667 | 0.001768667 | 0.001768667 | 0.001768667 | 0.001768667 | 0.001768667 | 0.001768667 | 0.001768667 | 0.001768667 | 0.001768667 | 0.001768667 | 0.001768667 | 0.001768667 | 0.001768667 | 0.001768667 | 0.001768667 | 0.001768667 | 0.001768667 | 0.001768667 | 0.001768667 | 0.001768667 | 0.001768667 | 0.001768667 | 0.001768667 | 0.001768667 | 0.001768667 | 0.001768667 | 0 | 0 | 0 | 0 | 0 | 0 | 0 | 0
1245 | 721.0321 | 0.001782019 | 30 | 652.5 | -592.5 | 0 | 0 | 0 | 0 | 0 | 0 | 0 | 0 | 0 | 0 | 0.001782019 | 0.001782019 | 0.001782019 | 0.001782019 | 0.001782019 | 0.001782019 | 0.001782019 | 0.001782019 | 0.001782019 | 0.001782019 | 0.001782019 | 0.001782019 | 0.001782019 | 0.001782019 | 0.001782019 | 0.001782019 | 0.001782019 | 0.001782019 | 0.001782019 | 0.001782019 | 0.001782019 | 0.001782019 | 0.001782019 | 0.001782019 | 0.001782019 | 0.001782019 | 0.001782019 | 0.001782019 | 0.001782019 | 0.001782019 | 0.001782019 | 0.001782019 | 0.001782019 | 0.001782019 | 0.001782019 | 0.001782019 | 0.001782019 | 0.001782019 | 0.001782019 | 0.001782019 | 0.001782019 | 0.001782019 | 0.001782019 | 0.001782019 | 0.001782019 | 0.001782019 | 0.001782019 | 0 | 0 | 0 | 0 | 0 | 0 | 0 | 0
1239 | 488.8187 | 0.001208108 | 20 | 639.5 | -599.5 | 0 | 0 | 0 | 0 | 0 | 0 | 0 | 0 | 0 | 0 | 0.001208108 | 0.001208108 | 0.001208108 | 0.001208108 | 0.001208108 | 0.001208108 | 0.001208108 | 0.001208108 | 0.001208108 | 0.001208108 | 0.001208108 | 0.001208108 | 0.001208108 | 0.001208108 | 0.001208108 | 0.001208108 | 0.001208108 | 0.001208108 | 0.001208108 | 0.001208108 | 0.001208108 | 0.001208108 | 0.001208108 | 0.001208108 | 0.001208108 | 0.001208108 | 0.001208108 | 0.001208108 | 0.001208108 | 0.001208108 | 0.001208108 | 0.001208108 | 0.001208108 | 0.001208108 | 0.001208108 | 0.001208108 | 0.001208108 | 0.001208108 | 0.001208108 | 0.001208108 | 0.001208108 | 0.001208108 | 0.001208108 | 0.001208108 | 0.001208108 | 0.001208108 | 0 | 0 | 0 | 0 | 0 | 0 | 0 | 0 | 0
1229 | 490.8949 | 0.001213239 | 10 | 624.5 | -604.5 | 0 | 0 | 0 | 0 | 0 | 0 | 0 | 0 | 0 | 0 | 0.001213239 | 0.001213239 | 0.001213239 | 0.001213239 | 0.001213239 | 0.001213239 | 0.001213239 | 0.001213239 | 0.001213239 | 0.001213239 | 0.001213239 | 0.001213239 | 0.001213239 | 0.001213239 | 0.001213239 | 0.001213239 | 0.001213239 | 0.001213239 | 0.001213239 | 0.001213239 | 0.001213239 | 0.001213239 | 0.001213239 | 0.001213239 | 0.001213239 | 0.001213239 | 0.001213239 | 0.001213239 | 0.001213239 | 0.001213239 | 0.001213239 | 0.001213239 | 0.001213239 | 0.001213239 | 0.001213239 | 0.001213239 | 0.001213239 | 0.001213239 | 0.001213239 | 0.001213239 | 0.001213239 | 0.001213239 | 0.001213239 | 0.001213239 | 0.001213239 | 0.001213239 | 0 | 0 | 0 | 0 | 0 | 0 | 0 | 0 | 0
1229 | 594.8618 | 0.001470191 | 0 | 614.5 | -614.5 | 0 | 0 | 0 | 0 | 0 | 0 | 0 | 0 | 0 | 0 | 0.001470191 | 0.001470191 | 0.001470191 | 0.001470191 | 0.001470191 | 0.001470191 | 0.001470191 | 0.001470191 | 0.001470191 | 0.001470191 | 0.001470191 | 0.001470191 | 0.001470191 | 0.001470191 | 0.001470191 | 0.001470191 | 0.001470191 | 0.001470191 | 0.001470191 | 0.001470191 | 0.001470191 | 0.001470191 | 0.001470191 | 0.001470191 | 0.001470191 | 0.001470191 | 0.001470191 | 0.001470191 | 0.001470191 | 0.001470191 | 0.001470191 | 0.001470191 | 0.001470191 | 0.001470191 | 0.001470191 | 0.001470191 | 0.001470191 | 0.001470191 | 0.001470191 | 0.001470191 | 0.001470191 | 0.001470191 | 0.001470191 | 0.001470191 | 0.001470191 | 0 | 0 | 0 | 0 | 0 | 0 | 0 | 0 | 0 | 0
1229 | 606.1834 | 0.001498173 | -10 | 604.5 | -624.5 | 0 | 0 | 0 | 0 | 0 | 0 | 0 | 0 | 0 | 0.001498173 | 0.001498173 | 0.001498173 | 0.001498173 | 0.001498173 | 0.001498173 | 0.001498173 | 0.001498173 | 0.001498173 | 0.001498173 | 0.001498173 | 0.001498173 | 0.001498173 | 0.001498173 | 0.001498173 | 0.001498173 | 0.001498173 | 0.001498173 | 0.001498173 | 0.001498173 | 0.001498173 | 0.001498173 | 0.001498173 | 0.001498173 | 0.001498173 | 0.001498173 | 0.001498173 | 0.001498173 | 0.001498173 | 0.001498173 | 0.001498173 | 0.001498173 | 0.001498173 | 0.001498173 | 0.001498173 | 0.001498173 | 0.001498173 | 0.001498173 | 0.001498173 | 0.001498173 | 0.001498173 | 0.001498173 | 0.001498173 | 0.001498173 | 0.001498173 | 0.001498173 | 0 | 0 | 0 | 0 | 0 | 0 | 0 | 0 | 0 | 0
1229 | 595.1567 | 0.00147092 | -20 | 594.5 | -634.5 | 0 | 0 | 0 | 0 | 0 | 0 | 0 | 0 | 0 | 0.00147092 | 0.00147092 | 0.00147092 | 0.00147092 | 0.00147092 | 0.00147092 | 0.00147092 | 0.00147092 | 0.00147092 | 0.00147092 | 0.00147092 | 0.00147092 | 0.00147092 | 0.00147092 | 0.00147092 | 0.00147092 | 0.00147092 | 0.00147092 | 0.00147092 | 0.00147092 | 0.00147092 | 0.00147092 | 0.00147092 | 0.00147092 | 0.00147092 | 0.00147092 | 0.00147092 | 0.00147092 | 0.00147092 | 0.00147092 | 0.00147092 | 0.00147092 | 0.00147092 | 0.00147092 | 0.00147092 | 0.00147092 | 0.00147092 | 0.00147092 | 0.00147092 | 0.00147092 | 0.00147092 | 0.00147092 | 0.00147092 | 0.00147092 | 0.00147092 | 0.00147092 | 0 | 0 | 0 | 0 | 0 | 0 | 0 | 0 | 0 | 0
1229 | 610.6683 | 0.001509257 | -30 | 584.5 | -644.5 | 0 | 0 | 0 | 0 | 0 | 0 | 0 | 0 | 0.001509257 | 0.001509257 | 0.001509257 | 0.001509257 | 0.001509257 | 0.001509257 | 0.001509257 | 0.001509257 | 0.001509257 | 0.001509257 | 0.001509257 | 0.001509257 | 0.001509257 | 0.001509257 | 0.001509257 | 0.001509257 | 0.001509257 | 0.001509257 | 0.001509257 | 0.001509257 | 0.001509257 | 0.001509257 | 0.001509257 | 0.001509257 | 0.001509257 | 0.001509257 | 0.001509257 | 0.001509257 | 0.001509257 | 0.001509257 | 0.001509257 | 0.001509257 | 0.001509257 | 0.001509257 | 0.001509257 | 0.001509257 | 0.001509257 | 0.001509257 | 0.001509257 | 0.001509257 | 0.001509257 | 0.001509257 | 0.001509257 | 0.001509257 | 0.001509257 | 0.001509257 | 0 | 0 | 0 | 0 | 0 | 0 | 0 | 0 | 0 | 0 | 0
1229 | 601.294 | 0.001486089 | -40 | 574.5 | -654.5 | 0 | 0 | 0 | 0 | 0 | 0 | 0 | 0 | 0.001486089 | 0.001486089 | 0.001486089 | 0.001486089 | 0.001486089 | 0.001486089 | 0.001486089 | 0.001486089 | 0.001486089 | 0.001486089 | 0.001486089 | 0.001486089 | 0.001486089 | 0.001486089 | 0.001486089 | 0.001486089 | 0.001486089 | 0.001486089 | 0.001486089 | 0.001486089 | 0.001486089 | 0.001486089 | 0.001486089 | 0.001486089 | 0.001486089 | 0.001486089 | 0.001486089 | 0.001486089 | 0.001486089 | 0.001486089 | 0.001486089 | 0.001486089 | 0.001486089 | 0.001486089 | 0.001486089 | 0.001486089 | 0.001486089 | 0.001486089 | 0.001486089 | 0.001486089 | 0.001486089 | 0.001486089 | 0.001486089 | 0.001486089 | 0.001486089 | 0.001486089 | 0 | 0 | 0 | 0 | 0 | 0 | 0 | 0 | 0 | 0 | 0
1229 | 614.0357 | 0.001517579 | -30 | 584.5 | -644.5 | 0 | 0 | 0 | 0 | 0 | 0 | 0 | 0 | 0.001517579 | 0.001517579 | 0.001517579 | 0.001517579 | 0.001517579 | 0.001517579 | 0.001517579 | 0.001517579 | 0.001517579 | 0.001517579 | 0.001517579 | 0.001517579 | 0.001517579 | 0.001517579 | 0.001517579 | 0.001517579 | 0.001517579 | 0.001517579 | 0.001517579 | 0.001517579 | 0.001517579 | 0.001517579 | 0.001517579 | 0.001517579 | 0.001517579 | 0.001517579 | 0.001517579 | 0.001517579 | 0.001517579 | 0.001517579 | 0.001517579 | 0.001517579 | 0.001517579 | 0.001517579 | 0.001517579 | 0.001517579 | 0.001517579 | 0.001517579 | 0.001517579 | 0.001517579 | 0.001517579 | 0.001517579 | 0.001517579 | 0.001517579 | 0.001517579 | 0.001517579 | 0 | 0 | 0 | 0 | 0 | 0 | 0 | 0 | 0 | 0 | 0
1229 | 608.4341 | 0.001503735 | -20 | 594.5 | -634.5 | 0 | 0 | 0 | 0 | 0 | 0 | 0 | 0 | 0 | 0.001503735 | 0.001503735 | 0.001503735 | 0.001503735 | 0.001503735 | 0.001503735 | 0.001503735 | 0.001503735 | 0.001503735 | 0.001503735 | 0.001503735 | 0.001503735 | 0.001503735 | 0.001503735 | 0.001503735 | 0.001503735 | 0.001503735 | 0.001503735 | 0.001503735 | 0.001503735 | 0.001503735 | 0.001503735 | 0.001503735 | 0.001503735 | 0.001503735 | 0.001503735 | 0.001503735 | 0.001503735 | 0.001503735 | 0.001503735 | 0.001503735 | 0.001503735 | 0.001503735 | 0.001503735 | 0.001503735 | 0.001503735 | 0.001503735 | 0.001503735 | 0.001503735 | 0.001503735 | 0.001503735 | 0.001503735 | 0.001503735 | 0.001503735 | 0.001503735 | 0.001503735 | 0 | 0 | 0 | 0 | 0 | 0 | 0 | 0 | 0 | 0
1229 | 471.6991 | 0.001165797 | -10 | 604.5 | -624.5 | 0 | 0 | 0 | 0 | 0 | 0 | 0 | 0 | 0 | 0.001165797 | 0.001165797 | 0.001165797 | 0.001165797 | 0.001165797 | 0.001165797 | 0.001165797 | 0.001165797 | 0.001165797 | 0.001165797 | 0.001165797 | 0.001165797 | 0.001165797 | 0.001165797 | 0.001165797 | 0.001165797 | 0.001165797 | 0.001165797 | 0.001165797 | 0.001165797 | 0.001165797 | 0.001165797 | 0.001165797 | 0.001165797 | 0.001165797 | 0.001165797 | 0.001165797 | 0.001165797 | 0.001165797 | 0.001165797 | 0.001165797 | 0.001165797 | 0.001165797 | 0.001165797 | 0.001165797 | 0.001165797 | 0.001165797 | 0.001165797 | 0.001165797 | 0.001165797 | 0.001165797 | 0.001165797 | 0.001165797 | 0.001165797 | 0.001165797 | 0.001165797 | 0 | 0 | 0 | 0 | 0 | 0 | 0 | 0 | 0 | 0
1229 | 556.9573 | 0.001376511 | 0 | 614.5 | -614.5 | 0 | 0 | 0 | 0 | 0 | 0 | 0 | 0 | 0 | 0 | 0.001376511 | 0.001376511 | 0.001376511 | 0.001376511 | 0.001376511 | 0.001376511 | 0.001376511 | 0.001376511 | 0.001376511 | 0.001376511 | 0.001376511 | 0.001376511 | 0.001376511 | 0.001376511 | 0.001376511 | 0.001376511 | 0.001376511 | 0.001376511 | 0.001376511 | 0.001376511 | 0.001376511 | 0.001376511 | 0.001376511 | 0.001376511 | 0.001376511 | 0.001376511 | 0.001376511 | 0.001376511 | 0.001376511 | 0.001376511 | 0.001376511 | 0.001376511 | 0.001376511 | 0.001376511 | 0.001376511 | 0.001376511 | 0.001376511 | 0.001376511 | 0.001376511 | 0.001376511 | 0.001376511 | 0.001376511 | 0.001376511 | 0.001376511 | 0.001376511 | 0 | 0 | 0 | 0 | 0 | 0 | 0 | 0 | 0 | 0
1229 | 594.676 | 0.001469732 | 10 | 624.5 | -604.5 | 0 | 0 | 0 | 0 | 0 | 0 | 0 | 0 | 0 | 0 | 0.001469732 | 0.001469732 | 0.001469732 | 0.001469732 | 0.001469732 | 0.001469732 | 0.001469732 | 0.001469732 | 0.001469732 | 0.001469732 | 0.001469732 | 0.001469732 | 0.001469732 | 0.001469732 | 0.001469732 | 0.001469732 | 0.001469732 | 0.001469732 | 0.001469732 | 0.001469732 | 0.001469732 | 0.001469732 | 0.001469732 | 0.001469732 | 0.001469732 | 0.001469732 | 0.001469732 | 0.001469732 | 0.001469732 | 0.001469732 | 0.001469732 | 0.001469732 | 0.001469732 | 0.001469732 | 0.001469732 | 0.001469732 | 0.001469732 | 0.001469732 | 0.001469732 | 0.001469732 | 0.001469732 | 0.001469732 | 0.001469732 | 0.001469732 | 0.001469732 | 0.001469732 | 0 | 0 | 0 | 0 | 0 | 0 | 0 | 0 | 0
1229 | 607.8077 | 0.001502187 | 20 | 634.5 | -594.5 | 0 | 0 | 0 | 0 | 0 | 0 | 0 | 0 | 0 | 0 | 0.001502187 | 0.001502187 | 0.001502187 | 0.001502187 | 0.001502187 | 0.001502187 | 0.001502187 | 0.001502187 | 0.001502187 | 0.001502187 | 0.001502187 | 0.001502187 | 0.001502187 | 0.001502187 | 0.001502187 | 0.001502187 | 0.001502187 | 0.001502187 | 0.001502187 | 0.001502187 | 0.001502187 | 0.001502187 | 0.001502187 | 0.001502187 | 0.001502187 | 0.001502187 | 0.001502187 | 0.001502187 | 0.001502187 | 0.001502187 | 0.001502187 | 0.001502187 | 0.001502187 | 0.001502187 | 0.001502187 | 0.001502187 | 0.001502187 | 0.001502187 | 0.001502187 | 0.001502187 | 0.001502187 | 0.001502187 | 0.001502187 | 0.001502187 | 0.001502187 | 0.001502187 | 0 | 0 | 0 | 0 | 0 | 0 | 0 | 0 | 0
1229 | 612.1683 | 0.001512964 | 30 | 644.5 | -584.5 | 0 | 0 | 0 | 0 | 0 | 0 | 0 | 0 | 0 | 0 | 0 | 0.001512964 | 0.001512964 | 0.001512964 | 0.001512964 | 0.001512964 | 0.001512964 | 0.001512964 | 0.001512964 | 0.001512964 | 0.001512964 | 0.001512964 | 0.001512964 | 0.001512964 | 0.001512964 | 0.001512964 | 0.001512964 | 0.001512964 | 0.001512964 | 0.001512964 | 0.001512964 | 0.001512964 | 0.001512964 | 0.001512964 | 0.001512964 | 0.001512964 | 0.001512964 | 0.001512964 | 0.001512964 | 0.001512964 | 0.001512964 | 0.001512964 | 0.001512964 | 0.001512964 | 0.001512964 | 0.001512964 | 0.001512964 | 0.001512964 | 0.001512964 | 0.001512964 | 0.001512964 | 0.001512964 | 0.001512964 | 0.001512964 | 0.001512964 | 0.001512964 | 0.001512964 | 0 | 0 | 0 | 0 | 0 | 0 | 0 | 0
1229 | 479.02 | 0.00118389 | 40 | 654.5 | -574.5 | 0 | 0 | 0 | 0 | 0 | 0 | 0 | 0 | 0 | 0 | 0 | 0.00118389 | 0.00118389 | 0.00118389 | 0.00118389 | 0.00118389 | 0.00118389 | 0.00118389 | 0.00118389 | 0.00118389 | 0.00118389 | 0.00118389 | 0.00118389 | 0.00118389 | 0.00118389 | 0.00118389 | 0.00118389 | 0.00118389 | 0.00118389 | 0.00118389 | 0.00118389 | 0.00118389 | 0.00118389 | 0.00118389 | 0.00118389 | 0.00118389 | 0.00118389 | 0.00118389 | 0.00118389 | 0.00118389 | 0.00118389 | 0.00118389 | 0.00118389 | 0.00118389 | 0.00118389 | 0.00118389 | 0.00118389 | 0.00118389 | 0.00118389 | 0.00118389 | 0.00118389 | 0.00118389 | 0.00118389 | 0.00118389 | 0.00118389 | 0.00118389 | 0.00118389 | 0 | 0 | 0 | 0 | 0 | 0 | 0 | 0
1229 | 605.0709 | 0.001495423 | 30 | 644.5 | -584.5 | 0 | 0 | 0 | 0 | 0 | 0 | 0 | 0 | 0 | 0 | 0 | 0.001495423 | 0.001495423 | 0.001495423 | 0.001495423 | 0.001495423 | 0.001495423 | 0.001495423 | 0.001495423 | 0.001495423 | 0.001495423 | 0.001495423 | 0.001495423 | 0.001495423 | 0.001495423 | 0.001495423 | 0.001495423 | 0.001495423 | 0.001495423 | 0.001495423 | 0.001495423 | 0.001495423 | 0.001495423 | 0.001495423 | 0.001495423 | 0.001495423 | 0.001495423 | 0.001495423 | 0.001495423 | 0.001495423 | 0.001495423 | 0.001495423 | 0.001495423 | 0.001495423 | 0.001495423 | 0.001495423 | 0.001495423 | 0.001495423 | 0.001495423 | 0.001495423 | 0.001495423 | 0.001495423 | 0.001495423 | 0.001495423 | 0.001495423 | 0.001495423 | 0.001495423 | 0 | 0 | 0 | 0 | 0 | 0 | 0 | 0
1229 | 610.6414 | 0.001509191 | 20 | 634.5 | -594.5 | 0 | 0 | 0 | 0 | 0 | 0 | 0 | 0 | 0 | 0 | 0.001509191 | 0.001509191 | 0.001509191 | 0.001509191 | 0.001509191 | 0.001509191 | 0.001509191 | 0.001509191 | 0.001509191 | 0.001509191 | 0.001509191 | 0.001509191 | 0.001509191 | 0.001509191 | 0.001509191 | 0.001509191 | 0.001509191 | 0.001509191 | 0.001509191 | 0.001509191 | 0.001509191 | 0.001509191 | 0.001509191 | 0.001509191 | 0.001509191 | 0.001509191 | 0.001509191 | 0.001509191 | 0.001509191 | 0.001509191 | 0.001509191 | 0.001509191 | 0.001509191 | 0.001509191 | 0.001509191 | 0.001509191 | 0.001509191 | 0.001509191 | 0.001509191 | 0.001509191 | 0.001509191 | 0.001509191 | 0.001509191 | 0.001509191 | 0.001509191 | 0.001509191 | 0 | 0 | 0 | 0 | 0 | 0 | 0 | 0 | 0
1229 | 594.6971 | 0.001469784 | 10 | 624.5 | -604.5 | 0 | 0 | 0 | 0 | 0 | 0 | 0 | 0 | 0 | 0 | 0.001469784 | 0.001469784 | 0.001469784 | 0.001469784 | 0.001469784 | 0.001469784 | 0.001469784 | 0.001469784 | 0.001469784 | 0.001469784 | 0.001469784 | 0.001469784 | 0.001469784 | 0.001469784 | 0.001469784 | 0.001469784 | 0.001469784 | 0.001469784 | 0.001469784 | 0.001469784 | 0.001469784 | 0.001469784 | 0.001469784 | 0.001469784 | 0.001469784 | 0.001469784 | 0.001469784 | 0.001469784 | 0.001469784 | 0.001469784 | 0.001469784 | 0.001469784 | 0.001469784 | 0.001469784 | 0.001469784 | 0.001469784 | 0.001469784 | 0.001469784 | 0.001469784 | 0.001469784 | 0.001469784 | 0.001469784 | 0.001469784 | 0.001469784 | 0.001469784 | 0.001469784 | 0 | 0 | 0 | 0 | 0 | 0 | 0 | 0 | 0
1229 | 604.2652 | 0.001493432 | 0 | 614.5 | -614.5 | 0 | 0 | 0 | 0 | 0 | 0 | 0 | 0 | 0 | 0 | 0.001493432 | 0.001493432 | 0.001493432 | 0.001493432 | 0.001493432 | 0.001493432 | 0.001493432 | 0.001493432 | 0.001493432 | 0.001493432 | 0.001493432 | 0.001493432 | 0.001493432 | 0.001493432 | 0.001493432 | 0.001493432 | 0.001493432 | 0.001493432 | 0.001493432 | 0.001493432 | 0.001493432 | 0.001493432 | 0.001493432 | 0.001493432 | 0.001493432 | 0.001493432 | 0.001493432 | 0.001493432 | 0.001493432 | 0.001493432 | 0.001493432 | 0.001493432 | 0.001493432 | 0.001493432 | 0.001493432 | 0.001493432 | 0.001493432 | 0.001493432 | 0.001493432 | 0.001493432 | 0.001493432 | 0.001493432 | 0.001493432 | 0.001493432 | 0.001493432 | 0 | 0 | 0 | 0 | 0 | 0 | 0 | 0 | 0 | 0
1229 | 510.3061 | 0.001261213 | -10 | 604.5 | -624.5 | 0 | 0 | 0 | 0 | 0 | 0 | 0 | 0 | 0 | 0.001261213 | 0.001261213 | 0.001261213 | 0.001261213 | 0.001261213 | 0.001261213 | 0.001261213 | 0.001261213 | 0.001261213 | 0.001261213 | 0.001261213 | 0.001261213 | 0.001261213 | 0.001261213 | 0.001261213 | 0.001261213 | 0.001261213 | 0.001261213 | 0.001261213 | 0.001261213 | 0.001261213 | 0.001261213 | 0.001261213 | 0.001261213 | 0.001261213 | 0.001261213 | 0.001261213 | 0.001261213 | 0.001261213 | 0.001261213 | 0.001261213 | 0.001261213 | 0.001261213 | 0.001261213 | 0.001261213 | 0.001261213 | 0.001261213 | 0.001261213 | 0.001261213 | 0.001261213 | 0.001261213 | 0.001261213 | 0.001261213 | 0.001261213 | 0.001261213 | 0.001261213 | 0 | 0 | 0 | 0 | 0 | 0 | 0 | 0 | 0 | 0
1229 | 586.9731 | 0.001450695 | -20 | 594.5 | -634.5 | 0 | 0 | 0 | 0 | 0 | 0 | 0 | 0 | 0 | 0.001450695 | 0.001450695 | 0.001450695 | 0.001450695 | 0.001450695 | 0.001450695 | 0.001450695 | 0.001450695 | 0.001450695 | 0.001450695 | 0.001450695 | 0.001450695 | 0.001450695 | 0.001450695 | 0.001450695 | 0.001450695 | 0.001450695 | 0.001450695 | 0.001450695 | 0.001450695 | 0.001450695 | 0.001450695 | 0.001450695 | 0.001450695 | 0.001450695 | 0.001450695 | 0.001450695 | 0.001450695 | 0.001450695 | 0.001450695 | 0.001450695 | 0.001450695 | 0.001450695 | 0.001450695 | 0.001450695 | 0.001450695 | 0.001450695 | 0.001450695 | 0.001450695 | 0.001450695 | 0.001450695 | 0.001450695 | 0.001450695 | 0.001450695 | 0.001450695 | 0.001450695 | 0 | 0 | 0 | 0 | 0 | 0 | 0 | 0 | 0 | 0
1229 | 560.6077 | 0.001385533 | -30 | 584.5 | -644.5 | 0 | 0 | 0 | 0 | 0 | 0 | 0 | 0 | 0.001385533 | 0.001385533 | 0.001385533 | 0.001385533 | 0.001385533 | 0.001385533 | 0.001385533 | 0.001385533 | 0.001385533 | 0.001385533 | 0.001385533 | 0.001385533 | 0.001385533 | 0.001385533 | 0.001385533 | 0.001385533 | 0.001385533 | 0.001385533 | 0.001385533 | 0.001385533 | 0.001385533 | 0.001385533 | 0.001385533 | 0.001385533 | 0.001385533 | 0.001385533 | 0.001385533 | 0.001385533 | 0.001385533 | 0.001385533 | 0.001385533 | 0.001385533 | 0.001385533 | 0.001385533 | 0.001385533 | 0.001385533 | 0.001385533 | 0.001385533 | 0.001385533 | 0.001385533 | 0.001385533 | 0.001385533 | 0.001385533 | 0.001385533 | 0.001385533 | 0.001385533 | 0 | 0 | 0 | 0 | 0 | 0 | 0 | 0 | 0 | 0 | 0
1229 | 579.6197 | 0.001432521 | -40 | 574.5 | -654.5 | 0 | 0 | 0 | 0 | 0 | 0 | 0 | 0 | 0.001432521 | 0.001432521 | 0.001432521 | 0.001432521 | 0.001432521 | 0.001432521 | 0.001432521 | 0.001432521 | 0.001432521 | 0.001432521 | 0.001432521 | 0.001432521 | 0.001432521 | 0.001432521 | 0.001432521 | 0.001432521 | 0.001432521 | 0.001432521 | 0.001432521 | 0.001432521 | 0.001432521 | 0.001432521 | 0.001432521 | 0.001432521 | 0.001432521 | 0.001432521 | 0.001432521 | 0.001432521 | 0.001432521 | 0.001432521 | 0.001432521 | 0.001432521 | 0.001432521 | 0.001432521 | 0.001432521 | 0.001432521 | 0.001432521 | 0.001432521 | 0.001432521 | 0.001432521 | 0.001432521 | 0.001432521 | 0.001432521 | 0.001432521 | 0.001432521 | 0.001432521 | 0 | 0 | 0 | 0 | 0 | 0 | 0 | 0 | 0 | 0 | 0
1229 | 615.4411 | 0.001521053 | -30 | 584.5 | -644.5 | 0 | 0 | 0 | 0 | 0 | 0 | 0 | 0 | 0.001521053 | 0.001521053 | 0.001521053 | 0.001521053 | 0.001521053 | 0.001521053 | 0.001521053 | 0.001521053 | 0.001521053 | 0.001521053 | 0.001521053 | 0.001521053 | 0.001521053 | 0.001521053 | 0.001521053 | 0.001521053 | 0.001521053 | 0.001521053 | 0.001521053 | 0.001521053 | 0.001521053 | 0.001521053 | 0.001521053 | 0.001521053 | 0.001521053 | 0.001521053 | 0.001521053 | 0.001521053 | 0.001521053 | 0.001521053 | 0.001521053 | 0.001521053 | 0.001521053 | 0.001521053 | 0.001521053 | 0.001521053 | 0.001521053 | 0.001521053 | 0.001521053 | 0.001521053 | 0.001521053 | 0.001521053 | 0.001521053 | 0.001521053 | 0.001521053 | 0.001521053 | 0 | 0 | 0 | 0 | 0 | 0 | 0 | 0 | 0 | 0 | 0
1229 | 588.8924 | 0.001455438 | -20 | 594.5 | -634.5 | 0 | 0 | 0 | 0 | 0 | 0 | 0 | 0 | 0 | 0.001455438 | 0.001455438 | 0.001455438 | 0.001455438 | 0.001455438 | 0.001455438 | 0.001455438 | 0.001455438 | 0.001455438 | 0.001455438 | 0.001455438 | 0.001455438 | 0.001455438 | 0.001455438 | 0.001455438 | 0.001455438 | 0.001455438 | 0.001455438 | 0.001455438 | 0.001455438 | 0.001455438 | 0.001455438 | 0.001455438 | 0.001455438 | 0.001455438 | 0.001455438 | 0.001455438 | 0.001455438 | 0.001455438 | 0.001455438 | 0.001455438 | 0.001455438 | 0.001455438 | 0.001455438 | 0.001455438 | 0.001455438 | 0.001455438 | 0.001455438 | 0.001455438 | 0.001455438 | 0.001455438 | 0.001455438 | 0.001455438 | 0.001455438 | 0.001455438 | 0.001455438 | 0 | 0 | 0 | 0 | 0 | 0 | 0 | 0 | 0 | 0
1229 | 583.2002 | 0.00144137 | -10 | 604.5 | -624.5 | 0 | 0 | 0 | 0 | 0 | 0 | 0 | 0 | 0 | 0.00144137 | 0.00144137 | 0.00144137 | 0.00144137 | 0.00144137 | 0.00144137 | 0.00144137 | 0.00144137 | 0.00144137 | 0.00144137 | 0.00144137 | 0.00144137 | 0.00144137 | 0.00144137 | 0.00144137 | 0.00144137 | 0.00144137 | 0.00144137 | 0.00144137 | 0.00144137 | 0.00144137 | 0.00144137 | 0.00144137 | 0.00144137 | 0.00144137 | 0.00144137 | 0.00144137 | 0.00144137 | 0.00144137 | 0.00144137 | 0.00144137 | 0.00144137 | 0.00144137 | 0.00144137 | 0.00144137 | 0.00144137 | 0.00144137 | 0.00144137 | 0.00144137 | 0.00144137 | 0.00144137 | 0.00144137 | 0.00144137 | 0.00144137 | 0.00144137 | 0.00144137 | 0 | 0 | 0 | 0 | 0 | 0 | 0 | 0 | 0 | 0
1229 | 559.3979 | 0.001382543 | 0 | 614.5 | -614.5 | 0 | 0 | 0 | 0 | 0 | 0 | 0 | 0 | 0 | 0 | 0.001382543 | 0.001382543 | 0.001382543 | 0.001382543 | 0.001382543 | 0.001382543 | 0.001382543 | 0.001382543 | 0.001382543 | 0.001382543 | 0.001382543 | 0.001382543 | 0.001382543 | 0.001382543 | 0.001382543 | 0.001382543 | 0.001382543 | 0.001382543 | 0.001382543 | 0.001382543 | 0.001382543 | 0.001382543 | 0.001382543 | 0.001382543 | 0.001382543 | 0.001382543 | 0.001382543 | 0.001382543 | 0.001382543 | 0.001382543 | 0.001382543 | 0.001382543 | 0.001382543 | 0.001382543 | 0.001382543 | 0.001382543 | 0.001382543 | 0.001382543 | 0.001382543 | 0.001382543 | 0.001382543 | 0.001382543 | 0.001382543 | 0.001382543 | 0.001382543 | 0 | 0 | 0 | 0 | 0 | 0 | 0 | 0 | 0 | 0
1202 | 580.3693 | 0.001434373 | 10 | 611 | -591 | 0 | 0 | 0 | 0 | 0 | 0 | 0 | 0 | 0 | 0 | 0.001434373 | 0.001434373 | 0.001434373 | 0.001434373 | 0.001434373 | 0.001434373 | 0.001434373 | 0.001434373 | 0.001434373 | 0.001434373 | 0.001434373 | 0.001434373 | 0.001434373 | 0.001434373 | 0.001434373 | 0.001434373 | 0.001434373 | 0.001434373 | 0.001434373 | 0.001434373 | 0.001434373 | 0.001434373 | 0.001434373 | 0.001434373 | 0.001434373 | 0.001434373 | 0.001434373 | 0.001434373 | 0.001434373 | 0.001434373 | 0.001434373 | 0.001434373 | 0.001434373 | 0.001434373 | 0.001434373 | 0.001434373 | 0.001434373 | 0.001434373 | 0.001434373 | 0.001434373 | 0.001434373 | 0.001434373 | 0.001434373 | 0.001434373 | 0.001434373 | 0 | 0 | 0 | 0 | 0 | 0 | 0 | 0 | 0 | 0
1202 | 585.074 | 0.001446001 | 20 | 621 | -581 | 0 | 0 | 0 | 0 | 0 | 0 | 0 | 0 | 0 | 0 | 0 | 0.001446001 | 0.001446001 | 0.001446001 | 0.001446001 | 0.001446001 | 0.001446001 | 0.001446001 | 0.001446001 | 0.001446001 | 0.001446001 | 0.001446001 | 0.001446001 | 0.001446001 | 0.001446001 | 0.001446001 | 0.001446001 | 0.001446001 | 0.001446001 | 0.001446001 | 0.001446001 | 0.001446001 | 0.001446001 | 0.001446001 | 0.001446001 | 0.001446001 | 0.001446001 | 0.001446001 | 0.001446001 | 0.001446001 | 0.001446001 | 0.001446001 | 0.001446001 | 0.001446001 | 0.001446001 | 0.001446001 | 0.001446001 | 0.001446001 | 0.001446001 | 0.001446001 | 0.001446001 | 0.001446001 | 0.001446001 | 0.001446001 | 0.001446001 | 0.001446001 | 0 | 0 | 0 | 0 | 0 | 0 | 0 | 0 | 0
1202 | 607.5822 | 0.00150163 | 30 | 631 | -571 | 0 | 0 | 0 | 0 | 0 | 0 | 0 | 0 | 0 | 0 | 0 | 0.00150163 | 0.00150163 | 0.00150163 | 0.00150163 | 0.00150163 | 0.00150163 | 0.00150163 | 0.00150163 | 0.00150163 | 0.00150163 | 0.00150163 | 0.00150163 | 0.00150163 | 0.00150163 | 0.00150163 | 0.00150163 | 0.00150163 | 0.00150163 | 0.00150163 | 0.00150163 | 0.00150163 | 0.00150163 | 0.00150163 | 0.00150163 | 0.00150163 | 0.00150163 | 0.00150163 | 0.00150163 | 0.00150163 | 0.00150163 | 0.00150163 | 0.00150163 | 0.00150163 | 0.00150163 | 0.00150163 | 0.00150163 | 0.00150163 | 0.00150163 | 0.00150163 | 0.00150163 | 0.00150163 | 0.00150163 | 0.00150163 | 0.00150163 | 0.00150163 | 0 | 0 | 0 | 0 | 0 | 0 | 0 | 0 | 0
1202 | 578.5529 | 0.001429884 | 40 | 641 | -561 | 0 | 0 | 0 | 0 | 0 | 0 | 0 | 0 | 0 | 0 | 0 | 0 | 0.001429884 | 0.001429884 | 0.001429884 | 0.001429884 | 0.001429884 | 0.001429884 | 0.001429884 | 0.001429884 | 0.001429884 | 0.001429884 | 0.001429884 | 0.001429884 | 0.001429884 | 0.001429884 | 0.001429884 | 0.001429884 | 0.001429884 | 0.001429884 | 0.001429884 | 0.001429884 | 0.001429884 | 0.001429884 | 0.001429884 | 0.001429884 | 0.001429884 | 0.001429884 | 0.001429884 | 0.001429884 | 0.001429884 | 0.001429884 | 0.001429884 | 0.001429884 | 0.001429884 | 0.001429884 | 0.001429884 | 0.001429884 | 0.001429884 | 0.001429884 | 0.001429884 | 0.001429884 | 0.001429884 | 0.001429884 | 0.001429884 | 0.001429884 | 0 | 0 | 0 | 0 | 0 | 0 | 0 | 0 | 0
1202 | 587.1722 | 0.001451187 | 30 | 631 | -571 | 0 | 0 | 0 | 0 | 0 | 0 | 0 | 0 | 0 | 0 | 0 | 0.001451187 | 0.001451187 | 0.001451187 | 0.001451187 | 0.001451187 | 0.001451187 | 0.001451187 | 0.001451187 | 0.001451187 | 0.001451187 | 0.001451187 | 0.001451187 | 0.001451187 | 0.001451187 | 0.001451187 | 0.001451187 | 0.001451187 | 0.001451187 | 0.001451187 | 0.001451187 | 0.001451187 | 0.001451187 | 0.001451187 | 0.001451187 | 0.001451187 | 0.001451187 | 0.001451187 | 0.001451187 | 0.001451187 | 0.001451187 | 0.001451187 | 0.001451187 | 0.001451187 | 0.001451187 | 0.001451187 | 0.001451187 | 0.001451187 | 0.001451187 | 0.001451187 | 0.001451187 | 0.001451187 | 0.001451187 | 0.001451187 | 0.001451187 | 0.001451187 | 0 | 0 | 0 | 0 | 0 | 0 | 0 | 0 | 0
1202 | 599.3709 | 0.001481336 | 20 | 621 | -581 | 0 | 0 | 0 | 0 | 0 | 0 | 0 | 0 | 0 | 0 | 0 | 0.001481336 | 0.001481336 | 0.001481336 | 0.001481336 | 0.001481336 | 0.001481336 | 0.001481336 | 0.001481336 | 0.001481336 | 0.001481336 | 0.001481336 | 0.001481336 | 0.001481336 | 0.001481336 | 0.001481336 | 0.001481336 | 0.001481336 | 0.001481336 | 0.001481336 | 0.001481336 | 0.001481336 | 0.001481336 | 0.001481336 | 0.001481336 | 0.001481336 | 0.001481336 | 0.001481336 | 0.001481336 | 0.001481336 | 0.001481336 | 0.001481336 | 0.001481336 | 0.001481336 | 0.001481336 | 0.001481336 | 0.001481336 | 0.001481336 | 0.001481336 | 0.001481336 | 0.001481336 | 0.001481336 | 0.001481336 | 0.001481336 | 0.001481336 | 0.001481336 | 0 | 0 | 0 | 0 | 0 | 0 | 0 | 0 | 0
1202 | 592.1774 | 0.001463557 | 10 | 611 | -591 | 0 | 0 | 0 | 0 | 0 | 0 | 0 | 0 | 0 | 0 | 0.001463557 | 0.001463557 | 0.001463557 | 0.001463557 | 0.001463557 | 0.001463557 | 0.001463557 | 0.001463557 | 0.001463557 | 0.001463557 | 0.001463557 | 0.001463557 | 0.001463557 | 0.001463557 | 0.001463557 | 0.001463557 | 0.001463557 | 0.001463557 | 0.001463557 | 0.001463557 | 0.001463557 | 0.001463557 | 0.001463557 | 0.001463557 | 0.001463557 | 0.001463557 | 0.001463557 | 0.001463557 | 0.001463557 | 0.001463557 | 0.001463557 | 0.001463557 | 0.001463557 | 0.001463557 | 0.001463557 | 0.001463557 | 0.001463557 | 0.001463557 | 0.001463557 | 0.001463557 | 0.001463557 | 0.001463557 | 0.001463557 | 0.001463557 | 0.001463557 | 0 | 0 | 0 | 0 | 0 | 0 | 0 | 0 | 0 | 0
1202 | 588.4548 | 0.001454357 | 0 | 601 | -601 | 0 | 0 | 0 | 0 | 0 | 0 | 0 | 0 | 0 | 0 | 0.001454357 | 0.001454357 | 0.001454357 | 0.001454357 | 0.001454357 | 0.001454357 | 0.001454357 | 0.001454357 | 0.001454357 | 0.001454357 | 0.001454357 | 0.001454357 | 0.001454357 | 0.001454357 | 0.001454357 | 0.001454357 | 0.001454357 | 0.001454357 | 0.001454357 | 0.001454357 | 0.001454357 | 0.001454357 | 0.001454357 | 0.001454357 | 0.001454357 | 0.001454357 | 0.001454357 | 0.001454357 | 0.001454357 | 0.001454357 | 0.001454357 | 0.001454357 | 0.001454357 | 0.001454357 | 0.001454357 | 0.001454357 | 0.001454357 | 0.001454357 | 0.001454357 | 0.001454357 | 0.001454357 | 0.001454357 | 0.001454357 | 0.001454357 | 0.001454357 | 0 | 0 | 0 | 0 | 0 | 0 | 0 | 0 | 0 | 0
1202 | 573.9029 | 0.001418392 | -10 | 591 | -611 | 0 | 0 | 0 | 0 | 0 | 0 | 0 | 0 | 0 | 0 | 0.001418392 | 0.001418392 | 0.001418392 | 0.001418392 | 0.001418392 | 0.001418392 | 0.001418392 | 0.001418392 | 0.001418392 | 0.001418392 | 0.001418392 | 0.001418392 | 0.001418392 | 0.001418392 | 0.001418392 | 0.001418392 | 0.001418392 | 0.001418392 | 0.001418392 | 0.001418392 | 0.001418392 | 0.001418392 | 0.001418392 | 0.001418392 | 0.001418392 | 0.001418392 | 0.001418392 | 0.001418392 | 0.001418392 | 0.001418392 | 0.001418392 | 0.001418392 | 0.001418392 | 0.001418392 | 0.001418392 | 0.001418392 | 0.001418392 | 0.001418392 | 0.001418392 | 0.001418392 | 0.001418392 | 0.001418392 | 0.001418392 | 0.001418392 | 0.001418392 | 0 | 0 | 0 | 0 | 0 | 0 | 0 | 0 | 0 | 0
1202 | 581.3678 | 0.001436841 | -20 | 581 | -621 | 0 | 0 | 0 | 0 | 0 | 0 | 0 | 0 | 0 | 0.001436841 | 0.001436841 | 0.001436841 | 0.001436841 | 0.001436841 | 0.001436841 | 0.001436841 | 0.001436841 | 0.001436841 | 0.001436841 | 0.001436841 | 0.001436841 | 0.001436841 | 0.001436841 | 0.001436841 | 0.001436841 | 0.001436841 | 0.001436841 | 0.001436841 | 0.001436841 | 0.001436841 | 0.001436841 | 0.001436841 | 0.001436841 | 0.001436841 | 0.001436841 | 0.001436841 | 0.001436841 | 0.001436841 | 0.001436841 | 0.001436841 | 0.001436841 | 0.001436841 | 0.001436841 | 0.001436841 | 0.001436841 | 0.001436841 | 0.001436841 | 0.001436841 | 0.001436841 | 0.001436841 | 0.001436841 | 0.001436841 | 0.001436841 | 0.001436841 | 0 | 0 | 0 | 0 | 0 | 0 | 0 | 0 | 0 | 0 | 0
1202 | 572.2185 | 0.001414229 | -30 | 571 | -631 | 0 | 0 | 0 | 0 | 0 | 0 | 0 | 0 | 0 | 0.001414229 | 0.001414229 | 0.001414229 | 0.001414229 | 0.001414229 | 0.001414229 | 0.001414229 | 0.001414229 | 0.001414229 | 0.001414229 | 0.001414229 | 0.001414229 | 0.001414229 | 0.001414229 | 0.001414229 | 0.001414229 | 0.001414229 | 0.001414229 | 0.001414229 | 0.001414229 | 0.001414229 | 0.001414229 | 0.001414229 | 0.001414229 | 0.001414229 | 0.001414229 | 0.001414229 | 0.001414229 | 0.001414229 | 0.001414229 | 0.001414229 | 0.001414229 | 0.001414229 | 0.001414229 | 0.001414229 | 0.001414229 | 0.001414229 | 0.001414229 | 0.001414229 | 0.001414229 | 0.001414229 | 0.001414229 | 0.001414229 | 0.001414229 | 0.001414229 | 0 | 0 | 0 | 0 | 0 | 0 | 0 | 0 | 0 | 0 | 0
1202 | 567.8766 | 0.001403498 | -40 | 561 | -641 | 0 | 0 | 0 | 0 | 0 | 0 | 0 | 0 | 0 | 0.001403498 | 0.001403498 | 0.001403498 | 0.001403498 | 0.001403498 | 0.001403498 | 0.001403498 | 0.001403498 | 0.001403498 | 0.001403498 | 0.001403498 | 0.001403498 | 0.001403498 | 0.001403498 | 0.001403498 | 0.001403498 | 0.001403498 | 0.001403498 | 0.001403498 | 0.001403498 | 0.001403498 | 0.001403498 | 0.001403498 | 0.001403498 | 0.001403498 | 0.001403498 | 0.001403498 | 0.001403498 | 0.001403498 | 0.001403498 | 0.001403498 | 0.001403498 | 0.001403498 | 0.001403498 | 0.001403498 | 0.001403498 | 0.001403498 | 0.001403498 | 0.001403498 | 0.001403498 | 0.001403498 | 0.001403498 | 0.001403498 | 0.001403498 | 0 | 0 | 0 | 0 | 0 | 0 | 0 | 0 | 0 | 0 | 0 | 0
1202 | 604.4509 | 0.001493891 | -30 | 571 | -631 | 0 | 0 | 0 | 0 | 0 | 0 | 0 | 0 | 0 | 0.001493891 | 0.001493891 | 0.001493891 | 0.001493891 | 0.001493891 | 0.001493891 | 0.001493891 | 0.001493891 | 0.001493891 | 0.001493891 | 0.001493891 | 0.001493891 | 0.001493891 | 0.001493891 | 0.001493891 | 0.001493891 | 0.001493891 | 0.001493891 | 0.001493891 | 0.001493891 | 0.001493891 | 0.001493891 | 0.001493891 | 0.001493891 | 0.001493891 | 0.001493891 | 0.001493891 | 0.001493891 | 0.001493891 | 0.001493891 | 0.001493891 | 0.001493891 | 0.001493891 | 0.001493891 | 0.001493891 | 0.001493891 | 0.001493891 | 0.001493891 | 0.001493891 | 0.001493891 | 0.001493891 | 0.001493891 | 0.001493891 | 0.001493891 | 0.001493891 | 0 | 0 | 0 | 0 | 0 | 0 | 0 | 0 | 0 | 0 | 0
1202 | 595.8329 | 0.001472591 | -20 | 581 | -621 | 0 | 0 | 0 | 0 | 0 | 0 | 0 | 0 | 0 | 0.001472591 | 0.001472591 | 0.001472591 | 0.001472591 | 0.001472591 | 0.001472591 | 0.001472591 | 0.001472591 | 0.001472591 | 0.001472591 | 0.001472591 | 0.001472591 | 0.001472591 | 0.001472591 | 0.001472591 | 0.001472591 | 0.001472591 | 0.001472591 | 0.001472591 | 0.001472591 | 0.001472591 | 0.001472591 | 0.001472591 | 0.001472591 | 0.001472591 | 0.001472591 | 0.001472591 | 0.001472591 | 0.001472591 | 0.001472591 | 0.001472591 | 0.001472591 | 0.001472591 | 0.001472591 | 0.001472591 | 0.001472591 | 0.001472591 | 0.001472591 | 0.001472591 | 0.001472591 | 0.001472591 | 0.001472591 | 0.001472591 | 0.001472591 | 0.001472591 | 0 | 0 | 0 | 0 | 0 | 0 | 0 | 0 | 0 | 0 | 0
1202 | 593.9984 | 0.001468058 | -10 | 591 | -611 | 0 | 0 | 0 | 0 | 0 | 0 | 0 | 0 | 0 | 0 | 0.001468058 | 0.001468058 | 0.001468058 | 0.001468058 | 0.001468058 | 0.001468058 | 0.001468058 | 0.001468058 | 0.001468058 | 0.001468058 | 0.001468058 | 0.001468058 | 0.001468058 | 0.001468058 | 0.001468058 | 0.001468058 | 0.001468058 | 0.001468058 | 0.001468058 | 0.001468058 | 0.001468058 | 0.001468058 | 0.001468058 | 0.001468058 | 0.001468058 | 0.001468058 | 0.001468058 | 0.001468058 | 0.001468058 | 0.001468058 | 0.001468058 | 0.001468058 | 0.001468058 | 0.001468058 | 0.001468058 | 0.001468058 | 0.001468058 | 0.001468058 | 0.001468058 | 0.001468058 | 0.001468058 | 0.001468058 | 0.001468058 | 0.001468058 | 0.001468058 | 0 | 0 | 0 | 0 | 0 | 0 | 0 | 0 | 0 | 0
1202 | 593.8884 | 0.001467786 | 0 | 601 | -601 | 0 | 0 | 0 | 0 | 0 | 0 | 0 | 0 | 0 | 0 | 0.001467786 | 0.001467786 | 0.001467786 | 0.001467786 | 0.001467786 | 0.001467786 | 0.001467786 | 0.001467786 | 0.001467786 | 0.001467786 | 0.001467786 | 0.001467786 | 0.001467786 | 0.001467786 | 0.001467786 | 0.001467786 | 0.001467786 | 0.001467786 | 0.001467786 | 0.001467786 | 0.001467786 | 0.001467786 | 0.001467786 | 0.001467786 | 0.001467786 | 0.001467786 | 0.001467786 | 0.001467786 | 0.001467786 | 0.001467786 | 0.001467786 | 0.001467786 | 0.001467786 | 0.001467786 | 0.001467786 | 0.001467786 | 0.001467786 | 0.001467786 | 0.001467786 | 0.001467786 | 0.001467786 | 0.001467786 | 0.001467786 | 0.001467786 | 0.001467786 | 0 | 0 | 0 | 0 | 0 | 0 | 0 | 0 | 0 | 0
1177 | 618.227 | 0.001527938 | 10 | 598.5 | -578.5 | 0 | 0 | 0 | 0 | 0 | 0 | 0 | 0 | 0 | 0 | 0 | 0.001527938 | 0.001527938 | 0.001527938 | 0.001527938 | 0.001527938 | 0.001527938 | 0.001527938 | 0.001527938 | 0.001527938 | 0.001527938 | 0.001527938 | 0.001527938 | 0.001527938 | 0.001527938 | 0.001527938 | 0.001527938 | 0.001527938 | 0.001527938 | 0.001527938 | 0.001527938 | 0.001527938 | 0.001527938 | 0.001527938 | 0.001527938 | 0.001527938 | 0.001527938 | 0.001527938 | 0.001527938 | 0.001527938 | 0.001527938 | 0.001527938 | 0.001527938 | 0.001527938 | 0.001527938 | 0.001527938 | 0.001527938 | 0.001527938 | 0.001527938 | 0.001527938 | 0.001527938 | 0.001527938 | 0.001527938 | 0.001527938 | 0.001527938 | 0 | 0 | 0 | 0 | 0 | 0 | 0 | 0 | 0 | 0
1202 | 700.3866 | 0.001730994 | 20 | 621 | -581 | 0 | 0 | 0 | 0 | 0 | 0 | 0 | 0 | 0 | 0 | 0 | 0.001730994 | 0.001730994 | 0.001730994 | 0.001730994 | 0.001730994 | 0.001730994 | 0.001730994 | 0.001730994 | 0.001730994 | 0.001730994 | 0.001730994 | 0.001730994 | 0.001730994 | 0.001730994 | 0.001730994 | 0.001730994 | 0.001730994 | 0.001730994 | 0.001730994 | 0.001730994 | 0.001730994 | 0.001730994 | 0.001730994 | 0.001730994 | 0.001730994 | 0.001730994 | 0.001730994 | 0.001730994 | 0.001730994 | 0.001730994 | 0.001730994 | 0.001730994 | 0.001730994 | 0.001730994 | 0.001730994 | 0.001730994 | 0.001730994 | 0.001730994 | 0.001730994 | 0.001730994 | 0.001730994 | 0.001730994 | 0.001730994 | 0.001730994 | 0.001730994 | 0 | 0 | 0 | 0 | 0 | 0 | 0 | 0 | 0
1202 | 668.7822 | 0.001652885 | 30 | 631 | -571 | 0 | 0 | 0 | 0 | 0 | 0 | 0 | 0 | 0 | 0 | 0 | 0.001652885 | 0.001652885 | 0.001652885 | 0.001652885 | 0.001652885 | 0.001652885 | 0.001652885 | 0.001652885 | 0.001652885 | 0.001652885 | 0.001652885 | 0.001652885 | 0.001652885 | 0.001652885 | 0.001652885 | 0.001652885 | 0.001652885 | 0.001652885 | 0.001652885 | 0.001652885 | 0.001652885 | 0.001652885 | 0.001652885 | 0.001652885 | 0.001652885 | 0.001652885 | 0.001652885 | 0.001652885 | 0.001652885 | 0.001652885 | 0.001652885 | 0.001652885 | 0.001652885 | 0.001652885 | 0.001652885 | 0.001652885 | 0.001652885 | 0.001652885 | 0.001652885 | 0.001652885 | 0.001652885 | 0.001652885 | 0.001652885 | 0.001652885 | 0.001652885 | 0 | 0 | 0 | 0 | 0 | 0 | 0 | 0 | 0
1202 | 652.1174 | 0.001611698 | 40 | 641 | -561 | 0 | 0 | 0 | 0 | 0 | 0 | 0 | 0 | 0 | 0 | 0 | 0 | 0.001611698 | 0.001611698 | 0.001611698 | 0.001611698 | 0.001611698 | 0.001611698 | 0.001611698 | 0.001611698 | 0.001611698 | 0.001611698 | 0.001611698 | 0.001611698 | 0.001611698 | 0.001611698 | 0.001611698 | 0.001611698 | 0.001611698 | 0.001611698 | 0.001611698 | 0.001611698 | 0.001611698 | 0.001611698 | 0.001611698 | 0.001611698 | 0.001611698 | 0.001611698 | 0.001611698 | 0.001611698 | 0.001611698 | 0.001611698 | 0.001611698 | 0.001611698 | 0.001611698 | 0.001611698 | 0.001611698 | 0.001611698 | 0.001611698 | 0.001611698 | 0.001611698 | 0.001611698 | 0.001611698 | 0.001611698 | 0.001611698 | 0.001611698 | 0 | 0 | 0 | 0 | 0 | 0 | 0 | 0 | 0
1146 | 877.2093 | 0.002168009 | 30 | 603 | -543 | 0 | 0 | 0 | 0 | 0 | 0 | 0 | 0 | 0 | 0 | 0 | 0 | 0.002168009 | 0.002168009 | 0.002168009 | 0.002168009 | 0.002168009 | 0.002168009 | 0.002168009 | 0.002168009 | 0.002168009 | 0.002168009 | 0.002168009 | 0.002168009 | 0.002168009 | 0.002168009 | 0.002168009 | 0.002168009 | 0.002168009 | 0.002168009 | 0.002168009 | 0.002168009 | 0.002168009 | 0.002168009 | 0.002168009 | 0.002168009 | 0.002168009 | 0.002168009 | 0.002168009 | 0.002168009 | 0.002168009 | 0.002168009 | 0.002168009 | 0.002168009 | 0.002168009 | 0.002168009 | 0.002168009 | 0.002168009 | 0.002168009 | 0.002168009 | 0.002168009 | 0.002168009 | 0.002168009 | 0.002168009 | 0.002168009 | 0 | 0 | 0 | 0 | 0 | 0 | 0 | 0 | 0 | 0
1188 | 445.9454 | 0.001102147 | 20 | 614 | -574 | 0 | 0 | 0 | 0 | 0 | 0 | 0 | 0 | 0 | 0 | 0 | 0.001102147 | 0.001102147 | 0.001102147 | 0.001102147 | 0.001102147 | 0.001102147 | 0.001102147 | 0.001102147 | 0.001102147 | 0.001102147 | 0.001102147 | 0.001102147 | 0.001102147 | 0.001102147 | 0.001102147 | 0.001102147 | 0.001102147 | 0.001102147 | 0.001102147 | 0.001102147 | 0.001102147 | 0.001102147 | 0.001102147 | 0.001102147 | 0.001102147 | 0.001102147 | 0.001102147 | 0.001102147 | 0.001102147 | 0.001102147 | 0.001102147 | 0.001102147 | 0.001102147 | 0.001102147 | 0.001102147 | 0.001102147 | 0.001102147 | 0.001102147 | 0.001102147 | 0.001102147 | 0.001102147 | 0.001102147 | 0.001102147 | 0.001102147 | 0 | 0 | 0 | 0 | 0 | 0 | 0 | 0 | 0 | 0
1132 | 631.6676 | 0.001561157 | 10 | 576 | -556 | 0 | 0 | 0 | 0 | 0 | 0 | 0 | 0 | 0 | 0 | 0 | 0 | 0.001561157 | 0.001561157 | 0.001561157 | 0.001561157 | 0.001561157 | 0.001561157 | 0.001561157 | 0.001561157 | 0.001561157 | 0.001561157 | 0.001561157 | 0.001561157 | 0.001561157 | 0.001561157 | 0.001561157 | 0.001561157 | 0.001561157 | 0.001561157 | 0.001561157 | 0.001561157 | 0.001561157 | 0.001561157 | 0.001561157 | 0.001561157 | 0.001561157 | 0.001561157 | 0.001561157 | 0.001561157 | 0.001561157 | 0.001561157 | 0.001561157 | 0.001561157 | 0.001561157 | 0.001561157 | 0.001561157 | 0.001561157 | 0.001561157 | 0.001561157 | 0.001561157 | 0.001561157 | 0.001561157 | 0.001561157 | 0 | 0 | 0 | 0 | 0 | 0 | 0 | 0 | 0 | 0 | 0
1067 | 505.5444 | 0.001249445 | 0 | 533.5 | -533.5 | 0 | 0 | 0 | 0 | 0 | 0 | 0 | 0 | 0 | 0 | 0 | 0 | 0 | 0.001249445 | 0.001249445 | 0.001249445 | 0.001249445 | 0.001249445 | 0.001249445 | 0.001249445 | 0.001249445 | 0.001249445 | 0.001249445 | 0.001249445 | 0.001249445 | 0.001249445 | 0.001249445 | 0.001249445 | 0.001249445 | 0.001249445 | 0.001249445 | 0.001249445 | 0.001249445 | 0.001249445 | 0.001249445 | 0.001249445 | 0.001249445 | 0.001249445 | 0.001249445 | 0.001249445 | 0.001249445 | 0.001249445 | 0.001249445 | 0.001249445 | 0.001249445 | 0.001249445 | 0.001249445 | 0.001249445 | 0.001249445 | 0.001249445 | 0.001249445 | 0.001249445 | 0 | 0 | 0 | 0 | 0 | 0 | 0 | 0 | 0 | 0 | 0 | 0 | 0
1067 | 528.7703 | 0.001306847 | -10 | 523.5 | -543.5 | 0 | 0 | 0 | 0 | 0 | 0 | 0 | 0 | 0 | 0 | 0 | 0 | 0.001306847 | 0.001306847 | 0.001306847 | 0.001306847 | 0.001306847 | 0.001306847 | 0.001306847 | 0.001306847 | 0.001306847 | 0.001306847 | 0.001306847 | 0.001306847 | 0.001306847 | 0.001306847 | 0.001306847 | 0.001306847 | 0.001306847 | 0.001306847 | 0.001306847 | 0.001306847 | 0.001306847 | 0.001306847 | 0.001306847 | 0.001306847 | 0.001306847 | 0.001306847 | 0.001306847 | 0.001306847 | 0.001306847 | 0.001306847 | 0.001306847 | 0.001306847 | 0.001306847 | 0.001306847 | 0.001306847 | 0.001306847 | 0.001306847 | 0.001306847 | 0.001306847 | 0.001306847 | 0 | 0 | 0 | 0 | 0 | 0 | 0 | 0 | 0 | 0 | 0 | 0 | 0
1067 | 515.9126 | 0.00127507 | -20 | 513.5 | -553.5 | 0 | 0 | 0 | 0 | 0 | 0 | 0 | 0 | 0 | 0 | 0 | 0 | 0.00127507 | 0.00127507 | 0.00127507 | 0.00127507 | 0.00127507 | 0.00127507 | 0.00127507 | 0.00127507 | 0.00127507 | 0.00127507 | 0.00127507 | 0.00127507 | 0.00127507 | 0.00127507 | 0.00127507 | 0.00127507 | 0.00127507 | 0.00127507 | 0.00127507 | 0.00127507 | 0.00127507 | 0.00127507 | 0.00127507 | 0.00127507 | 0.00127507 | 0.00127507 | 0.00127507 | 0.00127507 | 0.00127507 | 0.00127507 | 0.00127507 | 0.00127507 | 0.00127507 | 0.00127507 | 0.00127507 | 0.00127507 | 0.00127507 | 0.00127507 | 0.00127507 | 0.00127507 | 0 | 0 | 0 | 0 | 0 | 0 | 0 | 0 | 0 | 0 | 0 | 0 | 0
1067 | 524.6752 | 0.001296726 | 20 | 553.5 | -513.5 | 0 | 0 | 0 | 0 | 0 | 0 | 0 | 0 | 0 | 0 | 0 | 0 | 0 | 0.001296726 | 0.001296726 | 0.001296726 | 0.001296726 | 0.001296726 | 0.001296726 | 0.001296726 | 0.001296726 | 0.001296726 | 0.001296726 | 0.001296726 | 0.001296726 | 0.001296726 | 0.001296726 | 0.001296726 | 0.001296726 | 0.001296726 | 0.001296726 | 0.001296726 | 0.001296726 | 0.001296726 | 0.001296726 | 0.001296726 | 0.001296726 | 0.001296726 | 0.001296726 | 0.001296726 | 0.001296726 | 0.001296726 | 0.001296726 | 0.001296726 | 0.001296726 | 0.001296726 | 0.001296726 | 0.001296726 | 0.001296726 | 0.001296726 | 0.001296726 | 0.001296726 | 0.001296726 | 0 | 0 | 0 | 0 | 0 | 0 | 0 | 0 | 0 | 0 | 0 | 0
1067 | 522.1741 | 0.001290545 | -40 | 493.5 | -573.5 | 0 | 0 | 0 | 0 | 0 | 0 | 0 | 0 | 0 | 0 | 0 | 0.001290545 | 0.001290545 | 0.001290545 | 0.001290545 | 0.001290545 | 0.001290545 | 0.001290545 | 0.001290545 | 0.001290545 | 0.001290545 | 0.001290545 | 0.001290545 | 0.001290545 | 0.001290545 | 0.001290545 | 0.001290545 | 0.001290545 | 0.001290545 | 0.001290545 | 0.001290545 | 0.001290545 | 0.001290545 | 0.001290545 | 0.001290545 | 0.001290545 | 0.001290545 | 0.001290545 | 0.001290545 | 0.001290545 | 0.001290545 | 0.001290545 | 0.001290545 | 0.001290545 | 0.001290545 | 0.001290545 | 0.001290545 | 0.001290545 | 0.001290545 | 0.001290545 | 0.001290545 | 0 | 0 | 0 | 0 | 0 | 0 | 0 | 0 | 0 | 0 | 0 | 0 | 0 | 0
1067 | 555.1904 | 0.001372144 | -30 | 503.5 | -563.5 | 0 | 0 | 0 | 0 | 0 | 0 | 0 | 0 | 0 | 0 | 0 | 0.001372144 | 0.001372144 | 0.001372144 | 0.001372144 | 0.001372144 | 0.001372144 | 0.001372144 | 0.001372144 | 0.001372144 | 0.001372144 | 0.001372144 | 0.001372144 | 0.001372144 | 0.001372144 | 0.001372144 | 0.001372144 | 0.001372144 | 0.001372144 | 0.001372144 | 0.001372144 | 0.001372144 | 0.001372144 | 0.001372144 | 0.001372144 | 0.001372144 | 0.001372144 | 0.001372144 | 0.001372144 | 0.001372144 | 0.001372144 | 0.001372144 | 0.001372144 | 0.001372144 | 0.001372144 | 0.001372144 | 0.001372144 | 0.001372144 | 0.001372144 | 0.001372144 | 0.001372144 | 0 | 0 | 0 | 0 | 0 | 0 | 0 | 0 | 0 | 0 | 0 | 0 | 0 | 0
1067 | 539.6257 | 0.001333676 | -20 | 513.5 | -553.5 | 0 | 0 | 0 | 0 | 0 | 0 | 0 | 0 | 0 | 0 | 0 | 0 | 0.001333676 | 0.001333676 | 0.001333676 | 0.001333676 | 0.001333676 | 0.001333676 | 0.001333676 | 0.001333676 | 0.001333676 | 0.001333676 | 0.001333676 | 0.001333676 | 0.001333676 | 0.001333676 | 0.001333676 | 0.001333676 | 0.001333676 | 0.001333676 | 0.001333676 | 0.001333676 | 0.001333676 | 0.001333676 | 0.001333676 | 0.001333676 | 0.001333676 | 0.001333676 | 0.001333676 | 0.001333676 | 0.001333676 | 0.001333676 | 0.001333676 | 0.001333676 | 0.001333676 | 0.001333676 | 0.001333676 | 0.001333676 | 0.001333676 | 0.001333676 | 0.001333676 | 0.001333676 | 0 | 0 | 0 | 0 | 0 | 0 | 0 | 0 | 0 | 0 | 0 | 0 | 0
1067 | 531.3437 | 0.001313207 | -10 | 523.5 | -543.5 | 0 | 0 | 0 | 0 | 0 | 0 | 0 | 0 | 0 | 0 | 0 | 0 | 0.001313207 | 0.001313207 | 0.001313207 | 0.001313207 | 0.001313207 | 0.001313207 | 0.001313207 | 0.001313207 | 0.001313207 | 0.001313207 | 0.001313207 | 0.001313207 | 0.001313207 | 0.001313207 | 0.001313207 | 0.001313207 | 0.001313207 | 0.001313207 | 0.001313207 | 0.001313207 | 0.001313207 | 0.001313207 | 0.001313207 | 0.001313207 | 0.001313207 | 0.001313207 | 0.001313207 | 0.001313207 | 0.001313207 | 0.001313207 | 0.001313207 | 0.001313207 | 0.001313207 | 0.001313207 | 0.001313207 | 0.001313207 | 0.001313207 | 0.001313207 | 0.001313207 | 0.001313207 | 0 | 0 | 0 | 0 | 0 | 0 | 0 | 0 | 0 | 0 | 0 | 0 | 0
1067 | 526.9398 | 0.001302323 | 0 | 533.5 | -533.5 | 0 | 0 | 0 | 0 | 0 | 0 | 0 | 0 | 0 | 0 | 0 | 0 | 0 | 0.001302323 | 0.001302323 | 0.001302323 | 0.001302323 | 0.001302323 | 0.001302323 | 0.001302323 | 0.001302323 | 0.001302323 | 0.001302323 | 0.001302323 | 0.001302323 | 0.001302323 | 0.001302323 | 0.001302323 | 0.001302323 | 0.001302323 | 0.001302323 | 0.001302323 | 0.001302323 | 0.001302323 | 0.001302323 | 0.001302323 | 0.001302323 | 0.001302323 | 0.001302323 | 0.001302323 | 0.001302323 | 0.001302323 | 0.001302323 | 0.001302323 | 0.001302323 | 0.001302323 | 0.001302323 | 0.001302323 | 0.001302323 | 0.001302323 | 0.001302323 | 0.001302323 | 0 | 0 | 0 | 0 | 0 | 0 | 0 | 0 | 0 | 0 | 0 | 0 | 0
1067 | 545.3531 | 0.001347831 | 10 | 543.5 | -523.5 | 0 | 0 | 0 | 0 | 0 | 0 | 0 | 0 | 0 | 0 | 0 | 0 | 0 | 0.001347831 | 0.001347831 | 0.001347831 | 0.001347831 | 0.001347831 | 0.001347831 | 0.001347831 | 0.001347831 | 0.001347831 | 0.001347831 | 0.001347831 | 0.001347831 | 0.001347831 | 0.001347831 | 0.001347831 | 0.001347831 | 0.001347831 | 0.001347831 | 0.001347831 | 0.001347831 | 0.001347831 | 0.001347831 | 0.001347831 | 0.001347831 | 0.001347831 | 0.001347831 | 0.001347831 | 0.001347831 | 0.001347831 | 0.001347831 | 0.001347831 | 0.001347831 | 0.001347831 | 0.001347831 | 0.001347831 | 0.001347831 | 0.001347831 | 0.001347831 | 0.001347831 | 0.001347831 | 0 | 0 | 0 | 0 | 0 | 0 | 0 | 0 | 0 | 0 | 0 | 0
1067 | 538.1655 | 0.001330067 | 20 | 553.5 | -513.5 | 0 | 0 | 0 | 0 | 0 | 0 | 0 | 0 | 0 | 0 | 0 | 0 | 0 | 0.001330067 | 0.001330067 | 0.001330067 | 0.001330067 | 0.001330067 | 0.001330067 | 0.001330067 | 0.001330067 | 0.001330067 | 0.001330067 | 0.001330067 | 0.001330067 | 0.001330067 | 0.001330067 | 0.001330067 | 0.001330067 | 0.001330067 | 0.001330067 | 0.001330067 | 0.001330067 | 0.001330067 | 0.001330067 | 0.001330067 | 0.001330067 | 0.001330067 | 0.001330067 | 0.001330067 | 0.001330067 | 0.001330067 | 0.001330067 | 0.001330067 | 0.001330067 | 0.001330067 | 0.001330067 | 0.001330067 | 0.001330067 | 0.001330067 | 0.001330067 | 0.001330067 | 0.001330067 | 0 | 0 | 0 | 0 | 0 | 0 | 0 | 0 | 0 | 0 | 0 | 0
1067 | 567.1243 | 0.001401639 | 30 | 563.5 | -503.5 | 0 | 0 | 0 | 0 | 0 | 0 | 0 | 0 | 0 | 0 | 0 | 0 | 0 | 0 | 0.001401639 | 0.001401639 | 0.001401639 | 0.001401639 | 0.001401639 | 0.001401639 | 0.001401639 | 0.001401639 | 0.001401639 | 0.001401639 | 0.001401639 | 0.001401639 | 0.001401639 | 0.001401639 | 0.001401639 | 0.001401639 | 0.001401639 | 0.001401639 | 0.001401639 | 0.001401639 | 0.001401639 | 0.001401639 | 0.001401639 | 0.001401639 | 0.001401639 | 0.001401639 | 0.001401639 | 0.001401639 | 0.001401639 | 0.001401639 | 0.001401639 | 0.001401639 | 0.001401639 | 0.001401639 | 0.001401639 | 0.001401639 | 0.001401639 | 0.001401639 | 0.001401639 | 0.001401639 | 0 | 0 | 0 | 0 | 0 | 0 | 0 | 0 | 0 | 0 | 0
1067 | 530.9322 | 0.00131219 | 40 | 573.5 | -493.5 | 0 | 0 | 0 | 0 | 0 | 0 | 0 | 0 | 0 | 0 | 0 | 0 | 0 | 0 | 0.00131219 | 0.00131219 | 0.00131219 | 0.00131219 | 0.00131219 | 0.00131219 | 0.00131219 | 0.00131219 | 0.00131219 | 0.00131219 | 0.00131219 | 0.00131219 | 0.00131219 | 0.00131219 | 0.00131219 | 0.00131219 | 0.00131219 | 0.00131219 | 0.00131219 | 0.00131219 | 0.00131219 | 0.00131219 | 0.00131219 | 0.00131219 | 0.00131219 | 0.00131219 | 0.00131219 | 0.00131219 | 0.00131219 | 0.00131219 | 0.00131219 | 0.00131219 | 0.00131219 | 0.00131219 | 0.00131219 | 0.00131219 | 0.00131219 | 0.00131219 | 0.00131219 | 0.00131219 | 0 | 0 | 0 | 0 | 0 | 0 | 0 | 0 | 0 | 0 | 0
1067 | 518.1498 | 0.001280599 | 30 | 563.5 | -503.5 | 0 | 0 | 0 | 0 | 0 | 0 | 0 | 0 | 0 | 0 | 0 | 0 | 0 | 0 | 0.001280599 | 0.001280599 | 0.001280599 | 0.001280599 | 0.001280599 | 0.001280599 | 0.001280599 | 0.001280599 | 0.001280599 | 0.001280599 | 0.001280599 | 0.001280599 | 0.001280599 | 0.001280599 | 0.001280599 | 0.001280599 | 0.001280599 | 0.001280599 | 0.001280599 | 0.001280599 | 0.001280599 | 0.001280599 | 0.001280599 | 0.001280599 | 0.001280599 | 0.001280599 | 0.001280599 | 0.001280599 | 0.001280599 | 0.001280599 | 0.001280599 | 0.001280599 | 0.001280599 | 0.001280599 | 0.001280599 | 0.001280599 | 0.001280599 | 0.001280599 | 0.001280599 | 0.001280599 | 0 | 0 | 0 | 0 | 0 | 0 | 0 | 0 | 0 | 0 | 0
1067 | 545.0243 | 0.001347019 | 20 | 553.5 | -513.5 | 0 | 0 | 0 | 0 | 0 | 0 | 0 | 0 | 0 | 0 | 0 | 0 | 0 | 0.001347019 | 0.001347019 | 0.001347019 | 0.001347019 | 0.001347019 | 0.001347019 | 0.001347019 | 0.001347019 | 0.001347019 | 0.001347019 | 0.001347019 | 0.001347019 | 0.001347019 | 0.001347019 | 0.001347019 | 0.001347019 | 0.001347019 | 0.001347019 | 0.001347019 | 0.001347019 | 0.001347019 | 0.001347019 | 0.001347019 | 0.001347019 | 0.001347019 | 0.001347019 | 0.001347019 | 0.001347019 | 0.001347019 | 0.001347019 | 0.001347019 | 0.001347019 | 0.001347019 | 0.001347019 | 0.001347019 | 0.001347019 | 0.001347019 | 0.001347019 | 0.001347019 | 0.001347019 | 0 | 0 | 0 | 0 | 0 | 0 | 0 | 0 | 0 | 0 | 0 | 0
1067 | 519.9192 | 0.001284972 | 10 | 543.5 | -523.5 | 0 | 0 | 0 | 0 | 0 | 0 | 0 | 0 | 0 | 0 | 0 | 0 | 0 | 0.001284972 | 0.001284972 | 0.001284972 | 0.001284972 | 0.001284972 | 0.001284972 | 0.001284972 | 0.001284972 | 0.001284972 | 0.001284972 | 0.001284972 | 0.001284972 | 0.001284972 | 0.001284972 | 0.001284972 | 0.001284972 | 0.001284972 | 0.001284972 | 0.001284972 | 0.001284972 | 0.001284972 | 0.001284972 | 0.001284972 | 0.001284972 | 0.001284972 | 0.001284972 | 0.001284972 | 0.001284972 | 0.001284972 | 0.001284972 | 0.001284972 | 0.001284972 | 0.001284972 | 0.001284972 | 0.001284972 | 0.001284972 | 0.001284972 | 0.001284972 | 0.001284972 | 0.001284972 | 0 | 0 | 0 | 0 | 0 | 0 | 0 | 0 | 0 | 0 | 0 | 0
1067 | 558.6514 | 0.001380698 | 0 | 533.5 | -533.5 | 0 | 0 | 0 | 0 | 0 | 0 | 0 | 0 | 0 | 0 | 0 | 0 | 0 | 0.001380698 | 0.001380698 | 0.001380698 | 0.001380698 | 0.001380698 | 0.001380698 | 0.001380698 | 0.001380698 | 0.001380698 | 0.001380698 | 0.001380698 | 0.001380698 | 0.001380698 | 0.001380698 | 0.001380698 | 0.001380698 | 0.001380698 | 0.001380698 | 0.001380698 | 0.001380698 | 0.001380698 | 0.001380698 | 0.001380698 | 0.001380698 | 0.001380698 | 0.001380698 | 0.001380698 | 0.001380698 | 0.001380698 | 0.001380698 | 0.001380698 | 0.001380698 | 0.001380698 | 0.001380698 | 0.001380698 | 0.001380698 | 0.001380698 | 0.001380698 | 0.001380698 | 0 | 0 | 0 | 0 | 0 | 0 | 0 | 0 | 0 | 0 | 0 | 0 | 0
1067 | 541.7199 | 0.001338852 | -10 | 523.5 | -543.5 | 0 | 0 | 0 | 0 | 0 | 0 | 0 | 0 | 0 | 0 | 0 | 0 | 0.001338852 | 0.001338852 | 0.001338852 | 0.001338852 | 0.001338852 | 0.001338852 | 0.001338852 | 0.001338852 | 0.001338852 | 0.001338852 | 0.001338852 | 0.001338852 | 0.001338852 | 0.001338852 | 0.001338852 | 0.001338852 | 0.001338852 | 0.001338852 | 0.001338852 | 0.001338852 | 0.001338852 | 0.001338852 | 0.001338852 | 0.001338852 | 0.001338852 | 0.001338852 | 0.001338852 | 0.001338852 | 0.001338852 | 0.001338852 | 0.001338852 | 0.001338852 | 0.001338852 | 0.001338852 | 0.001338852 | 0.001338852 | 0.001338852 | 0.001338852 | 0.001338852 | 0.001338852 | 0 | 0 | 0 | 0 | 0 | 0 | 0 | 0 | 0 | 0 | 0 | 0 | 0
1067 | 554.5554 | 0.001370575 | -20 | 513.5 | -553.5 | 0 | 0 | 0 | 0 | 0 | 0 | 0 | 0 | 0 | 0 | 0 | 0 | 0.001370575 | 0.001370575 | 0.001370575 | 0.001370575 | 0.001370575 | 0.001370575 | 0.001370575 | 0.001370575 | 0.001370575 | 0.001370575 | 0.001370575 | 0.001370575 | 0.001370575 | 0.001370575 | 0.001370575 | 0.001370575 | 0.001370575 | 0.001370575 | 0.001370575 | 0.001370575 | 0.001370575 | 0.001370575 | 0.001370575 | 0.001370575 | 0.001370575 | 0.001370575 | 0.001370575 | 0.001370575 | 0.001370575 | 0.001370575 | 0.001370575 | 0.001370575 | 0.001370575 | 0.001370575 | 0.001370575 | 0.001370575 | 0.001370575 | 0.001370575 | 0.001370575 | 0.001370575 | 0 | 0 | 0 | 0 | 0 | 0 | 0 | 0 | 0 | 0 | 0 | 0 | 0
1067 | 543.2912 | 0.001342736 | -30 | 503.5 | -563.5 | 0 | 0 | 0 | 0 | 0 | 0 | 0 | 0 | 0 | 0 | 0 | 0.001342736 | 0.001342736 | 0.001342736 | 0.001342736 | 0.001342736 | 0.001342736 | 0.001342736 | 0.001342736 | 0.001342736 | 0.001342736 | 0.001342736 | 0.001342736 | 0.001342736 | 0.001342736 | 0.001342736 | 0.001342736 | 0.001342736 | 0.001342736 | 0.001342736 | 0.001342736 | 0.001342736 | 0.001342736 | 0.001342736 | 0.001342736 | 0.001342736 | 0.001342736 | 0.001342736 | 0.001342736 | 0.001342736 | 0.001342736 | 0.001342736 | 0.001342736 | 0.001342736 | 0.001342736 | 0.001342736 | 0.001342736 | 0.001342736 | 0.001342736 | 0.001342736 | 0.001342736 | 0 | 0 | 0 | 0 | 0 | 0 | 0 | 0 | 0 | 0 | 0 | 0 | 0 | 0
1061 | 347.3784 | 0.0008585402 | -40 | 490.5 | -570.5 | 0 | 0 | 0 | 0 | 0 | 0 | 0 | 0 | 0 | 0 | 0 | 0.0008585402 | 0.0008585402 | 0.0008585402 | 0.0008585402 | 0.0008585402 | 0.0008585402 | 0.0008585402 | 0.0008585402 | 0.0008585402 | 0.0008585402 | 0.0008585402 | 0.0008585402 | 0.0008585402 | 0.0008585402 | 0.0008585402 | 0.0008585402 | 0.0008585402 | 0.0008585402 | 0.0008585402 | 0.0008585402 | 0.0008585402 | 0.0008585402 | 0.0008585402 | 0.0008585402 | 0.0008585402 | 0.0008585402 | 0.0008585402 | 0.0008585402 | 0.0008585402 | 0.0008585402 | 0.0008585402 | 0.0008585402 | 0.0008585402 | 0.0008585402 | 0.0008585402 | 0.0008585402 | 0.0008585402 | 0.0008585402 | 0.0008585402 | 0.0008585402 | 0 | 0 | 0 | 0 | 0 | 0 | 0 | 0 | 0 | 0 | 0 | 0 | 0 | 0
1061 | 353.1914 | 0.0008729069 | -30 | 500.5 | -560.5 | 0 | 0 | 0 | 0 | 0 | 0 | 0 | 0 | 0 | 0 | 0 | 0 | 0.0008729069 | 0.0008729069 | 0.0008729069 | 0.0008729069 | 0.0008729069 | 0.0008729069 | 0.0008729069 | 0.0008729069 | 0.0008729069 | 0.0008729069 | 0.0008729069 | 0.0008729069 | 0.0008729069 | 0.0008729069 | 0.0008729069 | 0.0008729069 | 0.0008729069 | 0.0008729069 | 0.0008729069 | 0.0008729069 | 0.0008729069 | 0.0008729069 | 0.0008729069 | 0.0008729069 | 0.0008729069 | 0.0008729069 | 0.0008729069 | 0.0008729069 | 0.0008729069 | 0.0008729069 | 0.0008729069 | 0.0008729069 | 0.0008729069 | 0.0008729069 | 0.0008729069 | 0.0008729069 | 0.0008729069 | 0.0008729069 | 0.0008729069 | 0 | 0 | 0 | 0 | 0 | 0 | 0 | 0 | 0 | 0 | 0 | 0 | 0 | 0
1057 | 484.9877 | 0.001198639 | -20 | 508.5 | -548.5 | 0 | 0 | 0 | 0 | 0 | 0 | 0 | 0 | 0 | 0 | 0 | 0 | 0.001198639 | 0.001198639 | 0.001198639 | 0.001198639 | 0.001198639 | 0.001198639 | 0.001198639 | 0.001198639 | 0.001198639 | 0.001198639 | 0.001198639 | 0.001198639 | 0.001198639 | 0.001198639 | 0.001198639 | 0.001198639 | 0.001198639 | 0.001198639 | 0.001198639 | 0.001198639 | 0.001198639 | 0.001198639 | 0.001198639 | 0.001198639 | 0.001198639 | 0.001198639 | 0.001198639 | 0.001198639 | 0.001198639 | 0.001198639 | 0.001198639 | 0.001198639 | 0.001198639 | 0.001198639 | 0.001198639 | 0.001198639 | 0.001198639 | 0.001198639 | 0.001198639 | 0.001198639 | 0 | 0 | 0 | 0 | 0 | 0 | 0 | 0 | 0 | 0 | 0 | 0 | 0
1057 | 470.8068 | 0.001163592 | -10 | 518.5 | -538.5 | 0 | 0 | 0 | 0 | 0 | 0 | 0 | 0 | 0 | 0 | 0 | 0 | 0.001163592 | 0.001163592 | 0.001163592 | 0.001163592 | 0.001163592 | 0.001163592 | 0.001163592 | 0.001163592 | 0.001163592 | 0.001163592 | 0.001163592 | 0.001163592 | 0.001163592 | 0.001163592 | 0.001163592 | 0.001163592 | 0.001163592 | 0.001163592 | 0.001163592 | 0.001163592 | 0.001163592 | 0.001163592 | 0.001163592 | 0.001163592 | 0.001163592 | 0.001163592 | 0.001163592 | 0.001163592 | 0.001163592 | 0.001163592 | 0.001163592 | 0.001163592 | 0.001163592 | 0.001163592 | 0.001163592 | 0.001163592 | 0.001163592 | 0.001163592 | 0.001163592 | 0.001163592 | 0 | 0 | 0 | 0 | 0 | 0 | 0 | 0 | 0 | 0 | 0 | 0 | 0
1057 | 467.7244 | 0.001155973 | 0 | 528.5 | -528.5 | 0 | 0 | 0 | 0 | 0 | 0 | 0 | 0 | 0 | 0 | 0 | 0 | 0 | 0.001155973 | 0.001155973 | 0.001155973 | 0.001155973 | 0.001155973 | 0.001155973 | 0.001155973 | 0.001155973 | 0.001155973 | 0.001155973 | 0.001155973 | 0.001155973 | 0.001155973 | 0.001155973 | 0.001155973 | 0.001155973 | 0.001155973 | 0.001155973 | 0.001155973 | 0.001155973 | 0.001155973 | 0.001155973 | 0.001155973 | 0.001155973 | 0.001155973 | 0.001155973 | 0.001155973 | 0.001155973 | 0.001155973 | 0.001155973 | 0.001155973 | 0.001155973 | 0.001155973 | 0.001155973 | 0.001155973 | 0.001155973 | 0.001155973 | 0.001155973 | 0.001155973 | 0 | 0 | 0 | 0 | 0 | 0 | 0 | 0 | 0 | 0 | 0 | 0 | 0
1057 | 465.6513 | 0.00115085 | 10 | 538.5 | -518.5 | 0 | 0 | 0 | 0 | 0 | 0 | 0 | 0 | 0 | 0 | 0 | 0 | 0 | 0.00115085 | 0.00115085 | 0.00115085 | 0.00115085 | 0.00115085 | 0.00115085 | 0.00115085 | 0.00115085 | 0.00115085 | 0.00115085 | 0.00115085 | 0.00115085 | 0.00115085 | 0.00115085 | 0.00115085 | 0.00115085 | 0.00115085 | 0.00115085 | 0.00115085 | 0.00115085 | 0.00115085 | 0.00115085 | 0.00115085 | 0.00115085 | 0.00115085 | 0.00115085 | 0.00115085 | 0.00115085 | 0.00115085 | 0.00115085 | 0.00115085 | 0.00115085 | 0.00115085 | 0.00115085 | 0.00115085 | 0.00115085 | 0.00115085 | 0.00115085 | 0.00115085 | 0.00115085 | 0 | 0 | 0 | 0 | 0 | 0 | 0 | 0 | 0 | 0 | 0 | 0
1057 | 472.7819 | 0.001168473 | 20 | 548.5 | -508.5 | 0 | 0 | 0 | 0 | 0 | 0 | 0 | 0 | 0 | 0 | 0 | 0 | 0 | 0.001168473 | 0.001168473 | 0.001168473 | 0.001168473 | 0.001168473 | 0.001168473 | 0.001168473 | 0.001168473 | 0.001168473 | 0.001168473 | 0.001168473 | 0.001168473 | 0.001168473 | 0.001168473 | 0.001168473 | 0.001168473 | 0.001168473 | 0.001168473 | 0.001168473 | 0.001168473 | 0.001168473 | 0.001168473 | 0.001168473 | 0.001168473 | 0.001168473 | 0.001168473 | 0.001168473 | 0.001168473 | 0.001168473 | 0.001168473 | 0.001168473 | 0.001168473 | 0.001168473 | 0.001168473 | 0.001168473 | 0.001168473 | 0.001168473 | 0.001168473 | 0.001168473 | 0.001168473 | 0 | 0 | 0 | 0 | 0 | 0 | 0 | 0 | 0 | 0 | 0 | 0
1057 | 537.7175 | 0.00132896 | 30 | 558.5 | -498.5 | 0 | 0 | 0 | 0 | 0 | 0 | 0 | 0 | 0 | 0 | 0 | 0 | 0 | 0 | 0.00132896 | 0.00132896 | 0.00132896 | 0.00132896 | 0.00132896 | 0.00132896 | 0.00132896 | 0.00132896 | 0.00132896 | 0.00132896 | 0.00132896 | 0.00132896 | 0.00132896 | 0.00132896 | 0.00132896 | 0.00132896 | 0.00132896 | 0.00132896 | 0.00132896 | 0.00132896 | 0.00132896 | 0.00132896 | 0.00132896 | 0.00132896 | 0.00132896 | 0.00132896 | 0.00132896 | 0.00132896 | 0.00132896 | 0.00132896 | 0.00132896 | 0.00132896 | 0.00132896 | 0.00132896 | 0.00132896 | 0.00132896 | 0.00132896 | 0.00132896 | 0.00132896 | 0 | 0 | 0 | 0 | 0 | 0 | 0 | 0 | 0 | 0 | 0 | 0
1057 | 484.3361 | 0.001197029 | 40 | 568.5 | -488.5 | 0 | 0 | 0 | 0 | 0 | 0 | 0 | 0 | 0 | 0 | 0 | 0 | 0 | 0 | 0.001197029 | 0.001197029 | 0.001197029 | 0.001197029 | 0.001197029 | 0.001197029 | 0.001197029 | 0.001197029 | 0.001197029 | 0.001197029 | 0.001197029 | 0.001197029 | 0.001197029 | 0.001197029 | 0.001197029 | 0.001197029 | 0.001197029 | 0.001197029 | 0.001197029 | 0.001197029 | 0.001197029 | 0.001197029 | 0.001197029 | 0.001197029 | 0.001197029 | 0.001197029 | 0.001197029 | 0.001197029 | 0.001197029 | 0.001197029 | 0.001197029 | 0.001197029 | 0.001197029 | 0.001197029 | 0.001197029 | 0.001197029 | 0.001197029 | 0.001197029 | 0.001197029 | 0.001197029 | 0 | 0 | 0 | 0 | 0 | 0 | 0 | 0 | 0 | 0 | 0
1057 | 491.8895 | 0.001215697 | 30 | 558.5 | -498.5 | 0 | 0 | 0 | 0 | 0 | 0 | 0 | 0 | 0 | 0 | 0 | 0 | 0 | 0 | 0.001215697 | 0.001215697 | 0.001215697 | 0.001215697 | 0.001215697 | 0.001215697 | 0.001215697 | 0.001215697 | 0.001215697 | 0.001215697 | 0.001215697 | 0.001215697 | 0.001215697 | 0.001215697 | 0.001215697 | 0.001215697 | 0.001215697 | 0.001215697 | 0.001215697 | 0.001215697 | 0.001215697 | 0.001215697 | 0.001215697 | 0.001215697 | 0.001215697 | 0.001215697 | 0.001215697 | 0.001215697 | 0.001215697 | 0.001215697 | 0.001215697 | 0.001215697 | 0.001215697 | 0.001215697 | 0.001215697 | 0.001215697 | 0.001215697 | 0.001215697 | 0.001215697 | 0 | 0 | 0 | 0 | 0 | 0 | 0 | 0 | 0 | 0 | 0 | 0
1057 | 467.8663 | 0.001156324 | 20 | 548.5 | -508.5 | 0 | 0 | 0 | 0 | 0 | 0 | 0 | 0 | 0 | 0 | 0 | 0 | 0 | 0.001156324 | 0.001156324 | 0.001156324 | 0.001156324 | 0.001156324 | 0.001156324 | 0.001156324 | 0.001156324 | 0.001156324 | 0.001156324 | 0.001156324 | 0.001156324 | 0.001156324 | 0.001156324 | 0.001156324 | 0.001156324 | 0.001156324 | 0.001156324 | 0.001156324 | 0.001156324 | 0.001156324 | 0.001156324 | 0.001156324 | 0.001156324 | 0.001156324 | 0.001156324 | 0.001156324 | 0.001156324 | 0.001156324 | 0.001156324 | 0.001156324 | 0.001156324 | 0.001156324 | 0.001156324 | 0.001156324 | 0.001156324 | 0.001156324 | 0.001156324 | 0.001156324 | 0.001156324 | 0 | 0 | 0 | 0 | 0 | 0 | 0 | 0 | 0 | 0 | 0 | 0
1057 | 491.282 | 0.001214196 | 10 | 538.5 | -518.5 | 0 | 0 | 0 | 0 | 0 | 0 | 0 | 0 | 0 | 0 | 0 | 0 | 0 | 0.001214196 | 0.001214196 | 0.001214196 | 0.001214196 | 0.001214196 | 0.001214196 | 0.001214196 | 0.001214196 | 0.001214196 | 0.001214196 | 0.001214196 | 0.001214196 | 0.001214196 | 0.001214196 | 0.001214196 | 0.001214196 | 0.001214196 | 0.001214196 | 0.001214196 | 0.001214196 | 0.001214196 | 0.001214196 | 0.001214196 | 0.001214196 | 0.001214196 | 0.001214196 | 0.001214196 | 0.001214196 | 0.001214196 | 0.001214196 | 0.001214196 | 0.001214196 | 0.001214196 | 0.001214196 | 0.001214196 | 0.001214196 | 0.001214196 | 0.001214196 | 0.001214196 | 0.001214196 | 0 | 0 | 0 | 0 | 0 | 0 | 0 | 0 | 0 | 0 | 0 | 0
1057 | 564.5389 | 0.001395249 | 0 | 528.5 | -528.5 | 0 | 0 | 0 | 0 | 0 | 0 | 0 | 0 | 0 | 0 | 0 | 0 | 0 | 0.001395249 | 0.001395249 | 0.001395249 | 0.001395249 | 0.001395249 | 0.001395249 | 0.001395249 | 0.001395249 | 0.001395249 | 0.001395249 | 0.001395249 | 0.001395249 | 0.001395249 | 0.001395249 | 0.001395249 | 0.001395249 | 0.001395249 | 0.001395249 | 0.001395249 | 0.001395249 | 0.001395249 | 0.001395249 | 0.001395249 | 0.001395249 | 0.001395249 | 0.001395249 | 0.001395249 | 0.001395249 | 0.001395249 | 0.001395249 | 0.001395249 | 0.001395249 | 0.001395249 | 0.001395249 | 0.001395249 | 0.001395249 | 0.001395249 | 0.001395249 | 0.001395249 | 0 | 0 | 0 | 0 | 0 | 0 | 0 | 0 | 0 | 0 | 0 | 0 | 0
1057 | 521.2718 | 0.001288315 | -10 | 518.5 | -538.5 | 0 | 0 | 0 | 0 | 0 | 0 | 0 | 0 | 0 | 0 | 0 | 0 | 0.001288315 | 0.001288315 | 0.001288315 | 0.001288315 | 0.001288315 | 0.001288315 | 0.001288315 | 0.001288315 | 0.001288315 | 0.001288315 | 0.001288315 | 0.001288315 | 0.001288315 | 0.001288315 | 0.001288315 | 0.001288315 | 0.001288315 | 0.001288315 | 0.001288315 | 0.001288315 | 0.001288315 | 0.001288315 | 0.001288315 | 0.001288315 | 0.001288315 | 0.001288315 | 0.001288315 | 0.001288315 | 0.001288315 | 0.001288315 | 0.001288315 | 0.001288315 | 0.001288315 | 0.001288315 | 0.001288315 | 0.001288315 | 0.001288315 | 0.001288315 | 0.001288315 | 0.001288315 | 0 | 0 | 0 | 0 | 0 | 0 | 0 | 0 | 0 | 0 | 0 | 0 | 0
959 | 620.5371 | 0.001533648 | -20 | 459.5 | -499.5 | 0 | 0 | 0 | 0 | 0 | 0 | 0 | 0 | 0 | 0 | 0 | 0 | 0 | 0 | 0.001533648 | 0.001533648 | 0.001533648 | 0.001533648 | 0.001533648 | 0.001533648 | 0.001533648 | 0.001533648 | 0.001533648 | 0.001533648 | 0.001533648 | 0.001533648 | 0.001533648 | 0.001533648 | 0.001533648 | 0.001533648 | 0.001533648 | 0.001533648 | 0.001533648 | 0.001533648 | 0.001533648 | 0.001533648 | 0.001533648 | 0.001533648 | 0.001533648 | 0.001533648 | 0.001533648 | 0.001533648 | 0.001533648 | 0.001533648 | 0.001533648 | 0.001533648 | 0.001533648 | 0.001533648 | 0.001533648 | 0.001533648 | 0 | 0 | 0 | 0 | 0 | 0 | 0 | 0 | 0 | 0 | 0 | 0 | 0 | 0 | 0
959 | 666.4252 | 0.001647059 | -30 | 449.5 | -509.5 | 0 | 0 | 0 | 0 | 0 | 0 | 0 | 0 | 0 | 0 | 0 | 0 | 0 | 0.001647059 | 0.001647059 | 0.001647059 | 0.001647059 | 0.001647059 | 0.001647059 | 0.001647059 | 0.001647059 | 0.001647059 | 0.001647059 | 0.001647059 | 0.001647059 | 0.001647059 | 0.001647059 | 0.001647059 | 0.001647059 | 0.001647059 | 0.001647059 | 0.001647059 | 0.001647059 | 0.001647059 | 0.001647059 | 0.001647059 | 0.001647059 | 0.001647059 | 0.001647059 | 0.001647059 | 0.001647059 | 0.001647059 | 0.001647059 | 0.001647059 | 0.001647059 | 0.001647059 | 0.001647059 | 0.001647059 | 0.001647059 | 0 | 0 | 0 | 0 | 0 | 0 | 0 | 0 | 0 | 0 | 0 | 0 | 0 | 0 | 0 | 0
959 | 638.0044 | 0.001576818 | -40 | 439.5 | -519.5 | 0 | 0 | 0 | 0 | 0 | 0 | 0 | 0 | 0 | 0 | 0 | 0 | 0 | 0.001576818 | 0.001576818 | 0.001576818 | 0.001576818 | 0.001576818 | 0.001576818 | 0.001576818 | 0.001576818 | 0.001576818 | 0.001576818 | 0.001576818 | 0.001576818 | 0.001576818 | 0.001576818 | 0.001576818 | 0.001576818 | 0.001576818 | 0.001576818 | 0.001576818 | 0.001576818 | 0.001576818 | 0.001576818 | 0.001576818 | 0.001576818 | 0.001576818 | 0.001576818 | 0.001576818 | 0.001576818 | 0.001576818 | 0.001576818 | 0.001576818 | 0.001576818 | 0.001576818 | 0.001576818 | 0.001576818 | 0.001576818 | 0 | 0 | 0 | 0 | 0 | 0 | 0 | 0 | 0 | 0 | 0 | 0 | 0 | 0 | 0 | 0
959 | 650.9048 | 0.001608701 | -30 | 449.5 | -509.5 | 0 | 0 | 0 | 0 | 0 | 0 | 0 | 0 | 0 | 0 | 0 | 0 | 0 | 0.001608701 | 0.001608701 | 0.001608701 | 0.001608701 | 0.001608701 | 0.001608701 | 0.001608701 | 0.001608701 | 0.001608701 | 0.001608701 | 0.001608701 | 0.001608701 | 0.001608701 | 0.001608701 | 0.001608701 | 0.001608701 | 0.001608701 | 0.001608701 | 0.001608701 | 0.001608701 | 0.001608701 | 0.001608701 | 0.001608701 | 0.001608701 | 0.001608701 | 0.001608701 | 0.001608701 | 0.001608701 | 0.001608701 | 0.001608701 | 0.001608701 | 0.001608701 | 0.001608701 | 0.001608701 | 0.001608701 | 0.001608701 | 0 | 0 | 0 | 0 | 0 | 0 | 0 | 0 | 0 | 0 | 0 | 0 | 0 | 0 | 0 | 0
948 | 620.3739 | 0.001533244 | -20 | 454 | -494 | 0 | 0 | 0 | 0 | 0 | 0 | 0 | 0 | 0 | 0 | 0 | 0 | 0 | 0 | 0.001533244 | 0.001533244 | 0.001533244 | 0.001533244 | 0.001533244 | 0.001533244 | 0.001533244 | 0.001533244 | 0.001533244 | 0.001533244 | 0.001533244 | 0.001533244 | 0.001533244 | 0.001533244 | 0.001533244 | 0.001533244 | 0.001533244 | 0.001533244 | 0.001533244 | 0.001533244 | 0.001533244 | 0.001533244 | 0.001533244 | 0.001533244 | 0.001533244 | 0.001533244 | 0.001533244 | 0.001533244 | 0.001533244 | 0.001533244 | 0.001533244 | 0.001533244 | 0.001533244 | 0.001533244 | 0.001533244 | 0 | 0 | 0 | 0 | 0 | 0 | 0 | 0 | 0 | 0 | 0 | 0 | 0 | 0 | 0 | 0
942 | 680.0274 | 0.001680677 | -10 | 461 | -481 | 0 | 0 | 0 | 0 | 0 | 0 | 0 | 0 | 0 | 0 | 0 | 0 | 0 | 0 | 0.001680677 | 0.001680677 | 0.001680677 | 0.001680677 | 0.001680677 | 0.001680677 | 0.001680677 | 0.001680677 | 0.001680677 | 0.001680677 | 0.001680677 | 0.001680677 | 0.001680677 | 0.001680677 | 0.001680677 | 0.001680677 | 0.001680677 | 0.001680677 | 0.001680677 | 0.001680677 | 0.001680677 | 0.001680677 | 0.001680677 | 0.001680677 | 0.001680677 | 0.001680677 | 0.001680677 | 0.001680677 | 0.001680677 | 0.001680677 | 0.001680677 | 0.001680677 | 0.001680677 | 0.001680677 | 0.001680677 | 0.001680677 | 0 | 0 | 0 | 0 | 0 | 0 | 0 | 0 | 0 | 0 | 0 | 0 | 0 | 0 | 0
942 | 669.3248 | 0.001654226 | 0 | 471 | -471 | 0 | 0 | 0 | 0 | 0 | 0 | 0 | 0 | 0 | 0 | 0 | 0 | 0 | 0 | 0 | 0.001654226 | 0.001654226 | 0.001654226 | 0.001654226 | 0.001654226 | 0.001654226 | 0.001654226 | 0.001654226 | 0.001654226 | 0.001654226 | 0.001654226 | 0.001654226 | 0.001654226 | 0.001654226 | 0.001654226 | 0.001654226 | 0.001654226 | 0.001654226 | 0.001654226 | 0.001654226 | 0.001654226 | 0.001654226 | 0.001654226 | 0.001654226 | 0.001654226 | 0.001654226 | 0.001654226 | 0.001654226 | 0.001654226 | 0.001654226 | 0.001654226 | 0.001654226 | 0.001654226 | 0.001654226 | 0.001654226 | 0 | 0 | 0 | 0 | 0 | 0 | 0 | 0 | 0 | 0 | 0 | 0 | 0 | 0 | 0
942 | 659.0087 | 0.00162873 | 10 | 481 | -461 | 0 | 0 | 0 | 0 | 0 | 0 | 0 | 0 | 0 | 0 | 0 | 0 | 0 | 0 | 0 | 0.00162873 | 0.00162873 | 0.00162873 | 0.00162873 | 0.00162873 | 0.00162873 | 0.00162873 | 0.00162873 | 0.00162873 | 0.00162873 | 0.00162873 | 0.00162873 | 0.00162873 | 0.00162873 | 0.00162873 | 0.00162873 | 0.00162873 | 0.00162873 | 0.00162873 | 0.00162873 | 0.00162873 | 0.00162873 | 0.00162873 | 0.00162873 | 0.00162873 | 0.00162873 | 0.00162873 | 0.00162873 | 0.00162873 | 0.00162873 | 0.00162873 | 0.00162873 | 0.00162873 | 0.00162873 | 0.00162873 | 0.00162873 | 0 | 0 | 0 | 0 | 0 | 0 | 0 | 0 | 0 | 0 | 0 | 0 | 0 | 0
942 | 630.6339 | 0.001558602 | 20 | 491 | -451 | 0 | 0 | 0 | 0 | 0 | 0 | 0 | 0 | 0 | 0 | 0 | 0 | 0 | 0 | 0 | 0 | 0.001558602 | 0.001558602 | 0.001558602 | 0.001558602 | 0.001558602 | 0.001558602 | 0.001558602 | 0.001558602 | 0.001558602 | 0.001558602 | 0.001558602 | 0.001558602 | 0.001558602 | 0.001558602 | 0.001558602 | 0.001558602 | 0.001558602 | 0.001558602 | 0.001558602 | 0.001558602 | 0.001558602 | 0.001558602 | 0.001558602 | 0.001558602 | 0.001558602 | 0.001558602 | 0.001558602 | 0.001558602 | 0.001558602 | 0.001558602 | 0.001558602 | 0.001558602 | 0.001558602 | 0.001558602 | 0.001558602 | 0 | 0 | 0 | 0 | 0 | 0 | 0 | 0 | 0 | 0 | 0 | 0 | 0 | 0
942 | 652.6221 | 0.001612945 | 30 | 501 | -441 | 0 | 0 | 0 | 0 | 0 | 0 | 0 | 0 | 0 | 0 | 0 | 0 | 0 | 0 | 0 | 0 | 0.001612945 | 0.001612945 | 0.001612945 | 0.001612945 | 0.001612945 | 0.001612945 | 0.001612945 | 0.001612945 | 0.001612945 | 0.001612945 | 0.001612945 | 0.001612945 | 0.001612945 | 0.001612945 | 0.001612945 | 0.001612945 | 0.001612945 | 0.001612945 | 0.001612945 | 0.001612945 | 0.001612945 | 0.001612945 | 0.001612945 | 0.001612945 | 0.001612945 | 0.001612945 | 0.001612945 | 0.001612945 | 0.001612945 | 0.001612945 | 0.001612945 | 0.001612945 | 0.001612945 | 0.001612945 | 0.001612945 | 0 | 0 | 0 | 0 | 0 | 0 | 0 | 0 | 0 | 0 | 0 | 0 | 0 | 0
942 | 657.7428 | 0.001625601 | 40 | 511 | -431 | 0 | 0 | 0 | 0 | 0 | 0 | 0 | 0 | 0 | 0 | 0 | 0 | 0 | 0 | 0 | 0 | 0.001625601 | 0.001625601 | 0.001625601 | 0.001625601 | 0.001625601 | 0.001625601 | 0.001625601 | 0.001625601 | 0.001625601 | 0.001625601 | 0.001625601 | 0.001625601 | 0.001625601 | 0.001625601 | 0.001625601 | 0.001625601 | 0.001625601 | 0.001625601 | 0.001625601 | 0.001625601 | 0.001625601 | 0.001625601 | 0.001625601 | 0.001625601 | 0.001625601 | 0.001625601 | 0.001625601 | 0.001625601 | 0.001625601 | 0.001625601 | 0.001625601 | 0.001625601 | 0.001625601 | 0.001625601 | 0.001625601 | 0.001625601 | 0 | 0 | 0 | 0 | 0 | 0 | 0 | 0 | 0 | 0 | 0 | 0 | 0
942 | 676.3807 | 0.001671664 | 30 | 501 | -441 | 0 | 0 | 0 | 0 | 0 | 0 | 0 | 0 | 0 | 0 | 0 | 0 | 0 | 0 | 0 | 0 | 0.001671664 | 0.001671664 | 0.001671664 | 0.001671664 | 0.001671664 | 0.001671664 | 0.001671664 | 0.001671664 | 0.001671664 | 0.001671664 | 0.001671664 | 0.001671664 | 0.001671664 | 0.001671664 | 0.001671664 | 0.001671664 | 0.001671664 | 0.001671664 | 0.001671664 | 0.001671664 | 0.001671664 | 0.001671664 | 0.001671664 | 0.001671664 | 0.001671664 | 0.001671664 | 0.001671664 | 0.001671664 | 0.001671664 | 0.001671664 | 0.001671664 | 0.001671664 | 0.001671664 | 0.001671664 | 0.001671664 | 0 | 0 | 0 | 0 | 0 | 0 | 0 | 0 | 0 | 0 | 0 | 0 | 0 | 0
942 | 747.2037 | 0.001846702 | 20 | 491 | -451 | 0 | 0 | 0 | 0 | 0 | 0 | 0 | 0 | 0 | 0 | 0 | 0 | 0 | 0 | 0 | 0 | 0.001846702 | 0.001846702 | 0.001846702 | 0.001846702 | 0.001846702 | 0.001846702 | 0.001846702 | 0.001846702 | 0.001846702 | 0.001846702 | 0.001846702 | 0.001846702 | 0.001846702 | 0.001846702 | 0.001846702 | 0.001846702 | 0.001846702 | 0.001846702 | 0.001846702 | 0.001846702 | 0.001846702 | 0.001846702 | 0.001846702 | 0.001846702 | 0.001846702 | 0.001846702 | 0.001846702 | 0.001846702 | 0.001846702 | 0.001846702 | 0.001846702 | 0.001846702 | 0.001846702 | 0.001846702 | 0.001846702 | 0 | 0 | 0 | 0 | 0 | 0 | 0 | 0 | 0 | 0 | 0 | 0 | 0 | 0
942 | 709.984 | 0.001754714 | 10 | 481 | -461 | 0 | 0 | 0 | 0 | 0 | 0 | 0 | 0 | 0 | 0 | 0 | 0 | 0 | 0 | 0 | 0.001754714 | 0.001754714 | 0.001754714 | 0.001754714 | 0.001754714 | 0.001754714 | 0.001754714 | 0.001754714 | 0.001754714 | 0.001754714 | 0.001754714 | 0.001754714 | 0.001754714 | 0.001754714 | 0.001754714 | 0.001754714 | 0.001754714 | 0.001754714 | 0.001754714 | 0.001754714 | 0.001754714 | 0.001754714 | 0.001754714 | 0.001754714 | 0.001754714 | 0.001754714 | 0.001754714 | 0.001754714 | 0.001754714 | 0.001754714 | 0.001754714 | 0.001754714 | 0.001754714 | 0.001754714 | 0.001754714 | 0.001754714 | 0 | 0 | 0 | 0 | 0 | 0 | 0 | 0 | 0 | 0 | 0 | 0 | 0 | 0
942 | 694.5428 | 0.001716551 | 0 | 471 | -471 | 0 | 0 | 0 | 0 | 0 | 0 | 0 | 0 | 0 | 0 | 0 | 0 | 0 | 0 | 0 | 0.001716551 | 0.001716551 | 0.001716551 | 0.001716551 | 0.001716551 | 0.001716551 | 0.001716551 | 0.001716551 | 0.001716551 | 0.001716551 | 0.001716551 | 0.001716551 | 0.001716551 | 0.001716551 | 0.001716551 | 0.001716551 | 0.001716551 | 0.001716551 | 0.001716551 | 0.001716551 | 0.001716551 | 0.001716551 | 0.001716551 | 0.001716551 | 0.001716551 | 0.001716551 | 0.001716551 | 0.001716551 | 0.001716551 | 0.001716551 | 0.001716551 | 0.001716551 | 0.001716551 | 0.001716551 | 0.001716551 | 0 | 0 | 0 | 0 | 0 | 0 | 0 | 0 | 0 | 0 | 0 | 0 | 0 | 0 | 0
942 | 704.6023 | 0.001741413 | -10 | 461 | -481 | 0 | 0 | 0 | 0 | 0 | 0 | 0 | 0 | 0 | 0 | 0 | 0 | 0 | 0 | 0.001741413 | 0.001741413 | 0.001741413 | 0.001741413 | 0.001741413 | 0.001741413 | 0.001741413 | 0.001741413 | 0.001741413 | 0.001741413 | 0.001741413 | 0.001741413 | 0.001741413 | 0.001741413 | 0.001741413 | 0.001741413 | 0.001741413 | 0.001741413 | 0.001741413 | 0.001741413 | 0.001741413 | 0.001741413 | 0.001741413 | 0.001741413 | 0.001741413 | 0.001741413 | 0.001741413 | 0.001741413 | 0.001741413 | 0.001741413 | 0.001741413 | 0.001741413 | 0.001741413 | 0.001741413 | 0.001741413 | 0.001741413 | 0 | 0 | 0 | 0 | 0 | 0 | 0 | 0 | 0 | 0 | 0 | 0 | 0 | 0 | 0
942 | 700.7922 | 0.001731997 | -20 | 451 | -491 | 0 | 0 | 0 | 0 | 0 | 0 | 0 | 0 | 0 | 0 | 0 | 0 | 0 | 0 | 0.001731997 | 0.001731997 | 0.001731997 | 0.001731997 | 0.001731997 | 0.001731997 | 0.001731997 | 0.001731997 | 0.001731997 | 0.001731997 | 0.001731997 | 0.001731997 | 0.001731997 | 0.001731997 | 0.001731997 | 0.001731997 | 0.001731997 | 0.001731997 | 0.001731997 | 0.001731997 | 0.001731997 | 0.001731997 | 0.001731997 | 0.001731997 | 0.001731997 | 0.001731997 | 0.001731997 | 0.001731997 | 0.001731997 | 0.001731997 | 0.001731997 | 0.001731997 | 0.001731997 | 0.001731997 | 0.001731997 | 0 | 0 | 0 | 0 | 0 | 0 | 0 | 0 | 0 | 0 | 0 | 0 | 0 | 0 | 0 | 0
942 | 705.0886 | 0.001742615 | -30 | 441 | -501 | 0 | 0 | 0 | 0 | 0 | 0 | 0 | 0 | 0 | 0 | 0 | 0 | 0 | 0 | 0.001742615 | 0.001742615 | 0.001742615 | 0.001742615 | 0.001742615 | 0.001742615 | 0.001742615 | 0.001742615 | 0.001742615 | 0.001742615 | 0.001742615 | 0.001742615 | 0.001742615 | 0.001742615 | 0.001742615 | 0.001742615 | 0.001742615 | 0.001742615 | 0.001742615 | 0.001742615 | 0.001742615 | 0.001742615 | 0.001742615 | 0.001742615 | 0.001742615 | 0.001742615 | 0.001742615 | 0.001742615 | 0.001742615 | 0.001742615 | 0.001742615 | 0.001742615 | 0.001742615 | 0.001742615 | 0.001742615 | 0 | 0 | 0 | 0 | 0 | 0 | 0 | 0 | 0 | 0 | 0 | 0 | 0 | 0 | 0 | 0
942 | 720.3547 | 0.001780345 | -40 | 431 | -511 | 0 | 0 | 0 | 0 | 0 | 0 | 0 | 0 | 0 | 0 | 0 | 0 | 0 | 0.001780345 | 0.001780345 | 0.001780345 | 0.001780345 | 0.001780345 | 0.001780345 | 0.001780345 | 0.001780345 | 0.001780345 | 0.001780345 | 0.001780345 | 0.001780345 | 0.001780345 | 0.001780345 | 0.001780345 | 0.001780345 | 0.001780345 | 0.001780345 | 0.001780345 | 0.001780345 | 0.001780345 | 0.001780345 | 0.001780345 | 0.001780345 | 0.001780345 | 0.001780345 | 0.001780345 | 0.001780345 | 0.001780345 | 0.001780345 | 0.001780345 | 0.001780345 | 0.001780345 | 0.001780345 | 0.001780345 | 0.001780345 | 0 | 0 | 0 | 0 | 0 | 0 | 0 | 0 | 0 | 0 | 0 | 0 | 0 | 0 | 0 | 0
942 | 681.5861 | 0.001684529 | -30 | 441 | -501 | 0 | 0 | 0 | 0 | 0 | 0 | 0 | 0 | 0 | 0 | 0 | 0 | 0 | 0 | 0.001684529 | 0.001684529 | 0.001684529 | 0.001684529 | 0.001684529 | 0.001684529 | 0.001684529 | 0.001684529 | 0.001684529 | 0.001684529 | 0.001684529 | 0.001684529 | 0.001684529 | 0.001684529 | 0.001684529 | 0.001684529 | 0.001684529 | 0.001684529 | 0.001684529 | 0.001684529 | 0.001684529 | 0.001684529 | 0.001684529 | 0.001684529 | 0.001684529 | 0.001684529 | 0.001684529 | 0.001684529 | 0.001684529 | 0.001684529 | 0.001684529 | 0.001684529 | 0.001684529 | 0.001684529 | 0.001684529 | 0 | 0 | 0 | 0 | 0 | 0 | 0 | 0 | 0 | 0 | 0 | 0 | 0 | 0 | 0 | 0
941 | 709.7605 | 0.001754162 | -20 | 450.5 | -490.5 | 0 | 0 | 0 | 0 | 0 | 0 | 0 | 0 | 0 | 0 | 0 | 0 | 0 | 0 | 0.001754162 | 0.001754162 | 0.001754162 | 0.001754162 | 0.001754162 | 0.001754162 | 0.001754162 | 0.001754162 | 0.001754162 | 0.001754162 | 0.001754162 | 0.001754162 | 0.001754162 | 0.001754162 | 0.001754162 | 0.001754162 | 0.001754162 | 0.001754162 | 0.001754162 | 0.001754162 | 0.001754162 | 0.001754162 | 0.001754162 | 0.001754162 | 0.001754162 | 0.001754162 | 0.001754162 | 0.001754162 | 0.001754162 | 0.001754162 | 0.001754162 | 0.001754162 | 0.001754162 | 0.001754162 | 0.001754162 | 0 | 0 | 0 | 0 | 0 | 0 | 0 | 0 | 0 | 0 | 0 | 0 | 0 | 0 | 0 | 0
941 | 711.6118 | 0.001758737 | -10 | 460.5 | -480.5 | 0 | 0 | 0 | 0 | 0 | 0 | 0 | 0 | 0 | 0 | 0 | 0 | 0 | 0 | 0 | 0.001758737 | 0.001758737 | 0.001758737 | 0.001758737 | 0.001758737 | 0.001758737 | 0.001758737 | 0.001758737 | 0.001758737 | 0.001758737 | 0.001758737 | 0.001758737 | 0.001758737 | 0.001758737 | 0.001758737 | 0.001758737 | 0.001758737 | 0.001758737 | 0.001758737 | 0.001758737 | 0.001758737 | 0.001758737 | 0.001758737 | 0.001758737 | 0.001758737 | 0.001758737 | 0.001758737 | 0.001758737 | 0.001758737 | 0.001758737 | 0.001758737 | 0.001758737 | 0.001758737 | 0.001758737 | 0.001758737 | 0 | 0 | 0 | 0 | 0 | 0 | 0 | 0 | 0 | 0 | 0 | 0 | 0 | 0 | 0
939 | 652.7381 | 0.001613232 | 0 | 469.5 | -469.5 | 0 | 0 | 0 | 0 | 0 | 0 | 0 | 0 | 0 | 0 | 0 | 0 | 0 | 0 | 0 | 0.001613232 | 0.001613232 | 0.001613232 | 0.001613232 | 0.001613232 | 0.001613232 | 0.001613232 | 0.001613232 | 0.001613232 | 0.001613232 | 0.001613232 | 0.001613232 | 0.001613232 | 0.001613232 | 0.001613232 | 0.001613232 | 0.001613232 | 0.001613232 | 0.001613232 | 0.001613232 | 0.001613232 | 0.001613232 | 0.001613232 | 0.001613232 | 0.001613232 | 0.001613232 | 0.001613232 | 0.001613232 | 0.001613232 | 0.001613232 | 0.001613232 | 0.001613232 | 0.001613232 | 0.001613232 | 0.001613232 | 0 | 0 | 0 | 0 | 0 | 0 | 0 | 0 | 0 | 0 | 0 | 0 | 0 | 0 | 0
939 | 836.9333 | 0.002068467 | 10 | 479.5 | -459.5 | 0 | 0 | 0 | 0 | 0 | 0 | 0 | 0 | 0 | 0 | 0 | 0 | 0 | 0 | 0 | 0.002068467 | 0.002068467 | 0.002068467 | 0.002068467 | 0.002068467 | 0.002068467 | 0.002068467 | 0.002068467 | 0.002068467 | 0.002068467 | 0.002068467 | 0.002068467 | 0.002068467 | 0.002068467 | 0.002068467 | 0.002068467 | 0.002068467 | 0.002068467 | 0.002068467 | 0.002068467 | 0.002068467 | 0.002068467 | 0.002068467 | 0.002068467 | 0.002068467 | 0.002068467 | 0.002068467 | 0.002068467 | 0.002068467 | 0.002068467 | 0.002068467 | 0.002068467 | 0.002068467 | 0.002068467 | 0.002068467 | 0 | 0 | 0 | 0 | 0 | 0 | 0 | 0 | 0 | 0 | 0 | 0 | 0 | 0 | 0
939 | 801.7438 | 0.001981497 | 20 | 489.5 | -449.5 | 0 | 0 | 0 | 0 | 0 | 0 | 0 | 0 | 0 | 0 | 0 | 0 | 0 | 0 | 0 | 0 | 0.001981497 | 0.001981497 | 0.001981497 | 0.001981497 | 0.001981497 | 0.001981497 | 0.001981497 | 0.001981497 | 0.001981497 | 0.001981497 | 0.001981497 | 0.001981497 | 0.001981497 | 0.001981497 | 0.001981497 | 0.001981497 | 0.001981497 | 0.001981497 | 0.001981497 | 0.001981497 | 0.001981497 | 0.001981497 | 0.001981497 | 0.001981497 | 0.001981497 | 0.001981497 | 0.001981497 | 0.001981497 | 0.001981497 | 0.001981497 | 0.001981497 | 0.001981497 | 0.001981497 | 0.001981497 | 0.001981497 | 0 | 0 | 0 | 0 | 0 | 0 | 0 | 0 | 0 | 0 | 0 | 0 | 0 | 0
939 | 859.8582 | 0.002125126 | 30 | 499.5 | -439.5 | 0 | 0 | 0 | 0 | 0 | 0 | 0 | 0 | 0 | 0 | 0 | 0 | 0 | 0 | 0 | 0 | 0.002125126 | 0.002125126 | 0.002125126 | 0.002125126 | 0.002125126 | 0.002125126 | 0.002125126 | 0.002125126 | 0.002125126 | 0.002125126 | 0.002125126 | 0.002125126 | 0.002125126 | 0.002125126 | 0.002125126 | 0.002125126 | 0.002125126 | 0.002125126 | 0.002125126 | 0.002125126 | 0.002125126 | 0.002125126 | 0.002125126 | 0.002125126 | 0.002125126 | 0.002125126 | 0.002125126 | 0.002125126 | 0.002125126 | 0.002125126 | 0.002125126 | 0.002125126 | 0.002125126 | 0.002125126 | 0.002125126 | 0 | 0 | 0 | 0 | 0 | 0 | 0 | 0 | 0 | 0 | 0 | 0 | 0 | 0
939 | 815.154 | 0.00201464 | 40 | 509.5 | -429.5 | 0 | 0 | 0 | 0 | 0 | 0 | 0 | 0 | 0 | 0 | 0 | 0 | 0 | 0 | 0 | 0 | 0.00201464 | 0.00201464 | 0.00201464 | 0.00201464 | 0.00201464 | 0.00201464 | 0.00201464 | 0.00201464 | 0.00201464 | 0.00201464 | 0.00201464 | 0.00201464 | 0.00201464 | 0.00201464 | 0.00201464 | 0.00201464 | 0.00201464 | 0.00201464 | 0.00201464 | 0.00201464 | 0.00201464 | 0.00201464 | 0.00201464 | 0.00201464 | 0.00201464 | 0.00201464 | 0.00201464 | 0.00201464 | 0.00201464 | 0.00201464 | 0.00201464 | 0.00201464 | 0.00201464 | 0.00201464 | 0.00201464 | 0.00201464 | 0 | 0 | 0 | 0 | 0 | 0 | 0 | 0 | 0 | 0 | 0 | 0 | 0
939 | 835.9647 | 0.002066073 | 30 | 499.5 | -439.5 | 0 | 0 | 0 | 0 | 0 | 0 | 0 | 0 | 0 | 0 | 0 | 0 | 0 | 0 | 0 | 0 | 0.002066073 | 0.002066073 | 0.002066073 | 0.002066073 | 0.002066073 | 0.002066073 | 0.002066073 | 0.002066073 | 0.002066073 | 0.002066073 | 0.002066073 | 0.002066073 | 0.002066073 | 0.002066073 | 0.002066073 | 0.002066073 | 0.002066073 | 0.002066073 | 0.002066073 | 0.002066073 | 0.002066073 | 0.002066073 | 0.002066073 | 0.002066073 | 0.002066073 | 0.002066073 | 0.002066073 | 0.002066073 | 0.002066073 | 0.002066073 | 0.002066073 | 0.002066073 | 0.002066073 | 0.002066073 | 0.002066073 | 0 | 0 | 0 | 0 | 0 | 0 | 0 | 0 | 0 | 0 | 0 | 0 | 0 | 0
939 | 819.6619 | 0.002025781 | 20 | 489.5 | -449.5 | 0 | 0 | 0 | 0 | 0 | 0 | 0 | 0 | 0 | 0 | 0 | 0 | 0 | 0 | 0 | 0 | 0.002025781 | 0.002025781 | 0.002025781 | 0.002025781 | 0.002025781 | 0.002025781 | 0.002025781 | 0.002025781 | 0.002025781 | 0.002025781 | 0.002025781 | 0.002025781 | 0.002025781 | 0.002025781 | 0.002025781 | 0.002025781 | 0.002025781 | 0.002025781 | 0.002025781 | 0.002025781 | 0.002025781 | 0.002025781 | 0.002025781 | 0.002025781 | 0.002025781 | 0.002025781 | 0.002025781 | 0.002025781 | 0.002025781 | 0.002025781 | 0.002025781 | 0.002025781 | 0.002025781 | 0.002025781 | 0.002025781 | 0 | 0 | 0 | 0 | 0 | 0 | 0 | 0 | 0 | 0 | 0 | 0 | 0 | 0
939 | 807.5572 | 0.001995865 | 10 | 479.5 | -459.5 | 0 | 0 | 0 | 0 | 0 | 0 | 0 | 0 | 0 | 0 | 0 | 0 | 0 | 0 | 0 | 0.001995865 | 0.001995865 | 0.001995865 | 0.001995865 | 0.001995865 | 0.001995865 | 0.001995865 | 0.001995865 | 0.001995865 | 0.001995865 | 0.001995865 | 0.001995865 | 0.001995865 | 0.001995865 | 0.001995865 | 0.001995865 | 0.001995865 | 0.001995865 | 0.001995865 | 0.001995865 | 0.001995865 | 0.001995865 | 0.001995865 | 0.001995865 | 0.001995865 | 0.001995865 | 0.001995865 | 0.001995865 | 0.001995865 | 0.001995865 | 0.001995865 | 0.001995865 | 0.001995865 | 0.001995865 | 0.001995865 | 0 | 0 | 0 | 0 | 0 | 0 | 0 | 0 | 0 | 0 | 0 | 0 | 0 | 0 | 0
939 | 798.7335 | 0.001974057 | 0 | 469.5 | -469.5 | 0 | 0 | 0 | 0 | 0 | 0 | 0 | 0 | 0 | 0 | 0 | 0 | 0 | 0 | 0 | 0.001974057 | 0.001974057 | 0.001974057 | 0.001974057 | 0.001974057 | 0.001974057 | 0.001974057 | 0.001974057 | 0.001974057 | 0.001974057 | 0.001974057 | 0.001974057 | 0.001974057 | 0.001974057 | 0.001974057 | 0.001974057 | 0.001974057 | 0.001974057 | 0.001974057 | 0.001974057 | 0.001974057 | 0.001974057 | 0.001974057 | 0.001974057 | 0.001974057 | 0.001974057 | 0.001974057 | 0.001974057 | 0.001974057 | 0.001974057 | 0.001974057 | 0.001974057 | 0.001974057 | 0.001974057 | 0.001974057 | 0 | 0 | 0 | 0 | 0 | 0 | 0 | 0 | 0 | 0 | 0 | 0 | 0 | 0 | 0
939 | 819.6707 | 0.002025803 | -10 | 459.5 | -479.5 | 0 | 0 | 0 | 0 | 0 | 0 | 0 | 0 | 0 | 0 | 0 | 0 | 0 | 0 | 0 | 0.002025803 | 0.002025803 | 0.002025803 | 0.002025803 | 0.002025803 | 0.002025803 | 0.002025803 | 0.002025803 | 0.002025803 | 0.002025803 | 0.002025803 | 0.002025803 | 0.002025803 | 0.002025803 | 0.002025803 | 0.002025803 | 0.002025803 | 0.002025803 | 0.002025803 | 0.002025803 | 0.002025803 | 0.002025803 | 0.002025803 | 0.002025803 | 0.002025803 | 0.002025803 | 0.002025803 | 0.002025803 | 0.002025803 | 0.002025803 | 0.002025803 | 0.002025803 | 0.002025803 | 0.002025803 | 0.002025803 | 0 | 0 | 0 | 0 | 0 | 0 | 0 | 0 | 0 | 0 | 0 | 0 | 0 | 0 | 0
939 | 862.0048 | 0.002130431 | -20 | 449.5 | -489.5 | 0 | 0 | 0 | 0 | 0 | 0 | 0 | 0 | 0 | 0 | 0 | 0 | 0 | 0 | 0.002130431 | 0.002130431 | 0.002130431 | 0.002130431 | 0.002130431 | 0.002130431 | 0.002130431 | 0.002130431 | 0.002130431 | 0.002130431 | 0.002130431 | 0.002130431 | 0.002130431 | 0.002130431 | 0.002130431 | 0.002130431 | 0.002130431 | 0.002130431 | 0.002130431 | 0.002130431 | 0.002130431 | 0.002130431 | 0.002130431 | 0.002130431 | 0.002130431 | 0.002130431 | 0.002130431 | 0.002130431 | 0.002130431 | 0.002130431 | 0.002130431 | 0.002130431 | 0.002130431 | 0.002130431 | 0.002130431 | 0 | 0 | 0 | 0 | 0 | 0 | 0 | 0 | 0 | 0 | 0 | 0 | 0 | 0 | 0 | 0
939 | 880.707 | 0.002176653 | -30 | 439.5 | -499.5 | 0 | 0 | 0 | 0 | 0 | 0 | 0 | 0 | 0 | 0 | 0 | 0 | 0 | 0 | 0.002176653 | 0.002176653 | 0.002176653 | 0.002176653 | 0.002176653 | 0.002176653 | 0.002176653 | 0.002176653 | 0.002176653 | 0.002176653 | 0.002176653 | 0.002176653 | 0.002176653 | 0.002176653 | 0.002176653 | 0.002176653 | 0.002176653 | 0.002176653 | 0.002176653 | 0.002176653 | 0.002176653 | 0.002176653 | 0.002176653 | 0.002176653 | 0.002176653 | 0.002176653 | 0.002176653 | 0.002176653 | 0.002176653 | 0.002176653 | 0.002176653 | 0.002176653 | 0.002176653 | 0.002176653 | 0.002176653 | 0 | 0 | 0 | 0 | 0 | 0 | 0 | 0 | 0 | 0 | 0 | 0 | 0 | 0 | 0 | 0
939 | 821.1582 | 0.002029479 | -40 | 429.5 | -509.5 | 0 | 0 | 0 | 0 | 0 | 0 | 0 | 0 | 0 | 0 | 0 | 0 | 0 | 0.002029479 | 0.002029479 | 0.002029479 | 0.002029479 | 0.002029479 | 0.002029479 | 0.002029479 | 0.002029479 | 0.002029479 | 0.002029479 | 0.002029479 | 0.002029479 | 0.002029479 | 0.002029479 | 0.002029479 | 0.002029479 | 0.002029479 | 0.002029479 | 0.002029479 | 0.002029479 | 0.002029479 | 0.002029479 | 0.002029479 | 0.002029479 | 0.002029479 | 0.002029479 | 0.002029479 | 0.002029479 | 0.002029479 | 0.002029479 | 0.002029479 | 0.002029479 | 0.002029479 | 0.002029479 | 0.002029479 | 0.002029479 | 0 | 0 | 0 | 0 | 0 | 0 | 0 | 0 | 0 | 0 | 0 | 0 | 0 | 0 | 0 | 0
939 | 854.608 | 0.00211215 | -30 | 439.5 | -499.5 | 0 | 0 | 0 | 0 | 0 | 0 | 0 | 0 | 0 | 0 | 0 | 0 | 0 | 0 | 0.00211215 | 0.00211215 | 0.00211215 | 0.00211215 | 0.00211215 | 0.00211215 | 0.00211215 | 0.00211215 | 0.00211215 | 0.00211215 | 0.00211215 | 0.00211215 | 0.00211215 | 0.00211215 | 0.00211215 | 0.00211215 | 0.00211215 | 0.00211215 | 0.00211215 | 0.00211215 | 0.00211215 | 0.00211215 | 0.00211215 | 0.00211215 | 0.00211215 | 0.00211215 | 0.00211215 | 0.00211215 | 0.00211215 | 0.00211215 | 0.00211215 | 0.00211215 | 0.00211215 | 0.00211215 | 0.00211215 | 0 | 0 | 0 | 0 | 0 | 0 | 0 | 0 | 0 | 0 | 0 | 0 | 0 | 0 | 0 | 0
939 | 836.0958 | 0.002066398 | -20 | 449.5 | -489.5 | 0 | 0 | 0 | 0 | 0 | 0 | 0 | 0 | 0 | 0 | 0 | 0 | 0 | 0 | 0.002066398 | 0.002066398 | 0.002066398 | 0.002066398 | 0.002066398 | 0.002066398 | 0.002066398 | 0.002066398 | 0.002066398 | 0.002066398 | 0.002066398 | 0.002066398 | 0.002066398 | 0.002066398 | 0.002066398 | 0.002066398 | 0.002066398 | 0.002066398 | 0.002066398 | 0.002066398 | 0.002066398 | 0.002066398 | 0.002066398 | 0.002066398 | 0.002066398 | 0.002066398 | 0.002066398 | 0.002066398 | 0.002066398 | 0.002066398 | 0.002066398 | 0.002066398 | 0.002066398 | 0.002066398 | 0.002066398 | 0 | 0 | 0 | 0 | 0 | 0 | 0 | 0 | 0 | 0 | 0 | 0 | 0 | 0 | 0 | 0
939 | 803.9386 | 0.001986921 | -10 | 459.5 | -479.5 | 0 | 0 | 0 | 0 | 0 | 0 | 0 | 0 | 0 | 0 | 0 | 0 | 0 | 0 | 0 | 0.001986921 | 0.001986921 | 0.001986921 | 0.001986921 | 0.001986921 | 0.001986921 | 0.001986921 | 0.001986921 | 0.001986921 | 0.001986921 | 0.001986921 | 0.001986921 | 0.001986921 | 0.001986921 | 0.001986921 | 0.001986921 | 0.001986921 | 0.001986921 | 0.001986921 | 0.001986921 | 0.001986921 | 0.001986921 | 0.001986921 | 0.001986921 | 0.001986921 | 0.001986921 | 0.001986921 | 0.001986921 | 0.001986921 | 0.001986921 | 0.001986921 | 0.001986921 | 0.001986921 | 0.001986921 | 0.001986921 | 0 | 0 | 0 | 0 | 0 | 0 | 0 | 0 | 0 | 0 | 0 | 0 | 0 | 0 | 0
939 | 866.1757 | 0.002140739 | 0 | 469.5 | -469.5 | 0 | 0 | 0 | 0 | 0 | 0 | 0 | 0 | 0 | 0 | 0 | 0 | 0 | 0 | 0 | 0.002140739 | 0.002140739 | 0.002140739 | 0.002140739 | 0.002140739 | 0.002140739 | 0.002140739 | 0.002140739 | 0.002140739 | 0.002140739 | 0.002140739 | 0.002140739 | 0.002140739 | 0.002140739 | 0.002140739 | 0.002140739 | 0.002140739 | 0.002140739 | 0.002140739 | 0.002140739 | 0.002140739 | 0.002140739 | 0.002140739 | 0.002140739 | 0.002140739 | 0.002140739 | 0.002140739 | 0.002140739 | 0.002140739 | 0.002140739 | 0.002140739 | 0.002140739 | 0.002140739 | 0.002140739 | 0.002140739 | 0 | 0 | 0 | 0 | 0 | 0 | 0 | 0 | 0 | 0 | 0 | 0 | 0 | 0 | 0
939 | 803.1735 | 0.00198503 | 10 | 479.5 | -459.5 | 0 | 0 | 0 | 0 | 0 | 0 | 0 | 0 | 0 | 0 | 0 | 0 | 0 | 0 | 0 | 0.00198503 | 0.00198503 | 0.00198503 | 0.00198503 | 0.00198503 | 0.00198503 | 0.00198503 | 0.00198503 | 0.00198503 | 0.00198503 | 0.00198503 | 0.00198503 | 0.00198503 | 0.00198503 | 0.00198503 | 0.00198503 | 0.00198503 | 0.00198503 | 0.00198503 | 0.00198503 | 0.00198503 | 0.00198503 | 0.00198503 | 0.00198503 | 0.00198503 | 0.00198503 | 0.00198503 | 0.00198503 | 0.00198503 | 0.00198503 | 0.00198503 | 0.00198503 | 0.00198503 | 0.00198503 | 0.00198503 | 0 | 0 | 0 | 0 | 0 | 0 | 0 | 0 | 0 | 0 | 0 | 0 | 0 | 0 | 0
939 | 858.669 | 0.002122187 | 20 | 489.5 | -449.5 | 0 | 0 | 0 | 0 | 0 | 0 | 0 | 0 | 0 | 0 | 0 | 0 | 0 | 0 | 0 | 0 | 0.002122187 | 0.002122187 | 0.002122187 | 0.002122187 | 0.002122187 | 0.002122187 | 0.002122187 | 0.002122187 | 0.002122187 | 0.002122187 | 0.002122187 | 0.002122187 | 0.002122187 | 0.002122187 | 0.002122187 | 0.002122187 | 0.002122187 | 0.002122187 | 0.002122187 | 0.002122187 | 0.002122187 | 0.002122187 | 0.002122187 | 0.002122187 | 0.002122187 | 0.002122187 | 0.002122187 | 0.002122187 | 0.002122187 | 0.002122187 | 0.002122187 | 0.002122187 | 0.002122187 | 0.002122187 | 0.002122187 | 0 | 0 | 0 | 0 | 0 | 0 | 0 | 0 | 0 | 0 | 0 | 0 | 0 | 0
939 | 855.4044 | 0.002114118 | 30 | 499.5 | -439.5 | 0 | 0 | 0 | 0 | 0 | 0 | 0 | 0 | 0 | 0 | 0 | 0 | 0 | 0 | 0 | 0 | 0.002114118 | 0.002114118 | 0.002114118 | 0.002114118 | 0.002114118 | 0.002114118 | 0.002114118 | 0.002114118 | 0.002114118 | 0.002114118 | 0.002114118 | 0.002114118 | 0.002114118 | 0.002114118 | 0.002114118 | 0.002114118 | 0.002114118 | 0.002114118 | 0.002114118 | 0.002114118 | 0.002114118 | 0.002114118 | 0.002114118 | 0.002114118 | 0.002114118 | 0.002114118 | 0.002114118 | 0.002114118 | 0.002114118 | 0.002114118 | 0.002114118 | 0.002114118 | 0.002114118 | 0.002114118 | 0.002114118 | 0 | 0 | 0 | 0 | 0 | 0 | 0 | 0 | 0 | 0 | 0 | 0 | 0 | 0
939 | 807.2936 | 0.001995213 | 40 | 509.5 | -429.5 | 0 | 0 | 0 | 0 | 0 | 0 | 0 | 0 | 0 | 0 | 0 | 0 | 0 | 0 | 0 | 0 | 0.001995213 | 0.001995213 | 0.001995213 | 0.001995213 | 0.001995213 | 0.001995213 | 0.001995213 | 0.001995213 | 0.001995213 | 0.001995213 | 0.001995213 | 0.001995213 | 0.001995213 | 0.001995213 | 0.001995213 | 0.001995213 | 0.001995213 | 0.001995213 | 0.001995213 | 0.001995213 | 0.001995213 | 0.001995213 | 0.001995213 | 0.001995213 | 0.001995213 | 0.001995213 | 0.001995213 | 0.001995213 | 0.001995213 | 0.001995213 | 0.001995213 | 0.001995213 | 0.001995213 | 0.001995213 | 0.001995213 | 0.001995213 | 0 | 0 | 0 | 0 | 0 | 0 | 0 | 0 | 0 | 0 | 0 | 0 | 0
939 | 835.4969 | 0.002064917 | 30 | 499.5 | -439.5 | 0 | 0 | 0 | 0 | 0 | 0 | 0 | 0 | 0 | 0 | 0 | 0 | 0 | 0 | 0 | 0 | 0.002064917 | 0.002064917 | 0.002064917 | 0.002064917 | 0.002064917 | 0.002064917 | 0.002064917 | 0.002064917 | 0.002064917 | 0.002064917 | 0.002064917 | 0.002064917 | 0.002064917 | 0.002064917 | 0.002064917 | 0.002064917 | 0.002064917 | 0.002064917 | 0.002064917 | 0.002064917 | 0.002064917 | 0.002064917 | 0.002064917 | 0.002064917 | 0.002064917 | 0.002064917 | 0.002064917 | 0.002064917 | 0.002064917 | 0.002064917 | 0.002064917 | 0.002064917 | 0.002064917 | 0.002064917 | 0.002064917 | 0 | 0 | 0 | 0 | 0 | 0 | 0 | 0 | 0 | 0 | 0 | 0 | 0 | 0
939 | 814.1248 | 0.002012096 | 20 | 489.5 | -449.5 | 0 | 0 | 0 | 0 | 0 | 0 | 0 | 0 | 0 | 0 | 0 | 0 | 0 | 0 | 0 | 0 | 0.002012096 | 0.002012096 | 0.002012096 | 0.002012096 | 0.002012096 | 0.002012096 | 0.002012096 | 0.002012096 | 0.002012096 | 0.002012096 | 0.002012096 | 0.002012096 | 0.002012096 | 0.002012096 | 0.002012096 | 0.002012096 | 0.002012096 | 0.002012096 | 0.002012096 | 0.002012096 | 0.002012096 | 0.002012096 | 0.002012096 | 0.002012096 | 0.002012096 | 0.002012096 | 0.002012096 | 0.002012096 | 0.002012096 | 0.002012096 | 0.002012096 | 0.002012096 | 0.002012096 | 0.002012096 | 0.002012096 | 0 | 0 | 0 | 0 | 0 | 0 | 0 | 0 | 0 | 0 | 0 | 0 | 0 | 0
939 | 842.2095 | 0.002081507 | 10 | 479.5 | -459.5 | 0 | 0 | 0 | 0 | 0 | 0 | 0 | 0 | 0 | 0 | 0 | 0 | 0 | 0 | 0 | 0.002081507 | 0.002081507 | 0.002081507 | 0.002081507 | 0.002081507 | 0.002081507 | 0.002081507 | 0.002081507 | 0.002081507 | 0.002081507 | 0.002081507 | 0.002081507 | 0.002081507 | 0.002081507 | 0.002081507 | 0.002081507 | 0.002081507 | 0.002081507 | 0.002081507 | 0.002081507 | 0.002081507 | 0.002081507 | 0.002081507 | 0.002081507 | 0.002081507 | 0.002081507 | 0.002081507 | 0.002081507 | 0.002081507 | 0.002081507 | 0.002081507 | 0.002081507 | 0.002081507 | 0.002081507 | 0.002081507 | 0 | 0 | 0 | 0 | 0 | 0 | 0 | 0 | 0 | 0 | 0 | 0 | 0 | 0 | 0
939 | 824.9055 | 0.002038741 | 0 | 469.5 | -469.5 | 0 | 0 | 0 | 0 | 0 | 0 | 0 | 0 | 0 | 0 | 0 | 0 | 0 | 0 | 0 | 0.002038741 | 0.002038741 | 0.002038741 | 0.002038741 | 0.002038741 | 0.002038741 | 0.002038741 | 0.002038741 | 0.002038741 | 0.002038741 | 0.002038741 | 0.002038741 | 0.002038741 | 0.002038741 | 0.002038741 | 0.002038741 | 0.002038741 | 0.002038741 | 0.002038741 | 0.002038741 | 0.002038741 | 0.002038741 | 0.002038741 | 0.002038741 | 0.002038741 | 0.002038741 | 0.002038741 | 0.002038741 | 0.002038741 | 0.002038741 | 0.002038741 | 0.002038741 | 0.002038741 | 0.002038741 | 0.002038741 | 0 | 0 | 0 | 0 | 0 | 0 | 0 | 0 | 0 | 0 | 0 | 0 | 0 | 0 | 0

## F6bottom
[6 empty] | 0 | 1 | 2 | 3 | 4 | 5 | 6 | 7 | 8 | 9 | 10 | 11 | 12 | 13 | 14 | 15 | 16 | 17 | 18 | 19 | 20 | 21 | 22 | 23 | 24 | 25 | 26 | 27 | 28 | 29 | 30 | 31 | 32 | 33 | 34 | 35 | 36 | 37 | 38 | 39 | 40 | 41 | 42 | 43 | 44 | 45 | 46 | 47 | 48 | 49 | 50 | 51 | 52 | 53 | 54 | 55 | 56 | 57 | 58 | 59 | 60 | 61 | 62 | 63 | 64
ord_wdt | alpha | alpha/k | WROLL_SHIFT_POS_6 | Width1 | Width2 | -855.04 | -828.32 | -801.6 | -774.88 | -748.16 | -721.44 | -694.72 | -668 | -641.28 | -614.56 | -587.84 | -561.12 | -534.4 | -507.68 | -480.96 | -454.24 | -427.52 | -400.8 | -374.08 | -347.36 | -320.64 | -293.92 | -267.2 | -240.48 | -213.76 | -187.04 | -160.32 | -133.6 | -106.88 | -80.16 | -53.44 | -26.72 | 0 | 26.72 | 53.44 | 80.16 | 106.88 | 133.6 | 160.32 | 187.04 | 213.76 | 240.48 | 267.2 | 293.92 | 320.64 | 347.36 | 374.08 | 400.8 | 427.52 | 454.24 | 480.96 | 507.68 | 534.4 | 561.12 | 587.84 | 614.56 | 641.28 | 668 | 694.72 | 721.44 | 748.16 | 774.88 | 801.6 | 828.32 | 855.04
1138 | 310.4176 | 0.0007060508 | 0 | 569 | -569 | 0 | 0 | 0 | 0 | 0 | 0 | 0 | 0 | 0 | 0 | 0 | 0.0007060508 | 0.0007060508 | 0.0007060508 | 0.0007060508 | 0.0007060508 | 0.0007060508 | 0.0007060508 | 0.0007060508 | 0.0007060508 | 0.0007060508 | 0.0007060508 | 0.0007060508 | 0.0007060508 | 0.0007060508 | 0.0007060508 | 0.0007060508 | 0.0007060508 | 0.0007060508 | 0.0007060508 | 0.0007060508 | 0.0007060508 | 0.0007060508 | 0.0007060508 | 0.0007060508 | 0.0007060508 | 0.0007060508 | 0.0007060508 | 0.0007060508 | 0.0007060508 | 0.0007060508 | 0.0007060508 | 0.0007060508 | 0.0007060508 | 0.0007060508 | 0.0007060508 | 0.0007060508 | 0.0007060508 | 0.0007060508 | 0.0007060508 | 0.0007060508 | 0.0007060508 | 0.0007060508 | 0.0007060508 | 0 | 0 | 0 | 0 | 0 | 0 | 0 | 0 | 0 | 0 | 0
1251 | 353.192 | 0.000803342 | 0 | 625.5 | -625.5 | 0 | 0 | 0 | 0 | 0 | 0 | 0 | 0 | 0 | 0.000803342 | 0.000803342 | 0.000803342 | 0.000803342 | 0.000803342 | 0.000803342 | 0.000803342 | 0.000803342 | 0.000803342 | 0.000803342 | 0.000803342 | 0.000803342 | 0.000803342 | 0.000803342 | 0.000803342 | 0.000803342 | 0.000803342 | 0.000803342 | 0.000803342 | 0.000803342 | 0.000803342 | 0.000803342 | 0.000803342 | 0.000803342 | 0.000803342 | 0.000803342 | 0.000803342 | 0.000803342 | 0.000803342 | 0.000803342 | 0.000803342 | 0.000803342 | 0.000803342 | 0.000803342 | 0.000803342 | 0.000803342 | 0.000803342 | 0.000803342 | 0.000803342 | 0.000803342 | 0.000803342 | 0.000803342 | 0.000803342 | 0.000803342 | 0.000803342 | 0.000803342 | 0.000803342 | 0 | 0 | 0 | 0 | 0 | 0 | 0 | 0 | 0
1253 | 455.1116 | 0.00103516 | 0 | 626.5 | -626.5 | 0 | 0 | 0 | 0 | 0 | 0 | 0 | 0 | 0 | 0.00103516 | 0.00103516 | 0.00103516 | 0.00103516 | 0.00103516 | 0.00103516 | 0.00103516 | 0.00103516 | 0.00103516 | 0.00103516 | 0.00103516 | 0.00103516 | 0.00103516 | 0.00103516 | 0.00103516 | 0.00103516 | 0.00103516 | 0.00103516 | 0.00103516 | 0.00103516 | 0.00103516 | 0.00103516 | 0.00103516 | 0.00103516 | 0.00103516 | 0.00103516 | 0.00103516 | 0.00103516 | 0.00103516 | 0.00103516 | 0.00103516 | 0.00103516 | 0.00103516 | 0.00103516 | 0.00103516 | 0.00103516 | 0.00103516 | 0.00103516 | 0.00103516 | 0.00103516 | 0.00103516 | 0.00103516 | 0.00103516 | 0.00103516 | 0.00103516 | 0.00103516 | 0.00103516 | 0 | 0 | 0 | 0 | 0 | 0 | 0 | 0 | 0
1253 | 389.1567 | 0.0008851443 | 0 | 626.5 | -626.5 | 0 | 0 | 0 | 0 | 0 | 0 | 0 | 0 | 0 | 0.0008851443 | 0.0008851443 | 0.0008851443 | 0.0008851443 | 0.0008851443 | 0.0008851443 | 0.0008851443 | 0.0008851443 | 0.0008851443 | 0.0008851443 | 0.0008851443 | 0.0008851443 | 0.0008851443 | 0.0008851443 | 0.0008851443 | 0.0008851443 | 0.0008851443 | 0.0008851443 | 0.0008851443 | 0.0008851443 | 0.0008851443 | 0.0008851443 | 0.0008851443 | 0.0008851443 | 0.0008851443 | 0.0008851443 | 0.0008851443 | 0.0008851443 | 0.0008851443 | 0.0008851443 | 0.0008851443 | 0.0008851443 | 0.0008851443 | 0.0008851443 | 0.0008851443 | 0.0008851443 | 0.0008851443 | 0.0008851443 | 0.0008851443 | 0.0008851443 | 0.0008851443 | 0.0008851443 | 0.0008851443 | 0.0008851443 | 0.0008851443 | 0.0008851443 | 0.0008851443 | 0 | 0 | 0 | 0 | 0 | 0 | 0 | 0 | 0
1253 | 404.8543 | 0.0009208488 | 0 | 626.5 | -626.5 | 0 | 0 | 0 | 0 | 0 | 0 | 0 | 0 | 0 | 0.0009208488 | 0.0009208488 | 0.0009208488 | 0.0009208488 | 0.0009208488 | 0.0009208488 | 0.0009208488 | 0.0009208488 | 0.0009208488 | 0.0009208488 | 0.0009208488 | 0.0009208488 | 0.0009208488 | 0.0009208488 | 0.0009208488 | 0.0009208488 | 0.0009208488 | 0.0009208488 | 0.0009208488 | 0.0009208488 | 0.0009208488 | 0.0009208488 | 0.0009208488 | 0.0009208488 | 0.0009208488 | 0.0009208488 | 0.0009208488 | 0.0009208488 | 0.0009208488 | 0.0009208488 | 0.0009208488 | 0.0009208488 | 0.0009208488 | 0.0009208488 | 0.0009208488 | 0.0009208488 | 0.0009208488 | 0.0009208488 | 0.0009208488 | 0.0009208488 | 0.0009208488 | 0.0009208488 | 0.0009208488 | 0.0009208488 | 0.0009208488 | 0.0009208488 | 0.0009208488 | 0 | 0 | 0 | 0 | 0 | 0 | 0 | 0 | 0
1253 | 419.9223 | 0.0009551212 | 0 | 626.5 | -626.5 | 0 | 0 | 0 | 0 | 0 | 0 | 0 | 0 | 0 | 0.0009551212 | 0.0009551212 | 0.0009551212 | 0.0009551212 | 0.0009551212 | 0.0009551212 | 0.0009551212 | 0.0009551212 | 0.0009551212 | 0.0009551212 | 0.0009551212 | 0.0009551212 | 0.0009551212 | 0.0009551212 | 0.0009551212 | 0.0009551212 | 0.0009551212 | 0.0009551212 | 0.0009551212 | 0.0009551212 | 0.0009551212 | 0.0009551212 | 0.0009551212 | 0.0009551212 | 0.0009551212 | 0.0009551212 | 0.0009551212 | 0.0009551212 | 0.0009551212 | 0.0009551212 | 0.0009551212 | 0.0009551212 | 0.0009551212 | 0.0009551212 | 0.0009551212 | 0.0009551212 | 0.0009551212 | 0.0009551212 | 0.0009551212 | 0.0009551212 | 0.0009551212 | 0.0009551212 | 0.0009551212 | 0.0009551212 | 0.0009551212 | 0.0009551212 | 0.0009551212 | 0 | 0 | 0 | 0 | 0 | 0 | 0 | 0 | 0
1337 | 356.2319 | 0.0008102563 | -10 | 678.5 | -658.5 | 0 | 0 | 0 | 0 | 0 | 0 | 0 | 0 | 0.0008102563 | 0.0008102563 | 0.0008102563 | 0.0008102563 | 0.0008102563 | 0.0008102563 | 0.0008102563 | 0.0008102563 | 0.0008102563 | 0.0008102563 | 0.0008102563 | 0.0008102563 | 0.0008102563 | 0.0008102563 | 0.0008102563 | 0.0008102563 | 0.0008102563 | 0.0008102563 | 0.0008102563 | 0.0008102563 | 0.0008102563 | 0.0008102563 | 0.0008102563 | 0.0008102563 | 0.0008102563 | 0.0008102563 | 0.0008102563 | 0.0008102563 | 0.0008102563 | 0.0008102563 | 0.0008102563 | 0.0008102563 | 0.0008102563 | 0.0008102563 | 0.0008102563 | 0.0008102563 | 0.0008102563 | 0.0008102563 | 0.0008102563 | 0.0008102563 | 0.0008102563 | 0.0008102563 | 0.0008102563 | 0.0008102563 | 0.0008102563 | 0.0008102563 | 0.0008102563 | 0.0008102563 | 0.0008102563 | 0.0008102563 | 0 | 0 | 0 | 0 | 0 | 0 | 0
1337 | 333.2233 | 0.0007579228 | -20 | 688.5 | -648.5 | 0 | 0 | 0 | 0 | 0 | 0 | 0 | 0 | 0.0007579228 | 0.0007579228 | 0.0007579228 | 0.0007579228 | 0.0007579228 | 0.0007579228 | 0.0007579228 | 0.0007579228 | 0.0007579228 | 0.0007579228 | 0.0007579228 | 0.0007579228 | 0.0007579228 | 0.0007579228 | 0.0007579228 | 0.0007579228 | 0.0007579228 | 0.0007579228 | 0.0007579228 | 0.0007579228 | 0.0007579228 | 0.0007579228 | 0.0007579228 | 0.0007579228 | 0.0007579228 | 0.0007579228 | 0.0007579228 | 0.0007579228 | 0.0007579228 | 0.0007579228 | 0.0007579228 | 0.0007579228 | 0.0007579228 | 0.0007579228 | 0.0007579228 | 0.0007579228 | 0.0007579228 | 0.0007579228 | 0.0007579228 | 0.0007579228 | 0.0007579228 | 0.0007579228 | 0.0007579228 | 0.0007579228 | 0.0007579228 | 0.0007579228 | 0.0007579228 | 0.0007579228 | 0.0007579228 | 0.0007579228 | 0 | 0 | 0 | 0 | 0 | 0 | 0
1442 | 380.0583 | 0.0008644498 | -30 | 751 | -691 | 0 | 0 | 0 | 0 | 0 | 0 | 0 | 0.0008644498 | 0.0008644498 | 0.0008644498 | 0.0008644498 | 0.0008644498 | 0.0008644498 | 0.0008644498 | 0.0008644498 | 0.0008644498 | 0.0008644498 | 0.0008644498 | 0.0008644498 | 0.0008644498 | 0.0008644498 | 0.0008644498 | 0.0008644498 | 0.0008644498 | 0.0008644498 | 0.0008644498 | 0.0008644498 | 0.0008644498 | 0.0008644498 | 0.0008644498 | 0.0008644498 | 0.0008644498 | 0.0008644498 | 0.0008644498 | 0.0008644498 | 0.0008644498 | 0.0008644498 | 0.0008644498 | 0.0008644498 | 0.0008644498 | 0.0008644498 | 0.0008644498 | 0.0008644498 | 0.0008644498 | 0.0008644498 | 0.0008644498 | 0.0008644498 | 0.0008644498 | 0.0008644498 | 0.0008644498 | 0.0008644498 | 0.0008644498 | 0.0008644498 | 0.0008644498 | 0.0008644498 | 0.0008644498 | 0.0008644498 | 0.0008644498 | 0.0008644498 | 0.0008644498 | 0.0008644498 | 0 | 0 | 0 | 0
1565 | 412.2958 | 0.0009377747 | -40 | 822.5 | -742.5 | 0 | 0 | 0 | 0 | 0 | 0.0009377747 | 0.0009377747 | 0.0009377747 | 0.0009377747 | 0.0009377747 | 0.0009377747 | 0.0009377747 | 0.0009377747 | 0.0009377747 | 0.0009377747 | 0.0009377747 | 0.0009377747 | 0.0009377747 | 0.0009377747 | 0.0009377747 | 0.0009377747 | 0.0009377747 | 0.0009377747 | 0.0009377747 | 0.0009377747 | 0.0009377747 | 0.0009377747 | 0.0009377747 | 0.0009377747 | 0.0009377747 | 0.0009377747 | 0.0009377747 | 0.0009377747 | 0.0009377747 | 0.0009377747 | 0.0009377747 | 0.0009377747 | 0.0009377747 | 0.0009377747 | 0.0009377747 | 0.0009377747 | 0.0009377747 | 0.0009377747 | 0.0009377747 | 0.0009377747 | 0.0009377747 | 0.0009377747 | 0.0009377747 | 0.0009377747 | 0.0009377747 | 0.0009377747 | 0.0009377747 | 0.0009377747 | 0.0009377747 | 0.0009377747 | 0.0009377747 | 0.0009377747 | 0.0009377747 | 0.0009377747 | 0.0009377747 | 0.0009377747 | 0.0009377747 | 0.0009377747 | 0 | 0
1546 | 279.4918 | 0.0006357093 | -30 | 803 | -743 | 0 | 0 | 0 | 0 | 0 | 0.0006357093 | 0.0006357093 | 0.0006357093 | 0.0006357093 | 0.0006357093 | 0.0006357093 | 0.0006357093 | 0.0006357093 | 0.0006357093 | 0.0006357093 | 0.0006357093 | 0.0006357093 | 0.0006357093 | 0.0006357093 | 0.0006357093 | 0.0006357093 | 0.0006357093 | 0.0006357093 | 0.0006357093 | 0.0006357093 | 0.0006357093 | 0.0006357093 | 0.0006357093 | 0.0006357093 | 0.0006357093 | 0.0006357093 | 0.0006357093 | 0.0006357093 | 0.0006357093 | 0.0006357093 | 0.0006357093 | 0.0006357093 | 0.0006357093 | 0.0006357093 | 0.0006357093 | 0.0006357093 | 0.0006357093 | 0.0006357093 | 0.0006357093 | 0.0006357093 | 0.0006357093 | 0.0006357093 | 0.0006357093 | 0.0006357093 | 0.0006357093 | 0.0006357093 | 0.0006357093 | 0.0006357093 | 0.0006357093 | 0.0006357093 | 0.0006357093 | 0.0006357093 | 0.0006357093 | 0.0006357093 | 0.0006357093 | 0.0006357093 | 0.0006357093 | 0.0006357093 | 0 | 0
1546 | 280.2607 | 0.0006374584 | -20 | 793 | -753 | 0 | 0 | 0 | 0 | 0.0006374584 | 0.0006374584 | 0.0006374584 | 0.0006374584 | 0.0006374584 | 0.0006374584 | 0.0006374584 | 0.0006374584 | 0.0006374584 | 0.0006374584 | 0.0006374584 | 0.0006374584 | 0.0006374584 | 0.0006374584 | 0.0006374584 | 0.0006374584 | 0.0006374584 | 0.0006374584 | 0.0006374584 | 0.0006374584 | 0.0006374584 | 0.0006374584 | 0.0006374584 | 0.0006374584 | 0.0006374584 | 0.0006374584 | 0.0006374584 | 0.0006374584 | 0.0006374584 | 0.0006374584 | 0.0006374584 | 0.0006374584 | 0.0006374584 | 0.0006374584 | 0.0006374584 | 0.0006374584 | 0.0006374584 | 0.0006374584 | 0.0006374584 | 0.0006374584 | 0.0006374584 | 0.0006374584 | 0.0006374584 | 0.0006374584 | 0.0006374584 | 0.0006374584 | 0.0006374584 | 0.0006374584 | 0.0006374584 | 0.0006374584 | 0.0006374584 | 0.0006374584 | 0.0006374584 | 0.0006374584 | 0.0006374584 | 0.0006374584 | 0.0006374584 | 0.0006374584 | 0 | 0 | 0
1546 | 290.6692 | 0.0006611326 | -10 | 783 | -763 | 0 | 0 | 0 | 0 | 0.0006611326 | 0.0006611326 | 0.0006611326 | 0.0006611326 | 0.0006611326 | 0.0006611326 | 0.0006611326 | 0.0006611326 | 0.0006611326 | 0.0006611326 | 0.0006611326 | 0.0006611326 | 0.0006611326 | 0.0006611326 | 0.0006611326 | 0.0006611326 | 0.0006611326 | 0.0006611326 | 0.0006611326 | 0.0006611326 | 0.0006611326 | 0.0006611326 | 0.0006611326 | 0.0006611326 | 0.0006611326 | 0.0006611326 | 0.0006611326 | 0.0006611326 | 0.0006611326 | 0.0006611326 | 0.0006611326 | 0.0006611326 | 0.0006611326 | 0.0006611326 | 0.0006611326 | 0.0006611326 | 0.0006611326 | 0.0006611326 | 0.0006611326 | 0.0006611326 | 0.0006611326 | 0.0006611326 | 0.0006611326 | 0.0006611326 | 0.0006611326 | 0.0006611326 | 0.0006611326 | 0.0006611326 | 0.0006611326 | 0.0006611326 | 0.0006611326 | 0.0006611326 | 0.0006611326 | 0.0006611326 | 0.0006611326 | 0.0006611326 | 0.0006611326 | 0.0006611326 | 0 | 0 | 0
1546 | 276.7807 | 0.0006295429 | 0 | 773 | -773 | 0 | 0 | 0 | 0 | 0.0006295429 | 0.0006295429 | 0.0006295429 | 0.0006295429 | 0.0006295429 | 0.0006295429 | 0.0006295429 | 0.0006295429 | 0.0006295429 | 0.0006295429 | 0.0006295429 | 0.0006295429 | 0.0006295429 | 0.0006295429 | 0.0006295429 | 0.0006295429 | 0.0006295429 | 0.0006295429 | 0.0006295429 | 0.0006295429 | 0.0006295429 | 0.0006295429 | 0.0006295429 | 0.0006295429 | 0.0006295429 | 0.0006295429 | 0.0006295429 | 0.0006295429 | 0.0006295429 | 0.0006295429 | 0.0006295429 | 0.0006295429 | 0.0006295429 | 0.0006295429 | 0.0006295429 | 0.0006295429 | 0.0006295429 | 0.0006295429 | 0.0006295429 | 0.0006295429 | 0.0006295429 | 0.0006295429 | 0.0006295429 | 0.0006295429 | 0.0006295429 | 0.0006295429 | 0.0006295429 | 0.0006295429 | 0.0006295429 | 0.0006295429 | 0.0006295429 | 0.0006295429 | 0.0006295429 | 0.0006295429 | 0.0006295429 | 0.0006295429 | 0.0006295429 | 0 | 0 | 0 | 0
1532 | 404.0408 | 0.0009189984 | 10 | 756 | -776 | 0 | 0 | 0 | 0.0009189984 | 0.0009189984 | 0.0009189984 | 0.0009189984 | 0.0009189984 | 0.0009189984 | 0.0009189984 | 0.0009189984 | 0.0009189984 | 0.0009189984 | 0.0009189984 | 0.0009189984 | 0.0009189984 | 0.0009189984 | 0.0009189984 | 0.0009189984 | 0.0009189984 | 0.0009189984 | 0.0009189984 | 0.0009189984 | 0.0009189984 | 0.0009189984 | 0.0009189984 | 0.0009189984 | 0.0009189984 | 0.0009189984 | 0.0009189984 | 0.0009189984 | 0.0009189984 | 0.0009189984 | 0.0009189984 | 0.0009189984 | 0.0009189984 | 0.0009189984 | 0.0009189984 | 0.0009189984 | 0.0009189984 | 0.0009189984 | 0.0009189984 | 0.0009189984 | 0.0009189984 | 0.0009189984 | 0.0009189984 | 0.0009189984 | 0.0009189984 | 0.0009189984 | 0.0009189984 | 0.0009189984 | 0.0009189984 | 0.0009189984 | 0.0009189984 | 0.0009189984 | 0.0009189984 | 0.0009189984 | 0.0009189984 | 0.0009189984 | 0.0009189984 | 0.0009189984 | 0 | 0 | 0 | 0
1532 | 406.9623 | 0.0009256434 | 20 | 746 | -786 | 0 | 0 | 0 | 0.0009256434 | 0.0009256434 | 0.0009256434 | 0.0009256434 | 0.0009256434 | 0.0009256434 | 0.0009256434 | 0.0009256434 | 0.0009256434 | 0.0009256434 | 0.0009256434 | 0.0009256434 | 0.0009256434 | 0.0009256434 | 0.0009256434 | 0.0009256434 | 0.0009256434 | 0.0009256434 | 0.0009256434 | 0.0009256434 | 0.0009256434 | 0.0009256434 | 0.0009256434 | 0.0009256434 | 0.0009256434 | 0.0009256434 | 0.0009256434 | 0.0009256434 | 0.0009256434 | 0.0009256434 | 0.0009256434 | 0.0009256434 | 0.0009256434 | 0.0009256434 | 0.0009256434 | 0.0009256434 | 0.0009256434 | 0.0009256434 | 0.0009256434 | 0.0009256434 | 0.0009256434 | 0.0009256434 | 0.0009256434 | 0.0009256434 | 0.0009256434 | 0.0009256434 | 0.0009256434 | 0.0009256434 | 0.0009256434 | 0.0009256434 | 0.0009256434 | 0.0009256434 | 0.0009256434 | 0.0009256434 | 0.0009256434 | 0.0009256434 | 0.0009256434 | 0 | 0 | 0 | 0 | 0
1532 | 410.3578 | 0.0009333665 | 30 | 736 | -796 | 0 | 0 | 0 | 0.0009333665 | 0.0009333665 | 0.0009333665 | 0.0009333665 | 0.0009333665 | 0.0009333665 | 0.0009333665 | 0.0009333665 | 0.0009333665 | 0.0009333665 | 0.0009333665 | 0.0009333665 | 0.0009333665 | 0.0009333665 | 0.0009333665 | 0.0009333665 | 0.0009333665 | 0.0009333665 | 0.0009333665 | 0.0009333665 | 0.0009333665 | 0.0009333665 | 0.0009333665 | 0.0009333665 | 0.0009333665 | 0.0009333665 | 0.0009333665 | 0.0009333665 | 0.0009333665 | 0.0009333665 | 0.0009333665 | 0.0009333665 | 0.0009333665 | 0.0009333665 | 0.0009333665 | 0.0009333665 | 0.0009333665 | 0.0009333665 | 0.0009333665 | 0.0009333665 | 0.0009333665 | 0.0009333665 | 0.0009333665 | 0.0009333665 | 0.0009333665 | 0.0009333665 | 0.0009333665 | 0.0009333665 | 0.0009333665 | 0.0009333665 | 0.0009333665 | 0.0009333665 | 0.0009333665 | 0.0009333665 | 0.0009333665 | 0.0009333665 | 0.0009333665 | 0 | 0 | 0 | 0 | 0
1513 | 420.5342 | 0.0009565129 | 40 | 716.5 | -796.5 | 0 | 0 | 0 | 0.0009565129 | 0.0009565129 | 0.0009565129 | 0.0009565129 | 0.0009565129 | 0.0009565129 | 0.0009565129 | 0.0009565129 | 0.0009565129 | 0.0009565129 | 0.0009565129 | 0.0009565129 | 0.0009565129 | 0.0009565129 | 0.0009565129 | 0.0009565129 | 0.0009565129 | 0.0009565129 | 0.0009565129 | 0.0009565129 | 0.0009565129 | 0.0009565129 | 0.0009565129 | 0.0009565129 | 0.0009565129 | 0.0009565129 | 0.0009565129 | 0.0009565129 | 0.0009565129 | 0.0009565129 | 0.0009565129 | 0.0009565129 | 0.0009565129 | 0.0009565129 | 0.0009565129 | 0.0009565129 | 0.0009565129 | 0.0009565129 | 0.0009565129 | 0.0009565129 | 0.0009565129 | 0.0009565129 | 0.0009565129 | 0.0009565129 | 0.0009565129 | 0.0009565129 | 0.0009565129 | 0.0009565129 | 0.0009565129 | 0.0009565129 | 0.0009565129 | 0.0009565129 | 0.0009565129 | 0.0009565129 | 0.0009565129 | 0.0009565129 | 0 | 0 | 0 | 0 | 0 | 0
1534 | 477.7221 | 0.001086588 | 30 | 737 | -797 | 0 | 0 | 0 | 0.001086588 | 0.001086588 | 0.001086588 | 0.001086588 | 0.001086588 | 0.001086588 | 0.001086588 | 0.001086588 | 0.001086588 | 0.001086588 | 0.001086588 | 0.001086588 | 0.001086588 | 0.001086588 | 0.001086588 | 0.001086588 | 0.001086588 | 0.001086588 | 0.001086588 | 0.001086588 | 0.001086588 | 0.001086588 | 0.001086588 | 0.001086588 | 0.001086588 | 0.001086588 | 0.001086588 | 0.001086588 | 0.001086588 | 0.001086588 | 0.001086588 | 0.001086588 | 0.001086588 | 0.001086588 | 0.001086588 | 0.001086588 | 0.001086588 | 0.001086588 | 0.001086588 | 0.001086588 | 0.001086588 | 0.001086588 | 0.001086588 | 0.001086588 | 0.001086588 | 0.001086588 | 0.001086588 | 0.001086588 | 0.001086588 | 0.001086588 | 0.001086588 | 0.001086588 | 0.001086588 | 0.001086588 | 0.001086588 | 0.001086588 | 0.001086588 | 0 | 0 | 0 | 0 | 0
1541 | 699.192 | 0.001590325 | 20 | 750.5 | -790.5 | 0 | 0 | 0 | 0.001590325 | 0.001590325 | 0.001590325 | 0.001590325 | 0.001590325 | 0.001590325 | 0.001590325 | 0.001590325 | 0.001590325 | 0.001590325 | 0.001590325 | 0.001590325 | 0.001590325 | 0.001590325 | 0.001590325 | 0.001590325 | 0.001590325 | 0.001590325 | 0.001590325 | 0.001590325 | 0.001590325 | 0.001590325 | 0.001590325 | 0.001590325 | 0.001590325 | 0.001590325 | 0.001590325 | 0.001590325 | 0.001590325 | 0.001590325 | 0.001590325 | 0.001590325 | 0.001590325 | 0.001590325 | 0.001590325 | 0.001590325 | 0.001590325 | 0.001590325 | 0.001590325 | 0.001590325 | 0.001590325 | 0.001590325 | 0.001590325 | 0.001590325 | 0.001590325 | 0.001590325 | 0.001590325 | 0.001590325 | 0.001590325 | 0.001590325 | 0.001590325 | 0.001590325 | 0.001590325 | 0.001590325 | 0.001590325 | 0.001590325 | 0.001590325 | 0.001590325 | 0 | 0 | 0 | 0
1541 | 691.5832 | 0.001573019 | 10 | 760.5 | -780.5 | 0 | 0 | 0 | 0.001573019 | 0.001573019 | 0.001573019 | 0.001573019 | 0.001573019 | 0.001573019 | 0.001573019 | 0.001573019 | 0.001573019 | 0.001573019 | 0.001573019 | 0.001573019 | 0.001573019 | 0.001573019 | 0.001573019 | 0.001573019 | 0.001573019 | 0.001573019 | 0.001573019 | 0.001573019 | 0.001573019 | 0.001573019 | 0.001573019 | 0.001573019 | 0.001573019 | 0.001573019 | 0.001573019 | 0.001573019 | 0.001573019 | 0.001573019 | 0.001573019 | 0.001573019 | 0.001573019 | 0.001573019 | 0.001573019 | 0.001573019 | 0.001573019 | 0.001573019 | 0.001573019 | 0.001573019 | 0.001573019 | 0.001573019 | 0.001573019 | 0.001573019 | 0.001573019 | 0.001573019 | 0.001573019 | 0.001573019 | 0.001573019 | 0.001573019 | 0.001573019 | 0.001573019 | 0.001573019 | 0.001573019 | 0.001573019 | 0.001573019 | 0.001573019 | 0.001573019 | 0 | 0 | 0 | 0
1495 | 939.1543 | 0.002136124 | 0 | 747.5 | -747.5 | 0 | 0 | 0 | 0 | 0 | 0.002136124 | 0.002136124 | 0.002136124 | 0.002136124 | 0.002136124 | 0.002136124 | 0.002136124 | 0.002136124 | 0.002136124 | 0.002136124 | 0.002136124 | 0.002136124 | 0.002136124 | 0.002136124 | 0.002136124 | 0.002136124 | 0.002136124 | 0.002136124 | 0.002136124 | 0.002136124 | 0.002136124 | 0.002136124 | 0.002136124 | 0.002136124 | 0.002136124 | 0.002136124 | 0.002136124 | 0.002136124 | 0.002136124 | 0.002136124 | 0.002136124 | 0.002136124 | 0.002136124 | 0.002136124 | 0.002136124 | 0.002136124 | 0.002136124 | 0.002136124 | 0.002136124 | 0.002136124 | 0.002136124 | 0.002136124 | 0.002136124 | 0.002136124 | 0.002136124 | 0.002136124 | 0.002136124 | 0.002136124 | 0.002136124 | 0.002136124 | 0.002136124 | 0.002136124 | 0.002136124 | 0.002136124 | 0.002136124 | 0 | 0 | 0 | 0 | 0
1495 | 919.0449 | 0.002090385 | -10 | 757.5 | -737.5 | 0 | 0 | 0 | 0 | 0 | 0.002090385 | 0.002090385 | 0.002090385 | 0.002090385 | 0.002090385 | 0.002090385 | 0.002090385 | 0.002090385 | 0.002090385 | 0.002090385 | 0.002090385 | 0.002090385 | 0.002090385 | 0.002090385 | 0.002090385 | 0.002090385 | 0.002090385 | 0.002090385 | 0.002090385 | 0.002090385 | 0.002090385 | 0.002090385 | 0.002090385 | 0.002090385 | 0.002090385 | 0.002090385 | 0.002090385 | 0.002090385 | 0.002090385 | 0.002090385 | 0.002090385 | 0.002090385 | 0.002090385 | 0.002090385 | 0.002090385 | 0.002090385 | 0.002090385 | 0.002090385 | 0.002090385 | 0.002090385 | 0.002090385 | 0.002090385 | 0.002090385 | 0.002090385 | 0.002090385 | 0.002090385 | 0.002090385 | 0.002090385 | 0.002090385 | 0.002090385 | 0.002090385 | 0.002090385 | 0.002090385 | 0.002090385 | 0.002090385 | 0.002090385 | 0 | 0 | 0 | 0
1495 | 946.617 | 0.002153098 | -20 | 767.5 | -727.5 | 0 | 0 | 0 | 0 | 0 | 0.002153098 | 0.002153098 | 0.002153098 | 0.002153098 | 0.002153098 | 0.002153098 | 0.002153098 | 0.002153098 | 0.002153098 | 0.002153098 | 0.002153098 | 0.002153098 | 0.002153098 | 0.002153098 | 0.002153098 | 0.002153098 | 0.002153098 | 0.002153098 | 0.002153098 | 0.002153098 | 0.002153098 | 0.002153098 | 0.002153098 | 0.002153098 | 0.002153098 | 0.002153098 | 0.002153098 | 0.002153098 | 0.002153098 | 0.002153098 | 0.002153098 | 0.002153098 | 0.002153098 | 0.002153098 | 0.002153098 | 0.002153098 | 0.002153098 | 0.002153098 | 0.002153098 | 0.002153098 | 0.002153098 | 0.002153098 | 0.002153098 | 0.002153098 | 0.002153098 | 0.002153098 | 0.002153098 | 0.002153098 | 0.002153098 | 0.002153098 | 0.002153098 | 0.002153098 | 0.002153098 | 0.002153098 | 0.002153098 | 0.002153098 | 0 | 0 | 0 | 0
1495 | 912.8723 | 0.002076345 | -30 | 777.5 | -717.5 | 0 | 0 | 0 | 0 | 0 | 0 | 0.002076345 | 0.002076345 | 0.002076345 | 0.002076345 | 0.002076345 | 0.002076345 | 0.002076345 | 0.002076345 | 0.002076345 | 0.002076345 | 0.002076345 | 0.002076345 | 0.002076345 | 0.002076345 | 0.002076345 | 0.002076345 | 0.002076345 | 0.002076345 | 0.002076345 | 0.002076345 | 0.002076345 | 0.002076345 | 0.002076345 | 0.002076345 | 0.002076345 | 0.002076345 | 0.002076345 | 0.002076345 | 0.002076345 | 0.002076345 | 0.002076345 | 0.002076345 | 0.002076345 | 0.002076345 | 0.002076345 | 0.002076345 | 0.002076345 | 0.002076345 | 0.002076345 | 0.002076345 | 0.002076345 | 0.002076345 | 0.002076345 | 0.002076345 | 0.002076345 | 0.002076345 | 0.002076345 | 0.002076345 | 0.002076345 | 0.002076345 | 0.002076345 | 0.002076345 | 0.002076345 | 0.002076345 | 0.002076345 | 0.002076345 | 0 | 0 | 0
1495 | 906.596 | 0.00206207 | -40 | 787.5 | -707.5 | 0 | 0 | 0 | 0 | 0 | 0 | 0.00206207 | 0.00206207 | 0.00206207 | 0.00206207 | 0.00206207 | 0.00206207 | 0.00206207 | 0.00206207 | 0.00206207 | 0.00206207 | 0.00206207 | 0.00206207 | 0.00206207 | 0.00206207 | 0.00206207 | 0.00206207 | 0.00206207 | 0.00206207 | 0.00206207 | 0.00206207 | 0.00206207 | 0.00206207 | 0.00206207 | 0.00206207 | 0.00206207 | 0.00206207 | 0.00206207 | 0.00206207 | 0.00206207 | 0.00206207 | 0.00206207 | 0.00206207 | 0.00206207 | 0.00206207 | 0.00206207 | 0.00206207 | 0.00206207 | 0.00206207 | 0.00206207 | 0.00206207 | 0.00206207 | 0.00206207 | 0.00206207 | 0.00206207 | 0.00206207 | 0.00206207 | 0.00206207 | 0.00206207 | 0.00206207 | 0.00206207 | 0.00206207 | 0.00206207 | 0.00206207 | 0.00206207 | 0.00206207 | 0.00206207 | 0 | 0 | 0
1495 | 904.2125 | 0.002056649 | -30 | 777.5 | -717.5 | 0 | 0 | 0 | 0 | 0 | 0 | 0.002056649 | 0.002056649 | 0.002056649 | 0.002056649 | 0.002056649 | 0.002056649 | 0.002056649 | 0.002056649 | 0.002056649 | 0.002056649 | 0.002056649 | 0.002056649 | 0.002056649 | 0.002056649 | 0.002056649 | 0.002056649 | 0.002056649 | 0.002056649 | 0.002056649 | 0.002056649 | 0.002056649 | 0.002056649 | 0.002056649 | 0.002056649 | 0.002056649 | 0.002056649 | 0.002056649 | 0.002056649 | 0.002056649 | 0.002056649 | 0.002056649 | 0.002056649 | 0.002056649 | 0.002056649 | 0.002056649 | 0.002056649 | 0.002056649 | 0.002056649 | 0.002056649 | 0.002056649 | 0.002056649 | 0.002056649 | 0.002056649 | 0.002056649 | 0.002056649 | 0.002056649 | 0.002056649 | 0.002056649 | 0.002056649 | 0.002056649 | 0.002056649 | 0.002056649 | 0.002056649 | 0.002056649 | 0.002056649 | 0.002056649 | 0 | 0 | 0
1495 | 838.7132 | 0.001907669 | -20 | 767.5 | -727.5 | 0 | 0 | 0 | 0 | 0 | 0.001907669 | 0.001907669 | 0.001907669 | 0.001907669 | 0.001907669 | 0.001907669 | 0.001907669 | 0.001907669 | 0.001907669 | 0.001907669 | 0.001907669 | 0.001907669 | 0.001907669 | 0.001907669 | 0.001907669 | 0.001907669 | 0.001907669 | 0.001907669 | 0.001907669 | 0.001907669 | 0.001907669 | 0.001907669 | 0.001907669 | 0.001907669 | 0.001907669 | 0.001907669 | 0.001907669 | 0.001907669 | 0.001907669 | 0.001907669 | 0.001907669 | 0.001907669 | 0.001907669 | 0.001907669 | 0.001907669 | 0.001907669 | 0.001907669 | 0.001907669 | 0.001907669 | 0.001907669 | 0.001907669 | 0.001907669 | 0.001907669 | 0.001907669 | 0.001907669 | 0.001907669 | 0.001907669 | 0.001907669 | 0.001907669 | 0.001907669 | 0.001907669 | 0.001907669 | 0.001907669 | 0.001907669 | 0.001907669 | 0.001907669 | 0 | 0 | 0 | 0
1495 | 889.6513 | 0.002023529 | -10 | 757.5 | -737.5 | 0 | 0 | 0 | 0 | 0 | 0.002023529 | 0.002023529 | 0.002023529 | 0.002023529 | 0.002023529 | 0.002023529 | 0.002023529 | 0.002023529 | 0.002023529 | 0.002023529 | 0.002023529 | 0.002023529 | 0.002023529 | 0.002023529 | 0.002023529 | 0.002023529 | 0.002023529 | 0.002023529 | 0.002023529 | 0.002023529 | 0.002023529 | 0.002023529 | 0.002023529 | 0.002023529 | 0.002023529 | 0.002023529 | 0.002023529 | 0.002023529 | 0.002023529 | 0.002023529 | 0.002023529 | 0.002023529 | 0.002023529 | 0.002023529 | 0.002023529 | 0.002023529 | 0.002023529 | 0.002023529 | 0.002023529 | 0.002023529 | 0.002023529 | 0.002023529 | 0.002023529 | 0.002023529 | 0.002023529 | 0.002023529 | 0.002023529 | 0.002023529 | 0.002023529 | 0.002023529 | 0.002023529 | 0.002023529 | 0.002023529 | 0.002023529 | 0.002023529 | 0.002023529 | 0 | 0 | 0 | 0
1495 | 871.8899 | 0.00198313 | 0 | 747.5 | -747.5 | 0 | 0 | 0 | 0 | 0 | 0.00198313 | 0.00198313 | 0.00198313 | 0.00198313 | 0.00198313 | 0.00198313 | 0.00198313 | 0.00198313 | 0.00198313 | 0.00198313 | 0.00198313 | 0.00198313 | 0.00198313 | 0.00198313 | 0.00198313 | 0.00198313 | 0.00198313 | 0.00198313 | 0.00198313 | 0.00198313 | 0.00198313 | 0.00198313 | 0.00198313 | 0.00198313 | 0.00198313 | 0.00198313 | 0.00198313 | 0.00198313 | 0.00198313 | 0.00198313 | 0.00198313 | 0.00198313 | 0.00198313 | 0.00198313 | 0.00198313 | 0.00198313 | 0.00198313 | 0.00198313 | 0.00198313 | 0.00198313 | 0.00198313 | 0.00198313 | 0.00198313 | 0.00198313 | 0.00198313 | 0.00198313 | 0.00198313 | 0.00198313 | 0.00198313 | 0.00198313 | 0.00198313 | 0.00198313 | 0.00198313 | 0.00198313 | 0.00198313 | 0 | 0 | 0 | 0 | 0
1495 | 872.7903 | 0.001985178 | 10 | 737.5 | -757.5 | 0 | 0 | 0 | 0 | 0.001985178 | 0.001985178 | 0.001985178 | 0.001985178 | 0.001985178 | 0.001985178 | 0.001985178 | 0.001985178 | 0.001985178 | 0.001985178 | 0.001985178 | 0.001985178 | 0.001985178 | 0.001985178 | 0.001985178 | 0.001985178 | 0.001985178 | 0.001985178 | 0.001985178 | 0.001985178 | 0.001985178 | 0.001985178 | 0.001985178 | 0.001985178 | 0.001985178 | 0.001985178 | 0.001985178 | 0.001985178 | 0.001985178 | 0.001985178 | 0.001985178 | 0.001985178 | 0.001985178 | 0.001985178 | 0.001985178 | 0.001985178 | 0.001985178 | 0.001985178 | 0.001985178 | 0.001985178 | 0.001985178 | 0.001985178 | 0.001985178 | 0.001985178 | 0.001985178 | 0.001985178 | 0.001985178 | 0.001985178 | 0.001985178 | 0.001985178 | 0.001985178 | 0.001985178 | 0.001985178 | 0.001985178 | 0.001985178 | 0.001985178 | 0 | 0 | 0 | 0 | 0
1495 | 903.8751 | 0.002055881 | 20 | 727.5 | -767.5 | 0 | 0 | 0 | 0 | 0.002055881 | 0.002055881 | 0.002055881 | 0.002055881 | 0.002055881 | 0.002055881 | 0.002055881 | 0.002055881 | 0.002055881 | 0.002055881 | 0.002055881 | 0.002055881 | 0.002055881 | 0.002055881 | 0.002055881 | 0.002055881 | 0.002055881 | 0.002055881 | 0.002055881 | 0.002055881 | 0.002055881 | 0.002055881 | 0.002055881 | 0.002055881 | 0.002055881 | 0.002055881 | 0.002055881 | 0.002055881 | 0.002055881 | 0.002055881 | 0.002055881 | 0.002055881 | 0.002055881 | 0.002055881 | 0.002055881 | 0.002055881 | 0.002055881 | 0.002055881 | 0.002055881 | 0.002055881 | 0.002055881 | 0.002055881 | 0.002055881 | 0.002055881 | 0.002055881 | 0.002055881 | 0.002055881 | 0.002055881 | 0.002055881 | 0.002055881 | 0.002055881 | 0.002055881 | 0.002055881 | 0.002055881 | 0.002055881 | 0.002055881 | 0 | 0 | 0 | 0 | 0
1495 | 909.3574 | 0.002068351 | 30 | 717.5 | -777.5 | 0 | 0 | 0 | 0.002068351 | 0.002068351 | 0.002068351 | 0.002068351 | 0.002068351 | 0.002068351 | 0.002068351 | 0.002068351 | 0.002068351 | 0.002068351 | 0.002068351 | 0.002068351 | 0.002068351 | 0.002068351 | 0.002068351 | 0.002068351 | 0.002068351 | 0.002068351 | 0.002068351 | 0.002068351 | 0.002068351 | 0.002068351 | 0.002068351 | 0.002068351 | 0.002068351 | 0.002068351 | 0.002068351 | 0.002068351 | 0.002068351 | 0.002068351 | 0.002068351 | 0.002068351 | 0.002068351 | 0.002068351 | 0.002068351 | 0.002068351 | 0.002068351 | 0.002068351 | 0.002068351 | 0.002068351 | 0.002068351 | 0.002068351 | 0.002068351 | 0.002068351 | 0.002068351 | 0.002068351 | 0.002068351 | 0.002068351 | 0.002068351 | 0.002068351 | 0.002068351 | 0.002068351 | 0.002068351 | 0.002068351 | 0.002068351 | 0.002068351 | 0 | 0 | 0 | 0 | 0 | 0
1495 | 855.1428 | 0.001945039 | 40 | 707.5 | -787.5 | 0 | 0 | 0 | 0.001945039 | 0.001945039 | 0.001945039 | 0.001945039 | 0.001945039 | 0.001945039 | 0.001945039 | 0.001945039 | 0.001945039 | 0.001945039 | 0.001945039 | 0.001945039 | 0.001945039 | 0.001945039 | 0.001945039 | 0.001945039 | 0.001945039 | 0.001945039 | 0.001945039 | 0.001945039 | 0.001945039 | 0.001945039 | 0.001945039 | 0.001945039 | 0.001945039 | 0.001945039 | 0.001945039 | 0.001945039 | 0.001945039 | 0.001945039 | 0.001945039 | 0.001945039 | 0.001945039 | 0.001945039 | 0.001945039 | 0.001945039 | 0.001945039 | 0.001945039 | 0.001945039 | 0.001945039 | 0.001945039 | 0.001945039 | 0.001945039 | 0.001945039 | 0.001945039 | 0.001945039 | 0.001945039 | 0.001945039 | 0.001945039 | 0.001945039 | 0.001945039 | 0.001945039 | 0.001945039 | 0.001945039 | 0.001945039 | 0.001945039 | 0 | 0 | 0 | 0 | 0 | 0
1368 | 1033.657 | 0.002351072 | 30 | 654 | -714 | 0 | 0 | 0 | 0 | 0 | 0 | 0.002351072 | 0.002351072 | 0.002351072 | 0.002351072 | 0.002351072 | 0.002351072 | 0.002351072 | 0.002351072 | 0.002351072 | 0.002351072 | 0.002351072 | 0.002351072 | 0.002351072 | 0.002351072 | 0.002351072 | 0.002351072 | 0.002351072 | 0.002351072 | 0.002351072 | 0.002351072 | 0.002351072 | 0.002351072 | 0.002351072 | 0.002351072 | 0.002351072 | 0.002351072 | 0.002351072 | 0.002351072 | 0.002351072 | 0.002351072 | 0.002351072 | 0.002351072 | 0.002351072 | 0.002351072 | 0.002351072 | 0.002351072 | 0.002351072 | 0.002351072 | 0.002351072 | 0.002351072 | 0.002351072 | 0.002351072 | 0.002351072 | 0.002351072 | 0.002351072 | 0.002351072 | 0.002351072 | 0.002351072 | 0.002351072 | 0.002351072 | 0.002351072 | 0 | 0 | 0 | 0 | 0 | 0 | 0 | 0
1368 | 993.1124 | 0.002258853 | 20 | 664 | -704 | 0 | 0 | 0 | 0 | 0 | 0 | 0.002258853 | 0.002258853 | 0.002258853 | 0.002258853 | 0.002258853 | 0.002258853 | 0.002258853 | 0.002258853 | 0.002258853 | 0.002258853 | 0.002258853 | 0.002258853 | 0.002258853 | 0.002258853 | 0.002258853 | 0.002258853 | 0.002258853 | 0.002258853 | 0.002258853 | 0.002258853 | 0.002258853 | 0.002258853 | 0.002258853 | 0.002258853 | 0.002258853 | 0.002258853 | 0.002258853 | 0.002258853 | 0.002258853 | 0.002258853 | 0.002258853 | 0.002258853 | 0.002258853 | 0.002258853 | 0.002258853 | 0.002258853 | 0.002258853 | 0.002258853 | 0.002258853 | 0.002258853 | 0.002258853 | 0.002258853 | 0.002258853 | 0.002258853 | 0.002258853 | 0.002258853 | 0.002258853 | 0.002258853 | 0.002258853 | 0.002258853 | 0.002258853 | 0 | 0 | 0 | 0 | 0 | 0 | 0 | 0
1368 | 1003.392 | 0.002282233 | 10 | 674 | -694 | 0 | 0 | 0 | 0 | 0 | 0 | 0 | 0.002282233 | 0.002282233 | 0.002282233 | 0.002282233 | 0.002282233 | 0.002282233 | 0.002282233 | 0.002282233 | 0.002282233 | 0.002282233 | 0.002282233 | 0.002282233 | 0.002282233 | 0.002282233 | 0.002282233 | 0.002282233 | 0.002282233 | 0.002282233 | 0.002282233 | 0.002282233 | 0.002282233 | 0.002282233 | 0.002282233 | 0.002282233 | 0.002282233 | 0.002282233 | 0.002282233 | 0.002282233 | 0.002282233 | 0.002282233 | 0.002282233 | 0.002282233 | 0.002282233 | 0.002282233 | 0.002282233 | 0.002282233 | 0.002282233 | 0.002282233 | 0.002282233 | 0.002282233 | 0.002282233 | 0.002282233 | 0.002282233 | 0.002282233 | 0.002282233 | 0.002282233 | 0.002282233 | 0.002282233 | 0.002282233 | 0.002282233 | 0.002282233 | 0 | 0 | 0 | 0 | 0 | 0 | 0
1368 | 1008.305 | 0.002293408 | 0 | 684 | -684 | 0 | 0 | 0 | 0 | 0 | 0 | 0 | 0.002293408 | 0.002293408 | 0.002293408 | 0.002293408 | 0.002293408 | 0.002293408 | 0.002293408 | 0.002293408 | 0.002293408 | 0.002293408 | 0.002293408 | 0.002293408 | 0.002293408 | 0.002293408 | 0.002293408 | 0.002293408 | 0.002293408 | 0.002293408 | 0.002293408 | 0.002293408 | 0.002293408 | 0.002293408 | 0.002293408 | 0.002293408 | 0.002293408 | 0.002293408 | 0.002293408 | 0.002293408 | 0.002293408 | 0.002293408 | 0.002293408 | 0.002293408 | 0.002293408 | 0.002293408 | 0.002293408 | 0.002293408 | 0.002293408 | 0.002293408 | 0.002293408 | 0.002293408 | 0.002293408 | 0.002293408 | 0.002293408 | 0.002293408 | 0.002293408 | 0.002293408 | 0.002293408 | 0.002293408 | 0.002293408 | 0.002293408 | 0.002293408 | 0 | 0 | 0 | 0 | 0 | 0 | 0
1368 | 1002.873 | 0.002281053 | -10 | 694 | -674 | 0 | 0 | 0 | 0 | 0 | 0 | 0 | 0.002281053 | 0.002281053 | 0.002281053 | 0.002281053 | 0.002281053 | 0.002281053 | 0.002281053 | 0.002281053 | 0.002281053 | 0.002281053 | 0.002281053 | 0.002281053 | 0.002281053 | 0.002281053 | 0.002281053 | 0.002281053 | 0.002281053 | 0.002281053 | 0.002281053 | 0.002281053 | 0.002281053 | 0.002281053 | 0.002281053 | 0.002281053 | 0.002281053 | 0.002281053 | 0.002281053 | 0.002281053 | 0.002281053 | 0.002281053 | 0.002281053 | 0.002281053 | 0.002281053 | 0.002281053 | 0.002281053 | 0.002281053 | 0.002281053 | 0.002281053 | 0.002281053 | 0.002281053 | 0.002281053 | 0.002281053 | 0.002281053 | 0.002281053 | 0.002281053 | 0.002281053 | 0.002281053 | 0.002281053 | 0.002281053 | 0.002281053 | 0.002281053 | 0 | 0 | 0 | 0 | 0 | 0 | 0
1368 | 1012.869 | 0.002303789 | -20 | 704 | -664 | 0 | 0 | 0 | 0 | 0 | 0 | 0 | 0 | 0.002303789 | 0.002303789 | 0.002303789 | 0.002303789 | 0.002303789 | 0.002303789 | 0.002303789 | 0.002303789 | 0.002303789 | 0.002303789 | 0.002303789 | 0.002303789 | 0.002303789 | 0.002303789 | 0.002303789 | 0.002303789 | 0.002303789 | 0.002303789 | 0.002303789 | 0.002303789 | 0.002303789 | 0.002303789 | 0.002303789 | 0.002303789 | 0.002303789 | 0.002303789 | 0.002303789 | 0.002303789 | 0.002303789 | 0.002303789 | 0.002303789 | 0.002303789 | 0.002303789 | 0.002303789 | 0.002303789 | 0.002303789 | 0.002303789 | 0.002303789 | 0.002303789 | 0.002303789 | 0.002303789 | 0.002303789 | 0.002303789 | 0.002303789 | 0.002303789 | 0.002303789 | 0.002303789 | 0.002303789 | 0.002303789 | 0.002303789 | 0.002303789 | 0 | 0 | 0 | 0 | 0 | 0
1368 | 993.1268 | 0.002258886 | -30 | 714 | -654 | 0 | 0 | 0 | 0 | 0 | 0 | 0 | 0 | 0.002258886 | 0.002258886 | 0.002258886 | 0.002258886 | 0.002258886 | 0.002258886 | 0.002258886 | 0.002258886 | 0.002258886 | 0.002258886 | 0.002258886 | 0.002258886 | 0.002258886 | 0.002258886 | 0.002258886 | 0.002258886 | 0.002258886 | 0.002258886 | 0.002258886 | 0.002258886 | 0.002258886 | 0.002258886 | 0.002258886 | 0.002258886 | 0.002258886 | 0.002258886 | 0.002258886 | 0.002258886 | 0.002258886 | 0.002258886 | 0.002258886 | 0.002258886 | 0.002258886 | 0.002258886 | 0.002258886 | 0.002258886 | 0.002258886 | 0.002258886 | 0.002258886 | 0.002258886 | 0.002258886 | 0.002258886 | 0.002258886 | 0.002258886 | 0.002258886 | 0.002258886 | 0.002258886 | 0.002258886 | 0.002258886 | 0.002258886 | 0.002258886 | 0 | 0 | 0 | 0 | 0 | 0
1295 | 673.4961 | 0.00153188 | -40 | 687.5 | -607.5 | 0 | 0 | 0 | 0 | 0 | 0 | 0 | 0 | 0 | 0 | 0.00153188 | 0.00153188 | 0.00153188 | 0.00153188 | 0.00153188 | 0.00153188 | 0.00153188 | 0.00153188 | 0.00153188 | 0.00153188 | 0.00153188 | 0.00153188 | 0.00153188 | 0.00153188 | 0.00153188 | 0.00153188 | 0.00153188 | 0.00153188 | 0.00153188 | 0.00153188 | 0.00153188 | 0.00153188 | 0.00153188 | 0.00153188 | 0.00153188 | 0.00153188 | 0.00153188 | 0.00153188 | 0.00153188 | 0.00153188 | 0.00153188 | 0.00153188 | 0.00153188 | 0.00153188 | 0.00153188 | 0.00153188 | 0.00153188 | 0.00153188 | 0.00153188 | 0.00153188 | 0.00153188 | 0.00153188 | 0.00153188 | 0.00153188 | 0.00153188 | 0.00153188 | 0.00153188 | 0.00153188 | 0 | 0 | 0 | 0 | 0 | 0 | 0
1245 | 756.2407 | 0.001720084 | -30 | 652.5 | -592.5 | 0 | 0 | 0 | 0 | 0 | 0 | 0 | 0 | 0 | 0 | 0.001720084 | 0.001720084 | 0.001720084 | 0.001720084 | 0.001720084 | 0.001720084 | 0.001720084 | 0.001720084 | 0.001720084 | 0.001720084 | 0.001720084 | 0.001720084 | 0.001720084 | 0.001720084 | 0.001720084 | 0.001720084 | 0.001720084 | 0.001720084 | 0.001720084 | 0.001720084 | 0.001720084 | 0.001720084 | 0.001720084 | 0.001720084 | 0.001720084 | 0.001720084 | 0.001720084 | 0.001720084 | 0.001720084 | 0.001720084 | 0.001720084 | 0.001720084 | 0.001720084 | 0.001720084 | 0.001720084 | 0.001720084 | 0.001720084 | 0.001720084 | 0.001720084 | 0.001720084 | 0.001720084 | 0.001720084 | 0.001720084 | 0.001720084 | 0.001720084 | 0.001720084 | 0.001720084 | 0 | 0 | 0 | 0 | 0 | 0 | 0 | 0
1245 | 724.0777 | 0.001646929 | -20 | 642.5 | -602.5 | 0 | 0 | 0 | 0 | 0 | 0 | 0 | 0 | 0 | 0 | 0.001646929 | 0.001646929 | 0.001646929 | 0.001646929 | 0.001646929 | 0.001646929 | 0.001646929 | 0.001646929 | 0.001646929 | 0.001646929 | 0.001646929 | 0.001646929 | 0.001646929 | 0.001646929 | 0.001646929 | 0.001646929 | 0.001646929 | 0.001646929 | 0.001646929 | 0.001646929 | 0.001646929 | 0.001646929 | 0.001646929 | 0.001646929 | 0.001646929 | 0.001646929 | 0.001646929 | 0.001646929 | 0.001646929 | 0.001646929 | 0.001646929 | 0.001646929 | 0.001646929 | 0.001646929 | 0.001646929 | 0.001646929 | 0.001646929 | 0.001646929 | 0.001646929 | 0.001646929 | 0.001646929 | 0.001646929 | 0.001646929 | 0.001646929 | 0.001646929 | 0.001646929 | 0.001646929 | 0 | 0 | 0 | 0 | 0 | 0 | 0 | 0
1245 | 734.0004 | 0.001669498 | -10 | 632.5 | -612.5 | 0 | 0 | 0 | 0 | 0 | 0 | 0 | 0 | 0 | 0 | 0.001669498 | 0.001669498 | 0.001669498 | 0.001669498 | 0.001669498 | 0.001669498 | 0.001669498 | 0.001669498 | 0.001669498 | 0.001669498 | 0.001669498 | 0.001669498 | 0.001669498 | 0.001669498 | 0.001669498 | 0.001669498 | 0.001669498 | 0.001669498 | 0.001669498 | 0.001669498 | 0.001669498 | 0.001669498 | 0.001669498 | 0.001669498 | 0.001669498 | 0.001669498 | 0.001669498 | 0.001669498 | 0.001669498 | 0.001669498 | 0.001669498 | 0.001669498 | 0.001669498 | 0.001669498 | 0.001669498 | 0.001669498 | 0.001669498 | 0.001669498 | 0.001669498 | 0.001669498 | 0.001669498 | 0.001669498 | 0.001669498 | 0.001669498 | 0.001669498 | 0.001669498 | 0 | 0 | 0 | 0 | 0 | 0 | 0 | 0 | 0
1245 | 707.6339 | 0.001609527 | 0 | 622.5 | -622.5 | 0 | 0 | 0 | 0 | 0 | 0 | 0 | 0 | 0 | 0.001609527 | 0.001609527 | 0.001609527 | 0.001609527 | 0.001609527 | 0.001609527 | 0.001609527 | 0.001609527 | 0.001609527 | 0.001609527 | 0.001609527 | 0.001609527 | 0.001609527 | 0.001609527 | 0.001609527 | 0.001609527 | 0.001609527 | 0.001609527 | 0.001609527 | 0.001609527 | 0.001609527 | 0.001609527 | 0.001609527 | 0.001609527 | 0.001609527 | 0.001609527 | 0.001609527 | 0.001609527 | 0.001609527 | 0.001609527 | 0.001609527 | 0.001609527 | 0.001609527 | 0.001609527 | 0.001609527 | 0.001609527 | 0.001609527 | 0.001609527 | 0.001609527 | 0.001609527 | 0.001609527 | 0.001609527 | 0.001609527 | 0.001609527 | 0.001609527 | 0.001609527 | 0.001609527 | 0 | 0 | 0 | 0 | 0 | 0 | 0 | 0 | 0
1245 | 734.6768 | 0.001671036 | 10 | 612.5 | -632.5 | 0 | 0 | 0 | 0 | 0 | 0 | 0 | 0 | 0 | 0.001671036 | 0.001671036 | 0.001671036 | 0.001671036 | 0.001671036 | 0.001671036 | 0.001671036 | 0.001671036 | 0.001671036 | 0.001671036 | 0.001671036 | 0.001671036 | 0.001671036 | 0.001671036 | 0.001671036 | 0.001671036 | 0.001671036 | 0.001671036 | 0.001671036 | 0.001671036 | 0.001671036 | 0.001671036 | 0.001671036 | 0.001671036 | 0.001671036 | 0.001671036 | 0.001671036 | 0.001671036 | 0.001671036 | 0.001671036 | 0.001671036 | 0.001671036 | 0.001671036 | 0.001671036 | 0.001671036 | 0.001671036 | 0.001671036 | 0.001671036 | 0.001671036 | 0.001671036 | 0.001671036 | 0.001671036 | 0.001671036 | 0.001671036 | 0.001671036 | 0.001671036 | 0 | 0 | 0 | 0 | 0 | 0 | 0 | 0 | 0 | 0
1245 | 734.4288 | 0.001670472 | 20 | 602.5 | -642.5 | 0 | 0 | 0 | 0 | 0 | 0 | 0 | 0 | 0.001670472 | 0.001670472 | 0.001670472 | 0.001670472 | 0.001670472 | 0.001670472 | 0.001670472 | 0.001670472 | 0.001670472 | 0.001670472 | 0.001670472 | 0.001670472 | 0.001670472 | 0.001670472 | 0.001670472 | 0.001670472 | 0.001670472 | 0.001670472 | 0.001670472 | 0.001670472 | 0.001670472 | 0.001670472 | 0.001670472 | 0.001670472 | 0.001670472 | 0.001670472 | 0.001670472 | 0.001670472 | 0.001670472 | 0.001670472 | 0.001670472 | 0.001670472 | 0.001670472 | 0.001670472 | 0.001670472 | 0.001670472 | 0.001670472 | 0.001670472 | 0.001670472 | 0.001670472 | 0.001670472 | 0.001670472 | 0.001670472 | 0.001670472 | 0.001670472 | 0.001670472 | 0.001670472 | 0 | 0 | 0 | 0 | 0 | 0 | 0 | 0 | 0 | 0
1245 | 717.025 | 0.001630887 | 30 | 592.5 | -652.5 | 0 | 0 | 0 | 0 | 0 | 0 | 0 | 0 | 0.001630887 | 0.001630887 | 0.001630887 | 0.001630887 | 0.001630887 | 0.001630887 | 0.001630887 | 0.001630887 | 0.001630887 | 0.001630887 | 0.001630887 | 0.001630887 | 0.001630887 | 0.001630887 | 0.001630887 | 0.001630887 | 0.001630887 | 0.001630887 | 0.001630887 | 0.001630887 | 0.001630887 | 0.001630887 | 0.001630887 | 0.001630887 | 0.001630887 | 0.001630887 | 0.001630887 | 0.001630887 | 0.001630887 | 0.001630887 | 0.001630887 | 0.001630887 | 0.001630887 | 0.001630887 | 0.001630887 | 0.001630887 | 0.001630887 | 0.001630887 | 0.001630887 | 0.001630887 | 0.001630887 | 0.001630887 | 0.001630887 | 0.001630887 | 0.001630887 | 0.001630887 | 0.001630887 | 0 | 0 | 0 | 0 | 0 | 0 | 0 | 0 | 0 | 0
1245 | 715.6296 | 0.001627713 | 40 | 582.5 | -662.5 | 0 | 0 | 0 | 0 | 0 | 0 | 0 | 0 | 0.001627713 | 0.001627713 | 0.001627713 | 0.001627713 | 0.001627713 | 0.001627713 | 0.001627713 | 0.001627713 | 0.001627713 | 0.001627713 | 0.001627713 | 0.001627713 | 0.001627713 | 0.001627713 | 0.001627713 | 0.001627713 | 0.001627713 | 0.001627713 | 0.001627713 | 0.001627713 | 0.001627713 | 0.001627713 | 0.001627713 | 0.001627713 | 0.001627713 | 0.001627713 | 0.001627713 | 0.001627713 | 0.001627713 | 0.001627713 | 0.001627713 | 0.001627713 | 0.001627713 | 0.001627713 | 0.001627713 | 0.001627713 | 0.001627713 | 0.001627713 | 0.001627713 | 0.001627713 | 0.001627713 | 0.001627713 | 0.001627713 | 0.001627713 | 0.001627713 | 0.001627713 | 0 | 0 | 0 | 0 | 0 | 0 | 0 | 0 | 0 | 0 | 0
1245 | 721.0321 | 0.001640001 | 30 | 592.5 | -652.5 | 0 | 0 | 0 | 0 | 0 | 0 | 0 | 0 | 0.001640001 | 0.001640001 | 0.001640001 | 0.001640001 | 0.001640001 | 0.001640001 | 0.001640001 | 0.001640001 | 0.001640001 | 0.001640001 | 0.001640001 | 0.001640001 | 0.001640001 | 0.001640001 | 0.001640001 | 0.001640001 | 0.001640001 | 0.001640001 | 0.001640001 | 0.001640001 | 0.001640001 | 0.001640001 | 0.001640001 | 0.001640001 | 0.001640001 | 0.001640001 | 0.001640001 | 0.001640001 | 0.001640001 | 0.001640001 | 0.001640001 | 0.001640001 | 0.001640001 | 0.001640001 | 0.001640001 | 0.001640001 | 0.001640001 | 0.001640001 | 0.001640001 | 0.001640001 | 0.001640001 | 0.001640001 | 0.001640001 | 0.001640001 | 0.001640001 | 0.001640001 | 0.001640001 | 0 | 0 | 0 | 0 | 0 | 0 | 0 | 0 | 0 | 0
1239 | 488.8187 | 0.001111827 | 20 | 599.5 | -639.5 | 0 | 0 | 0 | 0 | 0 | 0 | 0 | 0 | 0 | 0.001111827 | 0.001111827 | 0.001111827 | 0.001111827 | 0.001111827 | 0.001111827 | 0.001111827 | 0.001111827 | 0.001111827 | 0.001111827 | 0.001111827 | 0.001111827 | 0.001111827 | 0.001111827 | 0.001111827 | 0.001111827 | 0.001111827 | 0.001111827 | 0.001111827 | 0.001111827 | 0.001111827 | 0.001111827 | 0.001111827 | 0.001111827 | 0.001111827 | 0.001111827 | 0.001111827 | 0.001111827 | 0.001111827 | 0.001111827 | 0.001111827 | 0.001111827 | 0.001111827 | 0.001111827 | 0.001111827 | 0.001111827 | 0.001111827 | 0.001111827 | 0.001111827 | 0.001111827 | 0.001111827 | 0.001111827 | 0.001111827 | 0.001111827 | 0.001111827 | 0.001111827 | 0 | 0 | 0 | 0 | 0 | 0 | 0 | 0 | 0 | 0
1229 | 490.8949 | 0.00111655 | 10 | 604.5 | -624.5 | 0 | 0 | 0 | 0 | 0 | 0 | 0 | 0 | 0 | 0.00111655 | 0.00111655 | 0.00111655 | 0.00111655 | 0.00111655 | 0.00111655 | 0.00111655 | 0.00111655 | 0.00111655 | 0.00111655 | 0.00111655 | 0.00111655 | 0.00111655 | 0.00111655 | 0.00111655 | 0.00111655 | 0.00111655 | 0.00111655 | 0.00111655 | 0.00111655 | 0.00111655 | 0.00111655 | 0.00111655 | 0.00111655 | 0.00111655 | 0.00111655 | 0.00111655 | 0.00111655 | 0.00111655 | 0.00111655 | 0.00111655 | 0.00111655 | 0.00111655 | 0.00111655 | 0.00111655 | 0.00111655 | 0.00111655 | 0.00111655 | 0.00111655 | 0.00111655 | 0.00111655 | 0.00111655 | 0.00111655 | 0.00111655 | 0.00111655 | 0.00111655 | 0 | 0 | 0 | 0 | 0 | 0 | 0 | 0 | 0 | 0
1229 | 594.8618 | 0.001353024 | 0 | 614.5 | -614.5 | 0 | 0 | 0 | 0 | 0 | 0 | 0 | 0 | 0 | 0 | 0.001353024 | 0.001353024 | 0.001353024 | 0.001353024 | 0.001353024 | 0.001353024 | 0.001353024 | 0.001353024 | 0.001353024 | 0.001353024 | 0.001353024 | 0.001353024 | 0.001353024 | 0.001353024 | 0.001353024 | 0.001353024 | 0.001353024 | 0.001353024 | 0.001353024 | 0.001353024 | 0.001353024 | 0.001353024 | 0.001353024 | 0.001353024 | 0.001353024 | 0.001353024 | 0.001353024 | 0.001353024 | 0.001353024 | 0.001353024 | 0.001353024 | 0.001353024 | 0.001353024 | 0.001353024 | 0.001353024 | 0.001353024 | 0.001353024 | 0.001353024 | 0.001353024 | 0.001353024 | 0.001353024 | 0.001353024 | 0.001353024 | 0.001353024 | 0.001353024 | 0 | 0 | 0 | 0 | 0 | 0 | 0 | 0 | 0 | 0
1229 | 606.1834 | 0.001378776 | -10 | 624.5 | -604.5 | 0 | 0 | 0 | 0 | 0 | 0 | 0 | 0 | 0 | 0 | 0.001378776 | 0.001378776 | 0.001378776 | 0.001378776 | 0.001378776 | 0.001378776 | 0.001378776 | 0.001378776 | 0.001378776 | 0.001378776 | 0.001378776 | 0.001378776 | 0.001378776 | 0.001378776 | 0.001378776 | 0.001378776 | 0.001378776 | 0.001378776 | 0.001378776 | 0.001378776 | 0.001378776 | 0.001378776 | 0.001378776 | 0.001378776 | 0.001378776 | 0.001378776 | 0.001378776 | 0.001378776 | 0.001378776 | 0.001378776 | 0.001378776 | 0.001378776 | 0.001378776 | 0.001378776 | 0.001378776 | 0.001378776 | 0.001378776 | 0.001378776 | 0.001378776 | 0.001378776 | 0.001378776 | 0.001378776 | 0.001378776 | 0.001378776 | 0.001378776 | 0.001378776 | 0 | 0 | 0 | 0 | 0 | 0 | 0 | 0 | 0
1229 | 595.1567 | 0.001353695 | -20 | 634.5 | -594.5 | 0 | 0 | 0 | 0 | 0 | 0 | 0 | 0 | 0 | 0 | 0.001353695 | 0.001353695 | 0.001353695 | 0.001353695 | 0.001353695 | 0.001353695 | 0.001353695 | 0.001353695 | 0.001353695 | 0.001353695 | 0.001353695 | 0.001353695 | 0.001353695 | 0.001353695 | 0.001353695 | 0.001353695 | 0.001353695 | 0.001353695 | 0.001353695 | 0.001353695 | 0.001353695 | 0.001353695 | 0.001353695 | 0.001353695 | 0.001353695 | 0.001353695 | 0.001353695 | 0.001353695 | 0.001353695 | 0.001353695 | 0.001353695 | 0.001353695 | 0.001353695 | 0.001353695 | 0.001353695 | 0.001353695 | 0.001353695 | 0.001353695 | 0.001353695 | 0.001353695 | 0.001353695 | 0.001353695 | 0.001353695 | 0.001353695 | 0.001353695 | 0.001353695 | 0 | 0 | 0 | 0 | 0 | 0 | 0 | 0 | 0
1229 | 610.6683 | 0.001388977 | -30 | 644.5 | -584.5 | 0 | 0 | 0 | 0 | 0 | 0 | 0 | 0 | 0 | 0 | 0 | 0.001388977 | 0.001388977 | 0.001388977 | 0.001388977 | 0.001388977 | 0.001388977 | 0.001388977 | 0.001388977 | 0.001388977 | 0.001388977 | 0.001388977 | 0.001388977 | 0.001388977 | 0.001388977 | 0.001388977 | 0.001388977 | 0.001388977 | 0.001388977 | 0.001388977 | 0.001388977 | 0.001388977 | 0.001388977 | 0.001388977 | 0.001388977 | 0.001388977 | 0.001388977 | 0.001388977 | 0.001388977 | 0.001388977 | 0.001388977 | 0.001388977 | 0.001388977 | 0.001388977 | 0.001388977 | 0.001388977 | 0.001388977 | 0.001388977 | 0.001388977 | 0.001388977 | 0.001388977 | 0.001388977 | 0.001388977 | 0.001388977 | 0.001388977 | 0.001388977 | 0.001388977 | 0 | 0 | 0 | 0 | 0 | 0 | 0 | 0
1229 | 601.294 | 0.001367655 | -40 | 654.5 | -574.5 | 0 | 0 | 0 | 0 | 0 | 0 | 0 | 0 | 0 | 0 | 0 | 0.001367655 | 0.001367655 | 0.001367655 | 0.001367655 | 0.001367655 | 0.001367655 | 0.001367655 | 0.001367655 | 0.001367655 | 0.001367655 | 0.001367655 | 0.001367655 | 0.001367655 | 0.001367655 | 0.001367655 | 0.001367655 | 0.001367655 | 0.001367655 | 0.001367655 | 0.001367655 | 0.001367655 | 0.001367655 | 0.001367655 | 0.001367655 | 0.001367655 | 0.001367655 | 0.001367655 | 0.001367655 | 0.001367655 | 0.001367655 | 0.001367655 | 0.001367655 | 0.001367655 | 0.001367655 | 0.001367655 | 0.001367655 | 0.001367655 | 0.001367655 | 0.001367655 | 0.001367655 | 0.001367655 | 0.001367655 | 0.001367655 | 0.001367655 | 0.001367655 | 0.001367655 | 0 | 0 | 0 | 0 | 0 | 0 | 0 | 0
1229 | 614.0357 | 0.001396636 | -30 | 644.5 | -584.5 | 0 | 0 | 0 | 0 | 0 | 0 | 0 | 0 | 0 | 0 | 0 | 0.001396636 | 0.001396636 | 0.001396636 | 0.001396636 | 0.001396636 | 0.001396636 | 0.001396636 | 0.001396636 | 0.001396636 | 0.001396636 | 0.001396636 | 0.001396636 | 0.001396636 | 0.001396636 | 0.001396636 | 0.001396636 | 0.001396636 | 0.001396636 | 0.001396636 | 0.001396636 | 0.001396636 | 0.001396636 | 0.001396636 | 0.001396636 | 0.001396636 | 0.001396636 | 0.001396636 | 0.001396636 | 0.001396636 | 0.001396636 | 0.001396636 | 0.001396636 | 0.001396636 | 0.001396636 | 0.001396636 | 0.001396636 | 0.001396636 | 0.001396636 | 0.001396636 | 0.001396636 | 0.001396636 | 0.001396636 | 0.001396636 | 0.001396636 | 0.001396636 | 0.001396636 | 0 | 0 | 0 | 0 | 0 | 0 | 0 | 0
1229 | 608.4341 | 0.001383895 | -20 | 634.5 | -594.5 | 0 | 0 | 0 | 0 | 0 | 0 | 0 | 0 | 0 | 0 | 0.001383895 | 0.001383895 | 0.001383895 | 0.001383895 | 0.001383895 | 0.001383895 | 0.001383895 | 0.001383895 | 0.001383895 | 0.001383895 | 0.001383895 | 0.001383895 | 0.001383895 | 0.001383895 | 0.001383895 | 0.001383895 | 0.001383895 | 0.001383895 | 0.001383895 | 0.001383895 | 0.001383895 | 0.001383895 | 0.001383895 | 0.001383895 | 0.001383895 | 0.001383895 | 0.001383895 | 0.001383895 | 0.001383895 | 0.001383895 | 0.001383895 | 0.001383895 | 0.001383895 | 0.001383895 | 0.001383895 | 0.001383895 | 0.001383895 | 0.001383895 | 0.001383895 | 0.001383895 | 0.001383895 | 0.001383895 | 0.001383895 | 0.001383895 | 0.001383895 | 0.001383895 | 0 | 0 | 0 | 0 | 0 | 0 | 0 | 0 | 0
1229 | 471.6991 | 0.001072889 | -10 | 624.5 | -604.5 | 0 | 0 | 0 | 0 | 0 | 0 | 0 | 0 | 0 | 0 | 0.001072889 | 0.001072889 | 0.001072889 | 0.001072889 | 0.001072889 | 0.001072889 | 0.001072889 | 0.001072889 | 0.001072889 | 0.001072889 | 0.001072889 | 0.001072889 | 0.001072889 | 0.001072889 | 0.001072889 | 0.001072889 | 0.001072889 | 0.001072889 | 0.001072889 | 0.001072889 | 0.001072889 | 0.001072889 | 0.001072889 | 0.001072889 | 0.001072889 | 0.001072889 | 0.001072889 | 0.001072889 | 0.001072889 | 0.001072889 | 0.001072889 | 0.001072889 | 0.001072889 | 0.001072889 | 0.001072889 | 0.001072889 | 0.001072889 | 0.001072889 | 0.001072889 | 0.001072889 | 0.001072889 | 0.001072889 | 0.001072889 | 0.001072889 | 0.001072889 | 0.001072889 | 0 | 0 | 0 | 0 | 0 | 0 | 0 | 0 | 0
1229 | 556.9573 | 0.00126681 | 0 | 614.5 | -614.5 | 0 | 0 | 0 | 0 | 0 | 0 | 0 | 0 | 0 | 0 | 0.00126681 | 0.00126681 | 0.00126681 | 0.00126681 | 0.00126681 | 0.00126681 | 0.00126681 | 0.00126681 | 0.00126681 | 0.00126681 | 0.00126681 | 0.00126681 | 0.00126681 | 0.00126681 | 0.00126681 | 0.00126681 | 0.00126681 | 0.00126681 | 0.00126681 | 0.00126681 | 0.00126681 | 0.00126681 | 0.00126681 | 0.00126681 | 0.00126681 | 0.00126681 | 0.00126681 | 0.00126681 | 0.00126681 | 0.00126681 | 0.00126681 | 0.00126681 | 0.00126681 | 0.00126681 | 0.00126681 | 0.00126681 | 0.00126681 | 0.00126681 | 0.00126681 | 0.00126681 | 0.00126681 | 0.00126681 | 0.00126681 | 0.00126681 | 0.00126681 | 0 | 0 | 0 | 0 | 0 | 0 | 0 | 0 | 0 | 0
1229 | 594.676 | 0.001352602 | 10 | 604.5 | -624.5 | 0 | 0 | 0 | 0 | 0 | 0 | 0 | 0 | 0 | 0.001352602 | 0.001352602 | 0.001352602 | 0.001352602 | 0.001352602 | 0.001352602 | 0.001352602 | 0.001352602 | 0.001352602 | 0.001352602 | 0.001352602 | 0.001352602 | 0.001352602 | 0.001352602 | 0.001352602 | 0.001352602 | 0.001352602 | 0.001352602 | 0.001352602 | 0.001352602 | 0.001352602 | 0.001352602 | 0.001352602 | 0.001352602 | 0.001352602 | 0.001352602 | 0.001352602 | 0.001352602 | 0.001352602 | 0.001352602 | 0.001352602 | 0.001352602 | 0.001352602 | 0.001352602 | 0.001352602 | 0.001352602 | 0.001352602 | 0.001352602 | 0.001352602 | 0.001352602 | 0.001352602 | 0.001352602 | 0.001352602 | 0.001352602 | 0.001352602 | 0.001352602 | 0 | 0 | 0 | 0 | 0 | 0 | 0 | 0 | 0 | 0
1229 | 607.8077 | 0.00138247 | 20 | 594.5 | -634.5 | 0 | 0 | 0 | 0 | 0 | 0 | 0 | 0 | 0 | 0.00138247 | 0.00138247 | 0.00138247 | 0.00138247 | 0.00138247 | 0.00138247 | 0.00138247 | 0.00138247 | 0.00138247 | 0.00138247 | 0.00138247 | 0.00138247 | 0.00138247 | 0.00138247 | 0.00138247 | 0.00138247 | 0.00138247 | 0.00138247 | 0.00138247 | 0.00138247 | 0.00138247 | 0.00138247 | 0.00138247 | 0.00138247 | 0.00138247 | 0.00138247 | 0.00138247 | 0.00138247 | 0.00138247 | 0.00138247 | 0.00138247 | 0.00138247 | 0.00138247 | 0.00138247 | 0.00138247 | 0.00138247 | 0.00138247 | 0.00138247 | 0.00138247 | 0.00138247 | 0.00138247 | 0.00138247 | 0.00138247 | 0.00138247 | 0.00138247 | 0.00138247 | 0 | 0 | 0 | 0 | 0 | 0 | 0 | 0 | 0 | 0
1229 | 612.1683 | 0.001392388 | 30 | 584.5 | -644.5 | 0 | 0 | 0 | 0 | 0 | 0 | 0 | 0 | 0.001392388 | 0.001392388 | 0.001392388 | 0.001392388 | 0.001392388 | 0.001392388 | 0.001392388 | 0.001392388 | 0.001392388 | 0.001392388 | 0.001392388 | 0.001392388 | 0.001392388 | 0.001392388 | 0.001392388 | 0.001392388 | 0.001392388 | 0.001392388 | 0.001392388 | 0.001392388 | 0.001392388 | 0.001392388 | 0.001392388 | 0.001392388 | 0.001392388 | 0.001392388 | 0.001392388 | 0.001392388 | 0.001392388 | 0.001392388 | 0.001392388 | 0.001392388 | 0.001392388 | 0.001392388 | 0.001392388 | 0.001392388 | 0.001392388 | 0.001392388 | 0.001392388 | 0.001392388 | 0.001392388 | 0.001392388 | 0.001392388 | 0.001392388 | 0.001392388 | 0.001392388 | 0 | 0 | 0 | 0 | 0 | 0 | 0 | 0 | 0 | 0 | 0
1229 | 479.02 | 0.00108954 | 40 | 574.5 | -654.5 | 0 | 0 | 0 | 0 | 0 | 0 | 0 | 0 | 0.00108954 | 0.00108954 | 0.00108954 | 0.00108954 | 0.00108954 | 0.00108954 | 0.00108954 | 0.00108954 | 0.00108954 | 0.00108954 | 0.00108954 | 0.00108954 | 0.00108954 | 0.00108954 | 0.00108954 | 0.00108954 | 0.00108954 | 0.00108954 | 0.00108954 | 0.00108954 | 0.00108954 | 0.00108954 | 0.00108954 | 0.00108954 | 0.00108954 | 0.00108954 | 0.00108954 | 0.00108954 | 0.00108954 | 0.00108954 | 0.00108954 | 0.00108954 | 0.00108954 | 0.00108954 | 0.00108954 | 0.00108954 | 0.00108954 | 0.00108954 | 0.00108954 | 0.00108954 | 0.00108954 | 0.00108954 | 0.00108954 | 0.00108954 | 0.00108954 | 0.00108954 | 0 | 0 | 0 | 0 | 0 | 0 | 0 | 0 | 0 | 0 | 0
1229 | 605.0709 | 0.001376245 | 30 | 584.5 | -644.5 | 0 | 0 | 0 | 0 | 0 | 0 | 0 | 0 | 0.001376245 | 0.001376245 | 0.001376245 | 0.001376245 | 0.001376245 | 0.001376245 | 0.001376245 | 0.001376245 | 0.001376245 | 0.001376245 | 0.001376245 | 0.001376245 | 0.001376245 | 0.001376245 | 0.001376245 | 0.001376245 | 0.001376245 | 0.001376245 | 0.001376245 | 0.001376245 | 0.001376245 | 0.001376245 | 0.001376245 | 0.001376245 | 0.001376245 | 0.001376245 | 0.001376245 | 0.001376245 | 0.001376245 | 0.001376245 | 0.001376245 | 0.001376245 | 0.001376245 | 0.001376245 | 0.001376245 | 0.001376245 | 0.001376245 | 0.001376245 | 0.001376245 | 0.001376245 | 0.001376245 | 0.001376245 | 0.001376245 | 0.001376245 | 0.001376245 | 0.001376245 | 0 | 0 | 0 | 0 | 0 | 0 | 0 | 0 | 0 | 0 | 0
1229 | 610.6414 | 0.001388915 | 20 | 594.5 | -634.5 | 0 | 0 | 0 | 0 | 0 | 0 | 0 | 0 | 0 | 0.001388915 | 0.001388915 | 0.001388915 | 0.001388915 | 0.001388915 | 0.001388915 | 0.001388915 | 0.001388915 | 0.001388915 | 0.001388915 | 0.001388915 | 0.001388915 | 0.001388915 | 0.001388915 | 0.001388915 | 0.001388915 | 0.001388915 | 0.001388915 | 0.001388915 | 0.001388915 | 0.001388915 | 0.001388915 | 0.001388915 | 0.001388915 | 0.001388915 | 0.001388915 | 0.001388915 | 0.001388915 | 0.001388915 | 0.001388915 | 0.001388915 | 0.001388915 | 0.001388915 | 0.001388915 | 0.001388915 | 0.001388915 | 0.001388915 | 0.001388915 | 0.001388915 | 0.001388915 | 0.001388915 | 0.001388915 | 0.001388915 | 0.001388915 | 0.001388915 | 0.001388915 | 0 | 0 | 0 | 0 | 0 | 0 | 0 | 0 | 0 | 0
1229 | 594.6971 | 0.00135265 | 10 | 604.5 | -624.5 | 0 | 0 | 0 | 0 | 0 | 0 | 0 | 0 | 0 | 0.00135265 | 0.00135265 | 0.00135265 | 0.00135265 | 0.00135265 | 0.00135265 | 0.00135265 | 0.00135265 | 0.00135265 | 0.00135265 | 0.00135265 | 0.00135265 | 0.00135265 | 0.00135265 | 0.00135265 | 0.00135265 | 0.00135265 | 0.00135265 | 0.00135265 | 0.00135265 | 0.00135265 | 0.00135265 | 0.00135265 | 0.00135265 | 0.00135265 | 0.00135265 | 0.00135265 | 0.00135265 | 0.00135265 | 0.00135265 | 0.00135265 | 0.00135265 | 0.00135265 | 0.00135265 | 0.00135265 | 0.00135265 | 0.00135265 | 0.00135265 | 0.00135265 | 0.00135265 | 0.00135265 | 0.00135265 | 0.00135265 | 0.00135265 | 0.00135265 | 0.00135265 | 0 | 0 | 0 | 0 | 0 | 0 | 0 | 0 | 0 | 0
1229 | 604.2652 | 0.001374413 | 0 | 614.5 | -614.5 | 0 | 0 | 0 | 0 | 0 | 0 | 0 | 0 | 0 | 0 | 0.001374413 | 0.001374413 | 0.001374413 | 0.001374413 | 0.001374413 | 0.001374413 | 0.001374413 | 0.001374413 | 0.001374413 | 0.001374413 | 0.001374413 | 0.001374413 | 0.001374413 | 0.001374413 | 0.001374413 | 0.001374413 | 0.001374413 | 0.001374413 | 0.001374413 | 0.001374413 | 0.001374413 | 0.001374413 | 0.001374413 | 0.001374413 | 0.001374413 | 0.001374413 | 0.001374413 | 0.001374413 | 0.001374413 | 0.001374413 | 0.001374413 | 0.001374413 | 0.001374413 | 0.001374413 | 0.001374413 | 0.001374413 | 0.001374413 | 0.001374413 | 0.001374413 | 0.001374413 | 0.001374413 | 0.001374413 | 0.001374413 | 0.001374413 | 0.001374413 | 0 | 0 | 0 | 0 | 0 | 0 | 0 | 0 | 0 | 0
1229 | 510.3061 | 0.001160701 | -10 | 624.5 | -604.5 | 0 | 0 | 0 | 0 | 0 | 0 | 0 | 0 | 0 | 0 | 0.001160701 | 0.001160701 | 0.001160701 | 0.001160701 | 0.001160701 | 0.001160701 | 0.001160701 | 0.001160701 | 0.001160701 | 0.001160701 | 0.001160701 | 0.001160701 | 0.001160701 | 0.001160701 | 0.001160701 | 0.001160701 | 0.001160701 | 0.001160701 | 0.001160701 | 0.001160701 | 0.001160701 | 0.001160701 | 0.001160701 | 0.001160701 | 0.001160701 | 0.001160701 | 0.001160701 | 0.001160701 | 0.001160701 | 0.001160701 | 0.001160701 | 0.001160701 | 0.001160701 | 0.001160701 | 0.001160701 | 0.001160701 | 0.001160701 | 0.001160701 | 0.001160701 | 0.001160701 | 0.001160701 | 0.001160701 | 0.001160701 | 0.001160701 | 0.001160701 | 0.001160701 | 0 | 0 | 0 | 0 | 0 | 0 | 0 | 0 | 0
1229 | 586.9731 | 0.001335082 | -20 | 634.5 | -594.5 | 0 | 0 | 0 | 0 | 0 | 0 | 0 | 0 | 0 | 0 | 0.001335082 | 0.001335082 | 0.001335082 | 0.001335082 | 0.001335082 | 0.001335082 | 0.001335082 | 0.001335082 | 0.001335082 | 0.001335082 | 0.001335082 | 0.001335082 | 0.001335082 | 0.001335082 | 0.001335082 | 0.001335082 | 0.001335082 | 0.001335082 | 0.001335082 | 0.001335082 | 0.001335082 | 0.001335082 | 0.001335082 | 0.001335082 | 0.001335082 | 0.001335082 | 0.001335082 | 0.001335082 | 0.001335082 | 0.001335082 | 0.001335082 | 0.001335082 | 0.001335082 | 0.001335082 | 0.001335082 | 0.001335082 | 0.001335082 | 0.001335082 | 0.001335082 | 0.001335082 | 0.001335082 | 0.001335082 | 0.001335082 | 0.001335082 | 0.001335082 | 0.001335082 | 0 | 0 | 0 | 0 | 0 | 0 | 0 | 0 | 0
1229 | 560.6077 | 0.001275113 | -30 | 644.5 | -584.5 | 0 | 0 | 0 | 0 | 0 | 0 | 0 | 0 | 0 | 0 | 0 | 0.001275113 | 0.001275113 | 0.001275113 | 0.001275113 | 0.001275113 | 0.001275113 | 0.001275113 | 0.001275113 | 0.001275113 | 0.001275113 | 0.001275113 | 0.001275113 | 0.001275113 | 0.001275113 | 0.001275113 | 0.001275113 | 0.001275113 | 0.001275113 | 0.001275113 | 0.001275113 | 0.001275113 | 0.001275113 | 0.001275113 | 0.001275113 | 0.001275113 | 0.001275113 | 0.001275113 | 0.001275113 | 0.001275113 | 0.001275113 | 0.001275113 | 0.001275113 | 0.001275113 | 0.001275113 | 0.001275113 | 0.001275113 | 0.001275113 | 0.001275113 | 0.001275113 | 0.001275113 | 0.001275113 | 0.001275113 | 0.001275113 | 0.001275113 | 0.001275113 | 0.001275113 | 0 | 0 | 0 | 0 | 0 | 0 | 0 | 0
1229 | 579.6197 | 0.001318356 | -40 | 654.5 | -574.5 | 0 | 0 | 0 | 0 | 0 | 0 | 0 | 0 | 0 | 0 | 0 | 0.001318356 | 0.001318356 | 0.001318356 | 0.001318356 | 0.001318356 | 0.001318356 | 0.001318356 | 0.001318356 | 0.001318356 | 0.001318356 | 0.001318356 | 0.001318356 | 0.001318356 | 0.001318356 | 0.001318356 | 0.001318356 | 0.001318356 | 0.001318356 | 0.001318356 | 0.001318356 | 0.001318356 | 0.001318356 | 0.001318356 | 0.001318356 | 0.001318356 | 0.001318356 | 0.001318356 | 0.001318356 | 0.001318356 | 0.001318356 | 0.001318356 | 0.001318356 | 0.001318356 | 0.001318356 | 0.001318356 | 0.001318356 | 0.001318356 | 0.001318356 | 0.001318356 | 0.001318356 | 0.001318356 | 0.001318356 | 0.001318356 | 0.001318356 | 0.001318356 | 0.001318356 | 0 | 0 | 0 | 0 | 0 | 0 | 0 | 0
1229 | 615.4411 | 0.001399833 | -30 | 644.5 | -584.5 | 0 | 0 | 0 | 0 | 0 | 0 | 0 | 0 | 0 | 0 | 0 | 0.001399833 | 0.001399833 | 0.001399833 | 0.001399833 | 0.001399833 | 0.001399833 | 0.001399833 | 0.001399833 | 0.001399833 | 0.001399833 | 0.001399833 | 0.001399833 | 0.001399833 | 0.001399833 | 0.001399833 | 0.001399833 | 0.001399833 | 0.001399833 | 0.001399833 | 0.001399833 | 0.001399833 | 0.001399833 | 0.001399833 | 0.001399833 | 0.001399833 | 0.001399833 | 0.001399833 | 0.001399833 | 0.001399833 | 0.001399833 | 0.001399833 | 0.001399833 | 0.001399833 | 0.001399833 | 0.001399833 | 0.001399833 | 0.001399833 | 0.001399833 | 0.001399833 | 0.001399833 | 0.001399833 | 0.001399833 | 0.001399833 | 0.001399833 | 0.001399833 | 0.001399833 | 0 | 0 | 0 | 0 | 0 | 0 | 0 | 0
1229 | 588.8924 | 0.001339447 | -20 | 634.5 | -594.5 | 0 | 0 | 0 | 0 | 0 | 0 | 0 | 0 | 0 | 0 | 0.001339447 | 0.001339447 | 0.001339447 | 0.001339447 | 0.001339447 | 0.001339447 | 0.001339447 | 0.001339447 | 0.001339447 | 0.001339447 | 0.001339447 | 0.001339447 | 0.001339447 | 0.001339447 | 0.001339447 | 0.001339447 | 0.001339447 | 0.001339447 | 0.001339447 | 0.001339447 | 0.001339447 | 0.001339447 | 0.001339447 | 0.001339447 | 0.001339447 | 0.001339447 | 0.001339447 | 0.001339447 | 0.001339447 | 0.001339447 | 0.001339447 | 0.001339447 | 0.001339447 | 0.001339447 | 0.001339447 | 0.001339447 | 0.001339447 | 0.001339447 | 0.001339447 | 0.001339447 | 0.001339447 | 0.001339447 | 0.001339447 | 0.001339447 | 0.001339447 | 0.001339447 | 0 | 0 | 0 | 0 | 0 | 0 | 0 | 0 | 0
1229 | 583.2002 | 0.0013265 | -10 | 624.5 | -604.5 | 0 | 0 | 0 | 0 | 0 | 0 | 0 | 0 | 0 | 0 | 0.0013265 | 0.0013265 | 0.0013265 | 0.0013265 | 0.0013265 | 0.0013265 | 0.0013265 | 0.0013265 | 0.0013265 | 0.0013265 | 0.0013265 | 0.0013265 | 0.0013265 | 0.0013265 | 0.0013265 | 0.0013265 | 0.0013265 | 0.0013265 | 0.0013265 | 0.0013265 | 0.0013265 | 0.0013265 | 0.0013265 | 0.0013265 | 0.0013265 | 0.0013265 | 0.0013265 | 0.0013265 | 0.0013265 | 0.0013265 | 0.0013265 | 0.0013265 | 0.0013265 | 0.0013265 | 0.0013265 | 0.0013265 | 0.0013265 | 0.0013265 | 0.0013265 | 0.0013265 | 0.0013265 | 0.0013265 | 0.0013265 | 0.0013265 | 0.0013265 | 0.0013265 | 0 | 0 | 0 | 0 | 0 | 0 | 0 | 0 | 0
1229 | 559.3979 | 0.001272361 | 0 | 614.5 | -614.5 | 0 | 0 | 0 | 0 | 0 | 0 | 0 | 0 | 0 | 0 | 0.001272361 | 0.001272361 | 0.001272361 | 0.001272361 | 0.001272361 | 0.001272361 | 0.001272361 | 0.001272361 | 0.001272361 | 0.001272361 | 0.001272361 | 0.001272361 | 0.001272361 | 0.001272361 | 0.001272361 | 0.001272361 | 0.001272361 | 0.001272361 | 0.001272361 | 0.001272361 | 0.001272361 | 0.001272361 | 0.001272361 | 0.001272361 | 0.001272361 | 0.001272361 | 0.001272361 | 0.001272361 | 0.001272361 | 0.001272361 | 0.001272361 | 0.001272361 | 0.001272361 | 0.001272361 | 0.001272361 | 0.001272361 | 0.001272361 | 0.001272361 | 0.001272361 | 0.001272361 | 0.001272361 | 0.001272361 | 0.001272361 | 0.001272361 | 0.001272361 | 0 | 0 | 0 | 0 | 0 | 0 | 0 | 0 | 0 | 0
1202 | 580.3693 | 0.001320061 | 10 | 591 | -611 | 0 | 0 | 0 | 0 | 0 | 0 | 0 | 0 | 0 | 0 | 0.001320061 | 0.001320061 | 0.001320061 | 0.001320061 | 0.001320061 | 0.001320061 | 0.001320061 | 0.001320061 | 0.001320061 | 0.001320061 | 0.001320061 | 0.001320061 | 0.001320061 | 0.001320061 | 0.001320061 | 0.001320061 | 0.001320061 | 0.001320061 | 0.001320061 | 0.001320061 | 0.001320061 | 0.001320061 | 0.001320061 | 0.001320061 | 0.001320061 | 0.001320061 | 0.001320061 | 0.001320061 | 0.001320061 | 0.001320061 | 0.001320061 | 0.001320061 | 0.001320061 | 0.001320061 | 0.001320061 | 0.001320061 | 0.001320061 | 0.001320061 | 0.001320061 | 0.001320061 | 0.001320061 | 0.001320061 | 0.001320061 | 0.001320061 | 0.001320061 | 0 | 0 | 0 | 0 | 0 | 0 | 0 | 0 | 0 | 0
1202 | 585.074 | 0.001330762 | 20 | 581 | -621 | 0 | 0 | 0 | 0 | 0 | 0 | 0 | 0 | 0 | 0.001330762 | 0.001330762 | 0.001330762 | 0.001330762 | 0.001330762 | 0.001330762 | 0.001330762 | 0.001330762 | 0.001330762 | 0.001330762 | 0.001330762 | 0.001330762 | 0.001330762 | 0.001330762 | 0.001330762 | 0.001330762 | 0.001330762 | 0.001330762 | 0.001330762 | 0.001330762 | 0.001330762 | 0.001330762 | 0.001330762 | 0.001330762 | 0.001330762 | 0.001330762 | 0.001330762 | 0.001330762 | 0.001330762 | 0.001330762 | 0.001330762 | 0.001330762 | 0.001330762 | 0.001330762 | 0.001330762 | 0.001330762 | 0.001330762 | 0.001330762 | 0.001330762 | 0.001330762 | 0.001330762 | 0.001330762 | 0.001330762 | 0.001330762 | 0.001330762 | 0 | 0 | 0 | 0 | 0 | 0 | 0 | 0 | 0 | 0 | 0
1202 | 607.5822 | 0.001381957 | 30 | 571 | -631 | 0 | 0 | 0 | 0 | 0 | 0 | 0 | 0 | 0 | 0.001381957 | 0.001381957 | 0.001381957 | 0.001381957 | 0.001381957 | 0.001381957 | 0.001381957 | 0.001381957 | 0.001381957 | 0.001381957 | 0.001381957 | 0.001381957 | 0.001381957 | 0.001381957 | 0.001381957 | 0.001381957 | 0.001381957 | 0.001381957 | 0.001381957 | 0.001381957 | 0.001381957 | 0.001381957 | 0.001381957 | 0.001381957 | 0.001381957 | 0.001381957 | 0.001381957 | 0.001381957 | 0.001381957 | 0.001381957 | 0.001381957 | 0.001381957 | 0.001381957 | 0.001381957 | 0.001381957 | 0.001381957 | 0.001381957 | 0.001381957 | 0.001381957 | 0.001381957 | 0.001381957 | 0.001381957 | 0.001381957 | 0.001381957 | 0.001381957 | 0 | 0 | 0 | 0 | 0 | 0 | 0 | 0 | 0 | 0 | 0
1202 | 578.5529 | 0.001315929 | 40 | 561 | -641 | 0 | 0 | 0 | 0 | 0 | 0 | 0 | 0 | 0 | 0.001315929 | 0.001315929 | 0.001315929 | 0.001315929 | 0.001315929 | 0.001315929 | 0.001315929 | 0.001315929 | 0.001315929 | 0.001315929 | 0.001315929 | 0.001315929 | 0.001315929 | 0.001315929 | 0.001315929 | 0.001315929 | 0.001315929 | 0.001315929 | 0.001315929 | 0.001315929 | 0.001315929 | 0.001315929 | 0.001315929 | 0.001315929 | 0.001315929 | 0.001315929 | 0.001315929 | 0.001315929 | 0.001315929 | 0.001315929 | 0.001315929 | 0.001315929 | 0.001315929 | 0.001315929 | 0.001315929 | 0.001315929 | 0.001315929 | 0.001315929 | 0.001315929 | 0.001315929 | 0.001315929 | 0.001315929 | 0.001315929 | 0.001315929 | 0 | 0 | 0 | 0 | 0 | 0 | 0 | 0 | 0 | 0 | 0 | 0
1202 | 587.1722 | 0.001335534 | 30 | 571 | -631 | 0 | 0 | 0 | 0 | 0 | 0 | 0 | 0 | 0 | 0.001335534 | 0.001335534 | 0.001335534 | 0.001335534 | 0.001335534 | 0.001335534 | 0.001335534 | 0.001335534 | 0.001335534 | 0.001335534 | 0.001335534 | 0.001335534 | 0.001335534 | 0.001335534 | 0.001335534 | 0.001335534 | 0.001335534 | 0.001335534 | 0.001335534 | 0.001335534 | 0.001335534 | 0.001335534 | 0.001335534 | 0.001335534 | 0.001335534 | 0.001335534 | 0.001335534 | 0.001335534 | 0.001335534 | 0.001335534 | 0.001335534 | 0.001335534 | 0.001335534 | 0.001335534 | 0.001335534 | 0.001335534 | 0.001335534 | 0.001335534 | 0.001335534 | 0.001335534 | 0.001335534 | 0.001335534 | 0.001335534 | 0.001335534 | 0.001335534 | 0 | 0 | 0 | 0 | 0 | 0 | 0 | 0 | 0 | 0 | 0
1202 | 599.3709 | 0.001363281 | 20 | 581 | -621 | 0 | 0 | 0 | 0 | 0 | 0 | 0 | 0 | 0 | 0.001363281 | 0.001363281 | 0.001363281 | 0.001363281 | 0.001363281 | 0.001363281 | 0.001363281 | 0.001363281 | 0.001363281 | 0.001363281 | 0.001363281 | 0.001363281 | 0.001363281 | 0.001363281 | 0.001363281 | 0.001363281 | 0.001363281 | 0.001363281 | 0.001363281 | 0.001363281 | 0.001363281 | 0.001363281 | 0.001363281 | 0.001363281 | 0.001363281 | 0.001363281 | 0.001363281 | 0.001363281 | 0.001363281 | 0.001363281 | 0.001363281 | 0.001363281 | 0.001363281 | 0.001363281 | 0.001363281 | 0.001363281 | 0.001363281 | 0.001363281 | 0.001363281 | 0.001363281 | 0.001363281 | 0.001363281 | 0.001363281 | 0.001363281 | 0.001363281 | 0 | 0 | 0 | 0 | 0 | 0 | 0 | 0 | 0 | 0 | 0
1202 | 592.1774 | 0.001346919 | 10 | 591 | -611 | 0 | 0 | 0 | 0 | 0 | 0 | 0 | 0 | 0 | 0 | 0.001346919 | 0.001346919 | 0.001346919 | 0.001346919 | 0.001346919 | 0.001346919 | 0.001346919 | 0.001346919 | 0.001346919 | 0.001346919 | 0.001346919 | 0.001346919 | 0.001346919 | 0.001346919 | 0.001346919 | 0.001346919 | 0.001346919 | 0.001346919 | 0.001346919 | 0.001346919 | 0.001346919 | 0.001346919 | 0.001346919 | 0.001346919 | 0.001346919 | 0.001346919 | 0.001346919 | 0.001346919 | 0.001346919 | 0.001346919 | 0.001346919 | 0.001346919 | 0.001346919 | 0.001346919 | 0.001346919 | 0.001346919 | 0.001346919 | 0.001346919 | 0.001346919 | 0.001346919 | 0.001346919 | 0.001346919 | 0.001346919 | 0.001346919 | 0.001346919 | 0 | 0 | 0 | 0 | 0 | 0 | 0 | 0 | 0 | 0
1202 | 588.4548 | 0.001338452 | 0 | 601 | -601 | 0 | 0 | 0 | 0 | 0 | 0 | 0 | 0 | 0 | 0 | 0.001338452 | 0.001338452 | 0.001338452 | 0.001338452 | 0.001338452 | 0.001338452 | 0.001338452 | 0.001338452 | 0.001338452 | 0.001338452 | 0.001338452 | 0.001338452 | 0.001338452 | 0.001338452 | 0.001338452 | 0.001338452 | 0.001338452 | 0.001338452 | 0.001338452 | 0.001338452 | 0.001338452 | 0.001338452 | 0.001338452 | 0.001338452 | 0.001338452 | 0.001338452 | 0.001338452 | 0.001338452 | 0.001338452 | 0.001338452 | 0.001338452 | 0.001338452 | 0.001338452 | 0.001338452 | 0.001338452 | 0.001338452 | 0.001338452 | 0.001338452 | 0.001338452 | 0.001338452 | 0.001338452 | 0.001338452 | 0.001338452 | 0.001338452 | 0.001338452 | 0 | 0 | 0 | 0 | 0 | 0 | 0 | 0 | 0 | 0
1202 | 573.9029 | 0.001305353 | -10 | 611 | -591 | 0 | 0 | 0 | 0 | 0 | 0 | 0 | 0 | 0 | 0 | 0.001305353 | 0.001305353 | 0.001305353 | 0.001305353 | 0.001305353 | 0.001305353 | 0.001305353 | 0.001305353 | 0.001305353 | 0.001305353 | 0.001305353 | 0.001305353 | 0.001305353 | 0.001305353 | 0.001305353 | 0.001305353 | 0.001305353 | 0.001305353 | 0.001305353 | 0.001305353 | 0.001305353 | 0.001305353 | 0.001305353 | 0.001305353 | 0.001305353 | 0.001305353 | 0.001305353 | 0.001305353 | 0.001305353 | 0.001305353 | 0.001305353 | 0.001305353 | 0.001305353 | 0.001305353 | 0.001305353 | 0.001305353 | 0.001305353 | 0.001305353 | 0.001305353 | 0.001305353 | 0.001305353 | 0.001305353 | 0.001305353 | 0.001305353 | 0.001305353 | 0 | 0 | 0 | 0 | 0 | 0 | 0 | 0 | 0 | 0
1202 | 581.3678 | 0.001322332 | -20 | 621 | -581 | 0 | 0 | 0 | 0 | 0 | 0 | 0 | 0 | 0 | 0 | 0 | 0.001322332 | 0.001322332 | 0.001322332 | 0.001322332 | 0.001322332 | 0.001322332 | 0.001322332 | 0.001322332 | 0.001322332 | 0.001322332 | 0.001322332 | 0.001322332 | 0.001322332 | 0.001322332 | 0.001322332 | 0.001322332 | 0.001322332 | 0.001322332 | 0.001322332 | 0.001322332 | 0.001322332 | 0.001322332 | 0.001322332 | 0.001322332 | 0.001322332 | 0.001322332 | 0.001322332 | 0.001322332 | 0.001322332 | 0.001322332 | 0.001322332 | 0.001322332 | 0.001322332 | 0.001322332 | 0.001322332 | 0.001322332 | 0.001322332 | 0.001322332 | 0.001322332 | 0.001322332 | 0.001322332 | 0.001322332 | 0.001322332 | 0.001322332 | 0.001322332 | 0 | 0 | 0 | 0 | 0 | 0 | 0 | 0 | 0
1202 | 572.2185 | 0.001301522 | -30 | 631 | -571 | 0 | 0 | 0 | 0 | 0 | 0 | 0 | 0 | 0 | 0 | 0 | 0.001301522 | 0.001301522 | 0.001301522 | 0.001301522 | 0.001301522 | 0.001301522 | 0.001301522 | 0.001301522 | 0.001301522 | 0.001301522 | 0.001301522 | 0.001301522 | 0.001301522 | 0.001301522 | 0.001301522 | 0.001301522 | 0.001301522 | 0.001301522 | 0.001301522 | 0.001301522 | 0.001301522 | 0.001301522 | 0.001301522 | 0.001301522 | 0.001301522 | 0.001301522 | 0.001301522 | 0.001301522 | 0.001301522 | 0.001301522 | 0.001301522 | 0.001301522 | 0.001301522 | 0.001301522 | 0.001301522 | 0.001301522 | 0.001301522 | 0.001301522 | 0.001301522 | 0.001301522 | 0.001301522 | 0.001301522 | 0.001301522 | 0.001301522 | 0.001301522 | 0 | 0 | 0 | 0 | 0 | 0 | 0 | 0 | 0
1202 | 567.8766 | 0.001291646 | -40 | 641 | -561 | 0 | 0 | 0 | 0 | 0 | 0 | 0 | 0 | 0 | 0 | 0 | 0 | 0.001291646 | 0.001291646 | 0.001291646 | 0.001291646 | 0.001291646 | 0.001291646 | 0.001291646 | 0.001291646 | 0.001291646 | 0.001291646 | 0.001291646 | 0.001291646 | 0.001291646 | 0.001291646 | 0.001291646 | 0.001291646 | 0.001291646 | 0.001291646 | 0.001291646 | 0.001291646 | 0.001291646 | 0.001291646 | 0.001291646 | 0.001291646 | 0.001291646 | 0.001291646 | 0.001291646 | 0.001291646 | 0.001291646 | 0.001291646 | 0.001291646 | 0.001291646 | 0.001291646 | 0.001291646 | 0.001291646 | 0.001291646 | 0.001291646 | 0.001291646 | 0.001291646 | 0.001291646 | 0.001291646 | 0.001291646 | 0.001291646 | 0.001291646 | 0 | 0 | 0 | 0 | 0 | 0 | 0 | 0 | 0
1202 | 604.4509 | 0.001374835 | -30 | 631 | -571 | 0 | 0 | 0 | 0 | 0 | 0 | 0 | 0 | 0 | 0 | 0 | 0.001374835 | 0.001374835 | 0.001374835 | 0.001374835 | 0.001374835 | 0.001374835 | 0.001374835 | 0.001374835 | 0.001374835 | 0.001374835 | 0.001374835 | 0.001374835 | 0.001374835 | 0.001374835 | 0.001374835 | 0.001374835 | 0.001374835 | 0.001374835 | 0.001374835 | 0.001374835 | 0.001374835 | 0.001374835 | 0.001374835 | 0.001374835 | 0.001374835 | 0.001374835 | 0.001374835 | 0.001374835 | 0.001374835 | 0.001374835 | 0.001374835 | 0.001374835 | 0.001374835 | 0.001374835 | 0.001374835 | 0.001374835 | 0.001374835 | 0.001374835 | 0.001374835 | 0.001374835 | 0.001374835 | 0.001374835 | 0.001374835 | 0.001374835 | 0.001374835 | 0 | 0 | 0 | 0 | 0 | 0 | 0 | 0 | 0
1202 | 595.8329 | 0.001355233 | -20 | 621 | -581 | 0 | 0 | 0 | 0 | 0 | 0 | 0 | 0 | 0 | 0 | 0 | 0.001355233 | 0.001355233 | 0.001355233 | 0.001355233 | 0.001355233 | 0.001355233 | 0.001355233 | 0.001355233 | 0.001355233 | 0.001355233 | 0.001355233 | 0.001355233 | 0.001355233 | 0.001355233 | 0.001355233 | 0.001355233 | 0.001355233 | 0.001355233 | 0.001355233 | 0.001355233 | 0.001355233 | 0.001355233 | 0.001355233 | 0.001355233 | 0.001355233 | 0.001355233 | 0.001355233 | 0.001355233 | 0.001355233 | 0.001355233 | 0.001355233 | 0.001355233 | 0.001355233 | 0.001355233 | 0.001355233 | 0.001355233 | 0.001355233 | 0.001355233 | 0.001355233 | 0.001355233 | 0.001355233 | 0.001355233 | 0.001355233 | 0.001355233 | 0.001355233 | 0 | 0 | 0 | 0 | 0 | 0 | 0 | 0 | 0
1202 | 593.9984 | 0.001351061 | -10 | 611 | -591 | 0 | 0 | 0 | 0 | 0 | 0 | 0 | 0 | 0 | 0 | 0.001351061 | 0.001351061 | 0.001351061 | 0.001351061 | 0.001351061 | 0.001351061 | 0.001351061 | 0.001351061 | 0.001351061 | 0.001351061 | 0.001351061 | 0.001351061 | 0.001351061 | 0.001351061 | 0.001351061 | 0.001351061 | 0.001351061 | 0.001351061 | 0.001351061 | 0.001351061 | 0.001351061 | 0.001351061 | 0.001351061 | 0.001351061 | 0.001351061 | 0.001351061 | 0.001351061 | 0.001351061 | 0.001351061 | 0.001351061 | 0.001351061 | 0.001351061 | 0.001351061 | 0.001351061 | 0.001351061 | 0.001351061 | 0.001351061 | 0.001351061 | 0.001351061 | 0.001351061 | 0.001351061 | 0.001351061 | 0.001351061 | 0.001351061 | 0.001351061 | 0 | 0 | 0 | 0 | 0 | 0 | 0 | 0 | 0 | 0
1202 | 593.8884 | 0.00135081 | 0 | 601 | -601 | 0 | 0 | 0 | 0 | 0 | 0 | 0 | 0 | 0 | 0 | 0.00135081 | 0.00135081 | 0.00135081 | 0.00135081 | 0.00135081 | 0.00135081 | 0.00135081 | 0.00135081 | 0.00135081 | 0.00135081 | 0.00135081 | 0.00135081 | 0.00135081 | 0.00135081 | 0.00135081 | 0.00135081 | 0.00135081 | 0.00135081 | 0.00135081 | 0.00135081 | 0.00135081 | 0.00135081 | 0.00135081 | 0.00135081 | 0.00135081 | 0.00135081 | 0.00135081 | 0.00135081 | 0.00135081 | 0.00135081 | 0.00135081 | 0.00135081 | 0.00135081 | 0.00135081 | 0.00135081 | 0.00135081 | 0.00135081 | 0.00135081 | 0.00135081 | 0.00135081 | 0.00135081 | 0.00135081 | 0.00135081 | 0.00135081 | 0.00135081 | 0 | 0 | 0 | 0 | 0 | 0 | 0 | 0 | 0 | 0
1177 | 618.227 | 0.001406169 | 10 | 578.5 | -598.5 | 0 | 0 | 0 | 0 | 0 | 0 | 0 | 0 | 0 | 0 | 0.001406169 | 0.001406169 | 0.001406169 | 0.001406169 | 0.001406169 | 0.001406169 | 0.001406169 | 0.001406169 | 0.001406169 | 0.001406169 | 0.001406169 | 0.001406169 | 0.001406169 | 0.001406169 | 0.001406169 | 0.001406169 | 0.001406169 | 0.001406169 | 0.001406169 | 0.001406169 | 0.001406169 | 0.001406169 | 0.001406169 | 0.001406169 | 0.001406169 | 0.001406169 | 0.001406169 | 0.001406169 | 0.001406169 | 0.001406169 | 0.001406169 | 0.001406169 | 0.001406169 | 0.001406169 | 0.001406169 | 0.001406169 | 0.001406169 | 0.001406169 | 0.001406169 | 0.001406169 | 0.001406169 | 0.001406169 | 0.001406169 | 0.001406169 | 0 | 0 | 0 | 0 | 0 | 0 | 0 | 0 | 0 | 0 | 0
1202 | 700.3866 | 0.001593043 | 20 | 581 | -621 | 0 | 0 | 0 | 0 | 0 | 0 | 0 | 0 | 0 | 0.001593043 | 0.001593043 | 0.001593043 | 0.001593043 | 0.001593043 | 0.001593043 | 0.001593043 | 0.001593043 | 0.001593043 | 0.001593043 | 0.001593043 | 0.001593043 | 0.001593043 | 0.001593043 | 0.001593043 | 0.001593043 | 0.001593043 | 0.001593043 | 0.001593043 | 0.001593043 | 0.001593043 | 0.001593043 | 0.001593043 | 0.001593043 | 0.001593043 | 0.001593043 | 0.001593043 | 0.001593043 | 0.001593043 | 0.001593043 | 0.001593043 | 0.001593043 | 0.001593043 | 0.001593043 | 0.001593043 | 0.001593043 | 0.001593043 | 0.001593043 | 0.001593043 | 0.001593043 | 0.001593043 | 0.001593043 | 0.001593043 | 0.001593043 | 0.001593043 | 0 | 0 | 0 | 0 | 0 | 0 | 0 | 0 | 0 | 0 | 0
1202 | 668.7822 | 0.001521158 | 30 | 571 | -631 | 0 | 0 | 0 | 0 | 0 | 0 | 0 | 0 | 0 | 0.001521158 | 0.001521158 | 0.001521158 | 0.001521158 | 0.001521158 | 0.001521158 | 0.001521158 | 0.001521158 | 0.001521158 | 0.001521158 | 0.001521158 | 0.001521158 | 0.001521158 | 0.001521158 | 0.001521158 | 0.001521158 | 0.001521158 | 0.001521158 | 0.001521158 | 0.001521158 | 0.001521158 | 0.001521158 | 0.001521158 | 0.001521158 | 0.001521158 | 0.001521158 | 0.001521158 | 0.001521158 | 0.001521158 | 0.001521158 | 0.001521158 | 0.001521158 | 0.001521158 | 0.001521158 | 0.001521158 | 0.001521158 | 0.001521158 | 0.001521158 | 0.001521158 | 0.001521158 | 0.001521158 | 0.001521158 | 0.001521158 | 0.001521158 | 0.001521158 | 0 | 0 | 0 | 0 | 0 | 0 | 0 | 0 | 0 | 0 | 0
1202 | 652.1174 | 0.001483253 | 40 | 561 | -641 | 0 | 0 | 0 | 0 | 0 | 0 | 0 | 0 | 0 | 0.001483253 | 0.001483253 | 0.001483253 | 0.001483253 | 0.001483253 | 0.001483253 | 0.001483253 | 0.001483253 | 0.001483253 | 0.001483253 | 0.001483253 | 0.001483253 | 0.001483253 | 0.001483253 | 0.001483253 | 0.001483253 | 0.001483253 | 0.001483253 | 0.001483253 | 0.001483253 | 0.001483253 | 0.001483253 | 0.001483253 | 0.001483253 | 0.001483253 | 0.001483253 | 0.001483253 | 0.001483253 | 0.001483253 | 0.001483253 | 0.001483253 | 0.001483253 | 0.001483253 | 0.001483253 | 0.001483253 | 0.001483253 | 0.001483253 | 0.001483253 | 0.001483253 | 0.001483253 | 0.001483253 | 0.001483253 | 0.001483253 | 0.001483253 | 0 | 0 | 0 | 0 | 0 | 0 | 0 | 0 | 0 | 0 | 0 | 0
1146 | 877.2093 | 0.001995229 | 30 | 543 | -603 | 0 | 0 | 0 | 0 | 0 | 0 | 0 | 0 | 0 | 0 | 0.001995229 | 0.001995229 | 0.001995229 | 0.001995229 | 0.001995229 | 0.001995229 | 0.001995229 | 0.001995229 | 0.001995229 | 0.001995229 | 0.001995229 | 0.001995229 | 0.001995229 | 0.001995229 | 0.001995229 | 0.001995229 | 0.001995229 | 0.001995229 | 0.001995229 | 0.001995229 | 0.001995229 | 0.001995229 | 0.001995229 | 0.001995229 | 0.001995229 | 0.001995229 | 0.001995229 | 0.001995229 | 0.001995229 | 0.001995229 | 0.001995229 | 0.001995229 | 0.001995229 | 0.001995229 | 0.001995229 | 0.001995229 | 0.001995229 | 0.001995229 | 0.001995229 | 0.001995229 | 0.001995229 | 0.001995229 | 0.001995229 | 0 | 0 | 0 | 0 | 0 | 0 | 0 | 0 | 0 | 0 | 0 | 0
1188 | 445.9454 | 0.001014311 | 20 | 574 | -614 | 0 | 0 | 0 | 0 | 0 | 0 | 0 | 0 | 0 | 0 | 0.001014311 | 0.001014311 | 0.001014311 | 0.001014311 | 0.001014311 | 0.001014311 | 0.001014311 | 0.001014311 | 0.001014311 | 0.001014311 | 0.001014311 | 0.001014311 | 0.001014311 | 0.001014311 | 0.001014311 | 0.001014311 | 0.001014311 | 0.001014311 | 0.001014311 | 0.001014311 | 0.001014311 | 0.001014311 | 0.001014311 | 0.001014311 | 0.001014311 | 0.001014311 | 0.001014311 | 0.001014311 | 0.001014311 | 0.001014311 | 0.001014311 | 0.001014311 | 0.001014311 | 0.001014311 | 0.001014311 | 0.001014311 | 0.001014311 | 0.001014311 | 0.001014311 | 0.001014311 | 0.001014311 | 0.001014311 | 0.001014311 | 0.001014311 | 0 | 0 | 0 | 0 | 0 | 0 | 0 | 0 | 0 | 0 | 0
1132 | 631.6676 | 0.00143674 | 10 | 556 | -576 | 0 | 0 | 0 | 0 | 0 | 0 | 0 | 0 | 0 | 0 | 0 | 0.00143674 | 0.00143674 | 0.00143674 | 0.00143674 | 0.00143674 | 0.00143674 | 0.00143674 | 0.00143674 | 0.00143674 | 0.00143674 | 0.00143674 | 0.00143674 | 0.00143674 | 0.00143674 | 0.00143674 | 0.00143674 | 0.00143674 | 0.00143674 | 0.00143674 | 0.00143674 | 0.00143674 | 0.00143674 | 0.00143674 | 0.00143674 | 0.00143674 | 0.00143674 | 0.00143674 | 0.00143674 | 0.00143674 | 0.00143674 | 0.00143674 | 0.00143674 | 0.00143674 | 0.00143674 | 0.00143674 | 0.00143674 | 0.00143674 | 0.00143674 | 0.00143674 | 0.00143674 | 0.00143674 | 0.00143674 | 0 | 0 | 0 | 0 | 0 | 0 | 0 | 0 | 0 | 0 | 0 | 0
1067 | 505.5444 | 0.00114987 | 0 | 533.5 | -533.5 | 0 | 0 | 0 | 0 | 0 | 0 | 0 | 0 | 0 | 0 | 0 | 0 | 0 | 0.00114987 | 0.00114987 | 0.00114987 | 0.00114987 | 0.00114987 | 0.00114987 | 0.00114987 | 0.00114987 | 0.00114987 | 0.00114987 | 0.00114987 | 0.00114987 | 0.00114987 | 0.00114987 | 0.00114987 | 0.00114987 | 0.00114987 | 0.00114987 | 0.00114987 | 0.00114987 | 0.00114987 | 0.00114987 | 0.00114987 | 0.00114987 | 0.00114987 | 0.00114987 | 0.00114987 | 0.00114987 | 0.00114987 | 0.00114987 | 0.00114987 | 0.00114987 | 0.00114987 | 0.00114987 | 0.00114987 | 0.00114987 | 0.00114987 | 0.00114987 | 0.00114987 | 0 | 0 | 0 | 0 | 0 | 0 | 0 | 0 | 0 | 0 | 0 | 0 | 0
1067 | 528.7703 | 0.001202698 | -10 | 543.5 | -523.5 | 0 | 0 | 0 | 0 | 0 | 0 | 0 | 0 | 0 | 0 | 0 | 0 | 0 | 0.001202698 | 0.001202698 | 0.001202698 | 0.001202698 | 0.001202698 | 0.001202698 | 0.001202698 | 0.001202698 | 0.001202698 | 0.001202698 | 0.001202698 | 0.001202698 | 0.001202698 | 0.001202698 | 0.001202698 | 0.001202698 | 0.001202698 | 0.001202698 | 0.001202698 | 0.001202698 | 0.001202698 | 0.001202698 | 0.001202698 | 0.001202698 | 0.001202698 | 0.001202698 | 0.001202698 | 0.001202698 | 0.001202698 | 0.001202698 | 0.001202698 | 0.001202698 | 0.001202698 | 0.001202698 | 0.001202698 | 0.001202698 | 0.001202698 | 0.001202698 | 0.001202698 | 0.001202698 | 0 | 0 | 0 | 0 | 0 | 0 | 0 | 0 | 0 | 0 | 0 | 0
1067 | 515.9126 | 0.001173453 | -20 | 553.5 | -513.5 | 0 | 0 | 0 | 0 | 0 | 0 | 0 | 0 | 0 | 0 | 0 | 0 | 0 | 0.001173453 | 0.001173453 | 0.001173453 | 0.001173453 | 0.001173453 | 0.001173453 | 0.001173453 | 0.001173453 | 0.001173453 | 0.001173453 | 0.001173453 | 0.001173453 | 0.001173453 | 0.001173453 | 0.001173453 | 0.001173453 | 0.001173453 | 0.001173453 | 0.001173453 | 0.001173453 | 0.001173453 | 0.001173453 | 0.001173453 | 0.001173453 | 0.001173453 | 0.001173453 | 0.001173453 | 0.001173453 | 0.001173453 | 0.001173453 | 0.001173453 | 0.001173453 | 0.001173453 | 0.001173453 | 0.001173453 | 0.001173453 | 0.001173453 | 0.001173453 | 0.001173453 | 0.001173453 | 0 | 0 | 0 | 0 | 0 | 0 | 0 | 0 | 0 | 0 | 0 | 0
1067 | 524.6752 | 0.001193384 | 20 | 513.5 | -553.5 | 0 | 0 | 0 | 0 | 0 | 0 | 0 | 0 | 0 | 0 | 0 | 0 | 0.001193384 | 0.001193384 | 0.001193384 | 0.001193384 | 0.001193384 | 0.001193384 | 0.001193384 | 0.001193384 | 0.001193384 | 0.001193384 | 0.001193384 | 0.001193384 | 0.001193384 | 0.001193384 | 0.001193384 | 0.001193384 | 0.001193384 | 0.001193384 | 0.001193384 | 0.001193384 | 0.001193384 | 0.001193384 | 0.001193384 | 0.001193384 | 0.001193384 | 0.001193384 | 0.001193384 | 0.001193384 | 0.001193384 | 0.001193384 | 0.001193384 | 0.001193384 | 0.001193384 | 0.001193384 | 0.001193384 | 0.001193384 | 0.001193384 | 0.001193384 | 0.001193384 | 0.001193384 | 0 | 0 | 0 | 0 | 0 | 0 | 0 | 0 | 0 | 0 | 0 | 0 | 0
1067 | 522.1741 | 0.001187695 | -40 | 573.5 | -493.5 | 0 | 0 | 0 | 0 | 0 | 0 | 0 | 0 | 0 | 0 | 0 | 0 | 0 | 0 | 0.001187695 | 0.001187695 | 0.001187695 | 0.001187695 | 0.001187695 | 0.001187695 | 0.001187695 | 0.001187695 | 0.001187695 | 0.001187695 | 0.001187695 | 0.001187695 | 0.001187695 | 0.001187695 | 0.001187695 | 0.001187695 | 0.001187695 | 0.001187695 | 0.001187695 | 0.001187695 | 0.001187695 | 0.001187695 | 0.001187695 | 0.001187695 | 0.001187695 | 0.001187695 | 0.001187695 | 0.001187695 | 0.001187695 | 0.001187695 | 0.001187695 | 0.001187695 | 0.001187695 | 0.001187695 | 0.001187695 | 0.001187695 | 0.001187695 | 0.001187695 | 0.001187695 | 0.001187695 | 0 | 0 | 0 | 0 | 0 | 0 | 0 | 0 | 0 | 0 | 0
1067 | 555.1904 | 0.001262791 | -30 | 563.5 | -503.5 | 0 | 0 | 0 | 0 | 0 | 0 | 0 | 0 | 0 | 0 | 0 | 0 | 0 | 0 | 0.001262791 | 0.001262791 | 0.001262791 | 0.001262791 | 0.001262791 | 0.001262791 | 0.001262791 | 0.001262791 | 0.001262791 | 0.001262791 | 0.001262791 | 0.001262791 | 0.001262791 | 0.001262791 | 0.001262791 | 0.001262791 | 0.001262791 | 0.001262791 | 0.001262791 | 0.001262791 | 0.001262791 | 0.001262791 | 0.001262791 | 0.001262791 | 0.001262791 | 0.001262791 | 0.001262791 | 0.001262791 | 0.001262791 | 0.001262791 | 0.001262791 | 0.001262791 | 0.001262791 | 0.001262791 | 0.001262791 | 0.001262791 | 0.001262791 | 0.001262791 | 0.001262791 | 0.001262791 | 0 | 0 | 0 | 0 | 0 | 0 | 0 | 0 | 0 | 0 | 0
1067 | 539.6257 | 0.001227389 | -20 | 553.5 | -513.5 | 0 | 0 | 0 | 0 | 0 | 0 | 0 | 0 | 0 | 0 | 0 | 0 | 0 | 0.001227389 | 0.001227389 | 0.001227389 | 0.001227389 | 0.001227389 | 0.001227389 | 0.001227389 | 0.001227389 | 0.001227389 | 0.001227389 | 0.001227389 | 0.001227389 | 0.001227389 | 0.001227389 | 0.001227389 | 0.001227389 | 0.001227389 | 0.001227389 | 0.001227389 | 0.001227389 | 0.001227389 | 0.001227389 | 0.001227389 | 0.001227389 | 0.001227389 | 0.001227389 | 0.001227389 | 0.001227389 | 0.001227389 | 0.001227389 | 0.001227389 | 0.001227389 | 0.001227389 | 0.001227389 | 0.001227389 | 0.001227389 | 0.001227389 | 0.001227389 | 0.001227389 | 0.001227389 | 0 | 0 | 0 | 0 | 0 | 0 | 0 | 0 | 0 | 0 | 0 | 0
1067 | 531.3437 | 0.001208551 | -10 | 543.5 | -523.5 | 0 | 0 | 0 | 0 | 0 | 0 | 0 | 0 | 0 | 0 | 0 | 0 | 0 | 0.001208551 | 0.001208551 | 0.001208551 | 0.001208551 | 0.001208551 | 0.001208551 | 0.001208551 | 0.001208551 | 0.001208551 | 0.001208551 | 0.001208551 | 0.001208551 | 0.001208551 | 0.001208551 | 0.001208551 | 0.001208551 | 0.001208551 | 0.001208551 | 0.001208551 | 0.001208551 | 0.001208551 | 0.001208551 | 0.001208551 | 0.001208551 | 0.001208551 | 0.001208551 | 0.001208551 | 0.001208551 | 0.001208551 | 0.001208551 | 0.001208551 | 0.001208551 | 0.001208551 | 0.001208551 | 0.001208551 | 0.001208551 | 0.001208551 | 0.001208551 | 0.001208551 | 0.001208551 | 0 | 0 | 0 | 0 | 0 | 0 | 0 | 0 | 0 | 0 | 0 | 0
1067 | 526.9398 | 0.001198535 | 0 | 533.5 | -533.5 | 0 | 0 | 0 | 0 | 0 | 0 | 0 | 0 | 0 | 0 | 0 | 0 | 0 | 0.001198535 | 0.001198535 | 0.001198535 | 0.001198535 | 0.001198535 | 0.001198535 | 0.001198535 | 0.001198535 | 0.001198535 | 0.001198535 | 0.001198535 | 0.001198535 | 0.001198535 | 0.001198535 | 0.001198535 | 0.001198535 | 0.001198535 | 0.001198535 | 0.001198535 | 0.001198535 | 0.001198535 | 0.001198535 | 0.001198535 | 0.001198535 | 0.001198535 | 0.001198535 | 0.001198535 | 0.001198535 | 0.001198535 | 0.001198535 | 0.001198535 | 0.001198535 | 0.001198535 | 0.001198535 | 0.001198535 | 0.001198535 | 0.001198535 | 0.001198535 | 0.001198535 | 0 | 0 | 0 | 0 | 0 | 0 | 0 | 0 | 0 | 0 | 0 | 0 | 0
1067 | 545.3531 | 0.001240416 | 10 | 523.5 | -543.5 | 0 | 0 | 0 | 0 | 0 | 0 | 0 | 0 | 0 | 0 | 0 | 0 | 0.001240416 | 0.001240416 | 0.001240416 | 0.001240416 | 0.001240416 | 0.001240416 | 0.001240416 | 0.001240416 | 0.001240416 | 0.001240416 | 0.001240416 | 0.001240416 | 0.001240416 | 0.001240416 | 0.001240416 | 0.001240416 | 0.001240416 | 0.001240416 | 0.001240416 | 0.001240416 | 0.001240416 | 0.001240416 | 0.001240416 | 0.001240416 | 0.001240416 | 0.001240416 | 0.001240416 | 0.001240416 | 0.001240416 | 0.001240416 | 0.001240416 | 0.001240416 | 0.001240416 | 0.001240416 | 0.001240416 | 0.001240416 | 0.001240416 | 0.001240416 | 0.001240416 | 0.001240416 | 0 | 0 | 0 | 0 | 0 | 0 | 0 | 0 | 0 | 0 | 0 | 0 | 0
1067 | 538.1655 | 0.001224068 | 20 | 513.5 | -553.5 | 0 | 0 | 0 | 0 | 0 | 0 | 0 | 0 | 0 | 0 | 0 | 0 | 0.001224068 | 0.001224068 | 0.001224068 | 0.001224068 | 0.001224068 | 0.001224068 | 0.001224068 | 0.001224068 | 0.001224068 | 0.001224068 | 0.001224068 | 0.001224068 | 0.001224068 | 0.001224068 | 0.001224068 | 0.001224068 | 0.001224068 | 0.001224068 | 0.001224068 | 0.001224068 | 0.001224068 | 0.001224068 | 0.001224068 | 0.001224068 | 0.001224068 | 0.001224068 | 0.001224068 | 0.001224068 | 0.001224068 | 0.001224068 | 0.001224068 | 0.001224068 | 0.001224068 | 0.001224068 | 0.001224068 | 0.001224068 | 0.001224068 | 0.001224068 | 0.001224068 | 0.001224068 | 0 | 0 | 0 | 0 | 0 | 0 | 0 | 0 | 0 | 0 | 0 | 0 | 0
1067 | 567.1243 | 0.001289935 | 30 | 503.5 | -563.5 | 0 | 0 | 0 | 0 | 0 | 0 | 0 | 0 | 0 | 0 | 0 | 0.001289935 | 0.001289935 | 0.001289935 | 0.001289935 | 0.001289935 | 0.001289935 | 0.001289935 | 0.001289935 | 0.001289935 | 0.001289935 | 0.001289935 | 0.001289935 | 0.001289935 | 0.001289935 | 0.001289935 | 0.001289935 | 0.001289935 | 0.001289935 | 0.001289935 | 0.001289935 | 0.001289935 | 0.001289935 | 0.001289935 | 0.001289935 | 0.001289935 | 0.001289935 | 0.001289935 | 0.001289935 | 0.001289935 | 0.001289935 | 0.001289935 | 0.001289935 | 0.001289935 | 0.001289935 | 0.001289935 | 0.001289935 | 0.001289935 | 0.001289935 | 0.001289935 | 0.001289935 | 0 | 0 | 0 | 0 | 0 | 0 | 0 | 0 | 0 | 0 | 0 | 0 | 0 | 0
1067 | 530.9322 | 0.001207615 | 40 | 493.5 | -573.5 | 0 | 0 | 0 | 0 | 0 | 0 | 0 | 0 | 0 | 0 | 0 | 0.001207615 | 0.001207615 | 0.001207615 | 0.001207615 | 0.001207615 | 0.001207615 | 0.001207615 | 0.001207615 | 0.001207615 | 0.001207615 | 0.001207615 | 0.001207615 | 0.001207615 | 0.001207615 | 0.001207615 | 0.001207615 | 0.001207615 | 0.001207615 | 0.001207615 | 0.001207615 | 0.001207615 | 0.001207615 | 0.001207615 | 0.001207615 | 0.001207615 | 0.001207615 | 0.001207615 | 0.001207615 | 0.001207615 | 0.001207615 | 0.001207615 | 0.001207615 | 0.001207615 | 0.001207615 | 0.001207615 | 0.001207615 | 0.001207615 | 0.001207615 | 0.001207615 | 0.001207615 | 0 | 0 | 0 | 0 | 0 | 0 | 0 | 0 | 0 | 0 | 0 | 0 | 0 | 0
1067 | 518.1498 | 0.001178541 | 30 | 503.5 | -563.5 | 0 | 0 | 0 | 0 | 0 | 0 | 0 | 0 | 0 | 0 | 0 | 0.001178541 | 0.001178541 | 0.001178541 | 0.001178541 | 0.001178541 | 0.001178541 | 0.001178541 | 0.001178541 | 0.001178541 | 0.001178541 | 0.001178541 | 0.001178541 | 0.001178541 | 0.001178541 | 0.001178541 | 0.001178541 | 0.001178541 | 0.001178541 | 0.001178541 | 0.001178541 | 0.001178541 | 0.001178541 | 0.001178541 | 0.001178541 | 0.001178541 | 0.001178541 | 0.001178541 | 0.001178541 | 0.001178541 | 0.001178541 | 0.001178541 | 0.001178541 | 0.001178541 | 0.001178541 | 0.001178541 | 0.001178541 | 0.001178541 | 0.001178541 | 0.001178541 | 0.001178541 | 0 | 0 | 0 | 0 | 0 | 0 | 0 | 0 | 0 | 0 | 0 | 0 | 0 | 0
1067 | 545.0243 | 0.001239668 | 20 | 513.5 | -553.5 | 0 | 0 | 0 | 0 | 0 | 0 | 0 | 0 | 0 | 0 | 0 | 0 | 0.001239668 | 0.001239668 | 0.001239668 | 0.001239668 | 0.001239668 | 0.001239668 | 0.001239668 | 0.001239668 | 0.001239668 | 0.001239668 | 0.001239668 | 0.001239668 | 0.001239668 | 0.001239668 | 0.001239668 | 0.001239668 | 0.001239668 | 0.001239668 | 0.001239668 | 0.001239668 | 0.001239668 | 0.001239668 | 0.001239668 | 0.001239668 | 0.001239668 | 0.001239668 | 0.001239668 | 0.001239668 | 0.001239668 | 0.001239668 | 0.001239668 | 0.001239668 | 0.001239668 | 0.001239668 | 0.001239668 | 0.001239668 | 0.001239668 | 0.001239668 | 0.001239668 | 0.001239668 | 0 | 0 | 0 | 0 | 0 | 0 | 0 | 0 | 0 | 0 | 0 | 0 | 0
1067 | 519.9192 | 0.001182566 | 10 | 523.5 | -543.5 | 0 | 0 | 0 | 0 | 0 | 0 | 0 | 0 | 0 | 0 | 0 | 0 | 0.001182566 | 0.001182566 | 0.001182566 | 0.001182566 | 0.001182566 | 0.001182566 | 0.001182566 | 0.001182566 | 0.001182566 | 0.001182566 | 0.001182566 | 0.001182566 | 0.001182566 | 0.001182566 | 0.001182566 | 0.001182566 | 0.001182566 | 0.001182566 | 0.001182566 | 0.001182566 | 0.001182566 | 0.001182566 | 0.001182566 | 0.001182566 | 0.001182566 | 0.001182566 | 0.001182566 | 0.001182566 | 0.001182566 | 0.001182566 | 0.001182566 | 0.001182566 | 0.001182566 | 0.001182566 | 0.001182566 | 0.001182566 | 0.001182566 | 0.001182566 | 0.001182566 | 0.001182566 | 0 | 0 | 0 | 0 | 0 | 0 | 0 | 0 | 0 | 0 | 0 | 0 | 0
1067 | 558.6514 | 0.001270663 | 0 | 533.5 | -533.5 | 0 | 0 | 0 | 0 | 0 | 0 | 0 | 0 | 0 | 0 | 0 | 0 | 0 | 0.001270663 | 0.001270663 | 0.001270663 | 0.001270663 | 0.001270663 | 0.001270663 | 0.001270663 | 0.001270663 | 0.001270663 | 0.001270663 | 0.001270663 | 0.001270663 | 0.001270663 | 0.001270663 | 0.001270663 | 0.001270663 | 0.001270663 | 0.001270663 | 0.001270663 | 0.001270663 | 0.001270663 | 0.001270663 | 0.001270663 | 0.001270663 | 0.001270663 | 0.001270663 | 0.001270663 | 0.001270663 | 0.001270663 | 0.001270663 | 0.001270663 | 0.001270663 | 0.001270663 | 0.001270663 | 0.001270663 | 0.001270663 | 0.001270663 | 0.001270663 | 0.001270663 | 0 | 0 | 0 | 0 | 0 | 0 | 0 | 0 | 0 | 0 | 0 | 0 | 0
1067 | 541.7199 | 0.001232152 | -10 | 543.5 | -523.5 | 0 | 0 | 0 | 0 | 0 | 0 | 0 | 0 | 0 | 0 | 0 | 0 | 0 | 0.001232152 | 0.001232152 | 0.001232152 | 0.001232152 | 0.001232152 | 0.001232152 | 0.001232152 | 0.001232152 | 0.001232152 | 0.001232152 | 0.001232152 | 0.001232152 | 0.001232152 | 0.001232152 | 0.001232152 | 0.001232152 | 0.001232152 | 0.001232152 | 0.001232152 | 0.001232152 | 0.001232152 | 0.001232152 | 0.001232152 | 0.001232152 | 0.001232152 | 0.001232152 | 0.001232152 | 0.001232152 | 0.001232152 | 0.001232152 | 0.001232152 | 0.001232152 | 0.001232152 | 0.001232152 | 0.001232152 | 0.001232152 | 0.001232152 | 0.001232152 | 0.001232152 | 0.001232152 | 0 | 0 | 0 | 0 | 0 | 0 | 0 | 0 | 0 | 0 | 0 | 0
1067 | 554.5554 | 0.001261347 | -20 | 553.5 | -513.5 | 0 | 0 | 0 | 0 | 0 | 0 | 0 | 0 | 0 | 0 | 0 | 0 | 0 | 0.001261347 | 0.001261347 | 0.001261347 | 0.001261347 | 0.001261347 | 0.001261347 | 0.001261347 | 0.001261347 | 0.001261347 | 0.001261347 | 0.001261347 | 0.001261347 | 0.001261347 | 0.001261347 | 0.001261347 | 0.001261347 | 0.001261347 | 0.001261347 | 0.001261347 | 0.001261347 | 0.001261347 | 0.001261347 | 0.001261347 | 0.001261347 | 0.001261347 | 0.001261347 | 0.001261347 | 0.001261347 | 0.001261347 | 0.001261347 | 0.001261347 | 0.001261347 | 0.001261347 | 0.001261347 | 0.001261347 | 0.001261347 | 0.001261347 | 0.001261347 | 0.001261347 | 0.001261347 | 0 | 0 | 0 | 0 | 0 | 0 | 0 | 0 | 0 | 0 | 0 | 0
1067 | 543.2912 | 0.001235726 | -30 | 563.5 | -503.5 | 0 | 0 | 0 | 0 | 0 | 0 | 0 | 0 | 0 | 0 | 0 | 0 | 0 | 0 | 0.001235726 | 0.001235726 | 0.001235726 | 0.001235726 | 0.001235726 | 0.001235726 | 0.001235726 | 0.001235726 | 0.001235726 | 0.001235726 | 0.001235726 | 0.001235726 | 0.001235726 | 0.001235726 | 0.001235726 | 0.001235726 | 0.001235726 | 0.001235726 | 0.001235726 | 0.001235726 | 0.001235726 | 0.001235726 | 0.001235726 | 0.001235726 | 0.001235726 | 0.001235726 | 0.001235726 | 0.001235726 | 0.001235726 | 0.001235726 | 0.001235726 | 0.001235726 | 0.001235726 | 0.001235726 | 0.001235726 | 0.001235726 | 0.001235726 | 0.001235726 | 0.001235726 | 0.001235726 | 0 | 0 | 0 | 0 | 0 | 0 | 0 | 0 | 0 | 0 | 0
1061 | 347.3784 | 0.0007901188 | -40 | 570.5 | -490.5 | 0 | 0 | 0 | 0 | 0 | 0 | 0 | 0 | 0 | 0 | 0 | 0 | 0 | 0 | 0.0007901188 | 0.0007901188 | 0.0007901188 | 0.0007901188 | 0.0007901188 | 0.0007901188 | 0.0007901188 | 0.0007901188 | 0.0007901188 | 0.0007901188 | 0.0007901188 | 0.0007901188 | 0.0007901188 | 0.0007901188 | 0.0007901188 | 0.0007901188 | 0.0007901188 | 0.0007901188 | 0.0007901188 | 0.0007901188 | 0.0007901188 | 0.0007901188 | 0.0007901188 | 0.0007901188 | 0.0007901188 | 0.0007901188 | 0.0007901188 | 0.0007901188 | 0.0007901188 | 0.0007901188 | 0.0007901188 | 0.0007901188 | 0.0007901188 | 0.0007901188 | 0.0007901188 | 0.0007901188 | 0.0007901188 | 0.0007901188 | 0.0007901188 | 0.0007901188 | 0 | 0 | 0 | 0 | 0 | 0 | 0 | 0 | 0 | 0 | 0
1061 | 353.1914 | 0.0008033405 | -30 | 560.5 | -500.5 | 0 | 0 | 0 | 0 | 0 | 0 | 0 | 0 | 0 | 0 | 0 | 0 | 0 | 0 | 0.0008033405 | 0.0008033405 | 0.0008033405 | 0.0008033405 | 0.0008033405 | 0.0008033405 | 0.0008033405 | 0.0008033405 | 0.0008033405 | 0.0008033405 | 0.0008033405 | 0.0008033405 | 0.0008033405 | 0.0008033405 | 0.0008033405 | 0.0008033405 | 0.0008033405 | 0.0008033405 | 0.0008033405 | 0.0008033405 | 0.0008033405 | 0.0008033405 | 0.0008033405 | 0.0008033405 | 0.0008033405 | 0.0008033405 | 0.0008033405 | 0.0008033405 | 0.0008033405 | 0.0008033405 | 0.0008033405 | 0.0008033405 | 0.0008033405 | 0.0008033405 | 0.0008033405 | 0.0008033405 | 0.0008033405 | 0.0008033405 | 0.0008033405 | 0 | 0 | 0 | 0 | 0 | 0 | 0 | 0 | 0 | 0 | 0 | 0
1057 | 484.9877 | 0.001103114 | -20 | 548.5 | -508.5 | 0 | 0 | 0 | 0 | 0 | 0 | 0 | 0 | 0 | 0 | 0 | 0 | 0 | 0.001103114 | 0.001103114 | 0.001103114 | 0.001103114 | 0.001103114 | 0.001103114 | 0.001103114 | 0.001103114 | 0.001103114 | 0.001103114 | 0.001103114 | 0.001103114 | 0.001103114 | 0.001103114 | 0.001103114 | 0.001103114 | 0.001103114 | 0.001103114 | 0.001103114 | 0.001103114 | 0.001103114 | 0.001103114 | 0.001103114 | 0.001103114 | 0.001103114 | 0.001103114 | 0.001103114 | 0.001103114 | 0.001103114 | 0.001103114 | 0.001103114 | 0.001103114 | 0.001103114 | 0.001103114 | 0.001103114 | 0.001103114 | 0.001103114 | 0.001103114 | 0.001103114 | 0.001103114 | 0 | 0 | 0 | 0 | 0 | 0 | 0 | 0 | 0 | 0 | 0 | 0
1057 | 470.8068 | 0.001070859 | -10 | 538.5 | -518.5 | 0 | 0 | 0 | 0 | 0 | 0 | 0 | 0 | 0 | 0 | 0 | 0 | 0 | 0.001070859 | 0.001070859 | 0.001070859 | 0.001070859 | 0.001070859 | 0.001070859 | 0.001070859 | 0.001070859 | 0.001070859 | 0.001070859 | 0.001070859 | 0.001070859 | 0.001070859 | 0.001070859 | 0.001070859 | 0.001070859 | 0.001070859 | 0.001070859 | 0.001070859 | 0.001070859 | 0.001070859 | 0.001070859 | 0.001070859 | 0.001070859 | 0.001070859 | 0.001070859 | 0.001070859 | 0.001070859 | 0.001070859 | 0.001070859 | 0.001070859 | 0.001070859 | 0.001070859 | 0.001070859 | 0.001070859 | 0.001070859 | 0.001070859 | 0.001070859 | 0.001070859 | 0.001070859 | 0 | 0 | 0 | 0 | 0 | 0 | 0 | 0 | 0 | 0 | 0 | 0
1057 | 467.7244 | 0.001063848 | 0 | 528.5 | -528.5 | 0 | 0 | 0 | 0 | 0 | 0 | 0 | 0 | 0 | 0 | 0 | 0 | 0 | 0.001063848 | 0.001063848 | 0.001063848 | 0.001063848 | 0.001063848 | 0.001063848 | 0.001063848 | 0.001063848 | 0.001063848 | 0.001063848 | 0.001063848 | 0.001063848 | 0.001063848 | 0.001063848 | 0.001063848 | 0.001063848 | 0.001063848 | 0.001063848 | 0.001063848 | 0.001063848 | 0.001063848 | 0.001063848 | 0.001063848 | 0.001063848 | 0.001063848 | 0.001063848 | 0.001063848 | 0.001063848 | 0.001063848 | 0.001063848 | 0.001063848 | 0.001063848 | 0.001063848 | 0.001063848 | 0.001063848 | 0.001063848 | 0.001063848 | 0.001063848 | 0.001063848 | 0 | 0 | 0 | 0 | 0 | 0 | 0 | 0 | 0 | 0 | 0 | 0 | 0
1057 | 465.6513 | 0.001059133 | 10 | 518.5 | -538.5 | 0 | 0 | 0 | 0 | 0 | 0 | 0 | 0 | 0 | 0 | 0 | 0 | 0.001059133 | 0.001059133 | 0.001059133 | 0.001059133 | 0.001059133 | 0.001059133 | 0.001059133 | 0.001059133 | 0.001059133 | 0.001059133 | 0.001059133 | 0.001059133 | 0.001059133 | 0.001059133 | 0.001059133 | 0.001059133 | 0.001059133 | 0.001059133 | 0.001059133 | 0.001059133 | 0.001059133 | 0.001059133 | 0.001059133 | 0.001059133 | 0.001059133 | 0.001059133 | 0.001059133 | 0.001059133 | 0.001059133 | 0.001059133 | 0.001059133 | 0.001059133 | 0.001059133 | 0.001059133 | 0.001059133 | 0.001059133 | 0.001059133 | 0.001059133 | 0.001059133 | 0.001059133 | 0 | 0 | 0 | 0 | 0 | 0 | 0 | 0 | 0 | 0 | 0 | 0 | 0
1057 | 472.7819 | 0.001075351 | 20 | 508.5 | -548.5 | 0 | 0 | 0 | 0 | 0 | 0 | 0 | 0 | 0 | 0 | 0 | 0 | 0.001075351 | 0.001075351 | 0.001075351 | 0.001075351 | 0.001075351 | 0.001075351 | 0.001075351 | 0.001075351 | 0.001075351 | 0.001075351 | 0.001075351 | 0.001075351 | 0.001075351 | 0.001075351 | 0.001075351 | 0.001075351 | 0.001075351 | 0.001075351 | 0.001075351 | 0.001075351 | 0.001075351 | 0.001075351 | 0.001075351 | 0.001075351 | 0.001075351 | 0.001075351 | 0.001075351 | 0.001075351 | 0.001075351 | 0.001075351 | 0.001075351 | 0.001075351 | 0.001075351 | 0.001075351 | 0.001075351 | 0.001075351 | 0.001075351 | 0.001075351 | 0.001075351 | 0.001075351 | 0 | 0 | 0 | 0 | 0 | 0 | 0 | 0 | 0 | 0 | 0 | 0 | 0
1057 | 537.7175 | 0.001223049 | 30 | 498.5 | -558.5 | 0 | 0 | 0 | 0 | 0 | 0 | 0 | 0 | 0 | 0 | 0 | 0 | 0.001223049 | 0.001223049 | 0.001223049 | 0.001223049 | 0.001223049 | 0.001223049 | 0.001223049 | 0.001223049 | 0.001223049 | 0.001223049 | 0.001223049 | 0.001223049 | 0.001223049 | 0.001223049 | 0.001223049 | 0.001223049 | 0.001223049 | 0.001223049 | 0.001223049 | 0.001223049 | 0.001223049 | 0.001223049 | 0.001223049 | 0.001223049 | 0.001223049 | 0.001223049 | 0.001223049 | 0.001223049 | 0.001223049 | 0.001223049 | 0.001223049 | 0.001223049 | 0.001223049 | 0.001223049 | 0.001223049 | 0.001223049 | 0.001223049 | 0.001223049 | 0.001223049 | 0 | 0 | 0 | 0 | 0 | 0 | 0 | 0 | 0 | 0 | 0 | 0 | 0 | 0
1057 | 484.3361 | 0.001101632 | 40 | 488.5 | -568.5 | 0 | 0 | 0 | 0 | 0 | 0 | 0 | 0 | 0 | 0 | 0 | 0.001101632 | 0.001101632 | 0.001101632 | 0.001101632 | 0.001101632 | 0.001101632 | 0.001101632 | 0.001101632 | 0.001101632 | 0.001101632 | 0.001101632 | 0.001101632 | 0.001101632 | 0.001101632 | 0.001101632 | 0.001101632 | 0.001101632 | 0.001101632 | 0.001101632 | 0.001101632 | 0.001101632 | 0.001101632 | 0.001101632 | 0.001101632 | 0.001101632 | 0.001101632 | 0.001101632 | 0.001101632 | 0.001101632 | 0.001101632 | 0.001101632 | 0.001101632 | 0.001101632 | 0.001101632 | 0.001101632 | 0.001101632 | 0.001101632 | 0.001101632 | 0.001101632 | 0.001101632 | 0 | 0 | 0 | 0 | 0 | 0 | 0 | 0 | 0 | 0 | 0 | 0 | 0 | 0
1057 | 491.8895 | 0.001118812 | 30 | 498.5 | -558.5 | 0 | 0 | 0 | 0 | 0 | 0 | 0 | 0 | 0 | 0 | 0 | 0 | 0.001118812 | 0.001118812 | 0.001118812 | 0.001118812 | 0.001118812 | 0.001118812 | 0.001118812 | 0.001118812 | 0.001118812 | 0.001118812 | 0.001118812 | 0.001118812 | 0.001118812 | 0.001118812 | 0.001118812 | 0.001118812 | 0.001118812 | 0.001118812 | 0.001118812 | 0.001118812 | 0.001118812 | 0.001118812 | 0.001118812 | 0.001118812 | 0.001118812 | 0.001118812 | 0.001118812 | 0.001118812 | 0.001118812 | 0.001118812 | 0.001118812 | 0.001118812 | 0.001118812 | 0.001118812 | 0.001118812 | 0.001118812 | 0.001118812 | 0.001118812 | 0.001118812 | 0 | 0 | 0 | 0 | 0 | 0 | 0 | 0 | 0 | 0 | 0 | 0 | 0 | 0
1057 | 467.8663 | 0.001064171 | 20 | 508.5 | -548.5 | 0 | 0 | 0 | 0 | 0 | 0 | 0 | 0 | 0 | 0 | 0 | 0 | 0.001064171 | 0.001064171 | 0.001064171 | 0.001064171 | 0.001064171 | 0.001064171 | 0.001064171 | 0.001064171 | 0.001064171 | 0.001064171 | 0.001064171 | 0.001064171 | 0.001064171 | 0.001064171 | 0.001064171 | 0.001064171 | 0.001064171 | 0.001064171 | 0.001064171 | 0.001064171 | 0.001064171 | 0.001064171 | 0.001064171 | 0.001064171 | 0.001064171 | 0.001064171 | 0.001064171 | 0.001064171 | 0.001064171 | 0.001064171 | 0.001064171 | 0.001064171 | 0.001064171 | 0.001064171 | 0.001064171 | 0.001064171 | 0.001064171 | 0.001064171 | 0.001064171 | 0.001064171 | 0 | 0 | 0 | 0 | 0 | 0 | 0 | 0 | 0 | 0 | 0 | 0 | 0
1057 | 491.282 | 0.00111743 | 10 | 518.5 | -538.5 | 0 | 0 | 0 | 0 | 0 | 0 | 0 | 0 | 0 | 0 | 0 | 0 | 0.00111743 | 0.00111743 | 0.00111743 | 0.00111743 | 0.00111743 | 0.00111743 | 0.00111743 | 0.00111743 | 0.00111743 | 0.00111743 | 0.00111743 | 0.00111743 | 0.00111743 | 0.00111743 | 0.00111743 | 0.00111743 | 0.00111743 | 0.00111743 | 0.00111743 | 0.00111743 | 0.00111743 | 0.00111743 | 0.00111743 | 0.00111743 | 0.00111743 | 0.00111743 | 0.00111743 | 0.00111743 | 0.00111743 | 0.00111743 | 0.00111743 | 0.00111743 | 0.00111743 | 0.00111743 | 0.00111743 | 0.00111743 | 0.00111743 | 0.00111743 | 0.00111743 | 0.00111743 | 0 | 0 | 0 | 0 | 0 | 0 | 0 | 0 | 0 | 0 | 0 | 0 | 0
1057 | 564.5389 | 0.001284054 | 0 | 528.5 | -528.5 | 0 | 0 | 0 | 0 | 0 | 0 | 0 | 0 | 0 | 0 | 0 | 0 | 0 | 0.001284054 | 0.001284054 | 0.001284054 | 0.001284054 | 0.001284054 | 0.001284054 | 0.001284054 | 0.001284054 | 0.001284054 | 0.001284054 | 0.001284054 | 0.001284054 | 0.001284054 | 0.001284054 | 0.001284054 | 0.001284054 | 0.001284054 | 0.001284054 | 0.001284054 | 0.001284054 | 0.001284054 | 0.001284054 | 0.001284054 | 0.001284054 | 0.001284054 | 0.001284054 | 0.001284054 | 0.001284054 | 0.001284054 | 0.001284054 | 0.001284054 | 0.001284054 | 0.001284054 | 0.001284054 | 0.001284054 | 0.001284054 | 0.001284054 | 0.001284054 | 0.001284054 | 0 | 0 | 0 | 0 | 0 | 0 | 0 | 0 | 0 | 0 | 0 | 0 | 0
1057 | 521.2718 | 0.001185643 | -10 | 538.5 | -518.5 | 0 | 0 | 0 | 0 | 0 | 0 | 0 | 0 | 0 | 0 | 0 | 0 | 0 | 0.001185643 | 0.001185643 | 0.001185643 | 0.001185643 | 0.001185643 | 0.001185643 | 0.001185643 | 0.001185643 | 0.001185643 | 0.001185643 | 0.001185643 | 0.001185643 | 0.001185643 | 0.001185643 | 0.001185643 | 0.001185643 | 0.001185643 | 0.001185643 | 0.001185643 | 0.001185643 | 0.001185643 | 0.001185643 | 0.001185643 | 0.001185643 | 0.001185643 | 0.001185643 | 0.001185643 | 0.001185643 | 0.001185643 | 0.001185643 | 0.001185643 | 0.001185643 | 0.001185643 | 0.001185643 | 0.001185643 | 0.001185643 | 0.001185643 | 0.001185643 | 0.001185643 | 0.001185643 | 0 | 0 | 0 | 0 | 0 | 0 | 0 | 0 | 0 | 0 | 0 | 0
959 | 620.5371 | 0.001411423 | -20 | 499.5 | -459.5 | 0 | 0 | 0 | 0 | 0 | 0 | 0 | 0 | 0 | 0 | 0 | 0 | 0 | 0 | 0 | 0.001411423 | 0.001411423 | 0.001411423 | 0.001411423 | 0.001411423 | 0.001411423 | 0.001411423 | 0.001411423 | 0.001411423 | 0.001411423 | 0.001411423 | 0.001411423 | 0.001411423 | 0.001411423 | 0.001411423 | 0.001411423 | 0.001411423 | 0.001411423 | 0.001411423 | 0.001411423 | 0.001411423 | 0.001411423 | 0.001411423 | 0.001411423 | 0.001411423 | 0.001411423 | 0.001411423 | 0.001411423 | 0.001411423 | 0.001411423 | 0.001411423 | 0.001411423 | 0.001411423 | 0.001411423 | 0.001411423 | 0.001411423 | 0 | 0 | 0 | 0 | 0 | 0 | 0 | 0 | 0 | 0 | 0 | 0 | 0 | 0
959 | 666.4252 | 0.001515797 | -30 | 509.5 | -449.5 | 0 | 0 | 0 | 0 | 0 | 0 | 0 | 0 | 0 | 0 | 0 | 0 | 0 | 0 | 0 | 0 | 0.001515797 | 0.001515797 | 0.001515797 | 0.001515797 | 0.001515797 | 0.001515797 | 0.001515797 | 0.001515797 | 0.001515797 | 0.001515797 | 0.001515797 | 0.001515797 | 0.001515797 | 0.001515797 | 0.001515797 | 0.001515797 | 0.001515797 | 0.001515797 | 0.001515797 | 0.001515797 | 0.001515797 | 0.001515797 | 0.001515797 | 0.001515797 | 0.001515797 | 0.001515797 | 0.001515797 | 0.001515797 | 0.001515797 | 0.001515797 | 0.001515797 | 0.001515797 | 0.001515797 | 0.001515797 | 0.001515797 | 0.001515797 | 0 | 0 | 0 | 0 | 0 | 0 | 0 | 0 | 0 | 0 | 0 | 0 | 0
959 | 638.0044 | 0.001451153 | -40 | 519.5 | -439.5 | 0 | 0 | 0 | 0 | 0 | 0 | 0 | 0 | 0 | 0 | 0 | 0 | 0 | 0 | 0 | 0 | 0.001451153 | 0.001451153 | 0.001451153 | 0.001451153 | 0.001451153 | 0.001451153 | 0.001451153 | 0.001451153 | 0.001451153 | 0.001451153 | 0.001451153 | 0.001451153 | 0.001451153 | 0.001451153 | 0.001451153 | 0.001451153 | 0.001451153 | 0.001451153 | 0.001451153 | 0.001451153 | 0.001451153 | 0.001451153 | 0.001451153 | 0.001451153 | 0.001451153 | 0.001451153 | 0.001451153 | 0.001451153 | 0.001451153 | 0.001451153 | 0.001451153 | 0.001451153 | 0.001451153 | 0.001451153 | 0.001451153 | 0.001451153 | 0 | 0 | 0 | 0 | 0 | 0 | 0 | 0 | 0 | 0 | 0 | 0 | 0
959 | 650.9048 | 0.001480495 | -30 | 509.5 | -449.5 | 0 | 0 | 0 | 0 | 0 | 0 | 0 | 0 | 0 | 0 | 0 | 0 | 0 | 0 | 0 | 0 | 0.001480495 | 0.001480495 | 0.001480495 | 0.001480495 | 0.001480495 | 0.001480495 | 0.001480495 | 0.001480495 | 0.001480495 | 0.001480495 | 0.001480495 | 0.001480495 | 0.001480495 | 0.001480495 | 0.001480495 | 0.001480495 | 0.001480495 | 0.001480495 | 0.001480495 | 0.001480495 | 0.001480495 | 0.001480495 | 0.001480495 | 0.001480495 | 0.001480495 | 0.001480495 | 0.001480495 | 0.001480495 | 0.001480495 | 0.001480495 | 0.001480495 | 0.001480495 | 0.001480495 | 0.001480495 | 0.001480495 | 0.001480495 | 0 | 0 | 0 | 0 | 0 | 0 | 0 | 0 | 0 | 0 | 0 | 0 | 0
948 | 620.3739 | 0.001411052 | -20 | 494 | -454 | 0 | 0 | 0 | 0 | 0 | 0 | 0 | 0 | 0 | 0 | 0 | 0 | 0 | 0 | 0 | 0 | 0.001411052 | 0.001411052 | 0.001411052 | 0.001411052 | 0.001411052 | 0.001411052 | 0.001411052 | 0.001411052 | 0.001411052 | 0.001411052 | 0.001411052 | 0.001411052 | 0.001411052 | 0.001411052 | 0.001411052 | 0.001411052 | 0.001411052 | 0.001411052 | 0.001411052 | 0.001411052 | 0.001411052 | 0.001411052 | 0.001411052 | 0.001411052 | 0.001411052 | 0.001411052 | 0.001411052 | 0.001411052 | 0.001411052 | 0.001411052 | 0.001411052 | 0.001411052 | 0.001411052 | 0.001411052 | 0.001411052 | 0 | 0 | 0 | 0 | 0 | 0 | 0 | 0 | 0 | 0 | 0 | 0 | 0 | 0
942 | 680.0274 | 0.001546735 | -10 | 481 | -461 | 0 | 0 | 0 | 0 | 0 | 0 | 0 | 0 | 0 | 0 | 0 | 0 | 0 | 0 | 0 | 0.001546735 | 0.001546735 | 0.001546735 | 0.001546735 | 0.001546735 | 0.001546735 | 0.001546735 | 0.001546735 | 0.001546735 | 0.001546735 | 0.001546735 | 0.001546735 | 0.001546735 | 0.001546735 | 0.001546735 | 0.001546735 | 0.001546735 | 0.001546735 | 0.001546735 | 0.001546735 | 0.001546735 | 0.001546735 | 0.001546735 | 0.001546735 | 0.001546735 | 0.001546735 | 0.001546735 | 0.001546735 | 0.001546735 | 0.001546735 | 0.001546735 | 0.001546735 | 0.001546735 | 0.001546735 | 0.001546735 | 0.001546735 | 0 | 0 | 0 | 0 | 0 | 0 | 0 | 0 | 0 | 0 | 0 | 0 | 0 | 0
942 | 669.3248 | 0.001522392 | 0 | 471 | -471 | 0 | 0 | 0 | 0 | 0 | 0 | 0 | 0 | 0 | 0 | 0 | 0 | 0 | 0 | 0 | 0.001522392 | 0.001522392 | 0.001522392 | 0.001522392 | 0.001522392 | 0.001522392 | 0.001522392 | 0.001522392 | 0.001522392 | 0.001522392 | 0.001522392 | 0.001522392 | 0.001522392 | 0.001522392 | 0.001522392 | 0.001522392 | 0.001522392 | 0.001522392 | 0.001522392 | 0.001522392 | 0.001522392 | 0.001522392 | 0.001522392 | 0.001522392 | 0.001522392 | 0.001522392 | 0.001522392 | 0.001522392 | 0.001522392 | 0.001522392 | 0.001522392 | 0.001522392 | 0.001522392 | 0.001522392 | 0.001522392 | 0 | 0 | 0 | 0 | 0 | 0 | 0 | 0 | 0 | 0 | 0 | 0 | 0 | 0 | 0
942 | 659.0087 | 0.001498928 | 10 | 461 | -481 | 0 | 0 | 0 | 0 | 0 | 0 | 0 | 0 | 0 | 0 | 0 | 0 | 0 | 0 | 0.001498928 | 0.001498928 | 0.001498928 | 0.001498928 | 0.001498928 | 0.001498928 | 0.001498928 | 0.001498928 | 0.001498928 | 0.001498928 | 0.001498928 | 0.001498928 | 0.001498928 | 0.001498928 | 0.001498928 | 0.001498928 | 0.001498928 | 0.001498928 | 0.001498928 | 0.001498928 | 0.001498928 | 0.001498928 | 0.001498928 | 0.001498928 | 0.001498928 | 0.001498928 | 0.001498928 | 0.001498928 | 0.001498928 | 0.001498928 | 0.001498928 | 0.001498928 | 0.001498928 | 0.001498928 | 0.001498928 | 0.001498928 | 0 | 0 | 0 | 0 | 0 | 0 | 0 | 0 | 0 | 0 | 0 | 0 | 0 | 0 | 0
942 | 630.6339 | 0.001434389 | 20 | 451 | -491 | 0 | 0 | 0 | 0 | 0 | 0 | 0 | 0 | 0 | 0 | 0 | 0 | 0 | 0 | 0.001434389 | 0.001434389 | 0.001434389 | 0.001434389 | 0.001434389 | 0.001434389 | 0.001434389 | 0.001434389 | 0.001434389 | 0.001434389 | 0.001434389 | 0.001434389 | 0.001434389 | 0.001434389 | 0.001434389 | 0.001434389 | 0.001434389 | 0.001434389 | 0.001434389 | 0.001434389 | 0.001434389 | 0.001434389 | 0.001434389 | 0.001434389 | 0.001434389 | 0.001434389 | 0.001434389 | 0.001434389 | 0.001434389 | 0.001434389 | 0.001434389 | 0.001434389 | 0.001434389 | 0.001434389 | 0.001434389 | 0 | 0 | 0 | 0 | 0 | 0 | 0 | 0 | 0 | 0 | 0 | 0 | 0 | 0 | 0 | 0
942 | 652.6221 | 0.001484401 | 30 | 441 | -501 | 0 | 0 | 0 | 0 | 0 | 0 | 0 | 0 | 0 | 0 | 0 | 0 | 0 | 0 | 0.001484401 | 0.001484401 | 0.001484401 | 0.001484401 | 0.001484401 | 0.001484401 | 0.001484401 | 0.001484401 | 0.001484401 | 0.001484401 | 0.001484401 | 0.001484401 | 0.001484401 | 0.001484401 | 0.001484401 | 0.001484401 | 0.001484401 | 0.001484401 | 0.001484401 | 0.001484401 | 0.001484401 | 0.001484401 | 0.001484401 | 0.001484401 | 0.001484401 | 0.001484401 | 0.001484401 | 0.001484401 | 0.001484401 | 0.001484401 | 0.001484401 | 0.001484401 | 0.001484401 | 0.001484401 | 0.001484401 | 0 | 0 | 0 | 0 | 0 | 0 | 0 | 0 | 0 | 0 | 0 | 0 | 0 | 0 | 0 | 0
942 | 657.7428 | 0.001496048 | 40 | 431 | -511 | 0 | 0 | 0 | 0 | 0 | 0 | 0 | 0 | 0 | 0 | 0 | 0 | 0 | 0.001496048 | 0.001496048 | 0.001496048 | 0.001496048 | 0.001496048 | 0.001496048 | 0.001496048 | 0.001496048 | 0.001496048 | 0.001496048 | 0.001496048 | 0.001496048 | 0.001496048 | 0.001496048 | 0.001496048 | 0.001496048 | 0.001496048 | 0.001496048 | 0.001496048 | 0.001496048 | 0.001496048 | 0.001496048 | 0.001496048 | 0.001496048 | 0.001496048 | 0.001496048 | 0.001496048 | 0.001496048 | 0.001496048 | 0.001496048 | 0.001496048 | 0.001496048 | 0.001496048 | 0.001496048 | 0.001496048 | 0.001496048 | 0 | 0 | 0 | 0 | 0 | 0 | 0 | 0 | 0 | 0 | 0 | 0 | 0 | 0 | 0 | 0
942 | 676.3807 | 0.001538441 | 30 | 441 | -501 | 0 | 0 | 0 | 0 | 0 | 0 | 0 | 0 | 0 | 0 | 0 | 0 | 0 | 0 | 0.001538441 | 0.001538441 | 0.001538441 | 0.001538441 | 0.001538441 | 0.001538441 | 0.001538441 | 0.001538441 | 0.001538441 | 0.001538441 | 0.001538441 | 0.001538441 | 0.001538441 | 0.001538441 | 0.001538441 | 0.001538441 | 0.001538441 | 0.001538441 | 0.001538441 | 0.001538441 | 0.001538441 | 0.001538441 | 0.001538441 | 0.001538441 | 0.001538441 | 0.001538441 | 0.001538441 | 0.001538441 | 0.001538441 | 0.001538441 | 0.001538441 | 0.001538441 | 0.001538441 | 0.001538441 | 0.001538441 | 0 | 0 | 0 | 0 | 0 | 0 | 0 | 0 | 0 | 0 | 0 | 0 | 0 | 0 | 0 | 0
942 | 747.2037 | 0.001699529 | 20 | 451 | -491 | 0 | 0 | 0 | 0 | 0 | 0 | 0 | 0 | 0 | 0 | 0 | 0 | 0 | 0 | 0.001699529 | 0.001699529 | 0.001699529 | 0.001699529 | 0.001699529 | 0.001699529 | 0.001699529 | 0.001699529 | 0.001699529 | 0.001699529 | 0.001699529 | 0.001699529 | 0.001699529 | 0.001699529 | 0.001699529 | 0.001699529 | 0.001699529 | 0.001699529 | 0.001699529 | 0.001699529 | 0.001699529 | 0.001699529 | 0.001699529 | 0.001699529 | 0.001699529 | 0.001699529 | 0.001699529 | 0.001699529 | 0.001699529 | 0.001699529 | 0.001699529 | 0.001699529 | 0.001699529 | 0.001699529 | 0.001699529 | 0 | 0 | 0 | 0 | 0 | 0 | 0 | 0 | 0 | 0 | 0 | 0 | 0 | 0 | 0 | 0
942 | 709.984 | 0.001614872 | 10 | 461 | -481 | 0 | 0 | 0 | 0 | 0 | 0 | 0 | 0 | 0 | 0 | 0 | 0 | 0 | 0 | 0.001614872 | 0.001614872 | 0.001614872 | 0.001614872 | 0.001614872 | 0.001614872 | 0.001614872 | 0.001614872 | 0.001614872 | 0.001614872 | 0.001614872 | 0.001614872 | 0.001614872 | 0.001614872 | 0.001614872 | 0.001614872 | 0.001614872 | 0.001614872 | 0.001614872 | 0.001614872 | 0.001614872 | 0.001614872 | 0.001614872 | 0.001614872 | 0.001614872 | 0.001614872 | 0.001614872 | 0.001614872 | 0.001614872 | 0.001614872 | 0.001614872 | 0.001614872 | 0.001614872 | 0.001614872 | 0.001614872 | 0.001614872 | 0 | 0 | 0 | 0 | 0 | 0 | 0 | 0 | 0 | 0 | 0 | 0 | 0 | 0 | 0
942 | 694.5428 | 0.001579751 | 0 | 471 | -471 | 0 | 0 | 0 | 0 | 0 | 0 | 0 | 0 | 0 | 0 | 0 | 0 | 0 | 0 | 0 | 0.001579751 | 0.001579751 | 0.001579751 | 0.001579751 | 0.001579751 | 0.001579751 | 0.001579751 | 0.001579751 | 0.001579751 | 0.001579751 | 0.001579751 | 0.001579751 | 0.001579751 | 0.001579751 | 0.001579751 | 0.001579751 | 0.001579751 | 0.001579751 | 0.001579751 | 0.001579751 | 0.001579751 | 0.001579751 | 0.001579751 | 0.001579751 | 0.001579751 | 0.001579751 | 0.001579751 | 0.001579751 | 0.001579751 | 0.001579751 | 0.001579751 | 0.001579751 | 0.001579751 | 0.001579751 | 0.001579751 | 0 | 0 | 0 | 0 | 0 | 0 | 0 | 0 | 0 | 0 | 0 | 0 | 0 | 0 | 0
942 | 704.6023 | 0.001602631 | -10 | 481 | -461 | 0 | 0 | 0 | 0 | 0 | 0 | 0 | 0 | 0 | 0 | 0 | 0 | 0 | 0 | 0 | 0.001602631 | 0.001602631 | 0.001602631 | 0.001602631 | 0.001602631 | 0.001602631 | 0.001602631 | 0.001602631 | 0.001602631 | 0.001602631 | 0.001602631 | 0.001602631 | 0.001602631 | 0.001602631 | 0.001602631 | 0.001602631 | 0.001602631 | 0.001602631 | 0.001602631 | 0.001602631 | 0.001602631 | 0.001602631 | 0.001602631 | 0.001602631 | 0.001602631 | 0.001602631 | 0.001602631 | 0.001602631 | 0.001602631 | 0.001602631 | 0.001602631 | 0.001602631 | 0.001602631 | 0.001602631 | 0.001602631 | 0.001602631 | 0 | 0 | 0 | 0 | 0 | 0 | 0 | 0 | 0 | 0 | 0 | 0 | 0 | 0
942 | 700.7922 | 0.001593965 | -20 | 491 | -451 | 0 | 0 | 0 | 0 | 0 | 0 | 0 | 0 | 0 | 0 | 0 | 0 | 0 | 0 | 0 | 0 | 0.001593965 | 0.001593965 | 0.001593965 | 0.001593965 | 0.001593965 | 0.001593965 | 0.001593965 | 0.001593965 | 0.001593965 | 0.001593965 | 0.001593965 | 0.001593965 | 0.001593965 | 0.001593965 | 0.001593965 | 0.001593965 | 0.001593965 | 0.001593965 | 0.001593965 | 0.001593965 | 0.001593965 | 0.001593965 | 0.001593965 | 0.001593965 | 0.001593965 | 0.001593965 | 0.001593965 | 0.001593965 | 0.001593965 | 0.001593965 | 0.001593965 | 0.001593965 | 0.001593965 | 0.001593965 | 0.001593965 | 0 | 0 | 0 | 0 | 0 | 0 | 0 | 0 | 0 | 0 | 0 | 0 | 0 | 0
942 | 705.0886 | 0.001603737 | -30 | 501 | -441 | 0 | 0 | 0 | 0 | 0 | 0 | 0 | 0 | 0 | 0 | 0 | 0 | 0 | 0 | 0 | 0 | 0.001603737 | 0.001603737 | 0.001603737 | 0.001603737 | 0.001603737 | 0.001603737 | 0.001603737 | 0.001603737 | 0.001603737 | 0.001603737 | 0.001603737 | 0.001603737 | 0.001603737 | 0.001603737 | 0.001603737 | 0.001603737 | 0.001603737 | 0.001603737 | 0.001603737 | 0.001603737 | 0.001603737 | 0.001603737 | 0.001603737 | 0.001603737 | 0.001603737 | 0.001603737 | 0.001603737 | 0.001603737 | 0.001603737 | 0.001603737 | 0.001603737 | 0.001603737 | 0.001603737 | 0.001603737 | 0.001603737 | 0 | 0 | 0 | 0 | 0 | 0 | 0 | 0 | 0 | 0 | 0 | 0 | 0 | 0
942 | 720.3547 | 0.00163846 | -40 | 511 | -431 | 0 | 0 | 0 | 0 | 0 | 0 | 0 | 0 | 0 | 0 | 0 | 0 | 0 | 0 | 0 | 0 | 0.00163846 | 0.00163846 | 0.00163846 | 0.00163846 | 0.00163846 | 0.00163846 | 0.00163846 | 0.00163846 | 0.00163846 | 0.00163846 | 0.00163846 | 0.00163846 | 0.00163846 | 0.00163846 | 0.00163846 | 0.00163846 | 0.00163846 | 0.00163846 | 0.00163846 | 0.00163846 | 0.00163846 | 0.00163846 | 0.00163846 | 0.00163846 | 0.00163846 | 0.00163846 | 0.00163846 | 0.00163846 | 0.00163846 | 0.00163846 | 0.00163846 | 0.00163846 | 0.00163846 | 0.00163846 | 0.00163846 | 0.00163846 | 0 | 0 | 0 | 0 | 0 | 0 | 0 | 0 | 0 | 0 | 0 | 0 | 0
942 | 681.5861 | 0.001550281 | -30 | 501 | -441 | 0 | 0 | 0 | 0 | 0 | 0 | 0 | 0 | 0 | 0 | 0 | 0 | 0 | 0 | 0 | 0 | 0.001550281 | 0.001550281 | 0.001550281 | 0.001550281 | 0.001550281 | 0.001550281 | 0.001550281 | 0.001550281 | 0.001550281 | 0.001550281 | 0.001550281 | 0.001550281 | 0.001550281 | 0.001550281 | 0.001550281 | 0.001550281 | 0.001550281 | 0.001550281 | 0.001550281 | 0.001550281 | 0.001550281 | 0.001550281 | 0.001550281 | 0.001550281 | 0.001550281 | 0.001550281 | 0.001550281 | 0.001550281 | 0.001550281 | 0.001550281 | 0.001550281 | 0.001550281 | 0.001550281 | 0.001550281 | 0.001550281 | 0 | 0 | 0 | 0 | 0 | 0 | 0 | 0 | 0 | 0 | 0 | 0 | 0 | 0
941 | 709.7605 | 0.001614364 | -20 | 490.5 | -450.5 | 0 | 0 | 0 | 0 | 0 | 0 | 0 | 0 | 0 | 0 | 0 | 0 | 0 | 0 | 0 | 0 | 0.001614364 | 0.001614364 | 0.001614364 | 0.001614364 | 0.001614364 | 0.001614364 | 0.001614364 | 0.001614364 | 0.001614364 | 0.001614364 | 0.001614364 | 0.001614364 | 0.001614364 | 0.001614364 | 0.001614364 | 0.001614364 | 0.001614364 | 0.001614364 | 0.001614364 | 0.001614364 | 0.001614364 | 0.001614364 | 0.001614364 | 0.001614364 | 0.001614364 | 0.001614364 | 0.001614364 | 0.001614364 | 0.001614364 | 0.001614364 | 0.001614364 | 0.001614364 | 0.001614364 | 0.001614364 | 0.001614364 | 0 | 0 | 0 | 0 | 0 | 0 | 0 | 0 | 0 | 0 | 0 | 0 | 0 | 0
941 | 711.6118 | 0.001618575 | -10 | 480.5 | -460.5 | 0 | 0 | 0 | 0 | 0 | 0 | 0 | 0 | 0 | 0 | 0 | 0 | 0 | 0 | 0 | 0.001618575 | 0.001618575 | 0.001618575 | 0.001618575 | 0.001618575 | 0.001618575 | 0.001618575 | 0.001618575 | 0.001618575 | 0.001618575 | 0.001618575 | 0.001618575 | 0.001618575 | 0.001618575 | 0.001618575 | 0.001618575 | 0.001618575 | 0.001618575 | 0.001618575 | 0.001618575 | 0.001618575 | 0.001618575 | 0.001618575 | 0.001618575 | 0.001618575 | 0.001618575 | 0.001618575 | 0.001618575 | 0.001618575 | 0.001618575 | 0.001618575 | 0.001618575 | 0.001618575 | 0.001618575 | 0.001618575 | 0 | 0 | 0 | 0 | 0 | 0 | 0 | 0 | 0 | 0 | 0 | 0 | 0 | 0 | 0
939 | 652.7381 | 0.001484665 | 0 | 469.5 | -469.5 | 0 | 0 | 0 | 0 | 0 | 0 | 0 | 0 | 0 | 0 | 0 | 0 | 0 | 0 | 0 | 0.001484665 | 0.001484665 | 0.001484665 | 0.001484665 | 0.001484665 | 0.001484665 | 0.001484665 | 0.001484665 | 0.001484665 | 0.001484665 | 0.001484665 | 0.001484665 | 0.001484665 | 0.001484665 | 0.001484665 | 0.001484665 | 0.001484665 | 0.001484665 | 0.001484665 | 0.001484665 | 0.001484665 | 0.001484665 | 0.001484665 | 0.001484665 | 0.001484665 | 0.001484665 | 0.001484665 | 0.001484665 | 0.001484665 | 0.001484665 | 0.001484665 | 0.001484665 | 0.001484665 | 0.001484665 | 0.001484665 | 0 | 0 | 0 | 0 | 0 | 0 | 0 | 0 | 0 | 0 | 0 | 0 | 0 | 0 | 0
939 | 836.9333 | 0.001903621 | 10 | 459.5 | -479.5 | 0 | 0 | 0 | 0 | 0 | 0 | 0 | 0 | 0 | 0 | 0 | 0 | 0 | 0 | 0 | 0.001903621 | 0.001903621 | 0.001903621 | 0.001903621 | 0.001903621 | 0.001903621 | 0.001903621 | 0.001903621 | 0.001903621 | 0.001903621 | 0.001903621 | 0.001903621 | 0.001903621 | 0.001903621 | 0.001903621 | 0.001903621 | 0.001903621 | 0.001903621 | 0.001903621 | 0.001903621 | 0.001903621 | 0.001903621 | 0.001903621 | 0.001903621 | 0.001903621 | 0.001903621 | 0.001903621 | 0.001903621 | 0.001903621 | 0.001903621 | 0.001903621 | 0.001903621 | 0.001903621 | 0.001903621 | 0.001903621 | 0 | 0 | 0 | 0 | 0 | 0 | 0 | 0 | 0 | 0 | 0 | 0 | 0 | 0 | 0
939 | 801.7438 | 0.001823581 | 20 | 449.5 | -489.5 | 0 | 0 | 0 | 0 | 0 | 0 | 0 | 0 | 0 | 0 | 0 | 0 | 0 | 0 | 0.001823581 | 0.001823581 | 0.001823581 | 0.001823581 | 0.001823581 | 0.001823581 | 0.001823581 | 0.001823581 | 0.001823581 | 0.001823581 | 0.001823581 | 0.001823581 | 0.001823581 | 0.001823581 | 0.001823581 | 0.001823581 | 0.001823581 | 0.001823581 | 0.001823581 | 0.001823581 | 0.001823581 | 0.001823581 | 0.001823581 | 0.001823581 | 0.001823581 | 0.001823581 | 0.001823581 | 0.001823581 | 0.001823581 | 0.001823581 | 0.001823581 | 0.001823581 | 0.001823581 | 0.001823581 | 0.001823581 | 0 | 0 | 0 | 0 | 0 | 0 | 0 | 0 | 0 | 0 | 0 | 0 | 0 | 0 | 0 | 0
939 | 859.8582 | 0.001955764 | 30 | 439.5 | -499.5 | 0 | 0 | 0 | 0 | 0 | 0 | 0 | 0 | 0 | 0 | 0 | 0 | 0 | 0 | 0.001955764 | 0.001955764 | 0.001955764 | 0.001955764 | 0.001955764 | 0.001955764 | 0.001955764 | 0.001955764 | 0.001955764 | 0.001955764 | 0.001955764 | 0.001955764 | 0.001955764 | 0.001955764 | 0.001955764 | 0.001955764 | 0.001955764 | 0.001955764 | 0.001955764 | 0.001955764 | 0.001955764 | 0.001955764 | 0.001955764 | 0.001955764 | 0.001955764 | 0.001955764 | 0.001955764 | 0.001955764 | 0.001955764 | 0.001955764 | 0.001955764 | 0.001955764 | 0.001955764 | 0.001955764 | 0.001955764 | 0 | 0 | 0 | 0 | 0 | 0 | 0 | 0 | 0 | 0 | 0 | 0 | 0 | 0 | 0 | 0
939 | 815.154 | 0.001854083 | 40 | 429.5 | -509.5 | 0 | 0 | 0 | 0 | 0 | 0 | 0 | 0 | 0 | 0 | 0 | 0 | 0 | 0.001854083 | 0.001854083 | 0.001854083 | 0.001854083 | 0.001854083 | 0.001854083 | 0.001854083 | 0.001854083 | 0.001854083 | 0.001854083 | 0.001854083 | 0.001854083 | 0.001854083 | 0.001854083 | 0.001854083 | 0.001854083 | 0.001854083 | 0.001854083 | 0.001854083 | 0.001854083 | 0.001854083 | 0.001854083 | 0.001854083 | 0.001854083 | 0.001854083 | 0.001854083 | 0.001854083 | 0.001854083 | 0.001854083 | 0.001854083 | 0.001854083 | 0.001854083 | 0.001854083 | 0.001854083 | 0.001854083 | 0.001854083 | 0 | 0 | 0 | 0 | 0 | 0 | 0 | 0 | 0 | 0 | 0 | 0 | 0 | 0 | 0 | 0
939 | 835.9647 | 0.001901417 | 30 | 439.5 | -499.5 | 0 | 0 | 0 | 0 | 0 | 0 | 0 | 0 | 0 | 0 | 0 | 0 | 0 | 0 | 0.001901417 | 0.001901417 | 0.001901417 | 0.001901417 | 0.001901417 | 0.001901417 | 0.001901417 | 0.001901417 | 0.001901417 | 0.001901417 | 0.001901417 | 0.001901417 | 0.001901417 | 0.001901417 | 0.001901417 | 0.001901417 | 0.001901417 | 0.001901417 | 0.001901417 | 0.001901417 | 0.001901417 | 0.001901417 | 0.001901417 | 0.001901417 | 0.001901417 | 0.001901417 | 0.001901417 | 0.001901417 | 0.001901417 | 0.001901417 | 0.001901417 | 0.001901417 | 0.001901417 | 0.001901417 | 0.001901417 | 0 | 0 | 0 | 0 | 0 | 0 | 0 | 0 | 0 | 0 | 0 | 0 | 0 | 0 | 0 | 0
939 | 819.6619 | 0.001864336 | 20 | 449.5 | -489.5 | 0 | 0 | 0 | 0 | 0 | 0 | 0 | 0 | 0 | 0 | 0 | 0 | 0 | 0 | 0.001864336 | 0.001864336 | 0.001864336 | 0.001864336 | 0.001864336 | 0.001864336 | 0.001864336 | 0.001864336 | 0.001864336 | 0.001864336 | 0.001864336 | 0.001864336 | 0.001864336 | 0.001864336 | 0.001864336 | 0.001864336 | 0.001864336 | 0.001864336 | 0.001864336 | 0.001864336 | 0.001864336 | 0.001864336 | 0.001864336 | 0.001864336 | 0.001864336 | 0.001864336 | 0.001864336 | 0.001864336 | 0.001864336 | 0.001864336 | 0.001864336 | 0.001864336 | 0.001864336 | 0.001864336 | 0.001864336 | 0 | 0 | 0 | 0 | 0 | 0 | 0 | 0 | 0 | 0 | 0 | 0 | 0 | 0 | 0 | 0
939 | 807.5572 | 0.001836804 | 10 | 459.5 | -479.5 | 0 | 0 | 0 | 0 | 0 | 0 | 0 | 0 | 0 | 0 | 0 | 0 | 0 | 0 | 0 | 0.001836804 | 0.001836804 | 0.001836804 | 0.001836804 | 0.001836804 | 0.001836804 | 0.001836804 | 0.001836804 | 0.001836804 | 0.001836804 | 0.001836804 | 0.001836804 | 0.001836804 | 0.001836804 | 0.001836804 | 0.001836804 | 0.001836804 | 0.001836804 | 0.001836804 | 0.001836804 | 0.001836804 | 0.001836804 | 0.001836804 | 0.001836804 | 0.001836804 | 0.001836804 | 0.001836804 | 0.001836804 | 0.001836804 | 0.001836804 | 0.001836804 | 0.001836804 | 0.001836804 | 0.001836804 | 0.001836804 | 0 | 0 | 0 | 0 | 0 | 0 | 0 | 0 | 0 | 0 | 0 | 0 | 0 | 0 | 0
939 | 798.7335 | 0.001816735 | 0 | 469.5 | -469.5 | 0 | 0 | 0 | 0 | 0 | 0 | 0 | 0 | 0 | 0 | 0 | 0 | 0 | 0 | 0 | 0.001816735 | 0.001816735 | 0.001816735 | 0.001816735 | 0.001816735 | 0.001816735 | 0.001816735 | 0.001816735 | 0.001816735 | 0.001816735 | 0.001816735 | 0.001816735 | 0.001816735 | 0.001816735 | 0.001816735 | 0.001816735 | 0.001816735 | 0.001816735 | 0.001816735 | 0.001816735 | 0.001816735 | 0.001816735 | 0.001816735 | 0.001816735 | 0.001816735 | 0.001816735 | 0.001816735 | 0.001816735 | 0.001816735 | 0.001816735 | 0.001816735 | 0.001816735 | 0.001816735 | 0.001816735 | 0.001816735 | 0 | 0 | 0 | 0 | 0 | 0 | 0 | 0 | 0 | 0 | 0 | 0 | 0 | 0 | 0
939 | 819.6707 | 0.001864356 | -10 | 479.5 | -459.5 | 0 | 0 | 0 | 0 | 0 | 0 | 0 | 0 | 0 | 0 | 0 | 0 | 0 | 0 | 0 | 0.001864356 | 0.001864356 | 0.001864356 | 0.001864356 | 0.001864356 | 0.001864356 | 0.001864356 | 0.001864356 | 0.001864356 | 0.001864356 | 0.001864356 | 0.001864356 | 0.001864356 | 0.001864356 | 0.001864356 | 0.001864356 | 0.001864356 | 0.001864356 | 0.001864356 | 0.001864356 | 0.001864356 | 0.001864356 | 0.001864356 | 0.001864356 | 0.001864356 | 0.001864356 | 0.001864356 | 0.001864356 | 0.001864356 | 0.001864356 | 0.001864356 | 0.001864356 | 0.001864356 | 0.001864356 | 0.001864356 | 0 | 0 | 0 | 0 | 0 | 0 | 0 | 0 | 0 | 0 | 0 | 0 | 0 | 0 | 0
939 | 862.0048 | 0.001960646 | -20 | 489.5 | -449.5 | 0 | 0 | 0 | 0 | 0 | 0 | 0 | 0 | 0 | 0 | 0 | 0 | 0 | 0 | 0 | 0 | 0.001960646 | 0.001960646 | 0.001960646 | 0.001960646 | 0.001960646 | 0.001960646 | 0.001960646 | 0.001960646 | 0.001960646 | 0.001960646 | 0.001960646 | 0.001960646 | 0.001960646 | 0.001960646 | 0.001960646 | 0.001960646 | 0.001960646 | 0.001960646 | 0.001960646 | 0.001960646 | 0.001960646 | 0.001960646 | 0.001960646 | 0.001960646 | 0.001960646 | 0.001960646 | 0.001960646 | 0.001960646 | 0.001960646 | 0.001960646 | 0.001960646 | 0.001960646 | 0.001960646 | 0.001960646 | 0.001960646 | 0 | 0 | 0 | 0 | 0 | 0 | 0 | 0 | 0 | 0 | 0 | 0 | 0 | 0
939 | 880.707 | 0.002003185 | -30 | 499.5 | -439.5 | 0 | 0 | 0 | 0 | 0 | 0 | 0 | 0 | 0 | 0 | 0 | 0 | 0 | 0 | 0 | 0 | 0.002003185 | 0.002003185 | 0.002003185 | 0.002003185 | 0.002003185 | 0.002003185 | 0.002003185 | 0.002003185 | 0.002003185 | 0.002003185 | 0.002003185 | 0.002003185 | 0.002003185 | 0.002003185 | 0.002003185 | 0.002003185 | 0.002003185 | 0.002003185 | 0.002003185 | 0.002003185 | 0.002003185 | 0.002003185 | 0.002003185 | 0.002003185 | 0.002003185 | 0.002003185 | 0.002003185 | 0.002003185 | 0.002003185 | 0.002003185 | 0.002003185 | 0.002003185 | 0.002003185 | 0.002003185 | 0.002003185 | 0 | 0 | 0 | 0 | 0 | 0 | 0 | 0 | 0 | 0 | 0 | 0 | 0 | 0
939 | 821.1582 | 0.00186774 | -40 | 509.5 | -429.5 | 0 | 0 | 0 | 0 | 0 | 0 | 0 | 0 | 0 | 0 | 0 | 0 | 0 | 0 | 0 | 0 | 0.00186774 | 0.00186774 | 0.00186774 | 0.00186774 | 0.00186774 | 0.00186774 | 0.00186774 | 0.00186774 | 0.00186774 | 0.00186774 | 0.00186774 | 0.00186774 | 0.00186774 | 0.00186774 | 0.00186774 | 0.00186774 | 0.00186774 | 0.00186774 | 0.00186774 | 0.00186774 | 0.00186774 | 0.00186774 | 0.00186774 | 0.00186774 | 0.00186774 | 0.00186774 | 0.00186774 | 0.00186774 | 0.00186774 | 0.00186774 | 0.00186774 | 0.00186774 | 0.00186774 | 0.00186774 | 0.00186774 | 0.00186774 | 0 | 0 | 0 | 0 | 0 | 0 | 0 | 0 | 0 | 0 | 0 | 0 | 0
939 | 854.608 | 0.001943822 | -30 | 499.5 | -439.5 | 0 | 0 | 0 | 0 | 0 | 0 | 0 | 0 | 0 | 0 | 0 | 0 | 0 | 0 | 0 | 0 | 0.001943822 | 0.001943822 | 0.001943822 | 0.001943822 | 0.001943822 | 0.001943822 | 0.001943822 | 0.001943822 | 0.001943822 | 0.001943822 | 0.001943822 | 0.001943822 | 0.001943822 | 0.001943822 | 0.001943822 | 0.001943822 | 0.001943822 | 0.001943822 | 0.001943822 | 0.001943822 | 0.001943822 | 0.001943822 | 0.001943822 | 0.001943822 | 0.001943822 | 0.001943822 | 0.001943822 | 0.001943822 | 0.001943822 | 0.001943822 | 0.001943822 | 0.001943822 | 0.001943822 | 0.001943822 | 0.001943822 | 0 | 0 | 0 | 0 | 0 | 0 | 0 | 0 | 0 | 0 | 0 | 0 | 0 | 0
939 | 836.0958 | 0.001901716 | -20 | 489.5 | -449.5 | 0 | 0 | 0 | 0 | 0 | 0 | 0 | 0 | 0 | 0 | 0 | 0 | 0 | 0 | 0 | 0 | 0.001901716 | 0.001901716 | 0.001901716 | 0.001901716 | 0.001901716 | 0.001901716 | 0.001901716 | 0.001901716 | 0.001901716 | 0.001901716 | 0.001901716 | 0.001901716 | 0.001901716 | 0.001901716 | 0.001901716 | 0.001901716 | 0.001901716 | 0.001901716 | 0.001901716 | 0.001901716 | 0.001901716 | 0.001901716 | 0.001901716 | 0.001901716 | 0.001901716 | 0.001901716 | 0.001901716 | 0.001901716 | 0.001901716 | 0.001901716 | 0.001901716 | 0.001901716 | 0.001901716 | 0.001901716 | 0.001901716 | 0 | 0 | 0 | 0 | 0 | 0 | 0 | 0 | 0 | 0 | 0 | 0 | 0 | 0
939 | 803.9386 | 0.001828574 | -10 | 479.5 | -459.5 | 0 | 0 | 0 | 0 | 0 | 0 | 0 | 0 | 0 | 0 | 0 | 0 | 0 | 0 | 0 | 0.001828574 | 0.001828574 | 0.001828574 | 0.001828574 | 0.001828574 | 0.001828574 | 0.001828574 | 0.001828574 | 0.001828574 | 0.001828574 | 0.001828574 | 0.001828574 | 0.001828574 | 0.001828574 | 0.001828574 | 0.001828574 | 0.001828574 | 0.001828574 | 0.001828574 | 0.001828574 | 0.001828574 | 0.001828574 | 0.001828574 | 0.001828574 | 0.001828574 | 0.001828574 | 0.001828574 | 0.001828574 | 0.001828574 | 0.001828574 | 0.001828574 | 0.001828574 | 0.001828574 | 0.001828574 | 0.001828574 | 0 | 0 | 0 | 0 | 0 | 0 | 0 | 0 | 0 | 0 | 0 | 0 | 0 | 0 | 0
939 | 866.1757 | 0.001970133 | 0 | 469.5 | -469.5 | 0 | 0 | 0 | 0 | 0 | 0 | 0 | 0 | 0 | 0 | 0 | 0 | 0 | 0 | 0 | 0.001970133 | 0.001970133 | 0.001970133 | 0.001970133 | 0.001970133 | 0.001970133 | 0.001970133 | 0.001970133 | 0.001970133 | 0.001970133 | 0.001970133 | 0.001970133 | 0.001970133 | 0.001970133 | 0.001970133 | 0.001970133 | 0.001970133 | 0.001970133 | 0.001970133 | 0.001970133 | 0.001970133 | 0.001970133 | 0.001970133 | 0.001970133 | 0.001970133 | 0.001970133 | 0.001970133 | 0.001970133 | 0.001970133 | 0.001970133 | 0.001970133 | 0.001970133 | 0.001970133 | 0.001970133 | 0.001970133 | 0 | 0 | 0 | 0 | 0 | 0 | 0 | 0 | 0 | 0 | 0 | 0 | 0 | 0 | 0
939 | 803.1735 | 0.001826833 | 10 | 459.5 | -479.5 | 0 | 0 | 0 | 0 | 0 | 0 | 0 | 0 | 0 | 0 | 0 | 0 | 0 | 0 | 0 | 0.001826833 | 0.001826833 | 0.001826833 | 0.001826833 | 0.001826833 | 0.001826833 | 0.001826833 | 0.001826833 | 0.001826833 | 0.001826833 | 0.001826833 | 0.001826833 | 0.001826833 | 0.001826833 | 0.001826833 | 0.001826833 | 0.001826833 | 0.001826833 | 0.001826833 | 0.001826833 | 0.001826833 | 0.001826833 | 0.001826833 | 0.001826833 | 0.001826833 | 0.001826833 | 0.001826833 | 0.001826833 | 0.001826833 | 0.001826833 | 0.001826833 | 0.001826833 | 0.001826833 | 0.001826833 | 0.001826833 | 0 | 0 | 0 | 0 | 0 | 0 | 0 | 0 | 0 | 0 | 0 | 0 | 0 | 0 | 0
939 | 858.669 | 0.001953059 | 20 | 449.5 | -489.5 | 0 | 0 | 0 | 0 | 0 | 0 | 0 | 0 | 0 | 0 | 0 | 0 | 0 | 0 | 0.001953059 | 0.001953059 | 0.001953059 | 0.001953059 | 0.001953059 | 0.001953059 | 0.001953059 | 0.001953059 | 0.001953059 | 0.001953059 | 0.001953059 | 0.001953059 | 0.001953059 | 0.001953059 | 0.001953059 | 0.001953059 | 0.001953059 | 0.001953059 | 0.001953059 | 0.001953059 | 0.001953059 | 0.001953059 | 0.001953059 | 0.001953059 | 0.001953059 | 0.001953059 | 0.001953059 | 0.001953059 | 0.001953059 | 0.001953059 | 0.001953059 | 0.001953059 | 0.001953059 | 0.001953059 | 0.001953059 | 0 | 0 | 0 | 0 | 0 | 0 | 0 | 0 | 0 | 0 | 0 | 0 | 0 | 0 | 0 | 0
939 | 855.4044 | 0.001945633 | 30 | 439.5 | -499.5 | 0 | 0 | 0 | 0 | 0 | 0 | 0 | 0 | 0 | 0 | 0 | 0 | 0 | 0 | 0.001945633 | 0.001945633 | 0.001945633 | 0.001945633 | 0.001945633 | 0.001945633 | 0.001945633 | 0.001945633 | 0.001945633 | 0.001945633 | 0.001945633 | 0.001945633 | 0.001945633 | 0.001945633 | 0.001945633 | 0.001945633 | 0.001945633 | 0.001945633 | 0.001945633 | 0.001945633 | 0.001945633 | 0.001945633 | 0.001945633 | 0.001945633 | 0.001945633 | 0.001945633 | 0.001945633 | 0.001945633 | 0.001945633 | 0.001945633 | 0.001945633 | 0.001945633 | 0.001945633 | 0.001945633 | 0.001945633 | 0 | 0 | 0 | 0 | 0 | 0 | 0 | 0 | 0 | 0 | 0 | 0 | 0 | 0 | 0 | 0
939 | 807.2936 | 0.001836205 | 40 | 429.5 | -509.5 | 0 | 0 | 0 | 0 | 0 | 0 | 0 | 0 | 0 | 0 | 0 | 0 | 0 | 0.001836205 | 0.001836205 | 0.001836205 | 0.001836205 | 0.001836205 | 0.001836205 | 0.001836205 | 0.001836205 | 0.001836205 | 0.001836205 | 0.001836205 | 0.001836205 | 0.001836205 | 0.001836205 | 0.001836205 | 0.001836205 | 0.001836205 | 0.001836205 | 0.001836205 | 0.001836205 | 0.001836205 | 0.001836205 | 0.001836205 | 0.001836205 | 0.001836205 | 0.001836205 | 0.001836205 | 0.001836205 | 0.001836205 | 0.001836205 | 0.001836205 | 0.001836205 | 0.001836205 | 0.001836205 | 0.001836205 | 0.001836205 | 0 | 0 | 0 | 0 | 0 | 0 | 0 | 0 | 0 | 0 | 0 | 0 | 0 | 0 | 0 | 0
939 | 835.4969 | 0.001900354 | 30 | 439.5 | -499.5 | 0 | 0 | 0 | 0 | 0 | 0 | 0 | 0 | 0 | 0 | 0 | 0 | 0 | 0 | 0.001900354 | 0.001900354 | 0.001900354 | 0.001900354 | 0.001900354 | 0.001900354 | 0.001900354 | 0.001900354 | 0.001900354 | 0.001900354 | 0.001900354 | 0.001900354 | 0.001900354 | 0.001900354 | 0.001900354 | 0.001900354 | 0.001900354 | 0.001900354 | 0.001900354 | 0.001900354 | 0.001900354 | 0.001900354 | 0.001900354 | 0.001900354 | 0.001900354 | 0.001900354 | 0.001900354 | 0.001900354 | 0.001900354 | 0.001900354 | 0.001900354 | 0.001900354 | 0.001900354 | 0.001900354 | 0.001900354 | 0 | 0 | 0 | 0 | 0 | 0 | 0 | 0 | 0 | 0 | 0 | 0 | 0 | 0 | 0 | 0
939 | 814.1248 | 0.001851742 | 20 | 449.5 | -489.5 | 0 | 0 | 0 | 0 | 0 | 0 | 0 | 0 | 0 | 0 | 0 | 0 | 0 | 0 | 0.001851742 | 0.001851742 | 0.001851742 | 0.001851742 | 0.001851742 | 0.001851742 | 0.001851742 | 0.001851742 | 0.001851742 | 0.001851742 | 0.001851742 | 0.001851742 | 0.001851742 | 0.001851742 | 0.001851742 | 0.001851742 | 0.001851742 | 0.001851742 | 0.001851742 | 0.001851742 | 0.001851742 | 0.001851742 | 0.001851742 | 0.001851742 | 0.001851742 | 0.001851742 | 0.001851742 | 0.001851742 | 0.001851742 | 0.001851742 | 0.001851742 | 0.001851742 | 0.001851742 | 0.001851742 | 0.001851742 | 0 | 0 | 0 | 0 | 0 | 0 | 0 | 0 | 0 | 0 | 0 | 0 | 0 | 0 | 0 | 0
939 | 842.2095 | 0.001915621 | 10 | 459.5 | -479.5 | 0 | 0 | 0 | 0 | 0 | 0 | 0 | 0 | 0 | 0 | 0 | 0 | 0 | 0 | 0 | 0.001915621 | 0.001915621 | 0.001915621 | 0.001915621 | 0.001915621 | 0.001915621 | 0.001915621 | 0.001915621 | 0.001915621 | 0.001915621 | 0.001915621 | 0.001915621 | 0.001915621 | 0.001915621 | 0.001915621 | 0.001915621 | 0.001915621 | 0.001915621 | 0.001915621 | 0.001915621 | 0.001915621 | 0.001915621 | 0.001915621 | 0.001915621 | 0.001915621 | 0.001915621 | 0.001915621 | 0.001915621 | 0.001915621 | 0.001915621 | 0.001915621 | 0.001915621 | 0.001915621 | 0.001915621 | 0.001915621 | 0 | 0 | 0 | 0 | 0 | 0 | 0 | 0 | 0 | 0 | 0 | 0 | 0 | 0 | 0
939 | 824.9055 | 0.001876263 | 0 | 469.5 | -469.5 | 0 | 0 | 0 | 0 | 0 | 0 | 0 | 0 | 0 | 0 | 0 | 0 | 0 | 0 | 0 | 0.001876263 | 0.001876263 | 0.001876263 | 0.001876263 | 0.001876263 | 0.001876263 | 0.001876263 | 0.001876263 | 0.001876263 | 0.001876263 | 0.001876263 | 0.001876263 | 0.001876263 | 0.001876263 | 0.001876263 | 0.001876263 | 0.001876263 | 0.001876263 | 0.001876263 | 0.001876263 | 0.001876263 | 0.001876263 | 0.001876263 | 0.001876263 | 0.001876263 | 0.001876263 | 0.001876263 | 0.001876263 | 0.001876263 | 0.001876263 | 0.001876263 | 0.001876263 | 0.001876263 | 0.001876263 | 0.001876263 | 0 | 0 | 0 | 0 | 0 | 0 | 0 | 0 | 0 | 0 | 0 | 0 | 0 | 0 | 0

## F7top
[6 empty] | 0 | 1 | 2 | 3 | 4 | 5 | 6 | 7 | 8 | 9 | 10 | 11 | 12 | 13 | 14 | 15 | 16 | 17 | 18 | 19 | 20 | 21 | 22 | 23 | 24 | 25 | 26 | 27 | 28 | 29 | 30 | 31 | 32 | 33 | 34 | 35 | 36 | 37 | 38 | 39 | 40 | 41 | 42 | 43 | 44 | 45 | 46 | 47 | 48 | 49 | 50 | 51 | 52 | 53 | 54 | 55 | 56 | 57 | 58 | 59 | 60 | 61 | 62 | 63 | 64
ord_wdt | alpha | alpha/k | WROLL_SHIFT_POS_7 | Width1 | Width2 | -855.04 | -828.32 | -801.6 | -774.88 | -748.16 | -721.44 | -694.72 | -668 | -641.28 | -614.56 | -587.84 | -561.12 | -534.4 | -507.68 | -480.96 | -454.24 | -427.52 | -400.8 | -374.08 | -347.36 | -320.64 | -293.92 | -267.2 | -240.48 | -213.76 | -187.04 | -160.32 | -133.6 | -106.88 | -80.16 | -53.44 | -26.72 | 0 | 26.72 | 53.44 | 80.16 | 106.88 | 133.6 | 160.32 | 187.04 | 213.76 | 240.48 | 267.2 | 293.92 | 320.64 | 347.36 | 374.08 | 400.8 | 427.52 | 454.24 | 480.96 | 507.68 | 534.4 | 561.12 | 587.84 | 614.56 | 641.28 | 668 | 694.72 | 721.44 | 748.16 | 774.88 | 801.6 | 828.32 | 855.04
1138 | 312.7629 | 0.0004679299 | 0 | 569 | -569 | 0 | 0 | 0 | 0 | 0 | 0 | 0 | 0 | 0 | 0 | 0 | 0.0004679299 | 0.0004679299 | 0.0004679299 | 0.0004679299 | 0.0004679299 | 0.0004679299 | 0.0004679299 | 0.0004679299 | 0.0004679299 | 0.0004679299 | 0.0004679299 | 0.0004679299 | 0.0004679299 | 0.0004679299 | 0.0004679299 | 0.0004679299 | 0.0004679299 | 0.0004679299 | 0.0004679299 | 0.0004679299 | 0.0004679299 | 0.0004679299 | 0.0004679299 | 0.0004679299 | 0.0004679299 | 0.0004679299 | 0.0004679299 | 0.0004679299 | 0.0004679299 | 0.0004679299 | 0.0004679299 | 0.0004679299 | 0.0004679299 | 0.0004679299 | 0.0004679299 | 0.0004679299 | 0.0004679299 | 0.0004679299 | 0.0004679299 | 0.0004679299 | 0.0004679299 | 0.0004679299 | 0.0004679299 | 0 | 0 | 0 | 0 | 0 | 0 | 0 | 0 | 0 | 0 | 0
1251 | 325.882 | 0.0004875576 | 0 | 625.5 | -625.5 | 0 | 0 | 0 | 0 | 0 | 0 | 0 | 0 | 0 | 0.0004875576 | 0.0004875576 | 0.0004875576 | 0.0004875576 | 0.0004875576 | 0.0004875576 | 0.0004875576 | 0.0004875576 | 0.0004875576 | 0.0004875576 | 0.0004875576 | 0.0004875576 | 0.0004875576 | 0.0004875576 | 0.0004875576 | 0.0004875576 | 0.0004875576 | 0.0004875576 | 0.0004875576 | 0.0004875576 | 0.0004875576 | 0.0004875576 | 0.0004875576 | 0.0004875576 | 0.0004875576 | 0.0004875576 | 0.0004875576 | 0.0004875576 | 0.0004875576 | 0.0004875576 | 0.0004875576 | 0.0004875576 | 0.0004875576 | 0.0004875576 | 0.0004875576 | 0.0004875576 | 0.0004875576 | 0.0004875576 | 0.0004875576 | 0.0004875576 | 0.0004875576 | 0.0004875576 | 0.0004875576 | 0.0004875576 | 0.0004875576 | 0.0004875576 | 0.0004875576 | 0 | 0 | 0 | 0 | 0 | 0 | 0 | 0 | 0
1253 | 503.2073 | 0.000752857 | 0 | 626.5 | -626.5 | 0 | 0 | 0 | 0 | 0 | 0 | 0 | 0 | 0 | 0.000752857 | 0.000752857 | 0.000752857 | 0.000752857 | 0.000752857 | 0.000752857 | 0.000752857 | 0.000752857 | 0.000752857 | 0.000752857 | 0.000752857 | 0.000752857 | 0.000752857 | 0.000752857 | 0.000752857 | 0.000752857 | 0.000752857 | 0.000752857 | 0.000752857 | 0.000752857 | 0.000752857 | 0.000752857 | 0.000752857 | 0.000752857 | 0.000752857 | 0.000752857 | 0.000752857 | 0.000752857 | 0.000752857 | 0.000752857 | 0.000752857 | 0.000752857 | 0.000752857 | 0.000752857 | 0.000752857 | 0.000752857 | 0.000752857 | 0.000752857 | 0.000752857 | 0.000752857 | 0.000752857 | 0.000752857 | 0.000752857 | 0.000752857 | 0.000752857 | 0.000752857 | 0.000752857 | 0 | 0 | 0 | 0 | 0 | 0 | 0 | 0 | 0
1253 | 429.6184 | 0.0006427594 | 0 | 626.5 | -626.5 | 0 | 0 | 0 | 0 | 0 | 0 | 0 | 0 | 0 | 0.0006427594 | 0.0006427594 | 0.0006427594 | 0.0006427594 | 0.0006427594 | 0.0006427594 | 0.0006427594 | 0.0006427594 | 0.0006427594 | 0.0006427594 | 0.0006427594 | 0.0006427594 | 0.0006427594 | 0.0006427594 | 0.0006427594 | 0.0006427594 | 0.0006427594 | 0.0006427594 | 0.0006427594 | 0.0006427594 | 0.0006427594 | 0.0006427594 | 0.0006427594 | 0.0006427594 | 0.0006427594 | 0.0006427594 | 0.0006427594 | 0.0006427594 | 0.0006427594 | 0.0006427594 | 0.0006427594 | 0.0006427594 | 0.0006427594 | 0.0006427594 | 0.0006427594 | 0.0006427594 | 0.0006427594 | 0.0006427594 | 0.0006427594 | 0.0006427594 | 0.0006427594 | 0.0006427594 | 0.0006427594 | 0.0006427594 | 0.0006427594 | 0.0006427594 | 0.0006427594 | 0 | 0 | 0 | 0 | 0 | 0 | 0 | 0 | 0
1253 | 471.5872 | 0.0007055496 | 0 | 626.5 | -626.5 | 0 | 0 | 0 | 0 | 0 | 0 | 0 | 0 | 0 | 0.0007055496 | 0.0007055496 | 0.0007055496 | 0.0007055496 | 0.0007055496 | 0.0007055496 | 0.0007055496 | 0.0007055496 | 0.0007055496 | 0.0007055496 | 0.0007055496 | 0.0007055496 | 0.0007055496 | 0.0007055496 | 0.0007055496 | 0.0007055496 | 0.0007055496 | 0.0007055496 | 0.0007055496 | 0.0007055496 | 0.0007055496 | 0.0007055496 | 0.0007055496 | 0.0007055496 | 0.0007055496 | 0.0007055496 | 0.0007055496 | 0.0007055496 | 0.0007055496 | 0.0007055496 | 0.0007055496 | 0.0007055496 | 0.0007055496 | 0.0007055496 | 0.0007055496 | 0.0007055496 | 0.0007055496 | 0.0007055496 | 0.0007055496 | 0.0007055496 | 0.0007055496 | 0.0007055496 | 0.0007055496 | 0.0007055496 | 0.0007055496 | 0.0007055496 | 0.0007055496 | 0 | 0 | 0 | 0 | 0 | 0 | 0 | 0 | 0
1253 | 461.4647 | 0.0006904052 | 0 | 626.5 | -626.5 | 0 | 0 | 0 | 0 | 0 | 0 | 0 | 0 | 0 | 0.0006904052 | 0.0006904052 | 0.0006904052 | 0.0006904052 | 0.0006904052 | 0.0006904052 | 0.0006904052 | 0.0006904052 | 0.0006904052 | 0.0006904052 | 0.0006904052 | 0.0006904052 | 0.0006904052 | 0.0006904052 | 0.0006904052 | 0.0006904052 | 0.0006904052 | 0.0006904052 | 0.0006904052 | 0.0006904052 | 0.0006904052 | 0.0006904052 | 0.0006904052 | 0.0006904052 | 0.0006904052 | 0.0006904052 | 0.0006904052 | 0.0006904052 | 0.0006904052 | 0.0006904052 | 0.0006904052 | 0.0006904052 | 0.0006904052 | 0.0006904052 | 0.0006904052 | 0.0006904052 | 0.0006904052 | 0.0006904052 | 0.0006904052 | 0.0006904052 | 0.0006904052 | 0.0006904052 | 0.0006904052 | 0.0006904052 | 0.0006904052 | 0.0006904052 | 0.0006904052 | 0 | 0 | 0 | 0 | 0 | 0 | 0 | 0 | 0
1337 | 399.6924 | 0.0005979866 | 10 | 678.5 | -658.5 | 0 | 0 | 0 | 0 | 0 | 0 | 0 | 0 | 0.0005979866 | 0.0005979866 | 0.0005979866 | 0.0005979866 | 0.0005979866 | 0.0005979866 | 0.0005979866 | 0.0005979866 | 0.0005979866 | 0.0005979866 | 0.0005979866 | 0.0005979866 | 0.0005979866 | 0.0005979866 | 0.0005979866 | 0.0005979866 | 0.0005979866 | 0.0005979866 | 0.0005979866 | 0.0005979866 | 0.0005979866 | 0.0005979866 | 0.0005979866 | 0.0005979866 | 0.0005979866 | 0.0005979866 | 0.0005979866 | 0.0005979866 | 0.0005979866 | 0.0005979866 | 0.0005979866 | 0.0005979866 | 0.0005979866 | 0.0005979866 | 0.0005979866 | 0.0005979866 | 0.0005979866 | 0.0005979866 | 0.0005979866 | 0.0005979866 | 0.0005979866 | 0.0005979866 | 0.0005979866 | 0.0005979866 | 0.0005979866 | 0.0005979866 | 0.0005979866 | 0.0005979866 | 0.0005979866 | 0.0005979866 | 0 | 0 | 0 | 0 | 0 | 0 | 0
1337 | 357.8167 | 0.0005353357 | 20 | 688.5 | -648.5 | 0 | 0 | 0 | 0 | 0 | 0 | 0 | 0 | 0.0005353357 | 0.0005353357 | 0.0005353357 | 0.0005353357 | 0.0005353357 | 0.0005353357 | 0.0005353357 | 0.0005353357 | 0.0005353357 | 0.0005353357 | 0.0005353357 | 0.0005353357 | 0.0005353357 | 0.0005353357 | 0.0005353357 | 0.0005353357 | 0.0005353357 | 0.0005353357 | 0.0005353357 | 0.0005353357 | 0.0005353357 | 0.0005353357 | 0.0005353357 | 0.0005353357 | 0.0005353357 | 0.0005353357 | 0.0005353357 | 0.0005353357 | 0.0005353357 | 0.0005353357 | 0.0005353357 | 0.0005353357 | 0.0005353357 | 0.0005353357 | 0.0005353357 | 0.0005353357 | 0.0005353357 | 0.0005353357 | 0.0005353357 | 0.0005353357 | 0.0005353357 | 0.0005353357 | 0.0005353357 | 0.0005353357 | 0.0005353357 | 0.0005353357 | 0.0005353357 | 0.0005353357 | 0.0005353357 | 0.0005353357 | 0 | 0 | 0 | 0 | 0 | 0 | 0
1442 | 404.4373 | 0.0006050855 | 30 | 751 | -691 | 0 | 0 | 0 | 0 | 0 | 0 | 0 | 0.0006050855 | 0.0006050855 | 0.0006050855 | 0.0006050855 | 0.0006050855 | 0.0006050855 | 0.0006050855 | 0.0006050855 | 0.0006050855 | 0.0006050855 | 0.0006050855 | 0.0006050855 | 0.0006050855 | 0.0006050855 | 0.0006050855 | 0.0006050855 | 0.0006050855 | 0.0006050855 | 0.0006050855 | 0.0006050855 | 0.0006050855 | 0.0006050855 | 0.0006050855 | 0.0006050855 | 0.0006050855 | 0.0006050855 | 0.0006050855 | 0.0006050855 | 0.0006050855 | 0.0006050855 | 0.0006050855 | 0.0006050855 | 0.0006050855 | 0.0006050855 | 0.0006050855 | 0.0006050855 | 0.0006050855 | 0.0006050855 | 0.0006050855 | 0.0006050855 | 0.0006050855 | 0.0006050855 | 0.0006050855 | 0.0006050855 | 0.0006050855 | 0.0006050855 | 0.0006050855 | 0.0006050855 | 0.0006050855 | 0.0006050855 | 0.0006050855 | 0.0006050855 | 0.0006050855 | 0.0006050855 | 0 | 0 | 0 | 0
1565 | 458.2287 | 0.0006855637 | 40 | 822.5 | -742.5 | 0 | 0 | 0 | 0 | 0 | 0.0006855637 | 0.0006855637 | 0.0006855637 | 0.0006855637 | 0.0006855637 | 0.0006855637 | 0.0006855637 | 0.0006855637 | 0.0006855637 | 0.0006855637 | 0.0006855637 | 0.0006855637 | 0.0006855637 | 0.0006855637 | 0.0006855637 | 0.0006855637 | 0.0006855637 | 0.0006855637 | 0.0006855637 | 0.0006855637 | 0.0006855637 | 0.0006855637 | 0.0006855637 | 0.0006855637 | 0.0006855637 | 0.0006855637 | 0.0006855637 | 0.0006855637 | 0.0006855637 | 0.0006855637 | 0.0006855637 | 0.0006855637 | 0.0006855637 | 0.0006855637 | 0.0006855637 | 0.0006855637 | 0.0006855637 | 0.0006855637 | 0.0006855637 | 0.0006855637 | 0.0006855637 | 0.0006855637 | 0.0006855637 | 0.0006855637 | 0.0006855637 | 0.0006855637 | 0.0006855637 | 0.0006855637 | 0.0006855637 | 0.0006855637 | 0.0006855637 | 0.0006855637 | 0.0006855637 | 0.0006855637 | 0.0006855637 | 0.0006855637 | 0.0006855637 | 0.0006855637 | 0 | 0
1546 | 317.4043 | 0.000474874 | 30 | 803 | -743 | 0 | 0 | 0 | 0 | 0 | 0.000474874 | 0.000474874 | 0.000474874 | 0.000474874 | 0.000474874 | 0.000474874 | 0.000474874 | 0.000474874 | 0.000474874 | 0.000474874 | 0.000474874 | 0.000474874 | 0.000474874 | 0.000474874 | 0.000474874 | 0.000474874 | 0.000474874 | 0.000474874 | 0.000474874 | 0.000474874 | 0.000474874 | 0.000474874 | 0.000474874 | 0.000474874 | 0.000474874 | 0.000474874 | 0.000474874 | 0.000474874 | 0.000474874 | 0.000474874 | 0.000474874 | 0.000474874 | 0.000474874 | 0.000474874 | 0.000474874 | 0.000474874 | 0.000474874 | 0.000474874 | 0.000474874 | 0.000474874 | 0.000474874 | 0.000474874 | 0.000474874 | 0.000474874 | 0.000474874 | 0.000474874 | 0.000474874 | 0.000474874 | 0.000474874 | 0.000474874 | 0.000474874 | 0.000474874 | 0.000474874 | 0.000474874 | 0.000474874 | 0.000474874 | 0.000474874 | 0.000474874 | 0 | 0
1546 | 305.9533 | 0.000457742 | 20 | 793 | -753 | 0 | 0 | 0 | 0 | 0.000457742 | 0.000457742 | 0.000457742 | 0.000457742 | 0.000457742 | 0.000457742 | 0.000457742 | 0.000457742 | 0.000457742 | 0.000457742 | 0.000457742 | 0.000457742 | 0.000457742 | 0.000457742 | 0.000457742 | 0.000457742 | 0.000457742 | 0.000457742 | 0.000457742 | 0.000457742 | 0.000457742 | 0.000457742 | 0.000457742 | 0.000457742 | 0.000457742 | 0.000457742 | 0.000457742 | 0.000457742 | 0.000457742 | 0.000457742 | 0.000457742 | 0.000457742 | 0.000457742 | 0.000457742 | 0.000457742 | 0.000457742 | 0.000457742 | 0.000457742 | 0.000457742 | 0.000457742 | 0.000457742 | 0.000457742 | 0.000457742 | 0.000457742 | 0.000457742 | 0.000457742 | 0.000457742 | 0.000457742 | 0.000457742 | 0.000457742 | 0.000457742 | 0.000457742 | 0.000457742 | 0.000457742 | 0.000457742 | 0.000457742 | 0.000457742 | 0.000457742 | 0 | 0 | 0
1546 | 320.1733 | 0.0004790167 | 10 | 783 | -763 | 0 | 0 | 0 | 0 | 0.0004790167 | 0.0004790167 | 0.0004790167 | 0.0004790167 | 0.0004790167 | 0.0004790167 | 0.0004790167 | 0.0004790167 | 0.0004790167 | 0.0004790167 | 0.0004790167 | 0.0004790167 | 0.0004790167 | 0.0004790167 | 0.0004790167 | 0.0004790167 | 0.0004790167 | 0.0004790167 | 0.0004790167 | 0.0004790167 | 0.0004790167 | 0.0004790167 | 0.0004790167 | 0.0004790167 | 0.0004790167 | 0.0004790167 | 0.0004790167 | 0.0004790167 | 0.0004790167 | 0.0004790167 | 0.0004790167 | 0.0004790167 | 0.0004790167 | 0.0004790167 | 0.0004790167 | 0.0004790167 | 0.0004790167 | 0.0004790167 | 0.0004790167 | 0.0004790167 | 0.0004790167 | 0.0004790167 | 0.0004790167 | 0.0004790167 | 0.0004790167 | 0.0004790167 | 0.0004790167 | 0.0004790167 | 0.0004790167 | 0.0004790167 | 0.0004790167 | 0.0004790167 | 0.0004790167 | 0.0004790167 | 0.0004790167 | 0.0004790167 | 0.0004790167 | 0.0004790167 | 0 | 0 | 0
1546 | 308.9561 | 0.0004622345 | 0 | 773 | -773 | 0 | 0 | 0 | 0 | 0.0004622345 | 0.0004622345 | 0.0004622345 | 0.0004622345 | 0.0004622345 | 0.0004622345 | 0.0004622345 | 0.0004622345 | 0.0004622345 | 0.0004622345 | 0.0004622345 | 0.0004622345 | 0.0004622345 | 0.0004622345 | 0.0004622345 | 0.0004622345 | 0.0004622345 | 0.0004622345 | 0.0004622345 | 0.0004622345 | 0.0004622345 | 0.0004622345 | 0.0004622345 | 0.0004622345 | 0.0004622345 | 0.0004622345 | 0.0004622345 | 0.0004622345 | 0.0004622345 | 0.0004622345 | 0.0004622345 | 0.0004622345 | 0.0004622345 | 0.0004622345 | 0.0004622345 | 0.0004622345 | 0.0004622345 | 0.0004622345 | 0.0004622345 | 0.0004622345 | 0.0004622345 | 0.0004622345 | 0.0004622345 | 0.0004622345 | 0.0004622345 | 0.0004622345 | 0.0004622345 | 0.0004622345 | 0.0004622345 | 0.0004622345 | 0.0004622345 | 0.0004622345 | 0.0004622345 | 0.0004622345 | 0.0004622345 | 0.0004622345 | 0.0004622345 | 0 | 0 | 0 | 0
1532 | 454.7456 | 0.0006803526 | -10 | 756 | -776 | 0 | 0 | 0 | 0.0006803526 | 0.0006803526 | 0.0006803526 | 0.0006803526 | 0.0006803526 | 0.0006803526 | 0.0006803526 | 0.0006803526 | 0.0006803526 | 0.0006803526 | 0.0006803526 | 0.0006803526 | 0.0006803526 | 0.0006803526 | 0.0006803526 | 0.0006803526 | 0.0006803526 | 0.0006803526 | 0.0006803526 | 0.0006803526 | 0.0006803526 | 0.0006803526 | 0.0006803526 | 0.0006803526 | 0.0006803526 | 0.0006803526 | 0.0006803526 | 0.0006803526 | 0.0006803526 | 0.0006803526 | 0.0006803526 | 0.0006803526 | 0.0006803526 | 0.0006803526 | 0.0006803526 | 0.0006803526 | 0.0006803526 | 0.0006803526 | 0.0006803526 | 0.0006803526 | 0.0006803526 | 0.0006803526 | 0.0006803526 | 0.0006803526 | 0.0006803526 | 0.0006803526 | 0.0006803526 | 0.0006803526 | 0.0006803526 | 0.0006803526 | 0.0006803526 | 0.0006803526 | 0.0006803526 | 0.0006803526 | 0.0006803526 | 0.0006803526 | 0.0006803526 | 0.0006803526 | 0 | 0 | 0 | 0
1532 | 447.056 | 0.0006688481 | -20 | 746 | -786 | 0 | 0 | 0 | 0.0006688481 | 0.0006688481 | 0.0006688481 | 0.0006688481 | 0.0006688481 | 0.0006688481 | 0.0006688481 | 0.0006688481 | 0.0006688481 | 0.0006688481 | 0.0006688481 | 0.0006688481 | 0.0006688481 | 0.0006688481 | 0.0006688481 | 0.0006688481 | 0.0006688481 | 0.0006688481 | 0.0006688481 | 0.0006688481 | 0.0006688481 | 0.0006688481 | 0.0006688481 | 0.0006688481 | 0.0006688481 | 0.0006688481 | 0.0006688481 | 0.0006688481 | 0.0006688481 | 0.0006688481 | 0.0006688481 | 0.0006688481 | 0.0006688481 | 0.0006688481 | 0.0006688481 | 0.0006688481 | 0.0006688481 | 0.0006688481 | 0.0006688481 | 0.0006688481 | 0.0006688481 | 0.0006688481 | 0.0006688481 | 0.0006688481 | 0.0006688481 | 0.0006688481 | 0.0006688481 | 0.0006688481 | 0.0006688481 | 0.0006688481 | 0.0006688481 | 0.0006688481 | 0.0006688481 | 0.0006688481 | 0.0006688481 | 0.0006688481 | 0.0006688481 | 0 | 0 | 0 | 0 | 0
1532 | 437.951 | 0.0006552259 | -30 | 736 | -796 | 0 | 0 | 0 | 0.0006552259 | 0.0006552259 | 0.0006552259 | 0.0006552259 | 0.0006552259 | 0.0006552259 | 0.0006552259 | 0.0006552259 | 0.0006552259 | 0.0006552259 | 0.0006552259 | 0.0006552259 | 0.0006552259 | 0.0006552259 | 0.0006552259 | 0.0006552259 | 0.0006552259 | 0.0006552259 | 0.0006552259 | 0.0006552259 | 0.0006552259 | 0.0006552259 | 0.0006552259 | 0.0006552259 | 0.0006552259 | 0.0006552259 | 0.0006552259 | 0.0006552259 | 0.0006552259 | 0.0006552259 | 0.0006552259 | 0.0006552259 | 0.0006552259 | 0.0006552259 | 0.0006552259 | 0.0006552259 | 0.0006552259 | 0.0006552259 | 0.0006552259 | 0.0006552259 | 0.0006552259 | 0.0006552259 | 0.0006552259 | 0.0006552259 | 0.0006552259 | 0.0006552259 | 0.0006552259 | 0.0006552259 | 0.0006552259 | 0.0006552259 | 0.0006552259 | 0.0006552259 | 0.0006552259 | 0.0006552259 | 0.0006552259 | 0.0006552259 | 0.0006552259 | 0 | 0 | 0 | 0 | 0
1513 | 443.6944 | 0.0006638188 | -40 | 716.5 | -796.5 | 0 | 0 | 0 | 0.0006638188 | 0.0006638188 | 0.0006638188 | 0.0006638188 | 0.0006638188 | 0.0006638188 | 0.0006638188 | 0.0006638188 | 0.0006638188 | 0.0006638188 | 0.0006638188 | 0.0006638188 | 0.0006638188 | 0.0006638188 | 0.0006638188 | 0.0006638188 | 0.0006638188 | 0.0006638188 | 0.0006638188 | 0.0006638188 | 0.0006638188 | 0.0006638188 | 0.0006638188 | 0.0006638188 | 0.0006638188 | 0.0006638188 | 0.0006638188 | 0.0006638188 | 0.0006638188 | 0.0006638188 | 0.0006638188 | 0.0006638188 | 0.0006638188 | 0.0006638188 | 0.0006638188 | 0.0006638188 | 0.0006638188 | 0.0006638188 | 0.0006638188 | 0.0006638188 | 0.0006638188 | 0.0006638188 | 0.0006638188 | 0.0006638188 | 0.0006638188 | 0.0006638188 | 0.0006638188 | 0.0006638188 | 0.0006638188 | 0.0006638188 | 0.0006638188 | 0.0006638188 | 0.0006638188 | 0.0006638188 | 0.0006638188 | 0.0006638188 | 0 | 0 | 0 | 0 | 0 | 0
1534 | 513.5658 | 0.0007683546 | -30 | 737 | -797 | 0 | 0 | 0 | 0.0007683546 | 0.0007683546 | 0.0007683546 | 0.0007683546 | 0.0007683546 | 0.0007683546 | 0.0007683546 | 0.0007683546 | 0.0007683546 | 0.0007683546 | 0.0007683546 | 0.0007683546 | 0.0007683546 | 0.0007683546 | 0.0007683546 | 0.0007683546 | 0.0007683546 | 0.0007683546 | 0.0007683546 | 0.0007683546 | 0.0007683546 | 0.0007683546 | 0.0007683546 | 0.0007683546 | 0.0007683546 | 0.0007683546 | 0.0007683546 | 0.0007683546 | 0.0007683546 | 0.0007683546 | 0.0007683546 | 0.0007683546 | 0.0007683546 | 0.0007683546 | 0.0007683546 | 0.0007683546 | 0.0007683546 | 0.0007683546 | 0.0007683546 | 0.0007683546 | 0.0007683546 | 0.0007683546 | 0.0007683546 | 0.0007683546 | 0.0007683546 | 0.0007683546 | 0.0007683546 | 0.0007683546 | 0.0007683546 | 0.0007683546 | 0.0007683546 | 0.0007683546 | 0.0007683546 | 0.0007683546 | 0.0007683546 | 0.0007683546 | 0.0007683546 | 0 | 0 | 0 | 0 | 0
1541 | 754.8062 | 0.001129278 | -20 | 750.5 | -790.5 | 0 | 0 | 0 | 0.001129278 | 0.001129278 | 0.001129278 | 0.001129278 | 0.001129278 | 0.001129278 | 0.001129278 | 0.001129278 | 0.001129278 | 0.001129278 | 0.001129278 | 0.001129278 | 0.001129278 | 0.001129278 | 0.001129278 | 0.001129278 | 0.001129278 | 0.001129278 | 0.001129278 | 0.001129278 | 0.001129278 | 0.001129278 | 0.001129278 | 0.001129278 | 0.001129278 | 0.001129278 | 0.001129278 | 0.001129278 | 0.001129278 | 0.001129278 | 0.001129278 | 0.001129278 | 0.001129278 | 0.001129278 | 0.001129278 | 0.001129278 | 0.001129278 | 0.001129278 | 0.001129278 | 0.001129278 | 0.001129278 | 0.001129278 | 0.001129278 | 0.001129278 | 0.001129278 | 0.001129278 | 0.001129278 | 0.001129278 | 0.001129278 | 0.001129278 | 0.001129278 | 0.001129278 | 0.001129278 | 0.001129278 | 0.001129278 | 0.001129278 | 0.001129278 | 0.001129278 | 0 | 0 | 0 | 0
1541 | 805.4908 | 0.001205109 | -10 | 760.5 | -780.5 | 0 | 0 | 0 | 0.001205109 | 0.001205109 | 0.001205109 | 0.001205109 | 0.001205109 | 0.001205109 | 0.001205109 | 0.001205109 | 0.001205109 | 0.001205109 | 0.001205109 | 0.001205109 | 0.001205109 | 0.001205109 | 0.001205109 | 0.001205109 | 0.001205109 | 0.001205109 | 0.001205109 | 0.001205109 | 0.001205109 | 0.001205109 | 0.001205109 | 0.001205109 | 0.001205109 | 0.001205109 | 0.001205109 | 0.001205109 | 0.001205109 | 0.001205109 | 0.001205109 | 0.001205109 | 0.001205109 | 0.001205109 | 0.001205109 | 0.001205109 | 0.001205109 | 0.001205109 | 0.001205109 | 0.001205109 | 0.001205109 | 0.001205109 | 0.001205109 | 0.001205109 | 0.001205109 | 0.001205109 | 0.001205109 | 0.001205109 | 0.001205109 | 0.001205109 | 0.001205109 | 0.001205109 | 0.001205109 | 0.001205109 | 0.001205109 | 0.001205109 | 0.001205109 | 0.001205109 | 0 | 0 | 0 | 0
1495 | 1058.245 | 0.001583258 | 0 | 747.5 | -747.5 | 0 | 0 | 0 | 0 | 0 | 0.001583258 | 0.001583258 | 0.001583258 | 0.001583258 | 0.001583258 | 0.001583258 | 0.001583258 | 0.001583258 | 0.001583258 | 0.001583258 | 0.001583258 | 0.001583258 | 0.001583258 | 0.001583258 | 0.001583258 | 0.001583258 | 0.001583258 | 0.001583258 | 0.001583258 | 0.001583258 | 0.001583258 | 0.001583258 | 0.001583258 | 0.001583258 | 0.001583258 | 0.001583258 | 0.001583258 | 0.001583258 | 0.001583258 | 0.001583258 | 0.001583258 | 0.001583258 | 0.001583258 | 0.001583258 | 0.001583258 | 0.001583258 | 0.001583258 | 0.001583258 | 0.001583258 | 0.001583258 | 0.001583258 | 0.001583258 | 0.001583258 | 0.001583258 | 0.001583258 | 0.001583258 | 0.001583258 | 0.001583258 | 0.001583258 | 0.001583258 | 0.001583258 | 0.001583258 | 0.001583258 | 0.001583258 | 0.001583258 | 0 | 0 | 0 | 0 | 0
1495 | 1080.364 | 0.001616351 | 10 | 757.5 | -737.5 | 0 | 0 | 0 | 0 | 0 | 0.001616351 | 0.001616351 | 0.001616351 | 0.001616351 | 0.001616351 | 0.001616351 | 0.001616351 | 0.001616351 | 0.001616351 | 0.001616351 | 0.001616351 | 0.001616351 | 0.001616351 | 0.001616351 | 0.001616351 | 0.001616351 | 0.001616351 | 0.001616351 | 0.001616351 | 0.001616351 | 0.001616351 | 0.001616351 | 0.001616351 | 0.001616351 | 0.001616351 | 0.001616351 | 0.001616351 | 0.001616351 | 0.001616351 | 0.001616351 | 0.001616351 | 0.001616351 | 0.001616351 | 0.001616351 | 0.001616351 | 0.001616351 | 0.001616351 | 0.001616351 | 0.001616351 | 0.001616351 | 0.001616351 | 0.001616351 | 0.001616351 | 0.001616351 | 0.001616351 | 0.001616351 | 0.001616351 | 0.001616351 | 0.001616351 | 0.001616351 | 0.001616351 | 0.001616351 | 0.001616351 | 0.001616351 | 0.001616351 | 0.001616351 | 0 | 0 | 0 | 0
1495 | 1022.636 | 0.001529983 | 20 | 767.5 | -727.5 | 0 | 0 | 0 | 0 | 0 | 0.001529983 | 0.001529983 | 0.001529983 | 0.001529983 | 0.001529983 | 0.001529983 | 0.001529983 | 0.001529983 | 0.001529983 | 0.001529983 | 0.001529983 | 0.001529983 | 0.001529983 | 0.001529983 | 0.001529983 | 0.001529983 | 0.001529983 | 0.001529983 | 0.001529983 | 0.001529983 | 0.001529983 | 0.001529983 | 0.001529983 | 0.001529983 | 0.001529983 | 0.001529983 | 0.001529983 | 0.001529983 | 0.001529983 | 0.001529983 | 0.001529983 | 0.001529983 | 0.001529983 | 0.001529983 | 0.001529983 | 0.001529983 | 0.001529983 | 0.001529983 | 0.001529983 | 0.001529983 | 0.001529983 | 0.001529983 | 0.001529983 | 0.001529983 | 0.001529983 | 0.001529983 | 0.001529983 | 0.001529983 | 0.001529983 | 0.001529983 | 0.001529983 | 0.001529983 | 0.001529983 | 0.001529983 | 0.001529983 | 0.001529983 | 0 | 0 | 0 | 0
1495 | 979.582 | 0.001465569 | 30 | 777.5 | -717.5 | 0 | 0 | 0 | 0 | 0 | 0 | 0.001465569 | 0.001465569 | 0.001465569 | 0.001465569 | 0.001465569 | 0.001465569 | 0.001465569 | 0.001465569 | 0.001465569 | 0.001465569 | 0.001465569 | 0.001465569 | 0.001465569 | 0.001465569 | 0.001465569 | 0.001465569 | 0.001465569 | 0.001465569 | 0.001465569 | 0.001465569 | 0.001465569 | 0.001465569 | 0.001465569 | 0.001465569 | 0.001465569 | 0.001465569 | 0.001465569 | 0.001465569 | 0.001465569 | 0.001465569 | 0.001465569 | 0.001465569 | 0.001465569 | 0.001465569 | 0.001465569 | 0.001465569 | 0.001465569 | 0.001465569 | 0.001465569 | 0.001465569 | 0.001465569 | 0.001465569 | 0.001465569 | 0.001465569 | 0.001465569 | 0.001465569 | 0.001465569 | 0.001465569 | 0.001465569 | 0.001465569 | 0.001465569 | 0.001465569 | 0.001465569 | 0.001465569 | 0.001465569 | 0.001465569 | 0 | 0 | 0
1495 | 1017.956 | 0.001522981 | 40 | 787.5 | -707.5 | 0 | 0 | 0 | 0 | 0 | 0 | 0.001522981 | 0.001522981 | 0.001522981 | 0.001522981 | 0.001522981 | 0.001522981 | 0.001522981 | 0.001522981 | 0.001522981 | 0.001522981 | 0.001522981 | 0.001522981 | 0.001522981 | 0.001522981 | 0.001522981 | 0.001522981 | 0.001522981 | 0.001522981 | 0.001522981 | 0.001522981 | 0.001522981 | 0.001522981 | 0.001522981 | 0.001522981 | 0.001522981 | 0.001522981 | 0.001522981 | 0.001522981 | 0.001522981 | 0.001522981 | 0.001522981 | 0.001522981 | 0.001522981 | 0.001522981 | 0.001522981 | 0.001522981 | 0.001522981 | 0.001522981 | 0.001522981 | 0.001522981 | 0.001522981 | 0.001522981 | 0.001522981 | 0.001522981 | 0.001522981 | 0.001522981 | 0.001522981 | 0.001522981 | 0.001522981 | 0.001522981 | 0.001522981 | 0.001522981 | 0.001522981 | 0.001522981 | 0.001522981 | 0.001522981 | 0 | 0 | 0
1495 | 932.6037 | 0.001395284 | 30 | 777.5 | -717.5 | 0 | 0 | 0 | 0 | 0 | 0 | 0.001395284 | 0.001395284 | 0.001395284 | 0.001395284 | 0.001395284 | 0.001395284 | 0.001395284 | 0.001395284 | 0.001395284 | 0.001395284 | 0.001395284 | 0.001395284 | 0.001395284 | 0.001395284 | 0.001395284 | 0.001395284 | 0.001395284 | 0.001395284 | 0.001395284 | 0.001395284 | 0.001395284 | 0.001395284 | 0.001395284 | 0.001395284 | 0.001395284 | 0.001395284 | 0.001395284 | 0.001395284 | 0.001395284 | 0.001395284 | 0.001395284 | 0.001395284 | 0.001395284 | 0.001395284 | 0.001395284 | 0.001395284 | 0.001395284 | 0.001395284 | 0.001395284 | 0.001395284 | 0.001395284 | 0.001395284 | 0.001395284 | 0.001395284 | 0.001395284 | 0.001395284 | 0.001395284 | 0.001395284 | 0.001395284 | 0.001395284 | 0.001395284 | 0.001395284 | 0.001395284 | 0.001395284 | 0.001395284 | 0.001395284 | 0 | 0 | 0
1495 | 1021.453 | 0.001528214 | 20 | 767.5 | -727.5 | 0 | 0 | 0 | 0 | 0 | 0.001528214 | 0.001528214 | 0.001528214 | 0.001528214 | 0.001528214 | 0.001528214 | 0.001528214 | 0.001528214 | 0.001528214 | 0.001528214 | 0.001528214 | 0.001528214 | 0.001528214 | 0.001528214 | 0.001528214 | 0.001528214 | 0.001528214 | 0.001528214 | 0.001528214 | 0.001528214 | 0.001528214 | 0.001528214 | 0.001528214 | 0.001528214 | 0.001528214 | 0.001528214 | 0.001528214 | 0.001528214 | 0.001528214 | 0.001528214 | 0.001528214 | 0.001528214 | 0.001528214 | 0.001528214 | 0.001528214 | 0.001528214 | 0.001528214 | 0.001528214 | 0.001528214 | 0.001528214 | 0.001528214 | 0.001528214 | 0.001528214 | 0.001528214 | 0.001528214 | 0.001528214 | 0.001528214 | 0.001528214 | 0.001528214 | 0.001528214 | 0.001528214 | 0.001528214 | 0.001528214 | 0.001528214 | 0.001528214 | 0.001528214 | 0 | 0 | 0 | 0
1495 | 956.9849 | 0.001431761 | 10 | 757.5 | -737.5 | 0 | 0 | 0 | 0 | 0 | 0.001431761 | 0.001431761 | 0.001431761 | 0.001431761 | 0.001431761 | 0.001431761 | 0.001431761 | 0.001431761 | 0.001431761 | 0.001431761 | 0.001431761 | 0.001431761 | 0.001431761 | 0.001431761 | 0.001431761 | 0.001431761 | 0.001431761 | 0.001431761 | 0.001431761 | 0.001431761 | 0.001431761 | 0.001431761 | 0.001431761 | 0.001431761 | 0.001431761 | 0.001431761 | 0.001431761 | 0.001431761 | 0.001431761 | 0.001431761 | 0.001431761 | 0.001431761 | 0.001431761 | 0.001431761 | 0.001431761 | 0.001431761 | 0.001431761 | 0.001431761 | 0.001431761 | 0.001431761 | 0.001431761 | 0.001431761 | 0.001431761 | 0.001431761 | 0.001431761 | 0.001431761 | 0.001431761 | 0.001431761 | 0.001431761 | 0.001431761 | 0.001431761 | 0.001431761 | 0.001431761 | 0.001431761 | 0.001431761 | 0.001431761 | 0 | 0 | 0 | 0
1495 | 997.7092 | 0.00149269 | 0 | 747.5 | -747.5 | 0 | 0 | 0 | 0 | 0 | 0.00149269 | 0.00149269 | 0.00149269 | 0.00149269 | 0.00149269 | 0.00149269 | 0.00149269 | 0.00149269 | 0.00149269 | 0.00149269 | 0.00149269 | 0.00149269 | 0.00149269 | 0.00149269 | 0.00149269 | 0.00149269 | 0.00149269 | 0.00149269 | 0.00149269 | 0.00149269 | 0.00149269 | 0.00149269 | 0.00149269 | 0.00149269 | 0.00149269 | 0.00149269 | 0.00149269 | 0.00149269 | 0.00149269 | 0.00149269 | 0.00149269 | 0.00149269 | 0.00149269 | 0.00149269 | 0.00149269 | 0.00149269 | 0.00149269 | 0.00149269 | 0.00149269 | 0.00149269 | 0.00149269 | 0.00149269 | 0.00149269 | 0.00149269 | 0.00149269 | 0.00149269 | 0.00149269 | 0.00149269 | 0.00149269 | 0.00149269 | 0.00149269 | 0.00149269 | 0.00149269 | 0.00149269 | 0.00149269 | 0 | 0 | 0 | 0 | 0
1495 | 976.1329 | 0.001460409 | -10 | 737.5 | -757.5 | 0 | 0 | 0 | 0 | 0.001460409 | 0.001460409 | 0.001460409 | 0.001460409 | 0.001460409 | 0.001460409 | 0.001460409 | 0.001460409 | 0.001460409 | 0.001460409 | 0.001460409 | 0.001460409 | 0.001460409 | 0.001460409 | 0.001460409 | 0.001460409 | 0.001460409 | 0.001460409 | 0.001460409 | 0.001460409 | 0.001460409 | 0.001460409 | 0.001460409 | 0.001460409 | 0.001460409 | 0.001460409 | 0.001460409 | 0.001460409 | 0.001460409 | 0.001460409 | 0.001460409 | 0.001460409 | 0.001460409 | 0.001460409 | 0.001460409 | 0.001460409 | 0.001460409 | 0.001460409 | 0.001460409 | 0.001460409 | 0.001460409 | 0.001460409 | 0.001460409 | 0.001460409 | 0.001460409 | 0.001460409 | 0.001460409 | 0.001460409 | 0.001460409 | 0.001460409 | 0.001460409 | 0.001460409 | 0.001460409 | 0.001460409 | 0.001460409 | 0.001460409 | 0 | 0 | 0 | 0 | 0
1495 | 1019.381 | 0.001525114 | -20 | 727.5 | -767.5 | 0 | 0 | 0 | 0 | 0.001525114 | 0.001525114 | 0.001525114 | 0.001525114 | 0.001525114 | 0.001525114 | 0.001525114 | 0.001525114 | 0.001525114 | 0.001525114 | 0.001525114 | 0.001525114 | 0.001525114 | 0.001525114 | 0.001525114 | 0.001525114 | 0.001525114 | 0.001525114 | 0.001525114 | 0.001525114 | 0.001525114 | 0.001525114 | 0.001525114 | 0.001525114 | 0.001525114 | 0.001525114 | 0.001525114 | 0.001525114 | 0.001525114 | 0.001525114 | 0.001525114 | 0.001525114 | 0.001525114 | 0.001525114 | 0.001525114 | 0.001525114 | 0.001525114 | 0.001525114 | 0.001525114 | 0.001525114 | 0.001525114 | 0.001525114 | 0.001525114 | 0.001525114 | 0.001525114 | 0.001525114 | 0.001525114 | 0.001525114 | 0.001525114 | 0.001525114 | 0.001525114 | 0.001525114 | 0.001525114 | 0.001525114 | 0.001525114 | 0.001525114 | 0 | 0 | 0 | 0 | 0
1495 | 917.6008 | 0.001372838 | -30 | 717.5 | -777.5 | 0 | 0 | 0 | 0.001372838 | 0.001372838 | 0.001372838 | 0.001372838 | 0.001372838 | 0.001372838 | 0.001372838 | 0.001372838 | 0.001372838 | 0.001372838 | 0.001372838 | 0.001372838 | 0.001372838 | 0.001372838 | 0.001372838 | 0.001372838 | 0.001372838 | 0.001372838 | 0.001372838 | 0.001372838 | 0.001372838 | 0.001372838 | 0.001372838 | 0.001372838 | 0.001372838 | 0.001372838 | 0.001372838 | 0.001372838 | 0.001372838 | 0.001372838 | 0.001372838 | 0.001372838 | 0.001372838 | 0.001372838 | 0.001372838 | 0.001372838 | 0.001372838 | 0.001372838 | 0.001372838 | 0.001372838 | 0.001372838 | 0.001372838 | 0.001372838 | 0.001372838 | 0.001372838 | 0.001372838 | 0.001372838 | 0.001372838 | 0.001372838 | 0.001372838 | 0.001372838 | 0.001372838 | 0.001372838 | 0.001372838 | 0.001372838 | 0.001372838 | 0 | 0 | 0 | 0 | 0 | 0
1495 | 1003.504 | 0.00150136 | -40 | 707.5 | -787.5 | 0 | 0 | 0 | 0.00150136 | 0.00150136 | 0.00150136 | 0.00150136 | 0.00150136 | 0.00150136 | 0.00150136 | 0.00150136 | 0.00150136 | 0.00150136 | 0.00150136 | 0.00150136 | 0.00150136 | 0.00150136 | 0.00150136 | 0.00150136 | 0.00150136 | 0.00150136 | 0.00150136 | 0.00150136 | 0.00150136 | 0.00150136 | 0.00150136 | 0.00150136 | 0.00150136 | 0.00150136 | 0.00150136 | 0.00150136 | 0.00150136 | 0.00150136 | 0.00150136 | 0.00150136 | 0.00150136 | 0.00150136 | 0.00150136 | 0.00150136 | 0.00150136 | 0.00150136 | 0.00150136 | 0.00150136 | 0.00150136 | 0.00150136 | 0.00150136 | 0.00150136 | 0.00150136 | 0.00150136 | 0.00150136 | 0.00150136 | 0.00150136 | 0.00150136 | 0.00150136 | 0.00150136 | 0.00150136 | 0.00150136 | 0.00150136 | 0.00150136 | 0 | 0 | 0 | 0 | 0 | 0
1368 | 1077.357 | 0.001611852 | -30 | 654 | -714 | 0 | 0 | 0 | 0 | 0 | 0 | 0.001611852 | 0.001611852 | 0.001611852 | 0.001611852 | 0.001611852 | 0.001611852 | 0.001611852 | 0.001611852 | 0.001611852 | 0.001611852 | 0.001611852 | 0.001611852 | 0.001611852 | 0.001611852 | 0.001611852 | 0.001611852 | 0.001611852 | 0.001611852 | 0.001611852 | 0.001611852 | 0.001611852 | 0.001611852 | 0.001611852 | 0.001611852 | 0.001611852 | 0.001611852 | 0.001611852 | 0.001611852 | 0.001611852 | 0.001611852 | 0.001611852 | 0.001611852 | 0.001611852 | 0.001611852 | 0.001611852 | 0.001611852 | 0.001611852 | 0.001611852 | 0.001611852 | 0.001611852 | 0.001611852 | 0.001611852 | 0.001611852 | 0.001611852 | 0.001611852 | 0.001611852 | 0.001611852 | 0.001611852 | 0.001611852 | 0.001611852 | 0.001611852 | 0 | 0 | 0 | 0 | 0 | 0 | 0 | 0
1368 | 1161.763 | 0.001738134 | -20 | 664 | -704 | 0 | 0 | 0 | 0 | 0 | 0 | 0.001738134 | 0.001738134 | 0.001738134 | 0.001738134 | 0.001738134 | 0.001738134 | 0.001738134 | 0.001738134 | 0.001738134 | 0.001738134 | 0.001738134 | 0.001738134 | 0.001738134 | 0.001738134 | 0.001738134 | 0.001738134 | 0.001738134 | 0.001738134 | 0.001738134 | 0.001738134 | 0.001738134 | 0.001738134 | 0.001738134 | 0.001738134 | 0.001738134 | 0.001738134 | 0.001738134 | 0.001738134 | 0.001738134 | 0.001738134 | 0.001738134 | 0.001738134 | 0.001738134 | 0.001738134 | 0.001738134 | 0.001738134 | 0.001738134 | 0.001738134 | 0.001738134 | 0.001738134 | 0.001738134 | 0.001738134 | 0.001738134 | 0.001738134 | 0.001738134 | 0.001738134 | 0.001738134 | 0.001738134 | 0.001738134 | 0.001738134 | 0.001738134 | 0 | 0 | 0 | 0 | 0 | 0 | 0 | 0
1368 | 1105.123 | 0.001653393 | -10 | 674 | -694 | 0 | 0 | 0 | 0 | 0 | 0 | 0 | 0.001653393 | 0.001653393 | 0.001653393 | 0.001653393 | 0.001653393 | 0.001653393 | 0.001653393 | 0.001653393 | 0.001653393 | 0.001653393 | 0.001653393 | 0.001653393 | 0.001653393 | 0.001653393 | 0.001653393 | 0.001653393 | 0.001653393 | 0.001653393 | 0.001653393 | 0.001653393 | 0.001653393 | 0.001653393 | 0.001653393 | 0.001653393 | 0.001653393 | 0.001653393 | 0.001653393 | 0.001653393 | 0.001653393 | 0.001653393 | 0.001653393 | 0.001653393 | 0.001653393 | 0.001653393 | 0.001653393 | 0.001653393 | 0.001653393 | 0.001653393 | 0.001653393 | 0.001653393 | 0.001653393 | 0.001653393 | 0.001653393 | 0.001653393 | 0.001653393 | 0.001653393 | 0.001653393 | 0.001653393 | 0.001653393 | 0.001653393 | 0.001653393 | 0 | 0 | 0 | 0 | 0 | 0 | 0
1368 | 1137.428 | 0.001701726 | 0 | 684 | -684 | 0 | 0 | 0 | 0 | 0 | 0 | 0 | 0.001701726 | 0.001701726 | 0.001701726 | 0.001701726 | 0.001701726 | 0.001701726 | 0.001701726 | 0.001701726 | 0.001701726 | 0.001701726 | 0.001701726 | 0.001701726 | 0.001701726 | 0.001701726 | 0.001701726 | 0.001701726 | 0.001701726 | 0.001701726 | 0.001701726 | 0.001701726 | 0.001701726 | 0.001701726 | 0.001701726 | 0.001701726 | 0.001701726 | 0.001701726 | 0.001701726 | 0.001701726 | 0.001701726 | 0.001701726 | 0.001701726 | 0.001701726 | 0.001701726 | 0.001701726 | 0.001701726 | 0.001701726 | 0.001701726 | 0.001701726 | 0.001701726 | 0.001701726 | 0.001701726 | 0.001701726 | 0.001701726 | 0.001701726 | 0.001701726 | 0.001701726 | 0.001701726 | 0.001701726 | 0.001701726 | 0.001701726 | 0.001701726 | 0 | 0 | 0 | 0 | 0 | 0 | 0
1368 | 1169.953 | 0.001750386 | 10 | 694 | -674 | 0 | 0 | 0 | 0 | 0 | 0 | 0 | 0.001750386 | 0.001750386 | 0.001750386 | 0.001750386 | 0.001750386 | 0.001750386 | 0.001750386 | 0.001750386 | 0.001750386 | 0.001750386 | 0.001750386 | 0.001750386 | 0.001750386 | 0.001750386 | 0.001750386 | 0.001750386 | 0.001750386 | 0.001750386 | 0.001750386 | 0.001750386 | 0.001750386 | 0.001750386 | 0.001750386 | 0.001750386 | 0.001750386 | 0.001750386 | 0.001750386 | 0.001750386 | 0.001750386 | 0.001750386 | 0.001750386 | 0.001750386 | 0.001750386 | 0.001750386 | 0.001750386 | 0.001750386 | 0.001750386 | 0.001750386 | 0.001750386 | 0.001750386 | 0.001750386 | 0.001750386 | 0.001750386 | 0.001750386 | 0.001750386 | 0.001750386 | 0.001750386 | 0.001750386 | 0.001750386 | 0.001750386 | 0.001750386 | 0 | 0 | 0 | 0 | 0 | 0 | 0
1368 | 1097.342 | 0.001641752 | 20 | 704 | -664 | 0 | 0 | 0 | 0 | 0 | 0 | 0 | 0 | 0.001641752 | 0.001641752 | 0.001641752 | 0.001641752 | 0.001641752 | 0.001641752 | 0.001641752 | 0.001641752 | 0.001641752 | 0.001641752 | 0.001641752 | 0.001641752 | 0.001641752 | 0.001641752 | 0.001641752 | 0.001641752 | 0.001641752 | 0.001641752 | 0.001641752 | 0.001641752 | 0.001641752 | 0.001641752 | 0.001641752 | 0.001641752 | 0.001641752 | 0.001641752 | 0.001641752 | 0.001641752 | 0.001641752 | 0.001641752 | 0.001641752 | 0.001641752 | 0.001641752 | 0.001641752 | 0.001641752 | 0.001641752 | 0.001641752 | 0.001641752 | 0.001641752 | 0.001641752 | 0.001641752 | 0.001641752 | 0.001641752 | 0.001641752 | 0.001641752 | 0.001641752 | 0.001641752 | 0.001641752 | 0.001641752 | 0.001641752 | 0.001641752 | 0 | 0 | 0 | 0 | 0 | 0
1368 | 1110.805 | 0.001661895 | 30 | 714 | -654 | 0 | 0 | 0 | 0 | 0 | 0 | 0 | 0 | 0.001661895 | 0.001661895 | 0.001661895 | 0.001661895 | 0.001661895 | 0.001661895 | 0.001661895 | 0.001661895 | 0.001661895 | 0.001661895 | 0.001661895 | 0.001661895 | 0.001661895 | 0.001661895 | 0.001661895 | 0.001661895 | 0.001661895 | 0.001661895 | 0.001661895 | 0.001661895 | 0.001661895 | 0.001661895 | 0.001661895 | 0.001661895 | 0.001661895 | 0.001661895 | 0.001661895 | 0.001661895 | 0.001661895 | 0.001661895 | 0.001661895 | 0.001661895 | 0.001661895 | 0.001661895 | 0.001661895 | 0.001661895 | 0.001661895 | 0.001661895 | 0.001661895 | 0.001661895 | 0.001661895 | 0.001661895 | 0.001661895 | 0.001661895 | 0.001661895 | 0.001661895 | 0.001661895 | 0.001661895 | 0.001661895 | 0.001661895 | 0.001661895 | 0 | 0 | 0 | 0 | 0 | 0
1295 | 701.312 | 0.001049245 | 40 | 687.5 | -607.5 | 0 | 0 | 0 | 0 | 0 | 0 | 0 | 0 | 0 | 0 | 0.001049245 | 0.001049245 | 0.001049245 | 0.001049245 | 0.001049245 | 0.001049245 | 0.001049245 | 0.001049245 | 0.001049245 | 0.001049245 | 0.001049245 | 0.001049245 | 0.001049245 | 0.001049245 | 0.001049245 | 0.001049245 | 0.001049245 | 0.001049245 | 0.001049245 | 0.001049245 | 0.001049245 | 0.001049245 | 0.001049245 | 0.001049245 | 0.001049245 | 0.001049245 | 0.001049245 | 0.001049245 | 0.001049245 | 0.001049245 | 0.001049245 | 0.001049245 | 0.001049245 | 0.001049245 | 0.001049245 | 0.001049245 | 0.001049245 | 0.001049245 | 0.001049245 | 0.001049245 | 0.001049245 | 0.001049245 | 0.001049245 | 0.001049245 | 0.001049245 | 0.001049245 | 0.001049245 | 0.001049245 | 0 | 0 | 0 | 0 | 0 | 0 | 0
1245 | 867.5213 | 0.001297913 | 30 | 652.5 | -592.5 | 0 | 0 | 0 | 0 | 0 | 0 | 0 | 0 | 0 | 0 | 0.001297913 | 0.001297913 | 0.001297913 | 0.001297913 | 0.001297913 | 0.001297913 | 0.001297913 | 0.001297913 | 0.001297913 | 0.001297913 | 0.001297913 | 0.001297913 | 0.001297913 | 0.001297913 | 0.001297913 | 0.001297913 | 0.001297913 | 0.001297913 | 0.001297913 | 0.001297913 | 0.001297913 | 0.001297913 | 0.001297913 | 0.001297913 | 0.001297913 | 0.001297913 | 0.001297913 | 0.001297913 | 0.001297913 | 0.001297913 | 0.001297913 | 0.001297913 | 0.001297913 | 0.001297913 | 0.001297913 | 0.001297913 | 0.001297913 | 0.001297913 | 0.001297913 | 0.001297913 | 0.001297913 | 0.001297913 | 0.001297913 | 0.001297913 | 0.001297913 | 0.001297913 | 0.001297913 | 0 | 0 | 0 | 0 | 0 | 0 | 0 | 0
1245 | 802.3043 | 0.001200341 | 20 | 642.5 | -602.5 | 0 | 0 | 0 | 0 | 0 | 0 | 0 | 0 | 0 | 0 | 0.001200341 | 0.001200341 | 0.001200341 | 0.001200341 | 0.001200341 | 0.001200341 | 0.001200341 | 0.001200341 | 0.001200341 | 0.001200341 | 0.001200341 | 0.001200341 | 0.001200341 | 0.001200341 | 0.001200341 | 0.001200341 | 0.001200341 | 0.001200341 | 0.001200341 | 0.001200341 | 0.001200341 | 0.001200341 | 0.001200341 | 0.001200341 | 0.001200341 | 0.001200341 | 0.001200341 | 0.001200341 | 0.001200341 | 0.001200341 | 0.001200341 | 0.001200341 | 0.001200341 | 0.001200341 | 0.001200341 | 0.001200341 | 0.001200341 | 0.001200341 | 0.001200341 | 0.001200341 | 0.001200341 | 0.001200341 | 0.001200341 | 0.001200341 | 0.001200341 | 0.001200341 | 0.001200341 | 0 | 0 | 0 | 0 | 0 | 0 | 0 | 0
1245 | 837.7379 | 0.001253354 | 10 | 632.5 | -612.5 | 0 | 0 | 0 | 0 | 0 | 0 | 0 | 0 | 0 | 0 | 0.001253354 | 0.001253354 | 0.001253354 | 0.001253354 | 0.001253354 | 0.001253354 | 0.001253354 | 0.001253354 | 0.001253354 | 0.001253354 | 0.001253354 | 0.001253354 | 0.001253354 | 0.001253354 | 0.001253354 | 0.001253354 | 0.001253354 | 0.001253354 | 0.001253354 | 0.001253354 | 0.001253354 | 0.001253354 | 0.001253354 | 0.001253354 | 0.001253354 | 0.001253354 | 0.001253354 | 0.001253354 | 0.001253354 | 0.001253354 | 0.001253354 | 0.001253354 | 0.001253354 | 0.001253354 | 0.001253354 | 0.001253354 | 0.001253354 | 0.001253354 | 0.001253354 | 0.001253354 | 0.001253354 | 0.001253354 | 0.001253354 | 0.001253354 | 0.001253354 | 0.001253354 | 0 | 0 | 0 | 0 | 0 | 0 | 0 | 0 | 0
1245 | 781.8931 | 0.001169804 | 0 | 622.5 | -622.5 | 0 | 0 | 0 | 0 | 0 | 0 | 0 | 0 | 0 | 0.001169804 | 0.001169804 | 0.001169804 | 0.001169804 | 0.001169804 | 0.001169804 | 0.001169804 | 0.001169804 | 0.001169804 | 0.001169804 | 0.001169804 | 0.001169804 | 0.001169804 | 0.001169804 | 0.001169804 | 0.001169804 | 0.001169804 | 0.001169804 | 0.001169804 | 0.001169804 | 0.001169804 | 0.001169804 | 0.001169804 | 0.001169804 | 0.001169804 | 0.001169804 | 0.001169804 | 0.001169804 | 0.001169804 | 0.001169804 | 0.001169804 | 0.001169804 | 0.001169804 | 0.001169804 | 0.001169804 | 0.001169804 | 0.001169804 | 0.001169804 | 0.001169804 | 0.001169804 | 0.001169804 | 0.001169804 | 0.001169804 | 0.001169804 | 0.001169804 | 0.001169804 | 0.001169804 | 0 | 0 | 0 | 0 | 0 | 0 | 0 | 0 | 0
1245 | 781.6051 | 0.001169373 | -10 | 612.5 | -632.5 | 0 | 0 | 0 | 0 | 0 | 0 | 0 | 0 | 0 | 0.001169373 | 0.001169373 | 0.001169373 | 0.001169373 | 0.001169373 | 0.001169373 | 0.001169373 | 0.001169373 | 0.001169373 | 0.001169373 | 0.001169373 | 0.001169373 | 0.001169373 | 0.001169373 | 0.001169373 | 0.001169373 | 0.001169373 | 0.001169373 | 0.001169373 | 0.001169373 | 0.001169373 | 0.001169373 | 0.001169373 | 0.001169373 | 0.001169373 | 0.001169373 | 0.001169373 | 0.001169373 | 0.001169373 | 0.001169373 | 0.001169373 | 0.001169373 | 0.001169373 | 0.001169373 | 0.001169373 | 0.001169373 | 0.001169373 | 0.001169373 | 0.001169373 | 0.001169373 | 0.001169373 | 0.001169373 | 0.001169373 | 0.001169373 | 0.001169373 | 0.001169373 | 0 | 0 | 0 | 0 | 0 | 0 | 0 | 0 | 0 | 0
1245 | 796.437 | 0.001191563 | -20 | 602.5 | -642.5 | 0 | 0 | 0 | 0 | 0 | 0 | 0 | 0 | 0.001191563 | 0.001191563 | 0.001191563 | 0.001191563 | 0.001191563 | 0.001191563 | 0.001191563 | 0.001191563 | 0.001191563 | 0.001191563 | 0.001191563 | 0.001191563 | 0.001191563 | 0.001191563 | 0.001191563 | 0.001191563 | 0.001191563 | 0.001191563 | 0.001191563 | 0.001191563 | 0.001191563 | 0.001191563 | 0.001191563 | 0.001191563 | 0.001191563 | 0.001191563 | 0.001191563 | 0.001191563 | 0.001191563 | 0.001191563 | 0.001191563 | 0.001191563 | 0.001191563 | 0.001191563 | 0.001191563 | 0.001191563 | 0.001191563 | 0.001191563 | 0.001191563 | 0.001191563 | 0.001191563 | 0.001191563 | 0.001191563 | 0.001191563 | 0.001191563 | 0.001191563 | 0.001191563 | 0 | 0 | 0 | 0 | 0 | 0 | 0 | 0 | 0 | 0
1245 | 820.8979 | 0.001228159 | -30 | 592.5 | -652.5 | 0 | 0 | 0 | 0 | 0 | 0 | 0 | 0 | 0.001228159 | 0.001228159 | 0.001228159 | 0.001228159 | 0.001228159 | 0.001228159 | 0.001228159 | 0.001228159 | 0.001228159 | 0.001228159 | 0.001228159 | 0.001228159 | 0.001228159 | 0.001228159 | 0.001228159 | 0.001228159 | 0.001228159 | 0.001228159 | 0.001228159 | 0.001228159 | 0.001228159 | 0.001228159 | 0.001228159 | 0.001228159 | 0.001228159 | 0.001228159 | 0.001228159 | 0.001228159 | 0.001228159 | 0.001228159 | 0.001228159 | 0.001228159 | 0.001228159 | 0.001228159 | 0.001228159 | 0.001228159 | 0.001228159 | 0.001228159 | 0.001228159 | 0.001228159 | 0.001228159 | 0.001228159 | 0.001228159 | 0.001228159 | 0.001228159 | 0.001228159 | 0.001228159 | 0 | 0 | 0 | 0 | 0 | 0 | 0 | 0 | 0 | 0
1245 | 821.097 | 0.001228457 | -40 | 582.5 | -662.5 | 0 | 0 | 0 | 0 | 0 | 0 | 0 | 0 | 0.001228457 | 0.001228457 | 0.001228457 | 0.001228457 | 0.001228457 | 0.001228457 | 0.001228457 | 0.001228457 | 0.001228457 | 0.001228457 | 0.001228457 | 0.001228457 | 0.001228457 | 0.001228457 | 0.001228457 | 0.001228457 | 0.001228457 | 0.001228457 | 0.001228457 | 0.001228457 | 0.001228457 | 0.001228457 | 0.001228457 | 0.001228457 | 0.001228457 | 0.001228457 | 0.001228457 | 0.001228457 | 0.001228457 | 0.001228457 | 0.001228457 | 0.001228457 | 0.001228457 | 0.001228457 | 0.001228457 | 0.001228457 | 0.001228457 | 0.001228457 | 0.001228457 | 0.001228457 | 0.001228457 | 0.001228457 | 0.001228457 | 0.001228457 | 0.001228457 | 0.001228457 | 0 | 0 | 0 | 0 | 0 | 0 | 0 | 0 | 0 | 0 | 0
1245 | 760.7367 | 0.001138151 | -30 | 592.5 | -652.5 | 0 | 0 | 0 | 0 | 0 | 0 | 0 | 0 | 0.001138151 | 0.001138151 | 0.001138151 | 0.001138151 | 0.001138151 | 0.001138151 | 0.001138151 | 0.001138151 | 0.001138151 | 0.001138151 | 0.001138151 | 0.001138151 | 0.001138151 | 0.001138151 | 0.001138151 | 0.001138151 | 0.001138151 | 0.001138151 | 0.001138151 | 0.001138151 | 0.001138151 | 0.001138151 | 0.001138151 | 0.001138151 | 0.001138151 | 0.001138151 | 0.001138151 | 0.001138151 | 0.001138151 | 0.001138151 | 0.001138151 | 0.001138151 | 0.001138151 | 0.001138151 | 0.001138151 | 0.001138151 | 0.001138151 | 0.001138151 | 0.001138151 | 0.001138151 | 0.001138151 | 0.001138151 | 0.001138151 | 0.001138151 | 0.001138151 | 0.001138151 | 0.001138151 | 0 | 0 | 0 | 0 | 0 | 0 | 0 | 0 | 0 | 0
1239 | 597.3839 | 0.0008937562 | -20 | 599.5 | -639.5 | 0 | 0 | 0 | 0 | 0 | 0 | 0 | 0 | 0 | 0.0008937562 | 0.0008937562 | 0.0008937562 | 0.0008937562 | 0.0008937562 | 0.0008937562 | 0.0008937562 | 0.0008937562 | 0.0008937562 | 0.0008937562 | 0.0008937562 | 0.0008937562 | 0.0008937562 | 0.0008937562 | 0.0008937562 | 0.0008937562 | 0.0008937562 | 0.0008937562 | 0.0008937562 | 0.0008937562 | 0.0008937562 | 0.0008937562 | 0.0008937562 | 0.0008937562 | 0.0008937562 | 0.0008937562 | 0.0008937562 | 0.0008937562 | 0.0008937562 | 0.0008937562 | 0.0008937562 | 0.0008937562 | 0.0008937562 | 0.0008937562 | 0.0008937562 | 0.0008937562 | 0.0008937562 | 0.0008937562 | 0.0008937562 | 0.0008937562 | 0.0008937562 | 0.0008937562 | 0.0008937562 | 0.0008937562 | 0.0008937562 | 0.0008937562 | 0 | 0 | 0 | 0 | 0 | 0 | 0 | 0 | 0 | 0
1229 | 530.9671 | 0.000794389 | -10 | 604.5 | -624.5 | 0 | 0 | 0 | 0 | 0 | 0 | 0 | 0 | 0 | 0.000794389 | 0.000794389 | 0.000794389 | 0.000794389 | 0.000794389 | 0.000794389 | 0.000794389 | 0.000794389 | 0.000794389 | 0.000794389 | 0.000794389 | 0.000794389 | 0.000794389 | 0.000794389 | 0.000794389 | 0.000794389 | 0.000794389 | 0.000794389 | 0.000794389 | 0.000794389 | 0.000794389 | 0.000794389 | 0.000794389 | 0.000794389 | 0.000794389 | 0.000794389 | 0.000794389 | 0.000794389 | 0.000794389 | 0.000794389 | 0.000794389 | 0.000794389 | 0.000794389 | 0.000794389 | 0.000794389 | 0.000794389 | 0.000794389 | 0.000794389 | 0.000794389 | 0.000794389 | 0.000794389 | 0.000794389 | 0.000794389 | 0.000794389 | 0.000794389 | 0.000794389 | 0 | 0 | 0 | 0 | 0 | 0 | 0 | 0 | 0 | 0
1229 | 673.0829 | 0.001007011 | 0 | 614.5 | -614.5 | 0 | 0 | 0 | 0 | 0 | 0 | 0 | 0 | 0 | 0 | 0.001007011 | 0.001007011 | 0.001007011 | 0.001007011 | 0.001007011 | 0.001007011 | 0.001007011 | 0.001007011 | 0.001007011 | 0.001007011 | 0.001007011 | 0.001007011 | 0.001007011 | 0.001007011 | 0.001007011 | 0.001007011 | 0.001007011 | 0.001007011 | 0.001007011 | 0.001007011 | 0.001007011 | 0.001007011 | 0.001007011 | 0.001007011 | 0.001007011 | 0.001007011 | 0.001007011 | 0.001007011 | 0.001007011 | 0.001007011 | 0.001007011 | 0.001007011 | 0.001007011 | 0.001007011 | 0.001007011 | 0.001007011 | 0.001007011 | 0.001007011 | 0.001007011 | 0.001007011 | 0.001007011 | 0.001007011 | 0.001007011 | 0.001007011 | 0.001007011 | 0 | 0 | 0 | 0 | 0 | 0 | 0 | 0 | 0 | 0
1229 | 690.4076 | 0.001032931 | 10 | 624.5 | -604.5 | 0 | 0 | 0 | 0 | 0 | 0 | 0 | 0 | 0 | 0 | 0.001032931 | 0.001032931 | 0.001032931 | 0.001032931 | 0.001032931 | 0.001032931 | 0.001032931 | 0.001032931 | 0.001032931 | 0.001032931 | 0.001032931 | 0.001032931 | 0.001032931 | 0.001032931 | 0.001032931 | 0.001032931 | 0.001032931 | 0.001032931 | 0.001032931 | 0.001032931 | 0.001032931 | 0.001032931 | 0.001032931 | 0.001032931 | 0.001032931 | 0.001032931 | 0.001032931 | 0.001032931 | 0.001032931 | 0.001032931 | 0.001032931 | 0.001032931 | 0.001032931 | 0.001032931 | 0.001032931 | 0.001032931 | 0.001032931 | 0.001032931 | 0.001032931 | 0.001032931 | 0.001032931 | 0.001032931 | 0.001032931 | 0.001032931 | 0.001032931 | 0.001032931 | 0 | 0 | 0 | 0 | 0 | 0 | 0 | 0 | 0
1229 | 686.9013 | 0.001027685 | 20 | 634.5 | -594.5 | 0 | 0 | 0 | 0 | 0 | 0 | 0 | 0 | 0 | 0 | 0.001027685 | 0.001027685 | 0.001027685 | 0.001027685 | 0.001027685 | 0.001027685 | 0.001027685 | 0.001027685 | 0.001027685 | 0.001027685 | 0.001027685 | 0.001027685 | 0.001027685 | 0.001027685 | 0.001027685 | 0.001027685 | 0.001027685 | 0.001027685 | 0.001027685 | 0.001027685 | 0.001027685 | 0.001027685 | 0.001027685 | 0.001027685 | 0.001027685 | 0.001027685 | 0.001027685 | 0.001027685 | 0.001027685 | 0.001027685 | 0.001027685 | 0.001027685 | 0.001027685 | 0.001027685 | 0.001027685 | 0.001027685 | 0.001027685 | 0.001027685 | 0.001027685 | 0.001027685 | 0.001027685 | 0.001027685 | 0.001027685 | 0.001027685 | 0.001027685 | 0.001027685 | 0 | 0 | 0 | 0 | 0 | 0 | 0 | 0 | 0
1229 | 705.6311 | 0.001055707 | 30 | 644.5 | -584.5 | 0 | 0 | 0 | 0 | 0 | 0 | 0 | 0 | 0 | 0 | 0 | 0.001055707 | 0.001055707 | 0.001055707 | 0.001055707 | 0.001055707 | 0.001055707 | 0.001055707 | 0.001055707 | 0.001055707 | 0.001055707 | 0.001055707 | 0.001055707 | 0.001055707 | 0.001055707 | 0.001055707 | 0.001055707 | 0.001055707 | 0.001055707 | 0.001055707 | 0.001055707 | 0.001055707 | 0.001055707 | 0.001055707 | 0.001055707 | 0.001055707 | 0.001055707 | 0.001055707 | 0.001055707 | 0.001055707 | 0.001055707 | 0.001055707 | 0.001055707 | 0.001055707 | 0.001055707 | 0.001055707 | 0.001055707 | 0.001055707 | 0.001055707 | 0.001055707 | 0.001055707 | 0.001055707 | 0.001055707 | 0.001055707 | 0.001055707 | 0.001055707 | 0.001055707 | 0 | 0 | 0 | 0 | 0 | 0 | 0 | 0
1229 | 671.7866 | 0.001005071 | 40 | 654.5 | -574.5 | 0 | 0 | 0 | 0 | 0 | 0 | 0 | 0 | 0 | 0 | 0 | 0.001005071 | 0.001005071 | 0.001005071 | 0.001005071 | 0.001005071 | 0.001005071 | 0.001005071 | 0.001005071 | 0.001005071 | 0.001005071 | 0.001005071 | 0.001005071 | 0.001005071 | 0.001005071 | 0.001005071 | 0.001005071 | 0.001005071 | 0.001005071 | 0.001005071 | 0.001005071 | 0.001005071 | 0.001005071 | 0.001005071 | 0.001005071 | 0.001005071 | 0.001005071 | 0.001005071 | 0.001005071 | 0.001005071 | 0.001005071 | 0.001005071 | 0.001005071 | 0.001005071 | 0.001005071 | 0.001005071 | 0.001005071 | 0.001005071 | 0.001005071 | 0.001005071 | 0.001005071 | 0.001005071 | 0.001005071 | 0.001005071 | 0.001005071 | 0.001005071 | 0.001005071 | 0 | 0 | 0 | 0 | 0 | 0 | 0 | 0
1229 | 687.0865 | 0.001027962 | 30 | 644.5 | -584.5 | 0 | 0 | 0 | 0 | 0 | 0 | 0 | 0 | 0 | 0 | 0 | 0.001027962 | 0.001027962 | 0.001027962 | 0.001027962 | 0.001027962 | 0.001027962 | 0.001027962 | 0.001027962 | 0.001027962 | 0.001027962 | 0.001027962 | 0.001027962 | 0.001027962 | 0.001027962 | 0.001027962 | 0.001027962 | 0.001027962 | 0.001027962 | 0.001027962 | 0.001027962 | 0.001027962 | 0.001027962 | 0.001027962 | 0.001027962 | 0.001027962 | 0.001027962 | 0.001027962 | 0.001027962 | 0.001027962 | 0.001027962 | 0.001027962 | 0.001027962 | 0.001027962 | 0.001027962 | 0.001027962 | 0.001027962 | 0.001027962 | 0.001027962 | 0.001027962 | 0.001027962 | 0.001027962 | 0.001027962 | 0.001027962 | 0.001027962 | 0.001027962 | 0.001027962 | 0 | 0 | 0 | 0 | 0 | 0 | 0 | 0
1229 | 668.295 | 0.0009998475 | 20 | 634.5 | -594.5 | 0 | 0 | 0 | 0 | 0 | 0 | 0 | 0 | 0 | 0 | 0.0009998475 | 0.0009998475 | 0.0009998475 | 0.0009998475 | 0.0009998475 | 0.0009998475 | 0.0009998475 | 0.0009998475 | 0.0009998475 | 0.0009998475 | 0.0009998475 | 0.0009998475 | 0.0009998475 | 0.0009998475 | 0.0009998475 | 0.0009998475 | 0.0009998475 | 0.0009998475 | 0.0009998475 | 0.0009998475 | 0.0009998475 | 0.0009998475 | 0.0009998475 | 0.0009998475 | 0.0009998475 | 0.0009998475 | 0.0009998475 | 0.0009998475 | 0.0009998475 | 0.0009998475 | 0.0009998475 | 0.0009998475 | 0.0009998475 | 0.0009998475 | 0.0009998475 | 0.0009998475 | 0.0009998475 | 0.0009998475 | 0.0009998475 | 0.0009998475 | 0.0009998475 | 0.0009998475 | 0.0009998475 | 0.0009998475 | 0.0009998475 | 0.0009998475 | 0 | 0 | 0 | 0 | 0 | 0 | 0 | 0 | 0
1229 | 591.8479 | 0.0008854737 | 10 | 624.5 | -604.5 | 0 | 0 | 0 | 0 | 0 | 0 | 0 | 0 | 0 | 0 | 0.0008854737 | 0.0008854737 | 0.0008854737 | 0.0008854737 | 0.0008854737 | 0.0008854737 | 0.0008854737 | 0.0008854737 | 0.0008854737 | 0.0008854737 | 0.0008854737 | 0.0008854737 | 0.0008854737 | 0.0008854737 | 0.0008854737 | 0.0008854737 | 0.0008854737 | 0.0008854737 | 0.0008854737 | 0.0008854737 | 0.0008854737 | 0.0008854737 | 0.0008854737 | 0.0008854737 | 0.0008854737 | 0.0008854737 | 0.0008854737 | 0.0008854737 | 0.0008854737 | 0.0008854737 | 0.0008854737 | 0.0008854737 | 0.0008854737 | 0.0008854737 | 0.0008854737 | 0.0008854737 | 0.0008854737 | 0.0008854737 | 0.0008854737 | 0.0008854737 | 0.0008854737 | 0.0008854737 | 0.0008854737 | 0.0008854737 | 0.0008854737 | 0.0008854737 | 0 | 0 | 0 | 0 | 0 | 0 | 0 | 0 | 0
1229 | 625.872 | 0.0009363777 | 0 | 614.5 | -614.5 | 0 | 0 | 0 | 0 | 0 | 0 | 0 | 0 | 0 | 0 | 0.0009363777 | 0.0009363777 | 0.0009363777 | 0.0009363777 | 0.0009363777 | 0.0009363777 | 0.0009363777 | 0.0009363777 | 0.0009363777 | 0.0009363777 | 0.0009363777 | 0.0009363777 | 0.0009363777 | 0.0009363777 | 0.0009363777 | 0.0009363777 | 0.0009363777 | 0.0009363777 | 0.0009363777 | 0.0009363777 | 0.0009363777 | 0.0009363777 | 0.0009363777 | 0.0009363777 | 0.0009363777 | 0.0009363777 | 0.0009363777 | 0.0009363777 | 0.0009363777 | 0.0009363777 | 0.0009363777 | 0.0009363777 | 0.0009363777 | 0.0009363777 | 0.0009363777 | 0.0009363777 | 0.0009363777 | 0.0009363777 | 0.0009363777 | 0.0009363777 | 0.0009363777 | 0.0009363777 | 0.0009363777 | 0.0009363777 | 0.0009363777 | 0 | 0 | 0 | 0 | 0 | 0 | 0 | 0 | 0 | 0
1229 | 668.0701 | 0.0009995111 | -10 | 604.5 | -624.5 | 0 | 0 | 0 | 0 | 0 | 0 | 0 | 0 | 0 | 0.0009995111 | 0.0009995111 | 0.0009995111 | 0.0009995111 | 0.0009995111 | 0.0009995111 | 0.0009995111 | 0.0009995111 | 0.0009995111 | 0.0009995111 | 0.0009995111 | 0.0009995111 | 0.0009995111 | 0.0009995111 | 0.0009995111 | 0.0009995111 | 0.0009995111 | 0.0009995111 | 0.0009995111 | 0.0009995111 | 0.0009995111 | 0.0009995111 | 0.0009995111 | 0.0009995111 | 0.0009995111 | 0.0009995111 | 0.0009995111 | 0.0009995111 | 0.0009995111 | 0.0009995111 | 0.0009995111 | 0.0009995111 | 0.0009995111 | 0.0009995111 | 0.0009995111 | 0.0009995111 | 0.0009995111 | 0.0009995111 | 0.0009995111 | 0.0009995111 | 0.0009995111 | 0.0009995111 | 0.0009995111 | 0.0009995111 | 0.0009995111 | 0.0009995111 | 0 | 0 | 0 | 0 | 0 | 0 | 0 | 0 | 0 | 0
1229 | 668.2694 | 0.0009998092 | -20 | 594.5 | -634.5 | 0 | 0 | 0 | 0 | 0 | 0 | 0 | 0 | 0 | 0.0009998092 | 0.0009998092 | 0.0009998092 | 0.0009998092 | 0.0009998092 | 0.0009998092 | 0.0009998092 | 0.0009998092 | 0.0009998092 | 0.0009998092 | 0.0009998092 | 0.0009998092 | 0.0009998092 | 0.0009998092 | 0.0009998092 | 0.0009998092 | 0.0009998092 | 0.0009998092 | 0.0009998092 | 0.0009998092 | 0.0009998092 | 0.0009998092 | 0.0009998092 | 0.0009998092 | 0.0009998092 | 0.0009998092 | 0.0009998092 | 0.0009998092 | 0.0009998092 | 0.0009998092 | 0.0009998092 | 0.0009998092 | 0.0009998092 | 0.0009998092 | 0.0009998092 | 0.0009998092 | 0.0009998092 | 0.0009998092 | 0.0009998092 | 0.0009998092 | 0.0009998092 | 0.0009998092 | 0.0009998092 | 0.0009998092 | 0.0009998092 | 0.0009998092 | 0 | 0 | 0 | 0 | 0 | 0 | 0 | 0 | 0 | 0
1229 | 700.5366 | 0.001048085 | -30 | 584.5 | -644.5 | 0 | 0 | 0 | 0 | 0 | 0 | 0 | 0 | 0.001048085 | 0.001048085 | 0.001048085 | 0.001048085 | 0.001048085 | 0.001048085 | 0.001048085 | 0.001048085 | 0.001048085 | 0.001048085 | 0.001048085 | 0.001048085 | 0.001048085 | 0.001048085 | 0.001048085 | 0.001048085 | 0.001048085 | 0.001048085 | 0.001048085 | 0.001048085 | 0.001048085 | 0.001048085 | 0.001048085 | 0.001048085 | 0.001048085 | 0.001048085 | 0.001048085 | 0.001048085 | 0.001048085 | 0.001048085 | 0.001048085 | 0.001048085 | 0.001048085 | 0.001048085 | 0.001048085 | 0.001048085 | 0.001048085 | 0.001048085 | 0.001048085 | 0.001048085 | 0.001048085 | 0.001048085 | 0.001048085 | 0.001048085 | 0.001048085 | 0.001048085 | 0 | 0 | 0 | 0 | 0 | 0 | 0 | 0 | 0 | 0 | 0
1229 | 551.0865 | 0.0008244899 | -40 | 574.5 | -654.5 | 0 | 0 | 0 | 0 | 0 | 0 | 0 | 0 | 0.0008244899 | 0.0008244899 | 0.0008244899 | 0.0008244899 | 0.0008244899 | 0.0008244899 | 0.0008244899 | 0.0008244899 | 0.0008244899 | 0.0008244899 | 0.0008244899 | 0.0008244899 | 0.0008244899 | 0.0008244899 | 0.0008244899 | 0.0008244899 | 0.0008244899 | 0.0008244899 | 0.0008244899 | 0.0008244899 | 0.0008244899 | 0.0008244899 | 0.0008244899 | 0.0008244899 | 0.0008244899 | 0.0008244899 | 0.0008244899 | 0.0008244899 | 0.0008244899 | 0.0008244899 | 0.0008244899 | 0.0008244899 | 0.0008244899 | 0.0008244899 | 0.0008244899 | 0.0008244899 | 0.0008244899 | 0.0008244899 | 0.0008244899 | 0.0008244899 | 0.0008244899 | 0.0008244899 | 0.0008244899 | 0.0008244899 | 0.0008244899 | 0.0008244899 | 0 | 0 | 0 | 0 | 0 | 0 | 0 | 0 | 0 | 0 | 0
1229 | 697.884 | 0.001044116 | -30 | 584.5 | -644.5 | 0 | 0 | 0 | 0 | 0 | 0 | 0 | 0 | 0.001044116 | 0.001044116 | 0.001044116 | 0.001044116 | 0.001044116 | 0.001044116 | 0.001044116 | 0.001044116 | 0.001044116 | 0.001044116 | 0.001044116 | 0.001044116 | 0.001044116 | 0.001044116 | 0.001044116 | 0.001044116 | 0.001044116 | 0.001044116 | 0.001044116 | 0.001044116 | 0.001044116 | 0.001044116 | 0.001044116 | 0.001044116 | 0.001044116 | 0.001044116 | 0.001044116 | 0.001044116 | 0.001044116 | 0.001044116 | 0.001044116 | 0.001044116 | 0.001044116 | 0.001044116 | 0.001044116 | 0.001044116 | 0.001044116 | 0.001044116 | 0.001044116 | 0.001044116 | 0.001044116 | 0.001044116 | 0.001044116 | 0.001044116 | 0.001044116 | 0.001044116 | 0 | 0 | 0 | 0 | 0 | 0 | 0 | 0 | 0 | 0 | 0
1229 | 681.7108 | 0.001019919 | -20 | 594.5 | -634.5 | 0 | 0 | 0 | 0 | 0 | 0 | 0 | 0 | 0 | 0.001019919 | 0.001019919 | 0.001019919 | 0.001019919 | 0.001019919 | 0.001019919 | 0.001019919 | 0.001019919 | 0.001019919 | 0.001019919 | 0.001019919 | 0.001019919 | 0.001019919 | 0.001019919 | 0.001019919 | 0.001019919 | 0.001019919 | 0.001019919 | 0.001019919 | 0.001019919 | 0.001019919 | 0.001019919 | 0.001019919 | 0.001019919 | 0.001019919 | 0.001019919 | 0.001019919 | 0.001019919 | 0.001019919 | 0.001019919 | 0.001019919 | 0.001019919 | 0.001019919 | 0.001019919 | 0.001019919 | 0.001019919 | 0.001019919 | 0.001019919 | 0.001019919 | 0.001019919 | 0.001019919 | 0.001019919 | 0.001019919 | 0.001019919 | 0.001019919 | 0.001019919 | 0 | 0 | 0 | 0 | 0 | 0 | 0 | 0 | 0 | 0
1229 | 671.2734 | 0.001004304 | -10 | 604.5 | -624.5 | 0 | 0 | 0 | 0 | 0 | 0 | 0 | 0 | 0 | 0.001004304 | 0.001004304 | 0.001004304 | 0.001004304 | 0.001004304 | 0.001004304 | 0.001004304 | 0.001004304 | 0.001004304 | 0.001004304 | 0.001004304 | 0.001004304 | 0.001004304 | 0.001004304 | 0.001004304 | 0.001004304 | 0.001004304 | 0.001004304 | 0.001004304 | 0.001004304 | 0.001004304 | 0.001004304 | 0.001004304 | 0.001004304 | 0.001004304 | 0.001004304 | 0.001004304 | 0.001004304 | 0.001004304 | 0.001004304 | 0.001004304 | 0.001004304 | 0.001004304 | 0.001004304 | 0.001004304 | 0.001004304 | 0.001004304 | 0.001004304 | 0.001004304 | 0.001004304 | 0.001004304 | 0.001004304 | 0.001004304 | 0.001004304 | 0.001004304 | 0.001004304 | 0 | 0 | 0 | 0 | 0 | 0 | 0 | 0 | 0 | 0
1229 | 652.139 | 0.0009756762 | 0 | 614.5 | -614.5 | 0 | 0 | 0 | 0 | 0 | 0 | 0 | 0 | 0 | 0 | 0.0009756762 | 0.0009756762 | 0.0009756762 | 0.0009756762 | 0.0009756762 | 0.0009756762 | 0.0009756762 | 0.0009756762 | 0.0009756762 | 0.0009756762 | 0.0009756762 | 0.0009756762 | 0.0009756762 | 0.0009756762 | 0.0009756762 | 0.0009756762 | 0.0009756762 | 0.0009756762 | 0.0009756762 | 0.0009756762 | 0.0009756762 | 0.0009756762 | 0.0009756762 | 0.0009756762 | 0.0009756762 | 0.0009756762 | 0.0009756762 | 0.0009756762 | 0.0009756762 | 0.0009756762 | 0.0009756762 | 0.0009756762 | 0.0009756762 | 0.0009756762 | 0.0009756762 | 0.0009756762 | 0.0009756762 | 0.0009756762 | 0.0009756762 | 0.0009756762 | 0.0009756762 | 0.0009756762 | 0.0009756762 | 0.0009756762 | 0.0009756762 | 0 | 0 | 0 | 0 | 0 | 0 | 0 | 0 | 0 | 0
1229 | 524.7695 | 0.0007851166 | 10 | 624.5 | -604.5 | 0 | 0 | 0 | 0 | 0 | 0 | 0 | 0 | 0 | 0 | 0.0007851166 | 0.0007851166 | 0.0007851166 | 0.0007851166 | 0.0007851166 | 0.0007851166 | 0.0007851166 | 0.0007851166 | 0.0007851166 | 0.0007851166 | 0.0007851166 | 0.0007851166 | 0.0007851166 | 0.0007851166 | 0.0007851166 | 0.0007851166 | 0.0007851166 | 0.0007851166 | 0.0007851166 | 0.0007851166 | 0.0007851166 | 0.0007851166 | 0.0007851166 | 0.0007851166 | 0.0007851166 | 0.0007851166 | 0.0007851166 | 0.0007851166 | 0.0007851166 | 0.0007851166 | 0.0007851166 | 0.0007851166 | 0.0007851166 | 0.0007851166 | 0.0007851166 | 0.0007851166 | 0.0007851166 | 0.0007851166 | 0.0007851166 | 0.0007851166 | 0.0007851166 | 0.0007851166 | 0.0007851166 | 0.0007851166 | 0.0007851166 | 0.0007851166 | 0 | 0 | 0 | 0 | 0 | 0 | 0 | 0 | 0
1229 | 686.0364 | 0.001026391 | 20 | 634.5 | -594.5 | 0 | 0 | 0 | 0 | 0 | 0 | 0 | 0 | 0 | 0 | 0.001026391 | 0.001026391 | 0.001026391 | 0.001026391 | 0.001026391 | 0.001026391 | 0.001026391 | 0.001026391 | 0.001026391 | 0.001026391 | 0.001026391 | 0.001026391 | 0.001026391 | 0.001026391 | 0.001026391 | 0.001026391 | 0.001026391 | 0.001026391 | 0.001026391 | 0.001026391 | 0.001026391 | 0.001026391 | 0.001026391 | 0.001026391 | 0.001026391 | 0.001026391 | 0.001026391 | 0.001026391 | 0.001026391 | 0.001026391 | 0.001026391 | 0.001026391 | 0.001026391 | 0.001026391 | 0.001026391 | 0.001026391 | 0.001026391 | 0.001026391 | 0.001026391 | 0.001026391 | 0.001026391 | 0.001026391 | 0.001026391 | 0.001026391 | 0.001026391 | 0.001026391 | 0 | 0 | 0 | 0 | 0 | 0 | 0 | 0 | 0
1229 | 662.4859 | 0.0009911564 | 30 | 644.5 | -584.5 | 0 | 0 | 0 | 0 | 0 | 0 | 0 | 0 | 0 | 0 | 0 | 0.0009911564 | 0.0009911564 | 0.0009911564 | 0.0009911564 | 0.0009911564 | 0.0009911564 | 0.0009911564 | 0.0009911564 | 0.0009911564 | 0.0009911564 | 0.0009911564 | 0.0009911564 | 0.0009911564 | 0.0009911564 | 0.0009911564 | 0.0009911564 | 0.0009911564 | 0.0009911564 | 0.0009911564 | 0.0009911564 | 0.0009911564 | 0.0009911564 | 0.0009911564 | 0.0009911564 | 0.0009911564 | 0.0009911564 | 0.0009911564 | 0.0009911564 | 0.0009911564 | 0.0009911564 | 0.0009911564 | 0.0009911564 | 0.0009911564 | 0.0009911564 | 0.0009911564 | 0.0009911564 | 0.0009911564 | 0.0009911564 | 0.0009911564 | 0.0009911564 | 0.0009911564 | 0.0009911564 | 0.0009911564 | 0.0009911564 | 0.0009911564 | 0.0009911564 | 0 | 0 | 0 | 0 | 0 | 0 | 0 | 0
1229 | 661.2008 | 0.0009892338 | 40 | 654.5 | -574.5 | 0 | 0 | 0 | 0 | 0 | 0 | 0 | 0 | 0 | 0 | 0 | 0.0009892338 | 0.0009892338 | 0.0009892338 | 0.0009892338 | 0.0009892338 | 0.0009892338 | 0.0009892338 | 0.0009892338 | 0.0009892338 | 0.0009892338 | 0.0009892338 | 0.0009892338 | 0.0009892338 | 0.0009892338 | 0.0009892338 | 0.0009892338 | 0.0009892338 | 0.0009892338 | 0.0009892338 | 0.0009892338 | 0.0009892338 | 0.0009892338 | 0.0009892338 | 0.0009892338 | 0.0009892338 | 0.0009892338 | 0.0009892338 | 0.0009892338 | 0.0009892338 | 0.0009892338 | 0.0009892338 | 0.0009892338 | 0.0009892338 | 0.0009892338 | 0.0009892338 | 0.0009892338 | 0.0009892338 | 0.0009892338 | 0.0009892338 | 0.0009892338 | 0.0009892338 | 0.0009892338 | 0.0009892338 | 0.0009892338 | 0.0009892338 | 0.0009892338 | 0 | 0 | 0 | 0 | 0 | 0 | 0 | 0
1229 | 674.7226 | 0.001009464 | 30 | 644.5 | -584.5 | 0 | 0 | 0 | 0 | 0 | 0 | 0 | 0 | 0 | 0 | 0 | 0.001009464 | 0.001009464 | 0.001009464 | 0.001009464 | 0.001009464 | 0.001009464 | 0.001009464 | 0.001009464 | 0.001009464 | 0.001009464 | 0.001009464 | 0.001009464 | 0.001009464 | 0.001009464 | 0.001009464 | 0.001009464 | 0.001009464 | 0.001009464 | 0.001009464 | 0.001009464 | 0.001009464 | 0.001009464 | 0.001009464 | 0.001009464 | 0.001009464 | 0.001009464 | 0.001009464 | 0.001009464 | 0.001009464 | 0.001009464 | 0.001009464 | 0.001009464 | 0.001009464 | 0.001009464 | 0.001009464 | 0.001009464 | 0.001009464 | 0.001009464 | 0.001009464 | 0.001009464 | 0.001009464 | 0.001009464 | 0.001009464 | 0.001009464 | 0.001009464 | 0.001009464 | 0 | 0 | 0 | 0 | 0 | 0 | 0 | 0
1229 | 669.5544 | 0.001001732 | 20 | 634.5 | -594.5 | 0 | 0 | 0 | 0 | 0 | 0 | 0 | 0 | 0 | 0 | 0.001001732 | 0.001001732 | 0.001001732 | 0.001001732 | 0.001001732 | 0.001001732 | 0.001001732 | 0.001001732 | 0.001001732 | 0.001001732 | 0.001001732 | 0.001001732 | 0.001001732 | 0.001001732 | 0.001001732 | 0.001001732 | 0.001001732 | 0.001001732 | 0.001001732 | 0.001001732 | 0.001001732 | 0.001001732 | 0.001001732 | 0.001001732 | 0.001001732 | 0.001001732 | 0.001001732 | 0.001001732 | 0.001001732 | 0.001001732 | 0.001001732 | 0.001001732 | 0.001001732 | 0.001001732 | 0.001001732 | 0.001001732 | 0.001001732 | 0.001001732 | 0.001001732 | 0.001001732 | 0.001001732 | 0.001001732 | 0.001001732 | 0.001001732 | 0.001001732 | 0.001001732 | 0 | 0 | 0 | 0 | 0 | 0 | 0 | 0 | 0
1229 | 671.0613 | 0.001003986 | 10 | 624.5 | -604.5 | 0 | 0 | 0 | 0 | 0 | 0 | 0 | 0 | 0 | 0 | 0.001003986 | 0.001003986 | 0.001003986 | 0.001003986 | 0.001003986 | 0.001003986 | 0.001003986 | 0.001003986 | 0.001003986 | 0.001003986 | 0.001003986 | 0.001003986 | 0.001003986 | 0.001003986 | 0.001003986 | 0.001003986 | 0.001003986 | 0.001003986 | 0.001003986 | 0.001003986 | 0.001003986 | 0.001003986 | 0.001003986 | 0.001003986 | 0.001003986 | 0.001003986 | 0.001003986 | 0.001003986 | 0.001003986 | 0.001003986 | 0.001003986 | 0.001003986 | 0.001003986 | 0.001003986 | 0.001003986 | 0.001003986 | 0.001003986 | 0.001003986 | 0.001003986 | 0.001003986 | 0.001003986 | 0.001003986 | 0.001003986 | 0.001003986 | 0.001003986 | 0.001003986 | 0 | 0 | 0 | 0 | 0 | 0 | 0 | 0 | 0
1229 | 708.344 | 0.001059765 | 0 | 614.5 | -614.5 | 0 | 0 | 0 | 0 | 0 | 0 | 0 | 0 | 0 | 0 | 0.001059765 | 0.001059765 | 0.001059765 | 0.001059765 | 0.001059765 | 0.001059765 | 0.001059765 | 0.001059765 | 0.001059765 | 0.001059765 | 0.001059765 | 0.001059765 | 0.001059765 | 0.001059765 | 0.001059765 | 0.001059765 | 0.001059765 | 0.001059765 | 0.001059765 | 0.001059765 | 0.001059765 | 0.001059765 | 0.001059765 | 0.001059765 | 0.001059765 | 0.001059765 | 0.001059765 | 0.001059765 | 0.001059765 | 0.001059765 | 0.001059765 | 0.001059765 | 0.001059765 | 0.001059765 | 0.001059765 | 0.001059765 | 0.001059765 | 0.001059765 | 0.001059765 | 0.001059765 | 0.001059765 | 0.001059765 | 0.001059765 | 0.001059765 | 0.001059765 | 0 | 0 | 0 | 0 | 0 | 0 | 0 | 0 | 0 | 0
1202 | 643.9739 | 0.0009634603 | -10 | 591 | -611 | 0 | 0 | 0 | 0 | 0 | 0 | 0 | 0 | 0 | 0 | 0.0009634603 | 0.0009634603 | 0.0009634603 | 0.0009634603 | 0.0009634603 | 0.0009634603 | 0.0009634603 | 0.0009634603 | 0.0009634603 | 0.0009634603 | 0.0009634603 | 0.0009634603 | 0.0009634603 | 0.0009634603 | 0.0009634603 | 0.0009634603 | 0.0009634603 | 0.0009634603 | 0.0009634603 | 0.0009634603 | 0.0009634603 | 0.0009634603 | 0.0009634603 | 0.0009634603 | 0.0009634603 | 0.0009634603 | 0.0009634603 | 0.0009634603 | 0.0009634603 | 0.0009634603 | 0.0009634603 | 0.0009634603 | 0.0009634603 | 0.0009634603 | 0.0009634603 | 0.0009634603 | 0.0009634603 | 0.0009634603 | 0.0009634603 | 0.0009634603 | 0.0009634603 | 0.0009634603 | 0.0009634603 | 0.0009634603 | 0.0009634603 | 0 | 0 | 0 | 0 | 0 | 0 | 0 | 0 | 0 | 0
1202 | 650.7644 | 0.0009736196 | -20 | 581 | -621 | 0 | 0 | 0 | 0 | 0 | 0 | 0 | 0 | 0 | 0.0009736196 | 0.0009736196 | 0.0009736196 | 0.0009736196 | 0.0009736196 | 0.0009736196 | 0.0009736196 | 0.0009736196 | 0.0009736196 | 0.0009736196 | 0.0009736196 | 0.0009736196 | 0.0009736196 | 0.0009736196 | 0.0009736196 | 0.0009736196 | 0.0009736196 | 0.0009736196 | 0.0009736196 | 0.0009736196 | 0.0009736196 | 0.0009736196 | 0.0009736196 | 0.0009736196 | 0.0009736196 | 0.0009736196 | 0.0009736196 | 0.0009736196 | 0.0009736196 | 0.0009736196 | 0.0009736196 | 0.0009736196 | 0.0009736196 | 0.0009736196 | 0.0009736196 | 0.0009736196 | 0.0009736196 | 0.0009736196 | 0.0009736196 | 0.0009736196 | 0.0009736196 | 0.0009736196 | 0.0009736196 | 0.0009736196 | 0.0009736196 | 0 | 0 | 0 | 0 | 0 | 0 | 0 | 0 | 0 | 0 | 0
1202 | 659.4362 | 0.0009865937 | -30 | 571 | -631 | 0 | 0 | 0 | 0 | 0 | 0 | 0 | 0 | 0 | 0.0009865937 | 0.0009865937 | 0.0009865937 | 0.0009865937 | 0.0009865937 | 0.0009865937 | 0.0009865937 | 0.0009865937 | 0.0009865937 | 0.0009865937 | 0.0009865937 | 0.0009865937 | 0.0009865937 | 0.0009865937 | 0.0009865937 | 0.0009865937 | 0.0009865937 | 0.0009865937 | 0.0009865937 | 0.0009865937 | 0.0009865937 | 0.0009865937 | 0.0009865937 | 0.0009865937 | 0.0009865937 | 0.0009865937 | 0.0009865937 | 0.0009865937 | 0.0009865937 | 0.0009865937 | 0.0009865937 | 0.0009865937 | 0.0009865937 | 0.0009865937 | 0.0009865937 | 0.0009865937 | 0.0009865937 | 0.0009865937 | 0.0009865937 | 0.0009865937 | 0.0009865937 | 0.0009865937 | 0.0009865937 | 0.0009865937 | 0.0009865937 | 0 | 0 | 0 | 0 | 0 | 0 | 0 | 0 | 0 | 0 | 0
1202 | 642.8124 | 0.0009617226 | -40 | 561 | -641 | 0 | 0 | 0 | 0 | 0 | 0 | 0 | 0 | 0 | 0.0009617226 | 0.0009617226 | 0.0009617226 | 0.0009617226 | 0.0009617226 | 0.0009617226 | 0.0009617226 | 0.0009617226 | 0.0009617226 | 0.0009617226 | 0.0009617226 | 0.0009617226 | 0.0009617226 | 0.0009617226 | 0.0009617226 | 0.0009617226 | 0.0009617226 | 0.0009617226 | 0.0009617226 | 0.0009617226 | 0.0009617226 | 0.0009617226 | 0.0009617226 | 0.0009617226 | 0.0009617226 | 0.0009617226 | 0.0009617226 | 0.0009617226 | 0.0009617226 | 0.0009617226 | 0.0009617226 | 0.0009617226 | 0.0009617226 | 0.0009617226 | 0.0009617226 | 0.0009617226 | 0.0009617226 | 0.0009617226 | 0.0009617226 | 0.0009617226 | 0.0009617226 | 0.0009617226 | 0.0009617226 | 0.0009617226 | 0 | 0 | 0 | 0 | 0 | 0 | 0 | 0 | 0 | 0 | 0 | 0
1202 | 653.5829 | 0.0009778366 | -30 | 571 | -631 | 0 | 0 | 0 | 0 | 0 | 0 | 0 | 0 | 0 | 0.0009778366 | 0.0009778366 | 0.0009778366 | 0.0009778366 | 0.0009778366 | 0.0009778366 | 0.0009778366 | 0.0009778366 | 0.0009778366 | 0.0009778366 | 0.0009778366 | 0.0009778366 | 0.0009778366 | 0.0009778366 | 0.0009778366 | 0.0009778366 | 0.0009778366 | 0.0009778366 | 0.0009778366 | 0.0009778366 | 0.0009778366 | 0.0009778366 | 0.0009778366 | 0.0009778366 | 0.0009778366 | 0.0009778366 | 0.0009778366 | 0.0009778366 | 0.0009778366 | 0.0009778366 | 0.0009778366 | 0.0009778366 | 0.0009778366 | 0.0009778366 | 0.0009778366 | 0.0009778366 | 0.0009778366 | 0.0009778366 | 0.0009778366 | 0.0009778366 | 0.0009778366 | 0.0009778366 | 0.0009778366 | 0.0009778366 | 0.0009778366 | 0 | 0 | 0 | 0 | 0 | 0 | 0 | 0 | 0 | 0 | 0
1202 | 666.7192 | 0.0009974899 | -20 | 581 | -621 | 0 | 0 | 0 | 0 | 0 | 0 | 0 | 0 | 0 | 0.0009974899 | 0.0009974899 | 0.0009974899 | 0.0009974899 | 0.0009974899 | 0.0009974899 | 0.0009974899 | 0.0009974899 | 0.0009974899 | 0.0009974899 | 0.0009974899 | 0.0009974899 | 0.0009974899 | 0.0009974899 | 0.0009974899 | 0.0009974899 | 0.0009974899 | 0.0009974899 | 0.0009974899 | 0.0009974899 | 0.0009974899 | 0.0009974899 | 0.0009974899 | 0.0009974899 | 0.0009974899 | 0.0009974899 | 0.0009974899 | 0.0009974899 | 0.0009974899 | 0.0009974899 | 0.0009974899 | 0.0009974899 | 0.0009974899 | 0.0009974899 | 0.0009974899 | 0.0009974899 | 0.0009974899 | 0.0009974899 | 0.0009974899 | 0.0009974899 | 0.0009974899 | 0.0009974899 | 0.0009974899 | 0.0009974899 | 0.0009974899 | 0 | 0 | 0 | 0 | 0 | 0 | 0 | 0 | 0 | 0 | 0
1202 | 621.2646 | 0.0009294846 | -10 | 591 | -611 | 0 | 0 | 0 | 0 | 0 | 0 | 0 | 0 | 0 | 0 | 0.0009294846 | 0.0009294846 | 0.0009294846 | 0.0009294846 | 0.0009294846 | 0.0009294846 | 0.0009294846 | 0.0009294846 | 0.0009294846 | 0.0009294846 | 0.0009294846 | 0.0009294846 | 0.0009294846 | 0.0009294846 | 0.0009294846 | 0.0009294846 | 0.0009294846 | 0.0009294846 | 0.0009294846 | 0.0009294846 | 0.0009294846 | 0.0009294846 | 0.0009294846 | 0.0009294846 | 0.0009294846 | 0.0009294846 | 0.0009294846 | 0.0009294846 | 0.0009294846 | 0.0009294846 | 0.0009294846 | 0.0009294846 | 0.0009294846 | 0.0009294846 | 0.0009294846 | 0.0009294846 | 0.0009294846 | 0.0009294846 | 0.0009294846 | 0.0009294846 | 0.0009294846 | 0.0009294846 | 0.0009294846 | 0.0009294846 | 0.0009294846 | 0 | 0 | 0 | 0 | 0 | 0 | 0 | 0 | 0 | 0
1202 | 658.6154 | 0.0009853657 | 0 | 601 | -601 | 0 | 0 | 0 | 0 | 0 | 0 | 0 | 0 | 0 | 0 | 0.0009853657 | 0.0009853657 | 0.0009853657 | 0.0009853657 | 0.0009853657 | 0.0009853657 | 0.0009853657 | 0.0009853657 | 0.0009853657 | 0.0009853657 | 0.0009853657 | 0.0009853657 | 0.0009853657 | 0.0009853657 | 0.0009853657 | 0.0009853657 | 0.0009853657 | 0.0009853657 | 0.0009853657 | 0.0009853657 | 0.0009853657 | 0.0009853657 | 0.0009853657 | 0.0009853657 | 0.0009853657 | 0.0009853657 | 0.0009853657 | 0.0009853657 | 0.0009853657 | 0.0009853657 | 0.0009853657 | 0.0009853657 | 0.0009853657 | 0.0009853657 | 0.0009853657 | 0.0009853657 | 0.0009853657 | 0.0009853657 | 0.0009853657 | 0.0009853657 | 0.0009853657 | 0.0009853657 | 0.0009853657 | 0.0009853657 | 0.0009853657 | 0 | 0 | 0 | 0 | 0 | 0 | 0 | 0 | 0 | 0
1202 | 639.5369 | 0.0009568221 | 10 | 611 | -591 | 0 | 0 | 0 | 0 | 0 | 0 | 0 | 0 | 0 | 0 | 0.0009568221 | 0.0009568221 | 0.0009568221 | 0.0009568221 | 0.0009568221 | 0.0009568221 | 0.0009568221 | 0.0009568221 | 0.0009568221 | 0.0009568221 | 0.0009568221 | 0.0009568221 | 0.0009568221 | 0.0009568221 | 0.0009568221 | 0.0009568221 | 0.0009568221 | 0.0009568221 | 0.0009568221 | 0.0009568221 | 0.0009568221 | 0.0009568221 | 0.0009568221 | 0.0009568221 | 0.0009568221 | 0.0009568221 | 0.0009568221 | 0.0009568221 | 0.0009568221 | 0.0009568221 | 0.0009568221 | 0.0009568221 | 0.0009568221 | 0.0009568221 | 0.0009568221 | 0.0009568221 | 0.0009568221 | 0.0009568221 | 0.0009568221 | 0.0009568221 | 0.0009568221 | 0.0009568221 | 0.0009568221 | 0.0009568221 | 0.0009568221 | 0 | 0 | 0 | 0 | 0 | 0 | 0 | 0 | 0 | 0
1202 | 613.4092 | 0.000917732 | 20 | 621 | -581 | 0 | 0 | 0 | 0 | 0 | 0 | 0 | 0 | 0 | 0 | 0 | 0.000917732 | 0.000917732 | 0.000917732 | 0.000917732 | 0.000917732 | 0.000917732 | 0.000917732 | 0.000917732 | 0.000917732 | 0.000917732 | 0.000917732 | 0.000917732 | 0.000917732 | 0.000917732 | 0.000917732 | 0.000917732 | 0.000917732 | 0.000917732 | 0.000917732 | 0.000917732 | 0.000917732 | 0.000917732 | 0.000917732 | 0.000917732 | 0.000917732 | 0.000917732 | 0.000917732 | 0.000917732 | 0.000917732 | 0.000917732 | 0.000917732 | 0.000917732 | 0.000917732 | 0.000917732 | 0.000917732 | 0.000917732 | 0.000917732 | 0.000917732 | 0.000917732 | 0.000917732 | 0.000917732 | 0.000917732 | 0.000917732 | 0.000917732 | 0.000917732 | 0 | 0 | 0 | 0 | 0 | 0 | 0 | 0 | 0
1202 | 672.2627 | 0.001005784 | 30 | 631 | -571 | 0 | 0 | 0 | 0 | 0 | 0 | 0 | 0 | 0 | 0 | 0 | 0.001005784 | 0.001005784 | 0.001005784 | 0.001005784 | 0.001005784 | 0.001005784 | 0.001005784 | 0.001005784 | 0.001005784 | 0.001005784 | 0.001005784 | 0.001005784 | 0.001005784 | 0.001005784 | 0.001005784 | 0.001005784 | 0.001005784 | 0.001005784 | 0.001005784 | 0.001005784 | 0.001005784 | 0.001005784 | 0.001005784 | 0.001005784 | 0.001005784 | 0.001005784 | 0.001005784 | 0.001005784 | 0.001005784 | 0.001005784 | 0.001005784 | 0.001005784 | 0.001005784 | 0.001005784 | 0.001005784 | 0.001005784 | 0.001005784 | 0.001005784 | 0.001005784 | 0.001005784 | 0.001005784 | 0.001005784 | 0.001005784 | 0.001005784 | 0.001005784 | 0 | 0 | 0 | 0 | 0 | 0 | 0 | 0 | 0
1202 | 628.0768 | 0.0009396764 | 40 | 641 | -561 | 0 | 0 | 0 | 0 | 0 | 0 | 0 | 0 | 0 | 0 | 0 | 0 | 0.0009396764 | 0.0009396764 | 0.0009396764 | 0.0009396764 | 0.0009396764 | 0.0009396764 | 0.0009396764 | 0.0009396764 | 0.0009396764 | 0.0009396764 | 0.0009396764 | 0.0009396764 | 0.0009396764 | 0.0009396764 | 0.0009396764 | 0.0009396764 | 0.0009396764 | 0.0009396764 | 0.0009396764 | 0.0009396764 | 0.0009396764 | 0.0009396764 | 0.0009396764 | 0.0009396764 | 0.0009396764 | 0.0009396764 | 0.0009396764 | 0.0009396764 | 0.0009396764 | 0.0009396764 | 0.0009396764 | 0.0009396764 | 0.0009396764 | 0.0009396764 | 0.0009396764 | 0.0009396764 | 0.0009396764 | 0.0009396764 | 0.0009396764 | 0.0009396764 | 0.0009396764 | 0.0009396764 | 0.0009396764 | 0.0009396764 | 0 | 0 | 0 | 0 | 0 | 0 | 0 | 0 | 0
1202 | 652.2266 | 0.0009758074 | 30 | 631 | -571 | 0 | 0 | 0 | 0 | 0 | 0 | 0 | 0 | 0 | 0 | 0 | 0.0009758074 | 0.0009758074 | 0.0009758074 | 0.0009758074 | 0.0009758074 | 0.0009758074 | 0.0009758074 | 0.0009758074 | 0.0009758074 | 0.0009758074 | 0.0009758074 | 0.0009758074 | 0.0009758074 | 0.0009758074 | 0.0009758074 | 0.0009758074 | 0.0009758074 | 0.0009758074 | 0.0009758074 | 0.0009758074 | 0.0009758074 | 0.0009758074 | 0.0009758074 | 0.0009758074 | 0.0009758074 | 0.0009758074 | 0.0009758074 | 0.0009758074 | 0.0009758074 | 0.0009758074 | 0.0009758074 | 0.0009758074 | 0.0009758074 | 0.0009758074 | 0.0009758074 | 0.0009758074 | 0.0009758074 | 0.0009758074 | 0.0009758074 | 0.0009758074 | 0.0009758074 | 0.0009758074 | 0.0009758074 | 0.0009758074 | 0.0009758074 | 0 | 0 | 0 | 0 | 0 | 0 | 0 | 0 | 0
1202 | 661.2122 | 0.0009892509 | 20 | 621 | -581 | 0 | 0 | 0 | 0 | 0 | 0 | 0 | 0 | 0 | 0 | 0 | 0.0009892509 | 0.0009892509 | 0.0009892509 | 0.0009892509 | 0.0009892509 | 0.0009892509 | 0.0009892509 | 0.0009892509 | 0.0009892509 | 0.0009892509 | 0.0009892509 | 0.0009892509 | 0.0009892509 | 0.0009892509 | 0.0009892509 | 0.0009892509 | 0.0009892509 | 0.0009892509 | 0.0009892509 | 0.0009892509 | 0.0009892509 | 0.0009892509 | 0.0009892509 | 0.0009892509 | 0.0009892509 | 0.0009892509 | 0.0009892509 | 0.0009892509 | 0.0009892509 | 0.0009892509 | 0.0009892509 | 0.0009892509 | 0.0009892509 | 0.0009892509 | 0.0009892509 | 0.0009892509 | 0.0009892509 | 0.0009892509 | 0.0009892509 | 0.0009892509 | 0.0009892509 | 0.0009892509 | 0.0009892509 | 0.0009892509 | 0.0009892509 | 0 | 0 | 0 | 0 | 0 | 0 | 0 | 0 | 0
1202 | 651.9865 | 0.0009754481 | 10 | 611 | -591 | 0 | 0 | 0 | 0 | 0 | 0 | 0 | 0 | 0 | 0 | 0.0009754481 | 0.0009754481 | 0.0009754481 | 0.0009754481 | 0.0009754481 | 0.0009754481 | 0.0009754481 | 0.0009754481 | 0.0009754481 | 0.0009754481 | 0.0009754481 | 0.0009754481 | 0.0009754481 | 0.0009754481 | 0.0009754481 | 0.0009754481 | 0.0009754481 | 0.0009754481 | 0.0009754481 | 0.0009754481 | 0.0009754481 | 0.0009754481 | 0.0009754481 | 0.0009754481 | 0.0009754481 | 0.0009754481 | 0.0009754481 | 0.0009754481 | 0.0009754481 | 0.0009754481 | 0.0009754481 | 0.0009754481 | 0.0009754481 | 0.0009754481 | 0.0009754481 | 0.0009754481 | 0.0009754481 | 0.0009754481 | 0.0009754481 | 0.0009754481 | 0.0009754481 | 0.0009754481 | 0.0009754481 | 0.0009754481 | 0.0009754481 | 0 | 0 | 0 | 0 | 0 | 0 | 0 | 0 | 0 | 0
1202 | 600.4811 | 0.00089839 | 0 | 601 | -601 | 0 | 0 | 0 | 0 | 0 | 0 | 0 | 0 | 0 | 0 | 0.00089839 | 0.00089839 | 0.00089839 | 0.00089839 | 0.00089839 | 0.00089839 | 0.00089839 | 0.00089839 | 0.00089839 | 0.00089839 | 0.00089839 | 0.00089839 | 0.00089839 | 0.00089839 | 0.00089839 | 0.00089839 | 0.00089839 | 0.00089839 | 0.00089839 | 0.00089839 | 0.00089839 | 0.00089839 | 0.00089839 | 0.00089839 | 0.00089839 | 0.00089839 | 0.00089839 | 0.00089839 | 0.00089839 | 0.00089839 | 0.00089839 | 0.00089839 | 0.00089839 | 0.00089839 | 0.00089839 | 0.00089839 | 0.00089839 | 0.00089839 | 0.00089839 | 0.00089839 | 0.00089839 | 0.00089839 | 0.00089839 | 0.00089839 | 0.00089839 | 0 | 0 | 0 | 0 | 0 | 0 | 0 | 0 | 0 | 0
1177 | 781.0847 | 0.001168594 | -10 | 578.5 | -598.5 | 0 | 0 | 0 | 0 | 0 | 0 | 0 | 0 | 0 | 0 | 0.001168594 | 0.001168594 | 0.001168594 | 0.001168594 | 0.001168594 | 0.001168594 | 0.001168594 | 0.001168594 | 0.001168594 | 0.001168594 | 0.001168594 | 0.001168594 | 0.001168594 | 0.001168594 | 0.001168594 | 0.001168594 | 0.001168594 | 0.001168594 | 0.001168594 | 0.001168594 | 0.001168594 | 0.001168594 | 0.001168594 | 0.001168594 | 0.001168594 | 0.001168594 | 0.001168594 | 0.001168594 | 0.001168594 | 0.001168594 | 0.001168594 | 0.001168594 | 0.001168594 | 0.001168594 | 0.001168594 | 0.001168594 | 0.001168594 | 0.001168594 | 0.001168594 | 0.001168594 | 0.001168594 | 0.001168594 | 0.001168594 | 0.001168594 | 0 | 0 | 0 | 0 | 0 | 0 | 0 | 0 | 0 | 0 | 0
1202 | 757.4052 | 0.001133167 | -20 | 581 | -621 | 0 | 0 | 0 | 0 | 0 | 0 | 0 | 0 | 0 | 0.001133167 | 0.001133167 | 0.001133167 | 0.001133167 | 0.001133167 | 0.001133167 | 0.001133167 | 0.001133167 | 0.001133167 | 0.001133167 | 0.001133167 | 0.001133167 | 0.001133167 | 0.001133167 | 0.001133167 | 0.001133167 | 0.001133167 | 0.001133167 | 0.001133167 | 0.001133167 | 0.001133167 | 0.001133167 | 0.001133167 | 0.001133167 | 0.001133167 | 0.001133167 | 0.001133167 | 0.001133167 | 0.001133167 | 0.001133167 | 0.001133167 | 0.001133167 | 0.001133167 | 0.001133167 | 0.001133167 | 0.001133167 | 0.001133167 | 0.001133167 | 0.001133167 | 0.001133167 | 0.001133167 | 0.001133167 | 0.001133167 | 0.001133167 | 0.001133167 | 0 | 0 | 0 | 0 | 0 | 0 | 0 | 0 | 0 | 0 | 0
1202 | 715.3023 | 0.001070176 | -30 | 571 | -631 | 0 | 0 | 0 | 0 | 0 | 0 | 0 | 0 | 0 | 0.001070176 | 0.001070176 | 0.001070176 | 0.001070176 | 0.001070176 | 0.001070176 | 0.001070176 | 0.001070176 | 0.001070176 | 0.001070176 | 0.001070176 | 0.001070176 | 0.001070176 | 0.001070176 | 0.001070176 | 0.001070176 | 0.001070176 | 0.001070176 | 0.001070176 | 0.001070176 | 0.001070176 | 0.001070176 | 0.001070176 | 0.001070176 | 0.001070176 | 0.001070176 | 0.001070176 | 0.001070176 | 0.001070176 | 0.001070176 | 0.001070176 | 0.001070176 | 0.001070176 | 0.001070176 | 0.001070176 | 0.001070176 | 0.001070176 | 0.001070176 | 0.001070176 | 0.001070176 | 0.001070176 | 0.001070176 | 0.001070176 | 0.001070176 | 0.001070176 | 0 | 0 | 0 | 0 | 0 | 0 | 0 | 0 | 0 | 0 | 0
1202 | 727.2567 | 0.001088061 | -40 | 561 | -641 | 0 | 0 | 0 | 0 | 0 | 0 | 0 | 0 | 0 | 0.001088061 | 0.001088061 | 0.001088061 | 0.001088061 | 0.001088061 | 0.001088061 | 0.001088061 | 0.001088061 | 0.001088061 | 0.001088061 | 0.001088061 | 0.001088061 | 0.001088061 | 0.001088061 | 0.001088061 | 0.001088061 | 0.001088061 | 0.001088061 | 0.001088061 | 0.001088061 | 0.001088061 | 0.001088061 | 0.001088061 | 0.001088061 | 0.001088061 | 0.001088061 | 0.001088061 | 0.001088061 | 0.001088061 | 0.001088061 | 0.001088061 | 0.001088061 | 0.001088061 | 0.001088061 | 0.001088061 | 0.001088061 | 0.001088061 | 0.001088061 | 0.001088061 | 0.001088061 | 0.001088061 | 0.001088061 | 0.001088061 | 0.001088061 | 0 | 0 | 0 | 0 | 0 | 0 | 0 | 0 | 0 | 0 | 0 | 0
1146 | 907.7177 | 0.001358052 | -30 | 543 | -603 | 0 | 0 | 0 | 0 | 0 | 0 | 0 | 0 | 0 | 0 | 0.001358052 | 0.001358052 | 0.001358052 | 0.001358052 | 0.001358052 | 0.001358052 | 0.001358052 | 0.001358052 | 0.001358052 | 0.001358052 | 0.001358052 | 0.001358052 | 0.001358052 | 0.001358052 | 0.001358052 | 0.001358052 | 0.001358052 | 0.001358052 | 0.001358052 | 0.001358052 | 0.001358052 | 0.001358052 | 0.001358052 | 0.001358052 | 0.001358052 | 0.001358052 | 0.001358052 | 0.001358052 | 0.001358052 | 0.001358052 | 0.001358052 | 0.001358052 | 0.001358052 | 0.001358052 | 0.001358052 | 0.001358052 | 0.001358052 | 0.001358052 | 0.001358052 | 0.001358052 | 0.001358052 | 0.001358052 | 0.001358052 | 0 | 0 | 0 | 0 | 0 | 0 | 0 | 0 | 0 | 0 | 0 | 0
1188 | 541.5594 | 0.0008102362 | -20 | 574 | -614 | 0 | 0 | 0 | 0 | 0 | 0 | 0 | 0 | 0 | 0 | 0.0008102362 | 0.0008102362 | 0.0008102362 | 0.0008102362 | 0.0008102362 | 0.0008102362 | 0.0008102362 | 0.0008102362 | 0.0008102362 | 0.0008102362 | 0.0008102362 | 0.0008102362 | 0.0008102362 | 0.0008102362 | 0.0008102362 | 0.0008102362 | 0.0008102362 | 0.0008102362 | 0.0008102362 | 0.0008102362 | 0.0008102362 | 0.0008102362 | 0.0008102362 | 0.0008102362 | 0.0008102362 | 0.0008102362 | 0.0008102362 | 0.0008102362 | 0.0008102362 | 0.0008102362 | 0.0008102362 | 0.0008102362 | 0.0008102362 | 0.0008102362 | 0.0008102362 | 0.0008102362 | 0.0008102362 | 0.0008102362 | 0.0008102362 | 0.0008102362 | 0.0008102362 | 0.0008102362 | 0.0008102362 | 0.0008102362 | 0 | 0 | 0 | 0 | 0 | 0 | 0 | 0 | 0 | 0 | 0
1132 | 636.8148 | 0.0009527495 | -10 | 556 | -576 | 0 | 0 | 0 | 0 | 0 | 0 | 0 | 0 | 0 | 0 | 0 | 0.0009527495 | 0.0009527495 | 0.0009527495 | 0.0009527495 | 0.0009527495 | 0.0009527495 | 0.0009527495 | 0.0009527495 | 0.0009527495 | 0.0009527495 | 0.0009527495 | 0.0009527495 | 0.0009527495 | 0.0009527495 | 0.0009527495 | 0.0009527495 | 0.0009527495 | 0.0009527495 | 0.0009527495 | 0.0009527495 | 0.0009527495 | 0.0009527495 | 0.0009527495 | 0.0009527495 | 0.0009527495 | 0.0009527495 | 0.0009527495 | 0.0009527495 | 0.0009527495 | 0.0009527495 | 0.0009527495 | 0.0009527495 | 0.0009527495 | 0.0009527495 | 0.0009527495 | 0.0009527495 | 0.0009527495 | 0.0009527495 | 0.0009527495 | 0.0009527495 | 0.0009527495 | 0.0009527495 | 0 | 0 | 0 | 0 | 0 | 0 | 0 | 0 | 0 | 0 | 0 | 0
1067 | 561.2644 | 0.0008397172 | 0 | 533.5 | -533.5 | 0 | 0 | 0 | 0 | 0 | 0 | 0 | 0 | 0 | 0 | 0 | 0 | 0 | 0.0008397172 | 0.0008397172 | 0.0008397172 | 0.0008397172 | 0.0008397172 | 0.0008397172 | 0.0008397172 | 0.0008397172 | 0.0008397172 | 0.0008397172 | 0.0008397172 | 0.0008397172 | 0.0008397172 | 0.0008397172 | 0.0008397172 | 0.0008397172 | 0.0008397172 | 0.0008397172 | 0.0008397172 | 0.0008397172 | 0.0008397172 | 0.0008397172 | 0.0008397172 | 0.0008397172 | 0.0008397172 | 0.0008397172 | 0.0008397172 | 0.0008397172 | 0.0008397172 | 0.0008397172 | 0.0008397172 | 0.0008397172 | 0.0008397172 | 0.0008397172 | 0.0008397172 | 0.0008397172 | 0.0008397172 | 0.0008397172 | 0.0008397172 | 0 | 0 | 0 | 0 | 0 | 0 | 0 | 0 | 0 | 0 | 0 | 0 | 0
1067 | 576.583 | 0.0008626357 | 10 | 543.5 | -523.5 | 0 | 0 | 0 | 0 | 0 | 0 | 0 | 0 | 0 | 0 | 0 | 0 | 0 | 0.0008626357 | 0.0008626357 | 0.0008626357 | 0.0008626357 | 0.0008626357 | 0.0008626357 | 0.0008626357 | 0.0008626357 | 0.0008626357 | 0.0008626357 | 0.0008626357 | 0.0008626357 | 0.0008626357 | 0.0008626357 | 0.0008626357 | 0.0008626357 | 0.0008626357 | 0.0008626357 | 0.0008626357 | 0.0008626357 | 0.0008626357 | 0.0008626357 | 0.0008626357 | 0.0008626357 | 0.0008626357 | 0.0008626357 | 0.0008626357 | 0.0008626357 | 0.0008626357 | 0.0008626357 | 0.0008626357 | 0.0008626357 | 0.0008626357 | 0.0008626357 | 0.0008626357 | 0.0008626357 | 0.0008626357 | 0.0008626357 | 0.0008626357 | 0.0008626357 | 0 | 0 | 0 | 0 | 0 | 0 | 0 | 0 | 0 | 0 | 0 | 0
1067 | 583.5729 | 0.0008730933 | 20 | 553.5 | -513.5 | 0 | 0 | 0 | 0 | 0 | 0 | 0 | 0 | 0 | 0 | 0 | 0 | 0 | 0.0008730933 | 0.0008730933 | 0.0008730933 | 0.0008730933 | 0.0008730933 | 0.0008730933 | 0.0008730933 | 0.0008730933 | 0.0008730933 | 0.0008730933 | 0.0008730933 | 0.0008730933 | 0.0008730933 | 0.0008730933 | 0.0008730933 | 0.0008730933 | 0.0008730933 | 0.0008730933 | 0.0008730933 | 0.0008730933 | 0.0008730933 | 0.0008730933 | 0.0008730933 | 0.0008730933 | 0.0008730933 | 0.0008730933 | 0.0008730933 | 0.0008730933 | 0.0008730933 | 0.0008730933 | 0.0008730933 | 0.0008730933 | 0.0008730933 | 0.0008730933 | 0.0008730933 | 0.0008730933 | 0.0008730933 | 0.0008730933 | 0.0008730933 | 0.0008730933 | 0 | 0 | 0 | 0 | 0 | 0 | 0 | 0 | 0 | 0 | 0 | 0
1067 | 572.6297 | 0.0008567211 | -20 | 513.5 | -553.5 | 0 | 0 | 0 | 0 | 0 | 0 | 0 | 0 | 0 | 0 | 0 | 0 | 0.0008567211 | 0.0008567211 | 0.0008567211 | 0.0008567211 | 0.0008567211 | 0.0008567211 | 0.0008567211 | 0.0008567211 | 0.0008567211 | 0.0008567211 | 0.0008567211 | 0.0008567211 | 0.0008567211 | 0.0008567211 | 0.0008567211 | 0.0008567211 | 0.0008567211 | 0.0008567211 | 0.0008567211 | 0.0008567211 | 0.0008567211 | 0.0008567211 | 0.0008567211 | 0.0008567211 | 0.0008567211 | 0.0008567211 | 0.0008567211 | 0.0008567211 | 0.0008567211 | 0.0008567211 | 0.0008567211 | 0.0008567211 | 0.0008567211 | 0.0008567211 | 0.0008567211 | 0.0008567211 | 0.0008567211 | 0.0008567211 | 0.0008567211 | 0.0008567211 | 0 | 0 | 0 | 0 | 0 | 0 | 0 | 0 | 0 | 0 | 0 | 0 | 0
1067 | 587.2759 | 0.0008786335 | 40 | 573.5 | -493.5 | 0 | 0 | 0 | 0 | 0 | 0 | 0 | 0 | 0 | 0 | 0 | 0 | 0 | 0 | 0.0008786335 | 0.0008786335 | 0.0008786335 | 0.0008786335 | 0.0008786335 | 0.0008786335 | 0.0008786335 | 0.0008786335 | 0.0008786335 | 0.0008786335 | 0.0008786335 | 0.0008786335 | 0.0008786335 | 0.0008786335 | 0.0008786335 | 0.0008786335 | 0.0008786335 | 0.0008786335 | 0.0008786335 | 0.0008786335 | 0.0008786335 | 0.0008786335 | 0.0008786335 | 0.0008786335 | 0.0008786335 | 0.0008786335 | 0.0008786335 | 0.0008786335 | 0.0008786335 | 0.0008786335 | 0.0008786335 | 0.0008786335 | 0.0008786335 | 0.0008786335 | 0.0008786335 | 0.0008786335 | 0.0008786335 | 0.0008786335 | 0.0008786335 | 0.0008786335 | 0 | 0 | 0 | 0 | 0 | 0 | 0 | 0 | 0 | 0 | 0
1067 | 544.1394 | 0.0008140963 | 30 | 563.5 | -503.5 | 0 | 0 | 0 | 0 | 0 | 0 | 0 | 0 | 0 | 0 | 0 | 0 | 0 | 0 | 0.0008140963 | 0.0008140963 | 0.0008140963 | 0.0008140963 | 0.0008140963 | 0.0008140963 | 0.0008140963 | 0.0008140963 | 0.0008140963 | 0.0008140963 | 0.0008140963 | 0.0008140963 | 0.0008140963 | 0.0008140963 | 0.0008140963 | 0.0008140963 | 0.0008140963 | 0.0008140963 | 0.0008140963 | 0.0008140963 | 0.0008140963 | 0.0008140963 | 0.0008140963 | 0.0008140963 | 0.0008140963 | 0.0008140963 | 0.0008140963 | 0.0008140963 | 0.0008140963 | 0.0008140963 | 0.0008140963 | 0.0008140963 | 0.0008140963 | 0.0008140963 | 0.0008140963 | 0.0008140963 | 0.0008140963 | 0.0008140963 | 0.0008140963 | 0.0008140963 | 0 | 0 | 0 | 0 | 0 | 0 | 0 | 0 | 0 | 0 | 0
1067 | 572.7885 | 0.0008569587 | 20 | 553.5 | -513.5 | 0 | 0 | 0 | 0 | 0 | 0 | 0 | 0 | 0 | 0 | 0 | 0 | 0 | 0.0008569587 | 0.0008569587 | 0.0008569587 | 0.0008569587 | 0.0008569587 | 0.0008569587 | 0.0008569587 | 0.0008569587 | 0.0008569587 | 0.0008569587 | 0.0008569587 | 0.0008569587 | 0.0008569587 | 0.0008569587 | 0.0008569587 | 0.0008569587 | 0.0008569587 | 0.0008569587 | 0.0008569587 | 0.0008569587 | 0.0008569587 | 0.0008569587 | 0.0008569587 | 0.0008569587 | 0.0008569587 | 0.0008569587 | 0.0008569587 | 0.0008569587 | 0.0008569587 | 0.0008569587 | 0.0008569587 | 0.0008569587 | 0.0008569587 | 0.0008569587 | 0.0008569587 | 0.0008569587 | 0.0008569587 | 0.0008569587 | 0.0008569587 | 0.0008569587 | 0 | 0 | 0 | 0 | 0 | 0 | 0 | 0 | 0 | 0 | 0 | 0
1067 | 589.9584 | 0.0008826468 | 10 | 543.5 | -523.5 | 0 | 0 | 0 | 0 | 0 | 0 | 0 | 0 | 0 | 0 | 0 | 0 | 0 | 0.0008826468 | 0.0008826468 | 0.0008826468 | 0.0008826468 | 0.0008826468 | 0.0008826468 | 0.0008826468 | 0.0008826468 | 0.0008826468 | 0.0008826468 | 0.0008826468 | 0.0008826468 | 0.0008826468 | 0.0008826468 | 0.0008826468 | 0.0008826468 | 0.0008826468 | 0.0008826468 | 0.0008826468 | 0.0008826468 | 0.0008826468 | 0.0008826468 | 0.0008826468 | 0.0008826468 | 0.0008826468 | 0.0008826468 | 0.0008826468 | 0.0008826468 | 0.0008826468 | 0.0008826468 | 0.0008826468 | 0.0008826468 | 0.0008826468 | 0.0008826468 | 0.0008826468 | 0.0008826468 | 0.0008826468 | 0.0008826468 | 0.0008826468 | 0.0008826468 | 0 | 0 | 0 | 0 | 0 | 0 | 0 | 0 | 0 | 0 | 0 | 0
1067 | 590.3222 | 0.000883191 | 0 | 533.5 | -533.5 | 0 | 0 | 0 | 0 | 0 | 0 | 0 | 0 | 0 | 0 | 0 | 0 | 0 | 0.000883191 | 0.000883191 | 0.000883191 | 0.000883191 | 0.000883191 | 0.000883191 | 0.000883191 | 0.000883191 | 0.000883191 | 0.000883191 | 0.000883191 | 0.000883191 | 0.000883191 | 0.000883191 | 0.000883191 | 0.000883191 | 0.000883191 | 0.000883191 | 0.000883191 | 0.000883191 | 0.000883191 | 0.000883191 | 0.000883191 | 0.000883191 | 0.000883191 | 0.000883191 | 0.000883191 | 0.000883191 | 0.000883191 | 0.000883191 | 0.000883191 | 0.000883191 | 0.000883191 | 0.000883191 | 0.000883191 | 0.000883191 | 0.000883191 | 0.000883191 | 0.000883191 | 0 | 0 | 0 | 0 | 0 | 0 | 0 | 0 | 0 | 0 | 0 | 0 | 0
1067 | 617.53 | 0.0009238971 | -10 | 523.5 | -543.5 | 0 | 0 | 0 | 0 | 0 | 0 | 0 | 0 | 0 | 0 | 0 | 0 | 0.0009238971 | 0.0009238971 | 0.0009238971 | 0.0009238971 | 0.0009238971 | 0.0009238971 | 0.0009238971 | 0.0009238971 | 0.0009238971 | 0.0009238971 | 0.0009238971 | 0.0009238971 | 0.0009238971 | 0.0009238971 | 0.0009238971 | 0.0009238971 | 0.0009238971 | 0.0009238971 | 0.0009238971 | 0.0009238971 | 0.0009238971 | 0.0009238971 | 0.0009238971 | 0.0009238971 | 0.0009238971 | 0.0009238971 | 0.0009238971 | 0.0009238971 | 0.0009238971 | 0.0009238971 | 0.0009238971 | 0.0009238971 | 0.0009238971 | 0.0009238971 | 0.0009238971 | 0.0009238971 | 0.0009238971 | 0.0009238971 | 0.0009238971 | 0.0009238971 | 0 | 0 | 0 | 0 | 0 | 0 | 0 | 0 | 0 | 0 | 0 | 0 | 0
1067 | 554.8899 | 0.0008301802 | -20 | 513.5 | -553.5 | 0 | 0 | 0 | 0 | 0 | 0 | 0 | 0 | 0 | 0 | 0 | 0 | 0.0008301802 | 0.0008301802 | 0.0008301802 | 0.0008301802 | 0.0008301802 | 0.0008301802 | 0.0008301802 | 0.0008301802 | 0.0008301802 | 0.0008301802 | 0.0008301802 | 0.0008301802 | 0.0008301802 | 0.0008301802 | 0.0008301802 | 0.0008301802 | 0.0008301802 | 0.0008301802 | 0.0008301802 | 0.0008301802 | 0.0008301802 | 0.0008301802 | 0.0008301802 | 0.0008301802 | 0.0008301802 | 0.0008301802 | 0.0008301802 | 0.0008301802 | 0.0008301802 | 0.0008301802 | 0.0008301802 | 0.0008301802 | 0.0008301802 | 0.0008301802 | 0.0008301802 | 0.0008301802 | 0.0008301802 | 0.0008301802 | 0.0008301802 | 0.0008301802 | 0 | 0 | 0 | 0 | 0 | 0 | 0 | 0 | 0 | 0 | 0 | 0 | 0
1067 | 644.1024 | 0.0009636526 | -30 | 503.5 | -563.5 | 0 | 0 | 0 | 0 | 0 | 0 | 0 | 0 | 0 | 0 | 0 | 0.0009636526 | 0.0009636526 | 0.0009636526 | 0.0009636526 | 0.0009636526 | 0.0009636526 | 0.0009636526 | 0.0009636526 | 0.0009636526 | 0.0009636526 | 0.0009636526 | 0.0009636526 | 0.0009636526 | 0.0009636526 | 0.0009636526 | 0.0009636526 | 0.0009636526 | 0.0009636526 | 0.0009636526 | 0.0009636526 | 0.0009636526 | 0.0009636526 | 0.0009636526 | 0.0009636526 | 0.0009636526 | 0.0009636526 | 0.0009636526 | 0.0009636526 | 0.0009636526 | 0.0009636526 | 0.0009636526 | 0.0009636526 | 0.0009636526 | 0.0009636526 | 0.0009636526 | 0.0009636526 | 0.0009636526 | 0.0009636526 | 0.0009636526 | 0.0009636526 | 0 | 0 | 0 | 0 | 0 | 0 | 0 | 0 | 0 | 0 | 0 | 0 | 0 | 0
1067 | 544.4403 | 0.0008145464 | -40 | 493.5 | -573.5 | 0 | 0 | 0 | 0 | 0 | 0 | 0 | 0 | 0 | 0 | 0 | 0.0008145464 | 0.0008145464 | 0.0008145464 | 0.0008145464 | 0.0008145464 | 0.0008145464 | 0.0008145464 | 0.0008145464 | 0.0008145464 | 0.0008145464 | 0.0008145464 | 0.0008145464 | 0.0008145464 | 0.0008145464 | 0.0008145464 | 0.0008145464 | 0.0008145464 | 0.0008145464 | 0.0008145464 | 0.0008145464 | 0.0008145464 | 0.0008145464 | 0.0008145464 | 0.0008145464 | 0.0008145464 | 0.0008145464 | 0.0008145464 | 0.0008145464 | 0.0008145464 | 0.0008145464 | 0.0008145464 | 0.0008145464 | 0.0008145464 | 0.0008145464 | 0.0008145464 | 0.0008145464 | 0.0008145464 | 0.0008145464 | 0.0008145464 | 0.0008145464 | 0 | 0 | 0 | 0 | 0 | 0 | 0 | 0 | 0 | 0 | 0 | 0 | 0 | 0
1067 | 615.5667 | 0.0009209599 | -30 | 503.5 | -563.5 | 0 | 0 | 0 | 0 | 0 | 0 | 0 | 0 | 0 | 0 | 0 | 0.0009209599 | 0.0009209599 | 0.0009209599 | 0.0009209599 | 0.0009209599 | 0.0009209599 | 0.0009209599 | 0.0009209599 | 0.0009209599 | 0.0009209599 | 0.0009209599 | 0.0009209599 | 0.0009209599 | 0.0009209599 | 0.0009209599 | 0.0009209599 | 0.0009209599 | 0.0009209599 | 0.0009209599 | 0.0009209599 | 0.0009209599 | 0.0009209599 | 0.0009209599 | 0.0009209599 | 0.0009209599 | 0.0009209599 | 0.0009209599 | 0.0009209599 | 0.0009209599 | 0.0009209599 | 0.0009209599 | 0.0009209599 | 0.0009209599 | 0.0009209599 | 0.0009209599 | 0.0009209599 | 0.0009209599 | 0.0009209599 | 0.0009209599 | 0.0009209599 | 0 | 0 | 0 | 0 | 0 | 0 | 0 | 0 | 0 | 0 | 0 | 0 | 0 | 0
1067 | 569.5933 | 0.0008521783 | -20 | 513.5 | -553.5 | 0 | 0 | 0 | 0 | 0 | 0 | 0 | 0 | 0 | 0 | 0 | 0 | 0.0008521783 | 0.0008521783 | 0.0008521783 | 0.0008521783 | 0.0008521783 | 0.0008521783 | 0.0008521783 | 0.0008521783 | 0.0008521783 | 0.0008521783 | 0.0008521783 | 0.0008521783 | 0.0008521783 | 0.0008521783 | 0.0008521783 | 0.0008521783 | 0.0008521783 | 0.0008521783 | 0.0008521783 | 0.0008521783 | 0.0008521783 | 0.0008521783 | 0.0008521783 | 0.0008521783 | 0.0008521783 | 0.0008521783 | 0.0008521783 | 0.0008521783 | 0.0008521783 | 0.0008521783 | 0.0008521783 | 0.0008521783 | 0.0008521783 | 0.0008521783 | 0.0008521783 | 0.0008521783 | 0.0008521783 | 0.0008521783 | 0.0008521783 | 0.0008521783 | 0 | 0 | 0 | 0 | 0 | 0 | 0 | 0 | 0 | 0 | 0 | 0 | 0
1067 | 593.3665 | 0.0008877457 | -10 | 523.5 | -543.5 | 0 | 0 | 0 | 0 | 0 | 0 | 0 | 0 | 0 | 0 | 0 | 0 | 0.0008877457 | 0.0008877457 | 0.0008877457 | 0.0008877457 | 0.0008877457 | 0.0008877457 | 0.0008877457 | 0.0008877457 | 0.0008877457 | 0.0008877457 | 0.0008877457 | 0.0008877457 | 0.0008877457 | 0.0008877457 | 0.0008877457 | 0.0008877457 | 0.0008877457 | 0.0008877457 | 0.0008877457 | 0.0008877457 | 0.0008877457 | 0.0008877457 | 0.0008877457 | 0.0008877457 | 0.0008877457 | 0.0008877457 | 0.0008877457 | 0.0008877457 | 0.0008877457 | 0.0008877457 | 0.0008877457 | 0.0008877457 | 0.0008877457 | 0.0008877457 | 0.0008877457 | 0.0008877457 | 0.0008877457 | 0.0008877457 | 0.0008877457 | 0.0008877457 | 0 | 0 | 0 | 0 | 0 | 0 | 0 | 0 | 0 | 0 | 0 | 0 | 0
1067 | 564.3125 | 0.0008442775 | 0 | 533.5 | -533.5 | 0 | 0 | 0 | 0 | 0 | 0 | 0 | 0 | 0 | 0 | 0 | 0 | 0 | 0.0008442775 | 0.0008442775 | 0.0008442775 | 0.0008442775 | 0.0008442775 | 0.0008442775 | 0.0008442775 | 0.0008442775 | 0.0008442775 | 0.0008442775 | 0.0008442775 | 0.0008442775 | 0.0008442775 | 0.0008442775 | 0.0008442775 | 0.0008442775 | 0.0008442775 | 0.0008442775 | 0.0008442775 | 0.0008442775 | 0.0008442775 | 0.0008442775 | 0.0008442775 | 0.0008442775 | 0.0008442775 | 0.0008442775 | 0.0008442775 | 0.0008442775 | 0.0008442775 | 0.0008442775 | 0.0008442775 | 0.0008442775 | 0.0008442775 | 0.0008442775 | 0.0008442775 | 0.0008442775 | 0.0008442775 | 0.0008442775 | 0.0008442775 | 0 | 0 | 0 | 0 | 0 | 0 | 0 | 0 | 0 | 0 | 0 | 0 | 0
1067 | 691.7133 | 0.001034884 | 10 | 543.5 | -523.5 | 0 | 0 | 0 | 0 | 0 | 0 | 0 | 0 | 0 | 0 | 0 | 0 | 0 | 0.001034884 | 0.001034884 | 0.001034884 | 0.001034884 | 0.001034884 | 0.001034884 | 0.001034884 | 0.001034884 | 0.001034884 | 0.001034884 | 0.001034884 | 0.001034884 | 0.001034884 | 0.001034884 | 0.001034884 | 0.001034884 | 0.001034884 | 0.001034884 | 0.001034884 | 0.001034884 | 0.001034884 | 0.001034884 | 0.001034884 | 0.001034884 | 0.001034884 | 0.001034884 | 0.001034884 | 0.001034884 | 0.001034884 | 0.001034884 | 0.001034884 | 0.001034884 | 0.001034884 | 0.001034884 | 0.001034884 | 0.001034884 | 0.001034884 | 0.001034884 | 0.001034884 | 0.001034884 | 0 | 0 | 0 | 0 | 0 | 0 | 0 | 0 | 0 | 0 | 0 | 0
1067 | 538.836 | 0.0008061618 | 20 | 553.5 | -513.5 | 0 | 0 | 0 | 0 | 0 | 0 | 0 | 0 | 0 | 0 | 0 | 0 | 0 | 0.0008061618 | 0.0008061618 | 0.0008061618 | 0.0008061618 | 0.0008061618 | 0.0008061618 | 0.0008061618 | 0.0008061618 | 0.0008061618 | 0.0008061618 | 0.0008061618 | 0.0008061618 | 0.0008061618 | 0.0008061618 | 0.0008061618 | 0.0008061618 | 0.0008061618 | 0.0008061618 | 0.0008061618 | 0.0008061618 | 0.0008061618 | 0.0008061618 | 0.0008061618 | 0.0008061618 | 0.0008061618 | 0.0008061618 | 0.0008061618 | 0.0008061618 | 0.0008061618 | 0.0008061618 | 0.0008061618 | 0.0008061618 | 0.0008061618 | 0.0008061618 | 0.0008061618 | 0.0008061618 | 0.0008061618 | 0.0008061618 | 0.0008061618 | 0.0008061618 | 0 | 0 | 0 | 0 | 0 | 0 | 0 | 0 | 0 | 0 | 0 | 0
1067 | 608.299 | 0.0009100865 | 30 | 563.5 | -503.5 | 0 | 0 | 0 | 0 | 0 | 0 | 0 | 0 | 0 | 0 | 0 | 0 | 0 | 0 | 0.0009100865 | 0.0009100865 | 0.0009100865 | 0.0009100865 | 0.0009100865 | 0.0009100865 | 0.0009100865 | 0.0009100865 | 0.0009100865 | 0.0009100865 | 0.0009100865 | 0.0009100865 | 0.0009100865 | 0.0009100865 | 0.0009100865 | 0.0009100865 | 0.0009100865 | 0.0009100865 | 0.0009100865 | 0.0009100865 | 0.0009100865 | 0.0009100865 | 0.0009100865 | 0.0009100865 | 0.0009100865 | 0.0009100865 | 0.0009100865 | 0.0009100865 | 0.0009100865 | 0.0009100865 | 0.0009100865 | 0.0009100865 | 0.0009100865 | 0.0009100865 | 0.0009100865 | 0.0009100865 | 0.0009100865 | 0.0009100865 | 0.0009100865 | 0.0009100865 | 0 | 0 | 0 | 0 | 0 | 0 | 0 | 0 | 0 | 0 | 0
1061 | 390.4975 | 0.0005842299 | 40 | 570.5 | -490.5 | 0 | 0 | 0 | 0 | 0 | 0 | 0 | 0 | 0 | 0 | 0 | 0 | 0 | 0 | 0.0005842299 | 0.0005842299 | 0.0005842299 | 0.0005842299 | 0.0005842299 | 0.0005842299 | 0.0005842299 | 0.0005842299 | 0.0005842299 | 0.0005842299 | 0.0005842299 | 0.0005842299 | 0.0005842299 | 0.0005842299 | 0.0005842299 | 0.0005842299 | 0.0005842299 | 0.0005842299 | 0.0005842299 | 0.0005842299 | 0.0005842299 | 0.0005842299 | 0.0005842299 | 0.0005842299 | 0.0005842299 | 0.0005842299 | 0.0005842299 | 0.0005842299 | 0.0005842299 | 0.0005842299 | 0.0005842299 | 0.0005842299 | 0.0005842299 | 0.0005842299 | 0.0005842299 | 0.0005842299 | 0.0005842299 | 0.0005842299 | 0.0005842299 | 0.0005842299 | 0 | 0 | 0 | 0 | 0 | 0 | 0 | 0 | 0 | 0 | 0
1061 | 381.7317 | 0.0005711153 | 30 | 560.5 | -500.5 | 0 | 0 | 0 | 0 | 0 | 0 | 0 | 0 | 0 | 0 | 0 | 0 | 0 | 0 | 0.0005711153 | 0.0005711153 | 0.0005711153 | 0.0005711153 | 0.0005711153 | 0.0005711153 | 0.0005711153 | 0.0005711153 | 0.0005711153 | 0.0005711153 | 0.0005711153 | 0.0005711153 | 0.0005711153 | 0.0005711153 | 0.0005711153 | 0.0005711153 | 0.0005711153 | 0.0005711153 | 0.0005711153 | 0.0005711153 | 0.0005711153 | 0.0005711153 | 0.0005711153 | 0.0005711153 | 0.0005711153 | 0.0005711153 | 0.0005711153 | 0.0005711153 | 0.0005711153 | 0.0005711153 | 0.0005711153 | 0.0005711153 | 0.0005711153 | 0.0005711153 | 0.0005711153 | 0.0005711153 | 0.0005711153 | 0.0005711153 | 0.0005711153 | 0 | 0 | 0 | 0 | 0 | 0 | 0 | 0 | 0 | 0 | 0 | 0
1057 | 517.241 | 0.0007738531 | 20 | 548.5 | -508.5 | 0 | 0 | 0 | 0 | 0 | 0 | 0 | 0 | 0 | 0 | 0 | 0 | 0 | 0.0007738531 | 0.0007738531 | 0.0007738531 | 0.0007738531 | 0.0007738531 | 0.0007738531 | 0.0007738531 | 0.0007738531 | 0.0007738531 | 0.0007738531 | 0.0007738531 | 0.0007738531 | 0.0007738531 | 0.0007738531 | 0.0007738531 | 0.0007738531 | 0.0007738531 | 0.0007738531 | 0.0007738531 | 0.0007738531 | 0.0007738531 | 0.0007738531 | 0.0007738531 | 0.0007738531 | 0.0007738531 | 0.0007738531 | 0.0007738531 | 0.0007738531 | 0.0007738531 | 0.0007738531 | 0.0007738531 | 0.0007738531 | 0.0007738531 | 0.0007738531 | 0.0007738531 | 0.0007738531 | 0.0007738531 | 0.0007738531 | 0.0007738531 | 0.0007738531 | 0 | 0 | 0 | 0 | 0 | 0 | 0 | 0 | 0 | 0 | 0 | 0
1057 | 521.4182 | 0.0007801027 | 10 | 538.5 | -518.5 | 0 | 0 | 0 | 0 | 0 | 0 | 0 | 0 | 0 | 0 | 0 | 0 | 0 | 0.0007801027 | 0.0007801027 | 0.0007801027 | 0.0007801027 | 0.0007801027 | 0.0007801027 | 0.0007801027 | 0.0007801027 | 0.0007801027 | 0.0007801027 | 0.0007801027 | 0.0007801027 | 0.0007801027 | 0.0007801027 | 0.0007801027 | 0.0007801027 | 0.0007801027 | 0.0007801027 | 0.0007801027 | 0.0007801027 | 0.0007801027 | 0.0007801027 | 0.0007801027 | 0.0007801027 | 0.0007801027 | 0.0007801027 | 0.0007801027 | 0.0007801027 | 0.0007801027 | 0.0007801027 | 0.0007801027 | 0.0007801027 | 0.0007801027 | 0.0007801027 | 0.0007801027 | 0.0007801027 | 0.0007801027 | 0.0007801027 | 0.0007801027 | 0.0007801027 | 0 | 0 | 0 | 0 | 0 | 0 | 0 | 0 | 0 | 0 | 0 | 0
1057 | 539.8044 | 0.0008076106 | 0 | 528.5 | -528.5 | 0 | 0 | 0 | 0 | 0 | 0 | 0 | 0 | 0 | 0 | 0 | 0 | 0 | 0.0008076106 | 0.0008076106 | 0.0008076106 | 0.0008076106 | 0.0008076106 | 0.0008076106 | 0.0008076106 | 0.0008076106 | 0.0008076106 | 0.0008076106 | 0.0008076106 | 0.0008076106 | 0.0008076106 | 0.0008076106 | 0.0008076106 | 0.0008076106 | 0.0008076106 | 0.0008076106 | 0.0008076106 | 0.0008076106 | 0.0008076106 | 0.0008076106 | 0.0008076106 | 0.0008076106 | 0.0008076106 | 0.0008076106 | 0.0008076106 | 0.0008076106 | 0.0008076106 | 0.0008076106 | 0.0008076106 | 0.0008076106 | 0.0008076106 | 0.0008076106 | 0.0008076106 | 0.0008076106 | 0.0008076106 | 0.0008076106 | 0.0008076106 | 0 | 0 | 0 | 0 | 0 | 0 | 0 | 0 | 0 | 0 | 0 | 0 | 0
1057 | 507.534 | 0.0007593303 | -10 | 518.5 | -538.5 | 0 | 0 | 0 | 0 | 0 | 0 | 0 | 0 | 0 | 0 | 0 | 0 | 0.0007593303 | 0.0007593303 | 0.0007593303 | 0.0007593303 | 0.0007593303 | 0.0007593303 | 0.0007593303 | 0.0007593303 | 0.0007593303 | 0.0007593303 | 0.0007593303 | 0.0007593303 | 0.0007593303 | 0.0007593303 | 0.0007593303 | 0.0007593303 | 0.0007593303 | 0.0007593303 | 0.0007593303 | 0.0007593303 | 0.0007593303 | 0.0007593303 | 0.0007593303 | 0.0007593303 | 0.0007593303 | 0.0007593303 | 0.0007593303 | 0.0007593303 | 0.0007593303 | 0.0007593303 | 0.0007593303 | 0.0007593303 | 0.0007593303 | 0.0007593303 | 0.0007593303 | 0.0007593303 | 0.0007593303 | 0.0007593303 | 0.0007593303 | 0.0007593303 | 0 | 0 | 0 | 0 | 0 | 0 | 0 | 0 | 0 | 0 | 0 | 0 | 0
1057 | 504.3636 | 0.0007545869 | -20 | 508.5 | -548.5 | 0 | 0 | 0 | 0 | 0 | 0 | 0 | 0 | 0 | 0 | 0 | 0 | 0.0007545869 | 0.0007545869 | 0.0007545869 | 0.0007545869 | 0.0007545869 | 0.0007545869 | 0.0007545869 | 0.0007545869 | 0.0007545869 | 0.0007545869 | 0.0007545869 | 0.0007545869 | 0.0007545869 | 0.0007545869 | 0.0007545869 | 0.0007545869 | 0.0007545869 | 0.0007545869 | 0.0007545869 | 0.0007545869 | 0.0007545869 | 0.0007545869 | 0.0007545869 | 0.0007545869 | 0.0007545869 | 0.0007545869 | 0.0007545869 | 0.0007545869 | 0.0007545869 | 0.0007545869 | 0.0007545869 | 0.0007545869 | 0.0007545869 | 0.0007545869 | 0.0007545869 | 0.0007545869 | 0.0007545869 | 0.0007545869 | 0.0007545869 | 0.0007545869 | 0 | 0 | 0 | 0 | 0 | 0 | 0 | 0 | 0 | 0 | 0 | 0 | 0
1057 | 593.4345 | 0.0008878475 | -30 | 498.5 | -558.5 | 0 | 0 | 0 | 0 | 0 | 0 | 0 | 0 | 0 | 0 | 0 | 0 | 0.0008878475 | 0.0008878475 | 0.0008878475 | 0.0008878475 | 0.0008878475 | 0.0008878475 | 0.0008878475 | 0.0008878475 | 0.0008878475 | 0.0008878475 | 0.0008878475 | 0.0008878475 | 0.0008878475 | 0.0008878475 | 0.0008878475 | 0.0008878475 | 0.0008878475 | 0.0008878475 | 0.0008878475 | 0.0008878475 | 0.0008878475 | 0.0008878475 | 0.0008878475 | 0.0008878475 | 0.0008878475 | 0.0008878475 | 0.0008878475 | 0.0008878475 | 0.0008878475 | 0.0008878475 | 0.0008878475 | 0.0008878475 | 0.0008878475 | 0.0008878475 | 0.0008878475 | 0.0008878475 | 0.0008878475 | 0.0008878475 | 0.0008878475 | 0 | 0 | 0 | 0 | 0 | 0 | 0 | 0 | 0 | 0 | 0 | 0 | 0 | 0
1057 | 522.9387 | 0.0007823774 | -40 | 488.5 | -568.5 | 0 | 0 | 0 | 0 | 0 | 0 | 0 | 0 | 0 | 0 | 0 | 0.0007823774 | 0.0007823774 | 0.0007823774 | 0.0007823774 | 0.0007823774 | 0.0007823774 | 0.0007823774 | 0.0007823774 | 0.0007823774 | 0.0007823774 | 0.0007823774 | 0.0007823774 | 0.0007823774 | 0.0007823774 | 0.0007823774 | 0.0007823774 | 0.0007823774 | 0.0007823774 | 0.0007823774 | 0.0007823774 | 0.0007823774 | 0.0007823774 | 0.0007823774 | 0.0007823774 | 0.0007823774 | 0.0007823774 | 0.0007823774 | 0.0007823774 | 0.0007823774 | 0.0007823774 | 0.0007823774 | 0.0007823774 | 0.0007823774 | 0.0007823774 | 0.0007823774 | 0.0007823774 | 0.0007823774 | 0.0007823774 | 0.0007823774 | 0.0007823774 | 0 | 0 | 0 | 0 | 0 | 0 | 0 | 0 | 0 | 0 | 0 | 0 | 0 | 0
1057 | 522.6605 | 0.0007819613 | -30 | 498.5 | -558.5 | 0 | 0 | 0 | 0 | 0 | 0 | 0 | 0 | 0 | 0 | 0 | 0 | 0.0007819613 | 0.0007819613 | 0.0007819613 | 0.0007819613 | 0.0007819613 | 0.0007819613 | 0.0007819613 | 0.0007819613 | 0.0007819613 | 0.0007819613 | 0.0007819613 | 0.0007819613 | 0.0007819613 | 0.0007819613 | 0.0007819613 | 0.0007819613 | 0.0007819613 | 0.0007819613 | 0.0007819613 | 0.0007819613 | 0.0007819613 | 0.0007819613 | 0.0007819613 | 0.0007819613 | 0.0007819613 | 0.0007819613 | 0.0007819613 | 0.0007819613 | 0.0007819613 | 0.0007819613 | 0.0007819613 | 0.0007819613 | 0.0007819613 | 0.0007819613 | 0.0007819613 | 0.0007819613 | 0.0007819613 | 0.0007819613 | 0.0007819613 | 0 | 0 | 0 | 0 | 0 | 0 | 0 | 0 | 0 | 0 | 0 | 0 | 0 | 0
1057 | 532.1199 | 0.0007961137 | -20 | 508.5 | -548.5 | 0 | 0 | 0 | 0 | 0 | 0 | 0 | 0 | 0 | 0 | 0 | 0 | 0.0007961137 | 0.0007961137 | 0.0007961137 | 0.0007961137 | 0.0007961137 | 0.0007961137 | 0.0007961137 | 0.0007961137 | 0.0007961137 | 0.0007961137 | 0.0007961137 | 0.0007961137 | 0.0007961137 | 0.0007961137 | 0.0007961137 | 0.0007961137 | 0.0007961137 | 0.0007961137 | 0.0007961137 | 0.0007961137 | 0.0007961137 | 0.0007961137 | 0.0007961137 | 0.0007961137 | 0.0007961137 | 0.0007961137 | 0.0007961137 | 0.0007961137 | 0.0007961137 | 0.0007961137 | 0.0007961137 | 0.0007961137 | 0.0007961137 | 0.0007961137 | 0.0007961137 | 0.0007961137 | 0.0007961137 | 0.0007961137 | 0.0007961137 | 0.0007961137 | 0 | 0 | 0 | 0 | 0 | 0 | 0 | 0 | 0 | 0 | 0 | 0 | 0
1057 | 517.3083 | 0.0007739538 | -10 | 518.5 | -538.5 | 0 | 0 | 0 | 0 | 0 | 0 | 0 | 0 | 0 | 0 | 0 | 0 | 0.0007739538 | 0.0007739538 | 0.0007739538 | 0.0007739538 | 0.0007739538 | 0.0007739538 | 0.0007739538 | 0.0007739538 | 0.0007739538 | 0.0007739538 | 0.0007739538 | 0.0007739538 | 0.0007739538 | 0.0007739538 | 0.0007739538 | 0.0007739538 | 0.0007739538 | 0.0007739538 | 0.0007739538 | 0.0007739538 | 0.0007739538 | 0.0007739538 | 0.0007739538 | 0.0007739538 | 0.0007739538 | 0.0007739538 | 0.0007739538 | 0.0007739538 | 0.0007739538 | 0.0007739538 | 0.0007739538 | 0.0007739538 | 0.0007739538 | 0.0007739538 | 0.0007739538 | 0.0007739538 | 0.0007739538 | 0.0007739538 | 0.0007739538 | 0.0007739538 | 0 | 0 | 0 | 0 | 0 | 0 | 0 | 0 | 0 | 0 | 0 | 0 | 0
1057 | 634.4595 | 0.0009492257 | 0 | 528.5 | -528.5 | 0 | 0 | 0 | 0 | 0 | 0 | 0 | 0 | 0 | 0 | 0 | 0 | 0 | 0.0009492257 | 0.0009492257 | 0.0009492257 | 0.0009492257 | 0.0009492257 | 0.0009492257 | 0.0009492257 | 0.0009492257 | 0.0009492257 | 0.0009492257 | 0.0009492257 | 0.0009492257 | 0.0009492257 | 0.0009492257 | 0.0009492257 | 0.0009492257 | 0.0009492257 | 0.0009492257 | 0.0009492257 | 0.0009492257 | 0.0009492257 | 0.0009492257 | 0.0009492257 | 0.0009492257 | 0.0009492257 | 0.0009492257 | 0.0009492257 | 0.0009492257 | 0.0009492257 | 0.0009492257 | 0.0009492257 | 0.0009492257 | 0.0009492257 | 0.0009492257 | 0.0009492257 | 0.0009492257 | 0.0009492257 | 0.0009492257 | 0.0009492257 | 0 | 0 | 0 | 0 | 0 | 0 | 0 | 0 | 0 | 0 | 0 | 0 | 0
1057 | 566.0766 | 0.0008469168 | 10 | 538.5 | -518.5 | 0 | 0 | 0 | 0 | 0 | 0 | 0 | 0 | 0 | 0 | 0 | 0 | 0 | 0.0008469168 | 0.0008469168 | 0.0008469168 | 0.0008469168 | 0.0008469168 | 0.0008469168 | 0.0008469168 | 0.0008469168 | 0.0008469168 | 0.0008469168 | 0.0008469168 | 0.0008469168 | 0.0008469168 | 0.0008469168 | 0.0008469168 | 0.0008469168 | 0.0008469168 | 0.0008469168 | 0.0008469168 | 0.0008469168 | 0.0008469168 | 0.0008469168 | 0.0008469168 | 0.0008469168 | 0.0008469168 | 0.0008469168 | 0.0008469168 | 0.0008469168 | 0.0008469168 | 0.0008469168 | 0.0008469168 | 0.0008469168 | 0.0008469168 | 0.0008469168 | 0.0008469168 | 0.0008469168 | 0.0008469168 | 0.0008469168 | 0.0008469168 | 0.0008469168 | 0 | 0 | 0 | 0 | 0 | 0 | 0 | 0 | 0 | 0 | 0 | 0
959 | 714.3683 | 0.001068779 | 20 | 499.5 | -459.5 | 0 | 0 | 0 | 0 | 0 | 0 | 0 | 0 | 0 | 0 | 0 | 0 | 0 | 0 | 0 | 0.001068779 | 0.001068779 | 0.001068779 | 0.001068779 | 0.001068779 | 0.001068779 | 0.001068779 | 0.001068779 | 0.001068779 | 0.001068779 | 0.001068779 | 0.001068779 | 0.001068779 | 0.001068779 | 0.001068779 | 0.001068779 | 0.001068779 | 0.001068779 | 0.001068779 | 0.001068779 | 0.001068779 | 0.001068779 | 0.001068779 | 0.001068779 | 0.001068779 | 0.001068779 | 0.001068779 | 0.001068779 | 0.001068779 | 0.001068779 | 0.001068779 | 0.001068779 | 0.001068779 | 0.001068779 | 0.001068779 | 0.001068779 | 0 | 0 | 0 | 0 | 0 | 0 | 0 | 0 | 0 | 0 | 0 | 0 | 0 | 0
959 | 738.7304 | 0.001105227 | 30 | 509.5 | -449.5 | 0 | 0 | 0 | 0 | 0 | 0 | 0 | 0 | 0 | 0 | 0 | 0 | 0 | 0 | 0 | 0 | 0.001105227 | 0.001105227 | 0.001105227 | 0.001105227 | 0.001105227 | 0.001105227 | 0.001105227 | 0.001105227 | 0.001105227 | 0.001105227 | 0.001105227 | 0.001105227 | 0.001105227 | 0.001105227 | 0.001105227 | 0.001105227 | 0.001105227 | 0.001105227 | 0.001105227 | 0.001105227 | 0.001105227 | 0.001105227 | 0.001105227 | 0.001105227 | 0.001105227 | 0.001105227 | 0.001105227 | 0.001105227 | 0.001105227 | 0.001105227 | 0.001105227 | 0.001105227 | 0.001105227 | 0.001105227 | 0.001105227 | 0.001105227 | 0 | 0 | 0 | 0 | 0 | 0 | 0 | 0 | 0 | 0 | 0 | 0 | 0
959 | 725.942 | 0.001086094 | 40 | 519.5 | -439.5 | 0 | 0 | 0 | 0 | 0 | 0 | 0 | 0 | 0 | 0 | 0 | 0 | 0 | 0 | 0 | 0 | 0.001086094 | 0.001086094 | 0.001086094 | 0.001086094 | 0.001086094 | 0.001086094 | 0.001086094 | 0.001086094 | 0.001086094 | 0.001086094 | 0.001086094 | 0.001086094 | 0.001086094 | 0.001086094 | 0.001086094 | 0.001086094 | 0.001086094 | 0.001086094 | 0.001086094 | 0.001086094 | 0.001086094 | 0.001086094 | 0.001086094 | 0.001086094 | 0.001086094 | 0.001086094 | 0.001086094 | 0.001086094 | 0.001086094 | 0.001086094 | 0.001086094 | 0.001086094 | 0.001086094 | 0.001086094 | 0.001086094 | 0.001086094 | 0 | 0 | 0 | 0 | 0 | 0 | 0 | 0 | 0 | 0 | 0 | 0 | 0
959 | 698.7095 | 0.001045351 | 30 | 509.5 | -449.5 | 0 | 0 | 0 | 0 | 0 | 0 | 0 | 0 | 0 | 0 | 0 | 0 | 0 | 0 | 0 | 0 | 0.001045351 | 0.001045351 | 0.001045351 | 0.001045351 | 0.001045351 | 0.001045351 | 0.001045351 | 0.001045351 | 0.001045351 | 0.001045351 | 0.001045351 | 0.001045351 | 0.001045351 | 0.001045351 | 0.001045351 | 0.001045351 | 0.001045351 | 0.001045351 | 0.001045351 | 0.001045351 | 0.001045351 | 0.001045351 | 0.001045351 | 0.001045351 | 0.001045351 | 0.001045351 | 0.001045351 | 0.001045351 | 0.001045351 | 0.001045351 | 0.001045351 | 0.001045351 | 0.001045351 | 0.001045351 | 0.001045351 | 0.001045351 | 0 | 0 | 0 | 0 | 0 | 0 | 0 | 0 | 0 | 0 | 0 | 0 | 0
948 | 673.7383 | 0.001007991 | 20 | 494 | -454 | 0 | 0 | 0 | 0 | 0 | 0 | 0 | 0 | 0 | 0 | 0 | 0 | 0 | 0 | 0 | 0 | 0.001007991 | 0.001007991 | 0.001007991 | 0.001007991 | 0.001007991 | 0.001007991 | 0.001007991 | 0.001007991 | 0.001007991 | 0.001007991 | 0.001007991 | 0.001007991 | 0.001007991 | 0.001007991 | 0.001007991 | 0.001007991 | 0.001007991 | 0.001007991 | 0.001007991 | 0.001007991 | 0.001007991 | 0.001007991 | 0.001007991 | 0.001007991 | 0.001007991 | 0.001007991 | 0.001007991 | 0.001007991 | 0.001007991 | 0.001007991 | 0.001007991 | 0.001007991 | 0.001007991 | 0.001007991 | 0.001007991 | 0 | 0 | 0 | 0 | 0 | 0 | 0 | 0 | 0 | 0 | 0 | 0 | 0 | 0
942 | 745.5202 | 0.001115385 | 10 | 481 | -461 | 0 | 0 | 0 | 0 | 0 | 0 | 0 | 0 | 0 | 0 | 0 | 0 | 0 | 0 | 0 | 0.001115385 | 0.001115385 | 0.001115385 | 0.001115385 | 0.001115385 | 0.001115385 | 0.001115385 | 0.001115385 | 0.001115385 | 0.001115385 | 0.001115385 | 0.001115385 | 0.001115385 | 0.001115385 | 0.001115385 | 0.001115385 | 0.001115385 | 0.001115385 | 0.001115385 | 0.001115385 | 0.001115385 | 0.001115385 | 0.001115385 | 0.001115385 | 0.001115385 | 0.001115385 | 0.001115385 | 0.001115385 | 0.001115385 | 0.001115385 | 0.001115385 | 0.001115385 | 0.001115385 | 0.001115385 | 0.001115385 | 0.001115385 | 0 | 0 | 0 | 0 | 0 | 0 | 0 | 0 | 0 | 0 | 0 | 0 | 0 | 0
942 | 644.8636 | 0.0009647914 | 0 | 471 | -471 | 0 | 0 | 0 | 0 | 0 | 0 | 0 | 0 | 0 | 0 | 0 | 0 | 0 | 0 | 0 | 0.0009647914 | 0.0009647914 | 0.0009647914 | 0.0009647914 | 0.0009647914 | 0.0009647914 | 0.0009647914 | 0.0009647914 | 0.0009647914 | 0.0009647914 | 0.0009647914 | 0.0009647914 | 0.0009647914 | 0.0009647914 | 0.0009647914 | 0.0009647914 | 0.0009647914 | 0.0009647914 | 0.0009647914 | 0.0009647914 | 0.0009647914 | 0.0009647914 | 0.0009647914 | 0.0009647914 | 0.0009647914 | 0.0009647914 | 0.0009647914 | 0.0009647914 | 0.0009647914 | 0.0009647914 | 0.0009647914 | 0.0009647914 | 0.0009647914 | 0.0009647914 | 0.0009647914 | 0 | 0 | 0 | 0 | 0 | 0 | 0 | 0 | 0 | 0 | 0 | 0 | 0 | 0 | 0
942 | 742.5083 | 0.001110879 | -10 | 461 | -481 | 0 | 0 | 0 | 0 | 0 | 0 | 0 | 0 | 0 | 0 | 0 | 0 | 0 | 0 | 0.001110879 | 0.001110879 | 0.001110879 | 0.001110879 | 0.001110879 | 0.001110879 | 0.001110879 | 0.001110879 | 0.001110879 | 0.001110879 | 0.001110879 | 0.001110879 | 0.001110879 | 0.001110879 | 0.001110879 | 0.001110879 | 0.001110879 | 0.001110879 | 0.001110879 | 0.001110879 | 0.001110879 | 0.001110879 | 0.001110879 | 0.001110879 | 0.001110879 | 0.001110879 | 0.001110879 | 0.001110879 | 0.001110879 | 0.001110879 | 0.001110879 | 0.001110879 | 0.001110879 | 0.001110879 | 0.001110879 | 0.001110879 | 0 | 0 | 0 | 0 | 0 | 0 | 0 | 0 | 0 | 0 | 0 | 0 | 0 | 0 | 0
942 | 696.257 | 0.001041682 | -20 | 451 | -491 | 0 | 0 | 0 | 0 | 0 | 0 | 0 | 0 | 0 | 0 | 0 | 0 | 0 | 0 | 0.001041682 | 0.001041682 | 0.001041682 | 0.001041682 | 0.001041682 | 0.001041682 | 0.001041682 | 0.001041682 | 0.001041682 | 0.001041682 | 0.001041682 | 0.001041682 | 0.001041682 | 0.001041682 | 0.001041682 | 0.001041682 | 0.001041682 | 0.001041682 | 0.001041682 | 0.001041682 | 0.001041682 | 0.001041682 | 0.001041682 | 0.001041682 | 0.001041682 | 0.001041682 | 0.001041682 | 0.001041682 | 0.001041682 | 0.001041682 | 0.001041682 | 0.001041682 | 0.001041682 | 0.001041682 | 0.001041682 | 0 | 0 | 0 | 0 | 0 | 0 | 0 | 0 | 0 | 0 | 0 | 0 | 0 | 0 | 0 | 0
942 | 734.0396 | 0.001098209 | -30 | 441 | -501 | 0 | 0 | 0 | 0 | 0 | 0 | 0 | 0 | 0 | 0 | 0 | 0 | 0 | 0 | 0.001098209 | 0.001098209 | 0.001098209 | 0.001098209 | 0.001098209 | 0.001098209 | 0.001098209 | 0.001098209 | 0.001098209 | 0.001098209 | 0.001098209 | 0.001098209 | 0.001098209 | 0.001098209 | 0.001098209 | 0.001098209 | 0.001098209 | 0.001098209 | 0.001098209 | 0.001098209 | 0.001098209 | 0.001098209 | 0.001098209 | 0.001098209 | 0.001098209 | 0.001098209 | 0.001098209 | 0.001098209 | 0.001098209 | 0.001098209 | 0.001098209 | 0.001098209 | 0.001098209 | 0.001098209 | 0.001098209 | 0 | 0 | 0 | 0 | 0 | 0 | 0 | 0 | 0 | 0 | 0 | 0 | 0 | 0 | 0 | 0
942 | 703.6198 | 0.001052698 | -40 | 431 | -511 | 0 | 0 | 0 | 0 | 0 | 0 | 0 | 0 | 0 | 0 | 0 | 0 | 0 | 0.001052698 | 0.001052698 | 0.001052698 | 0.001052698 | 0.001052698 | 0.001052698 | 0.001052698 | 0.001052698 | 0.001052698 | 0.001052698 | 0.001052698 | 0.001052698 | 0.001052698 | 0.001052698 | 0.001052698 | 0.001052698 | 0.001052698 | 0.001052698 | 0.001052698 | 0.001052698 | 0.001052698 | 0.001052698 | 0.001052698 | 0.001052698 | 0.001052698 | 0.001052698 | 0.001052698 | 0.001052698 | 0.001052698 | 0.001052698 | 0.001052698 | 0.001052698 | 0.001052698 | 0.001052698 | 0.001052698 | 0.001052698 | 0 | 0 | 0 | 0 | 0 | 0 | 0 | 0 | 0 | 0 | 0 | 0 | 0 | 0 | 0 | 0
942 | 688.4207 | 0.001029958 | -30 | 441 | -501 | 0 | 0 | 0 | 0 | 0 | 0 | 0 | 0 | 0 | 0 | 0 | 0 | 0 | 0 | 0.001029958 | 0.001029958 | 0.001029958 | 0.001029958 | 0.001029958 | 0.001029958 | 0.001029958 | 0.001029958 | 0.001029958 | 0.001029958 | 0.001029958 | 0.001029958 | 0.001029958 | 0.001029958 | 0.001029958 | 0.001029958 | 0.001029958 | 0.001029958 | 0.001029958 | 0.001029958 | 0.001029958 | 0.001029958 | 0.001029958 | 0.001029958 | 0.001029958 | 0.001029958 | 0.001029958 | 0.001029958 | 0.001029958 | 0.001029958 | 0.001029958 | 0.001029958 | 0.001029958 | 0.001029958 | 0.001029958 | 0 | 0 | 0 | 0 | 0 | 0 | 0 | 0 | 0 | 0 | 0 | 0 | 0 | 0 | 0 | 0
942 | 830.8619 | 0.001243067 | -20 | 451 | -491 | 0 | 0 | 0 | 0 | 0 | 0 | 0 | 0 | 0 | 0 | 0 | 0 | 0 | 0 | 0.001243067 | 0.001243067 | 0.001243067 | 0.001243067 | 0.001243067 | 0.001243067 | 0.001243067 | 0.001243067 | 0.001243067 | 0.001243067 | 0.001243067 | 0.001243067 | 0.001243067 | 0.001243067 | 0.001243067 | 0.001243067 | 0.001243067 | 0.001243067 | 0.001243067 | 0.001243067 | 0.001243067 | 0.001243067 | 0.001243067 | 0.001243067 | 0.001243067 | 0.001243067 | 0.001243067 | 0.001243067 | 0.001243067 | 0.001243067 | 0.001243067 | 0.001243067 | 0.001243067 | 0.001243067 | 0.001243067 | 0 | 0 | 0 | 0 | 0 | 0 | 0 | 0 | 0 | 0 | 0 | 0 | 0 | 0 | 0 | 0
942 | 774.7534 | 0.001159122 | -10 | 461 | -481 | 0 | 0 | 0 | 0 | 0 | 0 | 0 | 0 | 0 | 0 | 0 | 0 | 0 | 0 | 0.001159122 | 0.001159122 | 0.001159122 | 0.001159122 | 0.001159122 | 0.001159122 | 0.001159122 | 0.001159122 | 0.001159122 | 0.001159122 | 0.001159122 | 0.001159122 | 0.001159122 | 0.001159122 | 0.001159122 | 0.001159122 | 0.001159122 | 0.001159122 | 0.001159122 | 0.001159122 | 0.001159122 | 0.001159122 | 0.001159122 | 0.001159122 | 0.001159122 | 0.001159122 | 0.001159122 | 0.001159122 | 0.001159122 | 0.001159122 | 0.001159122 | 0.001159122 | 0.001159122 | 0.001159122 | 0.001159122 | 0.001159122 | 0 | 0 | 0 | 0 | 0 | 0 | 0 | 0 | 0 | 0 | 0 | 0 | 0 | 0 | 0
942 | 790.8317 | 0.001183177 | 0 | 471 | -471 | 0 | 0 | 0 | 0 | 0 | 0 | 0 | 0 | 0 | 0 | 0 | 0 | 0 | 0 | 0 | 0.001183177 | 0.001183177 | 0.001183177 | 0.001183177 | 0.001183177 | 0.001183177 | 0.001183177 | 0.001183177 | 0.001183177 | 0.001183177 | 0.001183177 | 0.001183177 | 0.001183177 | 0.001183177 | 0.001183177 | 0.001183177 | 0.001183177 | 0.001183177 | 0.001183177 | 0.001183177 | 0.001183177 | 0.001183177 | 0.001183177 | 0.001183177 | 0.001183177 | 0.001183177 | 0.001183177 | 0.001183177 | 0.001183177 | 0.001183177 | 0.001183177 | 0.001183177 | 0.001183177 | 0.001183177 | 0.001183177 | 0 | 0 | 0 | 0 | 0 | 0 | 0 | 0 | 0 | 0 | 0 | 0 | 0 | 0 | 0
942 | 863.2979 | 0.001291595 | 10 | 481 | -461 | 0 | 0 | 0 | 0 | 0 | 0 | 0 | 0 | 0 | 0 | 0 | 0 | 0 | 0 | 0 | 0.001291595 | 0.001291595 | 0.001291595 | 0.001291595 | 0.001291595 | 0.001291595 | 0.001291595 | 0.001291595 | 0.001291595 | 0.001291595 | 0.001291595 | 0.001291595 | 0.001291595 | 0.001291595 | 0.001291595 | 0.001291595 | 0.001291595 | 0.001291595 | 0.001291595 | 0.001291595 | 0.001291595 | 0.001291595 | 0.001291595 | 0.001291595 | 0.001291595 | 0.001291595 | 0.001291595 | 0.001291595 | 0.001291595 | 0.001291595 | 0.001291595 | 0.001291595 | 0.001291595 | 0.001291595 | 0.001291595 | 0.001291595 | 0 | 0 | 0 | 0 | 0 | 0 | 0 | 0 | 0 | 0 | 0 | 0 | 0 | 0
942 | 816.2478 | 0.001221202 | 20 | 491 | -451 | 0 | 0 | 0 | 0 | 0 | 0 | 0 | 0 | 0 | 0 | 0 | 0 | 0 | 0 | 0 | 0 | 0.001221202 | 0.001221202 | 0.001221202 | 0.001221202 | 0.001221202 | 0.001221202 | 0.001221202 | 0.001221202 | 0.001221202 | 0.001221202 | 0.001221202 | 0.001221202 | 0.001221202 | 0.001221202 | 0.001221202 | 0.001221202 | 0.001221202 | 0.001221202 | 0.001221202 | 0.001221202 | 0.001221202 | 0.001221202 | 0.001221202 | 0.001221202 | 0.001221202 | 0.001221202 | 0.001221202 | 0.001221202 | 0.001221202 | 0.001221202 | 0.001221202 | 0.001221202 | 0.001221202 | 0.001221202 | 0.001221202 | 0 | 0 | 0 | 0 | 0 | 0 | 0 | 0 | 0 | 0 | 0 | 0 | 0 | 0
942 | 832.9548 | 0.001246198 | 30 | 501 | -441 | 0 | 0 | 0 | 0 | 0 | 0 | 0 | 0 | 0 | 0 | 0 | 0 | 0 | 0 | 0 | 0 | 0.001246198 | 0.001246198 | 0.001246198 | 0.001246198 | 0.001246198 | 0.001246198 | 0.001246198 | 0.001246198 | 0.001246198 | 0.001246198 | 0.001246198 | 0.001246198 | 0.001246198 | 0.001246198 | 0.001246198 | 0.001246198 | 0.001246198 | 0.001246198 | 0.001246198 | 0.001246198 | 0.001246198 | 0.001246198 | 0.001246198 | 0.001246198 | 0.001246198 | 0.001246198 | 0.001246198 | 0.001246198 | 0.001246198 | 0.001246198 | 0.001246198 | 0.001246198 | 0.001246198 | 0.001246198 | 0.001246198 | 0 | 0 | 0 | 0 | 0 | 0 | 0 | 0 | 0 | 0 | 0 | 0 | 0 | 0
942 | 757.517 | 0.001133334 | 40 | 511 | -431 | 0 | 0 | 0 | 0 | 0 | 0 | 0 | 0 | 0 | 0 | 0 | 0 | 0 | 0 | 0 | 0 | 0.001133334 | 0.001133334 | 0.001133334 | 0.001133334 | 0.001133334 | 0.001133334 | 0.001133334 | 0.001133334 | 0.001133334 | 0.001133334 | 0.001133334 | 0.001133334 | 0.001133334 | 0.001133334 | 0.001133334 | 0.001133334 | 0.001133334 | 0.001133334 | 0.001133334 | 0.001133334 | 0.001133334 | 0.001133334 | 0.001133334 | 0.001133334 | 0.001133334 | 0.001133334 | 0.001133334 | 0.001133334 | 0.001133334 | 0.001133334 | 0.001133334 | 0.001133334 | 0.001133334 | 0.001133334 | 0.001133334 | 0.001133334 | 0 | 0 | 0 | 0 | 0 | 0 | 0 | 0 | 0 | 0 | 0 | 0 | 0
942 | 808.0826 | 0.001208986 | 30 | 501 | -441 | 0 | 0 | 0 | 0 | 0 | 0 | 0 | 0 | 0 | 0 | 0 | 0 | 0 | 0 | 0 | 0 | 0.001208986 | 0.001208986 | 0.001208986 | 0.001208986 | 0.001208986 | 0.001208986 | 0.001208986 | 0.001208986 | 0.001208986 | 0.001208986 | 0.001208986 | 0.001208986 | 0.001208986 | 0.001208986 | 0.001208986 | 0.001208986 | 0.001208986 | 0.001208986 | 0.001208986 | 0.001208986 | 0.001208986 | 0.001208986 | 0.001208986 | 0.001208986 | 0.001208986 | 0.001208986 | 0.001208986 | 0.001208986 | 0.001208986 | 0.001208986 | 0.001208986 | 0.001208986 | 0.001208986 | 0.001208986 | 0.001208986 | 0 | 0 | 0 | 0 | 0 | 0 | 0 | 0 | 0 | 0 | 0 | 0 | 0 | 0
941 | 830.7328 | 0.001242873 | 20 | 490.5 | -450.5 | 0 | 0 | 0 | 0 | 0 | 0 | 0 | 0 | 0 | 0 | 0 | 0 | 0 | 0 | 0 | 0 | 0.001242873 | 0.001242873 | 0.001242873 | 0.001242873 | 0.001242873 | 0.001242873 | 0.001242873 | 0.001242873 | 0.001242873 | 0.001242873 | 0.001242873 | 0.001242873 | 0.001242873 | 0.001242873 | 0.001242873 | 0.001242873 | 0.001242873 | 0.001242873 | 0.001242873 | 0.001242873 | 0.001242873 | 0.001242873 | 0.001242873 | 0.001242873 | 0.001242873 | 0.001242873 | 0.001242873 | 0.001242873 | 0.001242873 | 0.001242873 | 0.001242873 | 0.001242873 | 0.001242873 | 0.001242873 | 0.001242873 | 0 | 0 | 0 | 0 | 0 | 0 | 0 | 0 | 0 | 0 | 0 | 0 | 0 | 0
941 | 723.7644 | 0.001082836 | 10 | 480.5 | -460.5 | 0 | 0 | 0 | 0 | 0 | 0 | 0 | 0 | 0 | 0 | 0 | 0 | 0 | 0 | 0 | 0.001082836 | 0.001082836 | 0.001082836 | 0.001082836 | 0.001082836 | 0.001082836 | 0.001082836 | 0.001082836 | 0.001082836 | 0.001082836 | 0.001082836 | 0.001082836 | 0.001082836 | 0.001082836 | 0.001082836 | 0.001082836 | 0.001082836 | 0.001082836 | 0.001082836 | 0.001082836 | 0.001082836 | 0.001082836 | 0.001082836 | 0.001082836 | 0.001082836 | 0.001082836 | 0.001082836 | 0.001082836 | 0.001082836 | 0.001082836 | 0.001082836 | 0.001082836 | 0.001082836 | 0.001082836 | 0.001082836 | 0 | 0 | 0 | 0 | 0 | 0 | 0 | 0 | 0 | 0 | 0 | 0 | 0 | 0 | 0
939 | 777.2565 | 0.001162867 | 0 | 469.5 | -469.5 | 0 | 0 | 0 | 0 | 0 | 0 | 0 | 0 | 0 | 0 | 0 | 0 | 0 | 0 | 0 | 0.001162867 | 0.001162867 | 0.001162867 | 0.001162867 | 0.001162867 | 0.001162867 | 0.001162867 | 0.001162867 | 0.001162867 | 0.001162867 | 0.001162867 | 0.001162867 | 0.001162867 | 0.001162867 | 0.001162867 | 0.001162867 | 0.001162867 | 0.001162867 | 0.001162867 | 0.001162867 | 0.001162867 | 0.001162867 | 0.001162867 | 0.001162867 | 0.001162867 | 0.001162867 | 0.001162867 | 0.001162867 | 0.001162867 | 0.001162867 | 0.001162867 | 0.001162867 | 0.001162867 | 0.001162867 | 0.001162867 | 0 | 0 | 0 | 0 | 0 | 0 | 0 | 0 | 0 | 0 | 0 | 0 | 0 | 0 | 0
939 | 996.4404 | 0.001490791 | -10 | 459.5 | -479.5 | 0 | 0 | 0 | 0 | 0 | 0 | 0 | 0 | 0 | 0 | 0 | 0 | 0 | 0 | 0 | 0.001490791 | 0.001490791 | 0.001490791 | 0.001490791 | 0.001490791 | 0.001490791 | 0.001490791 | 0.001490791 | 0.001490791 | 0.001490791 | 0.001490791 | 0.001490791 | 0.001490791 | 0.001490791 | 0.001490791 | 0.001490791 | 0.001490791 | 0.001490791 | 0.001490791 | 0.001490791 | 0.001490791 | 0.001490791 | 0.001490791 | 0.001490791 | 0.001490791 | 0.001490791 | 0.001490791 | 0.001490791 | 0.001490791 | 0.001490791 | 0.001490791 | 0.001490791 | 0.001490791 | 0.001490791 | 0.001490791 | 0 | 0 | 0 | 0 | 0 | 0 | 0 | 0 | 0 | 0 | 0 | 0 | 0 | 0 | 0
939 | 957.1401 | 0.001431994 | -20 | 449.5 | -489.5 | 0 | 0 | 0 | 0 | 0 | 0 | 0 | 0 | 0 | 0 | 0 | 0 | 0 | 0 | 0.001431994 | 0.001431994 | 0.001431994 | 0.001431994 | 0.001431994 | 0.001431994 | 0.001431994 | 0.001431994 | 0.001431994 | 0.001431994 | 0.001431994 | 0.001431994 | 0.001431994 | 0.001431994 | 0.001431994 | 0.001431994 | 0.001431994 | 0.001431994 | 0.001431994 | 0.001431994 | 0.001431994 | 0.001431994 | 0.001431994 | 0.001431994 | 0.001431994 | 0.001431994 | 0.001431994 | 0.001431994 | 0.001431994 | 0.001431994 | 0.001431994 | 0.001431994 | 0.001431994 | 0.001431994 | 0.001431994 | 0 | 0 | 0 | 0 | 0 | 0 | 0 | 0 | 0 | 0 | 0 | 0 | 0 | 0 | 0 | 0
939 | 841.6608 | 0.001259223 | -30 | 439.5 | -499.5 | 0 | 0 | 0 | 0 | 0 | 0 | 0 | 0 | 0 | 0 | 0 | 0 | 0 | 0 | 0.001259223 | 0.001259223 | 0.001259223 | 0.001259223 | 0.001259223 | 0.001259223 | 0.001259223 | 0.001259223 | 0.001259223 | 0.001259223 | 0.001259223 | 0.001259223 | 0.001259223 | 0.001259223 | 0.001259223 | 0.001259223 | 0.001259223 | 0.001259223 | 0.001259223 | 0.001259223 | 0.001259223 | 0.001259223 | 0.001259223 | 0.001259223 | 0.001259223 | 0.001259223 | 0.001259223 | 0.001259223 | 0.001259223 | 0.001259223 | 0.001259223 | 0.001259223 | 0.001259223 | 0.001259223 | 0.001259223 | 0 | 0 | 0 | 0 | 0 | 0 | 0 | 0 | 0 | 0 | 0 | 0 | 0 | 0 | 0 | 0
939 | 1031.328 | 0.001542988 | -40 | 429.5 | -509.5 | 0 | 0 | 0 | 0 | 0 | 0 | 0 | 0 | 0 | 0 | 0 | 0 | 0 | 0.001542988 | 0.001542988 | 0.001542988 | 0.001542988 | 0.001542988 | 0.001542988 | 0.001542988 | 0.001542988 | 0.001542988 | 0.001542988 | 0.001542988 | 0.001542988 | 0.001542988 | 0.001542988 | 0.001542988 | 0.001542988 | 0.001542988 | 0.001542988 | 0.001542988 | 0.001542988 | 0.001542988 | 0.001542988 | 0.001542988 | 0.001542988 | 0.001542988 | 0.001542988 | 0.001542988 | 0.001542988 | 0.001542988 | 0.001542988 | 0.001542988 | 0.001542988 | 0.001542988 | 0.001542988 | 0.001542988 | 0.001542988 | 0 | 0 | 0 | 0 | 0 | 0 | 0 | 0 | 0 | 0 | 0 | 0 | 0 | 0 | 0 | 0
939 | 903.927 | 0.001352381 | -30 | 439.5 | -499.5 | 0 | 0 | 0 | 0 | 0 | 0 | 0 | 0 | 0 | 0 | 0 | 0 | 0 | 0 | 0.001352381 | 0.001352381 | 0.001352381 | 0.001352381 | 0.001352381 | 0.001352381 | 0.001352381 | 0.001352381 | 0.001352381 | 0.001352381 | 0.001352381 | 0.001352381 | 0.001352381 | 0.001352381 | 0.001352381 | 0.001352381 | 0.001352381 | 0.001352381 | 0.001352381 | 0.001352381 | 0.001352381 | 0.001352381 | 0.001352381 | 0.001352381 | 0.001352381 | 0.001352381 | 0.001352381 | 0.001352381 | 0.001352381 | 0.001352381 | 0.001352381 | 0.001352381 | 0.001352381 | 0.001352381 | 0.001352381 | 0 | 0 | 0 | 0 | 0 | 0 | 0 | 0 | 0 | 0 | 0 | 0 | 0 | 0 | 0 | 0
939 | 911.9252 | 0.001364347 | -20 | 449.5 | -489.5 | 0 | 0 | 0 | 0 | 0 | 0 | 0 | 0 | 0 | 0 | 0 | 0 | 0 | 0 | 0.001364347 | 0.001364347 | 0.001364347 | 0.001364347 | 0.001364347 | 0.001364347 | 0.001364347 | 0.001364347 | 0.001364347 | 0.001364347 | 0.001364347 | 0.001364347 | 0.001364347 | 0.001364347 | 0.001364347 | 0.001364347 | 0.001364347 | 0.001364347 | 0.001364347 | 0.001364347 | 0.001364347 | 0.001364347 | 0.001364347 | 0.001364347 | 0.001364347 | 0.001364347 | 0.001364347 | 0.001364347 | 0.001364347 | 0.001364347 | 0.001364347 | 0.001364347 | 0.001364347 | 0.001364347 | 0.001364347 | 0 | 0 | 0 | 0 | 0 | 0 | 0 | 0 | 0 | 0 | 0 | 0 | 0 | 0 | 0 | 0
939 | 946.3688 | 0.001415878 | -10 | 459.5 | -479.5 | 0 | 0 | 0 | 0 | 0 | 0 | 0 | 0 | 0 | 0 | 0 | 0 | 0 | 0 | 0 | 0.001415878 | 0.001415878 | 0.001415878 | 0.001415878 | 0.001415878 | 0.001415878 | 0.001415878 | 0.001415878 | 0.001415878 | 0.001415878 | 0.001415878 | 0.001415878 | 0.001415878 | 0.001415878 | 0.001415878 | 0.001415878 | 0.001415878 | 0.001415878 | 0.001415878 | 0.001415878 | 0.001415878 | 0.001415878 | 0.001415878 | 0.001415878 | 0.001415878 | 0.001415878 | 0.001415878 | 0.001415878 | 0.001415878 | 0.001415878 | 0.001415878 | 0.001415878 | 0.001415878 | 0.001415878 | 0.001415878 | 0 | 0 | 0 | 0 | 0 | 0 | 0 | 0 | 0 | 0 | 0 | 0 | 0 | 0 | 0
939 | 1028.636 | 0.001538959 | 0 | 469.5 | -469.5 | 0 | 0 | 0 | 0 | 0 | 0 | 0 | 0 | 0 | 0 | 0 | 0 | 0 | 0 | 0 | 0.001538959 | 0.001538959 | 0.001538959 | 0.001538959 | 0.001538959 | 0.001538959 | 0.001538959 | 0.001538959 | 0.001538959 | 0.001538959 | 0.001538959 | 0.001538959 | 0.001538959 | 0.001538959 | 0.001538959 | 0.001538959 | 0.001538959 | 0.001538959 | 0.001538959 | 0.001538959 | 0.001538959 | 0.001538959 | 0.001538959 | 0.001538959 | 0.001538959 | 0.001538959 | 0.001538959 | 0.001538959 | 0.001538959 | 0.001538959 | 0.001538959 | 0.001538959 | 0.001538959 | 0.001538959 | 0.001538959 | 0 | 0 | 0 | 0 | 0 | 0 | 0 | 0 | 0 | 0 | 0 | 0 | 0 | 0 | 0
939 | 923.9518 | 0.00138234 | 10 | 479.5 | -459.5 | 0 | 0 | 0 | 0 | 0 | 0 | 0 | 0 | 0 | 0 | 0 | 0 | 0 | 0 | 0 | 0.00138234 | 0.00138234 | 0.00138234 | 0.00138234 | 0.00138234 | 0.00138234 | 0.00138234 | 0.00138234 | 0.00138234 | 0.00138234 | 0.00138234 | 0.00138234 | 0.00138234 | 0.00138234 | 0.00138234 | 0.00138234 | 0.00138234 | 0.00138234 | 0.00138234 | 0.00138234 | 0.00138234 | 0.00138234 | 0.00138234 | 0.00138234 | 0.00138234 | 0.00138234 | 0.00138234 | 0.00138234 | 0.00138234 | 0.00138234 | 0.00138234 | 0.00138234 | 0.00138234 | 0.00138234 | 0.00138234 | 0 | 0 | 0 | 0 | 0 | 0 | 0 | 0 | 0 | 0 | 0 | 0 | 0 | 0 | 0
939 | 919.9553 | 0.001376361 | 20 | 489.5 | -449.5 | 0 | 0 | 0 | 0 | 0 | 0 | 0 | 0 | 0 | 0 | 0 | 0 | 0 | 0 | 0 | 0 | 0.001376361 | 0.001376361 | 0.001376361 | 0.001376361 | 0.001376361 | 0.001376361 | 0.001376361 | 0.001376361 | 0.001376361 | 0.001376361 | 0.001376361 | 0.001376361 | 0.001376361 | 0.001376361 | 0.001376361 | 0.001376361 | 0.001376361 | 0.001376361 | 0.001376361 | 0.001376361 | 0.001376361 | 0.001376361 | 0.001376361 | 0.001376361 | 0.001376361 | 0.001376361 | 0.001376361 | 0.001376361 | 0.001376361 | 0.001376361 | 0.001376361 | 0.001376361 | 0.001376361 | 0.001376361 | 0.001376361 | 0 | 0 | 0 | 0 | 0 | 0 | 0 | 0 | 0 | 0 | 0 | 0 | 0 | 0
939 | 943.3217 | 0.00141132 | 30 | 499.5 | -439.5 | 0 | 0 | 0 | 0 | 0 | 0 | 0 | 0 | 0 | 0 | 0 | 0 | 0 | 0 | 0 | 0 | 0.00141132 | 0.00141132 | 0.00141132 | 0.00141132 | 0.00141132 | 0.00141132 | 0.00141132 | 0.00141132 | 0.00141132 | 0.00141132 | 0.00141132 | 0.00141132 | 0.00141132 | 0.00141132 | 0.00141132 | 0.00141132 | 0.00141132 | 0.00141132 | 0.00141132 | 0.00141132 | 0.00141132 | 0.00141132 | 0.00141132 | 0.00141132 | 0.00141132 | 0.00141132 | 0.00141132 | 0.00141132 | 0.00141132 | 0.00141132 | 0.00141132 | 0.00141132 | 0.00141132 | 0.00141132 | 0.00141132 | 0 | 0 | 0 | 0 | 0 | 0 | 0 | 0 | 0 | 0 | 0 | 0 | 0 | 0
939 | 998.8325 | 0.00149437 | 40 | 509.5 | -429.5 | 0 | 0 | 0 | 0 | 0 | 0 | 0 | 0 | 0 | 0 | 0 | 0 | 0 | 0 | 0 | 0 | 0.00149437 | 0.00149437 | 0.00149437 | 0.00149437 | 0.00149437 | 0.00149437 | 0.00149437 | 0.00149437 | 0.00149437 | 0.00149437 | 0.00149437 | 0.00149437 | 0.00149437 | 0.00149437 | 0.00149437 | 0.00149437 | 0.00149437 | 0.00149437 | 0.00149437 | 0.00149437 | 0.00149437 | 0.00149437 | 0.00149437 | 0.00149437 | 0.00149437 | 0.00149437 | 0.00149437 | 0.00149437 | 0.00149437 | 0.00149437 | 0.00149437 | 0.00149437 | 0.00149437 | 0.00149437 | 0.00149437 | 0.00149437 | 0 | 0 | 0 | 0 | 0 | 0 | 0 | 0 | 0 | 0 | 0 | 0 | 0
939 | 880.5595 | 0.00131742 | 30 | 499.5 | -439.5 | 0 | 0 | 0 | 0 | 0 | 0 | 0 | 0 | 0 | 0 | 0 | 0 | 0 | 0 | 0 | 0 | 0.00131742 | 0.00131742 | 0.00131742 | 0.00131742 | 0.00131742 | 0.00131742 | 0.00131742 | 0.00131742 | 0.00131742 | 0.00131742 | 0.00131742 | 0.00131742 | 0.00131742 | 0.00131742 | 0.00131742 | 0.00131742 | 0.00131742 | 0.00131742 | 0.00131742 | 0.00131742 | 0.00131742 | 0.00131742 | 0.00131742 | 0.00131742 | 0.00131742 | 0.00131742 | 0.00131742 | 0.00131742 | 0.00131742 | 0.00131742 | 0.00131742 | 0.00131742 | 0.00131742 | 0.00131742 | 0.00131742 | 0 | 0 | 0 | 0 | 0 | 0 | 0 | 0 | 0 | 0 | 0 | 0 | 0 | 0
939 | 989.0544 | 0.001479741 | 20 | 489.5 | -449.5 | 0 | 0 | 0 | 0 | 0 | 0 | 0 | 0 | 0 | 0 | 0 | 0 | 0 | 0 | 0 | 0 | 0.001479741 | 0.001479741 | 0.001479741 | 0.001479741 | 0.001479741 | 0.001479741 | 0.001479741 | 0.001479741 | 0.001479741 | 0.001479741 | 0.001479741 | 0.001479741 | 0.001479741 | 0.001479741 | 0.001479741 | 0.001479741 | 0.001479741 | 0.001479741 | 0.001479741 | 0.001479741 | 0.001479741 | 0.001479741 | 0.001479741 | 0.001479741 | 0.001479741 | 0.001479741 | 0.001479741 | 0.001479741 | 0.001479741 | 0.001479741 | 0.001479741 | 0.001479741 | 0.001479741 | 0.001479741 | 0.001479741 | 0 | 0 | 0 | 0 | 0 | 0 | 0 | 0 | 0 | 0 | 0 | 0 | 0 | 0
939 | 953.5166 | 0.001426572 | 10 | 479.5 | -459.5 | 0 | 0 | 0 | 0 | 0 | 0 | 0 | 0 | 0 | 0 | 0 | 0 | 0 | 0 | 0 | 0.001426572 | 0.001426572 | 0.001426572 | 0.001426572 | 0.001426572 | 0.001426572 | 0.001426572 | 0.001426572 | 0.001426572 | 0.001426572 | 0.001426572 | 0.001426572 | 0.001426572 | 0.001426572 | 0.001426572 | 0.001426572 | 0.001426572 | 0.001426572 | 0.001426572 | 0.001426572 | 0.001426572 | 0.001426572 | 0.001426572 | 0.001426572 | 0.001426572 | 0.001426572 | 0.001426572 | 0.001426572 | 0.001426572 | 0.001426572 | 0.001426572 | 0.001426572 | 0.001426572 | 0.001426572 | 0.001426572 | 0 | 0 | 0 | 0 | 0 | 0 | 0 | 0 | 0 | 0 | 0 | 0 | 0 | 0 | 0
939 | 980.9043 | 0.001467548 | 0 | 469.5 | -469.5 | 0 | 0 | 0 | 0 | 0 | 0 | 0 | 0 | 0 | 0 | 0 | 0 | 0 | 0 | 0 | 0.001467548 | 0.001467548 | 0.001467548 | 0.001467548 | 0.001467548 | 0.001467548 | 0.001467548 | 0.001467548 | 0.001467548 | 0.001467548 | 0.001467548 | 0.001467548 | 0.001467548 | 0.001467548 | 0.001467548 | 0.001467548 | 0.001467548 | 0.001467548 | 0.001467548 | 0.001467548 | 0.001467548 | 0.001467548 | 0.001467548 | 0.001467548 | 0.001467548 | 0.001467548 | 0.001467548 | 0.001467548 | 0.001467548 | 0.001467548 | 0.001467548 | 0.001467548 | 0.001467548 | 0.001467548 | 0.001467548 | 0 | 0 | 0 | 0 | 0 | 0 | 0 | 0 | 0 | 0 | 0 | 0 | 0 | 0 | 0
939 | 916.2256 | 0.001370781 | -10 | 459.5 | -479.5 | 0 | 0 | 0 | 0 | 0 | 0 | 0 | 0 | 0 | 0 | 0 | 0 | 0 | 0 | 0 | 0.001370781 | 0.001370781 | 0.001370781 | 0.001370781 | 0.001370781 | 0.001370781 | 0.001370781 | 0.001370781 | 0.001370781 | 0.001370781 | 0.001370781 | 0.001370781 | 0.001370781 | 0.001370781 | 0.001370781 | 0.001370781 | 0.001370781 | 0.001370781 | 0.001370781 | 0.001370781 | 0.001370781 | 0.001370781 | 0.001370781 | 0.001370781 | 0.001370781 | 0.001370781 | 0.001370781 | 0.001370781 | 0.001370781 | 0.001370781 | 0.001370781 | 0.001370781 | 0.001370781 | 0.001370781 | 0.001370781 | 0 | 0 | 0 | 0 | 0 | 0 | 0 | 0 | 0 | 0 | 0 | 0 | 0 | 0 | 0
939 | 987.5812 | 0.001477537 | -20 | 449.5 | -489.5 | 0 | 0 | 0 | 0 | 0 | 0 | 0 | 0 | 0 | 0 | 0 | 0 | 0 | 0 | 0.001477537 | 0.001477537 | 0.001477537 | 0.001477537 | 0.001477537 | 0.001477537 | 0.001477537 | 0.001477537 | 0.001477537 | 0.001477537 | 0.001477537 | 0.001477537 | 0.001477537 | 0.001477537 | 0.001477537 | 0.001477537 | 0.001477537 | 0.001477537 | 0.001477537 | 0.001477537 | 0.001477537 | 0.001477537 | 0.001477537 | 0.001477537 | 0.001477537 | 0.001477537 | 0.001477537 | 0.001477537 | 0.001477537 | 0.001477537 | 0.001477537 | 0.001477537 | 0.001477537 | 0.001477537 | 0.001477537 | 0 | 0 | 0 | 0 | 0 | 0 | 0 | 0 | 0 | 0 | 0 | 0 | 0 | 0 | 0 | 0
939 | 870.8954 | 0.001302962 | -30 | 439.5 | -499.5 | 0 | 0 | 0 | 0 | 0 | 0 | 0 | 0 | 0 | 0 | 0 | 0 | 0 | 0 | 0.001302962 | 0.001302962 | 0.001302962 | 0.001302962 | 0.001302962 | 0.001302962 | 0.001302962 | 0.001302962 | 0.001302962 | 0.001302962 | 0.001302962 | 0.001302962 | 0.001302962 | 0.001302962 | 0.001302962 | 0.001302962 | 0.001302962 | 0.001302962 | 0.001302962 | 0.001302962 | 0.001302962 | 0.001302962 | 0.001302962 | 0.001302962 | 0.001302962 | 0.001302962 | 0.001302962 | 0.001302962 | 0.001302962 | 0.001302962 | 0.001302962 | 0.001302962 | 0.001302962 | 0.001302962 | 0.001302962 | 0 | 0 | 0 | 0 | 0 | 0 | 0 | 0 | 0 | 0 | 0 | 0 | 0 | 0 | 0 | 0
939 | 1023.41 | 0.001531142 | -40 | 429.5 | -509.5 | 0 | 0 | 0 | 0 | 0 | 0 | 0 | 0 | 0 | 0 | 0 | 0 | 0 | 0.001531142 | 0.001531142 | 0.001531142 | 0.001531142 | 0.001531142 | 0.001531142 | 0.001531142 | 0.001531142 | 0.001531142 | 0.001531142 | 0.001531142 | 0.001531142 | 0.001531142 | 0.001531142 | 0.001531142 | 0.001531142 | 0.001531142 | 0.001531142 | 0.001531142 | 0.001531142 | 0.001531142 | 0.001531142 | 0.001531142 | 0.001531142 | 0.001531142 | 0.001531142 | 0.001531142 | 0.001531142 | 0.001531142 | 0.001531142 | 0.001531142 | 0.001531142 | 0.001531142 | 0.001531142 | 0.001531142 | 0.001531142 | 0 | 0 | 0 | 0 | 0 | 0 | 0 | 0 | 0 | 0 | 0 | 0 | 0 | 0 | 0 | 0
939 | 937.0826 | 0.001401985 | -30 | 439.5 | -499.5 | 0 | 0 | 0 | 0 | 0 | 0 | 0 | 0 | 0 | 0 | 0 | 0 | 0 | 0 | 0.001401985 | 0.001401985 | 0.001401985 | 0.001401985 | 0.001401985 | 0.001401985 | 0.001401985 | 0.001401985 | 0.001401985 | 0.001401985 | 0.001401985 | 0.001401985 | 0.001401985 | 0.001401985 | 0.001401985 | 0.001401985 | 0.001401985 | 0.001401985 | 0.001401985 | 0.001401985 | 0.001401985 | 0.001401985 | 0.001401985 | 0.001401985 | 0.001401985 | 0.001401985 | 0.001401985 | 0.001401985 | 0.001401985 | 0.001401985 | 0.001401985 | 0.001401985 | 0.001401985 | 0.001401985 | 0.001401985 | 0 | 0 | 0 | 0 | 0 | 0 | 0 | 0 | 0 | 0 | 0 | 0 | 0 | 0 | 0 | 0
939 | 928.6111 | 0.001389311 | -20 | 449.5 | -489.5 | 0 | 0 | 0 | 0 | 0 | 0 | 0 | 0 | 0 | 0 | 0 | 0 | 0 | 0 | 0.001389311 | 0.001389311 | 0.001389311 | 0.001389311 | 0.001389311 | 0.001389311 | 0.001389311 | 0.001389311 | 0.001389311 | 0.001389311 | 0.001389311 | 0.001389311 | 0.001389311 | 0.001389311 | 0.001389311 | 0.001389311 | 0.001389311 | 0.001389311 | 0.001389311 | 0.001389311 | 0.001389311 | 0.001389311 | 0.001389311 | 0.001389311 | 0.001389311 | 0.001389311 | 0.001389311 | 0.001389311 | 0.001389311 | 0.001389311 | 0.001389311 | 0.001389311 | 0.001389311 | 0.001389311 | 0.001389311 | 0 | 0 | 0 | 0 | 0 | 0 | 0 | 0 | 0 | 0 | 0 | 0 | 0 | 0 | 0 | 0
939 | 973.536 | 0.001456524 | -10 | 459.5 | -479.5 | 0 | 0 | 0 | 0 | 0 | 0 | 0 | 0 | 0 | 0 | 0 | 0 | 0 | 0 | 0 | 0.001456524 | 0.001456524 | 0.001456524 | 0.001456524 | 0.001456524 | 0.001456524 | 0.001456524 | 0.001456524 | 0.001456524 | 0.001456524 | 0.001456524 | 0.001456524 | 0.001456524 | 0.001456524 | 0.001456524 | 0.001456524 | 0.001456524 | 0.001456524 | 0.001456524 | 0.001456524 | 0.001456524 | 0.001456524 | 0.001456524 | 0.001456524 | 0.001456524 | 0.001456524 | 0.001456524 | 0.001456524 | 0.001456524 | 0.001456524 | 0.001456524 | 0.001456524 | 0.001456524 | 0.001456524 | 0.001456524 | 0 | 0 | 0 | 0 | 0 | 0 | 0 | 0 | 0 | 0 | 0 | 0 | 0 | 0 | 0
939 | 961.1926 | 0.001438057 | 0 | 469.5 | -469.5 | 0 | 0 | 0 | 0 | 0 | 0 | 0 | 0 | 0 | 0 | 0 | 0 | 0 | 0 | 0 | 0.001438057 | 0.001438057 | 0.001438057 | 0.001438057 | 0.001438057 | 0.001438057 | 0.001438057 | 0.001438057 | 0.001438057 | 0.001438057 | 0.001438057 | 0.001438057 | 0.001438057 | 0.001438057 | 0.001438057 | 0.001438057 | 0.001438057 | 0.001438057 | 0.001438057 | 0.001438057 | 0.001438057 | 0.001438057 | 0.001438057 | 0.001438057 | 0.001438057 | 0.001438057 | 0.001438057 | 0.001438057 | 0.001438057 | 0.001438057 | 0.001438057 | 0.001438057 | 0.001438057 | 0.001438057 | 0.001438057 | 0 | 0 | 0 | 0 | 0 | 0 | 0 | 0 | 0 | 0 | 0 | 0 | 0 | 0 | 0

## F7bottom
[6 empty] | 0 | 1 | 2 | 3 | 4 | 5 | 6 | 7 | 8 | 9 | 10 | 11 | 12 | 13 | 14 | 15 | 16 | 17 | 18 | 19 | 20 | 21 | 22 | 23 | 24 | 25 | 26 | 27 | 28 | 29 | 30 | 31 | 32 | 33 | 34 | 35 | 36 | 37 | 38 | 39 | 40 | 41 | 42 | 43 | 44 | 45 | 46 | 47 | 48 | 49 | 50 | 51 | 52 | 53 | 54 | 55 | 56 | 57 | 58 | 59 | 60 | 61 | 62 | 63 | 64
ord_wdt | alpha | alpha/k | WROLL_SHIFT_POS_7 | Width1 | Width2 | -855.04 | -828.32 | -801.6 | -774.88 | -748.16 | -721.44 | -694.72 | -668 | -641.28 | -614.56 | -587.84 | -561.12 | -534.4 | -507.68 | -480.96 | -454.24 | -427.52 | -400.8 | -374.08 | -347.36 | -320.64 | -293.92 | -267.2 | -240.48 | -213.76 | -187.04 | -160.32 | -133.6 | -106.88 | -80.16 | -53.44 | -26.72 | 0 | 26.72 | 53.44 | 80.16 | 106.88 | 133.6 | 160.32 | 187.04 | 213.76 | 240.48 | 267.2 | 293.92 | 320.64 | 347.36 | 374.08 | 400.8 | 427.52 | 454.24 | 480.96 | 507.68 | 534.4 | 561.12 | 587.84 | 614.56 | 641.28 | 668 | 694.72 | 721.44 | 748.16 | 774.88 | 801.6 | 828.32 | 855.04
1138 | 312.7629 | 0.0009027107 | 0 | 569 | -569 | 0 | 0 | 0 | 0 | 0 | 0 | 0 | 0 | 0 | 0 | 0 | 0.0009027107 | 0.0009027107 | 0.0009027107 | 0.0009027107 | 0.0009027107 | 0.0009027107 | 0.0009027107 | 0.0009027107 | 0.0009027107 | 0.0009027107 | 0.0009027107 | 0.0009027107 | 0.0009027107 | 0.0009027107 | 0.0009027107 | 0.0009027107 | 0.0009027107 | 0.0009027107 | 0.0009027107 | 0.0009027107 | 0.0009027107 | 0.0009027107 | 0.0009027107 | 0.0009027107 | 0.0009027107 | 0.0009027107 | 0.0009027107 | 0.0009027107 | 0.0009027107 | 0.0009027107 | 0.0009027107 | 0.0009027107 | 0.0009027107 | 0.0009027107 | 0.0009027107 | 0.0009027107 | 0.0009027107 | 0.0009027107 | 0.0009027107 | 0.0009027107 | 0.0009027107 | 0.0009027107 | 0.0009027107 | 0 | 0 | 0 | 0 | 0 | 0 | 0 | 0 | 0 | 0 | 0
1251 | 325.882 | 0.0009405757 | 0 | 625.5 | -625.5 | 0 | 0 | 0 | 0 | 0 | 0 | 0 | 0 | 0 | 0.0009405757 | 0.0009405757 | 0.0009405757 | 0.0009405757 | 0.0009405757 | 0.0009405757 | 0.0009405757 | 0.0009405757 | 0.0009405757 | 0.0009405757 | 0.0009405757 | 0.0009405757 | 0.0009405757 | 0.0009405757 | 0.0009405757 | 0.0009405757 | 0.0009405757 | 0.0009405757 | 0.0009405757 | 0.0009405757 | 0.0009405757 | 0.0009405757 | 0.0009405757 | 0.0009405757 | 0.0009405757 | 0.0009405757 | 0.0009405757 | 0.0009405757 | 0.0009405757 | 0.0009405757 | 0.0009405757 | 0.0009405757 | 0.0009405757 | 0.0009405757 | 0.0009405757 | 0.0009405757 | 0.0009405757 | 0.0009405757 | 0.0009405757 | 0.0009405757 | 0.0009405757 | 0.0009405757 | 0.0009405757 | 0.0009405757 | 0.0009405757 | 0.0009405757 | 0.0009405757 | 0 | 0 | 0 | 0 | 0 | 0 | 0 | 0 | 0
1253 | 503.2073 | 0.00145238 | 0 | 626.5 | -626.5 | 0 | 0 | 0 | 0 | 0 | 0 | 0 | 0 | 0 | 0.00145238 | 0.00145238 | 0.00145238 | 0.00145238 | 0.00145238 | 0.00145238 | 0.00145238 | 0.00145238 | 0.00145238 | 0.00145238 | 0.00145238 | 0.00145238 | 0.00145238 | 0.00145238 | 0.00145238 | 0.00145238 | 0.00145238 | 0.00145238 | 0.00145238 | 0.00145238 | 0.00145238 | 0.00145238 | 0.00145238 | 0.00145238 | 0.00145238 | 0.00145238 | 0.00145238 | 0.00145238 | 0.00145238 | 0.00145238 | 0.00145238 | 0.00145238 | 0.00145238 | 0.00145238 | 0.00145238 | 0.00145238 | 0.00145238 | 0.00145238 | 0.00145238 | 0.00145238 | 0.00145238 | 0.00145238 | 0.00145238 | 0.00145238 | 0.00145238 | 0.00145238 | 0.00145238 | 0 | 0 | 0 | 0 | 0 | 0 | 0 | 0 | 0
1253 | 429.6184 | 0.001239985 | 0 | 626.5 | -626.5 | 0 | 0 | 0 | 0 | 0 | 0 | 0 | 0 | 0 | 0.001239985 | 0.001239985 | 0.001239985 | 0.001239985 | 0.001239985 | 0.001239985 | 0.001239985 | 0.001239985 | 0.001239985 | 0.001239985 | 0.001239985 | 0.001239985 | 0.001239985 | 0.001239985 | 0.001239985 | 0.001239985 | 0.001239985 | 0.001239985 | 0.001239985 | 0.001239985 | 0.001239985 | 0.001239985 | 0.001239985 | 0.001239985 | 0.001239985 | 0.001239985 | 0.001239985 | 0.001239985 | 0.001239985 | 0.001239985 | 0.001239985 | 0.001239985 | 0.001239985 | 0.001239985 | 0.001239985 | 0.001239985 | 0.001239985 | 0.001239985 | 0.001239985 | 0.001239985 | 0.001239985 | 0.001239985 | 0.001239985 | 0.001239985 | 0.001239985 | 0.001239985 | 0.001239985 | 0 | 0 | 0 | 0 | 0 | 0 | 0 | 0 | 0
1253 | 471.5872 | 0.001361117 | 0 | 626.5 | -626.5 | 0 | 0 | 0 | 0 | 0 | 0 | 0 | 0 | 0 | 0.001361117 | 0.001361117 | 0.001361117 | 0.001361117 | 0.001361117 | 0.001361117 | 0.001361117 | 0.001361117 | 0.001361117 | 0.001361117 | 0.001361117 | 0.001361117 | 0.001361117 | 0.001361117 | 0.001361117 | 0.001361117 | 0.001361117 | 0.001361117 | 0.001361117 | 0.001361117 | 0.001361117 | 0.001361117 | 0.001361117 | 0.001361117 | 0.001361117 | 0.001361117 | 0.001361117 | 0.001361117 | 0.001361117 | 0.001361117 | 0.001361117 | 0.001361117 | 0.001361117 | 0.001361117 | 0.001361117 | 0.001361117 | 0.001361117 | 0.001361117 | 0.001361117 | 0.001361117 | 0.001361117 | 0.001361117 | 0.001361117 | 0.001361117 | 0.001361117 | 0.001361117 | 0.001361117 | 0 | 0 | 0 | 0 | 0 | 0 | 0 | 0 | 0
1253 | 461.4647 | 0.001331901 | 0 | 626.5 | -626.5 | 0 | 0 | 0 | 0 | 0 | 0 | 0 | 0 | 0 | 0.001331901 | 0.001331901 | 0.001331901 | 0.001331901 | 0.001331901 | 0.001331901 | 0.001331901 | 0.001331901 | 0.001331901 | 0.001331901 | 0.001331901 | 0.001331901 | 0.001331901 | 0.001331901 | 0.001331901 | 0.001331901 | 0.001331901 | 0.001331901 | 0.001331901 | 0.001331901 | 0.001331901 | 0.001331901 | 0.001331901 | 0.001331901 | 0.001331901 | 0.001331901 | 0.001331901 | 0.001331901 | 0.001331901 | 0.001331901 | 0.001331901 | 0.001331901 | 0.001331901 | 0.001331901 | 0.001331901 | 0.001331901 | 0.001331901 | 0.001331901 | 0.001331901 | 0.001331901 | 0.001331901 | 0.001331901 | 0.001331901 | 0.001331901 | 0.001331901 | 0.001331901 | 0.001331901 | 0 | 0 | 0 | 0 | 0 | 0 | 0 | 0 | 0
1337 | 399.6924 | 0.001153611 | -10 | 658.5 | -678.5 | 0 | 0 | 0 | 0 | 0 | 0 | 0 | 0.001153611 | 0.001153611 | 0.001153611 | 0.001153611 | 0.001153611 | 0.001153611 | 0.001153611 | 0.001153611 | 0.001153611 | 0.001153611 | 0.001153611 | 0.001153611 | 0.001153611 | 0.001153611 | 0.001153611 | 0.001153611 | 0.001153611 | 0.001153611 | 0.001153611 | 0.001153611 | 0.001153611 | 0.001153611 | 0.001153611 | 0.001153611 | 0.001153611 | 0.001153611 | 0.001153611 | 0.001153611 | 0.001153611 | 0.001153611 | 0.001153611 | 0.001153611 | 0.001153611 | 0.001153611 | 0.001153611 | 0.001153611 | 0.001153611 | 0.001153611 | 0.001153611 | 0.001153611 | 0.001153611 | 0.001153611 | 0.001153611 | 0.001153611 | 0.001153611 | 0.001153611 | 0.001153611 | 0.001153611 | 0.001153611 | 0.001153611 | 0 | 0 | 0 | 0 | 0 | 0 | 0 | 0
1337 | 357.8167 | 0.001032747 | -20 | 648.5 | -688.5 | 0 | 0 | 0 | 0 | 0 | 0 | 0 | 0.001032747 | 0.001032747 | 0.001032747 | 0.001032747 | 0.001032747 | 0.001032747 | 0.001032747 | 0.001032747 | 0.001032747 | 0.001032747 | 0.001032747 | 0.001032747 | 0.001032747 | 0.001032747 | 0.001032747 | 0.001032747 | 0.001032747 | 0.001032747 | 0.001032747 | 0.001032747 | 0.001032747 | 0.001032747 | 0.001032747 | 0.001032747 | 0.001032747 | 0.001032747 | 0.001032747 | 0.001032747 | 0.001032747 | 0.001032747 | 0.001032747 | 0.001032747 | 0.001032747 | 0.001032747 | 0.001032747 | 0.001032747 | 0.001032747 | 0.001032747 | 0.001032747 | 0.001032747 | 0.001032747 | 0.001032747 | 0.001032747 | 0.001032747 | 0.001032747 | 0.001032747 | 0.001032747 | 0.001032747 | 0.001032747 | 0.001032747 | 0 | 0 | 0 | 0 | 0 | 0 | 0 | 0
1442 | 404.4373 | 0.001167306 | -30 | 691 | -751 | 0 | 0 | 0 | 0 | 0.001167306 | 0.001167306 | 0.001167306 | 0.001167306 | 0.001167306 | 0.001167306 | 0.001167306 | 0.001167306 | 0.001167306 | 0.001167306 | 0.001167306 | 0.001167306 | 0.001167306 | 0.001167306 | 0.001167306 | 0.001167306 | 0.001167306 | 0.001167306 | 0.001167306 | 0.001167306 | 0.001167306 | 0.001167306 | 0.001167306 | 0.001167306 | 0.001167306 | 0.001167306 | 0.001167306 | 0.001167306 | 0.001167306 | 0.001167306 | 0.001167306 | 0.001167306 | 0.001167306 | 0.001167306 | 0.001167306 | 0.001167306 | 0.001167306 | 0.001167306 | 0.001167306 | 0.001167306 | 0.001167306 | 0.001167306 | 0.001167306 | 0.001167306 | 0.001167306 | 0.001167306 | 0.001167306 | 0.001167306 | 0.001167306 | 0.001167306 | 0.001167306 | 0.001167306 | 0.001167306 | 0.001167306 | 0 | 0 | 0 | 0 | 0 | 0 | 0
1565 | 458.2287 | 0.001322561 | -40 | 742.5 | -822.5 | 0 | 0 | 0.001322561 | 0.001322561 | 0.001322561 | 0.001322561 | 0.001322561 | 0.001322561 | 0.001322561 | 0.001322561 | 0.001322561 | 0.001322561 | 0.001322561 | 0.001322561 | 0.001322561 | 0.001322561 | 0.001322561 | 0.001322561 | 0.001322561 | 0.001322561 | 0.001322561 | 0.001322561 | 0.001322561 | 0.001322561 | 0.001322561 | 0.001322561 | 0.001322561 | 0.001322561 | 0.001322561 | 0.001322561 | 0.001322561 | 0.001322561 | 0.001322561 | 0.001322561 | 0.001322561 | 0.001322561 | 0.001322561 | 0.001322561 | 0.001322561 | 0.001322561 | 0.001322561 | 0.001322561 | 0.001322561 | 0.001322561 | 0.001322561 | 0.001322561 | 0.001322561 | 0.001322561 | 0.001322561 | 0.001322561 | 0.001322561 | 0.001322561 | 0.001322561 | 0.001322561 | 0.001322561 | 0.001322561 | 0.001322561 | 0.001322561 | 0.001322561 | 0.001322561 | 0 | 0 | 0 | 0 | 0
1546 | 317.4043 | 0.000916107 | -30 | 743 | -803 | 0 | 0 | 0.000916107 | 0.000916107 | 0.000916107 | 0.000916107 | 0.000916107 | 0.000916107 | 0.000916107 | 0.000916107 | 0.000916107 | 0.000916107 | 0.000916107 | 0.000916107 | 0.000916107 | 0.000916107 | 0.000916107 | 0.000916107 | 0.000916107 | 0.000916107 | 0.000916107 | 0.000916107 | 0.000916107 | 0.000916107 | 0.000916107 | 0.000916107 | 0.000916107 | 0.000916107 | 0.000916107 | 0.000916107 | 0.000916107 | 0.000916107 | 0.000916107 | 0.000916107 | 0.000916107 | 0.000916107 | 0.000916107 | 0.000916107 | 0.000916107 | 0.000916107 | 0.000916107 | 0.000916107 | 0.000916107 | 0.000916107 | 0.000916107 | 0.000916107 | 0.000916107 | 0.000916107 | 0.000916107 | 0.000916107 | 0.000916107 | 0.000916107 | 0.000916107 | 0.000916107 | 0.000916107 | 0.000916107 | 0.000916107 | 0.000916107 | 0.000916107 | 0.000916107 | 0 | 0 | 0 | 0 | 0
1546 | 305.9533 | 0.0008830567 | -20 | 753 | -793 | 0 | 0 | 0 | 0.0008830567 | 0.0008830567 | 0.0008830567 | 0.0008830567 | 0.0008830567 | 0.0008830567 | 0.0008830567 | 0.0008830567 | 0.0008830567 | 0.0008830567 | 0.0008830567 | 0.0008830567 | 0.0008830567 | 0.0008830567 | 0.0008830567 | 0.0008830567 | 0.0008830567 | 0.0008830567 | 0.0008830567 | 0.0008830567 | 0.0008830567 | 0.0008830567 | 0.0008830567 | 0.0008830567 | 0.0008830567 | 0.0008830567 | 0.0008830567 | 0.0008830567 | 0.0008830567 | 0.0008830567 | 0.0008830567 | 0.0008830567 | 0.0008830567 | 0.0008830567 | 0.0008830567 | 0.0008830567 | 0.0008830567 | 0.0008830567 | 0.0008830567 | 0.0008830567 | 0.0008830567 | 0.0008830567 | 0.0008830567 | 0.0008830567 | 0.0008830567 | 0.0008830567 | 0.0008830567 | 0.0008830567 | 0.0008830567 | 0.0008830567 | 0.0008830567 | 0.0008830567 | 0.0008830567 | 0.0008830567 | 0.0008830567 | 0.0008830567 | 0.0008830567 | 0.0008830567 | 0 | 0 | 0 | 0
1546 | 320.1733 | 0.000924099 | -10 | 763 | -783 | 0 | 0 | 0 | 0.000924099 | 0.000924099 | 0.000924099 | 0.000924099 | 0.000924099 | 0.000924099 | 0.000924099 | 0.000924099 | 0.000924099 | 0.000924099 | 0.000924099 | 0.000924099 | 0.000924099 | 0.000924099 | 0.000924099 | 0.000924099 | 0.000924099 | 0.000924099 | 0.000924099 | 0.000924099 | 0.000924099 | 0.000924099 | 0.000924099 | 0.000924099 | 0.000924099 | 0.000924099 | 0.000924099 | 0.000924099 | 0.000924099 | 0.000924099 | 0.000924099 | 0.000924099 | 0.000924099 | 0.000924099 | 0.000924099 | 0.000924099 | 0.000924099 | 0.000924099 | 0.000924099 | 0.000924099 | 0.000924099 | 0.000924099 | 0.000924099 | 0.000924099 | 0.000924099 | 0.000924099 | 0.000924099 | 0.000924099 | 0.000924099 | 0.000924099 | 0.000924099 | 0.000924099 | 0.000924099 | 0.000924099 | 0.000924099 | 0.000924099 | 0.000924099 | 0.000924099 | 0 | 0 | 0 | 0
1546 | 308.9561 | 0.0008917235 | 0 | 773 | -773 | 0 | 0 | 0 | 0 | 0.0008917235 | 0.0008917235 | 0.0008917235 | 0.0008917235 | 0.0008917235 | 0.0008917235 | 0.0008917235 | 0.0008917235 | 0.0008917235 | 0.0008917235 | 0.0008917235 | 0.0008917235 | 0.0008917235 | 0.0008917235 | 0.0008917235 | 0.0008917235 | 0.0008917235 | 0.0008917235 | 0.0008917235 | 0.0008917235 | 0.0008917235 | 0.0008917235 | 0.0008917235 | 0.0008917235 | 0.0008917235 | 0.0008917235 | 0.0008917235 | 0.0008917235 | 0.0008917235 | 0.0008917235 | 0.0008917235 | 0.0008917235 | 0.0008917235 | 0.0008917235 | 0.0008917235 | 0.0008917235 | 0.0008917235 | 0.0008917235 | 0.0008917235 | 0.0008917235 | 0.0008917235 | 0.0008917235 | 0.0008917235 | 0.0008917235 | 0.0008917235 | 0.0008917235 | 0.0008917235 | 0.0008917235 | 0.0008917235 | 0.0008917235 | 0.0008917235 | 0.0008917235 | 0.0008917235 | 0.0008917235 | 0.0008917235 | 0.0008917235 | 0.0008917235 | 0 | 0 | 0 | 0
1532 | 454.7456 | 0.001312508 | 10 | 776 | -756 | 0 | 0 | 0 | 0 | 0.001312508 | 0.001312508 | 0.001312508 | 0.001312508 | 0.001312508 | 0.001312508 | 0.001312508 | 0.001312508 | 0.001312508 | 0.001312508 | 0.001312508 | 0.001312508 | 0.001312508 | 0.001312508 | 0.001312508 | 0.001312508 | 0.001312508 | 0.001312508 | 0.001312508 | 0.001312508 | 0.001312508 | 0.001312508 | 0.001312508 | 0.001312508 | 0.001312508 | 0.001312508 | 0.001312508 | 0.001312508 | 0.001312508 | 0.001312508 | 0.001312508 | 0.001312508 | 0.001312508 | 0.001312508 | 0.001312508 | 0.001312508 | 0.001312508 | 0.001312508 | 0.001312508 | 0.001312508 | 0.001312508 | 0.001312508 | 0.001312508 | 0.001312508 | 0.001312508 | 0.001312508 | 0.001312508 | 0.001312508 | 0.001312508 | 0.001312508 | 0.001312508 | 0.001312508 | 0.001312508 | 0.001312508 | 0.001312508 | 0.001312508 | 0.001312508 | 0.001312508 | 0 | 0 | 0
1532 | 447.056 | 0.001290314 | 20 | 786 | -746 | 0 | 0 | 0 | 0 | 0 | 0.001290314 | 0.001290314 | 0.001290314 | 0.001290314 | 0.001290314 | 0.001290314 | 0.001290314 | 0.001290314 | 0.001290314 | 0.001290314 | 0.001290314 | 0.001290314 | 0.001290314 | 0.001290314 | 0.001290314 | 0.001290314 | 0.001290314 | 0.001290314 | 0.001290314 | 0.001290314 | 0.001290314 | 0.001290314 | 0.001290314 | 0.001290314 | 0.001290314 | 0.001290314 | 0.001290314 | 0.001290314 | 0.001290314 | 0.001290314 | 0.001290314 | 0.001290314 | 0.001290314 | 0.001290314 | 0.001290314 | 0.001290314 | 0.001290314 | 0.001290314 | 0.001290314 | 0.001290314 | 0.001290314 | 0.001290314 | 0.001290314 | 0.001290314 | 0.001290314 | 0.001290314 | 0.001290314 | 0.001290314 | 0.001290314 | 0.001290314 | 0.001290314 | 0.001290314 | 0.001290314 | 0.001290314 | 0.001290314 | 0.001290314 | 0.001290314 | 0 | 0 | 0
1532 | 437.951 | 0.001264034 | 30 | 796 | -736 | 0 | 0 | 0 | 0 | 0 | 0.001264034 | 0.001264034 | 0.001264034 | 0.001264034 | 0.001264034 | 0.001264034 | 0.001264034 | 0.001264034 | 0.001264034 | 0.001264034 | 0.001264034 | 0.001264034 | 0.001264034 | 0.001264034 | 0.001264034 | 0.001264034 | 0.001264034 | 0.001264034 | 0.001264034 | 0.001264034 | 0.001264034 | 0.001264034 | 0.001264034 | 0.001264034 | 0.001264034 | 0.001264034 | 0.001264034 | 0.001264034 | 0.001264034 | 0.001264034 | 0.001264034 | 0.001264034 | 0.001264034 | 0.001264034 | 0.001264034 | 0.001264034 | 0.001264034 | 0.001264034 | 0.001264034 | 0.001264034 | 0.001264034 | 0.001264034 | 0.001264034 | 0.001264034 | 0.001264034 | 0.001264034 | 0.001264034 | 0.001264034 | 0.001264034 | 0.001264034 | 0.001264034 | 0.001264034 | 0.001264034 | 0.001264034 | 0.001264034 | 0.001264034 | 0.001264034 | 0 | 0 | 0
1513 | 443.6944 | 0.001280611 | 40 | 796.5 | -716.5 | 0 | 0 | 0 | 0 | 0 | 0 | 0.001280611 | 0.001280611 | 0.001280611 | 0.001280611 | 0.001280611 | 0.001280611 | 0.001280611 | 0.001280611 | 0.001280611 | 0.001280611 | 0.001280611 | 0.001280611 | 0.001280611 | 0.001280611 | 0.001280611 | 0.001280611 | 0.001280611 | 0.001280611 | 0.001280611 | 0.001280611 | 0.001280611 | 0.001280611 | 0.001280611 | 0.001280611 | 0.001280611 | 0.001280611 | 0.001280611 | 0.001280611 | 0.001280611 | 0.001280611 | 0.001280611 | 0.001280611 | 0.001280611 | 0.001280611 | 0.001280611 | 0.001280611 | 0.001280611 | 0.001280611 | 0.001280611 | 0.001280611 | 0.001280611 | 0.001280611 | 0.001280611 | 0.001280611 | 0.001280611 | 0.001280611 | 0.001280611 | 0.001280611 | 0.001280611 | 0.001280611 | 0.001280611 | 0.001280611 | 0.001280611 | 0.001280611 | 0.001280611 | 0.001280611 | 0 | 0 | 0
1534 | 513.5658 | 0.001482277 | 30 | 797 | -737 | 0 | 0 | 0 | 0 | 0 | 0.001482277 | 0.001482277 | 0.001482277 | 0.001482277 | 0.001482277 | 0.001482277 | 0.001482277 | 0.001482277 | 0.001482277 | 0.001482277 | 0.001482277 | 0.001482277 | 0.001482277 | 0.001482277 | 0.001482277 | 0.001482277 | 0.001482277 | 0.001482277 | 0.001482277 | 0.001482277 | 0.001482277 | 0.001482277 | 0.001482277 | 0.001482277 | 0.001482277 | 0.001482277 | 0.001482277 | 0.001482277 | 0.001482277 | 0.001482277 | 0.001482277 | 0.001482277 | 0.001482277 | 0.001482277 | 0.001482277 | 0.001482277 | 0.001482277 | 0.001482277 | 0.001482277 | 0.001482277 | 0.001482277 | 0.001482277 | 0.001482277 | 0.001482277 | 0.001482277 | 0.001482277 | 0.001482277 | 0.001482277 | 0.001482277 | 0.001482277 | 0.001482277 | 0.001482277 | 0.001482277 | 0.001482277 | 0.001482277 | 0.001482277 | 0.001482277 | 0 | 0 | 0
1541 | 754.8062 | 0.002178557 | 20 | 790.5 | -750.5 | 0 | 0 | 0 | 0 | 0.002178557 | 0.002178557 | 0.002178557 | 0.002178557 | 0.002178557 | 0.002178557 | 0.002178557 | 0.002178557 | 0.002178557 | 0.002178557 | 0.002178557 | 0.002178557 | 0.002178557 | 0.002178557 | 0.002178557 | 0.002178557 | 0.002178557 | 0.002178557 | 0.002178557 | 0.002178557 | 0.002178557 | 0.002178557 | 0.002178557 | 0.002178557 | 0.002178557 | 0.002178557 | 0.002178557 | 0.002178557 | 0.002178557 | 0.002178557 | 0.002178557 | 0.002178557 | 0.002178557 | 0.002178557 | 0.002178557 | 0.002178557 | 0.002178557 | 0.002178557 | 0.002178557 | 0.002178557 | 0.002178557 | 0.002178557 | 0.002178557 | 0.002178557 | 0.002178557 | 0.002178557 | 0.002178557 | 0.002178557 | 0.002178557 | 0.002178557 | 0.002178557 | 0.002178557 | 0.002178557 | 0.002178557 | 0.002178557 | 0.002178557 | 0.002178557 | 0.002178557 | 0 | 0 | 0
1541 | 805.4908 | 0.002324845 | 10 | 780.5 | -760.5 | 0 | 0 | 0 | 0 | 0.002324845 | 0.002324845 | 0.002324845 | 0.002324845 | 0.002324845 | 0.002324845 | 0.002324845 | 0.002324845 | 0.002324845 | 0.002324845 | 0.002324845 | 0.002324845 | 0.002324845 | 0.002324845 | 0.002324845 | 0.002324845 | 0.002324845 | 0.002324845 | 0.002324845 | 0.002324845 | 0.002324845 | 0.002324845 | 0.002324845 | 0.002324845 | 0.002324845 | 0.002324845 | 0.002324845 | 0.002324845 | 0.002324845 | 0.002324845 | 0.002324845 | 0.002324845 | 0.002324845 | 0.002324845 | 0.002324845 | 0.002324845 | 0.002324845 | 0.002324845 | 0.002324845 | 0.002324845 | 0.002324845 | 0.002324845 | 0.002324845 | 0.002324845 | 0.002324845 | 0.002324845 | 0.002324845 | 0.002324845 | 0.002324845 | 0.002324845 | 0.002324845 | 0.002324845 | 0.002324845 | 0.002324845 | 0.002324845 | 0.002324845 | 0.002324845 | 0.002324845 | 0 | 0 | 0
1495 | 1058.245 | 0.003054355 | 0 | 747.5 | -747.5 | 0 | 0 | 0 | 0 | 0 | 0.003054355 | 0.003054355 | 0.003054355 | 0.003054355 | 0.003054355 | 0.003054355 | 0.003054355 | 0.003054355 | 0.003054355 | 0.003054355 | 0.003054355 | 0.003054355 | 0.003054355 | 0.003054355 | 0.003054355 | 0.003054355 | 0.003054355 | 0.003054355 | 0.003054355 | 0.003054355 | 0.003054355 | 0.003054355 | 0.003054355 | 0.003054355 | 0.003054355 | 0.003054355 | 0.003054355 | 0.003054355 | 0.003054355 | 0.003054355 | 0.003054355 | 0.003054355 | 0.003054355 | 0.003054355 | 0.003054355 | 0.003054355 | 0.003054355 | 0.003054355 | 0.003054355 | 0.003054355 | 0.003054355 | 0.003054355 | 0.003054355 | 0.003054355 | 0.003054355 | 0.003054355 | 0.003054355 | 0.003054355 | 0.003054355 | 0.003054355 | 0.003054355 | 0.003054355 | 0.003054355 | 0.003054355 | 0.003054355 | 0 | 0 | 0 | 0 | 0
1495 | 1080.364 | 0.003118196 | -10 | 737.5 | -757.5 | 0 | 0 | 0 | 0 | 0.003118196 | 0.003118196 | 0.003118196 | 0.003118196 | 0.003118196 | 0.003118196 | 0.003118196 | 0.003118196 | 0.003118196 | 0.003118196 | 0.003118196 | 0.003118196 | 0.003118196 | 0.003118196 | 0.003118196 | 0.003118196 | 0.003118196 | 0.003118196 | 0.003118196 | 0.003118196 | 0.003118196 | 0.003118196 | 0.003118196 | 0.003118196 | 0.003118196 | 0.003118196 | 0.003118196 | 0.003118196 | 0.003118196 | 0.003118196 | 0.003118196 | 0.003118196 | 0.003118196 | 0.003118196 | 0.003118196 | 0.003118196 | 0.003118196 | 0.003118196 | 0.003118196 | 0.003118196 | 0.003118196 | 0.003118196 | 0.003118196 | 0.003118196 | 0.003118196 | 0.003118196 | 0.003118196 | 0.003118196 | 0.003118196 | 0.003118196 | 0.003118196 | 0.003118196 | 0.003118196 | 0.003118196 | 0.003118196 | 0.003118196 | 0 | 0 | 0 | 0 | 0
1495 | 1022.636 | 0.00295158 | -20 | 727.5 | -767.5 | 0 | 0 | 0 | 0 | 0.00295158 | 0.00295158 | 0.00295158 | 0.00295158 | 0.00295158 | 0.00295158 | 0.00295158 | 0.00295158 | 0.00295158 | 0.00295158 | 0.00295158 | 0.00295158 | 0.00295158 | 0.00295158 | 0.00295158 | 0.00295158 | 0.00295158 | 0.00295158 | 0.00295158 | 0.00295158 | 0.00295158 | 0.00295158 | 0.00295158 | 0.00295158 | 0.00295158 | 0.00295158 | 0.00295158 | 0.00295158 | 0.00295158 | 0.00295158 | 0.00295158 | 0.00295158 | 0.00295158 | 0.00295158 | 0.00295158 | 0.00295158 | 0.00295158 | 0.00295158 | 0.00295158 | 0.00295158 | 0.00295158 | 0.00295158 | 0.00295158 | 0.00295158 | 0.00295158 | 0.00295158 | 0.00295158 | 0.00295158 | 0.00295158 | 0.00295158 | 0.00295158 | 0.00295158 | 0.00295158 | 0.00295158 | 0.00295158 | 0.00295158 | 0 | 0 | 0 | 0 | 0
1495 | 979.582 | 0.002827315 | -30 | 717.5 | -777.5 | 0 | 0 | 0 | 0.002827315 | 0.002827315 | 0.002827315 | 0.002827315 | 0.002827315 | 0.002827315 | 0.002827315 | 0.002827315 | 0.002827315 | 0.002827315 | 0.002827315 | 0.002827315 | 0.002827315 | 0.002827315 | 0.002827315 | 0.002827315 | 0.002827315 | 0.002827315 | 0.002827315 | 0.002827315 | 0.002827315 | 0.002827315 | 0.002827315 | 0.002827315 | 0.002827315 | 0.002827315 | 0.002827315 | 0.002827315 | 0.002827315 | 0.002827315 | 0.002827315 | 0.002827315 | 0.002827315 | 0.002827315 | 0.002827315 | 0.002827315 | 0.002827315 | 0.002827315 | 0.002827315 | 0.002827315 | 0.002827315 | 0.002827315 | 0.002827315 | 0.002827315 | 0.002827315 | 0.002827315 | 0.002827315 | 0.002827315 | 0.002827315 | 0.002827315 | 0.002827315 | 0.002827315 | 0.002827315 | 0.002827315 | 0.002827315 | 0.002827315 | 0 | 0 | 0 | 0 | 0 | 0
1495 | 1017.956 | 0.002938072 | -40 | 707.5 | -787.5 | 0 | 0 | 0 | 0.002938072 | 0.002938072 | 0.002938072 | 0.002938072 | 0.002938072 | 0.002938072 | 0.002938072 | 0.002938072 | 0.002938072 | 0.002938072 | 0.002938072 | 0.002938072 | 0.002938072 | 0.002938072 | 0.002938072 | 0.002938072 | 0.002938072 | 0.002938072 | 0.002938072 | 0.002938072 | 0.002938072 | 0.002938072 | 0.002938072 | 0.002938072 | 0.002938072 | 0.002938072 | 0.002938072 | 0.002938072 | 0.002938072 | 0.002938072 | 0.002938072 | 0.002938072 | 0.002938072 | 0.002938072 | 0.002938072 | 0.002938072 | 0.002938072 | 0.002938072 | 0.002938072 | 0.002938072 | 0.002938072 | 0.002938072 | 0.002938072 | 0.002938072 | 0.002938072 | 0.002938072 | 0.002938072 | 0.002938072 | 0.002938072 | 0.002938072 | 0.002938072 | 0.002938072 | 0.002938072 | 0.002938072 | 0.002938072 | 0.002938072 | 0 | 0 | 0 | 0 | 0 | 0
1495 | 932.6037 | 0.002691724 | -30 | 717.5 | -777.5 | 0 | 0 | 0 | 0.002691724 | 0.002691724 | 0.002691724 | 0.002691724 | 0.002691724 | 0.002691724 | 0.002691724 | 0.002691724 | 0.002691724 | 0.002691724 | 0.002691724 | 0.002691724 | 0.002691724 | 0.002691724 | 0.002691724 | 0.002691724 | 0.002691724 | 0.002691724 | 0.002691724 | 0.002691724 | 0.002691724 | 0.002691724 | 0.002691724 | 0.002691724 | 0.002691724 | 0.002691724 | 0.002691724 | 0.002691724 | 0.002691724 | 0.002691724 | 0.002691724 | 0.002691724 | 0.002691724 | 0.002691724 | 0.002691724 | 0.002691724 | 0.002691724 | 0.002691724 | 0.002691724 | 0.002691724 | 0.002691724 | 0.002691724 | 0.002691724 | 0.002691724 | 0.002691724 | 0.002691724 | 0.002691724 | 0.002691724 | 0.002691724 | 0.002691724 | 0.002691724 | 0.002691724 | 0.002691724 | 0.002691724 | 0.002691724 | 0.002691724 | 0 | 0 | 0 | 0 | 0 | 0
1495 | 1021.453 | 0.002948166 | -20 | 727.5 | -767.5 | 0 | 0 | 0 | 0 | 0.002948166 | 0.002948166 | 0.002948166 | 0.002948166 | 0.002948166 | 0.002948166 | 0.002948166 | 0.002948166 | 0.002948166 | 0.002948166 | 0.002948166 | 0.002948166 | 0.002948166 | 0.002948166 | 0.002948166 | 0.002948166 | 0.002948166 | 0.002948166 | 0.002948166 | 0.002948166 | 0.002948166 | 0.002948166 | 0.002948166 | 0.002948166 | 0.002948166 | 0.002948166 | 0.002948166 | 0.002948166 | 0.002948166 | 0.002948166 | 0.002948166 | 0.002948166 | 0.002948166 | 0.002948166 | 0.002948166 | 0.002948166 | 0.002948166 | 0.002948166 | 0.002948166 | 0.002948166 | 0.002948166 | 0.002948166 | 0.002948166 | 0.002948166 | 0.002948166 | 0.002948166 | 0.002948166 | 0.002948166 | 0.002948166 | 0.002948166 | 0.002948166 | 0.002948166 | 0.002948166 | 0.002948166 | 0.002948166 | 0.002948166 | 0 | 0 | 0 | 0 | 0
1495 | 956.9849 | 0.002762094 | -10 | 737.5 | -757.5 | 0 | 0 | 0 | 0 | 0.002762094 | 0.002762094 | 0.002762094 | 0.002762094 | 0.002762094 | 0.002762094 | 0.002762094 | 0.002762094 | 0.002762094 | 0.002762094 | 0.002762094 | 0.002762094 | 0.002762094 | 0.002762094 | 0.002762094 | 0.002762094 | 0.002762094 | 0.002762094 | 0.002762094 | 0.002762094 | 0.002762094 | 0.002762094 | 0.002762094 | 0.002762094 | 0.002762094 | 0.002762094 | 0.002762094 | 0.002762094 | 0.002762094 | 0.002762094 | 0.002762094 | 0.002762094 | 0.002762094 | 0.002762094 | 0.002762094 | 0.002762094 | 0.002762094 | 0.002762094 | 0.002762094 | 0.002762094 | 0.002762094 | 0.002762094 | 0.002762094 | 0.002762094 | 0.002762094 | 0.002762094 | 0.002762094 | 0.002762094 | 0.002762094 | 0.002762094 | 0.002762094 | 0.002762094 | 0.002762094 | 0.002762094 | 0.002762094 | 0.002762094 | 0 | 0 | 0 | 0 | 0
1495 | 997.7092 | 0.002879634 | 0 | 747.5 | -747.5 | 0 | 0 | 0 | 0 | 0 | 0.002879634 | 0.002879634 | 0.002879634 | 0.002879634 | 0.002879634 | 0.002879634 | 0.002879634 | 0.002879634 | 0.002879634 | 0.002879634 | 0.002879634 | 0.002879634 | 0.002879634 | 0.002879634 | 0.002879634 | 0.002879634 | 0.002879634 | 0.002879634 | 0.002879634 | 0.002879634 | 0.002879634 | 0.002879634 | 0.002879634 | 0.002879634 | 0.002879634 | 0.002879634 | 0.002879634 | 0.002879634 | 0.002879634 | 0.002879634 | 0.002879634 | 0.002879634 | 0.002879634 | 0.002879634 | 0.002879634 | 0.002879634 | 0.002879634 | 0.002879634 | 0.002879634 | 0.002879634 | 0.002879634 | 0.002879634 | 0.002879634 | 0.002879634 | 0.002879634 | 0.002879634 | 0.002879634 | 0.002879634 | 0.002879634 | 0.002879634 | 0.002879634 | 0.002879634 | 0.002879634 | 0.002879634 | 0.002879634 | 0 | 0 | 0 | 0 | 0
1495 | 976.1329 | 0.00281736 | 10 | 757.5 | -737.5 | 0 | 0 | 0 | 0 | 0 | 0.00281736 | 0.00281736 | 0.00281736 | 0.00281736 | 0.00281736 | 0.00281736 | 0.00281736 | 0.00281736 | 0.00281736 | 0.00281736 | 0.00281736 | 0.00281736 | 0.00281736 | 0.00281736 | 0.00281736 | 0.00281736 | 0.00281736 | 0.00281736 | 0.00281736 | 0.00281736 | 0.00281736 | 0.00281736 | 0.00281736 | 0.00281736 | 0.00281736 | 0.00281736 | 0.00281736 | 0.00281736 | 0.00281736 | 0.00281736 | 0.00281736 | 0.00281736 | 0.00281736 | 0.00281736 | 0.00281736 | 0.00281736 | 0.00281736 | 0.00281736 | 0.00281736 | 0.00281736 | 0.00281736 | 0.00281736 | 0.00281736 | 0.00281736 | 0.00281736 | 0.00281736 | 0.00281736 | 0.00281736 | 0.00281736 | 0.00281736 | 0.00281736 | 0.00281736 | 0.00281736 | 0.00281736 | 0.00281736 | 0.00281736 | 0 | 0 | 0 | 0
1495 | 1019.381 | 0.002942185 | 20 | 767.5 | -727.5 | 0 | 0 | 0 | 0 | 0 | 0.002942185 | 0.002942185 | 0.002942185 | 0.002942185 | 0.002942185 | 0.002942185 | 0.002942185 | 0.002942185 | 0.002942185 | 0.002942185 | 0.002942185 | 0.002942185 | 0.002942185 | 0.002942185 | 0.002942185 | 0.002942185 | 0.002942185 | 0.002942185 | 0.002942185 | 0.002942185 | 0.002942185 | 0.002942185 | 0.002942185 | 0.002942185 | 0.002942185 | 0.002942185 | 0.002942185 | 0.002942185 | 0.002942185 | 0.002942185 | 0.002942185 | 0.002942185 | 0.002942185 | 0.002942185 | 0.002942185 | 0.002942185 | 0.002942185 | 0.002942185 | 0.002942185 | 0.002942185 | 0.002942185 | 0.002942185 | 0.002942185 | 0.002942185 | 0.002942185 | 0.002942185 | 0.002942185 | 0.002942185 | 0.002942185 | 0.002942185 | 0.002942185 | 0.002942185 | 0.002942185 | 0.002942185 | 0.002942185 | 0.002942185 | 0 | 0 | 0 | 0
1495 | 917.6008 | 0.002648422 | 30 | 777.5 | -717.5 | 0 | 0 | 0 | 0 | 0 | 0 | 0.002648422 | 0.002648422 | 0.002648422 | 0.002648422 | 0.002648422 | 0.002648422 | 0.002648422 | 0.002648422 | 0.002648422 | 0.002648422 | 0.002648422 | 0.002648422 | 0.002648422 | 0.002648422 | 0.002648422 | 0.002648422 | 0.002648422 | 0.002648422 | 0.002648422 | 0.002648422 | 0.002648422 | 0.002648422 | 0.002648422 | 0.002648422 | 0.002648422 | 0.002648422 | 0.002648422 | 0.002648422 | 0.002648422 | 0.002648422 | 0.002648422 | 0.002648422 | 0.002648422 | 0.002648422 | 0.002648422 | 0.002648422 | 0.002648422 | 0.002648422 | 0.002648422 | 0.002648422 | 0.002648422 | 0.002648422 | 0.002648422 | 0.002648422 | 0.002648422 | 0.002648422 | 0.002648422 | 0.002648422 | 0.002648422 | 0.002648422 | 0.002648422 | 0.002648422 | 0.002648422 | 0.002648422 | 0.002648422 | 0.002648422 | 0 | 0 | 0
1495 | 1003.504 | 0.002896361 | 40 | 787.5 | -707.5 | 0 | 0 | 0 | 0 | 0 | 0 | 0.002896361 | 0.002896361 | 0.002896361 | 0.002896361 | 0.002896361 | 0.002896361 | 0.002896361 | 0.002896361 | 0.002896361 | 0.002896361 | 0.002896361 | 0.002896361 | 0.002896361 | 0.002896361 | 0.002896361 | 0.002896361 | 0.002896361 | 0.002896361 | 0.002896361 | 0.002896361 | 0.002896361 | 0.002896361 | 0.002896361 | 0.002896361 | 0.002896361 | 0.002896361 | 0.002896361 | 0.002896361 | 0.002896361 | 0.002896361 | 0.002896361 | 0.002896361 | 0.002896361 | 0.002896361 | 0.002896361 | 0.002896361 | 0.002896361 | 0.002896361 | 0.002896361 | 0.002896361 | 0.002896361 | 0.002896361 | 0.002896361 | 0.002896361 | 0.002896361 | 0.002896361 | 0.002896361 | 0.002896361 | 0.002896361 | 0.002896361 | 0.002896361 | 0.002896361 | 0.002896361 | 0.002896361 | 0.002896361 | 0.002896361 | 0 | 0 | 0
1368 | 1077.357 | 0.003109517 | 30 | 714 | -654 | 0 | 0 | 0 | 0 | 0 | 0 | 0 | 0 | 0.003109517 | 0.003109517 | 0.003109517 | 0.003109517 | 0.003109517 | 0.003109517 | 0.003109517 | 0.003109517 | 0.003109517 | 0.003109517 | 0.003109517 | 0.003109517 | 0.003109517 | 0.003109517 | 0.003109517 | 0.003109517 | 0.003109517 | 0.003109517 | 0.003109517 | 0.003109517 | 0.003109517 | 0.003109517 | 0.003109517 | 0.003109517 | 0.003109517 | 0.003109517 | 0.003109517 | 0.003109517 | 0.003109517 | 0.003109517 | 0.003109517 | 0.003109517 | 0.003109517 | 0.003109517 | 0.003109517 | 0.003109517 | 0.003109517 | 0.003109517 | 0.003109517 | 0.003109517 | 0.003109517 | 0.003109517 | 0.003109517 | 0.003109517 | 0.003109517 | 0.003109517 | 0.003109517 | 0.003109517 | 0.003109517 | 0.003109517 | 0.003109517 | 0 | 0 | 0 | 0 | 0 | 0
1368 | 1161.763 | 0.003353134 | 20 | 704 | -664 | 0 | 0 | 0 | 0 | 0 | 0 | 0 | 0 | 0.003353134 | 0.003353134 | 0.003353134 | 0.003353134 | 0.003353134 | 0.003353134 | 0.003353134 | 0.003353134 | 0.003353134 | 0.003353134 | 0.003353134 | 0.003353134 | 0.003353134 | 0.003353134 | 0.003353134 | 0.003353134 | 0.003353134 | 0.003353134 | 0.003353134 | 0.003353134 | 0.003353134 | 0.003353134 | 0.003353134 | 0.003353134 | 0.003353134 | 0.003353134 | 0.003353134 | 0.003353134 | 0.003353134 | 0.003353134 | 0.003353134 | 0.003353134 | 0.003353134 | 0.003353134 | 0.003353134 | 0.003353134 | 0.003353134 | 0.003353134 | 0.003353134 | 0.003353134 | 0.003353134 | 0.003353134 | 0.003353134 | 0.003353134 | 0.003353134 | 0.003353134 | 0.003353134 | 0.003353134 | 0.003353134 | 0.003353134 | 0.003353134 | 0 | 0 | 0 | 0 | 0 | 0
1368 | 1105.123 | 0.003189657 | 10 | 694 | -674 | 0 | 0 | 0 | 0 | 0 | 0 | 0 | 0.003189657 | 0.003189657 | 0.003189657 | 0.003189657 | 0.003189657 | 0.003189657 | 0.003189657 | 0.003189657 | 0.003189657 | 0.003189657 | 0.003189657 | 0.003189657 | 0.003189657 | 0.003189657 | 0.003189657 | 0.003189657 | 0.003189657 | 0.003189657 | 0.003189657 | 0.003189657 | 0.003189657 | 0.003189657 | 0.003189657 | 0.003189657 | 0.003189657 | 0.003189657 | 0.003189657 | 0.003189657 | 0.003189657 | 0.003189657 | 0.003189657 | 0.003189657 | 0.003189657 | 0.003189657 | 0.003189657 | 0.003189657 | 0.003189657 | 0.003189657 | 0.003189657 | 0.003189657 | 0.003189657 | 0.003189657 | 0.003189657 | 0.003189657 | 0.003189657 | 0.003189657 | 0.003189657 | 0.003189657 | 0.003189657 | 0.003189657 | 0.003189657 | 0 | 0 | 0 | 0 | 0 | 0 | 0
1368 | 1137.428 | 0.003282898 | 0 | 684 | -684 | 0 | 0 | 0 | 0 | 0 | 0 | 0 | 0.003282898 | 0.003282898 | 0.003282898 | 0.003282898 | 0.003282898 | 0.003282898 | 0.003282898 | 0.003282898 | 0.003282898 | 0.003282898 | 0.003282898 | 0.003282898 | 0.003282898 | 0.003282898 | 0.003282898 | 0.003282898 | 0.003282898 | 0.003282898 | 0.003282898 | 0.003282898 | 0.003282898 | 0.003282898 | 0.003282898 | 0.003282898 | 0.003282898 | 0.003282898 | 0.003282898 | 0.003282898 | 0.003282898 | 0.003282898 | 0.003282898 | 0.003282898 | 0.003282898 | 0.003282898 | 0.003282898 | 0.003282898 | 0.003282898 | 0.003282898 | 0.003282898 | 0.003282898 | 0.003282898 | 0.003282898 | 0.003282898 | 0.003282898 | 0.003282898 | 0.003282898 | 0.003282898 | 0.003282898 | 0.003282898 | 0.003282898 | 0.003282898 | 0 | 0 | 0 | 0 | 0 | 0 | 0
1368 | 1169.953 | 0.003376772 | -10 | 674 | -694 | 0 | 0 | 0 | 0 | 0 | 0 | 0 | 0.003376772 | 0.003376772 | 0.003376772 | 0.003376772 | 0.003376772 | 0.003376772 | 0.003376772 | 0.003376772 | 0.003376772 | 0.003376772 | 0.003376772 | 0.003376772 | 0.003376772 | 0.003376772 | 0.003376772 | 0.003376772 | 0.003376772 | 0.003376772 | 0.003376772 | 0.003376772 | 0.003376772 | 0.003376772 | 0.003376772 | 0.003376772 | 0.003376772 | 0.003376772 | 0.003376772 | 0.003376772 | 0.003376772 | 0.003376772 | 0.003376772 | 0.003376772 | 0.003376772 | 0.003376772 | 0.003376772 | 0.003376772 | 0.003376772 | 0.003376772 | 0.003376772 | 0.003376772 | 0.003376772 | 0.003376772 | 0.003376772 | 0.003376772 | 0.003376772 | 0.003376772 | 0.003376772 | 0.003376772 | 0.003376772 | 0.003376772 | 0.003376772 | 0 | 0 | 0 | 0 | 0 | 0 | 0
1368 | 1097.342 | 0.0031672 | -20 | 664 | -704 | 0 | 0 | 0 | 0 | 0 | 0 | 0.0031672 | 0.0031672 | 0.0031672 | 0.0031672 | 0.0031672 | 0.0031672 | 0.0031672 | 0.0031672 | 0.0031672 | 0.0031672 | 0.0031672 | 0.0031672 | 0.0031672 | 0.0031672 | 0.0031672 | 0.0031672 | 0.0031672 | 0.0031672 | 0.0031672 | 0.0031672 | 0.0031672 | 0.0031672 | 0.0031672 | 0.0031672 | 0.0031672 | 0.0031672 | 0.0031672 | 0.0031672 | 0.0031672 | 0.0031672 | 0.0031672 | 0.0031672 | 0.0031672 | 0.0031672 | 0.0031672 | 0.0031672 | 0.0031672 | 0.0031672 | 0.0031672 | 0.0031672 | 0.0031672 | 0.0031672 | 0.0031672 | 0.0031672 | 0.0031672 | 0.0031672 | 0.0031672 | 0.0031672 | 0.0031672 | 0.0031672 | 0.0031672 | 0 | 0 | 0 | 0 | 0 | 0 | 0 | 0
1368 | 1110.805 | 0.003206058 | -30 | 654 | -714 | 0 | 0 | 0 | 0 | 0 | 0 | 0.003206058 | 0.003206058 | 0.003206058 | 0.003206058 | 0.003206058 | 0.003206058 | 0.003206058 | 0.003206058 | 0.003206058 | 0.003206058 | 0.003206058 | 0.003206058 | 0.003206058 | 0.003206058 | 0.003206058 | 0.003206058 | 0.003206058 | 0.003206058 | 0.003206058 | 0.003206058 | 0.003206058 | 0.003206058 | 0.003206058 | 0.003206058 | 0.003206058 | 0.003206058 | 0.003206058 | 0.003206058 | 0.003206058 | 0.003206058 | 0.003206058 | 0.003206058 | 0.003206058 | 0.003206058 | 0.003206058 | 0.003206058 | 0.003206058 | 0.003206058 | 0.003206058 | 0.003206058 | 0.003206058 | 0.003206058 | 0.003206058 | 0.003206058 | 0.003206058 | 0.003206058 | 0.003206058 | 0.003206058 | 0.003206058 | 0.003206058 | 0.003206058 | 0 | 0 | 0 | 0 | 0 | 0 | 0 | 0
1295 | 701.312 | 0.002024159 | -40 | 607.5 | -687.5 | 0 | 0 | 0 | 0 | 0 | 0 | 0 | 0.002024159 | 0.002024159 | 0.002024159 | 0.002024159 | 0.002024159 | 0.002024159 | 0.002024159 | 0.002024159 | 0.002024159 | 0.002024159 | 0.002024159 | 0.002024159 | 0.002024159 | 0.002024159 | 0.002024159 | 0.002024159 | 0.002024159 | 0.002024159 | 0.002024159 | 0.002024159 | 0.002024159 | 0.002024159 | 0.002024159 | 0.002024159 | 0.002024159 | 0.002024159 | 0.002024159 | 0.002024159 | 0.002024159 | 0.002024159 | 0.002024159 | 0.002024159 | 0.002024159 | 0.002024159 | 0.002024159 | 0.002024159 | 0.002024159 | 0.002024159 | 0.002024159 | 0.002024159 | 0.002024159 | 0.002024159 | 0.002024159 | 0.002024159 | 0.002024159 | 0.002024159 | 0.002024159 | 0.002024159 | 0 | 0 | 0 | 0 | 0 | 0 | 0 | 0 | 0 | 0
1245 | 867.5213 | 0.00250388 | -30 | 592.5 | -652.5 | 0 | 0 | 0 | 0 | 0 | 0 | 0 | 0 | 0.00250388 | 0.00250388 | 0.00250388 | 0.00250388 | 0.00250388 | 0.00250388 | 0.00250388 | 0.00250388 | 0.00250388 | 0.00250388 | 0.00250388 | 0.00250388 | 0.00250388 | 0.00250388 | 0.00250388 | 0.00250388 | 0.00250388 | 0.00250388 | 0.00250388 | 0.00250388 | 0.00250388 | 0.00250388 | 0.00250388 | 0.00250388 | 0.00250388 | 0.00250388 | 0.00250388 | 0.00250388 | 0.00250388 | 0.00250388 | 0.00250388 | 0.00250388 | 0.00250388 | 0.00250388 | 0.00250388 | 0.00250388 | 0.00250388 | 0.00250388 | 0.00250388 | 0.00250388 | 0.00250388 | 0.00250388 | 0.00250388 | 0.00250388 | 0.00250388 | 0.00250388 | 0.00250388 | 0 | 0 | 0 | 0 | 0 | 0 | 0 | 0 | 0 | 0
1245 | 802.3043 | 0.002315648 | -20 | 602.5 | -642.5 | 0 | 0 | 0 | 0 | 0 | 0 | 0 | 0 | 0.002315648 | 0.002315648 | 0.002315648 | 0.002315648 | 0.002315648 | 0.002315648 | 0.002315648 | 0.002315648 | 0.002315648 | 0.002315648 | 0.002315648 | 0.002315648 | 0.002315648 | 0.002315648 | 0.002315648 | 0.002315648 | 0.002315648 | 0.002315648 | 0.002315648 | 0.002315648 | 0.002315648 | 0.002315648 | 0.002315648 | 0.002315648 | 0.002315648 | 0.002315648 | 0.002315648 | 0.002315648 | 0.002315648 | 0.002315648 | 0.002315648 | 0.002315648 | 0.002315648 | 0.002315648 | 0.002315648 | 0.002315648 | 0.002315648 | 0.002315648 | 0.002315648 | 0.002315648 | 0.002315648 | 0.002315648 | 0.002315648 | 0.002315648 | 0.002315648 | 0.002315648 | 0.002315648 | 0 | 0 | 0 | 0 | 0 | 0 | 0 | 0 | 0 | 0
1245 | 837.7379 | 0.002417918 | -10 | 612.5 | -632.5 | 0 | 0 | 0 | 0 | 0 | 0 | 0 | 0 | 0 | 0.002417918 | 0.002417918 | 0.002417918 | 0.002417918 | 0.002417918 | 0.002417918 | 0.002417918 | 0.002417918 | 0.002417918 | 0.002417918 | 0.002417918 | 0.002417918 | 0.002417918 | 0.002417918 | 0.002417918 | 0.002417918 | 0.002417918 | 0.002417918 | 0.002417918 | 0.002417918 | 0.002417918 | 0.002417918 | 0.002417918 | 0.002417918 | 0.002417918 | 0.002417918 | 0.002417918 | 0.002417918 | 0.002417918 | 0.002417918 | 0.002417918 | 0.002417918 | 0.002417918 | 0.002417918 | 0.002417918 | 0.002417918 | 0.002417918 | 0.002417918 | 0.002417918 | 0.002417918 | 0.002417918 | 0.002417918 | 0.002417918 | 0.002417918 | 0.002417918 | 0.002417918 | 0 | 0 | 0 | 0 | 0 | 0 | 0 | 0 | 0 | 0
1245 | 781.8931 | 0.002256736 | 0 | 622.5 | -622.5 | 0 | 0 | 0 | 0 | 0 | 0 | 0 | 0 | 0 | 0.002256736 | 0.002256736 | 0.002256736 | 0.002256736 | 0.002256736 | 0.002256736 | 0.002256736 | 0.002256736 | 0.002256736 | 0.002256736 | 0.002256736 | 0.002256736 | 0.002256736 | 0.002256736 | 0.002256736 | 0.002256736 | 0.002256736 | 0.002256736 | 0.002256736 | 0.002256736 | 0.002256736 | 0.002256736 | 0.002256736 | 0.002256736 | 0.002256736 | 0.002256736 | 0.002256736 | 0.002256736 | 0.002256736 | 0.002256736 | 0.002256736 | 0.002256736 | 0.002256736 | 0.002256736 | 0.002256736 | 0.002256736 | 0.002256736 | 0.002256736 | 0.002256736 | 0.002256736 | 0.002256736 | 0.002256736 | 0.002256736 | 0.002256736 | 0.002256736 | 0.002256736 | 0.002256736 | 0 | 0 | 0 | 0 | 0 | 0 | 0 | 0 | 0
1245 | 781.6051 | 0.002255905 | 10 | 632.5 | -612.5 | 0 | 0 | 0 | 0 | 0 | 0 | 0 | 0 | 0 | 0 | 0.002255905 | 0.002255905 | 0.002255905 | 0.002255905 | 0.002255905 | 0.002255905 | 0.002255905 | 0.002255905 | 0.002255905 | 0.002255905 | 0.002255905 | 0.002255905 | 0.002255905 | 0.002255905 | 0.002255905 | 0.002255905 | 0.002255905 | 0.002255905 | 0.002255905 | 0.002255905 | 0.002255905 | 0.002255905 | 0.002255905 | 0.002255905 | 0.002255905 | 0.002255905 | 0.002255905 | 0.002255905 | 0.002255905 | 0.002255905 | 0.002255905 | 0.002255905 | 0.002255905 | 0.002255905 | 0.002255905 | 0.002255905 | 0.002255905 | 0.002255905 | 0.002255905 | 0.002255905 | 0.002255905 | 0.002255905 | 0.002255905 | 0.002255905 | 0.002255905 | 0.002255905 | 0 | 0 | 0 | 0 | 0 | 0 | 0 | 0 | 0
1245 | 796.437 | 0.002298713 | 20 | 642.5 | -602.5 | 0 | 0 | 0 | 0 | 0 | 0 | 0 | 0 | 0 | 0 | 0.002298713 | 0.002298713 | 0.002298713 | 0.002298713 | 0.002298713 | 0.002298713 | 0.002298713 | 0.002298713 | 0.002298713 | 0.002298713 | 0.002298713 | 0.002298713 | 0.002298713 | 0.002298713 | 0.002298713 | 0.002298713 | 0.002298713 | 0.002298713 | 0.002298713 | 0.002298713 | 0.002298713 | 0.002298713 | 0.002298713 | 0.002298713 | 0.002298713 | 0.002298713 | 0.002298713 | 0.002298713 | 0.002298713 | 0.002298713 | 0.002298713 | 0.002298713 | 0.002298713 | 0.002298713 | 0.002298713 | 0.002298713 | 0.002298713 | 0.002298713 | 0.002298713 | 0.002298713 | 0.002298713 | 0.002298713 | 0.002298713 | 0.002298713 | 0.002298713 | 0.002298713 | 0.002298713 | 0 | 0 | 0 | 0 | 0 | 0 | 0 | 0
1245 | 820.8979 | 0.002369314 | 30 | 652.5 | -592.5 | 0 | 0 | 0 | 0 | 0 | 0 | 0 | 0 | 0 | 0 | 0.002369314 | 0.002369314 | 0.002369314 | 0.002369314 | 0.002369314 | 0.002369314 | 0.002369314 | 0.002369314 | 0.002369314 | 0.002369314 | 0.002369314 | 0.002369314 | 0.002369314 | 0.002369314 | 0.002369314 | 0.002369314 | 0.002369314 | 0.002369314 | 0.002369314 | 0.002369314 | 0.002369314 | 0.002369314 | 0.002369314 | 0.002369314 | 0.002369314 | 0.002369314 | 0.002369314 | 0.002369314 | 0.002369314 | 0.002369314 | 0.002369314 | 0.002369314 | 0.002369314 | 0.002369314 | 0.002369314 | 0.002369314 | 0.002369314 | 0.002369314 | 0.002369314 | 0.002369314 | 0.002369314 | 0.002369314 | 0.002369314 | 0.002369314 | 0.002369314 | 0.002369314 | 0.002369314 | 0 | 0 | 0 | 0 | 0 | 0 | 0 | 0
1245 | 821.097 | 0.002369888 | 40 | 662.5 | -582.5 | 0 | 0 | 0 | 0 | 0 | 0 | 0 | 0 | 0 | 0 | 0 | 0.002369888 | 0.002369888 | 0.002369888 | 0.002369888 | 0.002369888 | 0.002369888 | 0.002369888 | 0.002369888 | 0.002369888 | 0.002369888 | 0.002369888 | 0.002369888 | 0.002369888 | 0.002369888 | 0.002369888 | 0.002369888 | 0.002369888 | 0.002369888 | 0.002369888 | 0.002369888 | 0.002369888 | 0.002369888 | 0.002369888 | 0.002369888 | 0.002369888 | 0.002369888 | 0.002369888 | 0.002369888 | 0.002369888 | 0.002369888 | 0.002369888 | 0.002369888 | 0.002369888 | 0.002369888 | 0.002369888 | 0.002369888 | 0.002369888 | 0.002369888 | 0.002369888 | 0.002369888 | 0.002369888 | 0.002369888 | 0.002369888 | 0.002369888 | 0.002369888 | 0.002369888 | 0 | 0 | 0 | 0 | 0 | 0 | 0 | 0
1245 | 760.7367 | 0.002195673 | 30 | 652.5 | -592.5 | 0 | 0 | 0 | 0 | 0 | 0 | 0 | 0 | 0 | 0 | 0.002195673 | 0.002195673 | 0.002195673 | 0.002195673 | 0.002195673 | 0.002195673 | 0.002195673 | 0.002195673 | 0.002195673 | 0.002195673 | 0.002195673 | 0.002195673 | 0.002195673 | 0.002195673 | 0.002195673 | 0.002195673 | 0.002195673 | 0.002195673 | 0.002195673 | 0.002195673 | 0.002195673 | 0.002195673 | 0.002195673 | 0.002195673 | 0.002195673 | 0.002195673 | 0.002195673 | 0.002195673 | 0.002195673 | 0.002195673 | 0.002195673 | 0.002195673 | 0.002195673 | 0.002195673 | 0.002195673 | 0.002195673 | 0.002195673 | 0.002195673 | 0.002195673 | 0.002195673 | 0.002195673 | 0.002195673 | 0.002195673 | 0.002195673 | 0.002195673 | 0.002195673 | 0.002195673 | 0 | 0 | 0 | 0 | 0 | 0 | 0 | 0
1239 | 597.3839 | 0.001724197 | 20 | 639.5 | -599.5 | 0 | 0 | 0 | 0 | 0 | 0 | 0 | 0 | 0 | 0 | 0.001724197 | 0.001724197 | 0.001724197 | 0.001724197 | 0.001724197 | 0.001724197 | 0.001724197 | 0.001724197 | 0.001724197 | 0.001724197 | 0.001724197 | 0.001724197 | 0.001724197 | 0.001724197 | 0.001724197 | 0.001724197 | 0.001724197 | 0.001724197 | 0.001724197 | 0.001724197 | 0.001724197 | 0.001724197 | 0.001724197 | 0.001724197 | 0.001724197 | 0.001724197 | 0.001724197 | 0.001724197 | 0.001724197 | 0.001724197 | 0.001724197 | 0.001724197 | 0.001724197 | 0.001724197 | 0.001724197 | 0.001724197 | 0.001724197 | 0.001724197 | 0.001724197 | 0.001724197 | 0.001724197 | 0.001724197 | 0.001724197 | 0.001724197 | 0.001724197 | 0.001724197 | 0 | 0 | 0 | 0 | 0 | 0 | 0 | 0 | 0
1229 | 530.9671 | 0.001532502 | 10 | 624.5 | -604.5 | 0 | 0 | 0 | 0 | 0 | 0 | 0 | 0 | 0 | 0 | 0.001532502 | 0.001532502 | 0.001532502 | 0.001532502 | 0.001532502 | 0.001532502 | 0.001532502 | 0.001532502 | 0.001532502 | 0.001532502 | 0.001532502 | 0.001532502 | 0.001532502 | 0.001532502 | 0.001532502 | 0.001532502 | 0.001532502 | 0.001532502 | 0.001532502 | 0.001532502 | 0.001532502 | 0.001532502 | 0.001532502 | 0.001532502 | 0.001532502 | 0.001532502 | 0.001532502 | 0.001532502 | 0.001532502 | 0.001532502 | 0.001532502 | 0.001532502 | 0.001532502 | 0.001532502 | 0.001532502 | 0.001532502 | 0.001532502 | 0.001532502 | 0.001532502 | 0.001532502 | 0.001532502 | 0.001532502 | 0.001532502 | 0.001532502 | 0.001532502 | 0.001532502 | 0 | 0 | 0 | 0 | 0 | 0 | 0 | 0 | 0
1229 | 673.0829 | 0.001942683 | 0 | 614.5 | -614.5 | 0 | 0 | 0 | 0 | 0 | 0 | 0 | 0 | 0 | 0 | 0.001942683 | 0.001942683 | 0.001942683 | 0.001942683 | 0.001942683 | 0.001942683 | 0.001942683 | 0.001942683 | 0.001942683 | 0.001942683 | 0.001942683 | 0.001942683 | 0.001942683 | 0.001942683 | 0.001942683 | 0.001942683 | 0.001942683 | 0.001942683 | 0.001942683 | 0.001942683 | 0.001942683 | 0.001942683 | 0.001942683 | 0.001942683 | 0.001942683 | 0.001942683 | 0.001942683 | 0.001942683 | 0.001942683 | 0.001942683 | 0.001942683 | 0.001942683 | 0.001942683 | 0.001942683 | 0.001942683 | 0.001942683 | 0.001942683 | 0.001942683 | 0.001942683 | 0.001942683 | 0.001942683 | 0.001942683 | 0.001942683 | 0.001942683 | 0.001942683 | 0 | 0 | 0 | 0 | 0 | 0 | 0 | 0 | 0 | 0
1229 | 690.4076 | 0.001992686 | -10 | 604.5 | -624.5 | 0 | 0 | 0 | 0 | 0 | 0 | 0 | 0 | 0 | 0.001992686 | 0.001992686 | 0.001992686 | 0.001992686 | 0.001992686 | 0.001992686 | 0.001992686 | 0.001992686 | 0.001992686 | 0.001992686 | 0.001992686 | 0.001992686 | 0.001992686 | 0.001992686 | 0.001992686 | 0.001992686 | 0.001992686 | 0.001992686 | 0.001992686 | 0.001992686 | 0.001992686 | 0.001992686 | 0.001992686 | 0.001992686 | 0.001992686 | 0.001992686 | 0.001992686 | 0.001992686 | 0.001992686 | 0.001992686 | 0.001992686 | 0.001992686 | 0.001992686 | 0.001992686 | 0.001992686 | 0.001992686 | 0.001992686 | 0.001992686 | 0.001992686 | 0.001992686 | 0.001992686 | 0.001992686 | 0.001992686 | 0.001992686 | 0.001992686 | 0.001992686 | 0 | 0 | 0 | 0 | 0 | 0 | 0 | 0 | 0 | 0
1229 | 686.9013 | 0.001982566 | -20 | 594.5 | -634.5 | 0 | 0 | 0 | 0 | 0 | 0 | 0 | 0 | 0 | 0.001982566 | 0.001982566 | 0.001982566 | 0.001982566 | 0.001982566 | 0.001982566 | 0.001982566 | 0.001982566 | 0.001982566 | 0.001982566 | 0.001982566 | 0.001982566 | 0.001982566 | 0.001982566 | 0.001982566 | 0.001982566 | 0.001982566 | 0.001982566 | 0.001982566 | 0.001982566 | 0.001982566 | 0.001982566 | 0.001982566 | 0.001982566 | 0.001982566 | 0.001982566 | 0.001982566 | 0.001982566 | 0.001982566 | 0.001982566 | 0.001982566 | 0.001982566 | 0.001982566 | 0.001982566 | 0.001982566 | 0.001982566 | 0.001982566 | 0.001982566 | 0.001982566 | 0.001982566 | 0.001982566 | 0.001982566 | 0.001982566 | 0.001982566 | 0.001982566 | 0.001982566 | 0 | 0 | 0 | 0 | 0 | 0 | 0 | 0 | 0 | 0
1229 | 705.6311 | 0.002036625 | -30 | 584.5 | -644.5 | 0 | 0 | 0 | 0 | 0 | 0 | 0 | 0 | 0.002036625 | 0.002036625 | 0.002036625 | 0.002036625 | 0.002036625 | 0.002036625 | 0.002036625 | 0.002036625 | 0.002036625 | 0.002036625 | 0.002036625 | 0.002036625 | 0.002036625 | 0.002036625 | 0.002036625 | 0.002036625 | 0.002036625 | 0.002036625 | 0.002036625 | 0.002036625 | 0.002036625 | 0.002036625 | 0.002036625 | 0.002036625 | 0.002036625 | 0.002036625 | 0.002036625 | 0.002036625 | 0.002036625 | 0.002036625 | 0.002036625 | 0.002036625 | 0.002036625 | 0.002036625 | 0.002036625 | 0.002036625 | 0.002036625 | 0.002036625 | 0.002036625 | 0.002036625 | 0.002036625 | 0.002036625 | 0.002036625 | 0.002036625 | 0.002036625 | 0.002036625 | 0 | 0 | 0 | 0 | 0 | 0 | 0 | 0 | 0 | 0 | 0
1229 | 671.7866 | 0.001938942 | -40 | 574.5 | -654.5 | 0 | 0 | 0 | 0 | 0 | 0 | 0 | 0 | 0.001938942 | 0.001938942 | 0.001938942 | 0.001938942 | 0.001938942 | 0.001938942 | 0.001938942 | 0.001938942 | 0.001938942 | 0.001938942 | 0.001938942 | 0.001938942 | 0.001938942 | 0.001938942 | 0.001938942 | 0.001938942 | 0.001938942 | 0.001938942 | 0.001938942 | 0.001938942 | 0.001938942 | 0.001938942 | 0.001938942 | 0.001938942 | 0.001938942 | 0.001938942 | 0.001938942 | 0.001938942 | 0.001938942 | 0.001938942 | 0.001938942 | 0.001938942 | 0.001938942 | 0.001938942 | 0.001938942 | 0.001938942 | 0.001938942 | 0.001938942 | 0.001938942 | 0.001938942 | 0.001938942 | 0.001938942 | 0.001938942 | 0.001938942 | 0.001938942 | 0.001938942 | 0 | 0 | 0 | 0 | 0 | 0 | 0 | 0 | 0 | 0 | 0
1229 | 687.0865 | 0.001983101 | -30 | 584.5 | -644.5 | 0 | 0 | 0 | 0 | 0 | 0 | 0 | 0 | 0.001983101 | 0.001983101 | 0.001983101 | 0.001983101 | 0.001983101 | 0.001983101 | 0.001983101 | 0.001983101 | 0.001983101 | 0.001983101 | 0.001983101 | 0.001983101 | 0.001983101 | 0.001983101 | 0.001983101 | 0.001983101 | 0.001983101 | 0.001983101 | 0.001983101 | 0.001983101 | 0.001983101 | 0.001983101 | 0.001983101 | 0.001983101 | 0.001983101 | 0.001983101 | 0.001983101 | 0.001983101 | 0.001983101 | 0.001983101 | 0.001983101 | 0.001983101 | 0.001983101 | 0.001983101 | 0.001983101 | 0.001983101 | 0.001983101 | 0.001983101 | 0.001983101 | 0.001983101 | 0.001983101 | 0.001983101 | 0.001983101 | 0.001983101 | 0.001983101 | 0.001983101 | 0 | 0 | 0 | 0 | 0 | 0 | 0 | 0 | 0 | 0 | 0
1229 | 668.295 | 0.001928864 | -20 | 594.5 | -634.5 | 0 | 0 | 0 | 0 | 0 | 0 | 0 | 0 | 0 | 0.001928864 | 0.001928864 | 0.001928864 | 0.001928864 | 0.001928864 | 0.001928864 | 0.001928864 | 0.001928864 | 0.001928864 | 0.001928864 | 0.001928864 | 0.001928864 | 0.001928864 | 0.001928864 | 0.001928864 | 0.001928864 | 0.001928864 | 0.001928864 | 0.001928864 | 0.001928864 | 0.001928864 | 0.001928864 | 0.001928864 | 0.001928864 | 0.001928864 | 0.001928864 | 0.001928864 | 0.001928864 | 0.001928864 | 0.001928864 | 0.001928864 | 0.001928864 | 0.001928864 | 0.001928864 | 0.001928864 | 0.001928864 | 0.001928864 | 0.001928864 | 0.001928864 | 0.001928864 | 0.001928864 | 0.001928864 | 0.001928864 | 0.001928864 | 0.001928864 | 0.001928864 | 0 | 0 | 0 | 0 | 0 | 0 | 0 | 0 | 0 | 0
1229 | 591.8479 | 0.001708219 | -10 | 604.5 | -624.5 | 0 | 0 | 0 | 0 | 0 | 0 | 0 | 0 | 0 | 0.001708219 | 0.001708219 | 0.001708219 | 0.001708219 | 0.001708219 | 0.001708219 | 0.001708219 | 0.001708219 | 0.001708219 | 0.001708219 | 0.001708219 | 0.001708219 | 0.001708219 | 0.001708219 | 0.001708219 | 0.001708219 | 0.001708219 | 0.001708219 | 0.001708219 | 0.001708219 | 0.001708219 | 0.001708219 | 0.001708219 | 0.001708219 | 0.001708219 | 0.001708219 | 0.001708219 | 0.001708219 | 0.001708219 | 0.001708219 | 0.001708219 | 0.001708219 | 0.001708219 | 0.001708219 | 0.001708219 | 0.001708219 | 0.001708219 | 0.001708219 | 0.001708219 | 0.001708219 | 0.001708219 | 0.001708219 | 0.001708219 | 0.001708219 | 0.001708219 | 0.001708219 | 0 | 0 | 0 | 0 | 0 | 0 | 0 | 0 | 0 | 0
1229 | 625.872 | 0.001806421 | 0 | 614.5 | -614.5 | 0 | 0 | 0 | 0 | 0 | 0 | 0 | 0 | 0 | 0 | 0.001806421 | 0.001806421 | 0.001806421 | 0.001806421 | 0.001806421 | 0.001806421 | 0.001806421 | 0.001806421 | 0.001806421 | 0.001806421 | 0.001806421 | 0.001806421 | 0.001806421 | 0.001806421 | 0.001806421 | 0.001806421 | 0.001806421 | 0.001806421 | 0.001806421 | 0.001806421 | 0.001806421 | 0.001806421 | 0.001806421 | 0.001806421 | 0.001806421 | 0.001806421 | 0.001806421 | 0.001806421 | 0.001806421 | 0.001806421 | 0.001806421 | 0.001806421 | 0.001806421 | 0.001806421 | 0.001806421 | 0.001806421 | 0.001806421 | 0.001806421 | 0.001806421 | 0.001806421 | 0.001806421 | 0.001806421 | 0.001806421 | 0.001806421 | 0.001806421 | 0 | 0 | 0 | 0 | 0 | 0 | 0 | 0 | 0 | 0
1229 | 668.0701 | 0.001928215 | 10 | 624.5 | -604.5 | 0 | 0 | 0 | 0 | 0 | 0 | 0 | 0 | 0 | 0 | 0.001928215 | 0.001928215 | 0.001928215 | 0.001928215 | 0.001928215 | 0.001928215 | 0.001928215 | 0.001928215 | 0.001928215 | 0.001928215 | 0.001928215 | 0.001928215 | 0.001928215 | 0.001928215 | 0.001928215 | 0.001928215 | 0.001928215 | 0.001928215 | 0.001928215 | 0.001928215 | 0.001928215 | 0.001928215 | 0.001928215 | 0.001928215 | 0.001928215 | 0.001928215 | 0.001928215 | 0.001928215 | 0.001928215 | 0.001928215 | 0.001928215 | 0.001928215 | 0.001928215 | 0.001928215 | 0.001928215 | 0.001928215 | 0.001928215 | 0.001928215 | 0.001928215 | 0.001928215 | 0.001928215 | 0.001928215 | 0.001928215 | 0.001928215 | 0.001928215 | 0.001928215 | 0 | 0 | 0 | 0 | 0 | 0 | 0 | 0 | 0
1229 | 668.2694 | 0.00192879 | 20 | 634.5 | -594.5 | 0 | 0 | 0 | 0 | 0 | 0 | 0 | 0 | 0 | 0 | 0.00192879 | 0.00192879 | 0.00192879 | 0.00192879 | 0.00192879 | 0.00192879 | 0.00192879 | 0.00192879 | 0.00192879 | 0.00192879 | 0.00192879 | 0.00192879 | 0.00192879 | 0.00192879 | 0.00192879 | 0.00192879 | 0.00192879 | 0.00192879 | 0.00192879 | 0.00192879 | 0.00192879 | 0.00192879 | 0.00192879 | 0.00192879 | 0.00192879 | 0.00192879 | 0.00192879 | 0.00192879 | 0.00192879 | 0.00192879 | 0.00192879 | 0.00192879 | 0.00192879 | 0.00192879 | 0.00192879 | 0.00192879 | 0.00192879 | 0.00192879 | 0.00192879 | 0.00192879 | 0.00192879 | 0.00192879 | 0.00192879 | 0.00192879 | 0.00192879 | 0.00192879 | 0 | 0 | 0 | 0 | 0 | 0 | 0 | 0 | 0
1229 | 700.5366 | 0.002021921 | 30 | 644.5 | -584.5 | 0 | 0 | 0 | 0 | 0 | 0 | 0 | 0 | 0 | 0 | 0 | 0.002021921 | 0.002021921 | 0.002021921 | 0.002021921 | 0.002021921 | 0.002021921 | 0.002021921 | 0.002021921 | 0.002021921 | 0.002021921 | 0.002021921 | 0.002021921 | 0.002021921 | 0.002021921 | 0.002021921 | 0.002021921 | 0.002021921 | 0.002021921 | 0.002021921 | 0.002021921 | 0.002021921 | 0.002021921 | 0.002021921 | 0.002021921 | 0.002021921 | 0.002021921 | 0.002021921 | 0.002021921 | 0.002021921 | 0.002021921 | 0.002021921 | 0.002021921 | 0.002021921 | 0.002021921 | 0.002021921 | 0.002021921 | 0.002021921 | 0.002021921 | 0.002021921 | 0.002021921 | 0.002021921 | 0.002021921 | 0.002021921 | 0.002021921 | 0.002021921 | 0.002021921 | 0 | 0 | 0 | 0 | 0 | 0 | 0 | 0
1229 | 551.0865 | 0.001590571 | 40 | 654.5 | -574.5 | 0 | 0 | 0 | 0 | 0 | 0 | 0 | 0 | 0 | 0 | 0 | 0.001590571 | 0.001590571 | 0.001590571 | 0.001590571 | 0.001590571 | 0.001590571 | 0.001590571 | 0.001590571 | 0.001590571 | 0.001590571 | 0.001590571 | 0.001590571 | 0.001590571 | 0.001590571 | 0.001590571 | 0.001590571 | 0.001590571 | 0.001590571 | 0.001590571 | 0.001590571 | 0.001590571 | 0.001590571 | 0.001590571 | 0.001590571 | 0.001590571 | 0.001590571 | 0.001590571 | 0.001590571 | 0.001590571 | 0.001590571 | 0.001590571 | 0.001590571 | 0.001590571 | 0.001590571 | 0.001590571 | 0.001590571 | 0.001590571 | 0.001590571 | 0.001590571 | 0.001590571 | 0.001590571 | 0.001590571 | 0.001590571 | 0.001590571 | 0.001590571 | 0.001590571 | 0 | 0 | 0 | 0 | 0 | 0 | 0 | 0
1229 | 697.884 | 0.002014265 | 30 | 644.5 | -584.5 | 0 | 0 | 0 | 0 | 0 | 0 | 0 | 0 | 0 | 0 | 0 | 0.002014265 | 0.002014265 | 0.002014265 | 0.002014265 | 0.002014265 | 0.002014265 | 0.002014265 | 0.002014265 | 0.002014265 | 0.002014265 | 0.002014265 | 0.002014265 | 0.002014265 | 0.002014265 | 0.002014265 | 0.002014265 | 0.002014265 | 0.002014265 | 0.002014265 | 0.002014265 | 0.002014265 | 0.002014265 | 0.002014265 | 0.002014265 | 0.002014265 | 0.002014265 | 0.002014265 | 0.002014265 | 0.002014265 | 0.002014265 | 0.002014265 | 0.002014265 | 0.002014265 | 0.002014265 | 0.002014265 | 0.002014265 | 0.002014265 | 0.002014265 | 0.002014265 | 0.002014265 | 0.002014265 | 0.002014265 | 0.002014265 | 0.002014265 | 0.002014265 | 0.002014265 | 0 | 0 | 0 | 0 | 0 | 0 | 0 | 0
1229 | 681.7108 | 0.001967585 | 20 | 634.5 | -594.5 | 0 | 0 | 0 | 0 | 0 | 0 | 0 | 0 | 0 | 0 | 0.001967585 | 0.001967585 | 0.001967585 | 0.001967585 | 0.001967585 | 0.001967585 | 0.001967585 | 0.001967585 | 0.001967585 | 0.001967585 | 0.001967585 | 0.001967585 | 0.001967585 | 0.001967585 | 0.001967585 | 0.001967585 | 0.001967585 | 0.001967585 | 0.001967585 | 0.001967585 | 0.001967585 | 0.001967585 | 0.001967585 | 0.001967585 | 0.001967585 | 0.001967585 | 0.001967585 | 0.001967585 | 0.001967585 | 0.001967585 | 0.001967585 | 0.001967585 | 0.001967585 | 0.001967585 | 0.001967585 | 0.001967585 | 0.001967585 | 0.001967585 | 0.001967585 | 0.001967585 | 0.001967585 | 0.001967585 | 0.001967585 | 0.001967585 | 0.001967585 | 0.001967585 | 0 | 0 | 0 | 0 | 0 | 0 | 0 | 0 | 0
1229 | 671.2734 | 0.00193746 | 10 | 624.5 | -604.5 | 0 | 0 | 0 | 0 | 0 | 0 | 0 | 0 | 0 | 0 | 0.00193746 | 0.00193746 | 0.00193746 | 0.00193746 | 0.00193746 | 0.00193746 | 0.00193746 | 0.00193746 | 0.00193746 | 0.00193746 | 0.00193746 | 0.00193746 | 0.00193746 | 0.00193746 | 0.00193746 | 0.00193746 | 0.00193746 | 0.00193746 | 0.00193746 | 0.00193746 | 0.00193746 | 0.00193746 | 0.00193746 | 0.00193746 | 0.00193746 | 0.00193746 | 0.00193746 | 0.00193746 | 0.00193746 | 0.00193746 | 0.00193746 | 0.00193746 | 0.00193746 | 0.00193746 | 0.00193746 | 0.00193746 | 0.00193746 | 0.00193746 | 0.00193746 | 0.00193746 | 0.00193746 | 0.00193746 | 0.00193746 | 0.00193746 | 0.00193746 | 0.00193746 | 0 | 0 | 0 | 0 | 0 | 0 | 0 | 0 | 0
1229 | 652.139 | 0.001882234 | 0 | 614.5 | -614.5 | 0 | 0 | 0 | 0 | 0 | 0 | 0 | 0 | 0 | 0 | 0.001882234 | 0.001882234 | 0.001882234 | 0.001882234 | 0.001882234 | 0.001882234 | 0.001882234 | 0.001882234 | 0.001882234 | 0.001882234 | 0.001882234 | 0.001882234 | 0.001882234 | 0.001882234 | 0.001882234 | 0.001882234 | 0.001882234 | 0.001882234 | 0.001882234 | 0.001882234 | 0.001882234 | 0.001882234 | 0.001882234 | 0.001882234 | 0.001882234 | 0.001882234 | 0.001882234 | 0.001882234 | 0.001882234 | 0.001882234 | 0.001882234 | 0.001882234 | 0.001882234 | 0.001882234 | 0.001882234 | 0.001882234 | 0.001882234 | 0.001882234 | 0.001882234 | 0.001882234 | 0.001882234 | 0.001882234 | 0.001882234 | 0.001882234 | 0.001882234 | 0 | 0 | 0 | 0 | 0 | 0 | 0 | 0 | 0 | 0
1229 | 524.7695 | 0.001514614 | -10 | 604.5 | -624.5 | 0 | 0 | 0 | 0 | 0 | 0 | 0 | 0 | 0 | 0.001514614 | 0.001514614 | 0.001514614 | 0.001514614 | 0.001514614 | 0.001514614 | 0.001514614 | 0.001514614 | 0.001514614 | 0.001514614 | 0.001514614 | 0.001514614 | 0.001514614 | 0.001514614 | 0.001514614 | 0.001514614 | 0.001514614 | 0.001514614 | 0.001514614 | 0.001514614 | 0.001514614 | 0.001514614 | 0.001514614 | 0.001514614 | 0.001514614 | 0.001514614 | 0.001514614 | 0.001514614 | 0.001514614 | 0.001514614 | 0.001514614 | 0.001514614 | 0.001514614 | 0.001514614 | 0.001514614 | 0.001514614 | 0.001514614 | 0.001514614 | 0.001514614 | 0.001514614 | 0.001514614 | 0.001514614 | 0.001514614 | 0.001514614 | 0.001514614 | 0.001514614 | 0 | 0 | 0 | 0 | 0 | 0 | 0 | 0 | 0 | 0
1229 | 686.0364 | 0.00198007 | -20 | 594.5 | -634.5 | 0 | 0 | 0 | 0 | 0 | 0 | 0 | 0 | 0 | 0.00198007 | 0.00198007 | 0.00198007 | 0.00198007 | 0.00198007 | 0.00198007 | 0.00198007 | 0.00198007 | 0.00198007 | 0.00198007 | 0.00198007 | 0.00198007 | 0.00198007 | 0.00198007 | 0.00198007 | 0.00198007 | 0.00198007 | 0.00198007 | 0.00198007 | 0.00198007 | 0.00198007 | 0.00198007 | 0.00198007 | 0.00198007 | 0.00198007 | 0.00198007 | 0.00198007 | 0.00198007 | 0.00198007 | 0.00198007 | 0.00198007 | 0.00198007 | 0.00198007 | 0.00198007 | 0.00198007 | 0.00198007 | 0.00198007 | 0.00198007 | 0.00198007 | 0.00198007 | 0.00198007 | 0.00198007 | 0.00198007 | 0.00198007 | 0.00198007 | 0.00198007 | 0 | 0 | 0 | 0 | 0 | 0 | 0 | 0 | 0 | 0
1229 | 662.4859 | 0.001912097 | -30 | 584.5 | -644.5 | 0 | 0 | 0 | 0 | 0 | 0 | 0 | 0 | 0.001912097 | 0.001912097 | 0.001912097 | 0.001912097 | 0.001912097 | 0.001912097 | 0.001912097 | 0.001912097 | 0.001912097 | 0.001912097 | 0.001912097 | 0.001912097 | 0.001912097 | 0.001912097 | 0.001912097 | 0.001912097 | 0.001912097 | 0.001912097 | 0.001912097 | 0.001912097 | 0.001912097 | 0.001912097 | 0.001912097 | 0.001912097 | 0.001912097 | 0.001912097 | 0.001912097 | 0.001912097 | 0.001912097 | 0.001912097 | 0.001912097 | 0.001912097 | 0.001912097 | 0.001912097 | 0.001912097 | 0.001912097 | 0.001912097 | 0.001912097 | 0.001912097 | 0.001912097 | 0.001912097 | 0.001912097 | 0.001912097 | 0.001912097 | 0.001912097 | 0.001912097 | 0 | 0 | 0 | 0 | 0 | 0 | 0 | 0 | 0 | 0 | 0
1229 | 661.2008 | 0.001908388 | -40 | 574.5 | -654.5 | 0 | 0 | 0 | 0 | 0 | 0 | 0 | 0 | 0.001908388 | 0.001908388 | 0.001908388 | 0.001908388 | 0.001908388 | 0.001908388 | 0.001908388 | 0.001908388 | 0.001908388 | 0.001908388 | 0.001908388 | 0.001908388 | 0.001908388 | 0.001908388 | 0.001908388 | 0.001908388 | 0.001908388 | 0.001908388 | 0.001908388 | 0.001908388 | 0.001908388 | 0.001908388 | 0.001908388 | 0.001908388 | 0.001908388 | 0.001908388 | 0.001908388 | 0.001908388 | 0.001908388 | 0.001908388 | 0.001908388 | 0.001908388 | 0.001908388 | 0.001908388 | 0.001908388 | 0.001908388 | 0.001908388 | 0.001908388 | 0.001908388 | 0.001908388 | 0.001908388 | 0.001908388 | 0.001908388 | 0.001908388 | 0.001908388 | 0.001908388 | 0 | 0 | 0 | 0 | 0 | 0 | 0 | 0 | 0 | 0 | 0
1229 | 674.7226 | 0.001947416 | -30 | 584.5 | -644.5 | 0 | 0 | 0 | 0 | 0 | 0 | 0 | 0 | 0.001947416 | 0.001947416 | 0.001947416 | 0.001947416 | 0.001947416 | 0.001947416 | 0.001947416 | 0.001947416 | 0.001947416 | 0.001947416 | 0.001947416 | 0.001947416 | 0.001947416 | 0.001947416 | 0.001947416 | 0.001947416 | 0.001947416 | 0.001947416 | 0.001947416 | 0.001947416 | 0.001947416 | 0.001947416 | 0.001947416 | 0.001947416 | 0.001947416 | 0.001947416 | 0.001947416 | 0.001947416 | 0.001947416 | 0.001947416 | 0.001947416 | 0.001947416 | 0.001947416 | 0.001947416 | 0.001947416 | 0.001947416 | 0.001947416 | 0.001947416 | 0.001947416 | 0.001947416 | 0.001947416 | 0.001947416 | 0.001947416 | 0.001947416 | 0.001947416 | 0.001947416 | 0 | 0 | 0 | 0 | 0 | 0 | 0 | 0 | 0 | 0 | 0
1229 | 669.5544 | 0.001932499 | -20 | 594.5 | -634.5 | 0 | 0 | 0 | 0 | 0 | 0 | 0 | 0 | 0 | 0.001932499 | 0.001932499 | 0.001932499 | 0.001932499 | 0.001932499 | 0.001932499 | 0.001932499 | 0.001932499 | 0.001932499 | 0.001932499 | 0.001932499 | 0.001932499 | 0.001932499 | 0.001932499 | 0.001932499 | 0.001932499 | 0.001932499 | 0.001932499 | 0.001932499 | 0.001932499 | 0.001932499 | 0.001932499 | 0.001932499 | 0.001932499 | 0.001932499 | 0.001932499 | 0.001932499 | 0.001932499 | 0.001932499 | 0.001932499 | 0.001932499 | 0.001932499 | 0.001932499 | 0.001932499 | 0.001932499 | 0.001932499 | 0.001932499 | 0.001932499 | 0.001932499 | 0.001932499 | 0.001932499 | 0.001932499 | 0.001932499 | 0.001932499 | 0.001932499 | 0.001932499 | 0 | 0 | 0 | 0 | 0 | 0 | 0 | 0 | 0 | 0
1229 | 671.0613 | 0.001936848 | -10 | 604.5 | -624.5 | 0 | 0 | 0 | 0 | 0 | 0 | 0 | 0 | 0 | 0.001936848 | 0.001936848 | 0.001936848 | 0.001936848 | 0.001936848 | 0.001936848 | 0.001936848 | 0.001936848 | 0.001936848 | 0.001936848 | 0.001936848 | 0.001936848 | 0.001936848 | 0.001936848 | 0.001936848 | 0.001936848 | 0.001936848 | 0.001936848 | 0.001936848 | 0.001936848 | 0.001936848 | 0.001936848 | 0.001936848 | 0.001936848 | 0.001936848 | 0.001936848 | 0.001936848 | 0.001936848 | 0.001936848 | 0.001936848 | 0.001936848 | 0.001936848 | 0.001936848 | 0.001936848 | 0.001936848 | 0.001936848 | 0.001936848 | 0.001936848 | 0.001936848 | 0.001936848 | 0.001936848 | 0.001936848 | 0.001936848 | 0.001936848 | 0.001936848 | 0.001936848 | 0 | 0 | 0 | 0 | 0 | 0 | 0 | 0 | 0 | 0
1229 | 708.344 | 0.002044455 | 0 | 614.5 | -614.5 | 0 | 0 | 0 | 0 | 0 | 0 | 0 | 0 | 0 | 0 | 0.002044455 | 0.002044455 | 0.002044455 | 0.002044455 | 0.002044455 | 0.002044455 | 0.002044455 | 0.002044455 | 0.002044455 | 0.002044455 | 0.002044455 | 0.002044455 | 0.002044455 | 0.002044455 | 0.002044455 | 0.002044455 | 0.002044455 | 0.002044455 | 0.002044455 | 0.002044455 | 0.002044455 | 0.002044455 | 0.002044455 | 0.002044455 | 0.002044455 | 0.002044455 | 0.002044455 | 0.002044455 | 0.002044455 | 0.002044455 | 0.002044455 | 0.002044455 | 0.002044455 | 0.002044455 | 0.002044455 | 0.002044455 | 0.002044455 | 0.002044455 | 0.002044455 | 0.002044455 | 0.002044455 | 0.002044455 | 0.002044455 | 0.002044455 | 0.002044455 | 0 | 0 | 0 | 0 | 0 | 0 | 0 | 0 | 0 | 0
1202 | 643.9739 | 0.001858667 | 10 | 611 | -591 | 0 | 0 | 0 | 0 | 0 | 0 | 0 | 0 | 0 | 0 | 0.001858667 | 0.001858667 | 0.001858667 | 0.001858667 | 0.001858667 | 0.001858667 | 0.001858667 | 0.001858667 | 0.001858667 | 0.001858667 | 0.001858667 | 0.001858667 | 0.001858667 | 0.001858667 | 0.001858667 | 0.001858667 | 0.001858667 | 0.001858667 | 0.001858667 | 0.001858667 | 0.001858667 | 0.001858667 | 0.001858667 | 0.001858667 | 0.001858667 | 0.001858667 | 0.001858667 | 0.001858667 | 0.001858667 | 0.001858667 | 0.001858667 | 0.001858667 | 0.001858667 | 0.001858667 | 0.001858667 | 0.001858667 | 0.001858667 | 0.001858667 | 0.001858667 | 0.001858667 | 0.001858667 | 0.001858667 | 0.001858667 | 0.001858667 | 0.001858667 | 0 | 0 | 0 | 0 | 0 | 0 | 0 | 0 | 0 | 0
1202 | 650.7644 | 0.001878266 | 20 | 621 | -581 | 0 | 0 | 0 | 0 | 0 | 0 | 0 | 0 | 0 | 0 | 0 | 0.001878266 | 0.001878266 | 0.001878266 | 0.001878266 | 0.001878266 | 0.001878266 | 0.001878266 | 0.001878266 | 0.001878266 | 0.001878266 | 0.001878266 | 0.001878266 | 0.001878266 | 0.001878266 | 0.001878266 | 0.001878266 | 0.001878266 | 0.001878266 | 0.001878266 | 0.001878266 | 0.001878266 | 0.001878266 | 0.001878266 | 0.001878266 | 0.001878266 | 0.001878266 | 0.001878266 | 0.001878266 | 0.001878266 | 0.001878266 | 0.001878266 | 0.001878266 | 0.001878266 | 0.001878266 | 0.001878266 | 0.001878266 | 0.001878266 | 0.001878266 | 0.001878266 | 0.001878266 | 0.001878266 | 0.001878266 | 0.001878266 | 0.001878266 | 0.001878266 | 0 | 0 | 0 | 0 | 0 | 0 | 0 | 0 | 0
1202 | 659.4362 | 0.001903295 | 30 | 631 | -571 | 0 | 0 | 0 | 0 | 0 | 0 | 0 | 0 | 0 | 0 | 0 | 0.001903295 | 0.001903295 | 0.001903295 | 0.001903295 | 0.001903295 | 0.001903295 | 0.001903295 | 0.001903295 | 0.001903295 | 0.001903295 | 0.001903295 | 0.001903295 | 0.001903295 | 0.001903295 | 0.001903295 | 0.001903295 | 0.001903295 | 0.001903295 | 0.001903295 | 0.001903295 | 0.001903295 | 0.001903295 | 0.001903295 | 0.001903295 | 0.001903295 | 0.001903295 | 0.001903295 | 0.001903295 | 0.001903295 | 0.001903295 | 0.001903295 | 0.001903295 | 0.001903295 | 0.001903295 | 0.001903295 | 0.001903295 | 0.001903295 | 0.001903295 | 0.001903295 | 0.001903295 | 0.001903295 | 0.001903295 | 0.001903295 | 0.001903295 | 0.001903295 | 0 | 0 | 0 | 0 | 0 | 0 | 0 | 0 | 0
1202 | 642.8124 | 0.001855315 | 40 | 641 | -561 | 0 | 0 | 0 | 0 | 0 | 0 | 0 | 0 | 0 | 0 | 0 | 0 | 0.001855315 | 0.001855315 | 0.001855315 | 0.001855315 | 0.001855315 | 0.001855315 | 0.001855315 | 0.001855315 | 0.001855315 | 0.001855315 | 0.001855315 | 0.001855315 | 0.001855315 | 0.001855315 | 0.001855315 | 0.001855315 | 0.001855315 | 0.001855315 | 0.001855315 | 0.001855315 | 0.001855315 | 0.001855315 | 0.001855315 | 0.001855315 | 0.001855315 | 0.001855315 | 0.001855315 | 0.001855315 | 0.001855315 | 0.001855315 | 0.001855315 | 0.001855315 | 0.001855315 | 0.001855315 | 0.001855315 | 0.001855315 | 0.001855315 | 0.001855315 | 0.001855315 | 0.001855315 | 0.001855315 | 0.001855315 | 0.001855315 | 0.001855315 | 0 | 0 | 0 | 0 | 0 | 0 | 0 | 0 | 0
1202 | 653.5829 | 0.001886401 | 30 | 631 | -571 | 0 | 0 | 0 | 0 | 0 | 0 | 0 | 0 | 0 | 0 | 0 | 0.001886401 | 0.001886401 | 0.001886401 | 0.001886401 | 0.001886401 | 0.001886401 | 0.001886401 | 0.001886401 | 0.001886401 | 0.001886401 | 0.001886401 | 0.001886401 | 0.001886401 | 0.001886401 | 0.001886401 | 0.001886401 | 0.001886401 | 0.001886401 | 0.001886401 | 0.001886401 | 0.001886401 | 0.001886401 | 0.001886401 | 0.001886401 | 0.001886401 | 0.001886401 | 0.001886401 | 0.001886401 | 0.001886401 | 0.001886401 | 0.001886401 | 0.001886401 | 0.001886401 | 0.001886401 | 0.001886401 | 0.001886401 | 0.001886401 | 0.001886401 | 0.001886401 | 0.001886401 | 0.001886401 | 0.001886401 | 0.001886401 | 0.001886401 | 0.001886401 | 0 | 0 | 0 | 0 | 0 | 0 | 0 | 0 | 0
1202 | 666.7192 | 0.001924316 | 20 | 621 | -581 | 0 | 0 | 0 | 0 | 0 | 0 | 0 | 0 | 0 | 0 | 0 | 0.001924316 | 0.001924316 | 0.001924316 | 0.001924316 | 0.001924316 | 0.001924316 | 0.001924316 | 0.001924316 | 0.001924316 | 0.001924316 | 0.001924316 | 0.001924316 | 0.001924316 | 0.001924316 | 0.001924316 | 0.001924316 | 0.001924316 | 0.001924316 | 0.001924316 | 0.001924316 | 0.001924316 | 0.001924316 | 0.001924316 | 0.001924316 | 0.001924316 | 0.001924316 | 0.001924316 | 0.001924316 | 0.001924316 | 0.001924316 | 0.001924316 | 0.001924316 | 0.001924316 | 0.001924316 | 0.001924316 | 0.001924316 | 0.001924316 | 0.001924316 | 0.001924316 | 0.001924316 | 0.001924316 | 0.001924316 | 0.001924316 | 0.001924316 | 0.001924316 | 0 | 0 | 0 | 0 | 0 | 0 | 0 | 0 | 0
1202 | 621.2646 | 0.001793123 | 10 | 611 | -591 | 0 | 0 | 0 | 0 | 0 | 0 | 0 | 0 | 0 | 0 | 0.001793123 | 0.001793123 | 0.001793123 | 0.001793123 | 0.001793123 | 0.001793123 | 0.001793123 | 0.001793123 | 0.001793123 | 0.001793123 | 0.001793123 | 0.001793123 | 0.001793123 | 0.001793123 | 0.001793123 | 0.001793123 | 0.001793123 | 0.001793123 | 0.001793123 | 0.001793123 | 0.001793123 | 0.001793123 | 0.001793123 | 0.001793123 | 0.001793123 | 0.001793123 | 0.001793123 | 0.001793123 | 0.001793123 | 0.001793123 | 0.001793123 | 0.001793123 | 0.001793123 | 0.001793123 | 0.001793123 | 0.001793123 | 0.001793123 | 0.001793123 | 0.001793123 | 0.001793123 | 0.001793123 | 0.001793123 | 0.001793123 | 0.001793123 | 0.001793123 | 0 | 0 | 0 | 0 | 0 | 0 | 0 | 0 | 0 | 0
1202 | 658.6154 | 0.001900926 | 0 | 601 | -601 | 0 | 0 | 0 | 0 | 0 | 0 | 0 | 0 | 0 | 0 | 0.001900926 | 0.001900926 | 0.001900926 | 0.001900926 | 0.001900926 | 0.001900926 | 0.001900926 | 0.001900926 | 0.001900926 | 0.001900926 | 0.001900926 | 0.001900926 | 0.001900926 | 0.001900926 | 0.001900926 | 0.001900926 | 0.001900926 | 0.001900926 | 0.001900926 | 0.001900926 | 0.001900926 | 0.001900926 | 0.001900926 | 0.001900926 | 0.001900926 | 0.001900926 | 0.001900926 | 0.001900926 | 0.001900926 | 0.001900926 | 0.001900926 | 0.001900926 | 0.001900926 | 0.001900926 | 0.001900926 | 0.001900926 | 0.001900926 | 0.001900926 | 0.001900926 | 0.001900926 | 0.001900926 | 0.001900926 | 0.001900926 | 0.001900926 | 0.001900926 | 0 | 0 | 0 | 0 | 0 | 0 | 0 | 0 | 0 | 0
1202 | 639.5369 | 0.001845861 | -10 | 591 | -611 | 0 | 0 | 0 | 0 | 0 | 0 | 0 | 0 | 0 | 0 | 0.001845861 | 0.001845861 | 0.001845861 | 0.001845861 | 0.001845861 | 0.001845861 | 0.001845861 | 0.001845861 | 0.001845861 | 0.001845861 | 0.001845861 | 0.001845861 | 0.001845861 | 0.001845861 | 0.001845861 | 0.001845861 | 0.001845861 | 0.001845861 | 0.001845861 | 0.001845861 | 0.001845861 | 0.001845861 | 0.001845861 | 0.001845861 | 0.001845861 | 0.001845861 | 0.001845861 | 0.001845861 | 0.001845861 | 0.001845861 | 0.001845861 | 0.001845861 | 0.001845861 | 0.001845861 | 0.001845861 | 0.001845861 | 0.001845861 | 0.001845861 | 0.001845861 | 0.001845861 | 0.001845861 | 0.001845861 | 0.001845861 | 0.001845861 | 0.001845861 | 0 | 0 | 0 | 0 | 0 | 0 | 0 | 0 | 0 | 0
1202 | 613.4092 | 0.00177045 | -20 | 581 | -621 | 0 | 0 | 0 | 0 | 0 | 0 | 0 | 0 | 0 | 0.00177045 | 0.00177045 | 0.00177045 | 0.00177045 | 0.00177045 | 0.00177045 | 0.00177045 | 0.00177045 | 0.00177045 | 0.00177045 | 0.00177045 | 0.00177045 | 0.00177045 | 0.00177045 | 0.00177045 | 0.00177045 | 0.00177045 | 0.00177045 | 0.00177045 | 0.00177045 | 0.00177045 | 0.00177045 | 0.00177045 | 0.00177045 | 0.00177045 | 0.00177045 | 0.00177045 | 0.00177045 | 0.00177045 | 0.00177045 | 0.00177045 | 0.00177045 | 0.00177045 | 0.00177045 | 0.00177045 | 0.00177045 | 0.00177045 | 0.00177045 | 0.00177045 | 0.00177045 | 0.00177045 | 0.00177045 | 0.00177045 | 0.00177045 | 0.00177045 | 0 | 0 | 0 | 0 | 0 | 0 | 0 | 0 | 0 | 0 | 0
1202 | 672.2627 | 0.001940316 | -30 | 571 | -631 | 0 | 0 | 0 | 0 | 0 | 0 | 0 | 0 | 0 | 0.001940316 | 0.001940316 | 0.001940316 | 0.001940316 | 0.001940316 | 0.001940316 | 0.001940316 | 0.001940316 | 0.001940316 | 0.001940316 | 0.001940316 | 0.001940316 | 0.001940316 | 0.001940316 | 0.001940316 | 0.001940316 | 0.001940316 | 0.001940316 | 0.001940316 | 0.001940316 | 0.001940316 | 0.001940316 | 0.001940316 | 0.001940316 | 0.001940316 | 0.001940316 | 0.001940316 | 0.001940316 | 0.001940316 | 0.001940316 | 0.001940316 | 0.001940316 | 0.001940316 | 0.001940316 | 0.001940316 | 0.001940316 | 0.001940316 | 0.001940316 | 0.001940316 | 0.001940316 | 0.001940316 | 0.001940316 | 0.001940316 | 0.001940316 | 0.001940316 | 0 | 0 | 0 | 0 | 0 | 0 | 0 | 0 | 0 | 0 | 0
1202 | 628.0768 | 0.001812784 | -40 | 561 | -641 | 0 | 0 | 0 | 0 | 0 | 0 | 0 | 0 | 0 | 0.001812784 | 0.001812784 | 0.001812784 | 0.001812784 | 0.001812784 | 0.001812784 | 0.001812784 | 0.001812784 | 0.001812784 | 0.001812784 | 0.001812784 | 0.001812784 | 0.001812784 | 0.001812784 | 0.001812784 | 0.001812784 | 0.001812784 | 0.001812784 | 0.001812784 | 0.001812784 | 0.001812784 | 0.001812784 | 0.001812784 | 0.001812784 | 0.001812784 | 0.001812784 | 0.001812784 | 0.001812784 | 0.001812784 | 0.001812784 | 0.001812784 | 0.001812784 | 0.001812784 | 0.001812784 | 0.001812784 | 0.001812784 | 0.001812784 | 0.001812784 | 0.001812784 | 0.001812784 | 0.001812784 | 0.001812784 | 0.001812784 | 0.001812784 | 0 | 0 | 0 | 0 | 0 | 0 | 0 | 0 | 0 | 0 | 0 | 0
1202 | 652.2266 | 0.001882487 | -30 | 571 | -631 | 0 | 0 | 0 | 0 | 0 | 0 | 0 | 0 | 0 | 0.001882487 | 0.001882487 | 0.001882487 | 0.001882487 | 0.001882487 | 0.001882487 | 0.001882487 | 0.001882487 | 0.001882487 | 0.001882487 | 0.001882487 | 0.001882487 | 0.001882487 | 0.001882487 | 0.001882487 | 0.001882487 | 0.001882487 | 0.001882487 | 0.001882487 | 0.001882487 | 0.001882487 | 0.001882487 | 0.001882487 | 0.001882487 | 0.001882487 | 0.001882487 | 0.001882487 | 0.001882487 | 0.001882487 | 0.001882487 | 0.001882487 | 0.001882487 | 0.001882487 | 0.001882487 | 0.001882487 | 0.001882487 | 0.001882487 | 0.001882487 | 0.001882487 | 0.001882487 | 0.001882487 | 0.001882487 | 0.001882487 | 0.001882487 | 0.001882487 | 0 | 0 | 0 | 0 | 0 | 0 | 0 | 0 | 0 | 0 | 0
1202 | 661.2122 | 0.001908421 | -20 | 581 | -621 | 0 | 0 | 0 | 0 | 0 | 0 | 0 | 0 | 0 | 0.001908421 | 0.001908421 | 0.001908421 | 0.001908421 | 0.001908421 | 0.001908421 | 0.001908421 | 0.001908421 | 0.001908421 | 0.001908421 | 0.001908421 | 0.001908421 | 0.001908421 | 0.001908421 | 0.001908421 | 0.001908421 | 0.001908421 | 0.001908421 | 0.001908421 | 0.001908421 | 0.001908421 | 0.001908421 | 0.001908421 | 0.001908421 | 0.001908421 | 0.001908421 | 0.001908421 | 0.001908421 | 0.001908421 | 0.001908421 | 0.001908421 | 0.001908421 | 0.001908421 | 0.001908421 | 0.001908421 | 0.001908421 | 0.001908421 | 0.001908421 | 0.001908421 | 0.001908421 | 0.001908421 | 0.001908421 | 0.001908421 | 0.001908421 | 0.001908421 | 0 | 0 | 0 | 0 | 0 | 0 | 0 | 0 | 0 | 0 | 0
1202 | 651.9865 | 0.001881794 | -10 | 591 | -611 | 0 | 0 | 0 | 0 | 0 | 0 | 0 | 0 | 0 | 0 | 0.001881794 | 0.001881794 | 0.001881794 | 0.001881794 | 0.001881794 | 0.001881794 | 0.001881794 | 0.001881794 | 0.001881794 | 0.001881794 | 0.001881794 | 0.001881794 | 0.001881794 | 0.001881794 | 0.001881794 | 0.001881794 | 0.001881794 | 0.001881794 | 0.001881794 | 0.001881794 | 0.001881794 | 0.001881794 | 0.001881794 | 0.001881794 | 0.001881794 | 0.001881794 | 0.001881794 | 0.001881794 | 0.001881794 | 0.001881794 | 0.001881794 | 0.001881794 | 0.001881794 | 0.001881794 | 0.001881794 | 0.001881794 | 0.001881794 | 0.001881794 | 0.001881794 | 0.001881794 | 0.001881794 | 0.001881794 | 0.001881794 | 0.001881794 | 0.001881794 | 0 | 0 | 0 | 0 | 0 | 0 | 0 | 0 | 0 | 0
1202 | 600.4811 | 0.001733136 | 0 | 601 | -601 | 0 | 0 | 0 | 0 | 0 | 0 | 0 | 0 | 0 | 0 | 0.001733136 | 0.001733136 | 0.001733136 | 0.001733136 | 0.001733136 | 0.001733136 | 0.001733136 | 0.001733136 | 0.001733136 | 0.001733136 | 0.001733136 | 0.001733136 | 0.001733136 | 0.001733136 | 0.001733136 | 0.001733136 | 0.001733136 | 0.001733136 | 0.001733136 | 0.001733136 | 0.001733136 | 0.001733136 | 0.001733136 | 0.001733136 | 0.001733136 | 0.001733136 | 0.001733136 | 0.001733136 | 0.001733136 | 0.001733136 | 0.001733136 | 0.001733136 | 0.001733136 | 0.001733136 | 0.001733136 | 0.001733136 | 0.001733136 | 0.001733136 | 0.001733136 | 0.001733136 | 0.001733136 | 0.001733136 | 0.001733136 | 0.001733136 | 0.001733136 | 0 | 0 | 0 | 0 | 0 | 0 | 0 | 0 | 0 | 0
1177 | 781.0847 | 0.002254403 | 10 | 598.5 | -578.5 | 0 | 0 | 0 | 0 | 0 | 0 | 0 | 0 | 0 | 0 | 0 | 0.002254403 | 0.002254403 | 0.002254403 | 0.002254403 | 0.002254403 | 0.002254403 | 0.002254403 | 0.002254403 | 0.002254403 | 0.002254403 | 0.002254403 | 0.002254403 | 0.002254403 | 0.002254403 | 0.002254403 | 0.002254403 | 0.002254403 | 0.002254403 | 0.002254403 | 0.002254403 | 0.002254403 | 0.002254403 | 0.002254403 | 0.002254403 | 0.002254403 | 0.002254403 | 0.002254403 | 0.002254403 | 0.002254403 | 0.002254403 | 0.002254403 | 0.002254403 | 0.002254403 | 0.002254403 | 0.002254403 | 0.002254403 | 0.002254403 | 0.002254403 | 0.002254403 | 0.002254403 | 0.002254403 | 0.002254403 | 0.002254403 | 0.002254403 | 0 | 0 | 0 | 0 | 0 | 0 | 0 | 0 | 0 | 0
1202 | 757.4052 | 0.002186058 | 20 | 621 | -581 | 0 | 0 | 0 | 0 | 0 | 0 | 0 | 0 | 0 | 0 | 0 | 0.002186058 | 0.002186058 | 0.002186058 | 0.002186058 | 0.002186058 | 0.002186058 | 0.002186058 | 0.002186058 | 0.002186058 | 0.002186058 | 0.002186058 | 0.002186058 | 0.002186058 | 0.002186058 | 0.002186058 | 0.002186058 | 0.002186058 | 0.002186058 | 0.002186058 | 0.002186058 | 0.002186058 | 0.002186058 | 0.002186058 | 0.002186058 | 0.002186058 | 0.002186058 | 0.002186058 | 0.002186058 | 0.002186058 | 0.002186058 | 0.002186058 | 0.002186058 | 0.002186058 | 0.002186058 | 0.002186058 | 0.002186058 | 0.002186058 | 0.002186058 | 0.002186058 | 0.002186058 | 0.002186058 | 0.002186058 | 0.002186058 | 0.002186058 | 0.002186058 | 0 | 0 | 0 | 0 | 0 | 0 | 0 | 0 | 0
1202 | 715.3023 | 0.002064538 | 30 | 631 | -571 | 0 | 0 | 0 | 0 | 0 | 0 | 0 | 0 | 0 | 0 | 0 | 0.002064538 | 0.002064538 | 0.002064538 | 0.002064538 | 0.002064538 | 0.002064538 | 0.002064538 | 0.002064538 | 0.002064538 | 0.002064538 | 0.002064538 | 0.002064538 | 0.002064538 | 0.002064538 | 0.002064538 | 0.002064538 | 0.002064538 | 0.002064538 | 0.002064538 | 0.002064538 | 0.002064538 | 0.002064538 | 0.002064538 | 0.002064538 | 0.002064538 | 0.002064538 | 0.002064538 | 0.002064538 | 0.002064538 | 0.002064538 | 0.002064538 | 0.002064538 | 0.002064538 | 0.002064538 | 0.002064538 | 0.002064538 | 0.002064538 | 0.002064538 | 0.002064538 | 0.002064538 | 0.002064538 | 0.002064538 | 0.002064538 | 0.002064538 | 0.002064538 | 0 | 0 | 0 | 0 | 0 | 0 | 0 | 0 | 0
1202 | 727.2567 | 0.002099042 | 40 | 641 | -561 | 0 | 0 | 0 | 0 | 0 | 0 | 0 | 0 | 0 | 0 | 0 | 0 | 0.002099042 | 0.002099042 | 0.002099042 | 0.002099042 | 0.002099042 | 0.002099042 | 0.002099042 | 0.002099042 | 0.002099042 | 0.002099042 | 0.002099042 | 0.002099042 | 0.002099042 | 0.002099042 | 0.002099042 | 0.002099042 | 0.002099042 | 0.002099042 | 0.002099042 | 0.002099042 | 0.002099042 | 0.002099042 | 0.002099042 | 0.002099042 | 0.002099042 | 0.002099042 | 0.002099042 | 0.002099042 | 0.002099042 | 0.002099042 | 0.002099042 | 0.002099042 | 0.002099042 | 0.002099042 | 0.002099042 | 0.002099042 | 0.002099042 | 0.002099042 | 0.002099042 | 0.002099042 | 0.002099042 | 0.002099042 | 0.002099042 | 0.002099042 | 0 | 0 | 0 | 0 | 0 | 0 | 0 | 0 | 0
1146 | 907.7177 | 0.002619897 | 30 | 603 | -543 | 0 | 0 | 0 | 0 | 0 | 0 | 0 | 0 | 0 | 0 | 0 | 0 | 0.002619897 | 0.002619897 | 0.002619897 | 0.002619897 | 0.002619897 | 0.002619897 | 0.002619897 | 0.002619897 | 0.002619897 | 0.002619897 | 0.002619897 | 0.002619897 | 0.002619897 | 0.002619897 | 0.002619897 | 0.002619897 | 0.002619897 | 0.002619897 | 0.002619897 | 0.002619897 | 0.002619897 | 0.002619897 | 0.002619897 | 0.002619897 | 0.002619897 | 0.002619897 | 0.002619897 | 0.002619897 | 0.002619897 | 0.002619897 | 0.002619897 | 0.002619897 | 0.002619897 | 0.002619897 | 0.002619897 | 0.002619897 | 0.002619897 | 0.002619897 | 0.002619897 | 0.002619897 | 0.002619897 | 0.002619897 | 0.002619897 | 0 | 0 | 0 | 0 | 0 | 0 | 0 | 0 | 0 | 0
1188 | 541.5594 | 0.001563074 | 20 | 614 | -574 | 0 | 0 | 0 | 0 | 0 | 0 | 0 | 0 | 0 | 0 | 0 | 0.001563074 | 0.001563074 | 0.001563074 | 0.001563074 | 0.001563074 | 0.001563074 | 0.001563074 | 0.001563074 | 0.001563074 | 0.001563074 | 0.001563074 | 0.001563074 | 0.001563074 | 0.001563074 | 0.001563074 | 0.001563074 | 0.001563074 | 0.001563074 | 0.001563074 | 0.001563074 | 0.001563074 | 0.001563074 | 0.001563074 | 0.001563074 | 0.001563074 | 0.001563074 | 0.001563074 | 0.001563074 | 0.001563074 | 0.001563074 | 0.001563074 | 0.001563074 | 0.001563074 | 0.001563074 | 0.001563074 | 0.001563074 | 0.001563074 | 0.001563074 | 0.001563074 | 0.001563074 | 0.001563074 | 0.001563074 | 0.001563074 | 0.001563074 | 0 | 0 | 0 | 0 | 0 | 0 | 0 | 0 | 0 | 0
1132 | 636.8148 | 0.001838004 | 10 | 576 | -556 | 0 | 0 | 0 | 0 | 0 | 0 | 0 | 0 | 0 | 0 | 0 | 0 | 0.001838004 | 0.001838004 | 0.001838004 | 0.001838004 | 0.001838004 | 0.001838004 | 0.001838004 | 0.001838004 | 0.001838004 | 0.001838004 | 0.001838004 | 0.001838004 | 0.001838004 | 0.001838004 | 0.001838004 | 0.001838004 | 0.001838004 | 0.001838004 | 0.001838004 | 0.001838004 | 0.001838004 | 0.001838004 | 0.001838004 | 0.001838004 | 0.001838004 | 0.001838004 | 0.001838004 | 0.001838004 | 0.001838004 | 0.001838004 | 0.001838004 | 0.001838004 | 0.001838004 | 0.001838004 | 0.001838004 | 0.001838004 | 0.001838004 | 0.001838004 | 0.001838004 | 0.001838004 | 0.001838004 | 0.001838004 | 0 | 0 | 0 | 0 | 0 | 0 | 0 | 0 | 0 | 0 | 0
1067 | 561.2644 | 0.001619947 | 0 | 533.5 | -533.5 | 0 | 0 | 0 | 0 | 0 | 0 | 0 | 0 | 0 | 0 | 0 | 0 | 0 | 0.001619947 | 0.001619947 | 0.001619947 | 0.001619947 | 0.001619947 | 0.001619947 | 0.001619947 | 0.001619947 | 0.001619947 | 0.001619947 | 0.001619947 | 0.001619947 | 0.001619947 | 0.001619947 | 0.001619947 | 0.001619947 | 0.001619947 | 0.001619947 | 0.001619947 | 0.001619947 | 0.001619947 | 0.001619947 | 0.001619947 | 0.001619947 | 0.001619947 | 0.001619947 | 0.001619947 | 0.001619947 | 0.001619947 | 0.001619947 | 0.001619947 | 0.001619947 | 0.001619947 | 0.001619947 | 0.001619947 | 0.001619947 | 0.001619947 | 0.001619947 | 0.001619947 | 0 | 0 | 0 | 0 | 0 | 0 | 0 | 0 | 0 | 0 | 0 | 0 | 0
1067 | 576.583 | 0.001664161 | -10 | 523.5 | -543.5 | 0 | 0 | 0 | 0 | 0 | 0 | 0 | 0 | 0 | 0 | 0 | 0 | 0.001664161 | 0.001664161 | 0.001664161 | 0.001664161 | 0.001664161 | 0.001664161 | 0.001664161 | 0.001664161 | 0.001664161 | 0.001664161 | 0.001664161 | 0.001664161 | 0.001664161 | 0.001664161 | 0.001664161 | 0.001664161 | 0.001664161 | 0.001664161 | 0.001664161 | 0.001664161 | 0.001664161 | 0.001664161 | 0.001664161 | 0.001664161 | 0.001664161 | 0.001664161 | 0.001664161 | 0.001664161 | 0.001664161 | 0.001664161 | 0.001664161 | 0.001664161 | 0.001664161 | 0.001664161 | 0.001664161 | 0.001664161 | 0.001664161 | 0.001664161 | 0.001664161 | 0.001664161 | 0 | 0 | 0 | 0 | 0 | 0 | 0 | 0 | 0 | 0 | 0 | 0 | 0
1067 | 583.5729 | 0.001684335 | -20 | 513.5 | -553.5 | 0 | 0 | 0 | 0 | 0 | 0 | 0 | 0 | 0 | 0 | 0 | 0 | 0.001684335 | 0.001684335 | 0.001684335 | 0.001684335 | 0.001684335 | 0.001684335 | 0.001684335 | 0.001684335 | 0.001684335 | 0.001684335 | 0.001684335 | 0.001684335 | 0.001684335 | 0.001684335 | 0.001684335 | 0.001684335 | 0.001684335 | 0.001684335 | 0.001684335 | 0.001684335 | 0.001684335 | 0.001684335 | 0.001684335 | 0.001684335 | 0.001684335 | 0.001684335 | 0.001684335 | 0.001684335 | 0.001684335 | 0.001684335 | 0.001684335 | 0.001684335 | 0.001684335 | 0.001684335 | 0.001684335 | 0.001684335 | 0.001684335 | 0.001684335 | 0.001684335 | 0.001684335 | 0 | 0 | 0 | 0 | 0 | 0 | 0 | 0 | 0 | 0 | 0 | 0 | 0
1067 | 572.6297 | 0.00165275 | 20 | 553.5 | -513.5 | 0 | 0 | 0 | 0 | 0 | 0 | 0 | 0 | 0 | 0 | 0 | 0 | 0 | 0.00165275 | 0.00165275 | 0.00165275 | 0.00165275 | 0.00165275 | 0.00165275 | 0.00165275 | 0.00165275 | 0.00165275 | 0.00165275 | 0.00165275 | 0.00165275 | 0.00165275 | 0.00165275 | 0.00165275 | 0.00165275 | 0.00165275 | 0.00165275 | 0.00165275 | 0.00165275 | 0.00165275 | 0.00165275 | 0.00165275 | 0.00165275 | 0.00165275 | 0.00165275 | 0.00165275 | 0.00165275 | 0.00165275 | 0.00165275 | 0.00165275 | 0.00165275 | 0.00165275 | 0.00165275 | 0.00165275 | 0.00165275 | 0.00165275 | 0.00165275 | 0.00165275 | 0.00165275 | 0 | 0 | 0 | 0 | 0 | 0 | 0 | 0 | 0 | 0 | 0 | 0
1067 | 587.2759 | 0.001695023 | -40 | 493.5 | -573.5 | 0 | 0 | 0 | 0 | 0 | 0 | 0 | 0 | 0 | 0 | 0 | 0.001695023 | 0.001695023 | 0.001695023 | 0.001695023 | 0.001695023 | 0.001695023 | 0.001695023 | 0.001695023 | 0.001695023 | 0.001695023 | 0.001695023 | 0.001695023 | 0.001695023 | 0.001695023 | 0.001695023 | 0.001695023 | 0.001695023 | 0.001695023 | 0.001695023 | 0.001695023 | 0.001695023 | 0.001695023 | 0.001695023 | 0.001695023 | 0.001695023 | 0.001695023 | 0.001695023 | 0.001695023 | 0.001695023 | 0.001695023 | 0.001695023 | 0.001695023 | 0.001695023 | 0.001695023 | 0.001695023 | 0.001695023 | 0.001695023 | 0.001695023 | 0.001695023 | 0.001695023 | 0 | 0 | 0 | 0 | 0 | 0 | 0 | 0 | 0 | 0 | 0 | 0 | 0 | 0
1067 | 544.1394 | 0.00157052 | -30 | 503.5 | -563.5 | 0 | 0 | 0 | 0 | 0 | 0 | 0 | 0 | 0 | 0 | 0 | 0.00157052 | 0.00157052 | 0.00157052 | 0.00157052 | 0.00157052 | 0.00157052 | 0.00157052 | 0.00157052 | 0.00157052 | 0.00157052 | 0.00157052 | 0.00157052 | 0.00157052 | 0.00157052 | 0.00157052 | 0.00157052 | 0.00157052 | 0.00157052 | 0.00157052 | 0.00157052 | 0.00157052 | 0.00157052 | 0.00157052 | 0.00157052 | 0.00157052 | 0.00157052 | 0.00157052 | 0.00157052 | 0.00157052 | 0.00157052 | 0.00157052 | 0.00157052 | 0.00157052 | 0.00157052 | 0.00157052 | 0.00157052 | 0.00157052 | 0.00157052 | 0.00157052 | 0.00157052 | 0 | 0 | 0 | 0 | 0 | 0 | 0 | 0 | 0 | 0 | 0 | 0 | 0 | 0
1067 | 572.7885 | 0.001653209 | -20 | 513.5 | -553.5 | 0 | 0 | 0 | 0 | 0 | 0 | 0 | 0 | 0 | 0 | 0 | 0 | 0.001653209 | 0.001653209 | 0.001653209 | 0.001653209 | 0.001653209 | 0.001653209 | 0.001653209 | 0.001653209 | 0.001653209 | 0.001653209 | 0.001653209 | 0.001653209 | 0.001653209 | 0.001653209 | 0.001653209 | 0.001653209 | 0.001653209 | 0.001653209 | 0.001653209 | 0.001653209 | 0.001653209 | 0.001653209 | 0.001653209 | 0.001653209 | 0.001653209 | 0.001653209 | 0.001653209 | 0.001653209 | 0.001653209 | 0.001653209 | 0.001653209 | 0.001653209 | 0.001653209 | 0.001653209 | 0.001653209 | 0.001653209 | 0.001653209 | 0.001653209 | 0.001653209 | 0.001653209 | 0 | 0 | 0 | 0 | 0 | 0 | 0 | 0 | 0 | 0 | 0 | 0 | 0
1067 | 589.9584 | 0.001702765 | -10 | 523.5 | -543.5 | 0 | 0 | 0 | 0 | 0 | 0 | 0 | 0 | 0 | 0 | 0 | 0 | 0.001702765 | 0.001702765 | 0.001702765 | 0.001702765 | 0.001702765 | 0.001702765 | 0.001702765 | 0.001702765 | 0.001702765 | 0.001702765 | 0.001702765 | 0.001702765 | 0.001702765 | 0.001702765 | 0.001702765 | 0.001702765 | 0.001702765 | 0.001702765 | 0.001702765 | 0.001702765 | 0.001702765 | 0.001702765 | 0.001702765 | 0.001702765 | 0.001702765 | 0.001702765 | 0.001702765 | 0.001702765 | 0.001702765 | 0.001702765 | 0.001702765 | 0.001702765 | 0.001702765 | 0.001702765 | 0.001702765 | 0.001702765 | 0.001702765 | 0.001702765 | 0.001702765 | 0.001702765 | 0 | 0 | 0 | 0 | 0 | 0 | 0 | 0 | 0 | 0 | 0 | 0 | 0
1067 | 590.3222 | 0.001703815 | 0 | 533.5 | -533.5 | 0 | 0 | 0 | 0 | 0 | 0 | 0 | 0 | 0 | 0 | 0 | 0 | 0 | 0.001703815 | 0.001703815 | 0.001703815 | 0.001703815 | 0.001703815 | 0.001703815 | 0.001703815 | 0.001703815 | 0.001703815 | 0.001703815 | 0.001703815 | 0.001703815 | 0.001703815 | 0.001703815 | 0.001703815 | 0.001703815 | 0.001703815 | 0.001703815 | 0.001703815 | 0.001703815 | 0.001703815 | 0.001703815 | 0.001703815 | 0.001703815 | 0.001703815 | 0.001703815 | 0.001703815 | 0.001703815 | 0.001703815 | 0.001703815 | 0.001703815 | 0.001703815 | 0.001703815 | 0.001703815 | 0.001703815 | 0.001703815 | 0.001703815 | 0.001703815 | 0.001703815 | 0 | 0 | 0 | 0 | 0 | 0 | 0 | 0 | 0 | 0 | 0 | 0 | 0
1067 | 617.53 | 0.001782344 | 10 | 543.5 | -523.5 | 0 | 0 | 0 | 0 | 0 | 0 | 0 | 0 | 0 | 0 | 0 | 0 | 0 | 0.001782344 | 0.001782344 | 0.001782344 | 0.001782344 | 0.001782344 | 0.001782344 | 0.001782344 | 0.001782344 | 0.001782344 | 0.001782344 | 0.001782344 | 0.001782344 | 0.001782344 | 0.001782344 | 0.001782344 | 0.001782344 | 0.001782344 | 0.001782344 | 0.001782344 | 0.001782344 | 0.001782344 | 0.001782344 | 0.001782344 | 0.001782344 | 0.001782344 | 0.001782344 | 0.001782344 | 0.001782344 | 0.001782344 | 0.001782344 | 0.001782344 | 0.001782344 | 0.001782344 | 0.001782344 | 0.001782344 | 0.001782344 | 0.001782344 | 0.001782344 | 0.001782344 | 0.001782344 | 0 | 0 | 0 | 0 | 0 | 0 | 0 | 0 | 0 | 0 | 0 | 0
1067 | 554.8899 | 0.001601549 | 20 | 553.5 | -513.5 | 0 | 0 | 0 | 0 | 0 | 0 | 0 | 0 | 0 | 0 | 0 | 0 | 0 | 0.001601549 | 0.001601549 | 0.001601549 | 0.001601549 | 0.001601549 | 0.001601549 | 0.001601549 | 0.001601549 | 0.001601549 | 0.001601549 | 0.001601549 | 0.001601549 | 0.001601549 | 0.001601549 | 0.001601549 | 0.001601549 | 0.001601549 | 0.001601549 | 0.001601549 | 0.001601549 | 0.001601549 | 0.001601549 | 0.001601549 | 0.001601549 | 0.001601549 | 0.001601549 | 0.001601549 | 0.001601549 | 0.001601549 | 0.001601549 | 0.001601549 | 0.001601549 | 0.001601549 | 0.001601549 | 0.001601549 | 0.001601549 | 0.001601549 | 0.001601549 | 0.001601549 | 0.001601549 | 0 | 0 | 0 | 0 | 0 | 0 | 0 | 0 | 0 | 0 | 0 | 0
1067 | 644.1024 | 0.001859038 | 30 | 563.5 | -503.5 | 0 | 0 | 0 | 0 | 0 | 0 | 0 | 0 | 0 | 0 | 0 | 0 | 0 | 0 | 0.001859038 | 0.001859038 | 0.001859038 | 0.001859038 | 0.001859038 | 0.001859038 | 0.001859038 | 0.001859038 | 0.001859038 | 0.001859038 | 0.001859038 | 0.001859038 | 0.001859038 | 0.001859038 | 0.001859038 | 0.001859038 | 0.001859038 | 0.001859038 | 0.001859038 | 0.001859038 | 0.001859038 | 0.001859038 | 0.001859038 | 0.001859038 | 0.001859038 | 0.001859038 | 0.001859038 | 0.001859038 | 0.001859038 | 0.001859038 | 0.001859038 | 0.001859038 | 0.001859038 | 0.001859038 | 0.001859038 | 0.001859038 | 0.001859038 | 0.001859038 | 0.001859038 | 0.001859038 | 0 | 0 | 0 | 0 | 0 | 0 | 0 | 0 | 0 | 0 | 0
1067 | 544.4403 | 0.001571389 | 40 | 573.5 | -493.5 | 0 | 0 | 0 | 0 | 0 | 0 | 0 | 0 | 0 | 0 | 0 | 0 | 0 | 0 | 0.001571389 | 0.001571389 | 0.001571389 | 0.001571389 | 0.001571389 | 0.001571389 | 0.001571389 | 0.001571389 | 0.001571389 | 0.001571389 | 0.001571389 | 0.001571389 | 0.001571389 | 0.001571389 | 0.001571389 | 0.001571389 | 0.001571389 | 0.001571389 | 0.001571389 | 0.001571389 | 0.001571389 | 0.001571389 | 0.001571389 | 0.001571389 | 0.001571389 | 0.001571389 | 0.001571389 | 0.001571389 | 0.001571389 | 0.001571389 | 0.001571389 | 0.001571389 | 0.001571389 | 0.001571389 | 0.001571389 | 0.001571389 | 0.001571389 | 0.001571389 | 0.001571389 | 0.001571389 | 0 | 0 | 0 | 0 | 0 | 0 | 0 | 0 | 0 | 0 | 0
1067 | 615.5667 | 0.001776677 | 30 | 563.5 | -503.5 | 0 | 0 | 0 | 0 | 0 | 0 | 0 | 0 | 0 | 0 | 0 | 0 | 0 | 0 | 0.001776677 | 0.001776677 | 0.001776677 | 0.001776677 | 0.001776677 | 0.001776677 | 0.001776677 | 0.001776677 | 0.001776677 | 0.001776677 | 0.001776677 | 0.001776677 | 0.001776677 | 0.001776677 | 0.001776677 | 0.001776677 | 0.001776677 | 0.001776677 | 0.001776677 | 0.001776677 | 0.001776677 | 0.001776677 | 0.001776677 | 0.001776677 | 0.001776677 | 0.001776677 | 0.001776677 | 0.001776677 | 0.001776677 | 0.001776677 | 0.001776677 | 0.001776677 | 0.001776677 | 0.001776677 | 0.001776677 | 0.001776677 | 0.001776677 | 0.001776677 | 0.001776677 | 0.001776677 | 0 | 0 | 0 | 0 | 0 | 0 | 0 | 0 | 0 | 0 | 0
1067 | 569.5933 | 0.001643987 | 20 | 553.5 | -513.5 | 0 | 0 | 0 | 0 | 0 | 0 | 0 | 0 | 0 | 0 | 0 | 0 | 0 | 0.001643987 | 0.001643987 | 0.001643987 | 0.001643987 | 0.001643987 | 0.001643987 | 0.001643987 | 0.001643987 | 0.001643987 | 0.001643987 | 0.001643987 | 0.001643987 | 0.001643987 | 0.001643987 | 0.001643987 | 0.001643987 | 0.001643987 | 0.001643987 | 0.001643987 | 0.001643987 | 0.001643987 | 0.001643987 | 0.001643987 | 0.001643987 | 0.001643987 | 0.001643987 | 0.001643987 | 0.001643987 | 0.001643987 | 0.001643987 | 0.001643987 | 0.001643987 | 0.001643987 | 0.001643987 | 0.001643987 | 0.001643987 | 0.001643987 | 0.001643987 | 0.001643987 | 0.001643987 | 0 | 0 | 0 | 0 | 0 | 0 | 0 | 0 | 0 | 0 | 0 | 0
1067 | 593.3665 | 0.001712602 | 10 | 543.5 | -523.5 | 0 | 0 | 0 | 0 | 0 | 0 | 0 | 0 | 0 | 0 | 0 | 0 | 0 | 0.001712602 | 0.001712602 | 0.001712602 | 0.001712602 | 0.001712602 | 0.001712602 | 0.001712602 | 0.001712602 | 0.001712602 | 0.001712602 | 0.001712602 | 0.001712602 | 0.001712602 | 0.001712602 | 0.001712602 | 0.001712602 | 0.001712602 | 0.001712602 | 0.001712602 | 0.001712602 | 0.001712602 | 0.001712602 | 0.001712602 | 0.001712602 | 0.001712602 | 0.001712602 | 0.001712602 | 0.001712602 | 0.001712602 | 0.001712602 | 0.001712602 | 0.001712602 | 0.001712602 | 0.001712602 | 0.001712602 | 0.001712602 | 0.001712602 | 0.001712602 | 0.001712602 | 0.001712602 | 0 | 0 | 0 | 0 | 0 | 0 | 0 | 0 | 0 | 0 | 0 | 0
1067 | 564.3125 | 0.001628745 | 0 | 533.5 | -533.5 | 0 | 0 | 0 | 0 | 0 | 0 | 0 | 0 | 0 | 0 | 0 | 0 | 0 | 0.001628745 | 0.001628745 | 0.001628745 | 0.001628745 | 0.001628745 | 0.001628745 | 0.001628745 | 0.001628745 | 0.001628745 | 0.001628745 | 0.001628745 | 0.001628745 | 0.001628745 | 0.001628745 | 0.001628745 | 0.001628745 | 0.001628745 | 0.001628745 | 0.001628745 | 0.001628745 | 0.001628745 | 0.001628745 | 0.001628745 | 0.001628745 | 0.001628745 | 0.001628745 | 0.001628745 | 0.001628745 | 0.001628745 | 0.001628745 | 0.001628745 | 0.001628745 | 0.001628745 | 0.001628745 | 0.001628745 | 0.001628745 | 0.001628745 | 0.001628745 | 0.001628745 | 0 | 0 | 0 | 0 | 0 | 0 | 0 | 0 | 0 | 0 | 0 | 0 | 0
1067 | 691.7133 | 0.001996455 | -10 | 523.5 | -543.5 | 0 | 0 | 0 | 0 | 0 | 0 | 0 | 0 | 0 | 0 | 0 | 0 | 0.001996455 | 0.001996455 | 0.001996455 | 0.001996455 | 0.001996455 | 0.001996455 | 0.001996455 | 0.001996455 | 0.001996455 | 0.001996455 | 0.001996455 | 0.001996455 | 0.001996455 | 0.001996455 | 0.001996455 | 0.001996455 | 0.001996455 | 0.001996455 | 0.001996455 | 0.001996455 | 0.001996455 | 0.001996455 | 0.001996455 | 0.001996455 | 0.001996455 | 0.001996455 | 0.001996455 | 0.001996455 | 0.001996455 | 0.001996455 | 0.001996455 | 0.001996455 | 0.001996455 | 0.001996455 | 0.001996455 | 0.001996455 | 0.001996455 | 0.001996455 | 0.001996455 | 0.001996455 | 0 | 0 | 0 | 0 | 0 | 0 | 0 | 0 | 0 | 0 | 0 | 0 | 0
1067 | 538.836 | 0.001555214 | -20 | 513.5 | -553.5 | 0 | 0 | 0 | 0 | 0 | 0 | 0 | 0 | 0 | 0 | 0 | 0 | 0.001555214 | 0.001555214 | 0.001555214 | 0.001555214 | 0.001555214 | 0.001555214 | 0.001555214 | 0.001555214 | 0.001555214 | 0.001555214 | 0.001555214 | 0.001555214 | 0.001555214 | 0.001555214 | 0.001555214 | 0.001555214 | 0.001555214 | 0.001555214 | 0.001555214 | 0.001555214 | 0.001555214 | 0.001555214 | 0.001555214 | 0.001555214 | 0.001555214 | 0.001555214 | 0.001555214 | 0.001555214 | 0.001555214 | 0.001555214 | 0.001555214 | 0.001555214 | 0.001555214 | 0.001555214 | 0.001555214 | 0.001555214 | 0.001555214 | 0.001555214 | 0.001555214 | 0.001555214 | 0 | 0 | 0 | 0 | 0 | 0 | 0 | 0 | 0 | 0 | 0 | 0 | 0
1067 | 608.299 | 0.001755701 | -30 | 503.5 | -563.5 | 0 | 0 | 0 | 0 | 0 | 0 | 0 | 0 | 0 | 0 | 0 | 0.001755701 | 0.001755701 | 0.001755701 | 0.001755701 | 0.001755701 | 0.001755701 | 0.001755701 | 0.001755701 | 0.001755701 | 0.001755701 | 0.001755701 | 0.001755701 | 0.001755701 | 0.001755701 | 0.001755701 | 0.001755701 | 0.001755701 | 0.001755701 | 0.001755701 | 0.001755701 | 0.001755701 | 0.001755701 | 0.001755701 | 0.001755701 | 0.001755701 | 0.001755701 | 0.001755701 | 0.001755701 | 0.001755701 | 0.001755701 | 0.001755701 | 0.001755701 | 0.001755701 | 0.001755701 | 0.001755701 | 0.001755701 | 0.001755701 | 0.001755701 | 0.001755701 | 0.001755701 | 0 | 0 | 0 | 0 | 0 | 0 | 0 | 0 | 0 | 0 | 0 | 0 | 0 | 0
1061 | 390.4975 | 0.001127072 | -40 | 490.5 | -570.5 | 0 | 0 | 0 | 0 | 0 | 0 | 0 | 0 | 0 | 0 | 0 | 0.001127072 | 0.001127072 | 0.001127072 | 0.001127072 | 0.001127072 | 0.001127072 | 0.001127072 | 0.001127072 | 0.001127072 | 0.001127072 | 0.001127072 | 0.001127072 | 0.001127072 | 0.001127072 | 0.001127072 | 0.001127072 | 0.001127072 | 0.001127072 | 0.001127072 | 0.001127072 | 0.001127072 | 0.001127072 | 0.001127072 | 0.001127072 | 0.001127072 | 0.001127072 | 0.001127072 | 0.001127072 | 0.001127072 | 0.001127072 | 0.001127072 | 0.001127072 | 0.001127072 | 0.001127072 | 0.001127072 | 0.001127072 | 0.001127072 | 0.001127072 | 0.001127072 | 0.001127072 | 0 | 0 | 0 | 0 | 0 | 0 | 0 | 0 | 0 | 0 | 0 | 0 | 0 | 0
1061 | 381.7317 | 0.001101772 | -30 | 500.5 | -560.5 | 0 | 0 | 0 | 0 | 0 | 0 | 0 | 0 | 0 | 0 | 0 | 0 | 0.001101772 | 0.001101772 | 0.001101772 | 0.001101772 | 0.001101772 | 0.001101772 | 0.001101772 | 0.001101772 | 0.001101772 | 0.001101772 | 0.001101772 | 0.001101772 | 0.001101772 | 0.001101772 | 0.001101772 | 0.001101772 | 0.001101772 | 0.001101772 | 0.001101772 | 0.001101772 | 0.001101772 | 0.001101772 | 0.001101772 | 0.001101772 | 0.001101772 | 0.001101772 | 0.001101772 | 0.001101772 | 0.001101772 | 0.001101772 | 0.001101772 | 0.001101772 | 0.001101772 | 0.001101772 | 0.001101772 | 0.001101772 | 0.001101772 | 0.001101772 | 0.001101772 | 0 | 0 | 0 | 0 | 0 | 0 | 0 | 0 | 0 | 0 | 0 | 0 | 0 | 0
1057 | 517.241 | 0.001492885 | -20 | 508.5 | -548.5 | 0 | 0 | 0 | 0 | 0 | 0 | 0 | 0 | 0 | 0 | 0 | 0 | 0.001492885 | 0.001492885 | 0.001492885 | 0.001492885 | 0.001492885 | 0.001492885 | 0.001492885 | 0.001492885 | 0.001492885 | 0.001492885 | 0.001492885 | 0.001492885 | 0.001492885 | 0.001492885 | 0.001492885 | 0.001492885 | 0.001492885 | 0.001492885 | 0.001492885 | 0.001492885 | 0.001492885 | 0.001492885 | 0.001492885 | 0.001492885 | 0.001492885 | 0.001492885 | 0.001492885 | 0.001492885 | 0.001492885 | 0.001492885 | 0.001492885 | 0.001492885 | 0.001492885 | 0.001492885 | 0.001492885 | 0.001492885 | 0.001492885 | 0.001492885 | 0.001492885 | 0.001492885 | 0 | 0 | 0 | 0 | 0 | 0 | 0 | 0 | 0 | 0 | 0 | 0 | 0
1057 | 521.4182 | 0.001504941 | -10 | 518.5 | -538.5 | 0 | 0 | 0 | 0 | 0 | 0 | 0 | 0 | 0 | 0 | 0 | 0 | 0.001504941 | 0.001504941 | 0.001504941 | 0.001504941 | 0.001504941 | 0.001504941 | 0.001504941 | 0.001504941 | 0.001504941 | 0.001504941 | 0.001504941 | 0.001504941 | 0.001504941 | 0.001504941 | 0.001504941 | 0.001504941 | 0.001504941 | 0.001504941 | 0.001504941 | 0.001504941 | 0.001504941 | 0.001504941 | 0.001504941 | 0.001504941 | 0.001504941 | 0.001504941 | 0.001504941 | 0.001504941 | 0.001504941 | 0.001504941 | 0.001504941 | 0.001504941 | 0.001504941 | 0.001504941 | 0.001504941 | 0.001504941 | 0.001504941 | 0.001504941 | 0.001504941 | 0.001504941 | 0 | 0 | 0 | 0 | 0 | 0 | 0 | 0 | 0 | 0 | 0 | 0 | 0
1057 | 539.8044 | 0.001558009 | 0 | 528.5 | -528.5 | 0 | 0 | 0 | 0 | 0 | 0 | 0 | 0 | 0 | 0 | 0 | 0 | 0 | 0.001558009 | 0.001558009 | 0.001558009 | 0.001558009 | 0.001558009 | 0.001558009 | 0.001558009 | 0.001558009 | 0.001558009 | 0.001558009 | 0.001558009 | 0.001558009 | 0.001558009 | 0.001558009 | 0.001558009 | 0.001558009 | 0.001558009 | 0.001558009 | 0.001558009 | 0.001558009 | 0.001558009 | 0.001558009 | 0.001558009 | 0.001558009 | 0.001558009 | 0.001558009 | 0.001558009 | 0.001558009 | 0.001558009 | 0.001558009 | 0.001558009 | 0.001558009 | 0.001558009 | 0.001558009 | 0.001558009 | 0.001558009 | 0.001558009 | 0.001558009 | 0.001558009 | 0 | 0 | 0 | 0 | 0 | 0 | 0 | 0 | 0 | 0 | 0 | 0 | 0
1057 | 507.534 | 0.001464868 | 10 | 538.5 | -518.5 | 0 | 0 | 0 | 0 | 0 | 0 | 0 | 0 | 0 | 0 | 0 | 0 | 0 | 0.001464868 | 0.001464868 | 0.001464868 | 0.001464868 | 0.001464868 | 0.001464868 | 0.001464868 | 0.001464868 | 0.001464868 | 0.001464868 | 0.001464868 | 0.001464868 | 0.001464868 | 0.001464868 | 0.001464868 | 0.001464868 | 0.001464868 | 0.001464868 | 0.001464868 | 0.001464868 | 0.001464868 | 0.001464868 | 0.001464868 | 0.001464868 | 0.001464868 | 0.001464868 | 0.001464868 | 0.001464868 | 0.001464868 | 0.001464868 | 0.001464868 | 0.001464868 | 0.001464868 | 0.001464868 | 0.001464868 | 0.001464868 | 0.001464868 | 0.001464868 | 0.001464868 | 0.001464868 | 0 | 0 | 0 | 0 | 0 | 0 | 0 | 0 | 0 | 0 | 0 | 0
1057 | 504.3636 | 0.001455718 | 20 | 548.5 | -508.5 | 0 | 0 | 0 | 0 | 0 | 0 | 0 | 0 | 0 | 0 | 0 | 0 | 0 | 0.001455718 | 0.001455718 | 0.001455718 | 0.001455718 | 0.001455718 | 0.001455718 | 0.001455718 | 0.001455718 | 0.001455718 | 0.001455718 | 0.001455718 | 0.001455718 | 0.001455718 | 0.001455718 | 0.001455718 | 0.001455718 | 0.001455718 | 0.001455718 | 0.001455718 | 0.001455718 | 0.001455718 | 0.001455718 | 0.001455718 | 0.001455718 | 0.001455718 | 0.001455718 | 0.001455718 | 0.001455718 | 0.001455718 | 0.001455718 | 0.001455718 | 0.001455718 | 0.001455718 | 0.001455718 | 0.001455718 | 0.001455718 | 0.001455718 | 0.001455718 | 0.001455718 | 0.001455718 | 0 | 0 | 0 | 0 | 0 | 0 | 0 | 0 | 0 | 0 | 0 | 0
1057 | 593.4345 | 0.001712798 | 30 | 558.5 | -498.5 | 0 | 0 | 0 | 0 | 0 | 0 | 0 | 0 | 0 | 0 | 0 | 0 | 0 | 0 | 0.001712798 | 0.001712798 | 0.001712798 | 0.001712798 | 0.001712798 | 0.001712798 | 0.001712798 | 0.001712798 | 0.001712798 | 0.001712798 | 0.001712798 | 0.001712798 | 0.001712798 | 0.001712798 | 0.001712798 | 0.001712798 | 0.001712798 | 0.001712798 | 0.001712798 | 0.001712798 | 0.001712798 | 0.001712798 | 0.001712798 | 0.001712798 | 0.001712798 | 0.001712798 | 0.001712798 | 0.001712798 | 0.001712798 | 0.001712798 | 0.001712798 | 0.001712798 | 0.001712798 | 0.001712798 | 0.001712798 | 0.001712798 | 0.001712798 | 0.001712798 | 0.001712798 | 0 | 0 | 0 | 0 | 0 | 0 | 0 | 0 | 0 | 0 | 0 | 0
1057 | 522.9387 | 0.00150933 | 40 | 568.5 | -488.5 | 0 | 0 | 0 | 0 | 0 | 0 | 0 | 0 | 0 | 0 | 0 | 0 | 0 | 0 | 0.00150933 | 0.00150933 | 0.00150933 | 0.00150933 | 0.00150933 | 0.00150933 | 0.00150933 | 0.00150933 | 0.00150933 | 0.00150933 | 0.00150933 | 0.00150933 | 0.00150933 | 0.00150933 | 0.00150933 | 0.00150933 | 0.00150933 | 0.00150933 | 0.00150933 | 0.00150933 | 0.00150933 | 0.00150933 | 0.00150933 | 0.00150933 | 0.00150933 | 0.00150933 | 0.00150933 | 0.00150933 | 0.00150933 | 0.00150933 | 0.00150933 | 0.00150933 | 0.00150933 | 0.00150933 | 0.00150933 | 0.00150933 | 0.00150933 | 0.00150933 | 0.00150933 | 0.00150933 | 0 | 0 | 0 | 0 | 0 | 0 | 0 | 0 | 0 | 0 | 0
1057 | 522.6605 | 0.001508527 | 30 | 558.5 | -498.5 | 0 | 0 | 0 | 0 | 0 | 0 | 0 | 0 | 0 | 0 | 0 | 0 | 0 | 0 | 0.001508527 | 0.001508527 | 0.001508527 | 0.001508527 | 0.001508527 | 0.001508527 | 0.001508527 | 0.001508527 | 0.001508527 | 0.001508527 | 0.001508527 | 0.001508527 | 0.001508527 | 0.001508527 | 0.001508527 | 0.001508527 | 0.001508527 | 0.001508527 | 0.001508527 | 0.001508527 | 0.001508527 | 0.001508527 | 0.001508527 | 0.001508527 | 0.001508527 | 0.001508527 | 0.001508527 | 0.001508527 | 0.001508527 | 0.001508527 | 0.001508527 | 0.001508527 | 0.001508527 | 0.001508527 | 0.001508527 | 0.001508527 | 0.001508527 | 0.001508527 | 0.001508527 | 0 | 0 | 0 | 0 | 0 | 0 | 0 | 0 | 0 | 0 | 0 | 0
1057 | 532.1199 | 0.001535829 | 20 | 548.5 | -508.5 | 0 | 0 | 0 | 0 | 0 | 0 | 0 | 0 | 0 | 0 | 0 | 0 | 0 | 0.001535829 | 0.001535829 | 0.001535829 | 0.001535829 | 0.001535829 | 0.001535829 | 0.001535829 | 0.001535829 | 0.001535829 | 0.001535829 | 0.001535829 | 0.001535829 | 0.001535829 | 0.001535829 | 0.001535829 | 0.001535829 | 0.001535829 | 0.001535829 | 0.001535829 | 0.001535829 | 0.001535829 | 0.001535829 | 0.001535829 | 0.001535829 | 0.001535829 | 0.001535829 | 0.001535829 | 0.001535829 | 0.001535829 | 0.001535829 | 0.001535829 | 0.001535829 | 0.001535829 | 0.001535829 | 0.001535829 | 0.001535829 | 0.001535829 | 0.001535829 | 0.001535829 | 0.001535829 | 0 | 0 | 0 | 0 | 0 | 0 | 0 | 0 | 0 | 0 | 0 | 0
1057 | 517.3083 | 0.001493079 | 10 | 538.5 | -518.5 | 0 | 0 | 0 | 0 | 0 | 0 | 0 | 0 | 0 | 0 | 0 | 0 | 0 | 0.001493079 | 0.001493079 | 0.001493079 | 0.001493079 | 0.001493079 | 0.001493079 | 0.001493079 | 0.001493079 | 0.001493079 | 0.001493079 | 0.001493079 | 0.001493079 | 0.001493079 | 0.001493079 | 0.001493079 | 0.001493079 | 0.001493079 | 0.001493079 | 0.001493079 | 0.001493079 | 0.001493079 | 0.001493079 | 0.001493079 | 0.001493079 | 0.001493079 | 0.001493079 | 0.001493079 | 0.001493079 | 0.001493079 | 0.001493079 | 0.001493079 | 0.001493079 | 0.001493079 | 0.001493079 | 0.001493079 | 0.001493079 | 0.001493079 | 0.001493079 | 0.001493079 | 0.001493079 | 0 | 0 | 0 | 0 | 0 | 0 | 0 | 0 | 0 | 0 | 0 | 0
1057 | 634.4595 | 0.001831207 | 0 | 528.5 | -528.5 | 0 | 0 | 0 | 0 | 0 | 0 | 0 | 0 | 0 | 0 | 0 | 0 | 0 | 0.001831207 | 0.001831207 | 0.001831207 | 0.001831207 | 0.001831207 | 0.001831207 | 0.001831207 | 0.001831207 | 0.001831207 | 0.001831207 | 0.001831207 | 0.001831207 | 0.001831207 | 0.001831207 | 0.001831207 | 0.001831207 | 0.001831207 | 0.001831207 | 0.001831207 | 0.001831207 | 0.001831207 | 0.001831207 | 0.001831207 | 0.001831207 | 0.001831207 | 0.001831207 | 0.001831207 | 0.001831207 | 0.001831207 | 0.001831207 | 0.001831207 | 0.001831207 | 0.001831207 | 0.001831207 | 0.001831207 | 0.001831207 | 0.001831207 | 0.001831207 | 0.001831207 | 0 | 0 | 0 | 0 | 0 | 0 | 0 | 0 | 0 | 0 | 0 | 0 | 0
1057 | 566.0766 | 0.001633837 | -10 | 518.5 | -538.5 | 0 | 0 | 0 | 0 | 0 | 0 | 0 | 0 | 0 | 0 | 0 | 0 | 0.001633837 | 0.001633837 | 0.001633837 | 0.001633837 | 0.001633837 | 0.001633837 | 0.001633837 | 0.001633837 | 0.001633837 | 0.001633837 | 0.001633837 | 0.001633837 | 0.001633837 | 0.001633837 | 0.001633837 | 0.001633837 | 0.001633837 | 0.001633837 | 0.001633837 | 0.001633837 | 0.001633837 | 0.001633837 | 0.001633837 | 0.001633837 | 0.001633837 | 0.001633837 | 0.001633837 | 0.001633837 | 0.001633837 | 0.001633837 | 0.001633837 | 0.001633837 | 0.001633837 | 0.001633837 | 0.001633837 | 0.001633837 | 0.001633837 | 0.001633837 | 0.001633837 | 0.001633837 | 0 | 0 | 0 | 0 | 0 | 0 | 0 | 0 | 0 | 0 | 0 | 0 | 0
959 | 714.3683 | 0.002061843 | -20 | 459.5 | -499.5 | 0 | 0 | 0 | 0 | 0 | 0 | 0 | 0 | 0 | 0 | 0 | 0 | 0 | 0 | 0.002061843 | 0.002061843 | 0.002061843 | 0.002061843 | 0.002061843 | 0.002061843 | 0.002061843 | 0.002061843 | 0.002061843 | 0.002061843 | 0.002061843 | 0.002061843 | 0.002061843 | 0.002061843 | 0.002061843 | 0.002061843 | 0.002061843 | 0.002061843 | 0.002061843 | 0.002061843 | 0.002061843 | 0.002061843 | 0.002061843 | 0.002061843 | 0.002061843 | 0.002061843 | 0.002061843 | 0.002061843 | 0.002061843 | 0.002061843 | 0.002061843 | 0.002061843 | 0.002061843 | 0.002061843 | 0.002061843 | 0.002061843 | 0 | 0 | 0 | 0 | 0 | 0 | 0 | 0 | 0 | 0 | 0 | 0 | 0 | 0 | 0
959 | 738.7304 | 0.002132158 | -30 | 449.5 | -509.5 | 0 | 0 | 0 | 0 | 0 | 0 | 0 | 0 | 0 | 0 | 0 | 0 | 0 | 0.002132158 | 0.002132158 | 0.002132158 | 0.002132158 | 0.002132158 | 0.002132158 | 0.002132158 | 0.002132158 | 0.002132158 | 0.002132158 | 0.002132158 | 0.002132158 | 0.002132158 | 0.002132158 | 0.002132158 | 0.002132158 | 0.002132158 | 0.002132158 | 0.002132158 | 0.002132158 | 0.002132158 | 0.002132158 | 0.002132158 | 0.002132158 | 0.002132158 | 0.002132158 | 0.002132158 | 0.002132158 | 0.002132158 | 0.002132158 | 0.002132158 | 0.002132158 | 0.002132158 | 0.002132158 | 0.002132158 | 0.002132158 | 0 | 0 | 0 | 0 | 0 | 0 | 0 | 0 | 0 | 0 | 0 | 0 | 0 | 0 | 0 | 0
959 | 725.942 | 0.002095247 | -40 | 439.5 | -519.5 | 0 | 0 | 0 | 0 | 0 | 0 | 0 | 0 | 0 | 0 | 0 | 0 | 0 | 0.002095247 | 0.002095247 | 0.002095247 | 0.002095247 | 0.002095247 | 0.002095247 | 0.002095247 | 0.002095247 | 0.002095247 | 0.002095247 | 0.002095247 | 0.002095247 | 0.002095247 | 0.002095247 | 0.002095247 | 0.002095247 | 0.002095247 | 0.002095247 | 0.002095247 | 0.002095247 | 0.002095247 | 0.002095247 | 0.002095247 | 0.002095247 | 0.002095247 | 0.002095247 | 0.002095247 | 0.002095247 | 0.002095247 | 0.002095247 | 0.002095247 | 0.002095247 | 0.002095247 | 0.002095247 | 0.002095247 | 0.002095247 | 0 | 0 | 0 | 0 | 0 | 0 | 0 | 0 | 0 | 0 | 0 | 0 | 0 | 0 | 0 | 0
959 | 698.7095 | 0.002016648 | -30 | 449.5 | -509.5 | 0 | 0 | 0 | 0 | 0 | 0 | 0 | 0 | 0 | 0 | 0 | 0 | 0 | 0.002016648 | 0.002016648 | 0.002016648 | 0.002016648 | 0.002016648 | 0.002016648 | 0.002016648 | 0.002016648 | 0.002016648 | 0.002016648 | 0.002016648 | 0.002016648 | 0.002016648 | 0.002016648 | 0.002016648 | 0.002016648 | 0.002016648 | 0.002016648 | 0.002016648 | 0.002016648 | 0.002016648 | 0.002016648 | 0.002016648 | 0.002016648 | 0.002016648 | 0.002016648 | 0.002016648 | 0.002016648 | 0.002016648 | 0.002016648 | 0.002016648 | 0.002016648 | 0.002016648 | 0.002016648 | 0.002016648 | 0.002016648 | 0 | 0 | 0 | 0 | 0 | 0 | 0 | 0 | 0 | 0 | 0 | 0 | 0 | 0 | 0 | 0
948 | 673.7383 | 0.001944575 | -20 | 454 | -494 | 0 | 0 | 0 | 0 | 0 | 0 | 0 | 0 | 0 | 0 | 0 | 0 | 0 | 0 | 0.001944575 | 0.001944575 | 0.001944575 | 0.001944575 | 0.001944575 | 0.001944575 | 0.001944575 | 0.001944575 | 0.001944575 | 0.001944575 | 0.001944575 | 0.001944575 | 0.001944575 | 0.001944575 | 0.001944575 | 0.001944575 | 0.001944575 | 0.001944575 | 0.001944575 | 0.001944575 | 0.001944575 | 0.001944575 | 0.001944575 | 0.001944575 | 0.001944575 | 0.001944575 | 0.001944575 | 0.001944575 | 0.001944575 | 0.001944575 | 0.001944575 | 0.001944575 | 0.001944575 | 0.001944575 | 0.001944575 | 0 | 0 | 0 | 0 | 0 | 0 | 0 | 0 | 0 | 0 | 0 | 0 | 0 | 0 | 0 | 0
942 | 745.5202 | 0.002151755 | -10 | 461 | -481 | 0 | 0 | 0 | 0 | 0 | 0 | 0 | 0 | 0 | 0 | 0 | 0 | 0 | 0 | 0.002151755 | 0.002151755 | 0.002151755 | 0.002151755 | 0.002151755 | 0.002151755 | 0.002151755 | 0.002151755 | 0.002151755 | 0.002151755 | 0.002151755 | 0.002151755 | 0.002151755 | 0.002151755 | 0.002151755 | 0.002151755 | 0.002151755 | 0.002151755 | 0.002151755 | 0.002151755 | 0.002151755 | 0.002151755 | 0.002151755 | 0.002151755 | 0.002151755 | 0.002151755 | 0.002151755 | 0.002151755 | 0.002151755 | 0.002151755 | 0.002151755 | 0.002151755 | 0.002151755 | 0.002151755 | 0.002151755 | 0.002151755 | 0 | 0 | 0 | 0 | 0 | 0 | 0 | 0 | 0 | 0 | 0 | 0 | 0 | 0 | 0
942 | 644.8636 | 0.001861235 | 0 | 471 | -471 | 0 | 0 | 0 | 0 | 0 | 0 | 0 | 0 | 0 | 0 | 0 | 0 | 0 | 0 | 0 | 0.001861235 | 0.001861235 | 0.001861235 | 0.001861235 | 0.001861235 | 0.001861235 | 0.001861235 | 0.001861235 | 0.001861235 | 0.001861235 | 0.001861235 | 0.001861235 | 0.001861235 | 0.001861235 | 0.001861235 | 0.001861235 | 0.001861235 | 0.001861235 | 0.001861235 | 0.001861235 | 0.001861235 | 0.001861235 | 0.001861235 | 0.001861235 | 0.001861235 | 0.001861235 | 0.001861235 | 0.001861235 | 0.001861235 | 0.001861235 | 0.001861235 | 0.001861235 | 0.001861235 | 0.001861235 | 0.001861235 | 0 | 0 | 0 | 0 | 0 | 0 | 0 | 0 | 0 | 0 | 0 | 0 | 0 | 0 | 0
942 | 742.5083 | 0.002143062 | 10 | 481 | -461 | 0 | 0 | 0 | 0 | 0 | 0 | 0 | 0 | 0 | 0 | 0 | 0 | 0 | 0 | 0 | 0.002143062 | 0.002143062 | 0.002143062 | 0.002143062 | 0.002143062 | 0.002143062 | 0.002143062 | 0.002143062 | 0.002143062 | 0.002143062 | 0.002143062 | 0.002143062 | 0.002143062 | 0.002143062 | 0.002143062 | 0.002143062 | 0.002143062 | 0.002143062 | 0.002143062 | 0.002143062 | 0.002143062 | 0.002143062 | 0.002143062 | 0.002143062 | 0.002143062 | 0.002143062 | 0.002143062 | 0.002143062 | 0.002143062 | 0.002143062 | 0.002143062 | 0.002143062 | 0.002143062 | 0.002143062 | 0.002143062 | 0.002143062 | 0 | 0 | 0 | 0 | 0 | 0 | 0 | 0 | 0 | 0 | 0 | 0 | 0 | 0
942 | 696.257 | 0.002009569 | 20 | 491 | -451 | 0 | 0 | 0 | 0 | 0 | 0 | 0 | 0 | 0 | 0 | 0 | 0 | 0 | 0 | 0 | 0 | 0.002009569 | 0.002009569 | 0.002009569 | 0.002009569 | 0.002009569 | 0.002009569 | 0.002009569 | 0.002009569 | 0.002009569 | 0.002009569 | 0.002009569 | 0.002009569 | 0.002009569 | 0.002009569 | 0.002009569 | 0.002009569 | 0.002009569 | 0.002009569 | 0.002009569 | 0.002009569 | 0.002009569 | 0.002009569 | 0.002009569 | 0.002009569 | 0.002009569 | 0.002009569 | 0.002009569 | 0.002009569 | 0.002009569 | 0.002009569 | 0.002009569 | 0.002009569 | 0.002009569 | 0.002009569 | 0.002009569 | 0 | 0 | 0 | 0 | 0 | 0 | 0 | 0 | 0 | 0 | 0 | 0 | 0 | 0
942 | 734.0396 | 0.002118619 | 30 | 501 | -441 | 0 | 0 | 0 | 0 | 0 | 0 | 0 | 0 | 0 | 0 | 0 | 0 | 0 | 0 | 0 | 0 | 0.002118619 | 0.002118619 | 0.002118619 | 0.002118619 | 0.002118619 | 0.002118619 | 0.002118619 | 0.002118619 | 0.002118619 | 0.002118619 | 0.002118619 | 0.002118619 | 0.002118619 | 0.002118619 | 0.002118619 | 0.002118619 | 0.002118619 | 0.002118619 | 0.002118619 | 0.002118619 | 0.002118619 | 0.002118619 | 0.002118619 | 0.002118619 | 0.002118619 | 0.002118619 | 0.002118619 | 0.002118619 | 0.002118619 | 0.002118619 | 0.002118619 | 0.002118619 | 0.002118619 | 0.002118619 | 0.002118619 | 0 | 0 | 0 | 0 | 0 | 0 | 0 | 0 | 0 | 0 | 0 | 0 | 0 | 0
942 | 703.6198 | 0.00203082 | 40 | 511 | -431 | 0 | 0 | 0 | 0 | 0 | 0 | 0 | 0 | 0 | 0 | 0 | 0 | 0 | 0 | 0 | 0 | 0.00203082 | 0.00203082 | 0.00203082 | 0.00203082 | 0.00203082 | 0.00203082 | 0.00203082 | 0.00203082 | 0.00203082 | 0.00203082 | 0.00203082 | 0.00203082 | 0.00203082 | 0.00203082 | 0.00203082 | 0.00203082 | 0.00203082 | 0.00203082 | 0.00203082 | 0.00203082 | 0.00203082 | 0.00203082 | 0.00203082 | 0.00203082 | 0.00203082 | 0.00203082 | 0.00203082 | 0.00203082 | 0.00203082 | 0.00203082 | 0.00203082 | 0.00203082 | 0.00203082 | 0.00203082 | 0.00203082 | 0.00203082 | 0 | 0 | 0 | 0 | 0 | 0 | 0 | 0 | 0 | 0 | 0 | 0 | 0
942 | 688.4207 | 0.001986952 | 30 | 501 | -441 | 0 | 0 | 0 | 0 | 0 | 0 | 0 | 0 | 0 | 0 | 0 | 0 | 0 | 0 | 0 | 0 | 0.001986952 | 0.001986952 | 0.001986952 | 0.001986952 | 0.001986952 | 0.001986952 | 0.001986952 | 0.001986952 | 0.001986952 | 0.001986952 | 0.001986952 | 0.001986952 | 0.001986952 | 0.001986952 | 0.001986952 | 0.001986952 | 0.001986952 | 0.001986952 | 0.001986952 | 0.001986952 | 0.001986952 | 0.001986952 | 0.001986952 | 0.001986952 | 0.001986952 | 0.001986952 | 0.001986952 | 0.001986952 | 0.001986952 | 0.001986952 | 0.001986952 | 0.001986952 | 0.001986952 | 0.001986952 | 0.001986952 | 0 | 0 | 0 | 0 | 0 | 0 | 0 | 0 | 0 | 0 | 0 | 0 | 0 | 0
942 | 830.8619 | 0.002398072 | 20 | 491 | -451 | 0 | 0 | 0 | 0 | 0 | 0 | 0 | 0 | 0 | 0 | 0 | 0 | 0 | 0 | 0 | 0 | 0.002398072 | 0.002398072 | 0.002398072 | 0.002398072 | 0.002398072 | 0.002398072 | 0.002398072 | 0.002398072 | 0.002398072 | 0.002398072 | 0.002398072 | 0.002398072 | 0.002398072 | 0.002398072 | 0.002398072 | 0.002398072 | 0.002398072 | 0.002398072 | 0.002398072 | 0.002398072 | 0.002398072 | 0.002398072 | 0.002398072 | 0.002398072 | 0.002398072 | 0.002398072 | 0.002398072 | 0.002398072 | 0.002398072 | 0.002398072 | 0.002398072 | 0.002398072 | 0.002398072 | 0.002398072 | 0.002398072 | 0 | 0 | 0 | 0 | 0 | 0 | 0 | 0 | 0 | 0 | 0 | 0 | 0 | 0
942 | 774.7534 | 0.002236129 | 10 | 481 | -461 | 0 | 0 | 0 | 0 | 0 | 0 | 0 | 0 | 0 | 0 | 0 | 0 | 0 | 0 | 0 | 0.002236129 | 0.002236129 | 0.002236129 | 0.002236129 | 0.002236129 | 0.002236129 | 0.002236129 | 0.002236129 | 0.002236129 | 0.002236129 | 0.002236129 | 0.002236129 | 0.002236129 | 0.002236129 | 0.002236129 | 0.002236129 | 0.002236129 | 0.002236129 | 0.002236129 | 0.002236129 | 0.002236129 | 0.002236129 | 0.002236129 | 0.002236129 | 0.002236129 | 0.002236129 | 0.002236129 | 0.002236129 | 0.002236129 | 0.002236129 | 0.002236129 | 0.002236129 | 0.002236129 | 0.002236129 | 0.002236129 | 0.002236129 | 0 | 0 | 0 | 0 | 0 | 0 | 0 | 0 | 0 | 0 | 0 | 0 | 0 | 0
942 | 790.8317 | 0.002282535 | 0 | 471 | -471 | 0 | 0 | 0 | 0 | 0 | 0 | 0 | 0 | 0 | 0 | 0 | 0 | 0 | 0 | 0 | 0.002282535 | 0.002282535 | 0.002282535 | 0.002282535 | 0.002282535 | 0.002282535 | 0.002282535 | 0.002282535 | 0.002282535 | 0.002282535 | 0.002282535 | 0.002282535 | 0.002282535 | 0.002282535 | 0.002282535 | 0.002282535 | 0.002282535 | 0.002282535 | 0.002282535 | 0.002282535 | 0.002282535 | 0.002282535 | 0.002282535 | 0.002282535 | 0.002282535 | 0.002282535 | 0.002282535 | 0.002282535 | 0.002282535 | 0.002282535 | 0.002282535 | 0.002282535 | 0.002282535 | 0.002282535 | 0.002282535 | 0 | 0 | 0 | 0 | 0 | 0 | 0 | 0 | 0 | 0 | 0 | 0 | 0 | 0 | 0
942 | 863.2979 | 0.00249169 | -10 | 461 | -481 | 0 | 0 | 0 | 0 | 0 | 0 | 0 | 0 | 0 | 0 | 0 | 0 | 0 | 0 | 0.00249169 | 0.00249169 | 0.00249169 | 0.00249169 | 0.00249169 | 0.00249169 | 0.00249169 | 0.00249169 | 0.00249169 | 0.00249169 | 0.00249169 | 0.00249169 | 0.00249169 | 0.00249169 | 0.00249169 | 0.00249169 | 0.00249169 | 0.00249169 | 0.00249169 | 0.00249169 | 0.00249169 | 0.00249169 | 0.00249169 | 0.00249169 | 0.00249169 | 0.00249169 | 0.00249169 | 0.00249169 | 0.00249169 | 0.00249169 | 0.00249169 | 0.00249169 | 0.00249169 | 0.00249169 | 0.00249169 | 0.00249169 | 0 | 0 | 0 | 0 | 0 | 0 | 0 | 0 | 0 | 0 | 0 | 0 | 0 | 0 | 0
942 | 816.2478 | 0.002355892 | -20 | 451 | -491 | 0 | 0 | 0 | 0 | 0 | 0 | 0 | 0 | 0 | 0 | 0 | 0 | 0 | 0 | 0.002355892 | 0.002355892 | 0.002355892 | 0.002355892 | 0.002355892 | 0.002355892 | 0.002355892 | 0.002355892 | 0.002355892 | 0.002355892 | 0.002355892 | 0.002355892 | 0.002355892 | 0.002355892 | 0.002355892 | 0.002355892 | 0.002355892 | 0.002355892 | 0.002355892 | 0.002355892 | 0.002355892 | 0.002355892 | 0.002355892 | 0.002355892 | 0.002355892 | 0.002355892 | 0.002355892 | 0.002355892 | 0.002355892 | 0.002355892 | 0.002355892 | 0.002355892 | 0.002355892 | 0.002355892 | 0.002355892 | 0 | 0 | 0 | 0 | 0 | 0 | 0 | 0 | 0 | 0 | 0 | 0 | 0 | 0 | 0 | 0
942 | 832.9548 | 0.002404113 | -30 | 441 | -501 | 0 | 0 | 0 | 0 | 0 | 0 | 0 | 0 | 0 | 0 | 0 | 0 | 0 | 0 | 0.002404113 | 0.002404113 | 0.002404113 | 0.002404113 | 0.002404113 | 0.002404113 | 0.002404113 | 0.002404113 | 0.002404113 | 0.002404113 | 0.002404113 | 0.002404113 | 0.002404113 | 0.002404113 | 0.002404113 | 0.002404113 | 0.002404113 | 0.002404113 | 0.002404113 | 0.002404113 | 0.002404113 | 0.002404113 | 0.002404113 | 0.002404113 | 0.002404113 | 0.002404113 | 0.002404113 | 0.002404113 | 0.002404113 | 0.002404113 | 0.002404113 | 0.002404113 | 0.002404113 | 0.002404113 | 0.002404113 | 0 | 0 | 0 | 0 | 0 | 0 | 0 | 0 | 0 | 0 | 0 | 0 | 0 | 0 | 0 | 0
942 | 757.517 | 0.002186381 | -40 | 431 | -511 | 0 | 0 | 0 | 0 | 0 | 0 | 0 | 0 | 0 | 0 | 0 | 0 | 0 | 0.002186381 | 0.002186381 | 0.002186381 | 0.002186381 | 0.002186381 | 0.002186381 | 0.002186381 | 0.002186381 | 0.002186381 | 0.002186381 | 0.002186381 | 0.002186381 | 0.002186381 | 0.002186381 | 0.002186381 | 0.002186381 | 0.002186381 | 0.002186381 | 0.002186381 | 0.002186381 | 0.002186381 | 0.002186381 | 0.002186381 | 0.002186381 | 0.002186381 | 0.002186381 | 0.002186381 | 0.002186381 | 0.002186381 | 0.002186381 | 0.002186381 | 0.002186381 | 0.002186381 | 0.002186381 | 0.002186381 | 0.002186381 | 0 | 0 | 0 | 0 | 0 | 0 | 0 | 0 | 0 | 0 | 0 | 0 | 0 | 0 | 0 | 0
942 | 808.0826 | 0.002332325 | -30 | 441 | -501 | 0 | 0 | 0 | 0 | 0 | 0 | 0 | 0 | 0 | 0 | 0 | 0 | 0 | 0 | 0.002332325 | 0.002332325 | 0.002332325 | 0.002332325 | 0.002332325 | 0.002332325 | 0.002332325 | 0.002332325 | 0.002332325 | 0.002332325 | 0.002332325 | 0.002332325 | 0.002332325 | 0.002332325 | 0.002332325 | 0.002332325 | 0.002332325 | 0.002332325 | 0.002332325 | 0.002332325 | 0.002332325 | 0.002332325 | 0.002332325 | 0.002332325 | 0.002332325 | 0.002332325 | 0.002332325 | 0.002332325 | 0.002332325 | 0.002332325 | 0.002332325 | 0.002332325 | 0.002332325 | 0.002332325 | 0.002332325 | 0 | 0 | 0 | 0 | 0 | 0 | 0 | 0 | 0 | 0 | 0 | 0 | 0 | 0 | 0 | 0
941 | 830.7328 | 0.002397699 | -20 | 450.5 | -490.5 | 0 | 0 | 0 | 0 | 0 | 0 | 0 | 0 | 0 | 0 | 0 | 0 | 0 | 0 | 0.002397699 | 0.002397699 | 0.002397699 | 0.002397699 | 0.002397699 | 0.002397699 | 0.002397699 | 0.002397699 | 0.002397699 | 0.002397699 | 0.002397699 | 0.002397699 | 0.002397699 | 0.002397699 | 0.002397699 | 0.002397699 | 0.002397699 | 0.002397699 | 0.002397699 | 0.002397699 | 0.002397699 | 0.002397699 | 0.002397699 | 0.002397699 | 0.002397699 | 0.002397699 | 0.002397699 | 0.002397699 | 0.002397699 | 0.002397699 | 0.002397699 | 0.002397699 | 0.002397699 | 0.002397699 | 0.002397699 | 0 | 0 | 0 | 0 | 0 | 0 | 0 | 0 | 0 | 0 | 0 | 0 | 0 | 0 | 0 | 0
941 | 723.7644 | 0.002088962 | -10 | 460.5 | -480.5 | 0 | 0 | 0 | 0 | 0 | 0 | 0 | 0 | 0 | 0 | 0 | 0 | 0 | 0 | 0 | 0.002088962 | 0.002088962 | 0.002088962 | 0.002088962 | 0.002088962 | 0.002088962 | 0.002088962 | 0.002088962 | 0.002088962 | 0.002088962 | 0.002088962 | 0.002088962 | 0.002088962 | 0.002088962 | 0.002088962 | 0.002088962 | 0.002088962 | 0.002088962 | 0.002088962 | 0.002088962 | 0.002088962 | 0.002088962 | 0.002088962 | 0.002088962 | 0.002088962 | 0.002088962 | 0.002088962 | 0.002088962 | 0.002088962 | 0.002088962 | 0.002088962 | 0.002088962 | 0.002088962 | 0.002088962 | 0.002088962 | 0 | 0 | 0 | 0 | 0 | 0 | 0 | 0 | 0 | 0 | 0 | 0 | 0 | 0 | 0
939 | 777.2565 | 0.002243354 | 0 | 469.5 | -469.5 | 0 | 0 | 0 | 0 | 0 | 0 | 0 | 0 | 0 | 0 | 0 | 0 | 0 | 0 | 0 | 0.002243354 | 0.002243354 | 0.002243354 | 0.002243354 | 0.002243354 | 0.002243354 | 0.002243354 | 0.002243354 | 0.002243354 | 0.002243354 | 0.002243354 | 0.002243354 | 0.002243354 | 0.002243354 | 0.002243354 | 0.002243354 | 0.002243354 | 0.002243354 | 0.002243354 | 0.002243354 | 0.002243354 | 0.002243354 | 0.002243354 | 0.002243354 | 0.002243354 | 0.002243354 | 0.002243354 | 0.002243354 | 0.002243354 | 0.002243354 | 0.002243354 | 0.002243354 | 0.002243354 | 0.002243354 | 0.002243354 | 0 | 0 | 0 | 0 | 0 | 0 | 0 | 0 | 0 | 0 | 0 | 0 | 0 | 0 | 0
939 | 996.4404 | 0.002875972 | 10 | 479.5 | -459.5 | 0 | 0 | 0 | 0 | 0 | 0 | 0 | 0 | 0 | 0 | 0 | 0 | 0 | 0 | 0 | 0.002875972 | 0.002875972 | 0.002875972 | 0.002875972 | 0.002875972 | 0.002875972 | 0.002875972 | 0.002875972 | 0.002875972 | 0.002875972 | 0.002875972 | 0.002875972 | 0.002875972 | 0.002875972 | 0.002875972 | 0.002875972 | 0.002875972 | 0.002875972 | 0.002875972 | 0.002875972 | 0.002875972 | 0.002875972 | 0.002875972 | 0.002875972 | 0.002875972 | 0.002875972 | 0.002875972 | 0.002875972 | 0.002875972 | 0.002875972 | 0.002875972 | 0.002875972 | 0.002875972 | 0.002875972 | 0.002875972 | 0 | 0 | 0 | 0 | 0 | 0 | 0 | 0 | 0 | 0 | 0 | 0 | 0 | 0 | 0
939 | 957.1401 | 0.002762542 | 20 | 489.5 | -449.5 | 0 | 0 | 0 | 0 | 0 | 0 | 0 | 0 | 0 | 0 | 0 | 0 | 0 | 0 | 0 | 0 | 0.002762542 | 0.002762542 | 0.002762542 | 0.002762542 | 0.002762542 | 0.002762542 | 0.002762542 | 0.002762542 | 0.002762542 | 0.002762542 | 0.002762542 | 0.002762542 | 0.002762542 | 0.002762542 | 0.002762542 | 0.002762542 | 0.002762542 | 0.002762542 | 0.002762542 | 0.002762542 | 0.002762542 | 0.002762542 | 0.002762542 | 0.002762542 | 0.002762542 | 0.002762542 | 0.002762542 | 0.002762542 | 0.002762542 | 0.002762542 | 0.002762542 | 0.002762542 | 0.002762542 | 0.002762542 | 0.002762542 | 0 | 0 | 0 | 0 | 0 | 0 | 0 | 0 | 0 | 0 | 0 | 0 | 0 | 0
939 | 841.6608 | 0.00242924 | 30 | 499.5 | -439.5 | 0 | 0 | 0 | 0 | 0 | 0 | 0 | 0 | 0 | 0 | 0 | 0 | 0 | 0 | 0 | 0 | 0.00242924 | 0.00242924 | 0.00242924 | 0.00242924 | 0.00242924 | 0.00242924 | 0.00242924 | 0.00242924 | 0.00242924 | 0.00242924 | 0.00242924 | 0.00242924 | 0.00242924 | 0.00242924 | 0.00242924 | 0.00242924 | 0.00242924 | 0.00242924 | 0.00242924 | 0.00242924 | 0.00242924 | 0.00242924 | 0.00242924 | 0.00242924 | 0.00242924 | 0.00242924 | 0.00242924 | 0.00242924 | 0.00242924 | 0.00242924 | 0.00242924 | 0.00242924 | 0.00242924 | 0.00242924 | 0.00242924 | 0 | 0 | 0 | 0 | 0 | 0 | 0 | 0 | 0 | 0 | 0 | 0 | 0 | 0
939 | 1031.328 | 0.002976668 | 40 | 509.5 | -429.5 | 0 | 0 | 0 | 0 | 0 | 0 | 0 | 0 | 0 | 0 | 0 | 0 | 0 | 0 | 0 | 0 | 0.002976668 | 0.002976668 | 0.002976668 | 0.002976668 | 0.002976668 | 0.002976668 | 0.002976668 | 0.002976668 | 0.002976668 | 0.002976668 | 0.002976668 | 0.002976668 | 0.002976668 | 0.002976668 | 0.002976668 | 0.002976668 | 0.002976668 | 0.002976668 | 0.002976668 | 0.002976668 | 0.002976668 | 0.002976668 | 0.002976668 | 0.002976668 | 0.002976668 | 0.002976668 | 0.002976668 | 0.002976668 | 0.002976668 | 0.002976668 | 0.002976668 | 0.002976668 | 0.002976668 | 0.002976668 | 0.002976668 | 0.002976668 | 0 | 0 | 0 | 0 | 0 | 0 | 0 | 0 | 0 | 0 | 0 | 0 | 0
939 | 903.927 | 0.002608956 | 30 | 499.5 | -439.5 | 0 | 0 | 0 | 0 | 0 | 0 | 0 | 0 | 0 | 0 | 0 | 0 | 0 | 0 | 0 | 0 | 0.002608956 | 0.002608956 | 0.002608956 | 0.002608956 | 0.002608956 | 0.002608956 | 0.002608956 | 0.002608956 | 0.002608956 | 0.002608956 | 0.002608956 | 0.002608956 | 0.002608956 | 0.002608956 | 0.002608956 | 0.002608956 | 0.002608956 | 0.002608956 | 0.002608956 | 0.002608956 | 0.002608956 | 0.002608956 | 0.002608956 | 0.002608956 | 0.002608956 | 0.002608956 | 0.002608956 | 0.002608956 | 0.002608956 | 0.002608956 | 0.002608956 | 0.002608956 | 0.002608956 | 0.002608956 | 0.002608956 | 0 | 0 | 0 | 0 | 0 | 0 | 0 | 0 | 0 | 0 | 0 | 0 | 0 | 0
939 | 911.9252 | 0.002632041 | 20 | 489.5 | -449.5 | 0 | 0 | 0 | 0 | 0 | 0 | 0 | 0 | 0 | 0 | 0 | 0 | 0 | 0 | 0 | 0 | 0.002632041 | 0.002632041 | 0.002632041 | 0.002632041 | 0.002632041 | 0.002632041 | 0.002632041 | 0.002632041 | 0.002632041 | 0.002632041 | 0.002632041 | 0.002632041 | 0.002632041 | 0.002632041 | 0.002632041 | 0.002632041 | 0.002632041 | 0.002632041 | 0.002632041 | 0.002632041 | 0.002632041 | 0.002632041 | 0.002632041 | 0.002632041 | 0.002632041 | 0.002632041 | 0.002632041 | 0.002632041 | 0.002632041 | 0.002632041 | 0.002632041 | 0.002632041 | 0.002632041 | 0.002632041 | 0.002632041 | 0 | 0 | 0 | 0 | 0 | 0 | 0 | 0 | 0 | 0 | 0 | 0 | 0 | 0
939 | 946.3688 | 0.002731453 | 10 | 479.5 | -459.5 | 0 | 0 | 0 | 0 | 0 | 0 | 0 | 0 | 0 | 0 | 0 | 0 | 0 | 0 | 0 | 0.002731453 | 0.002731453 | 0.002731453 | 0.002731453 | 0.002731453 | 0.002731453 | 0.002731453 | 0.002731453 | 0.002731453 | 0.002731453 | 0.002731453 | 0.002731453 | 0.002731453 | 0.002731453 | 0.002731453 | 0.002731453 | 0.002731453 | 0.002731453 | 0.002731453 | 0.002731453 | 0.002731453 | 0.002731453 | 0.002731453 | 0.002731453 | 0.002731453 | 0.002731453 | 0.002731453 | 0.002731453 | 0.002731453 | 0.002731453 | 0.002731453 | 0.002731453 | 0.002731453 | 0.002731453 | 0.002731453 | 0 | 0 | 0 | 0 | 0 | 0 | 0 | 0 | 0 | 0 | 0 | 0 | 0 | 0 | 0
939 | 1028.636 | 0.002968896 | 0 | 469.5 | -469.5 | 0 | 0 | 0 | 0 | 0 | 0 | 0 | 0 | 0 | 0 | 0 | 0 | 0 | 0 | 0 | 0.002968896 | 0.002968896 | 0.002968896 | 0.002968896 | 0.002968896 | 0.002968896 | 0.002968896 | 0.002968896 | 0.002968896 | 0.002968896 | 0.002968896 | 0.002968896 | 0.002968896 | 0.002968896 | 0.002968896 | 0.002968896 | 0.002968896 | 0.002968896 | 0.002968896 | 0.002968896 | 0.002968896 | 0.002968896 | 0.002968896 | 0.002968896 | 0.002968896 | 0.002968896 | 0.002968896 | 0.002968896 | 0.002968896 | 0.002968896 | 0.002968896 | 0.002968896 | 0.002968896 | 0.002968896 | 0.002968896 | 0 | 0 | 0 | 0 | 0 | 0 | 0 | 0 | 0 | 0 | 0 | 0 | 0 | 0 | 0
939 | 923.9518 | 0.002666753 | -10 | 459.5 | -479.5 | 0 | 0 | 0 | 0 | 0 | 0 | 0 | 0 | 0 | 0 | 0 | 0 | 0 | 0 | 0 | 0.002666753 | 0.002666753 | 0.002666753 | 0.002666753 | 0.002666753 | 0.002666753 | 0.002666753 | 0.002666753 | 0.002666753 | 0.002666753 | 0.002666753 | 0.002666753 | 0.002666753 | 0.002666753 | 0.002666753 | 0.002666753 | 0.002666753 | 0.002666753 | 0.002666753 | 0.002666753 | 0.002666753 | 0.002666753 | 0.002666753 | 0.002666753 | 0.002666753 | 0.002666753 | 0.002666753 | 0.002666753 | 0.002666753 | 0.002666753 | 0.002666753 | 0.002666753 | 0.002666753 | 0.002666753 | 0.002666753 | 0 | 0 | 0 | 0 | 0 | 0 | 0 | 0 | 0 | 0 | 0 | 0 | 0 | 0 | 0
939 | 919.9553 | 0.002655217 | -20 | 449.5 | -489.5 | 0 | 0 | 0 | 0 | 0 | 0 | 0 | 0 | 0 | 0 | 0 | 0 | 0 | 0 | 0.002655217 | 0.002655217 | 0.002655217 | 0.002655217 | 0.002655217 | 0.002655217 | 0.002655217 | 0.002655217 | 0.002655217 | 0.002655217 | 0.002655217 | 0.002655217 | 0.002655217 | 0.002655217 | 0.002655217 | 0.002655217 | 0.002655217 | 0.002655217 | 0.002655217 | 0.002655217 | 0.002655217 | 0.002655217 | 0.002655217 | 0.002655217 | 0.002655217 | 0.002655217 | 0.002655217 | 0.002655217 | 0.002655217 | 0.002655217 | 0.002655217 | 0.002655217 | 0.002655217 | 0.002655217 | 0.002655217 | 0 | 0 | 0 | 0 | 0 | 0 | 0 | 0 | 0 | 0 | 0 | 0 | 0 | 0 | 0 | 0
939 | 943.3217 | 0.002722659 | -30 | 439.5 | -499.5 | 0 | 0 | 0 | 0 | 0 | 0 | 0 | 0 | 0 | 0 | 0 | 0 | 0 | 0 | 0.002722659 | 0.002722659 | 0.002722659 | 0.002722659 | 0.002722659 | 0.002722659 | 0.002722659 | 0.002722659 | 0.002722659 | 0.002722659 | 0.002722659 | 0.002722659 | 0.002722659 | 0.002722659 | 0.002722659 | 0.002722659 | 0.002722659 | 0.002722659 | 0.002722659 | 0.002722659 | 0.002722659 | 0.002722659 | 0.002722659 | 0.002722659 | 0.002722659 | 0.002722659 | 0.002722659 | 0.002722659 | 0.002722659 | 0.002722659 | 0.002722659 | 0.002722659 | 0.002722659 | 0.002722659 | 0.002722659 | 0 | 0 | 0 | 0 | 0 | 0 | 0 | 0 | 0 | 0 | 0 | 0 | 0 | 0 | 0 | 0
939 | 998.8325 | 0.002882877 | -40 | 429.5 | -509.5 | 0 | 0 | 0 | 0 | 0 | 0 | 0 | 0 | 0 | 0 | 0 | 0 | 0 | 0.002882877 | 0.002882877 | 0.002882877 | 0.002882877 | 0.002882877 | 0.002882877 | 0.002882877 | 0.002882877 | 0.002882877 | 0.002882877 | 0.002882877 | 0.002882877 | 0.002882877 | 0.002882877 | 0.002882877 | 0.002882877 | 0.002882877 | 0.002882877 | 0.002882877 | 0.002882877 | 0.002882877 | 0.002882877 | 0.002882877 | 0.002882877 | 0.002882877 | 0.002882877 | 0.002882877 | 0.002882877 | 0.002882877 | 0.002882877 | 0.002882877 | 0.002882877 | 0.002882877 | 0.002882877 | 0.002882877 | 0.002882877 | 0 | 0 | 0 | 0 | 0 | 0 | 0 | 0 | 0 | 0 | 0 | 0 | 0 | 0 | 0 | 0
939 | 880.5595 | 0.002541511 | -30 | 439.5 | -499.5 | 0 | 0 | 0 | 0 | 0 | 0 | 0 | 0 | 0 | 0 | 0 | 0 | 0 | 0 | 0.002541511 | 0.002541511 | 0.002541511 | 0.002541511 | 0.002541511 | 0.002541511 | 0.002541511 | 0.002541511 | 0.002541511 | 0.002541511 | 0.002541511 | 0.002541511 | 0.002541511 | 0.002541511 | 0.002541511 | 0.002541511 | 0.002541511 | 0.002541511 | 0.002541511 | 0.002541511 | 0.002541511 | 0.002541511 | 0.002541511 | 0.002541511 | 0.002541511 | 0.002541511 | 0.002541511 | 0.002541511 | 0.002541511 | 0.002541511 | 0.002541511 | 0.002541511 | 0.002541511 | 0.002541511 | 0.002541511 | 0 | 0 | 0 | 0 | 0 | 0 | 0 | 0 | 0 | 0 | 0 | 0 | 0 | 0 | 0 | 0
939 | 989.0544 | 0.002854655 | -20 | 449.5 | -489.5 | 0 | 0 | 0 | 0 | 0 | 0 | 0 | 0 | 0 | 0 | 0 | 0 | 0 | 0 | 0.002854655 | 0.002854655 | 0.002854655 | 0.002854655 | 0.002854655 | 0.002854655 | 0.002854655 | 0.002854655 | 0.002854655 | 0.002854655 | 0.002854655 | 0.002854655 | 0.002854655 | 0.002854655 | 0.002854655 | 0.002854655 | 0.002854655 | 0.002854655 | 0.002854655 | 0.002854655 | 0.002854655 | 0.002854655 | 0.002854655 | 0.002854655 | 0.002854655 | 0.002854655 | 0.002854655 | 0.002854655 | 0.002854655 | 0.002854655 | 0.002854655 | 0.002854655 | 0.002854655 | 0.002854655 | 0.002854655 | 0 | 0 | 0 | 0 | 0 | 0 | 0 | 0 | 0 | 0 | 0 | 0 | 0 | 0 | 0 | 0
939 | 953.5166 | 0.002752084 | -10 | 459.5 | -479.5 | 0 | 0 | 0 | 0 | 0 | 0 | 0 | 0 | 0 | 0 | 0 | 0 | 0 | 0 | 0 | 0.002752084 | 0.002752084 | 0.002752084 | 0.002752084 | 0.002752084 | 0.002752084 | 0.002752084 | 0.002752084 | 0.002752084 | 0.002752084 | 0.002752084 | 0.002752084 | 0.002752084 | 0.002752084 | 0.002752084 | 0.002752084 | 0.002752084 | 0.002752084 | 0.002752084 | 0.002752084 | 0.002752084 | 0.002752084 | 0.002752084 | 0.002752084 | 0.002752084 | 0.002752084 | 0.002752084 | 0.002752084 | 0.002752084 | 0.002752084 | 0.002752084 | 0.002752084 | 0.002752084 | 0.002752084 | 0.002752084 | 0 | 0 | 0 | 0 | 0 | 0 | 0 | 0 | 0 | 0 | 0 | 0 | 0 | 0 | 0
939 | 980.9043 | 0.002831131 | 0 | 469.5 | -469.5 | 0 | 0 | 0 | 0 | 0 | 0 | 0 | 0 | 0 | 0 | 0 | 0 | 0 | 0 | 0 | 0.002831131 | 0.002831131 | 0.002831131 | 0.002831131 | 0.002831131 | 0.002831131 | 0.002831131 | 0.002831131 | 0.002831131 | 0.002831131 | 0.002831131 | 0.002831131 | 0.002831131 | 0.002831131 | 0.002831131 | 0.002831131 | 0.002831131 | 0.002831131 | 0.002831131 | 0.002831131 | 0.002831131 | 0.002831131 | 0.002831131 | 0.002831131 | 0.002831131 | 0.002831131 | 0.002831131 | 0.002831131 | 0.002831131 | 0.002831131 | 0.002831131 | 0.002831131 | 0.002831131 | 0.002831131 | 0.002831131 | 0 | 0 | 0 | 0 | 0 | 0 | 0 | 0 | 0 | 0 | 0 | 0 | 0 | 0 | 0
939 | 916.2256 | 0.002644453 | 10 | 479.5 | -459.5 | 0 | 0 | 0 | 0 | 0 | 0 | 0 | 0 | 0 | 0 | 0 | 0 | 0 | 0 | 0 | 0.002644453 | 0.002644453 | 0.002644453 | 0.002644453 | 0.002644453 | 0.002644453 | 0.002644453 | 0.002644453 | 0.002644453 | 0.002644453 | 0.002644453 | 0.002644453 | 0.002644453 | 0.002644453 | 0.002644453 | 0.002644453 | 0.002644453 | 0.002644453 | 0.002644453 | 0.002644453 | 0.002644453 | 0.002644453 | 0.002644453 | 0.002644453 | 0.002644453 | 0.002644453 | 0.002644453 | 0.002644453 | 0.002644453 | 0.002644453 | 0.002644453 | 0.002644453 | 0.002644453 | 0.002644453 | 0.002644453 | 0 | 0 | 0 | 0 | 0 | 0 | 0 | 0 | 0 | 0 | 0 | 0 | 0 | 0 | 0
939 | 987.5812 | 0.002850403 | 20 | 489.5 | -449.5 | 0 | 0 | 0 | 0 | 0 | 0 | 0 | 0 | 0 | 0 | 0 | 0 | 0 | 0 | 0 | 0 | 0.002850403 | 0.002850403 | 0.002850403 | 0.002850403 | 0.002850403 | 0.002850403 | 0.002850403 | 0.002850403 | 0.002850403 | 0.002850403 | 0.002850403 | 0.002850403 | 0.002850403 | 0.002850403 | 0.002850403 | 0.002850403 | 0.002850403 | 0.002850403 | 0.002850403 | 0.002850403 | 0.002850403 | 0.002850403 | 0.002850403 | 0.002850403 | 0.002850403 | 0.002850403 | 0.002850403 | 0.002850403 | 0.002850403 | 0.002850403 | 0.002850403 | 0.002850403 | 0.002850403 | 0.002850403 | 0.002850403 | 0 | 0 | 0 | 0 | 0 | 0 | 0 | 0 | 0 | 0 | 0 | 0 | 0 | 0
939 | 870.8954 | 0.002513619 | 30 | 499.5 | -439.5 | 0 | 0 | 0 | 0 | 0 | 0 | 0 | 0 | 0 | 0 | 0 | 0 | 0 | 0 | 0 | 0 | 0.002513619 | 0.002513619 | 0.002513619 | 0.002513619 | 0.002513619 | 0.002513619 | 0.002513619 | 0.002513619 | 0.002513619 | 0.002513619 | 0.002513619 | 0.002513619 | 0.002513619 | 0.002513619 | 0.002513619 | 0.002513619 | 0.002513619 | 0.002513619 | 0.002513619 | 0.002513619 | 0.002513619 | 0.002513619 | 0.002513619 | 0.002513619 | 0.002513619 | 0.002513619 | 0.002513619 | 0.002513619 | 0.002513619 | 0.002513619 | 0.002513619 | 0.002513619 | 0.002513619 | 0.002513619 | 0.002513619 | 0 | 0 | 0 | 0 | 0 | 0 | 0 | 0 | 0 | 0 | 0 | 0 | 0 | 0
939 | 1023.41 | 0.002953815 | 40 | 509.5 | -429.5 | 0 | 0 | 0 | 0 | 0 | 0 | 0 | 0 | 0 | 0 | 0 | 0 | 0 | 0 | 0 | 0 | 0.002953815 | 0.002953815 | 0.002953815 | 0.002953815 | 0.002953815 | 0.002953815 | 0.002953815 | 0.002953815 | 0.002953815 | 0.002953815 | 0.002953815 | 0.002953815 | 0.002953815 | 0.002953815 | 0.002953815 | 0.002953815 | 0.002953815 | 0.002953815 | 0.002953815 | 0.002953815 | 0.002953815 | 0.002953815 | 0.002953815 | 0.002953815 | 0.002953815 | 0.002953815 | 0.002953815 | 0.002953815 | 0.002953815 | 0.002953815 | 0.002953815 | 0.002953815 | 0.002953815 | 0.002953815 | 0.002953815 | 0.002953815 | 0 | 0 | 0 | 0 | 0 | 0 | 0 | 0 | 0 | 0 | 0 | 0 | 0
939 | 937.0826 | 0.002704651 | 30 | 499.5 | -439.5 | 0 | 0 | 0 | 0 | 0 | 0 | 0 | 0 | 0 | 0 | 0 | 0 | 0 | 0 | 0 | 0 | 0.002704651 | 0.002704651 | 0.002704651 | 0.002704651 | 0.002704651 | 0.002704651 | 0.002704651 | 0.002704651 | 0.002704651 | 0.002704651 | 0.002704651 | 0.002704651 | 0.002704651 | 0.002704651 | 0.002704651 | 0.002704651 | 0.002704651 | 0.002704651 | 0.002704651 | 0.002704651 | 0.002704651 | 0.002704651 | 0.002704651 | 0.002704651 | 0.002704651 | 0.002704651 | 0.002704651 | 0.002704651 | 0.002704651 | 0.002704651 | 0.002704651 | 0.002704651 | 0.002704651 | 0.002704651 | 0.002704651 | 0 | 0 | 0 | 0 | 0 | 0 | 0 | 0 | 0 | 0 | 0 | 0 | 0 | 0
939 | 928.6111 | 0.0026802 | 20 | 489.5 | -449.5 | 0 | 0 | 0 | 0 | 0 | 0 | 0 | 0 | 0 | 0 | 0 | 0 | 0 | 0 | 0 | 0 | 0.0026802 | 0.0026802 | 0.0026802 | 0.0026802 | 0.0026802 | 0.0026802 | 0.0026802 | 0.0026802 | 0.0026802 | 0.0026802 | 0.0026802 | 0.0026802 | 0.0026802 | 0.0026802 | 0.0026802 | 0.0026802 | 0.0026802 | 0.0026802 | 0.0026802 | 0.0026802 | 0.0026802 | 0.0026802 | 0.0026802 | 0.0026802 | 0.0026802 | 0.0026802 | 0.0026802 | 0.0026802 | 0.0026802 | 0.0026802 | 0.0026802 | 0.0026802 | 0.0026802 | 0.0026802 | 0.0026802 | 0 | 0 | 0 | 0 | 0 | 0 | 0 | 0 | 0 | 0 | 0 | 0 | 0 | 0
939 | 973.536 | 0.002809865 | 10 | 479.5 | -459.5 | 0 | 0 | 0 | 0 | 0 | 0 | 0 | 0 | 0 | 0 | 0 | 0 | 0 | 0 | 0 | 0.002809865 | 0.002809865 | 0.002809865 | 0.002809865 | 0.002809865 | 0.002809865 | 0.002809865 | 0.002809865 | 0.002809865 | 0.002809865 | 0.002809865 | 0.002809865 | 0.002809865 | 0.002809865 | 0.002809865 | 0.002809865 | 0.002809865 | 0.002809865 | 0.002809865 | 0.002809865 | 0.002809865 | 0.002809865 | 0.002809865 | 0.002809865 | 0.002809865 | 0.002809865 | 0.002809865 | 0.002809865 | 0.002809865 | 0.002809865 | 0.002809865 | 0.002809865 | 0.002809865 | 0.002809865 | 0.002809865 | 0 | 0 | 0 | 0 | 0 | 0 | 0 | 0 | 0 | 0 | 0 | 0 | 0 | 0 | 0
939 | 961.1926 | 0.002774238 | 0 | 469.5 | -469.5 | 0 | 0 | 0 | 0 | 0 | 0 | 0 | 0 | 0 | 0 | 0 | 0 | 0 | 0 | 0 | 0.002774238 | 0.002774238 | 0.002774238 | 0.002774238 | 0.002774238 | 0.002774238 | 0.002774238 | 0.002774238 | 0.002774238 | 0.002774238 | 0.002774238 | 0.002774238 | 0.002774238 | 0.002774238 | 0.002774238 | 0.002774238 | 0.002774238 | 0.002774238 | 0.002774238 | 0.002774238 | 0.002774238 | 0.002774238 | 0.002774238 | 0.002774238 | 0.002774238 | 0.002774238 | 0.002774238 | 0.002774238 | 0.002774238 | 0.002774238 | 0.002774238 | 0.002774238 | 0.002774238 | 0.002774238 | 0.002774238 | 0 | 0 | 0 | 0 | 0 | 0 | 0 | 0 | 0 | 0 | 0 | 0 | 0 | 0 | 0

## K_value
K_6_top | K_6_bottom | K_7_top | K_7_bottom
2.471484e-06 | 2.274519e-06 | 1.496117e-06 | 2.886246e-06

## F6top_comulative_column
[6 empty] | 0 | 1 | 2 | 3 | 4 | 5 | 6 | 7 | 8 | 9 | 10 | 11 | 12 | 13 | 14 | 15 | 16 | 17 | 18 | 19 | 20 | 21 | 22 | 23 | 24 | 25 | 26 | 27 | 28 | 29 | 30 | 31 | 32 | 33 | 34 | 35 | 36 | 37 | 38 | 39 | 40 | 41 | 42 | 43 | 44 | 45 | 46 | 47 | 48 | 49 | 50 | 51 | 52 | 53 | 54 | 55 | 56 | 57 | 58 | 59 | 60 | 61 | 62 | 63 | 64
ord_wdt | alpha | alpha/k | WROLL_SHIFT_POS_6 | Width1 | Width2 | -855.04 | -828.32 | -801.6 | -774.88 | -748.16 | -721.44 | -694.72 | -668 | -641.28 | -614.56 | -587.84 | -561.12 | -534.4 | -507.68 | -480.96 | -454.24 | -427.52 | -400.8 | -374.08 | -347.36 | -320.64 | -293.92 | -267.2 | -240.48 | -213.76 | -187.04 | -160.32 | -133.6 | -106.88 | -80.16 | -53.44 | -26.72 | 0 | 26.72 | 53.44 | 80.16 | 106.88 | 133.6 | 160.32 | 187.04 | 213.76 | 240.48 | 267.2 | 293.92 | 320.64 | 347.36 | 374.08 | 400.8 | 427.52 | 454.24 | 480.96 | 507.68 | 534.4 | 561.12 | 587.84 | 614.56 | 641.28 | 668 | 694.72 | 721.44 | 748.16 | 774.88 | 801.6 | 828.32 | 855.04 | C40-left | C40-right
1138 | 310.4176 | 0.0007671923 | 0 | 569 | -569 | 0 | 0 | 0 | 0 | 0 | 0 | 0 | 0 | 0 | 0 | 0 | 0.0007671923 | 0.0007671923 | 0.0007671923 | 0.0007671923 | 0.0007671923 | 0.0007671923 | 0.0007671923 | 0.0007671923 | 0.0007671923 | 0.0007671923 | 0.0007671923 | 0.0007671923 | 0.0007671923 | 0.0007671923 | 0.0007671923 | 0.0007671923 | 0.0007671923 | 0.0007671923 | 0.0007671923 | 0.0007671923 | 0.0007671923 | 0.0007671923 | 0.0007671923 | 0.0007671923 | 0.0007671923 | 0.0007671923 | 0.0007671923 | 0.0007671923 | 0.0007671923 | 0.0007671923 | 0.0007671923 | 0.0007671923 | 0.0007671923 | 0.0007671923 | 0.0007671923 | 0.0007671923 | 0.0007671923 | 0.0007671923 | 0.0007671923 | 0.0007671923 | 0.0007671923 | 0.0007671923 | 0.0007671923 | 0 | 0 | 0 | 0 | 0 | 0 | 0 | 0 | 0 | 0 | 0 | 0 | 0
1251 | 353.192 | 0.0008729085 | 0 | 625.5 | -625.5 | 0 | 0 | 0 | 0 | 0 | 0 | 0 | 0 | 0 | 0.0008729085 | 0.0008729085 | 0.001640101 | 0.001640101 | 0.001640101 | 0.001640101 | 0.001640101 | 0.001640101 | 0.001640101 | 0.001640101 | 0.001640101 | 0.001640101 | 0.001640101 | 0.001640101 | 0.001640101 | 0.001640101 | 0.001640101 | 0.001640101 | 0.001640101 | 0.001640101 | 0.001640101 | 0.001640101 | 0.001640101 | 0.001640101 | 0.001640101 | 0.001640101 | 0.001640101 | 0.001640101 | 0.001640101 | 0.001640101 | 0.001640101 | 0.001640101 | 0.001640101 | 0.001640101 | 0.001640101 | 0.001640101 | 0.001640101 | 0.001640101 | 0.001640101 | 0.001640101 | 0.001640101 | 0.001640101 | 0.001640101 | 0.001640101 | 0.001640101 | 0.0008729085 | 0.0008729085 | 0 | 0 | 0 | 0 | 0 | 0 | 0 | 0 | 0 | 0.0007000055 | 0.0007000055
1253 | 455.1116 | 0.001124801 | 0 | 626.5 | -626.5 | 0 | 0 | 0 | 0 | 0 | 0 | 0 | 0 | 0 | 0.00199771 | 0.00199771 | 0.002764902 | 0.002764902 | 0.002764902 | 0.002764902 | 0.002764902 | 0.002764902 | 0.002764902 | 0.002764902 | 0.002764902 | 0.002764902 | 0.002764902 | 0.002764902 | 0.002764902 | 0.002764902 | 0.002764902 | 0.002764902 | 0.002764902 | 0.002764902 | 0.002764902 | 0.002764902 | 0.002764902 | 0.002764902 | 0.002764902 | 0.002764902 | 0.002764902 | 0.002764902 | 0.002764902 | 0.002764902 | 0.002764902 | 0.002764902 | 0.002764902 | 0.002764902 | 0.002764902 | 0.002764902 | 0.002764902 | 0.002764902 | 0.002764902 | 0.002764902 | 0.002764902 | 0.002764902 | 0.002764902 | 0.002764902 | 0.002764902 | 0.00199771 | 0.00199771 | 0 | 0 | 0 | 0 | 0 | 0 | 0 | 0 | 0 | 0.0007287178 | 0.0007287178
1253 | 389.1567 | 0.0009617946 | 0 | 626.5 | -626.5 | 0 | 0 | 0 | 0 | 0 | 0 | 0 | 0 | 0 | 0.002959504 | 0.002959504 | 0.003726696 | 0.003726696 | 0.003726696 | 0.003726696 | 0.003726696 | 0.003726696 | 0.003726696 | 0.003726696 | 0.003726696 | 0.003726696 | 0.003726696 | 0.003726696 | 0.003726696 | 0.003726696 | 0.003726696 | 0.003726696 | 0.003726696 | 0.003726696 | 0.003726696 | 0.003726696 | 0.003726696 | 0.003726696 | 0.003726696 | 0.003726696 | 0.003726696 | 0.003726696 | 0.003726696 | 0.003726696 | 0.003726696 | 0.003726696 | 0.003726696 | 0.003726696 | 0.003726696 | 0.003726696 | 0.003726696 | 0.003726696 | 0.003726696 | 0.003726696 | 0.003726696 | 0.003726696 | 0.003726696 | 0.003726696 | 0.003726696 | 0.002959504 | 0.002959504 | 0 | 0 | 0 | 0 | 0 | 0 | 0 | 0 | 0 | 0.0007287178 | 0.0007287178
1253 | 404.8543 | 0.001000591 | 0 | 626.5 | -626.5 | 0 | 0 | 0 | 0 | 0 | 0 | 0 | 0 | 0 | 0.003960095 | 0.003960095 | 0.004727287 | 0.004727287 | 0.004727287 | 0.004727287 | 0.004727287 | 0.004727287 | 0.004727287 | 0.004727287 | 0.004727287 | 0.004727287 | 0.004727287 | 0.004727287 | 0.004727287 | 0.004727287 | 0.004727287 | 0.004727287 | 0.004727287 | 0.004727287 | 0.004727287 | 0.004727287 | 0.004727287 | 0.004727287 | 0.004727287 | 0.004727287 | 0.004727287 | 0.004727287 | 0.004727287 | 0.004727287 | 0.004727287 | 0.004727287 | 0.004727287 | 0.004727287 | 0.004727287 | 0.004727287 | 0.004727287 | 0.004727287 | 0.004727287 | 0.004727287 | 0.004727287 | 0.004727287 | 0.004727287 | 0.004727287 | 0.004727287 | 0.003960095 | 0.003960095 | 0 | 0 | 0 | 0 | 0 | 0 | 0 | 0 | 0 | 0.0007287178 | 0.0007287178
1253 | 419.9223 | 0.001037831 | 0 | 626.5 | -626.5 | 0 | 0 | 0 | 0 | 0 | 0 | 0 | 0 | 0 | 0.004997926 | 0.004997926 | 0.005765119 | 0.005765119 | 0.005765119 | 0.005765119 | 0.005765119 | 0.005765119 | 0.005765119 | 0.005765119 | 0.005765119 | 0.005765119 | 0.005765119 | 0.005765119 | 0.005765119 | 0.005765119 | 0.005765119 | 0.005765119 | 0.005765119 | 0.005765119 | 0.005765119 | 0.005765119 | 0.005765119 | 0.005765119 | 0.005765119 | 0.005765119 | 0.005765119 | 0.005765119 | 0.005765119 | 0.005765119 | 0.005765119 | 0.005765119 | 0.005765119 | 0.005765119 | 0.005765119 | 0.005765119 | 0.005765119 | 0.005765119 | 0.005765119 | 0.005765119 | 0.005765119 | 0.005765119 | 0.005765119 | 0.005765119 | 0.005765119 | 0.004997926 | 0.004997926 | 0 | 0 | 0 | 0 | 0 | 0 | 0 | 0 | 0 | 0.0007287178 | 0.0007287178
1337 | 356.2319 | 0.0008804215 | -10 | 658.5 | -678.5 | 0 | 0 | 0 | 0 | 0 | 0 | 0 | 0.0008804215 | 0.0008804215 | 0.005878348 | 0.005878348 | 0.00664554 | 0.00664554 | 0.00664554 | 0.00664554 | 0.00664554 | 0.00664554 | 0.00664554 | 0.00664554 | 0.00664554 | 0.00664554 | 0.00664554 | 0.00664554 | 0.00664554 | 0.00664554 | 0.00664554 | 0.00664554 | 0.00664554 | 0.00664554 | 0.00664554 | 0.00664554 | 0.00664554 | 0.00664554 | 0.00664554 | 0.00664554 | 0.00664554 | 0.00664554 | 0.00664554 | 0.00664554 | 0.00664554 | 0.00664554 | 0.00664554 | 0.00664554 | 0.00664554 | 0.00664554 | 0.00664554 | 0.00664554 | 0.00664554 | 0.00664554 | 0.00664554 | 0.00664554 | 0.00664554 | 0.00664554 | 0.00664554 | 0.005878348 | 0.005878348 | 0.0008804215 | 0 | 0 | 0 | 0 | 0 | 0 | 0 | 0 | 0.005245125 | 0.001504162
1337 | 333.2233 | 0.0008235562 | -20 | 648.5 | -688.5 | 0 | 0 | 0 | 0 | 0 | 0 | 0 | 0.001703978 | 0.001703978 | 0.006701904 | 0.006701904 | 0.007469096 | 0.007469096 | 0.007469096 | 0.007469096 | 0.007469096 | 0.007469096 | 0.007469096 | 0.007469096 | 0.007469096 | 0.007469096 | 0.007469096 | 0.007469096 | 0.007469096 | 0.007469096 | 0.007469096 | 0.007469096 | 0.007469096 | 0.007469096 | 0.007469096 | 0.007469096 | 0.007469096 | 0.007469096 | 0.007469096 | 0.007469096 | 0.007469096 | 0.007469096 | 0.007469096 | 0.007469096 | 0.007469096 | 0.007469096 | 0.007469096 | 0.007469096 | 0.007469096 | 0.007469096 | 0.007469096 | 0.007469096 | 0.007469096 | 0.007469096 | 0.007469096 | 0.007469096 | 0.007469096 | 0.007469096 | 0.007469096 | 0.006701904 | 0.006701904 | 0.001703978 | 0 | 0 | 0 | 0 | 0 | 0 | 0 | 0 | 0.005765119 | 0.0007671923
1442 | 380.0583 | 0.000939308 | -30 | 691 | -751 | 0 | 0 | 0 | 0 | 0.000939308 | 0.000939308 | 0.000939308 | 0.002643286 | 0.002643286 | 0.007641212 | 0.007641212 | 0.008408404 | 0.008408404 | 0.008408404 | 0.008408404 | 0.008408404 | 0.008408404 | 0.008408404 | 0.008408404 | 0.008408404 | 0.008408404 | 0.008408404 | 0.008408404 | 0.008408404 | 0.008408404 | 0.008408404 | 0.008408404 | 0.008408404 | 0.008408404 | 0.008408404 | 0.008408404 | 0.008408404 | 0.008408404 | 0.008408404 | 0.008408404 | 0.008408404 | 0.008408404 | 0.008408404 | 0.008408404 | 0.008408404 | 0.008408404 | 0.008408404 | 0.008408404 | 0.008408404 | 0.008408404 | 0.008408404 | 0.008408404 | 0.008408404 | 0.008408404 | 0.008408404 | 0.008408404 | 0.008408404 | 0.008408404 | 0.008408404 | 0.007641212 | 0.007641212 | 0.002643286 | 0.000939308 | 0 | 0 | 0 | 0 | 0 | 0 | 0 | 0.007469096 | 0.006384979
1565 | 412.2958 | 0.001018983 | -40 | 742.5 | -822.5 | 0 | 0 | 0.001018983 | 0.001018983 | 0.001958291 | 0.001958291 | 0.001958291 | 0.003662268 | 0.003662268 | 0.008660195 | 0.008660195 | 0.009427387 | 0.009427387 | 0.009427387 | 0.009427387 | 0.009427387 | 0.009427387 | 0.009427387 | 0.009427387 | 0.009427387 | 0.009427387 | 0.009427387 | 0.009427387 | 0.009427387 | 0.009427387 | 0.009427387 | 0.009427387 | 0.009427387 | 0.009427387 | 0.009427387 | 0.009427387 | 0.009427387 | 0.009427387 | 0.009427387 | 0.009427387 | 0.009427387 | 0.009427387 | 0.009427387 | 0.009427387 | 0.009427387 | 0.009427387 | 0.009427387 | 0.009427387 | 0.009427387 | 0.009427387 | 0.009427387 | 0.009427387 | 0.009427387 | 0.009427387 | 0.009427387 | 0.009427387 | 0.009427387 | 0.009427387 | 0.009427387 | 0.008660195 | 0.008660195 | 0.003662268 | 0.001958291 | 0.001018983 | 0.001018983 | 0 | 0 | 0 | 0 | 0 | 0.008408404 | 0.008408404
1546 | 279.4918 | 0.0006907595 | -30 | 743 | -803 | 0 | 0 | 0.001709742 | 0.001709742 | 0.00264905 | 0.00264905 | 0.00264905 | 0.004353028 | 0.004353028 | 0.009350954 | 0.009350954 | 0.01011815 | 0.01011815 | 0.01011815 | 0.01011815 | 0.01011815 | 0.01011815 | 0.01011815 | 0.01011815 | 0.01011815 | 0.01011815 | 0.01011815 | 0.01011815 | 0.01011815 | 0.01011815 | 0.01011815 | 0.01011815 | 0.01011815 | 0.01011815 | 0.01011815 | 0.01011815 | 0.01011815 | 0.01011815 | 0.01011815 | 0.01011815 | 0.01011815 | 0.01011815 | 0.01011815 | 0.01011815 | 0.01011815 | 0.01011815 | 0.01011815 | 0.01011815 | 0.01011815 | 0.01011815 | 0.01011815 | 0.01011815 | 0.01011815 | 0.01011815 | 0.01011815 | 0.01011815 | 0.01011815 | 0.01011815 | 0.01011815 | 0.009350954 | 0.009350954 | 0.004353028 | 0.00264905 | 0.001709742 | 0.001709742 | 0 | 0 | 0 | 0 | 0 | 0.007990778 | 0.008408404
1546 | 280.2607 | 0.0006926599 | -20 | 753 | -793 | 0 | 0 | 0.001709742 | 0.002402402 | 0.00334171 | 0.00334171 | 0.00334171 | 0.005045688 | 0.005045688 | 0.01004361 | 0.01004361 | 0.01081081 | 0.01081081 | 0.01081081 | 0.01081081 | 0.01081081 | 0.01081081 | 0.01081081 | 0.01081081 | 0.01081081 | 0.01081081 | 0.01081081 | 0.01081081 | 0.01081081 | 0.01081081 | 0.01081081 | 0.01081081 | 0.01081081 | 0.01081081 | 0.01081081 | 0.01081081 | 0.01081081 | 0.01081081 | 0.01081081 | 0.01081081 | 0.01081081 | 0.01081081 | 0.01081081 | 0.01081081 | 0.01081081 | 0.01081081 | 0.01081081 | 0.01081081 | 0.01081081 | 0.01081081 | 0.01081081 | 0.01081081 | 0.01081081 | 0.01081081 | 0.01081081 | 0.01081081 | 0.01081081 | 0.01081081 | 0.01081081 | 0.01004361 | 0.01004361 | 0.005045688 | 0.00334171 | 0.002402402 | 0.002402402 | 0.0006926599 | 0 | 0 | 0 | 0 | 0.00763924 | 0.008408404
1546 | 290.6692 | 0.0007183843 | -10 | 763 | -783 | 0 | 0 | 0.001709742 | 0.003120786 | 0.004060094 | 0.004060094 | 0.004060094 | 0.005764072 | 0.005764072 | 0.010762 | 0.010762 | 0.01152919 | 0.01152919 | 0.01152919 | 0.01152919 | 0.01152919 | 0.01152919 | 0.01152919 | 0.01152919 | 0.01152919 | 0.01152919 | 0.01152919 | 0.01152919 | 0.01152919 | 0.01152919 | 0.01152919 | 0.01152919 | 0.01152919 | 0.01152919 | 0.01152919 | 0.01152919 | 0.01152919 | 0.01152919 | 0.01152919 | 0.01152919 | 0.01152919 | 0.01152919 | 0.01152919 | 0.01152919 | 0.01152919 | 0.01152919 | 0.01152919 | 0.01152919 | 0.01152919 | 0.01152919 | 0.01152919 | 0.01152919 | 0.01152919 | 0.01152919 | 0.01152919 | 0.01152919 | 0.01152919 | 0.01152919 | 0.01152919 | 0.010762 | 0.010762 | 0.005764072 | 0.004060094 | 0.003120786 | 0.003120786 | 0.001411044 | 0 | 0 | 0 | 0 | 0.007469096 | 0.008508225
1546 | 276.7807 | 0.000684059 | 0 | 773 | -773 | 0 | 0 | 0.001709742 | 0.003120786 | 0.004744153 | 0.004744153 | 0.004744153 | 0.006448131 | 0.006448131 | 0.01144606 | 0.01144606 | 0.01221325 | 0.01221325 | 0.01221325 | 0.01221325 | 0.01221325 | 0.01221325 | 0.01221325 | 0.01221325 | 0.01221325 | 0.01221325 | 0.01221325 | 0.01221325 | 0.01221325 | 0.01221325 | 0.01221325 | 0.01221325 | 0.01221325 | 0.01221325 | 0.01221325 | 0.01221325 | 0.01221325 | 0.01221325 | 0.01221325 | 0.01221325 | 0.01221325 | 0.01221325 | 0.01221325 | 0.01221325 | 0.01221325 | 0.01221325 | 0.01221325 | 0.01221325 | 0.01221325 | 0.01221325 | 0.01221325 | 0.01221325 | 0.01221325 | 0.01221325 | 0.01221325 | 0.01221325 | 0.01221325 | 0.01221325 | 0.01221325 | 0.01144606 | 0.01144606 | 0.006448131 | 0.004744153 | 0.003804845 | 0.003804845 | 0.002095103 | 0 | 0 | 0 | 0 | 0.007469096 | 0.009148098
1532 | 404.0408 | 0.0009985803 | 10 | 776 | -756 | 0 | 0 | 0.001709742 | 0.003120786 | 0.005742734 | 0.005742734 | 0.005742734 | 0.007446711 | 0.007446711 | 0.01244464 | 0.01244464 | 0.01321183 | 0.01321183 | 0.01321183 | 0.01321183 | 0.01321183 | 0.01321183 | 0.01321183 | 0.01321183 | 0.01321183 | 0.01321183 | 0.01321183 | 0.01321183 | 0.01321183 | 0.01321183 | 0.01321183 | 0.01321183 | 0.01321183 | 0.01321183 | 0.01321183 | 0.01321183 | 0.01321183 | 0.01321183 | 0.01321183 | 0.01321183 | 0.01321183 | 0.01321183 | 0.01321183 | 0.01321183 | 0.01321183 | 0.01321183 | 0.01321183 | 0.01321183 | 0.01321183 | 0.01321183 | 0.01321183 | 0.01321183 | 0.01321183 | 0.01321183 | 0.01321183 | 0.01321183 | 0.01321183 | 0.01321183 | 0.01321183 | 0.01244464 | 0.01244464 | 0.007446711 | 0.005742734 | 0.004803426 | 0.004803426 | 0.003093684 | 0.0009985803 | 0 | 0 | 0 | 0.007469096 | 0.00934006
1532 | 406.9623 | 0.001005801 | 20 | 786 | -746 | 0 | 0 | 0.001709742 | 0.003120786 | 0.005742734 | 0.006748534 | 0.006748534 | 0.008452512 | 0.008452512 | 0.01345044 | 0.01345044 | 0.01421763 | 0.01421763 | 0.01421763 | 0.01421763 | 0.01421763 | 0.01421763 | 0.01421763 | 0.01421763 | 0.01421763 | 0.01421763 | 0.01421763 | 0.01421763 | 0.01421763 | 0.01421763 | 0.01421763 | 0.01421763 | 0.01421763 | 0.01421763 | 0.01421763 | 0.01421763 | 0.01421763 | 0.01421763 | 0.01421763 | 0.01421763 | 0.01421763 | 0.01421763 | 0.01421763 | 0.01421763 | 0.01421763 | 0.01421763 | 0.01421763 | 0.01421763 | 0.01421763 | 0.01421763 | 0.01421763 | 0.01421763 | 0.01421763 | 0.01421763 | 0.01421763 | 0.01421763 | 0.01421763 | 0.01421763 | 0.01421763 | 0.01345044 | 0.01345044 | 0.008452512 | 0.006748534 | 0.005809226 | 0.005809226 | 0.004099484 | 0.002004381 | 0 | 0 | 0 | 0.007469096 | 0.009979934
1532 | 410.3578 | 0.001014193 | 30 | 796 | -736 | 0 | 0 | 0.001709742 | 0.003120786 | 0.005742734 | 0.007762727 | 0.007762727 | 0.009466705 | 0.009466705 | 0.01446463 | 0.01446463 | 0.01523182 | 0.01523182 | 0.01523182 | 0.01523182 | 0.01523182 | 0.01523182 | 0.01523182 | 0.01523182 | 0.01523182 | 0.01523182 | 0.01523182 | 0.01523182 | 0.01523182 | 0.01523182 | 0.01523182 | 0.01523182 | 0.01523182 | 0.01523182 | 0.01523182 | 0.01523182 | 0.01523182 | 0.01523182 | 0.01523182 | 0.01523182 | 0.01523182 | 0.01523182 | 0.01523182 | 0.01523182 | 0.01523182 | 0.01523182 | 0.01523182 | 0.01523182 | 0.01523182 | 0.01523182 | 0.01523182 | 0.01523182 | 0.01523182 | 0.01523182 | 0.01523182 | 0.01523182 | 0.01523182 | 0.01523182 | 0.01523182 | 0.01446463 | 0.01446463 | 0.009466705 | 0.007762727 | 0.006823419 | 0.006823419 | 0.005113677 | 0.003018574 | 0 | 0 | 0 | 0.007469096 | 0.01073288
1513 | 420.5342 | 0.001039343 | 40 | 796.5 | -716.5 | 0 | 0 | 0.001709742 | 0.003120786 | 0.005742734 | 0.007762727 | 0.008802071 | 0.01050605 | 0.01050605 | 0.01550397 | 0.01550397 | 0.01627117 | 0.01627117 | 0.01627117 | 0.01627117 | 0.01627117 | 0.01627117 | 0.01627117 | 0.01627117 | 0.01627117 | 0.01627117 | 0.01627117 | 0.01627117 | 0.01627117 | 0.01627117 | 0.01627117 | 0.01627117 | 0.01627117 | 0.01627117 | 0.01627117 | 0.01627117 | 0.01627117 | 0.01627117 | 0.01627117 | 0.01627117 | 0.01627117 | 0.01627117 | 0.01627117 | 0.01627117 | 0.01627117 | 0.01627117 | 0.01627117 | 0.01627117 | 0.01627117 | 0.01627117 | 0.01627117 | 0.01627117 | 0.01627117 | 0.01627117 | 0.01627117 | 0.01627117 | 0.01627117 | 0.01627117 | 0.01627117 | 0.01550397 | 0.01550397 | 0.01050605 | 0.008802071 | 0.007862763 | 0.007862763 | 0.006153021 | 0.004057917 | 0 | 0 | 0 | 0.006307177 | 0.01077208
1534 | 477.7221 | 0.001180682 | 30 | 797 | -737 | 0 | 0 | 0.001709742 | 0.003120786 | 0.005742734 | 0.00894341 | 0.009982753 | 0.01168673 | 0.01168673 | 0.01668466 | 0.01668466 | 0.01745185 | 0.01745185 | 0.01745185 | 0.01745185 | 0.01745185 | 0.01745185 | 0.01745185 | 0.01745185 | 0.01745185 | 0.01745185 | 0.01745185 | 0.01745185 | 0.01745185 | 0.01745185 | 0.01745185 | 0.01745185 | 0.01745185 | 0.01745185 | 0.01745185 | 0.01745185 | 0.01745185 | 0.01745185 | 0.01745185 | 0.01745185 | 0.01745185 | 0.01745185 | 0.01745185 | 0.01745185 | 0.01745185 | 0.01745185 | 0.01745185 | 0.01745185 | 0.01745185 | 0.01745185 | 0.01745185 | 0.01745185 | 0.01745185 | 0.01745185 | 0.01745185 | 0.01745185 | 0.01745185 | 0.01745185 | 0.01745185 | 0.01668466 | 0.01668466 | 0.01168673 | 0.009982753 | 0.009043445 | 0.009043445 | 0.007333703 | 0.0052386 | 0 | 0 | 0 | 0.007557783 | 0.01081129
1541 | 699.192 | 0.001728042 | 20 | 790.5 | -750.5 | 0 | 0 | 0.001709742 | 0.003120786 | 0.007470775 | 0.01067145 | 0.01171079 | 0.01341477 | 0.01341477 | 0.0184127 | 0.0184127 | 0.01917989 | 0.01917989 | 0.01917989 | 0.01917989 | 0.01917989 | 0.01917989 | 0.01917989 | 0.01917989 | 0.01917989 | 0.01917989 | 0.01917989 | 0.01917989 | 0.01917989 | 0.01917989 | 0.01917989 | 0.01917989 | 0.01917989 | 0.01917989 | 0.01917989 | 0.01917989 | 0.01917989 | 0.01917989 | 0.01917989 | 0.01917989 | 0.01917989 | 0.01917989 | 0.01917989 | 0.01917989 | 0.01917989 | 0.01917989 | 0.01917989 | 0.01917989 | 0.01917989 | 0.01917989 | 0.01917989 | 0.01917989 | 0.01917989 | 0.01917989 | 0.01917989 | 0.01917989 | 0.01917989 | 0.01917989 | 0.01917989 | 0.0184127 | 0.0184127 | 0.01341477 | 0.01171079 | 0.01077149 | 0.01077149 | 0.009061745 | 0.006966642 | 0 | 0 | 0 | 0.0080829 | 0.01030162
1541 | 691.5832 | 0.001709237 | 10 | 780.5 | -760.5 | 0 | 0 | 0.001709742 | 0.003120786 | 0.009180012 | 0.01238069 | 0.01342003 | 0.01512401 | 0.01512401 | 0.02012194 | 0.02012194 | 0.02088913 | 0.02088913 | 0.02088913 | 0.02088913 | 0.02088913 | 0.02088913 | 0.02088913 | 0.02088913 | 0.02088913 | 0.02088913 | 0.02088913 | 0.02088913 | 0.02088913 | 0.02088913 | 0.02088913 | 0.02088913 | 0.02088913 | 0.02088913 | 0.02088913 | 0.02088913 | 0.02088913 | 0.02088913 | 0.02088913 | 0.02088913 | 0.02088913 | 0.02088913 | 0.02088913 | 0.02088913 | 0.02088913 | 0.02088913 | 0.02088913 | 0.02088913 | 0.02088913 | 0.02088913 | 0.02088913 | 0.02088913 | 0.02088913 | 0.02088913 | 0.02088913 | 0.02088913 | 0.02088913 | 0.02088913 | 0.02088913 | 0.02012194 | 0.02012194 | 0.01512401 | 0.01342003 | 0.01248072 | 0.01248072 | 0.01077098 | 0.008675878 | 0 | 0 | 0 | 0.008471876 | 0.009628003
1495 | 939.1543 | 0.002321105 | 0 | 747.5 | -747.5 | 0 | 0 | 0.001709742 | 0.003120786 | 0.009180012 | 0.01470179 | 0.01574114 | 0.01744511 | 0.01744511 | 0.02244304 | 0.02244304 | 0.02321023 | 0.02321023 | 0.02321023 | 0.02321023 | 0.02321023 | 0.02321023 | 0.02321023 | 0.02321023 | 0.02321023 | 0.02321023 | 0.02321023 | 0.02321023 | 0.02321023 | 0.02321023 | 0.02321023 | 0.02321023 | 0.02321023 | 0.02321023 | 0.02321023 | 0.02321023 | 0.02321023 | 0.02321023 | 0.02321023 | 0.02321023 | 0.02321023 | 0.02321023 | 0.02321023 | 0.02321023 | 0.02321023 | 0.02321023 | 0.02321023 | 0.02321023 | 0.02321023 | 0.02321023 | 0.02321023 | 0.02321023 | 0.02321023 | 0.02321023 | 0.02321023 | 0.02321023 | 0.02321023 | 0.02321023 | 0.02321023 | 0.02244304 | 0.02244304 | 0.01744511 | 0.01574114 | 0.01480183 | 0.01480183 | 0.01077098 | 0.008675878 | 0 | 0 | 0 | 0.007966207 | 0.008408404
1495 | 919.0449 | 0.002271405 | -10 | 737.5 | -757.5 | 0 | 0 | 0.001709742 | 0.003120786 | 0.01145142 | 0.0169732 | 0.01801254 | 0.01971652 | 0.01971652 | 0.02471445 | 0.02471445 | 0.02548164 | 0.02548164 | 0.02548164 | 0.02548164 | 0.02548164 | 0.02548164 | 0.02548164 | 0.02548164 | 0.02548164 | 0.02548164 | 0.02548164 | 0.02548164 | 0.02548164 | 0.02548164 | 0.02548164 | 0.02548164 | 0.02548164 | 0.02548164 | 0.02548164 | 0.02548164 | 0.02548164 | 0.02548164 | 0.02548164 | 0.02548164 | 0.02548164 | 0.02548164 | 0.02548164 | 0.02548164 | 0.02548164 | 0.02548164 | 0.02548164 | 0.02548164 | 0.02548164 | 0.02548164 | 0.02548164 | 0.02548164 | 0.02548164 | 0.02548164 | 0.02548164 | 0.02548164 | 0.02548164 | 0.02548164 | 0.02548164 | 0.02471445 | 0.02471445 | 0.01971652 | 0.01801254 | 0.01707323 | 0.01707323 | 0.01077098 | 0.008675878 | 0 | 0 | 0 | 0.008355183 | 0.008408404
1495 | 946.617 | 0.002339549 | -20 | 727.5 | -767.5 | 0 | 0 | 0.001709742 | 0.003120786 | 0.01379097 | 0.01931275 | 0.02035209 | 0.02205607 | 0.02205607 | 0.02705399 | 0.02705399 | 0.02782119 | 0.02782119 | 0.02782119 | 0.02782119 | 0.02782119 | 0.02782119 | 0.02782119 | 0.02782119 | 0.02782119 | 0.02782119 | 0.02782119 | 0.02782119 | 0.02782119 | 0.02782119 | 0.02782119 | 0.02782119 | 0.02782119 | 0.02782119 | 0.02782119 | 0.02782119 | 0.02782119 | 0.02782119 | 0.02782119 | 0.02782119 | 0.02782119 | 0.02782119 | 0.02782119 | 0.02782119 | 0.02782119 | 0.02782119 | 0.02782119 | 0.02782119 | 0.02782119 | 0.02782119 | 0.02782119 | 0.02782119 | 0.02782119 | 0.02782119 | 0.02782119 | 0.02782119 | 0.02782119 | 0.02782119 | 0.02782119 | 0.02705399 | 0.02705399 | 0.02205607 | 0.02035209 | 0.01941278 | 0.01941278 | 0.01077098 | 0.008675878 | 0 | 0 | 0 | 0.00976076 | 0.008154594
1495 | 912.8723 | 0.002256149 | -30 | 717.5 | -777.5 | 0 | 0 | 0.001709742 | 0.005376935 | 0.01604712 | 0.0215689 | 0.02260824 | 0.02431222 | 0.02431222 | 0.02931014 | 0.02931014 | 0.03007734 | 0.03007734 | 0.03007734 | 0.03007734 | 0.03007734 | 0.03007734 | 0.03007734 | 0.03007734 | 0.03007734 | 0.03007734 | 0.03007734 | 0.03007734 | 0.03007734 | 0.03007734 | 0.03007734 | 0.03007734 | 0.03007734 | 0.03007734 | 0.03007734 | 0.03007734 | 0.03007734 | 0.03007734 | 0.03007734 | 0.03007734 | 0.03007734 | 0.03007734 | 0.03007734 | 0.03007734 | 0.03007734 | 0.03007734 | 0.03007734 | 0.03007734 | 0.03007734 | 0.03007734 | 0.03007734 | 0.03007734 | 0.03007734 | 0.03007734 | 0.03007734 | 0.03007734 | 0.03007734 | 0.03007734 | 0.03007734 | 0.02931014 | 0.02931014 | 0.02431222 | 0.02260824 | 0.02166893 | 0.01941278 | 0.01077098 | 0.008675878 | 0 | 0 | 0 | 0.01182729 | 0.007803057
1495 | 906.596 | 0.002240637 | -40 | 707.5 | -787.5 | 0 | 0 | 0.001709742 | 0.007617573 | 0.01828775 | 0.02380953 | 0.02484888 | 0.02655285 | 0.02655285 | 0.03155078 | 0.03155078 | 0.03231797 | 0.03231797 | 0.03231797 | 0.03231797 | 0.03231797 | 0.03231797 | 0.03231797 | 0.03231797 | 0.03231797 | 0.03231797 | 0.03231797 | 0.03231797 | 0.03231797 | 0.03231797 | 0.03231797 | 0.03231797 | 0.03231797 | 0.03231797 | 0.03231797 | 0.03231797 | 0.03231797 | 0.03231797 | 0.03231797 | 0.03231797 | 0.03231797 | 0.03231797 | 0.03231797 | 0.03231797 | 0.03231797 | 0.03231797 | 0.03231797 | 0.03231797 | 0.03231797 | 0.03231797 | 0.03231797 | 0.03231797 | 0.03231797 | 0.03231797 | 0.03231797 | 0.03231797 | 0.03231797 | 0.03231797 | 0.03231797 | 0.03155078 | 0.03155078 | 0.02655285 | 0.02484888 | 0.02390957 | 0.01941278 | 0.01077098 | 0.008675878 | 0 | 0 | 0 | 0.01389383 | 0.007437211
1495 | 904.2125 | 0.002234747 | -30 | 717.5 | -777.5 | 0 | 0 | 0.001709742 | 0.00985232 | 0.0205225 | 0.02604428 | 0.02708362 | 0.0287876 | 0.0287876 | 0.03378553 | 0.03378553 | 0.03455272 | 0.03455272 | 0.03455272 | 0.03455272 | 0.03455272 | 0.03455272 | 0.03455272 | 0.03455272 | 0.03455272 | 0.03455272 | 0.03455272 | 0.03455272 | 0.03455272 | 0.03455272 | 0.03455272 | 0.03455272 | 0.03455272 | 0.03455272 | 0.03455272 | 0.03455272 | 0.03455272 | 0.03455272 | 0.03455272 | 0.03455272 | 0.03455272 | 0.03455272 | 0.03455272 | 0.03455272 | 0.03455272 | 0.03455272 | 0.03455272 | 0.03455272 | 0.03455272 | 0.03455272 | 0.03455272 | 0.03455272 | 0.03455272 | 0.03455272 | 0.03455272 | 0.03455272 | 0.03455272 | 0.03455272 | 0.03455272 | 0.03378553 | 0.03378553 | 0.0287876 | 0.02708362 | 0.02614432 | 0.01941278 | 0.01077098 | 0.008675878 | 0 | 0 | 0 | 0.01182729 | 0.007803057
1495 | 838.7132 | 0.002072866 | -20 | 727.5 | -767.5 | 0 | 0 | 0.001709742 | 0.00985232 | 0.02259537 | 0.02811715 | 0.02915649 | 0.03086047 | 0.03086047 | 0.03585839 | 0.03585839 | 0.03662559 | 0.03662559 | 0.03662559 | 0.03662559 | 0.03662559 | 0.03662559 | 0.03662559 | 0.03662559 | 0.03662559 | 0.03662559 | 0.03662559 | 0.03662559 | 0.03662559 | 0.03662559 | 0.03662559 | 0.03662559 | 0.03662559 | 0.03662559 | 0.03662559 | 0.03662559 | 0.03662559 | 0.03662559 | 0.03662559 | 0.03662559 | 0.03662559 | 0.03662559 | 0.03662559 | 0.03662559 | 0.03662559 | 0.03662559 | 0.03662559 | 0.03662559 | 0.03662559 | 0.03662559 | 0.03662559 | 0.03662559 | 0.03662559 | 0.03662559 | 0.03662559 | 0.03662559 | 0.03662559 | 0.03662559 | 0.03662559 | 0.03585839 | 0.03585839 | 0.03086047 | 0.02915649 | 0.02821718 | 0.02148565 | 0.01077098 | 0.008675878 | 0 | 0 | 0 | 0.00976076 | 0.008154594
1495 | 889.6513 | 0.002198759 | -10 | 737.5 | -757.5 | 0 | 0 | 0.001709742 | 0.00985232 | 0.02479412 | 0.03031591 | 0.03135525 | 0.03305923 | 0.03305923 | 0.03805715 | 0.03805715 | 0.03882435 | 0.03882435 | 0.03882435 | 0.03882435 | 0.03882435 | 0.03882435 | 0.03882435 | 0.03882435 | 0.03882435 | 0.03882435 | 0.03882435 | 0.03882435 | 0.03882435 | 0.03882435 | 0.03882435 | 0.03882435 | 0.03882435 | 0.03882435 | 0.03882435 | 0.03882435 | 0.03882435 | 0.03882435 | 0.03882435 | 0.03882435 | 0.03882435 | 0.03882435 | 0.03882435 | 0.03882435 | 0.03882435 | 0.03882435 | 0.03882435 | 0.03882435 | 0.03882435 | 0.03882435 | 0.03882435 | 0.03882435 | 0.03882435 | 0.03882435 | 0.03882435 | 0.03882435 | 0.03882435 | 0.03882435 | 0.03882435 | 0.03805715 | 0.03805715 | 0.03305923 | 0.03135525 | 0.03041594 | 0.02368441 | 0.01077098 | 0.008675878 | 0 | 0 | 0 | 0.008355183 | 0.009108766
1495 | 871.8899 | 0.002154862 | 0 | 747.5 | -747.5 | 0 | 0 | 0.001709742 | 0.00985232 | 0.02479412 | 0.03247077 | 0.03351011 | 0.03521409 | 0.03521409 | 0.04021202 | 0.04021202 | 0.04097921 | 0.04097921 | 0.04097921 | 0.04097921 | 0.04097921 | 0.04097921 | 0.04097921 | 0.04097921 | 0.04097921 | 0.04097921 | 0.04097921 | 0.04097921 | 0.04097921 | 0.04097921 | 0.04097921 | 0.04097921 | 0.04097921 | 0.04097921 | 0.04097921 | 0.04097921 | 0.04097921 | 0.04097921 | 0.04097921 | 0.04097921 | 0.04097921 | 0.04097921 | 0.04097921 | 0.04097921 | 0.04097921 | 0.04097921 | 0.04097921 | 0.04097921 | 0.04097921 | 0.04097921 | 0.04097921 | 0.04097921 | 0.04097921 | 0.04097921 | 0.04097921 | 0.04097921 | 0.04097921 | 0.04097921 | 0.04097921 | 0.04021202 | 0.04021202 | 0.03521409 | 0.03351011 | 0.0325708 | 0.02583927 | 0.01077098 | 0.008675878 | 0 | 0 | 0 | 0.007966207 | 0.01162805
1495 | 872.7903 | 0.002157087 | 10 | 757.5 | -737.5 | 0 | 0 | 0.001709742 | 0.00985232 | 0.02479412 | 0.03462786 | 0.0356672 | 0.03737118 | 0.03737118 | 0.0423691 | 0.0423691 | 0.04313629 | 0.04313629 | 0.04313629 | 0.04313629 | 0.04313629 | 0.04313629 | 0.04313629 | 0.04313629 | 0.04313629 | 0.04313629 | 0.04313629 | 0.04313629 | 0.04313629 | 0.04313629 | 0.04313629 | 0.04313629 | 0.04313629 | 0.04313629 | 0.04313629 | 0.04313629 | 0.04313629 | 0.04313629 | 0.04313629 | 0.04313629 | 0.04313629 | 0.04313629 | 0.04313629 | 0.04313629 | 0.04313629 | 0.04313629 | 0.04313629 | 0.04313629 | 0.04313629 | 0.04313629 | 0.04313629 | 0.04313629 | 0.04313629 | 0.04313629 | 0.04313629 | 0.04313629 | 0.04313629 | 0.04313629 | 0.04313629 | 0.0423691 | 0.0423691 | 0.03737118 | 0.0356672 | 0.03472789 | 0.02799636 | 0.01292807 | 0.008675878 | 0 | 0 | 0 | 0.007577232 | 0.01414734
1495 | 903.8751 | 0.002233913 | 20 | 767.5 | -727.5 | 0 | 0 | 0.001709742 | 0.00985232 | 0.02479412 | 0.03686177 | 0.03790111 | 0.03960509 | 0.03960509 | 0.04460302 | 0.04460302 | 0.04537021 | 0.04537021 | 0.04537021 | 0.04537021 | 0.04537021 | 0.04537021 | 0.04537021 | 0.04537021 | 0.04537021 | 0.04537021 | 0.04537021 | 0.04537021 | 0.04537021 | 0.04537021 | 0.04537021 | 0.04537021 | 0.04537021 | 0.04537021 | 0.04537021 | 0.04537021 | 0.04537021 | 0.04537021 | 0.04537021 | 0.04537021 | 0.04537021 | 0.04537021 | 0.04537021 | 0.04537021 | 0.04537021 | 0.04537021 | 0.04537021 | 0.04537021 | 0.04537021 | 0.04537021 | 0.04537021 | 0.04537021 | 0.04537021 | 0.04537021 | 0.04537021 | 0.04537021 | 0.04537021 | 0.04537021 | 0.04537021 | 0.04460302 | 0.04460302 | 0.03960509 | 0.03790111 | 0.0369618 | 0.03023027 | 0.01516198 | 0.008675878 | 0 | 0 | 0 | 0.007008665 | 0.01855737
1495 | 909.3574 | 0.002247462 | 30 | 777.5 | -717.5 | 0 | 0 | 0.001709742 | 0.00985232 | 0.02479412 | 0.03686177 | 0.04014857 | 0.04185255 | 0.04185255 | 0.04685048 | 0.04685048 | 0.04761767 | 0.04761767 | 0.04761767 | 0.04761767 | 0.04761767 | 0.04761767 | 0.04761767 | 0.04761767 | 0.04761767 | 0.04761767 | 0.04761767 | 0.04761767 | 0.04761767 | 0.04761767 | 0.04761767 | 0.04761767 | 0.04761767 | 0.04761767 | 0.04761767 | 0.04761767 | 0.04761767 | 0.04761767 | 0.04761767 | 0.04761767 | 0.04761767 | 0.04761767 | 0.04761767 | 0.04761767 | 0.04761767 | 0.04761767 | 0.04761767 | 0.04761767 | 0.04761767 | 0.04761767 | 0.04761767 | 0.04761767 | 0.04761767 | 0.04761767 | 0.04761767 | 0.04761767 | 0.04761767 | 0.04761767 | 0.04761767 | 0.04685048 | 0.04685048 | 0.04185255 | 0.04014857 | 0.03920927 | 0.03247773 | 0.01740944 | 0.01092334 | 0 | 0 | 0 | 0.006370949 | 0.0241967
1495 | 855.1428 | 0.002113472 | 40 | 787.5 | -707.5 | 0 | 0 | 0.001709742 | 0.00985232 | 0.02479412 | 0.03686177 | 0.04226205 | 0.04396602 | 0.04396602 | 0.04896395 | 0.04896395 | 0.04973114 | 0.04973114 | 0.04973114 | 0.04973114 | 0.04973114 | 0.04973114 | 0.04973114 | 0.04973114 | 0.04973114 | 0.04973114 | 0.04973114 | 0.04973114 | 0.04973114 | 0.04973114 | 0.04973114 | 0.04973114 | 0.04973114 | 0.04973114 | 0.04973114 | 0.04973114 | 0.04973114 | 0.04973114 | 0.04973114 | 0.04973114 | 0.04973114 | 0.04973114 | 0.04973114 | 0.04973114 | 0.04973114 | 0.04973114 | 0.04973114 | 0.04973114 | 0.04973114 | 0.04973114 | 0.04973114 | 0.04973114 | 0.04973114 | 0.04973114 | 0.04973114 | 0.04973114 | 0.04973114 | 0.04973114 | 0.04973114 | 0.04896395 | 0.04896395 | 0.04396602 | 0.04226205 | 0.04132274 | 0.0345912 | 0.01952292 | 0.01303681 | 0 | 0 | 0 | 0.005765119 | 0.02983603
1368 | 1033.657 | 0.002554667 | 30 | 714 | -654 | 0 | 0 | 0.001709742 | 0.00985232 | 0.02479412 | 0.03686177 | 0.04226205 | 0.04396602 | 0.04652069 | 0.05151862 | 0.05151862 | 0.05228581 | 0.05228581 | 0.05228581 | 0.05228581 | 0.05228581 | 0.05228581 | 0.05228581 | 0.05228581 | 0.05228581 | 0.05228581 | 0.05228581 | 0.05228581 | 0.05228581 | 0.05228581 | 0.05228581 | 0.05228581 | 0.05228581 | 0.05228581 | 0.05228581 | 0.05228581 | 0.05228581 | 0.05228581 | 0.05228581 | 0.05228581 | 0.05228581 | 0.05228581 | 0.05228581 | 0.05228581 | 0.05228581 | 0.05228581 | 0.05228581 | 0.05228581 | 0.05228581 | 0.05228581 | 0.05228581 | 0.05228581 | 0.05228581 | 0.05228581 | 0.05228581 | 0.05228581 | 0.05228581 | 0.05228581 | 0.05228581 | 0.05151862 | 0.05151862 | 0.04652069 | 0.04481671 | 0.0438774 | 0.0345912 | 0.01952292 | 0.01303681 | 0 | 0 | 0 | 0.0007671923 | 0.007680019
1368 | 993.1124 | 0.002454462 | 20 | 704 | -664 | 0 | 0 | 0.001709742 | 0.00985232 | 0.02479412 | 0.03686177 | 0.04226205 | 0.04396602 | 0.04897515 | 0.05397308 | 0.05397308 | 0.05474027 | 0.05474027 | 0.05474027 | 0.05474027 | 0.05474027 | 0.05474027 | 0.05474027 | 0.05474027 | 0.05474027 | 0.05474027 | 0.05474027 | 0.05474027 | 0.05474027 | 0.05474027 | 0.05474027 | 0.05474027 | 0.05474027 | 0.05474027 | 0.05474027 | 0.05474027 | 0.05474027 | 0.05474027 | 0.05474027 | 0.05474027 | 0.05474027 | 0.05474027 | 0.05474027 | 0.05474027 | 0.05474027 | 0.05474027 | 0.05474027 | 0.05474027 | 0.05474027 | 0.05474027 | 0.05474027 | 0.05474027 | 0.05474027 | 0.05474027 | 0.05474027 | 0.05474027 | 0.05474027 | 0.05474027 | 0.05474027 | 0.05397308 | 0.05397308 | 0.04897515 | 0.04727117 | 0.04633187 | 0.0345912 | 0.01952292 | 0.01303681 | 0 | 0 | 0 | 0.002532927 | 0.00721401
1368 | 1003.392 | 0.002479866 | 10 | 694 | -674 | 0 | 0 | 0.001709742 | 0.00985232 | 0.02479412 | 0.03686177 | 0.04226205 | 0.04644589 | 0.05145502 | 0.05645294 | 0.05645294 | 0.05722014 | 0.05722014 | 0.05722014 | 0.05722014 | 0.05722014 | 0.05722014 | 0.05722014 | 0.05722014 | 0.05722014 | 0.05722014 | 0.05722014 | 0.05722014 | 0.05722014 | 0.05722014 | 0.05722014 | 0.05722014 | 0.05722014 | 0.05722014 | 0.05722014 | 0.05722014 | 0.05722014 | 0.05722014 | 0.05722014 | 0.05722014 | 0.05722014 | 0.05722014 | 0.05722014 | 0.05722014 | 0.05722014 | 0.05722014 | 0.05722014 | 0.05722014 | 0.05722014 | 0.05722014 | 0.05722014 | 0.05722014 | 0.05722014 | 0.05722014 | 0.05722014 | 0.05722014 | 0.05722014 | 0.05722014 | 0.05722014 | 0.05645294 | 0.05645294 | 0.05145502 | 0.04975104 | 0.04633187 | 0.0345912 | 0.01952292 | 0.01303681 | 0 | 0 | 0 | 0.004403408 | 0.006576294
1368 | 1008.305 | 0.002492009 | 0 | 684 | -684 | 0 | 0 | 0.001709742 | 0.00985232 | 0.02479412 | 0.03686177 | 0.04226205 | 0.0489379 | 0.05394703 | 0.05894495 | 0.05894495 | 0.05971215 | 0.05971215 | 0.05971215 | 0.05971215 | 0.05971215 | 0.05971215 | 0.05971215 | 0.05971215 | 0.05971215 | 0.05971215 | 0.05971215 | 0.05971215 | 0.05971215 | 0.05971215 | 0.05971215 | 0.05971215 | 0.05971215 | 0.05971215 | 0.05971215 | 0.05971215 | 0.05971215 | 0.05971215 | 0.05971215 | 0.05971215 | 0.05971215 | 0.05971215 | 0.05971215 | 0.05971215 | 0.05971215 | 0.05971215 | 0.05971215 | 0.05971215 | 0.05971215 | 0.05971215 | 0.05971215 | 0.05971215 | 0.05971215 | 0.05971215 | 0.05971215 | 0.05971215 | 0.05971215 | 0.05971215 | 0.05971215 | 0.05894495 | 0.05894495 | 0.05394703 | 0.05224305 | 0.04633187 | 0.0345912 | 0.01952292 | 0.01303681 | 0 | 0 | 0 | 0.00627503 | 0.005938577
1368 | 1002.873 | 0.002478584 | -10 | 674 | -694 | 0 | 0 | 0.001709742 | 0.00985232 | 0.02479412 | 0.03686177 | 0.04226205 | 0.05141648 | 0.05642561 | 0.06142354 | 0.06142354 | 0.06219073 | 0.06219073 | 0.06219073 | 0.06219073 | 0.06219073 | 0.06219073 | 0.06219073 | 0.06219073 | 0.06219073 | 0.06219073 | 0.06219073 | 0.06219073 | 0.06219073 | 0.06219073 | 0.06219073 | 0.06219073 | 0.06219073 | 0.06219073 | 0.06219073 | 0.06219073 | 0.06219073 | 0.06219073 | 0.06219073 | 0.06219073 | 0.06219073 | 0.06219073 | 0.06219073 | 0.06219073 | 0.06219073 | 0.06219073 | 0.06219073 | 0.06219073 | 0.06219073 | 0.06219073 | 0.06219073 | 0.06219073 | 0.06219073 | 0.06219073 | 0.06219073 | 0.06219073 | 0.06219073 | 0.06219073 | 0.06219073 | 0.06142354 | 0.06142354 | 0.05642561 | 0.05472163 | 0.04633187 | 0.0345912 | 0.01952292 | 0.01303681 | 0 | 0 | 0 | 0.008149704 | 0.004403408
1368 | 1012.869 | 0.002503289 | -20 | 664 | -704 | 0 | 0 | 0.001709742 | 0.00985232 | 0.02479412 | 0.03686177 | 0.04476533 | 0.05391977 | 0.0589289 | 0.06392683 | 0.06392683 | 0.06469402 | 0.06469402 | 0.06469402 | 0.06469402 | 0.06469402 | 0.06469402 | 0.06469402 | 0.06469402 | 0.06469402 | 0.06469402 | 0.06469402 | 0.06469402 | 0.06469402 | 0.06469402 | 0.06469402 | 0.06469402 | 0.06469402 | 0.06469402 | 0.06469402 | 0.06469402 | 0.06469402 | 0.06469402 | 0.06469402 | 0.06469402 | 0.06469402 | 0.06469402 | 0.06469402 | 0.06469402 | 0.06469402 | 0.06469402 | 0.06469402 | 0.06469402 | 0.06469402 | 0.06469402 | 0.06469402 | 0.06469402 | 0.06469402 | 0.06469402 | 0.06469402 | 0.06469402 | 0.06469402 | 0.06469402 | 0.06469402 | 0.06392683 | 0.06392683 | 0.0589289 | 0.05472163 | 0.04633187 | 0.0345912 | 0.01952292 | 0.01303681 | 0 | 0 | 0 | 0.01002438 | 0.002532927
1368 | 993.1268 | 0.002454497 | -30 | 654 | -714 | 0 | 0 | 0.001709742 | 0.00985232 | 0.02479412 | 0.03686177 | 0.04721983 | 0.05637427 | 0.0613834 | 0.06638132 | 0.06638132 | 0.06714851 | 0.06714851 | 0.06714851 | 0.06714851 | 0.06714851 | 0.06714851 | 0.06714851 | 0.06714851 | 0.06714851 | 0.06714851 | 0.06714851 | 0.06714851 | 0.06714851 | 0.06714851 | 0.06714851 | 0.06714851 | 0.06714851 | 0.06714851 | 0.06714851 | 0.06714851 | 0.06714851 | 0.06714851 | 0.06714851 | 0.06714851 | 0.06714851 | 0.06714851 | 0.06714851 | 0.06714851 | 0.06714851 | 0.06714851 | 0.06714851 | 0.06714851 | 0.06714851 | 0.06714851 | 0.06714851 | 0.06714851 | 0.06714851 | 0.06714851 | 0.06714851 | 0.06714851 | 0.06714851 | 0.06714851 | 0.06714851 | 0.06638132 | 0.06638132 | 0.0613834 | 0.05472163 | 0.04633187 | 0.0345912 | 0.01952292 | 0.01303681 | 0 | 0 | 0 | 0.01282988 | 0.0007671923
1295 | 673.4961 | 0.001664535 | -40 | 607.5 | -687.5 | 0 | 0 | 0.001709742 | 0.00985232 | 0.02479412 | 0.03686177 | 0.04721983 | 0.0580388 | 0.06304793 | 0.06804586 | 0.06804586 | 0.06881305 | 0.06881305 | 0.06881305 | 0.06881305 | 0.06881305 | 0.06881305 | 0.06881305 | 0.06881305 | 0.06881305 | 0.06881305 | 0.06881305 | 0.06881305 | 0.06881305 | 0.06881305 | 0.06881305 | 0.06881305 | 0.06881305 | 0.06881305 | 0.06881305 | 0.06881305 | 0.06881305 | 0.06881305 | 0.06881305 | 0.06881305 | 0.06881305 | 0.06881305 | 0.06881305 | 0.06881305 | 0.06881305 | 0.06881305 | 0.06881305 | 0.06881305 | 0.06881305 | 0.06881305 | 0.06881305 | 0.06881305 | 0.06881305 | 0.06881305 | 0.06881305 | 0.06881305 | 0.06881305 | 0.06881305 | 0.06881305 | 0.06804586 | 0.06638132 | 0.0613834 | 0.05472163 | 0.04633187 | 0.0345912 | 0.01952292 | 0.01303681 | 0 | 0 | 0 | 0.006931166 | 0.0001831844
1245 | 756.2407 | 0.001869037 | -30 | 592.5 | -652.5 | 0 | 0 | 0.001709742 | 0.00985232 | 0.02479412 | 0.03686177 | 0.04721983 | 0.0580388 | 0.06491697 | 0.06991489 | 0.06991489 | 0.07068209 | 0.07068209 | 0.07068209 | 0.07068209 | 0.07068209 | 0.07068209 | 0.07068209 | 0.07068209 | 0.07068209 | 0.07068209 | 0.07068209 | 0.07068209 | 0.07068209 | 0.07068209 | 0.07068209 | 0.07068209 | 0.07068209 | 0.07068209 | 0.07068209 | 0.07068209 | 0.07068209 | 0.07068209 | 0.07068209 | 0.07068209 | 0.07068209 | 0.07068209 | 0.07068209 | 0.07068209 | 0.07068209 | 0.07068209 | 0.07068209 | 0.07068209 | 0.07068209 | 0.07068209 | 0.07068209 | 0.07068209 | 0.07068209 | 0.07068209 | 0.07068209 | 0.07068209 | 0.07068209 | 0.07068209 | 0.07068209 | 0.06991489 | 0.06638132 | 0.0613834 | 0.05472163 | 0.04633187 | 0.0345912 | 0.01952292 | 0.01303681 | 0 | 0 | 0 | 0.0007671923 | 0
1245 | 724.0777 | 0.001789547 | -20 | 602.5 | -642.5 | 0 | 0 | 0.001709742 | 0.00985232 | 0.02479412 | 0.03686177 | 0.04721983 | 0.0580388 | 0.06670651 | 0.07170444 | 0.07170444 | 0.07247163 | 0.07247163 | 0.07247163 | 0.07247163 | 0.07247163 | 0.07247163 | 0.07247163 | 0.07247163 | 0.07247163 | 0.07247163 | 0.07247163 | 0.07247163 | 0.07247163 | 0.07247163 | 0.07247163 | 0.07247163 | 0.07247163 | 0.07247163 | 0.07247163 | 0.07247163 | 0.07247163 | 0.07247163 | 0.07247163 | 0.07247163 | 0.07247163 | 0.07247163 | 0.07247163 | 0.07247163 | 0.07247163 | 0.07247163 | 0.07247163 | 0.07247163 | 0.07247163 | 0.07247163 | 0.07247163 | 0.07247163 | 0.07247163 | 0.07247163 | 0.07247163 | 0.07247163 | 0.07247163 | 0.07247163 | 0.07247163 | 0.07170444 | 0.06638132 | 0.0613834 | 0.05472163 | 0.04633187 | 0.0345912 | 0.01952292 | 0.01303681 | 0 | 0 | 0 | 0.0007671923 | 3.962295e-05
1245 | 734.0004 | 0.00181407 | -10 | 612.5 | -632.5 | 0 | 0 | 0.001709742 | 0.00985232 | 0.02479412 | 0.03686177 | 0.04721983 | 0.0580388 | 0.06670651 | 0.07351851 | 0.07351851 | 0.0742857 | 0.0742857 | 0.0742857 | 0.0742857 | 0.0742857 | 0.0742857 | 0.0742857 | 0.0742857 | 0.0742857 | 0.0742857 | 0.0742857 | 0.0742857 | 0.0742857 | 0.0742857 | 0.0742857 | 0.0742857 | 0.0742857 | 0.0742857 | 0.0742857 | 0.0742857 | 0.0742857 | 0.0742857 | 0.0742857 | 0.0742857 | 0.0742857 | 0.0742857 | 0.0742857 | 0.0742857 | 0.0742857 | 0.0742857 | 0.0742857 | 0.0742857 | 0.0742857 | 0.0742857 | 0.0742857 | 0.0742857 | 0.0742857 | 0.0742857 | 0.0742857 | 0.0742857 | 0.0742857 | 0.0742857 | 0.0742857 | 0.07351851 | 0.06638132 | 0.0613834 | 0.05472163 | 0.04633187 | 0.0345912 | 0.01952292 | 0.01303681 | 0 | 0 | 0 | 0.0007671923 | 0.0003267458
1245 | 707.6339 | 0.001748906 | 0 | 622.5 | -622.5 | 0 | 0 | 0.001709742 | 0.00985232 | 0.02479412 | 0.03686177 | 0.04721983 | 0.0580388 | 0.06670651 | 0.07526742 | 0.07526742 | 0.07603461 | 0.07603461 | 0.07603461 | 0.07603461 | 0.07603461 | 0.07603461 | 0.07603461 | 0.07603461 | 0.07603461 | 0.07603461 | 0.07603461 | 0.07603461 | 0.07603461 | 0.07603461 | 0.07603461 | 0.07603461 | 0.07603461 | 0.07603461 | 0.07603461 | 0.07603461 | 0.07603461 | 0.07603461 | 0.07603461 | 0.07603461 | 0.07603461 | 0.07603461 | 0.07603461 | 0.07603461 | 0.07603461 | 0.07603461 | 0.07603461 | 0.07603461 | 0.07603461 | 0.07603461 | 0.07603461 | 0.07603461 | 0.07603461 | 0.07603461 | 0.07603461 | 0.07603461 | 0.07603461 | 0.07603461 | 0.07603461 | 0.07526742 | 0.06813023 | 0.0613834 | 0.05472163 | 0.04633187 | 0.0345912 | 0.01952292 | 0.01303681 | 0 | 0 | 0 | 0.0006138687 | 0.0006138687
1245 | 734.6768 | 0.001815742 | 10 | 632.5 | -612.5 | 0 | 0 | 0.001709742 | 0.00985232 | 0.02479412 | 0.03686177 | 0.04721983 | 0.0580388 | 0.06670651 | 0.07526742 | 0.07708316 | 0.07785035 | 0.07785035 | 0.07785035 | 0.07785035 | 0.07785035 | 0.07785035 | 0.07785035 | 0.07785035 | 0.07785035 | 0.07785035 | 0.07785035 | 0.07785035 | 0.07785035 | 0.07785035 | 0.07785035 | 0.07785035 | 0.07785035 | 0.07785035 | 0.07785035 | 0.07785035 | 0.07785035 | 0.07785035 | 0.07785035 | 0.07785035 | 0.07785035 | 0.07785035 | 0.07785035 | 0.07785035 | 0.07785035 | 0.07785035 | 0.07785035 | 0.07785035 | 0.07785035 | 0.07785035 | 0.07785035 | 0.07785035 | 0.07785035 | 0.07785035 | 0.07785035 | 0.07785035 | 0.07785035 | 0.07785035 | 0.07785035 | 0.07708316 | 0.06994597 | 0.0613834 | 0.05472163 | 0.04633187 | 0.0345912 | 0.01952292 | 0.01303681 | 0 | 0 | 0 | 0.0003267458 | 0.002011927
1245 | 734.4288 | 0.001815129 | 20 | 642.5 | -602.5 | 0 | 0 | 0.001709742 | 0.00985232 | 0.02479412 | 0.03686177 | 0.04721983 | 0.0580388 | 0.06670651 | 0.07526742 | 0.07889829 | 0.07966548 | 0.07966548 | 0.07966548 | 0.07966548 | 0.07966548 | 0.07966548 | 0.07966548 | 0.07966548 | 0.07966548 | 0.07966548 | 0.07966548 | 0.07966548 | 0.07966548 | 0.07966548 | 0.07966548 | 0.07966548 | 0.07966548 | 0.07966548 | 0.07966548 | 0.07966548 | 0.07966548 | 0.07966548 | 0.07966548 | 0.07966548 | 0.07966548 | 0.07966548 | 0.07966548 | 0.07966548 | 0.07966548 | 0.07966548 | 0.07966548 | 0.07966548 | 0.07966548 | 0.07966548 | 0.07966548 | 0.07966548 | 0.07966548 | 0.07966548 | 0.07966548 | 0.07966548 | 0.07966548 | 0.07966548 | 0.07966548 | 0.07889829 | 0.0717611 | 0.06319853 | 0.05472163 | 0.04633187 | 0.0345912 | 0.01952292 | 0.01303681 | 0 | 0 | 0 | 3.962295e-05 | 0.00468303
1245 | 717.025 | 0.001772116 | 30 | 652.5 | -592.5 | 0 | 0 | 0.001709742 | 0.00985232 | 0.02479412 | 0.03686177 | 0.04721983 | 0.0580388 | 0.06670651 | 0.07526742 | 0.0806704 | 0.0814376 | 0.0814376 | 0.0814376 | 0.0814376 | 0.0814376 | 0.0814376 | 0.0814376 | 0.0814376 | 0.0814376 | 0.0814376 | 0.0814376 | 0.0814376 | 0.0814376 | 0.0814376 | 0.0814376 | 0.0814376 | 0.0814376 | 0.0814376 | 0.0814376 | 0.0814376 | 0.0814376 | 0.0814376 | 0.0814376 | 0.0814376 | 0.0814376 | 0.0814376 | 0.0814376 | 0.0814376 | 0.0814376 | 0.0814376 | 0.0814376 | 0.0814376 | 0.0814376 | 0.0814376 | 0.0814376 | 0.0814376 | 0.0814376 | 0.0814376 | 0.0814376 | 0.0814376 | 0.0814376 | 0.0814376 | 0.0814376 | 0.0806704 | 0.07353322 | 0.06497064 | 0.05472163 | 0.04633187 | 0.0345912 | 0.01952292 | 0.01303681 | 0 | 0 | 0 | 0 | 0.007354134
1245 | 715.6296 | 0.001768667 | 40 | 662.5 | -582.5 | 0 | 0 | 0.001709742 | 0.00985232 | 0.02479412 | 0.03686177 | 0.04721983 | 0.0580388 | 0.06670651 | 0.07526742 | 0.0806704 | 0.08320626 | 0.08320626 | 0.08320626 | 0.08320626 | 0.08320626 | 0.08320626 | 0.08320626 | 0.08320626 | 0.08320626 | 0.08320626 | 0.08320626 | 0.08320626 | 0.08320626 | 0.08320626 | 0.08320626 | 0.08320626 | 0.08320626 | 0.08320626 | 0.08320626 | 0.08320626 | 0.08320626 | 0.08320626 | 0.08320626 | 0.08320626 | 0.08320626 | 0.08320626 | 0.08320626 | 0.08320626 | 0.08320626 | 0.08320626 | 0.08320626 | 0.08320626 | 0.08320626 | 0.08320626 | 0.08320626 | 0.08320626 | 0.08320626 | 0.08320626 | 0.08320626 | 0.08320626 | 0.08320626 | 0.08320626 | 0.08320626 | 0.08243907 | 0.07530188 | 0.06673931 | 0.05472163 | 0.04633187 | 0.0345912 | 0.01952292 | 0.01303681 | 0 | 0 | 0 | 0 | 0.0104488
1245 | 721.0321 | 0.001782019 | 30 | 652.5 | -592.5 | 0 | 0 | 0.001709742 | 0.00985232 | 0.02479412 | 0.03686177 | 0.04721983 | 0.0580388 | 0.06670651 | 0.07526742 | 0.08245242 | 0.08498828 | 0.08498828 | 0.08498828 | 0.08498828 | 0.08498828 | 0.08498828 | 0.08498828 | 0.08498828 | 0.08498828 | 0.08498828 | 0.08498828 | 0.08498828 | 0.08498828 | 0.08498828 | 0.08498828 | 0.08498828 | 0.08498828 | 0.08498828 | 0.08498828 | 0.08498828 | 0.08498828 | 0.08498828 | 0.08498828 | 0.08498828 | 0.08498828 | 0.08498828 | 0.08498828 | 0.08498828 | 0.08498828 | 0.08498828 | 0.08498828 | 0.08498828 | 0.08498828 | 0.08498828 | 0.08498828 | 0.08498828 | 0.08498828 | 0.08498828 | 0.08498828 | 0.08498828 | 0.08498828 | 0.08498828 | 0.08498828 | 0.08422109 | 0.0770839 | 0.06852133 | 0.05472163 | 0.04633187 | 0.0345912 | 0.01952292 | 0.01303681 | 0 | 0 | 0 | 0 | 0.007354134
1239 | 488.8187 | 0.001208108 | 20 | 639.5 | -599.5 | 0 | 0 | 0.001709742 | 0.00985232 | 0.02479412 | 0.03686177 | 0.04721983 | 0.0580388 | 0.06670651 | 0.07526742 | 0.08366053 | 0.08619639 | 0.08619639 | 0.08619639 | 0.08619639 | 0.08619639 | 0.08619639 | 0.08619639 | 0.08619639 | 0.08619639 | 0.08619639 | 0.08619639 | 0.08619639 | 0.08619639 | 0.08619639 | 0.08619639 | 0.08619639 | 0.08619639 | 0.08619639 | 0.08619639 | 0.08619639 | 0.08619639 | 0.08619639 | 0.08619639 | 0.08619639 | 0.08619639 | 0.08619639 | 0.08619639 | 0.08619639 | 0.08619639 | 0.08619639 | 0.08619639 | 0.08619639 | 0.08619639 | 0.08619639 | 0.08619639 | 0.08619639 | 0.08619639 | 0.08619639 | 0.08619639 | 0.08619639 | 0.08619639 | 0.08619639 | 0.08619639 | 0.0854292 | 0.07829201 | 0.06852133 | 0.05472163 | 0.04633187 | 0.0345912 | 0.01952292 | 0.01303681 | 0 | 0 | 0 | 0 | 0.003881699
1229 | 490.8949 | 0.001213239 | 10 | 624.5 | -604.5 | 0 | 0 | 0.001709742 | 0.00985232 | 0.02479412 | 0.03686177 | 0.04721983 | 0.0580388 | 0.06670651 | 0.07526742 | 0.08487377 | 0.08740963 | 0.08740963 | 0.08740963 | 0.08740963 | 0.08740963 | 0.08740963 | 0.08740963 | 0.08740963 | 0.08740963 | 0.08740963 | 0.08740963 | 0.08740963 | 0.08740963 | 0.08740963 | 0.08740963 | 0.08740963 | 0.08740963 | 0.08740963 | 0.08740963 | 0.08740963 | 0.08740963 | 0.08740963 | 0.08740963 | 0.08740963 | 0.08740963 | 0.08740963 | 0.08740963 | 0.08740963 | 0.08740963 | 0.08740963 | 0.08740963 | 0.08740963 | 0.08740963 | 0.08740963 | 0.08740963 | 0.08740963 | 0.08740963 | 0.08740963 | 0.08740963 | 0.08740963 | 0.08740963 | 0.08740963 | 0.08740963 | 0.08664244 | 0.07950525 | 0.06852133 | 0.05472163 | 0.04633187 | 0.0345912 | 0.01952292 | 0.01303681 | 0 | 0 | 0 | 0.0003207786 | 0.0006712932
1229 | 594.8618 | 0.001470191 | 0 | 614.5 | -614.5 | 0 | 0 | 0.001709742 | 0.00985232 | 0.02479412 | 0.03686177 | 0.04721983 | 0.0580388 | 0.06670651 | 0.07526742 | 0.08634396 | 0.08887982 | 0.08887982 | 0.08887982 | 0.08887982 | 0.08887982 | 0.08887982 | 0.08887982 | 0.08887982 | 0.08887982 | 0.08887982 | 0.08887982 | 0.08887982 | 0.08887982 | 0.08887982 | 0.08887982 | 0.08887982 | 0.08887982 | 0.08887982 | 0.08887982 | 0.08887982 | 0.08887982 | 0.08887982 | 0.08887982 | 0.08887982 | 0.08887982 | 0.08887982 | 0.08887982 | 0.08887982 | 0.08887982 | 0.08887982 | 0.08887982 | 0.08887982 | 0.08887982 | 0.08887982 | 0.08887982 | 0.08887982 | 0.08887982 | 0.08887982 | 0.08887982 | 0.08887982 | 0.08887982 | 0.08887982 | 0.08887982 | 0.08811263 | 0.07950525 | 0.06852133 | 0.05472163 | 0.04633187 | 0.0345912 | 0.01952292 | 0.01303681 | 0 | 0 | 0 | 0.001269828 | 0.0003841704
1229 | 606.1834 | 0.001498173 | -10 | 604.5 | -624.5 | 0 | 0 | 0.001709742 | 0.00985232 | 0.02479412 | 0.03686177 | 0.04721983 | 0.0580388 | 0.06670651 | 0.07676559 | 0.08784213 | 0.09037799 | 0.09037799 | 0.09037799 | 0.09037799 | 0.09037799 | 0.09037799 | 0.09037799 | 0.09037799 | 0.09037799 | 0.09037799 | 0.09037799 | 0.09037799 | 0.09037799 | 0.09037799 | 0.09037799 | 0.09037799 | 0.09037799 | 0.09037799 | 0.09037799 | 0.09037799 | 0.09037799 | 0.09037799 | 0.09037799 | 0.09037799 | 0.09037799 | 0.09037799 | 0.09037799 | 0.09037799 | 0.09037799 | 0.09037799 | 0.09037799 | 0.09037799 | 0.09037799 | 0.09037799 | 0.09037799 | 0.09037799 | 0.09037799 | 0.09037799 | 0.09037799 | 0.09037799 | 0.09037799 | 0.09037799 | 0.09037799 | 0.0896108 | 0.07950525 | 0.06852133 | 0.05472163 | 0.04633187 | 0.0345912 | 0.01952292 | 0.01303681 | 0 | 0 | 0 | 0.002218877 | 9.704753e-05
1229 | 595.1567 | 0.00147092 | -20 | 594.5 | -634.5 | 0 | 0 | 0.001709742 | 0.00985232 | 0.02479412 | 0.03686177 | 0.04721983 | 0.0580388 | 0.06670651 | 0.07823651 | 0.08931305 | 0.09184891 | 0.09184891 | 0.09184891 | 0.09184891 | 0.09184891 | 0.09184891 | 0.09184891 | 0.09184891 | 0.09184891 | 0.09184891 | 0.09184891 | 0.09184891 | 0.09184891 | 0.09184891 | 0.09184891 | 0.09184891 | 0.09184891 | 0.09184891 | 0.09184891 | 0.09184891 | 0.09184891 | 0.09184891 | 0.09184891 | 0.09184891 | 0.09184891 | 0.09184891 | 0.09184891 | 0.09184891 | 0.09184891 | 0.09184891 | 0.09184891 | 0.09184891 | 0.09184891 | 0.09184891 | 0.09184891 | 0.09184891 | 0.09184891 | 0.09184891 | 0.09184891 | 0.09184891 | 0.09184891 | 0.09184891 | 0.09184891 | 0.09108172 | 0.07950525 | 0.06852133 | 0.05472163 | 0.04633187 | 0.0345912 | 0.01952292 | 0.01303681 | 0 | 0 | 0 | 0.005296705 | 0
1229 | 610.6683 | 0.001509257 | -30 | 584.5 | -644.5 | 0 | 0 | 0.001709742 | 0.00985232 | 0.02479412 | 0.03686177 | 0.04721983 | 0.0580388 | 0.06821577 | 0.07974577 | 0.09082231 | 0.09335817 | 0.09335817 | 0.09335817 | 0.09335817 | 0.09335817 | 0.09335817 | 0.09335817 | 0.09335817 | 0.09335817 | 0.09335817 | 0.09335817 | 0.09335817 | 0.09335817 | 0.09335817 | 0.09335817 | 0.09335817 | 0.09335817 | 0.09335817 | 0.09335817 | 0.09335817 | 0.09335817 | 0.09335817 | 0.09335817 | 0.09335817 | 0.09335817 | 0.09335817 | 0.09335817 | 0.09335817 | 0.09335817 | 0.09335817 | 0.09335817 | 0.09335817 | 0.09335817 | 0.09335817 | 0.09335817 | 0.09335817 | 0.09335817 | 0.09335817 | 0.09335817 | 0.09335817 | 0.09335817 | 0.09335817 | 0.09335817 | 0.09108172 | 0.07950525 | 0.06852133 | 0.05472163 | 0.04633187 | 0.0345912 | 0.01952292 | 0.01303681 | 0 | 0 | 0 | 0.009442118 | 0
1229 | 601.294 | 0.001486089 | -40 | 574.5 | -654.5 | 0 | 0 | 0.001709742 | 0.00985232 | 0.02479412 | 0.03686177 | 0.04721983 | 0.0580388 | 0.06970186 | 0.08123186 | 0.0923084 | 0.09484426 | 0.09484426 | 0.09484426 | 0.09484426 | 0.09484426 | 0.09484426 | 0.09484426 | 0.09484426 | 0.09484426 | 0.09484426 | 0.09484426 | 0.09484426 | 0.09484426 | 0.09484426 | 0.09484426 | 0.09484426 | 0.09484426 | 0.09484426 | 0.09484426 | 0.09484426 | 0.09484426 | 0.09484426 | 0.09484426 | 0.09484426 | 0.09484426 | 0.09484426 | 0.09484426 | 0.09484426 | 0.09484426 | 0.09484426 | 0.09484426 | 0.09484426 | 0.09484426 | 0.09484426 | 0.09484426 | 0.09484426 | 0.09484426 | 0.09484426 | 0.09484426 | 0.09484426 | 0.09484426 | 0.09484426 | 0.09484426 | 0.09108172 | 0.07950525 | 0.06852133 | 0.05472163 | 0.04633187 | 0.0345912 | 0.01952292 | 0.01303681 | 0 | 0 | 0 | 0.01358753 | 0
1229 | 614.0357 | 0.001517579 | -30 | 584.5 | -644.5 | 0 | 0 | 0.001709742 | 0.00985232 | 0.02479412 | 0.03686177 | 0.04721983 | 0.0580388 | 0.07121944 | 0.08274944 | 0.09382598 | 0.09636184 | 0.09636184 | 0.09636184 | 0.09636184 | 0.09636184 | 0.09636184 | 0.09636184 | 0.09636184 | 0.09636184 | 0.09636184 | 0.09636184 | 0.09636184 | 0.09636184 | 0.09636184 | 0.09636184 | 0.09636184 | 0.09636184 | 0.09636184 | 0.09636184 | 0.09636184 | 0.09636184 | 0.09636184 | 0.09636184 | 0.09636184 | 0.09636184 | 0.09636184 | 0.09636184 | 0.09636184 | 0.09636184 | 0.09636184 | 0.09636184 | 0.09636184 | 0.09636184 | 0.09636184 | 0.09636184 | 0.09636184 | 0.09636184 | 0.09636184 | 0.09636184 | 0.09636184 | 0.09636184 | 0.09636184 | 0.09636184 | 0.09108172 | 0.07950525 | 0.06852133 | 0.05472163 | 0.04633187 | 0.0345912 | 0.01952292 | 0.01303681 | 0 | 0 | 0 | 0.009442118 | 0
1229 | 608.4341 | 0.001503735 | -20 | 594.5 | -634.5 | 0 | 0 | 0.001709742 | 0.00985232 | 0.02479412 | 0.03686177 | 0.04721983 | 0.0580388 | 0.07121944 | 0.08425317 | 0.09532971 | 0.09786557 | 0.09786557 | 0.09786557 | 0.09786557 | 0.09786557 | 0.09786557 | 0.09786557 | 0.09786557 | 0.09786557 | 0.09786557 | 0.09786557 | 0.09786557 | 0.09786557 | 0.09786557 | 0.09786557 | 0.09786557 | 0.09786557 | 0.09786557 | 0.09786557 | 0.09786557 | 0.09786557 | 0.09786557 | 0.09786557 | 0.09786557 | 0.09786557 | 0.09786557 | 0.09786557 | 0.09786557 | 0.09786557 | 0.09786557 | 0.09786557 | 0.09786557 | 0.09786557 | 0.09786557 | 0.09786557 | 0.09786557 | 0.09786557 | 0.09786557 | 0.09786557 | 0.09786557 | 0.09786557 | 0.09786557 | 0.09786557 | 0.09258546 | 0.07950525 | 0.06852133 | 0.05472163 | 0.04633187 | 0.0345912 | 0.01952292 | 0.01303681 | 0 | 0 | 0 | 0.005296705 | 0
1229 | 471.6991 | 0.001165797 | -10 | 604.5 | -624.5 | 0 | 0 | 0.001709742 | 0.00985232 | 0.02479412 | 0.03686177 | 0.04721983 | 0.0580388 | 0.07121944 | 0.08541897 | 0.09649551 | 0.09903137 | 0.09903137 | 0.09903137 | 0.09903137 | 0.09903137 | 0.09903137 | 0.09903137 | 0.09903137 | 0.09903137 | 0.09903137 | 0.09903137 | 0.09903137 | 0.09903137 | 0.09903137 | 0.09903137 | 0.09903137 | 0.09903137 | 0.09903137 | 0.09903137 | 0.09903137 | 0.09903137 | 0.09903137 | 0.09903137 | 0.09903137 | 0.09903137 | 0.09903137 | 0.09903137 | 0.09903137 | 0.09903137 | 0.09903137 | 0.09903137 | 0.09903137 | 0.09903137 | 0.09903137 | 0.09903137 | 0.09903137 | 0.09903137 | 0.09903137 | 0.09903137 | 0.09903137 | 0.09903137 | 0.09903137 | 0.09903137 | 0.09375125 | 0.07950525 | 0.06852133 | 0.05472163 | 0.04633187 | 0.0345912 | 0.01952292 | 0.01303681 | 0 | 0 | 0 | 0.002218877 | 0.000667919
1229 | 556.9573 | 0.001376511 | 0 | 614.5 | -614.5 | 0 | 0 | 0.001709742 | 0.00985232 | 0.02479412 | 0.03686177 | 0.04721983 | 0.0580388 | 0.07121944 | 0.08541897 | 0.09787202 | 0.1004079 | 0.1004079 | 0.1004079 | 0.1004079 | 0.1004079 | 0.1004079 | 0.1004079 | 0.1004079 | 0.1004079 | 0.1004079 | 0.1004079 | 0.1004079 | 0.1004079 | 0.1004079 | 0.1004079 | 0.1004079 | 0.1004079 | 0.1004079 | 0.1004079 | 0.1004079 | 0.1004079 | 0.1004079 | 0.1004079 | 0.1004079 | 0.1004079 | 0.1004079 | 0.1004079 | 0.1004079 | 0.1004079 | 0.1004079 | 0.1004079 | 0.1004079 | 0.1004079 | 0.1004079 | 0.1004079 | 0.1004079 | 0.1004079 | 0.1004079 | 0.1004079 | 0.1004079 | 0.1004079 | 0.1004079 | 0.1004079 | 0.09512776 | 0.07950525 | 0.06852133 | 0.05472163 | 0.04633187 | 0.0345912 | 0.01952292 | 0.01303681 | 0 | 0 | 0 | 0.001269828 | 0.002644011
1229 | 594.676 | 0.001469732 | 10 | 624.5 | -604.5 | 0 | 0 | 0.001709742 | 0.00985232 | 0.02479412 | 0.03686177 | 0.04721983 | 0.0580388 | 0.07121944 | 0.08541897 | 0.09934176 | 0.1018776 | 0.1018776 | 0.1018776 | 0.1018776 | 0.1018776 | 0.1018776 | 0.1018776 | 0.1018776 | 0.1018776 | 0.1018776 | 0.1018776 | 0.1018776 | 0.1018776 | 0.1018776 | 0.1018776 | 0.1018776 | 0.1018776 | 0.1018776 | 0.1018776 | 0.1018776 | 0.1018776 | 0.1018776 | 0.1018776 | 0.1018776 | 0.1018776 | 0.1018776 | 0.1018776 | 0.1018776 | 0.1018776 | 0.1018776 | 0.1018776 | 0.1018776 | 0.1018776 | 0.1018776 | 0.1018776 | 0.1018776 | 0.1018776 | 0.1018776 | 0.1018776 | 0.1018776 | 0.1018776 | 0.1018776 | 0.1018776 | 0.0965975 | 0.08097498 | 0.06852133 | 0.05472163 | 0.04633187 | 0.0345912 | 0.01952292 | 0.01303681 | 0 | 0 | 0 | 0.0003207786 | 0.004620103
1229 | 607.8077 | 0.001502187 | 20 | 634.5 | -594.5 | 0 | 0 | 0.001709742 | 0.00985232 | 0.02479412 | 0.03686177 | 0.04721983 | 0.0580388 | 0.07121944 | 0.08541897 | 0.1008439 | 0.1033798 | 0.1033798 | 0.1033798 | 0.1033798 | 0.1033798 | 0.1033798 | 0.1033798 | 0.1033798 | 0.1033798 | 0.1033798 | 0.1033798 | 0.1033798 | 0.1033798 | 0.1033798 | 0.1033798 | 0.1033798 | 0.1033798 | 0.1033798 | 0.1033798 | 0.1033798 | 0.1033798 | 0.1033798 | 0.1033798 | 0.1033798 | 0.1033798 | 0.1033798 | 0.1033798 | 0.1033798 | 0.1033798 | 0.1033798 | 0.1033798 | 0.1033798 | 0.1033798 | 0.1033798 | 0.1033798 | 0.1033798 | 0.1033798 | 0.1033798 | 0.1033798 | 0.1033798 | 0.1033798 | 0.1033798 | 0.1033798 | 0.09809968 | 0.08247717 | 0.06852133 | 0.05472163 | 0.04633187 | 0.0345912 | 0.01952292 | 0.01303681 | 0 | 0 | 0 | 0 | 0.009174053
1229 | 612.1683 | 0.001512964 | 30 | 644.5 | -584.5 | 0 | 0 | 0.001709742 | 0.00985232 | 0.02479412 | 0.03686177 | 0.04721983 | 0.0580388 | 0.07121944 | 0.08541897 | 0.1008439 | 0.1048928 | 0.1048928 | 0.1048928 | 0.1048928 | 0.1048928 | 0.1048928 | 0.1048928 | 0.1048928 | 0.1048928 | 0.1048928 | 0.1048928 | 0.1048928 | 0.1048928 | 0.1048928 | 0.1048928 | 0.1048928 | 0.1048928 | 0.1048928 | 0.1048928 | 0.1048928 | 0.1048928 | 0.1048928 | 0.1048928 | 0.1048928 | 0.1048928 | 0.1048928 | 0.1048928 | 0.1048928 | 0.1048928 | 0.1048928 | 0.1048928 | 0.1048928 | 0.1048928 | 0.1048928 | 0.1048928 | 0.1048928 | 0.1048928 | 0.1048928 | 0.1048928 | 0.1048928 | 0.1048928 | 0.1048928 | 0.1048928 | 0.09961265 | 0.08399013 | 0.07003429 | 0.05472163 | 0.04633187 | 0.0345912 | 0.01952292 | 0.01303681 | 0 | 0 | 0 | 0 | 0.0150208
1229 | 479.02 | 0.00118389 | 40 | 654.5 | -574.5 | 0 | 0 | 0.001709742 | 0.00985232 | 0.02479412 | 0.03686177 | 0.04721983 | 0.0580388 | 0.07121944 | 0.08541897 | 0.1008439 | 0.1060767 | 0.1060767 | 0.1060767 | 0.1060767 | 0.1060767 | 0.1060767 | 0.1060767 | 0.1060767 | 0.1060767 | 0.1060767 | 0.1060767 | 0.1060767 | 0.1060767 | 0.1060767 | 0.1060767 | 0.1060767 | 0.1060767 | 0.1060767 | 0.1060767 | 0.1060767 | 0.1060767 | 0.1060767 | 0.1060767 | 0.1060767 | 0.1060767 | 0.1060767 | 0.1060767 | 0.1060767 | 0.1060767 | 0.1060767 | 0.1060767 | 0.1060767 | 0.1060767 | 0.1060767 | 0.1060767 | 0.1060767 | 0.1060767 | 0.1060767 | 0.1060767 | 0.1060767 | 0.1060767 | 0.1060767 | 0.1060767 | 0.1007965 | 0.08517402 | 0.07121818 | 0.05472163 | 0.04633187 | 0.0345912 | 0.01952292 | 0.01303681 | 0 | 0 | 0 | 0 | 0.02086755
1229 | 605.0709 | 0.001495423 | 30 | 644.5 | -584.5 | 0 | 0 | 0.001709742 | 0.00985232 | 0.02479412 | 0.03686177 | 0.04721983 | 0.0580388 | 0.07121944 | 0.08541897 | 0.1008439 | 0.1075721 | 0.1075721 | 0.1075721 | 0.1075721 | 0.1075721 | 0.1075721 | 0.1075721 | 0.1075721 | 0.1075721 | 0.1075721 | 0.1075721 | 0.1075721 | 0.1075721 | 0.1075721 | 0.1075721 | 0.1075721 | 0.1075721 | 0.1075721 | 0.1075721 | 0.1075721 | 0.1075721 | 0.1075721 | 0.1075721 | 0.1075721 | 0.1075721 | 0.1075721 | 0.1075721 | 0.1075721 | 0.1075721 | 0.1075721 | 0.1075721 | 0.1075721 | 0.1075721 | 0.1075721 | 0.1075721 | 0.1075721 | 0.1075721 | 0.1075721 | 0.1075721 | 0.1075721 | 0.1075721 | 0.1075721 | 0.1075721 | 0.102292 | 0.08666945 | 0.07271361 | 0.05472163 | 0.04633187 | 0.0345912 | 0.01952292 | 0.01303681 | 0 | 0 | 0 | 0 | 0.0150208
1229 | 610.6414 | 0.001509191 | 20 | 634.5 | -594.5 | 0 | 0 | 0.001709742 | 0.00985232 | 0.02479412 | 0.03686177 | 0.04721983 | 0.0580388 | 0.07121944 | 0.08541897 | 0.1023531 | 0.1090813 | 0.1090813 | 0.1090813 | 0.1090813 | 0.1090813 | 0.1090813 | 0.1090813 | 0.1090813 | 0.1090813 | 0.1090813 | 0.1090813 | 0.1090813 | 0.1090813 | 0.1090813 | 0.1090813 | 0.1090813 | 0.1090813 | 0.1090813 | 0.1090813 | 0.1090813 | 0.1090813 | 0.1090813 | 0.1090813 | 0.1090813 | 0.1090813 | 0.1090813 | 0.1090813 | 0.1090813 | 0.1090813 | 0.1090813 | 0.1090813 | 0.1090813 | 0.1090813 | 0.1090813 | 0.1090813 | 0.1090813 | 0.1090813 | 0.1090813 | 0.1090813 | 0.1090813 | 0.1090813 | 0.1090813 | 0.1090813 | 0.1038012 | 0.08817864 | 0.07271361 | 0.05472163 | 0.04633187 | 0.0345912 | 0.01952292 | 0.01303681 | 0 | 0 | 0 | 0 | 0.009174053
1229 | 594.6971 | 0.001469784 | 10 | 624.5 | -604.5 | 0 | 0 | 0.001709742 | 0.00985232 | 0.02479412 | 0.03686177 | 0.04721983 | 0.0580388 | 0.07121944 | 0.08541897 | 0.1038229 | 0.1105511 | 0.1105511 | 0.1105511 | 0.1105511 | 0.1105511 | 0.1105511 | 0.1105511 | 0.1105511 | 0.1105511 | 0.1105511 | 0.1105511 | 0.1105511 | 0.1105511 | 0.1105511 | 0.1105511 | 0.1105511 | 0.1105511 | 0.1105511 | 0.1105511 | 0.1105511 | 0.1105511 | 0.1105511 | 0.1105511 | 0.1105511 | 0.1105511 | 0.1105511 | 0.1105511 | 0.1105511 | 0.1105511 | 0.1105511 | 0.1105511 | 0.1105511 | 0.1105511 | 0.1105511 | 0.1105511 | 0.1105511 | 0.1105511 | 0.1105511 | 0.1105511 | 0.1105511 | 0.1105511 | 0.1105511 | 0.1105511 | 0.1052709 | 0.08964842 | 0.07271361 | 0.05472163 | 0.04633187 | 0.0345912 | 0.01952292 | 0.01303681 | 0 | 0 | 0 | 0.0008510892 | 0.004620103
1229 | 604.2652 | 0.001493432 | 0 | 614.5 | -614.5 | 0 | 0 | 0.001709742 | 0.00985232 | 0.02479412 | 0.03686177 | 0.04721983 | 0.0580388 | 0.07121944 | 0.08541897 | 0.1053163 | 0.1120445 | 0.1120445 | 0.1120445 | 0.1120445 | 0.1120445 | 0.1120445 | 0.1120445 | 0.1120445 | 0.1120445 | 0.1120445 | 0.1120445 | 0.1120445 | 0.1120445 | 0.1120445 | 0.1120445 | 0.1120445 | 0.1120445 | 0.1120445 | 0.1120445 | 0.1120445 | 0.1120445 | 0.1120445 | 0.1120445 | 0.1120445 | 0.1120445 | 0.1120445 | 0.1120445 | 0.1120445 | 0.1120445 | 0.1120445 | 0.1120445 | 0.1120445 | 0.1120445 | 0.1120445 | 0.1120445 | 0.1120445 | 0.1120445 | 0.1120445 | 0.1120445 | 0.1120445 | 0.1120445 | 0.1120445 | 0.1120445 | 0.1067644 | 0.08964842 | 0.07271361 | 0.05472163 | 0.04633187 | 0.0345912 | 0.01952292 | 0.01303681 | 0 | 0 | 0 | 0.003369105 | 0.002644011
1229 | 510.3061 | 0.001261213 | -10 | 604.5 | -624.5 | 0 | 0 | 0.001709742 | 0.00985232 | 0.02479412 | 0.03686177 | 0.04721983 | 0.0580388 | 0.07121944 | 0.08668018 | 0.1065776 | 0.1133057 | 0.1133057 | 0.1133057 | 0.1133057 | 0.1133057 | 0.1133057 | 0.1133057 | 0.1133057 | 0.1133057 | 0.1133057 | 0.1133057 | 0.1133057 | 0.1133057 | 0.1133057 | 0.1133057 | 0.1133057 | 0.1133057 | 0.1133057 | 0.1133057 | 0.1133057 | 0.1133057 | 0.1133057 | 0.1133057 | 0.1133057 | 0.1133057 | 0.1133057 | 0.1133057 | 0.1133057 | 0.1133057 | 0.1133057 | 0.1133057 | 0.1133057 | 0.1133057 | 0.1133057 | 0.1133057 | 0.1133057 | 0.1133057 | 0.1133057 | 0.1133057 | 0.1133057 | 0.1133057 | 0.1133057 | 0.1133057 | 0.1080256 | 0.08964842 | 0.07271361 | 0.05472163 | 0.04633187 | 0.0345912 | 0.01952292 | 0.01303681 | 0 | 0 | 0 | 0.00588712 | 0.000667919
1229 | 586.9731 | 0.001450695 | -20 | 594.5 | -634.5 | 0 | 0 | 0.001709742 | 0.00985232 | 0.02479412 | 0.03686177 | 0.04721983 | 0.0580388 | 0.07121944 | 0.08813088 | 0.1080283 | 0.1147564 | 0.1147564 | 0.1147564 | 0.1147564 | 0.1147564 | 0.1147564 | 0.1147564 | 0.1147564 | 0.1147564 | 0.1147564 | 0.1147564 | 0.1147564 | 0.1147564 | 0.1147564 | 0.1147564 | 0.1147564 | 0.1147564 | 0.1147564 | 0.1147564 | 0.1147564 | 0.1147564 | 0.1147564 | 0.1147564 | 0.1147564 | 0.1147564 | 0.1147564 | 0.1147564 | 0.1147564 | 0.1147564 | 0.1147564 | 0.1147564 | 0.1147564 | 0.1147564 | 0.1147564 | 0.1147564 | 0.1147564 | 0.1147564 | 0.1147564 | 0.1147564 | 0.1147564 | 0.1147564 | 0.1147564 | 0.1147564 | 0.1094763 | 0.08964842 | 0.07271361 | 0.05472163 | 0.04633187 | 0.0345912 | 0.01952292 | 0.01303681 | 0 | 0 | 0 | 0.01168759 | 0
1229 | 560.6077 | 0.001385533 | -30 | 584.5 | -644.5 | 0 | 0 | 0.001709742 | 0.00985232 | 0.02479412 | 0.03686177 | 0.04721983 | 0.0580388 | 0.07260497 | 0.08951641 | 0.1094138 | 0.1161419 | 0.1161419 | 0.1161419 | 0.1161419 | 0.1161419 | 0.1161419 | 0.1161419 | 0.1161419 | 0.1161419 | 0.1161419 | 0.1161419 | 0.1161419 | 0.1161419 | 0.1161419 | 0.1161419 | 0.1161419 | 0.1161419 | 0.1161419 | 0.1161419 | 0.1161419 | 0.1161419 | 0.1161419 | 0.1161419 | 0.1161419 | 0.1161419 | 0.1161419 | 0.1161419 | 0.1161419 | 0.1161419 | 0.1161419 | 0.1161419 | 0.1161419 | 0.1161419 | 0.1161419 | 0.1161419 | 0.1161419 | 0.1161419 | 0.1161419 | 0.1161419 | 0.1161419 | 0.1161419 | 0.1161419 | 0.1161419 | 0.1094763 | 0.08964842 | 0.07271361 | 0.05472163 | 0.04633187 | 0.0345912 | 0.01952292 | 0.01303681 | 0 | 0 | 0 | 0.01913421 | 0
1229 | 579.6197 | 0.001432521 | -40 | 574.5 | -654.5 | 0 | 0 | 0.001709742 | 0.00985232 | 0.02479412 | 0.03686177 | 0.04721983 | 0.0580388 | 0.07403749 | 0.09094893 | 0.1108463 | 0.1175744 | 0.1175744 | 0.1175744 | 0.1175744 | 0.1175744 | 0.1175744 | 0.1175744 | 0.1175744 | 0.1175744 | 0.1175744 | 0.1175744 | 0.1175744 | 0.1175744 | 0.1175744 | 0.1175744 | 0.1175744 | 0.1175744 | 0.1175744 | 0.1175744 | 0.1175744 | 0.1175744 | 0.1175744 | 0.1175744 | 0.1175744 | 0.1175744 | 0.1175744 | 0.1175744 | 0.1175744 | 0.1175744 | 0.1175744 | 0.1175744 | 0.1175744 | 0.1175744 | 0.1175744 | 0.1175744 | 0.1175744 | 0.1175744 | 0.1175744 | 0.1175744 | 0.1175744 | 0.1175744 | 0.1175744 | 0.1175744 | 0.1094763 | 0.08964842 | 0.07271361 | 0.05472163 | 0.04633187 | 0.0345912 | 0.01952292 | 0.01303681 | 0 | 0 | 0 | 0.02658084 | 0
1229 | 615.4411 | 0.001521053 | -30 | 584.5 | -644.5 | 0 | 0 | 0.001709742 | 0.00985232 | 0.02479412 | 0.03686177 | 0.04721983 | 0.0580388 | 0.07555855 | 0.09246998 | 0.1123674 | 0.1190955 | 0.1190955 | 0.1190955 | 0.1190955 | 0.1190955 | 0.1190955 | 0.1190955 | 0.1190955 | 0.1190955 | 0.1190955 | 0.1190955 | 0.1190955 | 0.1190955 | 0.1190955 | 0.1190955 | 0.1190955 | 0.1190955 | 0.1190955 | 0.1190955 | 0.1190955 | 0.1190955 | 0.1190955 | 0.1190955 | 0.1190955 | 0.1190955 | 0.1190955 | 0.1190955 | 0.1190955 | 0.1190955 | 0.1190955 | 0.1190955 | 0.1190955 | 0.1190955 | 0.1190955 | 0.1190955 | 0.1190955 | 0.1190955 | 0.1190955 | 0.1190955 | 0.1190955 | 0.1190955 | 0.1190955 | 0.1190955 | 0.1094763 | 0.08964842 | 0.07271361 | 0.05472163 | 0.04633187 | 0.0345912 | 0.01952292 | 0.01303681 | 0 | 0 | 0 | 0.01913421 | 0
1229 | 588.8924 | 0.001455438 | -20 | 594.5 | -634.5 | 0 | 0 | 0.001709742 | 0.00985232 | 0.02479412 | 0.03686177 | 0.04721983 | 0.0580388 | 0.07555855 | 0.09392542 | 0.1138228 | 0.1205509 | 0.1205509 | 0.1205509 | 0.1205509 | 0.1205509 | 0.1205509 | 0.1205509 | 0.1205509 | 0.1205509 | 0.1205509 | 0.1205509 | 0.1205509 | 0.1205509 | 0.1205509 | 0.1205509 | 0.1205509 | 0.1205509 | 0.1205509 | 0.1205509 | 0.1205509 | 0.1205509 | 0.1205509 | 0.1205509 | 0.1205509 | 0.1205509 | 0.1205509 | 0.1205509 | 0.1205509 | 0.1205509 | 0.1205509 | 0.1205509 | 0.1205509 | 0.1205509 | 0.1205509 | 0.1205509 | 0.1205509 | 0.1205509 | 0.1205509 | 0.1205509 | 0.1205509 | 0.1205509 | 0.1205509 | 0.1205509 | 0.1109317 | 0.08964842 | 0.07271361 | 0.05472163 | 0.04633187 | 0.0345912 | 0.01952292 | 0.01303681 | 0 | 0 | 0 | 0.01168759 | 0
1229 | 583.2002 | 0.00144137 | -10 | 604.5 | -624.5 | 0 | 0 | 0.001709742 | 0.00985232 | 0.02479412 | 0.03686177 | 0.04721983 | 0.0580388 | 0.07555855 | 0.09536679 | 0.1152642 | 0.1219923 | 0.1219923 | 0.1219923 | 0.1219923 | 0.1219923 | 0.1219923 | 0.1219923 | 0.1219923 | 0.1219923 | 0.1219923 | 0.1219923 | 0.1219923 | 0.1219923 | 0.1219923 | 0.1219923 | 0.1219923 | 0.1219923 | 0.1219923 | 0.1219923 | 0.1219923 | 0.1219923 | 0.1219923 | 0.1219923 | 0.1219923 | 0.1219923 | 0.1219923 | 0.1219923 | 0.1219923 | 0.1219923 | 0.1219923 | 0.1219923 | 0.1219923 | 0.1219923 | 0.1219923 | 0.1219923 | 0.1219923 | 0.1219923 | 0.1219923 | 0.1219923 | 0.1219923 | 0.1219923 | 0.1219923 | 0.1219923 | 0.1123731 | 0.08964842 | 0.07271361 | 0.05472163 | 0.04633187 | 0.0345912 | 0.01952292 | 0.01303681 | 0 | 0 | 0 | 0.00588712 | 0.001216803
1229 | 559.3979 | 0.001382543 | 0 | 614.5 | -614.5 | 0 | 0 | 0.001709742 | 0.00985232 | 0.02479412 | 0.03686177 | 0.04721983 | 0.0580388 | 0.07555855 | 0.09536679 | 0.1166467 | 0.1233749 | 0.1233749 | 0.1233749 | 0.1233749 | 0.1233749 | 0.1233749 | 0.1233749 | 0.1233749 | 0.1233749 | 0.1233749 | 0.1233749 | 0.1233749 | 0.1233749 | 0.1233749 | 0.1233749 | 0.1233749 | 0.1233749 | 0.1233749 | 0.1233749 | 0.1233749 | 0.1233749 | 0.1233749 | 0.1233749 | 0.1233749 | 0.1233749 | 0.1233749 | 0.1233749 | 0.1233749 | 0.1233749 | 0.1233749 | 0.1233749 | 0.1233749 | 0.1233749 | 0.1233749 | 0.1233749 | 0.1233749 | 0.1233749 | 0.1233749 | 0.1233749 | 0.1233749 | 0.1233749 | 0.1233749 | 0.1233749 | 0.1137556 | 0.08964842 | 0.07271361 | 0.05472163 | 0.04633187 | 0.0345912 | 0.01952292 | 0.01303681 | 0 | 0 | 0 | 0.003369105 | 0.004816812
1202 | 580.3693 | 0.001434373 | 10 | 611 | -591 | 0 | 0 | 0.001709742 | 0.00985232 | 0.02479412 | 0.03686177 | 0.04721983 | 0.0580388 | 0.07555855 | 0.09536679 | 0.1180811 | 0.1248092 | 0.1248092 | 0.1248092 | 0.1248092 | 0.1248092 | 0.1248092 | 0.1248092 | 0.1248092 | 0.1248092 | 0.1248092 | 0.1248092 | 0.1248092 | 0.1248092 | 0.1248092 | 0.1248092 | 0.1248092 | 0.1248092 | 0.1248092 | 0.1248092 | 0.1248092 | 0.1248092 | 0.1248092 | 0.1248092 | 0.1248092 | 0.1248092 | 0.1248092 | 0.1248092 | 0.1248092 | 0.1248092 | 0.1248092 | 0.1248092 | 0.1248092 | 0.1248092 | 0.1248092 | 0.1248092 | 0.1248092 | 0.1248092 | 0.1248092 | 0.1248092 | 0.1248092 | 0.1248092 | 0.1248092 | 0.1248092 | 0.11519 | 0.08964842 | 0.07271361 | 0.05472163 | 0.04633187 | 0.0345912 | 0.01952292 | 0.01303681 | 0 | 0 | 0 | 0 | 0.003556809
1202 | 585.074 | 0.001446001 | 20 | 621 | -581 | 0 | 0 | 0.001709742 | 0.00985232 | 0.02479412 | 0.03686177 | 0.04721983 | 0.0580388 | 0.07555855 | 0.09536679 | 0.1180811 | 0.1262552 | 0.1262552 | 0.1262552 | 0.1262552 | 0.1262552 | 0.1262552 | 0.1262552 | 0.1262552 | 0.1262552 | 0.1262552 | 0.1262552 | 0.1262552 | 0.1262552 | 0.1262552 | 0.1262552 | 0.1262552 | 0.1262552 | 0.1262552 | 0.1262552 | 0.1262552 | 0.1262552 | 0.1262552 | 0.1262552 | 0.1262552 | 0.1262552 | 0.1262552 | 0.1262552 | 0.1262552 | 0.1262552 | 0.1262552 | 0.1262552 | 0.1262552 | 0.1262552 | 0.1262552 | 0.1262552 | 0.1262552 | 0.1262552 | 0.1262552 | 0.1262552 | 0.1262552 | 0.1262552 | 0.1262552 | 0.1262552 | 0.116636 | 0.09109442 | 0.07271361 | 0.05472163 | 0.04633187 | 0.0345912 | 0.01952292 | 0.01303681 | 0 | 0 | 0 | 0 | 0.007156818
1202 | 607.5822 | 0.00150163 | 30 | 631 | -571 | 0 | 0 | 0.001709742 | 0.00985232 | 0.02479412 | 0.03686177 | 0.04721983 | 0.0580388 | 0.07555855 | 0.09536679 | 0.1180811 | 0.1277569 | 0.1277569 | 0.1277569 | 0.1277569 | 0.1277569 | 0.1277569 | 0.1277569 | 0.1277569 | 0.1277569 | 0.1277569 | 0.1277569 | 0.1277569 | 0.1277569 | 0.1277569 | 0.1277569 | 0.1277569 | 0.1277569 | 0.1277569 | 0.1277569 | 0.1277569 | 0.1277569 | 0.1277569 | 0.1277569 | 0.1277569 | 0.1277569 | 0.1277569 | 0.1277569 | 0.1277569 | 0.1277569 | 0.1277569 | 0.1277569 | 0.1277569 | 0.1277569 | 0.1277569 | 0.1277569 | 0.1277569 | 0.1277569 | 0.1277569 | 0.1277569 | 0.1277569 | 0.1277569 | 0.1277569 | 0.1277569 | 0.1181376 | 0.09259605 | 0.07271361 | 0.05472163 | 0.04633187 | 0.0345912 | 0.01952292 | 0.01303681 | 0 | 0 | 0 | 0 | 0.01263986
1202 | 578.5529 | 0.001429884 | 40 | 641 | -561 | 0 | 0 | 0.001709742 | 0.00985232 | 0.02479412 | 0.03686177 | 0.04721983 | 0.0580388 | 0.07555855 | 0.09536679 | 0.1180811 | 0.1277569 | 0.1291867 | 0.1291867 | 0.1291867 | 0.1291867 | 0.1291867 | 0.1291867 | 0.1291867 | 0.1291867 | 0.1291867 | 0.1291867 | 0.1291867 | 0.1291867 | 0.1291867 | 0.1291867 | 0.1291867 | 0.1291867 | 0.1291867 | 0.1291867 | 0.1291867 | 0.1291867 | 0.1291867 | 0.1291867 | 0.1291867 | 0.1291867 | 0.1291867 | 0.1291867 | 0.1291867 | 0.1291867 | 0.1291867 | 0.1291867 | 0.1291867 | 0.1291867 | 0.1291867 | 0.1291867 | 0.1291867 | 0.1291867 | 0.1291867 | 0.1291867 | 0.1291867 | 0.1291867 | 0.1291867 | 0.1291867 | 0.1195675 | 0.09402594 | 0.07271361 | 0.05472163 | 0.04633187 | 0.0345912 | 0.01952292 | 0.01303681 | 0 | 0 | 0 | 0 | 0.02219884
1202 | 587.1722 | 0.001451187 | 30 | 631 | -571 | 0 | 0 | 0.001709742 | 0.00985232 | 0.02479412 | 0.03686177 | 0.04721983 | 0.0580388 | 0.07555855 | 0.09536679 | 0.1180811 | 0.129208 | 0.1306379 | 0.1306379 | 0.1306379 | 0.1306379 | 0.1306379 | 0.1306379 | 0.1306379 | 0.1306379 | 0.1306379 | 0.1306379 | 0.1306379 | 0.1306379 | 0.1306379 | 0.1306379 | 0.1306379 | 0.1306379 | 0.1306379 | 0.1306379 | 0.1306379 | 0.1306379 | 0.1306379 | 0.1306379 | 0.1306379 | 0.1306379 | 0.1306379 | 0.1306379 | 0.1306379 | 0.1306379 | 0.1306379 | 0.1306379 | 0.1306379 | 0.1306379 | 0.1306379 | 0.1306379 | 0.1306379 | 0.1306379 | 0.1306379 | 0.1306379 | 0.1306379 | 0.1306379 | 0.1306379 | 0.1306379 | 0.1210187 | 0.09547712 | 0.07271361 | 0.05472163 | 0.04633187 | 0.0345912 | 0.01952292 | 0.01303681 | 0 | 0 | 0 | 0 | 0.01263986
1202 | 599.3709 | 0.001481336 | 20 | 621 | -581 | 0 | 0 | 0.001709742 | 0.00985232 | 0.02479412 | 0.03686177 | 0.04721983 | 0.0580388 | 0.07555855 | 0.09536679 | 0.1180811 | 0.1306894 | 0.1321193 | 0.1321193 | 0.1321193 | 0.1321193 | 0.1321193 | 0.1321193 | 0.1321193 | 0.1321193 | 0.1321193 | 0.1321193 | 0.1321193 | 0.1321193 | 0.1321193 | 0.1321193 | 0.1321193 | 0.1321193 | 0.1321193 | 0.1321193 | 0.1321193 | 0.1321193 | 0.1321193 | 0.1321193 | 0.1321193 | 0.1321193 | 0.1321193 | 0.1321193 | 0.1321193 | 0.1321193 | 0.1321193 | 0.1321193 | 0.1321193 | 0.1321193 | 0.1321193 | 0.1321193 | 0.1321193 | 0.1321193 | 0.1321193 | 0.1321193 | 0.1321193 | 0.1321193 | 0.1321193 | 0.1321193 | 0.1225 | 0.09695846 | 0.07271361 | 0.05472163 | 0.04633187 | 0.0345912 | 0.01952292 | 0.01303681 | 0 | 0 | 0 | 0.00035319 | 0.007156818
1202 | 592.1774 | 0.001463557 | 10 | 611 | -591 | 0 | 0 | 0.001709742 | 0.00985232 | 0.02479412 | 0.03686177 | 0.04721983 | 0.0580388 | 0.07555855 | 0.09536679 | 0.1195446 | 0.1321529 | 0.1335828 | 0.1335828 | 0.1335828 | 0.1335828 | 0.1335828 | 0.1335828 | 0.1335828 | 0.1335828 | 0.1335828 | 0.1335828 | 0.1335828 | 0.1335828 | 0.1335828 | 0.1335828 | 0.1335828 | 0.1335828 | 0.1335828 | 0.1335828 | 0.1335828 | 0.1335828 | 0.1335828 | 0.1335828 | 0.1335828 | 0.1335828 | 0.1335828 | 0.1335828 | 0.1335828 | 0.1335828 | 0.1335828 | 0.1335828 | 0.1335828 | 0.1335828 | 0.1335828 | 0.1335828 | 0.1335828 | 0.1335828 | 0.1335828 | 0.1335828 | 0.1335828 | 0.1335828 | 0.1335828 | 0.1335828 | 0.1239636 | 0.09695846 | 0.07271361 | 0.05472163 | 0.04633187 | 0.0345912 | 0.01952292 | 0.01303681 | 0 | 0 | 0 | 0.0008883262 | 0.003556809
1202 | 588.4548 | 0.001454357 | 0 | 601 | -601 | 0 | 0 | 0.001709742 | 0.00985232 | 0.02479412 | 0.03686177 | 0.04721983 | 0.0580388 | 0.07555855 | 0.09536679 | 0.120999 | 0.1336073 | 0.1350372 | 0.1350372 | 0.1350372 | 0.1350372 | 0.1350372 | 0.1350372 | 0.1350372 | 0.1350372 | 0.1350372 | 0.1350372 | 0.1350372 | 0.1350372 | 0.1350372 | 0.1350372 | 0.1350372 | 0.1350372 | 0.1350372 | 0.1350372 | 0.1350372 | 0.1350372 | 0.1350372 | 0.1350372 | 0.1350372 | 0.1350372 | 0.1350372 | 0.1350372 | 0.1350372 | 0.1350372 | 0.1350372 | 0.1350372 | 0.1350372 | 0.1350372 | 0.1350372 | 0.1350372 | 0.1350372 | 0.1350372 | 0.1350372 | 0.1350372 | 0.1350372 | 0.1350372 | 0.1350372 | 0.1350372 | 0.125418 | 0.09695846 | 0.07271361 | 0.05472163 | 0.04633187 | 0.0345912 | 0.01952292 | 0.01303681 | 0 | 0 | 0 | 0.001423463 | 0
1202 | 573.9029 | 0.001418392 | -10 | 591 | -611 | 0 | 0 | 0.001709742 | 0.00985232 | 0.02479412 | 0.03686177 | 0.04721983 | 0.0580388 | 0.07555855 | 0.09536679 | 0.1224174 | 0.1350257 | 0.1364556 | 0.1364556 | 0.1364556 | 0.1364556 | 0.1364556 | 0.1364556 | 0.1364556 | 0.1364556 | 0.1364556 | 0.1364556 | 0.1364556 | 0.1364556 | 0.1364556 | 0.1364556 | 0.1364556 | 0.1364556 | 0.1364556 | 0.1364556 | 0.1364556 | 0.1364556 | 0.1364556 | 0.1364556 | 0.1364556 | 0.1364556 | 0.1364556 | 0.1364556 | 0.1364556 | 0.1364556 | 0.1364556 | 0.1364556 | 0.1364556 | 0.1364556 | 0.1364556 | 0.1364556 | 0.1364556 | 0.1364556 | 0.1364556 | 0.1364556 | 0.1364556 | 0.1364556 | 0.1364556 | 0.1364556 | 0.1268363 | 0.09695846 | 0.07271361 | 0.05472163 | 0.04633187 | 0.0345912 | 0.01952292 | 0.01303681 | 0 | 0 | 0 | 0.006091932 | 0
1202 | 581.3678 | 0.001436841 | -20 | 581 | -621 | 0 | 0 | 0.001709742 | 0.00985232 | 0.02479412 | 0.03686177 | 0.04721983 | 0.0580388 | 0.07555855 | 0.09680363 | 0.1238542 | 0.1364625 | 0.1378924 | 0.1378924 | 0.1378924 | 0.1378924 | 0.1378924 | 0.1378924 | 0.1378924 | 0.1378924 | 0.1378924 | 0.1378924 | 0.1378924 | 0.1378924 | 0.1378924 | 0.1378924 | 0.1378924 | 0.1378924 | 0.1378924 | 0.1378924 | 0.1378924 | 0.1378924 | 0.1378924 | 0.1378924 | 0.1378924 | 0.1378924 | 0.1378924 | 0.1378924 | 0.1378924 | 0.1378924 | 0.1378924 | 0.1378924 | 0.1378924 | 0.1378924 | 0.1378924 | 0.1378924 | 0.1378924 | 0.1378924 | 0.1378924 | 0.1378924 | 0.1378924 | 0.1378924 | 0.1378924 | 0.1378924 | 0.1268363 | 0.09695846 | 0.07271361 | 0.05472163 | 0.04633187 | 0.0345912 | 0.01952292 | 0.01303681 | 0 | 0 | 0 | 0.0108106 | 0
1202 | 572.2185 | 0.001414229 | -30 | 571 | -631 | 0 | 0 | 0.001709742 | 0.00985232 | 0.02479412 | 0.03686177 | 0.04721983 | 0.0580388 | 0.07555855 | 0.09821786 | 0.1252685 | 0.1378768 | 0.1393066 | 0.1393066 | 0.1393066 | 0.1393066 | 0.1393066 | 0.1393066 | 0.1393066 | 0.1393066 | 0.1393066 | 0.1393066 | 0.1393066 | 0.1393066 | 0.1393066 | 0.1393066 | 0.1393066 | 0.1393066 | 0.1393066 | 0.1393066 | 0.1393066 | 0.1393066 | 0.1393066 | 0.1393066 | 0.1393066 | 0.1393066 | 0.1393066 | 0.1393066 | 0.1393066 | 0.1393066 | 0.1393066 | 0.1393066 | 0.1393066 | 0.1393066 | 0.1393066 | 0.1393066 | 0.1393066 | 0.1393066 | 0.1393066 | 0.1393066 | 0.1393066 | 0.1393066 | 0.1393066 | 0.1393066 | 0.1268363 | 0.09695846 | 0.07271361 | 0.05472163 | 0.04633187 | 0.0345912 | 0.01952292 | 0.01303681 | 0 | 0 | 0 | 0.01723727 | 0
1202 | 567.8766 | 0.001403498 | -40 | 561 | -641 | 0 | 0 | 0.001709742 | 0.00985232 | 0.02479412 | 0.03686177 | 0.04721983 | 0.0580388 | 0.07555855 | 0.09962136 | 0.126672 | 0.1392803 | 0.1407101 | 0.1407101 | 0.1407101 | 0.1407101 | 0.1407101 | 0.1407101 | 0.1407101 | 0.1407101 | 0.1407101 | 0.1407101 | 0.1407101 | 0.1407101 | 0.1407101 | 0.1407101 | 0.1407101 | 0.1407101 | 0.1407101 | 0.1407101 | 0.1407101 | 0.1407101 | 0.1407101 | 0.1407101 | 0.1407101 | 0.1407101 | 0.1407101 | 0.1407101 | 0.1407101 | 0.1407101 | 0.1407101 | 0.1407101 | 0.1407101 | 0.1407101 | 0.1407101 | 0.1407101 | 0.1407101 | 0.1407101 | 0.1407101 | 0.1407101 | 0.1407101 | 0.1407101 | 0.1407101 | 0.1393066 | 0.1268363 | 0.09695846 | 0.07271361 | 0.05472163 | 0.04633187 | 0.0345912 | 0.01952292 | 0.01303681 | 0 | 0 | 0 | 0.027361 | 0
1202 | 604.4509 | 0.001493891 | -30 | 571 | -631 | 0 | 0 | 0.001709742 | 0.00985232 | 0.02479412 | 0.03686177 | 0.04721983 | 0.0580388 | 0.07555855 | 0.1011152 | 0.1281659 | 0.1407741 | 0.142204 | 0.142204 | 0.142204 | 0.142204 | 0.142204 | 0.142204 | 0.142204 | 0.142204 | 0.142204 | 0.142204 | 0.142204 | 0.142204 | 0.142204 | 0.142204 | 0.142204 | 0.142204 | 0.142204 | 0.142204 | 0.142204 | 0.142204 | 0.142204 | 0.142204 | 0.142204 | 0.142204 | 0.142204 | 0.142204 | 0.142204 | 0.142204 | 0.142204 | 0.142204 | 0.142204 | 0.142204 | 0.142204 | 0.142204 | 0.142204 | 0.142204 | 0.142204 | 0.142204 | 0.142204 | 0.142204 | 0.142204 | 0.1408005 | 0.1268363 | 0.09695846 | 0.07271361 | 0.05472163 | 0.04633187 | 0.0345912 | 0.01952292 | 0.01303681 | 0 | 0 | 0 | 0.01723727 | 0
1202 | 595.8329 | 0.001472591 | -20 | 581 | -621 | 0 | 0 | 0.001709742 | 0.00985232 | 0.02479412 | 0.03686177 | 0.04721983 | 0.0580388 | 0.07555855 | 0.1025878 | 0.1296384 | 0.1422467 | 0.1436766 | 0.1436766 | 0.1436766 | 0.1436766 | 0.1436766 | 0.1436766 | 0.1436766 | 0.1436766 | 0.1436766 | 0.1436766 | 0.1436766 | 0.1436766 | 0.1436766 | 0.1436766 | 0.1436766 | 0.1436766 | 0.1436766 | 0.1436766 | 0.1436766 | 0.1436766 | 0.1436766 | 0.1436766 | 0.1436766 | 0.1436766 | 0.1436766 | 0.1436766 | 0.1436766 | 0.1436766 | 0.1436766 | 0.1436766 | 0.1436766 | 0.1436766 | 0.1436766 | 0.1436766 | 0.1436766 | 0.1436766 | 0.1436766 | 0.1436766 | 0.1436766 | 0.1436766 | 0.1436766 | 0.1422731 | 0.1268363 | 0.09695846 | 0.07271361 | 0.05472163 | 0.04633187 | 0.0345912 | 0.01952292 | 0.01303681 | 0 | 0 | 0 | 0.0108106 | 0.0003466724
1202 | 593.9984 | 0.001468058 | -10 | 591 | -611 | 0 | 0 | 0.001709742 | 0.00985232 | 0.02479412 | 0.03686177 | 0.04721983 | 0.0580388 | 0.07555855 | 0.1025878 | 0.1311065 | 0.1437148 | 0.1451447 | 0.1451447 | 0.1451447 | 0.1451447 | 0.1451447 | 0.1451447 | 0.1451447 | 0.1451447 | 0.1451447 | 0.1451447 | 0.1451447 | 0.1451447 | 0.1451447 | 0.1451447 | 0.1451447 | 0.1451447 | 0.1451447 | 0.1451447 | 0.1451447 | 0.1451447 | 0.1451447 | 0.1451447 | 0.1451447 | 0.1451447 | 0.1451447 | 0.1451447 | 0.1451447 | 0.1451447 | 0.1451447 | 0.1451447 | 0.1451447 | 0.1451447 | 0.1451447 | 0.1451447 | 0.1451447 | 0.1451447 | 0.1451447 | 0.1451447 | 0.1451447 | 0.1451447 | 0.1451447 | 0.1437412 | 0.1283044 | 0.09695846 | 0.07271361 | 0.05472163 | 0.04633187 | 0.0345912 | 0.01952292 | 0.01303681 | 0 | 0 | 0 | 0.006091932 | 0.0008719336
1202 | 593.8884 | 0.001467786 | 0 | 601 | -601 | 0 | 0 | 0.001709742 | 0.00985232 | 0.02479412 | 0.03686177 | 0.04721983 | 0.0580388 | 0.07555855 | 0.1025878 | 0.1325743 | 0.1451826 | 0.1466125 | 0.1466125 | 0.1466125 | 0.1466125 | 0.1466125 | 0.1466125 | 0.1466125 | 0.1466125 | 0.1466125 | 0.1466125 | 0.1466125 | 0.1466125 | 0.1466125 | 0.1466125 | 0.1466125 | 0.1466125 | 0.1466125 | 0.1466125 | 0.1466125 | 0.1466125 | 0.1466125 | 0.1466125 | 0.1466125 | 0.1466125 | 0.1466125 | 0.1466125 | 0.1466125 | 0.1466125 | 0.1466125 | 0.1466125 | 0.1466125 | 0.1466125 | 0.1466125 | 0.1466125 | 0.1466125 | 0.1466125 | 0.1466125 | 0.1466125 | 0.1466125 | 0.1466125 | 0.1466125 | 0.145209 | 0.1297722 | 0.09695846 | 0.07271361 | 0.05472163 | 0.04633187 | 0.0345912 | 0.01952292 | 0.01303681 | 0 | 0 | 0 | 0.001423463 | 0.001397195
1177 | 618.227 | 0.001527938 | 10 | 598.5 | -578.5 | 0 | 0 | 0.001709742 | 0.00985232 | 0.02479412 | 0.03686177 | 0.04721983 | 0.0580388 | 0.07555855 | 0.1025878 | 0.1325743 | 0.1467105 | 0.1481404 | 0.1481404 | 0.1481404 | 0.1481404 | 0.1481404 | 0.1481404 | 0.1481404 | 0.1481404 | 0.1481404 | 0.1481404 | 0.1481404 | 0.1481404 | 0.1481404 | 0.1481404 | 0.1481404 | 0.1481404 | 0.1481404 | 0.1481404 | 0.1481404 | 0.1481404 | 0.1481404 | 0.1481404 | 0.1481404 | 0.1481404 | 0.1481404 | 0.1481404 | 0.1481404 | 0.1481404 | 0.1481404 | 0.1481404 | 0.1481404 | 0.1481404 | 0.1481404 | 0.1481404 | 0.1481404 | 0.1481404 | 0.1481404 | 0.1481404 | 0.1481404 | 0.1481404 | 0.1481404 | 0.1467369 | 0.1313001 | 0.09695846 | 0.07271361 | 0.05472163 | 0.04633187 | 0.0345912 | 0.01952292 | 0.01303681 | 0 | 0 | 0 | 0.0002194059 | 0.001265879
1202 | 700.3866 | 0.001730994 | 20 | 621 | -581 | 0 | 0 | 0.001709742 | 0.00985232 | 0.02479412 | 0.03686177 | 0.04721983 | 0.0580388 | 0.07555855 | 0.1025878 | 0.1325743 | 0.1484415 | 0.1498714 | 0.1498714 | 0.1498714 | 0.1498714 | 0.1498714 | 0.1498714 | 0.1498714 | 0.1498714 | 0.1498714 | 0.1498714 | 0.1498714 | 0.1498714 | 0.1498714 | 0.1498714 | 0.1498714 | 0.1498714 | 0.1498714 | 0.1498714 | 0.1498714 | 0.1498714 | 0.1498714 | 0.1498714 | 0.1498714 | 0.1498714 | 0.1498714 | 0.1498714 | 0.1498714 | 0.1498714 | 0.1498714 | 0.1498714 | 0.1498714 | 0.1498714 | 0.1498714 | 0.1498714 | 0.1498714 | 0.1498714 | 0.1498714 | 0.1498714 | 0.1498714 | 0.1498714 | 0.1498714 | 0.1484679 | 0.1330311 | 0.09868945 | 0.07271361 | 0.05472163 | 0.04633187 | 0.0345912 | 0.01952292 | 0.01303681 | 0 | 0 | 0 | 0.00035319 | 0.01288864
1202 | 668.7822 | 0.001652885 | 30 | 631 | -571 | 0 | 0 | 0.001709742 | 0.00985232 | 0.02479412 | 0.03686177 | 0.04721983 | 0.0580388 | 0.07555855 | 0.1025878 | 0.1325743 | 0.1500944 | 0.1515243 | 0.1515243 | 0.1515243 | 0.1515243 | 0.1515243 | 0.1515243 | 0.1515243 | 0.1515243 | 0.1515243 | 0.1515243 | 0.1515243 | 0.1515243 | 0.1515243 | 0.1515243 | 0.1515243 | 0.1515243 | 0.1515243 | 0.1515243 | 0.1515243 | 0.1515243 | 0.1515243 | 0.1515243 | 0.1515243 | 0.1515243 | 0.1515243 | 0.1515243 | 0.1515243 | 0.1515243 | 0.1515243 | 0.1515243 | 0.1515243 | 0.1515243 | 0.1515243 | 0.1515243 | 0.1515243 | 0.1515243 | 0.1515243 | 0.1515243 | 0.1515243 | 0.1515243 | 0.1515243 | 0.1501208 | 0.134684 | 0.1003423 | 0.07271361 | 0.05472163 | 0.04633187 | 0.0345912 | 0.01952292 | 0.01303681 | 0 | 0 | 0 | 0 | 0.02090164
1202 | 652.1174 | 0.001611698 | 40 | 641 | -561 | 0 | 0 | 0.001709742 | 0.00985232 | 0.02479412 | 0.03686177 | 0.04721983 | 0.0580388 | 0.07555855 | 0.1025878 | 0.1325743 | 0.1500944 | 0.153136 | 0.153136 | 0.153136 | 0.153136 | 0.153136 | 0.153136 | 0.153136 | 0.153136 | 0.153136 | 0.153136 | 0.153136 | 0.153136 | 0.153136 | 0.153136 | 0.153136 | 0.153136 | 0.153136 | 0.153136 | 0.153136 | 0.153136 | 0.153136 | 0.153136 | 0.153136 | 0.153136 | 0.153136 | 0.153136 | 0.153136 | 0.153136 | 0.153136 | 0.153136 | 0.153136 | 0.153136 | 0.153136 | 0.153136 | 0.153136 | 0.153136 | 0.153136 | 0.153136 | 0.153136 | 0.153136 | 0.153136 | 0.1517325 | 0.1362957 | 0.101954 | 0.07271361 | 0.05472163 | 0.04633187 | 0.0345912 | 0.01952292 | 0.01303681 | 0 | 0 | 0 | 0 | 0.03375406
1146 | 877.2093 | 0.002168009 | 30 | 603 | -543 | 0 | 0 | 0.001709742 | 0.00985232 | 0.02479412 | 0.03686177 | 0.04721983 | 0.0580388 | 0.07555855 | 0.1025878 | 0.1325743 | 0.1500944 | 0.155304 | 0.155304 | 0.155304 | 0.155304 | 0.155304 | 0.155304 | 0.155304 | 0.155304 | 0.155304 | 0.155304 | 0.155304 | 0.155304 | 0.155304 | 0.155304 | 0.155304 | 0.155304 | 0.155304 | 0.155304 | 0.155304 | 0.155304 | 0.155304 | 0.155304 | 0.155304 | 0.155304 | 0.155304 | 0.155304 | 0.155304 | 0.155304 | 0.155304 | 0.155304 | 0.155304 | 0.155304 | 0.155304 | 0.155304 | 0.155304 | 0.155304 | 0.155304 | 0.155304 | 0.155304 | 0.155304 | 0.155304 | 0.1539005 | 0.1384637 | 0.101954 | 0.07271361 | 0.05472163 | 0.04633187 | 0.0345912 | 0.01952292 | 0.01303681 | 0 | 0 | 0 | 0 | 0.002489618
1188 | 445.9454 | 0.001102147 | 20 | 614 | -574 | 0 | 0 | 0.001709742 | 0.00985232 | 0.02479412 | 0.03686177 | 0.04721983 | 0.0580388 | 0.07555855 | 0.1025878 | 0.1325743 | 0.1511965 | 0.1564061 | 0.1564061 | 0.1564061 | 0.1564061 | 0.1564061 | 0.1564061 | 0.1564061 | 0.1564061 | 0.1564061 | 0.1564061 | 0.1564061 | 0.1564061 | 0.1564061 | 0.1564061 | 0.1564061 | 0.1564061 | 0.1564061 | 0.1564061 | 0.1564061 | 0.1564061 | 0.1564061 | 0.1564061 | 0.1564061 | 0.1564061 | 0.1564061 | 0.1564061 | 0.1564061 | 0.1564061 | 0.1564061 | 0.1564061 | 0.1564061 | 0.1564061 | 0.1564061 | 0.1564061 | 0.1564061 | 0.1564061 | 0.1564061 | 0.1564061 | 0.1564061 | 0.1564061 | 0.1564061 | 0.1550026 | 0.1395659 | 0.101954 | 0.07271361 | 0.05472163 | 0.04633187 | 0.0345912 | 0.01952292 | 0.01303681 | 0 | 0 | 0 | 0 | 0.008844579
1132 | 631.6676 | 0.001561157 | 10 | 576 | -556 | 0 | 0 | 0.001709742 | 0.00985232 | 0.02479412 | 0.03686177 | 0.04721983 | 0.0580388 | 0.07555855 | 0.1025878 | 0.1325743 | 0.1511965 | 0.1579673 | 0.1579673 | 0.1579673 | 0.1579673 | 0.1579673 | 0.1579673 | 0.1579673 | 0.1579673 | 0.1579673 | 0.1579673 | 0.1579673 | 0.1579673 | 0.1579673 | 0.1579673 | 0.1579673 | 0.1579673 | 0.1579673 | 0.1579673 | 0.1579673 | 0.1579673 | 0.1579673 | 0.1579673 | 0.1579673 | 0.1579673 | 0.1579673 | 0.1579673 | 0.1579673 | 0.1579673 | 0.1579673 | 0.1579673 | 0.1579673 | 0.1579673 | 0.1579673 | 0.1579673 | 0.1579673 | 0.1579673 | 0.1579673 | 0.1579673 | 0.1579673 | 0.1579673 | 0.1579673 | 0.1565638 | 0.1395659 | 0.101954 | 0.07271361 | 0.05472163 | 0.04633187 | 0.0345912 | 0.01952292 | 0.01303681 | 0 | 0 | 0 | 0 | 8.404179e-05
1067 | 505.5444 | 0.001249445 | 0 | 533.5 | -533.5 | 0 | 0 | 0.001709742 | 0.00985232 | 0.02479412 | 0.03686177 | 0.04721983 | 0.0580388 | 0.07555855 | 0.1025878 | 0.1325743 | 0.1511965 | 0.1579673 | 0.1592167 | 0.1592167 | 0.1592167 | 0.1592167 | 0.1592167 | 0.1592167 | 0.1592167 | 0.1592167 | 0.1592167 | 0.1592167 | 0.1592167 | 0.1592167 | 0.1592167 | 0.1592167 | 0.1592167 | 0.1592167 | 0.1592167 | 0.1592167 | 0.1592167 | 0.1592167 | 0.1592167 | 0.1592167 | 0.1592167 | 0.1592167 | 0.1592167 | 0.1592167 | 0.1592167 | 0.1592167 | 0.1592167 | 0.1592167 | 0.1592167 | 0.1592167 | 0.1592167 | 0.1592167 | 0.1592167 | 0.1592167 | 0.1592167 | 0.1592167 | 0.1592167 | 0.1579673 | 0.1565638 | 0.1395659 | 0.101954 | 0.07271361 | 0.05472163 | 0.04633187 | 0.0345912 | 0.01952292 | 0.01303681 | 0 | 0 | 0 | 0 | 0
1067 | 528.7703 | 0.001306847 | -10 | 523.5 | -543.5 | 0 | 0 | 0.001709742 | 0.00985232 | 0.02479412 | 0.03686177 | 0.04721983 | 0.0580388 | 0.07555855 | 0.1025878 | 0.1325743 | 0.1511965 | 0.1592741 | 0.1605236 | 0.1605236 | 0.1605236 | 0.1605236 | 0.1605236 | 0.1605236 | 0.1605236 | 0.1605236 | 0.1605236 | 0.1605236 | 0.1605236 | 0.1605236 | 0.1605236 | 0.1605236 | 0.1605236 | 0.1605236 | 0.1605236 | 0.1605236 | 0.1605236 | 0.1605236 | 0.1605236 | 0.1605236 | 0.1605236 | 0.1605236 | 0.1605236 | 0.1605236 | 0.1605236 | 0.1605236 | 0.1605236 | 0.1605236 | 0.1605236 | 0.1605236 | 0.1605236 | 0.1605236 | 0.1605236 | 0.1605236 | 0.1605236 | 0.1605236 | 0.1605236 | 0.1579673 | 0.1565638 | 0.1395659 | 0.101954 | 0.07271361 | 0.05472163 | 0.04633187 | 0.0345912 | 0.01952292 | 0.01303681 | 0 | 0 | 0 | 0 | 0
1067 | 515.9126 | 0.00127507 | -20 | 513.5 | -553.5 | 0 | 0 | 0.001709742 | 0.00985232 | 0.02479412 | 0.03686177 | 0.04721983 | 0.0580388 | 0.07555855 | 0.1025878 | 0.1325743 | 0.1511965 | 0.1605492 | 0.1617987 | 0.1617987 | 0.1617987 | 0.1617987 | 0.1617987 | 0.1617987 | 0.1617987 | 0.1617987 | 0.1617987 | 0.1617987 | 0.1617987 | 0.1617987 | 0.1617987 | 0.1617987 | 0.1617987 | 0.1617987 | 0.1617987 | 0.1617987 | 0.1617987 | 0.1617987 | 0.1617987 | 0.1617987 | 0.1617987 | 0.1617987 | 0.1617987 | 0.1617987 | 0.1617987 | 0.1617987 | 0.1617987 | 0.1617987 | 0.1617987 | 0.1617987 | 0.1617987 | 0.1617987 | 0.1617987 | 0.1617987 | 0.1617987 | 0.1617987 | 0.1617987 | 0.1579673 | 0.1565638 | 0.1395659 | 0.101954 | 0.07271361 | 0.05472163 | 0.04633187 | 0.0345912 | 0.01952292 | 0.01303681 | 0 | 0 | 0 | 0.000272147 | 0
1067 | 524.6752 | 0.001296726 | 20 | 553.5 | -513.5 | 0 | 0 | 0.001709742 | 0.00985232 | 0.02479412 | 0.03686177 | 0.04721983 | 0.0580388 | 0.07555855 | 0.1025878 | 0.1325743 | 0.1511965 | 0.1605492 | 0.1630954 | 0.1630954 | 0.1630954 | 0.1630954 | 0.1630954 | 0.1630954 | 0.1630954 | 0.1630954 | 0.1630954 | 0.1630954 | 0.1630954 | 0.1630954 | 0.1630954 | 0.1630954 | 0.1630954 | 0.1630954 | 0.1630954 | 0.1630954 | 0.1630954 | 0.1630954 | 0.1630954 | 0.1630954 | 0.1630954 | 0.1630954 | 0.1630954 | 0.1630954 | 0.1630954 | 0.1630954 | 0.1630954 | 0.1630954 | 0.1630954 | 0.1630954 | 0.1630954 | 0.1630954 | 0.1630954 | 0.1630954 | 0.1630954 | 0.1630954 | 0.1630954 | 0.159264 | 0.1565638 | 0.1395659 | 0.101954 | 0.07271361 | 0.05472163 | 0.04633187 | 0.0345912 | 0.01952292 | 0.01303681 | 0 | 0 | 0 | 0 | 0.0008345257
1067 | 522.1741 | 0.001290545 | -40 | 493.5 | -573.5 | 0 | 0 | 0.001709742 | 0.00985232 | 0.02479412 | 0.03686177 | 0.04721983 | 0.0580388 | 0.07555855 | 0.1025878 | 0.1325743 | 0.1524871 | 0.1618398 | 0.1643859 | 0.1643859 | 0.1643859 | 0.1643859 | 0.1643859 | 0.1643859 | 0.1643859 | 0.1643859 | 0.1643859 | 0.1643859 | 0.1643859 | 0.1643859 | 0.1643859 | 0.1643859 | 0.1643859 | 0.1643859 | 0.1643859 | 0.1643859 | 0.1643859 | 0.1643859 | 0.1643859 | 0.1643859 | 0.1643859 | 0.1643859 | 0.1643859 | 0.1643859 | 0.1643859 | 0.1643859 | 0.1643859 | 0.1643859 | 0.1643859 | 0.1643859 | 0.1643859 | 0.1643859 | 0.1643859 | 0.1643859 | 0.1643859 | 0.1643859 | 0.1630954 | 0.159264 | 0.1565638 | 0.1395659 | 0.101954 | 0.07271361 | 0.05472163 | 0.04633187 | 0.0345912 | 0.01952292 | 0.01303681 | 0 | 0 | 0 | 0.002460409 | 0
1067 | 555.1904 | 0.001372144 | -30 | 503.5 | -563.5 | 0 | 0 | 0.001709742 | 0.00985232 | 0.02479412 | 0.03686177 | 0.04721983 | 0.0580388 | 0.07555855 | 0.1025878 | 0.1325743 | 0.1538592 | 0.1632119 | 0.1657581 | 0.1657581 | 0.1657581 | 0.1657581 | 0.1657581 | 0.1657581 | 0.1657581 | 0.1657581 | 0.1657581 | 0.1657581 | 0.1657581 | 0.1657581 | 0.1657581 | 0.1657581 | 0.1657581 | 0.1657581 | 0.1657581 | 0.1657581 | 0.1657581 | 0.1657581 | 0.1657581 | 0.1657581 | 0.1657581 | 0.1657581 | 0.1657581 | 0.1657581 | 0.1657581 | 0.1657581 | 0.1657581 | 0.1657581 | 0.1657581 | 0.1657581 | 0.1657581 | 0.1657581 | 0.1657581 | 0.1657581 | 0.1657581 | 0.1657581 | 0.1630954 | 0.159264 | 0.1565638 | 0.1395659 | 0.101954 | 0.07271361 | 0.05472163 | 0.04633187 | 0.0345912 | 0.01952292 | 0.01303681 | 0 | 0 | 0 | 0.001507501 | 0
1067 | 539.6257 | 0.001333676 | -20 | 513.5 | -553.5 | 0 | 0 | 0.001709742 | 0.00985232 | 0.02479412 | 0.03686177 | 0.04721983 | 0.0580388 | 0.07555855 | 0.1025878 | 0.1325743 | 0.1538592 | 0.1645456 | 0.1670917 | 0.1670917 | 0.1670917 | 0.1670917 | 0.1670917 | 0.1670917 | 0.1670917 | 0.1670917 | 0.1670917 | 0.1670917 | 0.1670917 | 0.1670917 | 0.1670917 | 0.1670917 | 0.1670917 | 0.1670917 | 0.1670917 | 0.1670917 | 0.1670917 | 0.1670917 | 0.1670917 | 0.1670917 | 0.1670917 | 0.1670917 | 0.1670917 | 0.1670917 | 0.1670917 | 0.1670917 | 0.1670917 | 0.1670917 | 0.1670917 | 0.1670917 | 0.1670917 | 0.1670917 | 0.1670917 | 0.1670917 | 0.1670917 | 0.1670917 | 0.1644291 | 0.159264 | 0.1565638 | 0.1395659 | 0.101954 | 0.07271361 | 0.05472163 | 0.04633187 | 0.0345912 | 0.01952292 | 0.01303681 | 0 | 0 | 0 | 0.0005545927 | 0
1067 | 531.3437 | 0.001313207 | -10 | 523.5 | -543.5 | 0 | 0 | 0.001709742 | 0.00985232 | 0.02479412 | 0.03686177 | 0.04721983 | 0.0580388 | 0.07555855 | 0.1025878 | 0.1325743 | 0.1538592 | 0.1658588 | 0.168405 | 0.168405 | 0.168405 | 0.168405 | 0.168405 | 0.168405 | 0.168405 | 0.168405 | 0.168405 | 0.168405 | 0.168405 | 0.168405 | 0.168405 | 0.168405 | 0.168405 | 0.168405 | 0.168405 | 0.168405 | 0.168405 | 0.168405 | 0.168405 | 0.168405 | 0.168405 | 0.168405 | 0.168405 | 0.168405 | 0.168405 | 0.168405 | 0.168405 | 0.168405 | 0.168405 | 0.168405 | 0.168405 | 0.168405 | 0.168405 | 0.168405 | 0.168405 | 0.168405 | 0.1657423 | 0.159264 | 0.1565638 | 0.1395659 | 0.101954 | 0.07271361 | 0.05472163 | 0.04633187 | 0.0345912 | 0.01952292 | 0.01303681 | 0 | 0 | 0 | 0 | 0.0002531149
1067 | 526.9398 | 0.001302323 | 0 | 533.5 | -533.5 | 0 | 0 | 0.001709742 | 0.00985232 | 0.02479412 | 0.03686177 | 0.04721983 | 0.0580388 | 0.07555855 | 0.1025878 | 0.1325743 | 0.1538592 | 0.1658588 | 0.1697073 | 0.1697073 | 0.1697073 | 0.1697073 | 0.1697073 | 0.1697073 | 0.1697073 | 0.1697073 | 0.1697073 | 0.1697073 | 0.1697073 | 0.1697073 | 0.1697073 | 0.1697073 | 0.1697073 | 0.1697073 | 0.1697073 | 0.1697073 | 0.1697073 | 0.1697073 | 0.1697073 | 0.1697073 | 0.1697073 | 0.1697073 | 0.1697073 | 0.1697073 | 0.1697073 | 0.1697073 | 0.1697073 | 0.1697073 | 0.1697073 | 0.1697073 | 0.1697073 | 0.1697073 | 0.1697073 | 0.1697073 | 0.1697073 | 0.1697073 | 0.1670446 | 0.159264 | 0.1565638 | 0.1395659 | 0.101954 | 0.07271361 | 0.05472163 | 0.04633187 | 0.0345912 | 0.01952292 | 0.01303681 | 0 | 0 | 0 | 0 | 0.00124963
1067 | 545.3531 | 0.001347831 | 10 | 543.5 | -523.5 | 0 | 0 | 0.001709742 | 0.00985232 | 0.02479412 | 0.03686177 | 0.04721983 | 0.0580388 | 0.07555855 | 0.1025878 | 0.1325743 | 0.1538592 | 0.1658588 | 0.1710551 | 0.1710551 | 0.1710551 | 0.1710551 | 0.1710551 | 0.1710551 | 0.1710551 | 0.1710551 | 0.1710551 | 0.1710551 | 0.1710551 | 0.1710551 | 0.1710551 | 0.1710551 | 0.1710551 | 0.1710551 | 0.1710551 | 0.1710551 | 0.1710551 | 0.1710551 | 0.1710551 | 0.1710551 | 0.1710551 | 0.1710551 | 0.1710551 | 0.1710551 | 0.1710551 | 0.1710551 | 0.1710551 | 0.1710551 | 0.1710551 | 0.1710551 | 0.1710551 | 0.1710551 | 0.1710551 | 0.1710551 | 0.1710551 | 0.1710551 | 0.1683924 | 0.1606118 | 0.1565638 | 0.1395659 | 0.101954 | 0.07271361 | 0.05472163 | 0.04633187 | 0.0345912 | 0.01952292 | 0.01303681 | 0 | 0 | 0 | 0 | 0.002246146
1067 | 538.1655 | 0.001330067 | 20 | 553.5 | -513.5 | 0 | 0 | 0.001709742 | 0.00985232 | 0.02479412 | 0.03686177 | 0.04721983 | 0.0580388 | 0.07555855 | 0.1025878 | 0.1325743 | 0.1538592 | 0.1658588 | 0.1723852 | 0.1723852 | 0.1723852 | 0.1723852 | 0.1723852 | 0.1723852 | 0.1723852 | 0.1723852 | 0.1723852 | 0.1723852 | 0.1723852 | 0.1723852 | 0.1723852 | 0.1723852 | 0.1723852 | 0.1723852 | 0.1723852 | 0.1723852 | 0.1723852 | 0.1723852 | 0.1723852 | 0.1723852 | 0.1723852 | 0.1723852 | 0.1723852 | 0.1723852 | 0.1723852 | 0.1723852 | 0.1723852 | 0.1723852 | 0.1723852 | 0.1723852 | 0.1723852 | 0.1723852 | 0.1723852 | 0.1723852 | 0.1723852 | 0.1723852 | 0.1697225 | 0.1619419 | 0.1565638 | 0.1395659 | 0.101954 | 0.07271361 | 0.05472163 | 0.04633187 | 0.0345912 | 0.01952292 | 0.01303681 | 0 | 0 | 0 | 0 | 0.004357409
1067 | 567.1243 | 0.001401639 | 30 | 563.5 | -503.5 | 0 | 0 | 0.001709742 | 0.00985232 | 0.02479412 | 0.03686177 | 0.04721983 | 0.0580388 | 0.07555855 | 0.1025878 | 0.1325743 | 0.1538592 | 0.1658588 | 0.1723852 | 0.1737868 | 0.1737868 | 0.1737868 | 0.1737868 | 0.1737868 | 0.1737868 | 0.1737868 | 0.1737868 | 0.1737868 | 0.1737868 | 0.1737868 | 0.1737868 | 0.1737868 | 0.1737868 | 0.1737868 | 0.1737868 | 0.1737868 | 0.1737868 | 0.1737868 | 0.1737868 | 0.1737868 | 0.1737868 | 0.1737868 | 0.1737868 | 0.1737868 | 0.1737868 | 0.1737868 | 0.1737868 | 0.1737868 | 0.1737868 | 0.1737868 | 0.1737868 | 0.1737868 | 0.1737868 | 0.1737868 | 0.1737868 | 0.1737868 | 0.1711241 | 0.1633436 | 0.1579654 | 0.1395659 | 0.101954 | 0.07271361 | 0.05472163 | 0.04633187 | 0.0345912 | 0.01952292 | 0.01303681 | 0 | 0 | 0 | 0 | 0.007269298
1067 | 530.9322 | 0.00131219 | 40 | 573.5 | -493.5 | 0 | 0 | 0.001709742 | 0.00985232 | 0.02479412 | 0.03686177 | 0.04721983 | 0.0580388 | 0.07555855 | 0.1025878 | 0.1325743 | 0.1538592 | 0.1658588 | 0.1723852 | 0.175099 | 0.175099 | 0.175099 | 0.175099 | 0.175099 | 0.175099 | 0.175099 | 0.175099 | 0.175099 | 0.175099 | 0.175099 | 0.175099 | 0.175099 | 0.175099 | 0.175099 | 0.175099 | 0.175099 | 0.175099 | 0.175099 | 0.175099 | 0.175099 | 0.175099 | 0.175099 | 0.175099 | 0.175099 | 0.175099 | 0.175099 | 0.175099 | 0.175099 | 0.175099 | 0.175099 | 0.175099 | 0.175099 | 0.175099 | 0.175099 | 0.175099 | 0.175099 | 0.1724363 | 0.1646557 | 0.1592776 | 0.1395659 | 0.101954 | 0.07271361 | 0.05472163 | 0.04633187 | 0.0345912 | 0.01952292 | 0.01303681 | 0 | 0 | 0 | 0 | 0.01018119
1067 | 518.1498 | 0.001280599 | 30 | 563.5 | -503.5 | 0 | 0 | 0.001709742 | 0.00985232 | 0.02479412 | 0.03686177 | 0.04721983 | 0.0580388 | 0.07555855 | 0.1025878 | 0.1325743 | 0.1538592 | 0.1658588 | 0.1723852 | 0.1763796 | 0.1763796 | 0.1763796 | 0.1763796 | 0.1763796 | 0.1763796 | 0.1763796 | 0.1763796 | 0.1763796 | 0.1763796 | 0.1763796 | 0.1763796 | 0.1763796 | 0.1763796 | 0.1763796 | 0.1763796 | 0.1763796 | 0.1763796 | 0.1763796 | 0.1763796 | 0.1763796 | 0.1763796 | 0.1763796 | 0.1763796 | 0.1763796 | 0.1763796 | 0.1763796 | 0.1763796 | 0.1763796 | 0.1763796 | 0.1763796 | 0.1763796 | 0.1763796 | 0.1763796 | 0.1763796 | 0.1763796 | 0.1763796 | 0.1737169 | 0.1659363 | 0.1605582 | 0.1395659 | 0.101954 | 0.07271361 | 0.05472163 | 0.04633187 | 0.0345912 | 0.01952292 | 0.01303681 | 0 | 0 | 0 | 0 | 0.007269298
1067 | 545.0243 | 0.001347019 | 20 | 553.5 | -513.5 | 0 | 0 | 0.001709742 | 0.00985232 | 0.02479412 | 0.03686177 | 0.04721983 | 0.0580388 | 0.07555855 | 0.1025878 | 0.1325743 | 0.1538592 | 0.1658588 | 0.1737322 | 0.1777266 | 0.1777266 | 0.1777266 | 0.1777266 | 0.1777266 | 0.1777266 | 0.1777266 | 0.1777266 | 0.1777266 | 0.1777266 | 0.1777266 | 0.1777266 | 0.1777266 | 0.1777266 | 0.1777266 | 0.1777266 | 0.1777266 | 0.1777266 | 0.1777266 | 0.1777266 | 0.1777266 | 0.1777266 | 0.1777266 | 0.1777266 | 0.1777266 | 0.1777266 | 0.1777266 | 0.1777266 | 0.1777266 | 0.1777266 | 0.1777266 | 0.1777266 | 0.1777266 | 0.1777266 | 0.1777266 | 0.1777266 | 0.1777266 | 0.1750639 | 0.1672834 | 0.1605582 | 0.1395659 | 0.101954 | 0.07271361 | 0.05472163 | 0.04633187 | 0.0345912 | 0.01952292 | 0.01303681 | 0 | 0 | 0 | 0 | 0.004357409
1067 | 519.9192 | 0.001284972 | 10 | 543.5 | -523.5 | 0 | 0 | 0.001709742 | 0.00985232 | 0.02479412 | 0.03686177 | 0.04721983 | 0.0580388 | 0.07555855 | 0.1025878 | 0.1325743 | 0.1538592 | 0.1658588 | 0.1750172 | 0.1790116 | 0.1790116 | 0.1790116 | 0.1790116 | 0.1790116 | 0.1790116 | 0.1790116 | 0.1790116 | 0.1790116 | 0.1790116 | 0.1790116 | 0.1790116 | 0.1790116 | 0.1790116 | 0.1790116 | 0.1790116 | 0.1790116 | 0.1790116 | 0.1790116 | 0.1790116 | 0.1790116 | 0.1790116 | 0.1790116 | 0.1790116 | 0.1790116 | 0.1790116 | 0.1790116 | 0.1790116 | 0.1790116 | 0.1790116 | 0.1790116 | 0.1790116 | 0.1790116 | 0.1790116 | 0.1790116 | 0.1790116 | 0.1790116 | 0.1763489 | 0.1685683 | 0.1605582 | 0.1395659 | 0.101954 | 0.07271361 | 0.05472163 | 0.04633187 | 0.0345912 | 0.01952292 | 0.01303681 | 0 | 0 | 0 | 0.0003797098 | 0.002246146
1067 | 558.6514 | 0.001380698 | 0 | 533.5 | -533.5 | 0 | 0 | 0.001709742 | 0.00985232 | 0.02479412 | 0.03686177 | 0.04721983 | 0.0580388 | 0.07555855 | 0.1025878 | 0.1325743 | 0.1538592 | 0.1658588 | 0.1763979 | 0.1803923 | 0.1803923 | 0.1803923 | 0.1803923 | 0.1803923 | 0.1803923 | 0.1803923 | 0.1803923 | 0.1803923 | 0.1803923 | 0.1803923 | 0.1803923 | 0.1803923 | 0.1803923 | 0.1803923 | 0.1803923 | 0.1803923 | 0.1803923 | 0.1803923 | 0.1803923 | 0.1803923 | 0.1803923 | 0.1803923 | 0.1803923 | 0.1803923 | 0.1803923 | 0.1803923 | 0.1803923 | 0.1803923 | 0.1803923 | 0.1803923 | 0.1803923 | 0.1803923 | 0.1803923 | 0.1803923 | 0.1803923 | 0.1803923 | 0.1777296 | 0.1685683 | 0.1605582 | 0.1395659 | 0.101954 | 0.07271361 | 0.05472163 | 0.04633187 | 0.0345912 | 0.01952292 | 0.01303681 | 0 | 0 | 0 | 0.00187463 | 0.00124963
1067 | 541.7199 | 0.001338852 | -10 | 523.5 | -543.5 | 0 | 0 | 0.001709742 | 0.00985232 | 0.02479412 | 0.03686177 | 0.04721983 | 0.0580388 | 0.07555855 | 0.1025878 | 0.1325743 | 0.1538592 | 0.1671976 | 0.1777367 | 0.1817311 | 0.1817311 | 0.1817311 | 0.1817311 | 0.1817311 | 0.1817311 | 0.1817311 | 0.1817311 | 0.1817311 | 0.1817311 | 0.1817311 | 0.1817311 | 0.1817311 | 0.1817311 | 0.1817311 | 0.1817311 | 0.1817311 | 0.1817311 | 0.1817311 | 0.1817311 | 0.1817311 | 0.1817311 | 0.1817311 | 0.1817311 | 0.1817311 | 0.1817311 | 0.1817311 | 0.1817311 | 0.1817311 | 0.1817311 | 0.1817311 | 0.1817311 | 0.1817311 | 0.1817311 | 0.1817311 | 0.1817311 | 0.1817311 | 0.1790685 | 0.1685683 | 0.1605582 | 0.1395659 | 0.101954 | 0.07271361 | 0.05472163 | 0.04633187 | 0.0345912 | 0.01952292 | 0.01303681 | 0 | 0 | 0 | 0.003369551 | 0.0002531149
1067 | 554.5554 | 0.001370575 | -20 | 513.5 | -553.5 | 0 | 0 | 0.001709742 | 0.00985232 | 0.02479412 | 0.03686177 | 0.04721983 | 0.0580388 | 0.07555855 | 0.1025878 | 0.1325743 | 0.1538592 | 0.1685682 | 0.1791073 | 0.1831017 | 0.1831017 | 0.1831017 | 0.1831017 | 0.1831017 | 0.1831017 | 0.1831017 | 0.1831017 | 0.1831017 | 0.1831017 | 0.1831017 | 0.1831017 | 0.1831017 | 0.1831017 | 0.1831017 | 0.1831017 | 0.1831017 | 0.1831017 | 0.1831017 | 0.1831017 | 0.1831017 | 0.1831017 | 0.1831017 | 0.1831017 | 0.1831017 | 0.1831017 | 0.1831017 | 0.1831017 | 0.1831017 | 0.1831017 | 0.1831017 | 0.1831017 | 0.1831017 | 0.1831017 | 0.1831017 | 0.1831017 | 0.1831017 | 0.180439 | 0.1685683 | 0.1605582 | 0.1395659 | 0.101954 | 0.07271361 | 0.05472163 | 0.04633187 | 0.0345912 | 0.01952292 | 0.01303681 | 0 | 0 | 0 | 0.006289992 | 0
1067 | 543.2912 | 0.001342736 | -30 | 503.5 | -563.5 | 0 | 0 | 0.001709742 | 0.00985232 | 0.02479412 | 0.03686177 | 0.04721983 | 0.0580388 | 0.07555855 | 0.1025878 | 0.1325743 | 0.155202 | 0.1699109 | 0.18045 | 0.1844445 | 0.1844445 | 0.1844445 | 0.1844445 | 0.1844445 | 0.1844445 | 0.1844445 | 0.1844445 | 0.1844445 | 0.1844445 | 0.1844445 | 0.1844445 | 0.1844445 | 0.1844445 | 0.1844445 | 0.1844445 | 0.1844445 | 0.1844445 | 0.1844445 | 0.1844445 | 0.1844445 | 0.1844445 | 0.1844445 | 0.1844445 | 0.1844445 | 0.1844445 | 0.1844445 | 0.1844445 | 0.1844445 | 0.1844445 | 0.1844445 | 0.1844445 | 0.1844445 | 0.1844445 | 0.1844445 | 0.1844445 | 0.1844445 | 0.180439 | 0.1685683 | 0.1605582 | 0.1395659 | 0.101954 | 0.07271361 | 0.05472163 | 0.04633187 | 0.0345912 | 0.01952292 | 0.01303681 | 0 | 0 | 0 | 0.01023426 | 0
1061 | 347.3784 | 0.0008585402 | -40 | 490.5 | -570.5 | 0 | 0 | 0.001709742 | 0.00985232 | 0.02479412 | 0.03686177 | 0.04721983 | 0.0580388 | 0.07555855 | 0.1025878 | 0.1325743 | 0.1560605 | 0.1707695 | 0.1813086 | 0.185303 | 0.185303 | 0.185303 | 0.185303 | 0.185303 | 0.185303 | 0.185303 | 0.185303 | 0.185303 | 0.185303 | 0.185303 | 0.185303 | 0.185303 | 0.185303 | 0.185303 | 0.185303 | 0.185303 | 0.185303 | 0.185303 | 0.185303 | 0.185303 | 0.185303 | 0.185303 | 0.185303 | 0.185303 | 0.185303 | 0.185303 | 0.185303 | 0.185303 | 0.185303 | 0.185303 | 0.185303 | 0.185303 | 0.185303 | 0.185303 | 0.185303 | 0.185303 | 0.180439 | 0.1685683 | 0.1605582 | 0.1395659 | 0.101954 | 0.07271361 | 0.05472163 | 0.04633187 | 0.0345912 | 0.01952292 | 0.01303681 | 0 | 0 | 0 | 0.01299525 | 0
1061 | 353.1914 | 0.0008729069 | -30 | 500.5 | -560.5 | 0 | 0 | 0.001709742 | 0.00985232 | 0.02479412 | 0.03686177 | 0.04721983 | 0.0580388 | 0.07555855 | 0.1025878 | 0.1325743 | 0.1560605 | 0.1716424 | 0.1821815 | 0.1861759 | 0.1861759 | 0.1861759 | 0.1861759 | 0.1861759 | 0.1861759 | 0.1861759 | 0.1861759 | 0.1861759 | 0.1861759 | 0.1861759 | 0.1861759 | 0.1861759 | 0.1861759 | 0.1861759 | 0.1861759 | 0.1861759 | 0.1861759 | 0.1861759 | 0.1861759 | 0.1861759 | 0.1861759 | 0.1861759 | 0.1861759 | 0.1861759 | 0.1861759 | 0.1861759 | 0.1861759 | 0.1861759 | 0.1861759 | 0.1861759 | 0.1861759 | 0.1861759 | 0.1861759 | 0.1861759 | 0.1861759 | 0.1861759 | 0.180439 | 0.1685683 | 0.1605582 | 0.1395659 | 0.101954 | 0.07271361 | 0.05472163 | 0.04633187 | 0.0345912 | 0.01952292 | 0.01303681 | 0 | 0 | 0 | 0.009050979 | 0
1057 | 484.9877 | 0.001198639 | -20 | 508.5 | -548.5 | 0 | 0 | 0.001709742 | 0.00985232 | 0.02479412 | 0.03686177 | 0.04721983 | 0.0580388 | 0.07555855 | 0.1025878 | 0.1325743 | 0.1560605 | 0.172841 | 0.1833801 | 0.1873745 | 0.1873745 | 0.1873745 | 0.1873745 | 0.1873745 | 0.1873745 | 0.1873745 | 0.1873745 | 0.1873745 | 0.1873745 | 0.1873745 | 0.1873745 | 0.1873745 | 0.1873745 | 0.1873745 | 0.1873745 | 0.1873745 | 0.1873745 | 0.1873745 | 0.1873745 | 0.1873745 | 0.1873745 | 0.1873745 | 0.1873745 | 0.1873745 | 0.1873745 | 0.1873745 | 0.1873745 | 0.1873745 | 0.1873745 | 0.1873745 | 0.1873745 | 0.1873745 | 0.1873745 | 0.1873745 | 0.1873745 | 0.1873745 | 0.1816377 | 0.1685683 | 0.1605582 | 0.1395659 | 0.101954 | 0.07271361 | 0.05472163 | 0.04633187 | 0.0345912 | 0.01952292 | 0.01303681 | 0 | 0 | 0 | 0.004317858 | 0
1057 | 470.8068 | 0.001163592 | -10 | 518.5 | -538.5 | 0 | 0 | 0.001709742 | 0.00985232 | 0.02479412 | 0.03686177 | 0.04721983 | 0.0580388 | 0.07555855 | 0.1025878 | 0.1325743 | 0.1560605 | 0.1740046 | 0.1845437 | 0.1885381 | 0.1885381 | 0.1885381 | 0.1885381 | 0.1885381 | 0.1885381 | 0.1885381 | 0.1885381 | 0.1885381 | 0.1885381 | 0.1885381 | 0.1885381 | 0.1885381 | 0.1885381 | 0.1885381 | 0.1885381 | 0.1885381 | 0.1885381 | 0.1885381 | 0.1885381 | 0.1885381 | 0.1885381 | 0.1885381 | 0.1885381 | 0.1885381 | 0.1885381 | 0.1885381 | 0.1885381 | 0.1885381 | 0.1885381 | 0.1885381 | 0.1885381 | 0.1885381 | 0.1885381 | 0.1885381 | 0.1885381 | 0.1885381 | 0.1828013 | 0.1685683 | 0.1605582 | 0.1395659 | 0.101954 | 0.07271361 | 0.05472163 | 0.04633187 | 0.0345912 | 0.01952292 | 0.01303681 | 0 | 0 | 0 | 0.002622091 | 0
1057 | 467.7244 | 0.001155973 | 0 | 528.5 | -528.5 | 0 | 0 | 0.001709742 | 0.00985232 | 0.02479412 | 0.03686177 | 0.04721983 | 0.0580388 | 0.07555855 | 0.1025878 | 0.1325743 | 0.1560605 | 0.1740046 | 0.1856997 | 0.1896941 | 0.1896941 | 0.1896941 | 0.1896941 | 0.1896941 | 0.1896941 | 0.1896941 | 0.1896941 | 0.1896941 | 0.1896941 | 0.1896941 | 0.1896941 | 0.1896941 | 0.1896941 | 0.1896941 | 0.1896941 | 0.1896941 | 0.1896941 | 0.1896941 | 0.1896941 | 0.1896941 | 0.1896941 | 0.1896941 | 0.1896941 | 0.1896941 | 0.1896941 | 0.1896941 | 0.1896941 | 0.1896941 | 0.1896941 | 0.1896941 | 0.1896941 | 0.1896941 | 0.1896941 | 0.1896941 | 0.1896941 | 0.1896941 | 0.1839572 | 0.1685683 | 0.1605582 | 0.1395659 | 0.101954 | 0.07271361 | 0.05472163 | 0.04633187 | 0.0345912 | 0.01952292 | 0.01303681 | 0 | 0 | 0 | 0.00112717 | 0.001618863
1057 | 465.6513 | 0.00115085 | 10 | 538.5 | -518.5 | 0 | 0 | 0.001709742 | 0.00985232 | 0.02479412 | 0.03686177 | 0.04721983 | 0.0580388 | 0.07555855 | 0.1025878 | 0.1325743 | 0.1560605 | 0.1740046 | 0.1868505 | 0.190845 | 0.190845 | 0.190845 | 0.190845 | 0.190845 | 0.190845 | 0.190845 | 0.190845 | 0.190845 | 0.190845 | 0.190845 | 0.190845 | 0.190845 | 0.190845 | 0.190845 | 0.190845 | 0.190845 | 0.190845 | 0.190845 | 0.190845 | 0.190845 | 0.190845 | 0.190845 | 0.190845 | 0.190845 | 0.190845 | 0.190845 | 0.190845 | 0.190845 | 0.190845 | 0.190845 | 0.190845 | 0.190845 | 0.190845 | 0.190845 | 0.190845 | 0.190845 | 0.1851081 | 0.1697192 | 0.1605582 | 0.1395659 | 0.101954 | 0.07271361 | 0.05472163 | 0.04633187 | 0.0345912 | 0.01952292 | 0.01303681 | 0 | 0 | 0 | 0 | 0.003765896
1057 | 472.7819 | 0.001168473 | 20 | 548.5 | -508.5 | 0 | 0 | 0.001709742 | 0.00985232 | 0.02479412 | 0.03686177 | 0.04721983 | 0.0580388 | 0.07555855 | 0.1025878 | 0.1325743 | 0.1560605 | 0.1740046 | 0.188019 | 0.1920134 | 0.1920134 | 0.1920134 | 0.1920134 | 0.1920134 | 0.1920134 | 0.1920134 | 0.1920134 | 0.1920134 | 0.1920134 | 0.1920134 | 0.1920134 | 0.1920134 | 0.1920134 | 0.1920134 | 0.1920134 | 0.1920134 | 0.1920134 | 0.1920134 | 0.1920134 | 0.1920134 | 0.1920134 | 0.1920134 | 0.1920134 | 0.1920134 | 0.1920134 | 0.1920134 | 0.1920134 | 0.1920134 | 0.1920134 | 0.1920134 | 0.1920134 | 0.1920134 | 0.1920134 | 0.1920134 | 0.1920134 | 0.1920134 | 0.1862766 | 0.1708877 | 0.1605582 | 0.1395659 | 0.101954 | 0.07271361 | 0.05472163 | 0.04633187 | 0.0345912 | 0.01952292 | 0.01303681 | 0 | 0 | 0 | 0 | 0.006209136
1057 | 537.7175 | 0.00132896 | 30 | 558.5 | -498.5 | 0 | 0 | 0.001709742 | 0.00985232 | 0.02479412 | 0.03686177 | 0.04721983 | 0.0580388 | 0.07555855 | 0.1025878 | 0.1325743 | 0.1560605 | 0.1740046 | 0.188019 | 0.1933424 | 0.1933424 | 0.1933424 | 0.1933424 | 0.1933424 | 0.1933424 | 0.1933424 | 0.1933424 | 0.1933424 | 0.1933424 | 0.1933424 | 0.1933424 | 0.1933424 | 0.1933424 | 0.1933424 | 0.1933424 | 0.1933424 | 0.1933424 | 0.1933424 | 0.1933424 | 0.1933424 | 0.1933424 | 0.1933424 | 0.1933424 | 0.1933424 | 0.1933424 | 0.1933424 | 0.1933424 | 0.1933424 | 0.1933424 | 0.1933424 | 0.1933424 | 0.1933424 | 0.1933424 | 0.1933424 | 0.1933424 | 0.1933424 | 0.1876055 | 0.1722166 | 0.1605582 | 0.1395659 | 0.101954 | 0.07271361 | 0.05472163 | 0.04633187 | 0.0345912 | 0.01952292 | 0.01303681 | 0 | 0 | 0 | 0 | 0.01196845
1057 | 484.3361 | 0.001197029 | 40 | 568.5 | -488.5 | 0 | 0 | 0.001709742 | 0.00985232 | 0.02479412 | 0.03686177 | 0.04721983 | 0.0580388 | 0.07555855 | 0.1025878 | 0.1325743 | 0.1560605 | 0.1740046 | 0.188019 | 0.1945394 | 0.1945394 | 0.1945394 | 0.1945394 | 0.1945394 | 0.1945394 | 0.1945394 | 0.1945394 | 0.1945394 | 0.1945394 | 0.1945394 | 0.1945394 | 0.1945394 | 0.1945394 | 0.1945394 | 0.1945394 | 0.1945394 | 0.1945394 | 0.1945394 | 0.1945394 | 0.1945394 | 0.1945394 | 0.1945394 | 0.1945394 | 0.1945394 | 0.1945394 | 0.1945394 | 0.1945394 | 0.1945394 | 0.1945394 | 0.1945394 | 0.1945394 | 0.1945394 | 0.1945394 | 0.1945394 | 0.1945394 | 0.1945394 | 0.1888025 | 0.1734136 | 0.1617552 | 0.1395659 | 0.101954 | 0.07271361 | 0.05472163 | 0.04633187 | 0.0345912 | 0.01952292 | 0.01303681 | 0 | 0 | 0 | 0 | 0.01772777
1057 | 491.8895 | 0.001215697 | 30 | 558.5 | -498.5 | 0 | 0 | 0.001709742 | 0.00985232 | 0.02479412 | 0.03686177 | 0.04721983 | 0.0580388 | 0.07555855 | 0.1025878 | 0.1325743 | 0.1560605 | 0.1740046 | 0.188019 | 0.1957551 | 0.1957551 | 0.1957551 | 0.1957551 | 0.1957551 | 0.1957551 | 0.1957551 | 0.1957551 | 0.1957551 | 0.1957551 | 0.1957551 | 0.1957551 | 0.1957551 | 0.1957551 | 0.1957551 | 0.1957551 | 0.1957551 | 0.1957551 | 0.1957551 | 0.1957551 | 0.1957551 | 0.1957551 | 0.1957551 | 0.1957551 | 0.1957551 | 0.1957551 | 0.1957551 | 0.1957551 | 0.1957551 | 0.1957551 | 0.1957551 | 0.1957551 | 0.1957551 | 0.1957551 | 0.1957551 | 0.1957551 | 0.1957551 | 0.1900182 | 0.1746293 | 0.1617552 | 0.1395659 | 0.101954 | 0.07271361 | 0.05472163 | 0.04633187 | 0.0345912 | 0.01952292 | 0.01303681 | 0 | 0 | 0 | 0 | 0.01196845
1057 | 467.8663 | 0.001156324 | 20 | 548.5 | -508.5 | 0 | 0 | 0.001709742 | 0.00985232 | 0.02479412 | 0.03686177 | 0.04721983 | 0.0580388 | 0.07555855 | 0.1025878 | 0.1325743 | 0.1560605 | 0.1740046 | 0.1891753 | 0.1969114 | 0.1969114 | 0.1969114 | 0.1969114 | 0.1969114 | 0.1969114 | 0.1969114 | 0.1969114 | 0.1969114 | 0.1969114 | 0.1969114 | 0.1969114 | 0.1969114 | 0.1969114 | 0.1969114 | 0.1969114 | 0.1969114 | 0.1969114 | 0.1969114 | 0.1969114 | 0.1969114 | 0.1969114 | 0.1969114 | 0.1969114 | 0.1969114 | 0.1969114 | 0.1969114 | 0.1969114 | 0.1969114 | 0.1969114 | 0.1969114 | 0.1969114 | 0.1969114 | 0.1969114 | 0.1969114 | 0.1969114 | 0.1969114 | 0.1911746 | 0.1757857 | 0.1617552 | 0.1395659 | 0.101954 | 0.07271361 | 0.05472163 | 0.04633187 | 0.0345912 | 0.01952292 | 0.01303681 | 0 | 0 | 0 | 0 | 0.006209136
1057 | 491.282 | 0.001214196 | 10 | 538.5 | -518.5 | 0 | 0 | 0.001709742 | 0.00985232 | 0.02479412 | 0.03686177 | 0.04721983 | 0.0580388 | 0.07555855 | 0.1025878 | 0.1325743 | 0.1560605 | 0.1740046 | 0.1903895 | 0.1981256 | 0.1981256 | 0.1981256 | 0.1981256 | 0.1981256 | 0.1981256 | 0.1981256 | 0.1981256 | 0.1981256 | 0.1981256 | 0.1981256 | 0.1981256 | 0.1981256 | 0.1981256 | 0.1981256 | 0.1981256 | 0.1981256 | 0.1981256 | 0.1981256 | 0.1981256 | 0.1981256 | 0.1981256 | 0.1981256 | 0.1981256 | 0.1981256 | 0.1981256 | 0.1981256 | 0.1981256 | 0.1981256 | 0.1981256 | 0.1981256 | 0.1981256 | 0.1981256 | 0.1981256 | 0.1981256 | 0.1981256 | 0.1981256 | 0.1923888 | 0.1769999 | 0.1617552 | 0.1395659 | 0.101954 | 0.07271361 | 0.05472163 | 0.04633187 | 0.0345912 | 0.01952292 | 0.01303681 | 0 | 0 | 0 | 0 | 0.003765896
1057 | 564.5389 | 0.001395249 | 0 | 528.5 | -528.5 | 0 | 0 | 0.001709742 | 0.00985232 | 0.02479412 | 0.03686177 | 0.04721983 | 0.0580388 | 0.07555855 | 0.1025878 | 0.1325743 | 0.1560605 | 0.1740046 | 0.1917848 | 0.1995209 | 0.1995209 | 0.1995209 | 0.1995209 | 0.1995209 | 0.1995209 | 0.1995209 | 0.1995209 | 0.1995209 | 0.1995209 | 0.1995209 | 0.1995209 | 0.1995209 | 0.1995209 | 0.1995209 | 0.1995209 | 0.1995209 | 0.1995209 | 0.1995209 | 0.1995209 | 0.1995209 | 0.1995209 | 0.1995209 | 0.1995209 | 0.1995209 | 0.1995209 | 0.1995209 | 0.1995209 | 0.1995209 | 0.1995209 | 0.1995209 | 0.1995209 | 0.1995209 | 0.1995209 | 0.1995209 | 0.1995209 | 0.1995209 | 0.193784 | 0.1769999 | 0.1617552 | 0.1395659 | 0.101954 | 0.07271361 | 0.05472163 | 0.04633187 | 0.0345912 | 0.01952292 | 0.01303681 | 0 | 0 | 0 | 0.00218302 | 0.001618863
1057 | 521.2718 | 0.001288315 | -10 | 518.5 | -538.5 | 0 | 0 | 0.001709742 | 0.00985232 | 0.02479412 | 0.03686177 | 0.04721983 | 0.0580388 | 0.07555855 | 0.1025878 | 0.1325743 | 0.1560605 | 0.1752929 | 0.1930731 | 0.2008092 | 0.2008092 | 0.2008092 | 0.2008092 | 0.2008092 | 0.2008092 | 0.2008092 | 0.2008092 | 0.2008092 | 0.2008092 | 0.2008092 | 0.2008092 | 0.2008092 | 0.2008092 | 0.2008092 | 0.2008092 | 0.2008092 | 0.2008092 | 0.2008092 | 0.2008092 | 0.2008092 | 0.2008092 | 0.2008092 | 0.2008092 | 0.2008092 | 0.2008092 | 0.2008092 | 0.2008092 | 0.2008092 | 0.2008092 | 0.2008092 | 0.2008092 | 0.2008092 | 0.2008092 | 0.2008092 | 0.2008092 | 0.2008092 | 0.1950723 | 0.1769999 | 0.1617552 | 0.1395659 | 0.101954 | 0.07271361 | 0.05472163 | 0.04633187 | 0.0345912 | 0.01952292 | 0.01303681 | 0 | 0 | 0 | 0.005078273 | 0
959 | 620.5371 | 0.001533648 | -20 | 459.5 | -499.5 | 0 | 0 | 0.001709742 | 0.00985232 | 0.02479412 | 0.03686177 | 0.04721983 | 0.0580388 | 0.07555855 | 0.1025878 | 0.1325743 | 0.1560605 | 0.1752929 | 0.1930731 | 0.2023428 | 0.2023428 | 0.2023428 | 0.2023428 | 0.2023428 | 0.2023428 | 0.2023428 | 0.2023428 | 0.2023428 | 0.2023428 | 0.2023428 | 0.2023428 | 0.2023428 | 0.2023428 | 0.2023428 | 0.2023428 | 0.2023428 | 0.2023428 | 0.2023428 | 0.2023428 | 0.2023428 | 0.2023428 | 0.2023428 | 0.2023428 | 0.2023428 | 0.2023428 | 0.2023428 | 0.2023428 | 0.2023428 | 0.2023428 | 0.2023428 | 0.2023428 | 0.2023428 | 0.2023428 | 0.2023428 | 0.2023428 | 0.2008092 | 0.1950723 | 0.1769999 | 0.1617552 | 0.1395659 | 0.101954 | 0.07271361 | 0.05472163 | 0.04633187 | 0.0345912 | 0.01952292 | 0.01303681 | 0 | 0 | 0 | 0 | 0
959 | 666.4252 | 0.001647059 | -30 | 449.5 | -509.5 | 0 | 0 | 0.001709742 | 0.00985232 | 0.02479412 | 0.03686177 | 0.04721983 | 0.0580388 | 0.07555855 | 0.1025878 | 0.1325743 | 0.1560605 | 0.1752929 | 0.1947201 | 0.2039899 | 0.2039899 | 0.2039899 | 0.2039899 | 0.2039899 | 0.2039899 | 0.2039899 | 0.2039899 | 0.2039899 | 0.2039899 | 0.2039899 | 0.2039899 | 0.2039899 | 0.2039899 | 0.2039899 | 0.2039899 | 0.2039899 | 0.2039899 | 0.2039899 | 0.2039899 | 0.2039899 | 0.2039899 | 0.2039899 | 0.2039899 | 0.2039899 | 0.2039899 | 0.2039899 | 0.2039899 | 0.2039899 | 0.2039899 | 0.2039899 | 0.2039899 | 0.2039899 | 0.2039899 | 0.2039899 | 0.2023428 | 0.2008092 | 0.1950723 | 0.1769999 | 0.1617552 | 0.1395659 | 0.101954 | 0.07271361 | 0.05472163 | 0.04633187 | 0.0345912 | 0.01952292 | 0.01303681 | 0 | 0 | 0 | 0 | 0
959 | 638.0044 | 0.001576818 | -40 | 439.5 | -519.5 | 0 | 0 | 0.001709742 | 0.00985232 | 0.02479412 | 0.03686177 | 0.04721983 | 0.0580388 | 0.07555855 | 0.1025878 | 0.1325743 | 0.1560605 | 0.1752929 | 0.196297 | 0.2055667 | 0.2055667 | 0.2055667 | 0.2055667 | 0.2055667 | 0.2055667 | 0.2055667 | 0.2055667 | 0.2055667 | 0.2055667 | 0.2055667 | 0.2055667 | 0.2055667 | 0.2055667 | 0.2055667 | 0.2055667 | 0.2055667 | 0.2055667 | 0.2055667 | 0.2055667 | 0.2055667 | 0.2055667 | 0.2055667 | 0.2055667 | 0.2055667 | 0.2055667 | 0.2055667 | 0.2055667 | 0.2055667 | 0.2055667 | 0.2055667 | 0.2055667 | 0.2055667 | 0.2055667 | 0.2055667 | 0.2023428 | 0.2008092 | 0.1950723 | 0.1769999 | 0.1617552 | 0.1395659 | 0.101954 | 0.07271361 | 0.05472163 | 0.04633187 | 0.0345912 | 0.01952292 | 0.01303681 | 0 | 0 | 0 | 0 | 0
959 | 650.9048 | 0.001608701 | -30 | 449.5 | -509.5 | 0 | 0 | 0.001709742 | 0.00985232 | 0.02479412 | 0.03686177 | 0.04721983 | 0.0580388 | 0.07555855 | 0.1025878 | 0.1325743 | 0.1560605 | 0.1752929 | 0.1979057 | 0.2071754 | 0.2071754 | 0.2071754 | 0.2071754 | 0.2071754 | 0.2071754 | 0.2071754 | 0.2071754 | 0.2071754 | 0.2071754 | 0.2071754 | 0.2071754 | 0.2071754 | 0.2071754 | 0.2071754 | 0.2071754 | 0.2071754 | 0.2071754 | 0.2071754 | 0.2071754 | 0.2071754 | 0.2071754 | 0.2071754 | 0.2071754 | 0.2071754 | 0.2071754 | 0.2071754 | 0.2071754 | 0.2071754 | 0.2071754 | 0.2071754 | 0.2071754 | 0.2071754 | 0.2071754 | 0.2071754 | 0.2023428 | 0.2008092 | 0.1950723 | 0.1769999 | 0.1617552 | 0.1395659 | 0.101954 | 0.07271361 | 0.05472163 | 0.04633187 | 0.0345912 | 0.01952292 | 0.01303681 | 0 | 0 | 0 | 0 | 0
948 | 620.3739 | 0.001533244 | -20 | 454 | -494 | 0 | 0 | 0.001709742 | 0.00985232 | 0.02479412 | 0.03686177 | 0.04721983 | 0.0580388 | 0.07555855 | 0.1025878 | 0.1325743 | 0.1560605 | 0.1752929 | 0.1979057 | 0.2087087 | 0.2087087 | 0.2087087 | 0.2087087 | 0.2087087 | 0.2087087 | 0.2087087 | 0.2087087 | 0.2087087 | 0.2087087 | 0.2087087 | 0.2087087 | 0.2087087 | 0.2087087 | 0.2087087 | 0.2087087 | 0.2087087 | 0.2087087 | 0.2087087 | 0.2087087 | 0.2087087 | 0.2087087 | 0.2087087 | 0.2087087 | 0.2087087 | 0.2087087 | 0.2087087 | 0.2087087 | 0.2087087 | 0.2087087 | 0.2087087 | 0.2087087 | 0.2087087 | 0.2087087 | 0.2087087 | 0.2023428 | 0.2008092 | 0.1950723 | 0.1769999 | 0.1617552 | 0.1395659 | 0.101954 | 0.07271361 | 0.05472163 | 0.04633187 | 0.0345912 | 0.01952292 | 0.01303681 | 0 | 0 | 0 | 0 | 0
942 | 680.0274 | 0.001680677 | -10 | 461 | -481 | 0 | 0 | 0.001709742 | 0.00985232 | 0.02479412 | 0.03686177 | 0.04721983 | 0.0580388 | 0.07555855 | 0.1025878 | 0.1325743 | 0.1560605 | 0.1752929 | 0.1979057 | 0.2103893 | 0.2103893 | 0.2103893 | 0.2103893 | 0.2103893 | 0.2103893 | 0.2103893 | 0.2103893 | 0.2103893 | 0.2103893 | 0.2103893 | 0.2103893 | 0.2103893 | 0.2103893 | 0.2103893 | 0.2103893 | 0.2103893 | 0.2103893 | 0.2103893 | 0.2103893 | 0.2103893 | 0.2103893 | 0.2103893 | 0.2103893 | 0.2103893 | 0.2103893 | 0.2103893 | 0.2103893 | 0.2103893 | 0.2103893 | 0.2103893 | 0.2103893 | 0.2103893 | 0.2103893 | 0.2103893 | 0.2040235 | 0.2008092 | 0.1950723 | 0.1769999 | 0.1617552 | 0.1395659 | 0.101954 | 0.07271361 | 0.05472163 | 0.04633187 | 0.0345912 | 0.01952292 | 0.01303681 | 0 | 0 | 0 | 0 | 0
942 | 669.3248 | 0.001654226 | 0 | 471 | -471 | 0 | 0 | 0.001709742 | 0.00985232 | 0.02479412 | 0.03686177 | 0.04721983 | 0.0580388 | 0.07555855 | 0.1025878 | 0.1325743 | 0.1560605 | 0.1752929 | 0.1979057 | 0.2103893 | 0.2120436 | 0.2120436 | 0.2120436 | 0.2120436 | 0.2120436 | 0.2120436 | 0.2120436 | 0.2120436 | 0.2120436 | 0.2120436 | 0.2120436 | 0.2120436 | 0.2120436 | 0.2120436 | 0.2120436 | 0.2120436 | 0.2120436 | 0.2120436 | 0.2120436 | 0.2120436 | 0.2120436 | 0.2120436 | 0.2120436 | 0.2120436 | 0.2120436 | 0.2120436 | 0.2120436 | 0.2120436 | 0.2120436 | 0.2120436 | 0.2120436 | 0.2120436 | 0.2120436 | 0.2120436 | 0.2056777 | 0.2008092 | 0.1950723 | 0.1769999 | 0.1617552 | 0.1395659 | 0.101954 | 0.07271361 | 0.05472163 | 0.04633187 | 0.0345912 | 0.01952292 | 0.01303681 | 0 | 0 | 0 | 0 | 0.0008290816
942 | 659.0087 | 0.00162873 | 10 | 481 | -461 | 0 | 0 | 0.001709742 | 0.00985232 | 0.02479412 | 0.03686177 | 0.04721983 | 0.0580388 | 0.07555855 | 0.1025878 | 0.1325743 | 0.1560605 | 0.1752929 | 0.1979057 | 0.2103893 | 0.2136723 | 0.2136723 | 0.2136723 | 0.2136723 | 0.2136723 | 0.2136723 | 0.2136723 | 0.2136723 | 0.2136723 | 0.2136723 | 0.2136723 | 0.2136723 | 0.2136723 | 0.2136723 | 0.2136723 | 0.2136723 | 0.2136723 | 0.2136723 | 0.2136723 | 0.2136723 | 0.2136723 | 0.2136723 | 0.2136723 | 0.2136723 | 0.2136723 | 0.2136723 | 0.2136723 | 0.2136723 | 0.2136723 | 0.2136723 | 0.2136723 | 0.2136723 | 0.2136723 | 0.2136723 | 0.2073065 | 0.2024379 | 0.1950723 | 0.1769999 | 0.1617552 | 0.1395659 | 0.101954 | 0.07271361 | 0.05472163 | 0.04633187 | 0.0345912 | 0.01952292 | 0.01303681 | 0 | 0 | 0 | 0 | 0.0032115
942 | 630.6339 | 0.001558602 | 20 | 491 | -451 | 0 | 0 | 0.001709742 | 0.00985232 | 0.02479412 | 0.03686177 | 0.04721983 | 0.0580388 | 0.07555855 | 0.1025878 | 0.1325743 | 0.1560605 | 0.1752929 | 0.1979057 | 0.2103893 | 0.2136723 | 0.2152309 | 0.2152309 | 0.2152309 | 0.2152309 | 0.2152309 | 0.2152309 | 0.2152309 | 0.2152309 | 0.2152309 | 0.2152309 | 0.2152309 | 0.2152309 | 0.2152309 | 0.2152309 | 0.2152309 | 0.2152309 | 0.2152309 | 0.2152309 | 0.2152309 | 0.2152309 | 0.2152309 | 0.2152309 | 0.2152309 | 0.2152309 | 0.2152309 | 0.2152309 | 0.2152309 | 0.2152309 | 0.2152309 | 0.2152309 | 0.2152309 | 0.2152309 | 0.2152309 | 0.2088651 | 0.2039965 | 0.1950723 | 0.1769999 | 0.1617552 | 0.1395659 | 0.101954 | 0.07271361 | 0.05472163 | 0.04633187 | 0.0345912 | 0.01952292 | 0.01303681 | 0 | 0 | 0 | 0 | 0.005593918
942 | 652.6221 | 0.001612945 | 30 | 501 | -441 | 0 | 0 | 0.001709742 | 0.00985232 | 0.02479412 | 0.03686177 | 0.04721983 | 0.0580388 | 0.07555855 | 0.1025878 | 0.1325743 | 0.1560605 | 0.1752929 | 0.1979057 | 0.2103893 | 0.2136723 | 0.2168438 | 0.2168438 | 0.2168438 | 0.2168438 | 0.2168438 | 0.2168438 | 0.2168438 | 0.2168438 | 0.2168438 | 0.2168438 | 0.2168438 | 0.2168438 | 0.2168438 | 0.2168438 | 0.2168438 | 0.2168438 | 0.2168438 | 0.2168438 | 0.2168438 | 0.2168438 | 0.2168438 | 0.2168438 | 0.2168438 | 0.2168438 | 0.2168438 | 0.2168438 | 0.2168438 | 0.2168438 | 0.2168438 | 0.2168438 | 0.2168438 | 0.2168438 | 0.2168438 | 0.210478 | 0.2056095 | 0.1950723 | 0.1769999 | 0.1617552 | 0.1395659 | 0.101954 | 0.07271361 | 0.05472163 | 0.04633187 | 0.0345912 | 0.01952292 | 0.01303681 | 0 | 0 | 0 | 0 | 0.007597536
942 | 657.7428 | 0.001625601 | 40 | 511 | -431 | 0 | 0 | 0.001709742 | 0.00985232 | 0.02479412 | 0.03686177 | 0.04721983 | 0.0580388 | 0.07555855 | 0.1025878 | 0.1325743 | 0.1560605 | 0.1752929 | 0.1979057 | 0.2103893 | 0.2136723 | 0.2184694 | 0.2184694 | 0.2184694 | 0.2184694 | 0.2184694 | 0.2184694 | 0.2184694 | 0.2184694 | 0.2184694 | 0.2184694 | 0.2184694 | 0.2184694 | 0.2184694 | 0.2184694 | 0.2184694 | 0.2184694 | 0.2184694 | 0.2184694 | 0.2184694 | 0.2184694 | 0.2184694 | 0.2184694 | 0.2184694 | 0.2184694 | 0.2184694 | 0.2184694 | 0.2184694 | 0.2184694 | 0.2184694 | 0.2184694 | 0.2184694 | 0.2184694 | 0.2184694 | 0.2121036 | 0.2072351 | 0.1966979 | 0.1769999 | 0.1617552 | 0.1395659 | 0.101954 | 0.07271361 | 0.05472163 | 0.04633187 | 0.0345912 | 0.01952292 | 0.01303681 | 0 | 0 | 0 | 0 | 0.009419598
942 | 676.3807 | 0.001671664 | 30 | 501 | -441 | 0 | 0 | 0.001709742 | 0.00985232 | 0.02479412 | 0.03686177 | 0.04721983 | 0.0580388 | 0.07555855 | 0.1025878 | 0.1325743 | 0.1560605 | 0.1752929 | 0.1979057 | 0.2103893 | 0.2136723 | 0.2201411 | 0.2201411 | 0.2201411 | 0.2201411 | 0.2201411 | 0.2201411 | 0.2201411 | 0.2201411 | 0.2201411 | 0.2201411 | 0.2201411 | 0.2201411 | 0.2201411 | 0.2201411 | 0.2201411 | 0.2201411 | 0.2201411 | 0.2201411 | 0.2201411 | 0.2201411 | 0.2201411 | 0.2201411 | 0.2201411 | 0.2201411 | 0.2201411 | 0.2201411 | 0.2201411 | 0.2201411 | 0.2201411 | 0.2201411 | 0.2201411 | 0.2201411 | 0.2201411 | 0.2137753 | 0.2089067 | 0.1966979 | 0.1769999 | 0.1617552 | 0.1395659 | 0.101954 | 0.07271361 | 0.05472163 | 0.04633187 | 0.0345912 | 0.01952292 | 0.01303681 | 0 | 0 | 0 | 0 | 0.007597536
942 | 747.2037 | 0.001846702 | 20 | 491 | -451 | 0 | 0 | 0.001709742 | 0.00985232 | 0.02479412 | 0.03686177 | 0.04721983 | 0.0580388 | 0.07555855 | 0.1025878 | 0.1325743 | 0.1560605 | 0.1752929 | 0.1979057 | 0.2103893 | 0.2136723 | 0.2219878 | 0.2219878 | 0.2219878 | 0.2219878 | 0.2219878 | 0.2219878 | 0.2219878 | 0.2219878 | 0.2219878 | 0.2219878 | 0.2219878 | 0.2219878 | 0.2219878 | 0.2219878 | 0.2219878 | 0.2219878 | 0.2219878 | 0.2219878 | 0.2219878 | 0.2219878 | 0.2219878 | 0.2219878 | 0.2219878 | 0.2219878 | 0.2219878 | 0.2219878 | 0.2219878 | 0.2219878 | 0.2219878 | 0.2219878 | 0.2219878 | 0.2219878 | 0.2219878 | 0.215622 | 0.2107534 | 0.1966979 | 0.1769999 | 0.1617552 | 0.1395659 | 0.101954 | 0.07271361 | 0.05472163 | 0.04633187 | 0.0345912 | 0.01952292 | 0.01303681 | 0 | 0 | 0 | 0 | 0.005593918
942 | 709.984 | 0.001754714 | 10 | 481 | -461 | 0 | 0 | 0.001709742 | 0.00985232 | 0.02479412 | 0.03686177 | 0.04721983 | 0.0580388 | 0.07555855 | 0.1025878 | 0.1325743 | 0.1560605 | 0.1752929 | 0.1979057 | 0.2103893 | 0.215427 | 0.2237425 | 0.2237425 | 0.2237425 | 0.2237425 | 0.2237425 | 0.2237425 | 0.2237425 | 0.2237425 | 0.2237425 | 0.2237425 | 0.2237425 | 0.2237425 | 0.2237425 | 0.2237425 | 0.2237425 | 0.2237425 | 0.2237425 | 0.2237425 | 0.2237425 | 0.2237425 | 0.2237425 | 0.2237425 | 0.2237425 | 0.2237425 | 0.2237425 | 0.2237425 | 0.2237425 | 0.2237425 | 0.2237425 | 0.2237425 | 0.2237425 | 0.2237425 | 0.2237425 | 0.2173767 | 0.2125082 | 0.1966979 | 0.1769999 | 0.1617552 | 0.1395659 | 0.101954 | 0.07271361 | 0.05472163 | 0.04633187 | 0.0345912 | 0.01952292 | 0.01303681 | 0 | 0 | 0 | 0 | 0.0032115
942 | 694.5428 | 0.001716551 | 0 | 471 | -471 | 0 | 0 | 0.001709742 | 0.00985232 | 0.02479412 | 0.03686177 | 0.04721983 | 0.0580388 | 0.07555855 | 0.1025878 | 0.1325743 | 0.1560605 | 0.1752929 | 0.1979057 | 0.2103893 | 0.2171436 | 0.2254591 | 0.2254591 | 0.2254591 | 0.2254591 | 0.2254591 | 0.2254591 | 0.2254591 | 0.2254591 | 0.2254591 | 0.2254591 | 0.2254591 | 0.2254591 | 0.2254591 | 0.2254591 | 0.2254591 | 0.2254591 | 0.2254591 | 0.2254591 | 0.2254591 | 0.2254591 | 0.2254591 | 0.2254591 | 0.2254591 | 0.2254591 | 0.2254591 | 0.2254591 | 0.2254591 | 0.2254591 | 0.2254591 | 0.2254591 | 0.2254591 | 0.2254591 | 0.2254591 | 0.2190933 | 0.2125082 | 0.1966979 | 0.1769999 | 0.1617552 | 0.1395659 | 0.101954 | 0.07271361 | 0.05472163 | 0.04633187 | 0.0345912 | 0.01952292 | 0.01303681 | 0 | 0 | 0 | 0.001083009 | 0.0008290816
942 | 704.6023 | 0.001741413 | -10 | 461 | -481 | 0 | 0 | 0.001709742 | 0.00985232 | 0.02479412 | 0.03686177 | 0.04721983 | 0.0580388 | 0.07555855 | 0.1025878 | 0.1325743 | 0.1560605 | 0.1752929 | 0.1979057 | 0.2121308 | 0.218885 | 0.2272005 | 0.2272005 | 0.2272005 | 0.2272005 | 0.2272005 | 0.2272005 | 0.2272005 | 0.2272005 | 0.2272005 | 0.2272005 | 0.2272005 | 0.2272005 | 0.2272005 | 0.2272005 | 0.2272005 | 0.2272005 | 0.2272005 | 0.2272005 | 0.2272005 | 0.2272005 | 0.2272005 | 0.2272005 | 0.2272005 | 0.2272005 | 0.2272005 | 0.2272005 | 0.2272005 | 0.2272005 | 0.2272005 | 0.2272005 | 0.2272005 | 0.2272005 | 0.2272005 | 0.2208347 | 0.2125082 | 0.1966979 | 0.1769999 | 0.1617552 | 0.1395659 | 0.101954 | 0.07271361 | 0.05472163 | 0.04633187 | 0.0345912 | 0.01952292 | 0.01303681 | 0 | 0 | 0 | 0.004195102 | 0
942 | 700.7922 | 0.001731997 | -20 | 451 | -491 | 0 | 0 | 0.001709742 | 0.00985232 | 0.02479412 | 0.03686177 | 0.04721983 | 0.0580388 | 0.07555855 | 0.1025878 | 0.1325743 | 0.1560605 | 0.1752929 | 0.1979057 | 0.2138628 | 0.220617 | 0.2289325 | 0.2289325 | 0.2289325 | 0.2289325 | 0.2289325 | 0.2289325 | 0.2289325 | 0.2289325 | 0.2289325 | 0.2289325 | 0.2289325 | 0.2289325 | 0.2289325 | 0.2289325 | 0.2289325 | 0.2289325 | 0.2289325 | 0.2289325 | 0.2289325 | 0.2289325 | 0.2289325 | 0.2289325 | 0.2289325 | 0.2289325 | 0.2289325 | 0.2289325 | 0.2289325 | 0.2289325 | 0.2289325 | 0.2289325 | 0.2289325 | 0.2289325 | 0.2289325 | 0.2208347 | 0.2125082 | 0.1966979 | 0.1769999 | 0.1617552 | 0.1395659 | 0.101954 | 0.07271361 | 0.05472163 | 0.04633187 | 0.0345912 | 0.01952292 | 0.01303681 | 0 | 0 | 0 | 0.007307195 | 0
942 | 705.0886 | 0.001742615 | -30 | 441 | -501 | 0 | 0 | 0.001709742 | 0.00985232 | 0.02479412 | 0.03686177 | 0.04721983 | 0.0580388 | 0.07555855 | 0.1025878 | 0.1325743 | 0.1560605 | 0.1752929 | 0.1979057 | 0.2156054 | 0.2223596 | 0.2306751 | 0.2306751 | 0.2306751 | 0.2306751 | 0.2306751 | 0.2306751 | 0.2306751 | 0.2306751 | 0.2306751 | 0.2306751 | 0.2306751 | 0.2306751 | 0.2306751 | 0.2306751 | 0.2306751 | 0.2306751 | 0.2306751 | 0.2306751 | 0.2306751 | 0.2306751 | 0.2306751 | 0.2306751 | 0.2306751 | 0.2306751 | 0.2306751 | 0.2306751 | 0.2306751 | 0.2306751 | 0.2306751 | 0.2306751 | 0.2306751 | 0.2306751 | 0.2306751 | 0.2208347 | 0.2125082 | 0.1966979 | 0.1769999 | 0.1617552 | 0.1395659 | 0.101954 | 0.07271361 | 0.05472163 | 0.04633187 | 0.0345912 | 0.01952292 | 0.01303681 | 0 | 0 | 0 | 0.01002429 | 0
942 | 720.3547 | 0.001780345 | -40 | 431 | -511 | 0 | 0 | 0.001709742 | 0.00985232 | 0.02479412 | 0.03686177 | 0.04721983 | 0.0580388 | 0.07555855 | 0.1025878 | 0.1325743 | 0.1560605 | 0.1752929 | 0.199686 | 0.2173857 | 0.2241399 | 0.2324554 | 0.2324554 | 0.2324554 | 0.2324554 | 0.2324554 | 0.2324554 | 0.2324554 | 0.2324554 | 0.2324554 | 0.2324554 | 0.2324554 | 0.2324554 | 0.2324554 | 0.2324554 | 0.2324554 | 0.2324554 | 0.2324554 | 0.2324554 | 0.2324554 | 0.2324554 | 0.2324554 | 0.2324554 | 0.2324554 | 0.2324554 | 0.2324554 | 0.2324554 | 0.2324554 | 0.2324554 | 0.2324554 | 0.2324554 | 0.2324554 | 0.2324554 | 0.2324554 | 0.2208347 | 0.2125082 | 0.1966979 | 0.1769999 | 0.1617552 | 0.1395659 | 0.101954 | 0.07271361 | 0.05472163 | 0.04633187 | 0.0345912 | 0.01952292 | 0.01303681 | 0 | 0 | 0 | 0.01255207 | 0
942 | 681.5861 | 0.001684529 | -30 | 441 | -501 | 0 | 0 | 0.001709742 | 0.00985232 | 0.02479412 | 0.03686177 | 0.04721983 | 0.0580388 | 0.07555855 | 0.1025878 | 0.1325743 | 0.1560605 | 0.1752929 | 0.199686 | 0.2190702 | 0.2258245 | 0.23414 | 0.23414 | 0.23414 | 0.23414 | 0.23414 | 0.23414 | 0.23414 | 0.23414 | 0.23414 | 0.23414 | 0.23414 | 0.23414 | 0.23414 | 0.23414 | 0.23414 | 0.23414 | 0.23414 | 0.23414 | 0.23414 | 0.23414 | 0.23414 | 0.23414 | 0.23414 | 0.23414 | 0.23414 | 0.23414 | 0.23414 | 0.23414 | 0.23414 | 0.23414 | 0.23414 | 0.23414 | 0.23414 | 0.2208347 | 0.2125082 | 0.1966979 | 0.1769999 | 0.1617552 | 0.1395659 | 0.101954 | 0.07271361 | 0.05472163 | 0.04633187 | 0.0345912 | 0.01952292 | 0.01303681 | 0 | 0 | 0 | 0.01002429 | 0
941 | 709.7605 | 0.001754162 | -20 | 450.5 | -490.5 | 0 | 0 | 0.001709742 | 0.00985232 | 0.02479412 | 0.03686177 | 0.04721983 | 0.0580388 | 0.07555855 | 0.1025878 | 0.1325743 | 0.1560605 | 0.1752929 | 0.199686 | 0.2208244 | 0.2275786 | 0.2358941 | 0.2358941 | 0.2358941 | 0.2358941 | 0.2358941 | 0.2358941 | 0.2358941 | 0.2358941 | 0.2358941 | 0.2358941 | 0.2358941 | 0.2358941 | 0.2358941 | 0.2358941 | 0.2358941 | 0.2358941 | 0.2358941 | 0.2358941 | 0.2358941 | 0.2358941 | 0.2358941 | 0.2358941 | 0.2358941 | 0.2358941 | 0.2358941 | 0.2358941 | 0.2358941 | 0.2358941 | 0.2358941 | 0.2358941 | 0.2358941 | 0.2358941 | 0.2358941 | 0.2208347 | 0.2125082 | 0.1966979 | 0.1769999 | 0.1617552 | 0.1395659 | 0.101954 | 0.07271361 | 0.05472163 | 0.04633187 | 0.0345912 | 0.01952292 | 0.01303681 | 0 | 0 | 0 | 0.007151591 | 0
941 | 711.6118 | 0.001758737 | -10 | 460.5 | -480.5 | 0 | 0 | 0.001709742 | 0.00985232 | 0.02479412 | 0.03686177 | 0.04721983 | 0.0580388 | 0.07555855 | 0.1025878 | 0.1325743 | 0.1560605 | 0.1752929 | 0.199686 | 0.2208244 | 0.2293374 | 0.2376529 | 0.2376529 | 0.2376529 | 0.2376529 | 0.2376529 | 0.2376529 | 0.2376529 | 0.2376529 | 0.2376529 | 0.2376529 | 0.2376529 | 0.2376529 | 0.2376529 | 0.2376529 | 0.2376529 | 0.2376529 | 0.2376529 | 0.2376529 | 0.2376529 | 0.2376529 | 0.2376529 | 0.2376529 | 0.2376529 | 0.2376529 | 0.2376529 | 0.2376529 | 0.2376529 | 0.2376529 | 0.2376529 | 0.2376529 | 0.2376529 | 0.2376529 | 0.2376529 | 0.2225934 | 0.2125082 | 0.1966979 | 0.1769999 | 0.1617552 | 0.1395659 | 0.101954 | 0.07271361 | 0.05472163 | 0.04633187 | 0.0345912 | 0.01952292 | 0.01303681 | 0 | 0 | 0 | 0.004039497 | 0
939 | 652.7381 | 0.001613232 | 0 | 469.5 | -469.5 | 0 | 0 | 0.001709742 | 0.00985232 | 0.02479412 | 0.03686177 | 0.04721983 | 0.0580388 | 0.07555855 | 0.1025878 | 0.1325743 | 0.1560605 | 0.1752929 | 0.199686 | 0.2208244 | 0.2309506 | 0.2392661 | 0.2392661 | 0.2392661 | 0.2392661 | 0.2392661 | 0.2392661 | 0.2392661 | 0.2392661 | 0.2392661 | 0.2392661 | 0.2392661 | 0.2392661 | 0.2392661 | 0.2392661 | 0.2392661 | 0.2392661 | 0.2392661 | 0.2392661 | 0.2392661 | 0.2392661 | 0.2392661 | 0.2392661 | 0.2392661 | 0.2392661 | 0.2392661 | 0.2392661 | 0.2392661 | 0.2392661 | 0.2392661 | 0.2392661 | 0.2392661 | 0.2392661 | 0.2392661 | 0.2242066 | 0.2125082 | 0.1966979 | 0.1769999 | 0.1617552 | 0.1395659 | 0.101954 | 0.07271361 | 0.05472163 | 0.04633187 | 0.0345912 | 0.01952292 | 0.01303681 | 0 | 0 | 0 | 0.0006161945 | 0.001115934
939 | 836.9333 | 0.002068467 | 10 | 479.5 | -459.5 | 0 | 0 | 0.001709742 | 0.00985232 | 0.02479412 | 0.03686177 | 0.04721983 | 0.0580388 | 0.07555855 | 0.1025878 | 0.1325743 | 0.1560605 | 0.1752929 | 0.199686 | 0.2208244 | 0.2330191 | 0.2413346 | 0.2413346 | 0.2413346 | 0.2413346 | 0.2413346 | 0.2413346 | 0.2413346 | 0.2413346 | 0.2413346 | 0.2413346 | 0.2413346 | 0.2413346 | 0.2413346 | 0.2413346 | 0.2413346 | 0.2413346 | 0.2413346 | 0.2413346 | 0.2413346 | 0.2413346 | 0.2413346 | 0.2413346 | 0.2413346 | 0.2413346 | 0.2413346 | 0.2413346 | 0.2413346 | 0.2413346 | 0.2413346 | 0.2413346 | 0.2413346 | 0.2413346 | 0.2413346 | 0.2262751 | 0.2125082 | 0.1966979 | 0.1769999 | 0.1617552 | 0.1395659 | 0.101954 | 0.07271361 | 0.05472163 | 0.04633187 | 0.0345912 | 0.01952292 | 0.01303681 | 0 | 0 | 0 | 0 | 0.006751963
939 | 801.7438 | 0.001981497 | 20 | 489.5 | -449.5 | 0 | 0 | 0.001709742 | 0.00985232 | 0.02479412 | 0.03686177 | 0.04721983 | 0.0580388 | 0.07555855 | 0.1025878 | 0.1325743 | 0.1560605 | 0.1752929 | 0.199686 | 0.2208244 | 0.2330191 | 0.2433161 | 0.2433161 | 0.2433161 | 0.2433161 | 0.2433161 | 0.2433161 | 0.2433161 | 0.2433161 | 0.2433161 | 0.2433161 | 0.2433161 | 0.2433161 | 0.2433161 | 0.2433161 | 0.2433161 | 0.2433161 | 0.2433161 | 0.2433161 | 0.2433161 | 0.2433161 | 0.2433161 | 0.2433161 | 0.2433161 | 0.2433161 | 0.2433161 | 0.2433161 | 0.2433161 | 0.2433161 | 0.2433161 | 0.2433161 | 0.2433161 | 0.2433161 | 0.2433161 | 0.2282566 | 0.2144897 | 0.1966979 | 0.1769999 | 0.1617552 | 0.1395659 | 0.101954 | 0.07271361 | 0.05472163 | 0.04633187 | 0.0345912 | 0.01952292 | 0.01303681 | 0 | 0 | 0 | 0 | 0.01238799
939 | 859.8582 | 0.002125126 | 30 | 499.5 | -439.5 | 0 | 0 | 0.001709742 | 0.00985232 | 0.02479412 | 0.03686177 | 0.04721983 | 0.0580388 | 0.07555855 | 0.1025878 | 0.1325743 | 0.1560605 | 0.1752929 | 0.199686 | 0.2208244 | 0.2330191 | 0.2454412 | 0.2454412 | 0.2454412 | 0.2454412 | 0.2454412 | 0.2454412 | 0.2454412 | 0.2454412 | 0.2454412 | 0.2454412 | 0.2454412 | 0.2454412 | 0.2454412 | 0.2454412 | 0.2454412 | 0.2454412 | 0.2454412 | 0.2454412 | 0.2454412 | 0.2454412 | 0.2454412 | 0.2454412 | 0.2454412 | 0.2454412 | 0.2454412 | 0.2454412 | 0.2454412 | 0.2454412 | 0.2454412 | 0.2454412 | 0.2454412 | 0.2454412 | 0.2454412 | 0.2303817 | 0.2166148 | 0.1966979 | 0.1769999 | 0.1617552 | 0.1395659 | 0.101954 | 0.07271361 | 0.05472163 | 0.04633187 | 0.0345912 | 0.01952292 | 0.01303681 | 0 | 0 | 0 | 0 | 0.01776958
939 | 815.154 | 0.00201464 | 40 | 509.5 | -429.5 | 0 | 0 | 0.001709742 | 0.00985232 | 0.02479412 | 0.03686177 | 0.04721983 | 0.0580388 | 0.07555855 | 0.1025878 | 0.1325743 | 0.1560605 | 0.1752929 | 0.199686 | 0.2208244 | 0.2330191 | 0.2474558 | 0.2474558 | 0.2474558 | 0.2474558 | 0.2474558 | 0.2474558 | 0.2474558 | 0.2474558 | 0.2474558 | 0.2474558 | 0.2474558 | 0.2474558 | 0.2474558 | 0.2474558 | 0.2474558 | 0.2474558 | 0.2474558 | 0.2474558 | 0.2474558 | 0.2474558 | 0.2474558 | 0.2474558 | 0.2474558 | 0.2474558 | 0.2474558 | 0.2474558 | 0.2474558 | 0.2474558 | 0.2474558 | 0.2474558 | 0.2474558 | 0.2474558 | 0.2474558 | 0.2323964 | 0.2186294 | 0.1987126 | 0.1769999 | 0.1617552 | 0.1395659 | 0.101954 | 0.07271361 | 0.05472163 | 0.04633187 | 0.0345912 | 0.01952292 | 0.01303681 | 0 | 0 | 0 | 0 | 0.02292188
939 | 835.9647 | 0.002066073 | 30 | 499.5 | -439.5 | 0 | 0 | 0.001709742 | 0.00985232 | 0.02479412 | 0.03686177 | 0.04721983 | 0.0580388 | 0.07555855 | 0.1025878 | 0.1325743 | 0.1560605 | 0.1752929 | 0.199686 | 0.2208244 | 0.2330191 | 0.2495219 | 0.2495219 | 0.2495219 | 0.2495219 | 0.2495219 | 0.2495219 | 0.2495219 | 0.2495219 | 0.2495219 | 0.2495219 | 0.2495219 | 0.2495219 | 0.2495219 | 0.2495219 | 0.2495219 | 0.2495219 | 0.2495219 | 0.2495219 | 0.2495219 | 0.2495219 | 0.2495219 | 0.2495219 | 0.2495219 | 0.2495219 | 0.2495219 | 0.2495219 | 0.2495219 | 0.2495219 | 0.2495219 | 0.2495219 | 0.2495219 | 0.2495219 | 0.2495219 | 0.2344624 | 0.2206955 | 0.1987126 | 0.1769999 | 0.1617552 | 0.1395659 | 0.101954 | 0.07271361 | 0.05472163 | 0.04633187 | 0.0345912 | 0.01952292 | 0.01303681 | 0 | 0 | 0 | 0 | 0.01776958
939 | 819.6619 | 0.002025781 | 20 | 489.5 | -449.5 | 0 | 0 | 0.001709742 | 0.00985232 | 0.02479412 | 0.03686177 | 0.04721983 | 0.0580388 | 0.07555855 | 0.1025878 | 0.1325743 | 0.1560605 | 0.1752929 | 0.199686 | 0.2208244 | 0.2330191 | 0.2515477 | 0.2515477 | 0.2515477 | 0.2515477 | 0.2515477 | 0.2515477 | 0.2515477 | 0.2515477 | 0.2515477 | 0.2515477 | 0.2515477 | 0.2515477 | 0.2515477 | 0.2515477 | 0.2515477 | 0.2515477 | 0.2515477 | 0.2515477 | 0.2515477 | 0.2515477 | 0.2515477 | 0.2515477 | 0.2515477 | 0.2515477 | 0.2515477 | 0.2515477 | 0.2515477 | 0.2515477 | 0.2515477 | 0.2515477 | 0.2515477 | 0.2515477 | 0.2515477 | 0.2364882 | 0.2227213 | 0.1987126 | 0.1769999 | 0.1617552 | 0.1395659 | 0.101954 | 0.07271361 | 0.05472163 | 0.04633187 | 0.0345912 | 0.01952292 | 0.01303681 | 0 | 0 | 0 | 0 | 0.01238799
939 | 807.5572 | 0.001995865 | 10 | 479.5 | -459.5 | 0 | 0 | 0.001709742 | 0.00985232 | 0.02479412 | 0.03686177 | 0.04721983 | 0.0580388 | 0.07555855 | 0.1025878 | 0.1325743 | 0.1560605 | 0.1752929 | 0.199686 | 0.2208244 | 0.2350149 | 0.2535436 | 0.2535436 | 0.2535436 | 0.2535436 | 0.2535436 | 0.2535436 | 0.2535436 | 0.2535436 | 0.2535436 | 0.2535436 | 0.2535436 | 0.2535436 | 0.2535436 | 0.2535436 | 0.2535436 | 0.2535436 | 0.2535436 | 0.2535436 | 0.2535436 | 0.2535436 | 0.2535436 | 0.2535436 | 0.2535436 | 0.2535436 | 0.2535436 | 0.2535436 | 0.2535436 | 0.2535436 | 0.2535436 | 0.2535436 | 0.2535436 | 0.2535436 | 0.2535436 | 0.2384841 | 0.2227213 | 0.1987126 | 0.1769999 | 0.1617552 | 0.1395659 | 0.101954 | 0.07271361 | 0.05472163 | 0.04633187 | 0.0345912 | 0.01952292 | 0.01303681 | 0 | 0 | 0 | 0 | 0.006751963
939 | 798.7335 | 0.001974057 | 0 | 469.5 | -469.5 | 0 | 0 | 0.001709742 | 0.00985232 | 0.02479412 | 0.03686177 | 0.04721983 | 0.0580388 | 0.07555855 | 0.1025878 | 0.1325743 | 0.1560605 | 0.1752929 | 0.199686 | 0.2208244 | 0.236989 | 0.2555176 | 0.2555176 | 0.2555176 | 0.2555176 | 0.2555176 | 0.2555176 | 0.2555176 | 0.2555176 | 0.2555176 | 0.2555176 | 0.2555176 | 0.2555176 | 0.2555176 | 0.2555176 | 0.2555176 | 0.2555176 | 0.2555176 | 0.2555176 | 0.2555176 | 0.2555176 | 0.2555176 | 0.2555176 | 0.2555176 | 0.2555176 | 0.2555176 | 0.2555176 | 0.2555176 | 0.2555176 | 0.2555176 | 0.2555176 | 0.2555176 | 0.2555176 | 0.2555176 | 0.2404581 | 0.2227213 | 0.1987126 | 0.1769999 | 0.1617552 | 0.1395659 | 0.101954 | 0.07271361 | 0.05472163 | 0.04633187 | 0.0345912 | 0.01952292 | 0.01303681 | 0 | 0 | 0 | 0.001373005 | 0.001115934
939 | 819.6707 | 0.002025803 | -10 | 459.5 | -479.5 | 0 | 0 | 0.001709742 | 0.00985232 | 0.02479412 | 0.03686177 | 0.04721983 | 0.0580388 | 0.07555855 | 0.1025878 | 0.1325743 | 0.1560605 | 0.1752929 | 0.199686 | 0.2208244 | 0.2390148 | 0.2575434 | 0.2575434 | 0.2575434 | 0.2575434 | 0.2575434 | 0.2575434 | 0.2575434 | 0.2575434 | 0.2575434 | 0.2575434 | 0.2575434 | 0.2575434 | 0.2575434 | 0.2575434 | 0.2575434 | 0.2575434 | 0.2575434 | 0.2575434 | 0.2575434 | 0.2575434 | 0.2575434 | 0.2575434 | 0.2575434 | 0.2575434 | 0.2575434 | 0.2575434 | 0.2575434 | 0.2575434 | 0.2575434 | 0.2575434 | 0.2575434 | 0.2575434 | 0.2575434 | 0.2424839 | 0.2227213 | 0.1987126 | 0.1769999 | 0.1617552 | 0.1395659 | 0.101954 | 0.07271361 | 0.05472163 | 0.04633187 | 0.0345912 | 0.01952292 | 0.01303681 | 0 | 0 | 0 | 0.008307373 | 0
939 | 862.0048 | 0.002130431 | -20 | 449.5 | -489.5 | 0 | 0 | 0.001709742 | 0.00985232 | 0.02479412 | 0.03686177 | 0.04721983 | 0.0580388 | 0.07555855 | 0.1025878 | 0.1325743 | 0.1560605 | 0.1752929 | 0.199686 | 0.2229548 | 0.2411452 | 0.2596738 | 0.2596738 | 0.2596738 | 0.2596738 | 0.2596738 | 0.2596738 | 0.2596738 | 0.2596738 | 0.2596738 | 0.2596738 | 0.2596738 | 0.2596738 | 0.2596738 | 0.2596738 | 0.2596738 | 0.2596738 | 0.2596738 | 0.2596738 | 0.2596738 | 0.2596738 | 0.2596738 | 0.2596738 | 0.2596738 | 0.2596738 | 0.2596738 | 0.2596738 | 0.2596738 | 0.2596738 | 0.2596738 | 0.2596738 | 0.2596738 | 0.2596738 | 0.2596738 | 0.2424839 | 0.2227213 | 0.1987126 | 0.1769999 | 0.1617552 | 0.1395659 | 0.101954 | 0.07271361 | 0.05472163 | 0.04633187 | 0.0345912 | 0.01952292 | 0.01303681 | 0 | 0 | 0 | 0.01524174 | 0
939 | 880.707 | 0.002176653 | -30 | 439.5 | -499.5 | 0 | 0 | 0.001709742 | 0.00985232 | 0.02479412 | 0.03686177 | 0.04721983 | 0.0580388 | 0.07555855 | 0.1025878 | 0.1325743 | 0.1560605 | 0.1752929 | 0.199686 | 0.2251315 | 0.2433219 | 0.2618505 | 0.2618505 | 0.2618505 | 0.2618505 | 0.2618505 | 0.2618505 | 0.2618505 | 0.2618505 | 0.2618505 | 0.2618505 | 0.2618505 | 0.2618505 | 0.2618505 | 0.2618505 | 0.2618505 | 0.2618505 | 0.2618505 | 0.2618505 | 0.2618505 | 0.2618505 | 0.2618505 | 0.2618505 | 0.2618505 | 0.2618505 | 0.2618505 | 0.2618505 | 0.2618505 | 0.2618505 | 0.2618505 | 0.2618505 | 0.2618505 | 0.2618505 | 0.2618505 | 0.2424839 | 0.2227213 | 0.1987126 | 0.1769999 | 0.1617552 | 0.1395659 | 0.101954 | 0.07271361 | 0.05472163 | 0.04633187 | 0.0345912 | 0.01952292 | 0.01303681 | 0 | 0 | 0 | 0.02210952 | 0
939 | 821.1582 | 0.002029479 | -40 | 429.5 | -509.5 | 0 | 0 | 0.001709742 | 0.00985232 | 0.02479412 | 0.03686177 | 0.04721983 | 0.0580388 | 0.07555855 | 0.1025878 | 0.1325743 | 0.1560605 | 0.1752929 | 0.2017155 | 0.227161 | 0.2453513 | 0.26388 | 0.26388 | 0.26388 | 0.26388 | 0.26388 | 0.26388 | 0.26388 | 0.26388 | 0.26388 | 0.26388 | 0.26388 | 0.26388 | 0.26388 | 0.26388 | 0.26388 | 0.26388 | 0.26388 | 0.26388 | 0.26388 | 0.26388 | 0.26388 | 0.26388 | 0.26388 | 0.26388 | 0.26388 | 0.26388 | 0.26388 | 0.26388 | 0.26388 | 0.26388 | 0.26388 | 0.26388 | 0.26388 | 0.2424839 | 0.2227213 | 0.1987126 | 0.1769999 | 0.1617552 | 0.1395659 | 0.101954 | 0.07271361 | 0.05472163 | 0.04633187 | 0.0345912 | 0.01952292 | 0.01303681 | 0 | 0 | 0 | 0.0289173 | 0
939 | 854.608 | 0.00211215 | -30 | 439.5 | -499.5 | 0 | 0 | 0.001709742 | 0.00985232 | 0.02479412 | 0.03686177 | 0.04721983 | 0.0580388 | 0.07555855 | 0.1025878 | 0.1325743 | 0.1560605 | 0.1752929 | 0.2017155 | 0.2292731 | 0.2474635 | 0.2659921 | 0.2659921 | 0.2659921 | 0.2659921 | 0.2659921 | 0.2659921 | 0.2659921 | 0.2659921 | 0.2659921 | 0.2659921 | 0.2659921 | 0.2659921 | 0.2659921 | 0.2659921 | 0.2659921 | 0.2659921 | 0.2659921 | 0.2659921 | 0.2659921 | 0.2659921 | 0.2659921 | 0.2659921 | 0.2659921 | 0.2659921 | 0.2659921 | 0.2659921 | 0.2659921 | 0.2659921 | 0.2659921 | 0.2659921 | 0.2659921 | 0.2659921 | 0.2659921 | 0.2424839 | 0.2227213 | 0.1987126 | 0.1769999 | 0.1617552 | 0.1395659 | 0.101954 | 0.07271361 | 0.05472163 | 0.04633187 | 0.0345912 | 0.01952292 | 0.01303681 | 0 | 0 | 0 | 0.02210952 | 0
939 | 836.0958 | 0.002066398 | -20 | 449.5 | -489.5 | 0 | 0 | 0.001709742 | 0.00985232 | 0.02479412 | 0.03686177 | 0.04721983 | 0.0580388 | 0.07555855 | 0.1025878 | 0.1325743 | 0.1560605 | 0.1752929 | 0.2017155 | 0.2313395 | 0.2495299 | 0.2680585 | 0.2680585 | 0.2680585 | 0.2680585 | 0.2680585 | 0.2680585 | 0.2680585 | 0.2680585 | 0.2680585 | 0.2680585 | 0.2680585 | 0.2680585 | 0.2680585 | 0.2680585 | 0.2680585 | 0.2680585 | 0.2680585 | 0.2680585 | 0.2680585 | 0.2680585 | 0.2680585 | 0.2680585 | 0.2680585 | 0.2680585 | 0.2680585 | 0.2680585 | 0.2680585 | 0.2680585 | 0.2680585 | 0.2680585 | 0.2680585 | 0.2680585 | 0.2680585 | 0.2424839 | 0.2227213 | 0.1987126 | 0.1769999 | 0.1617552 | 0.1395659 | 0.101954 | 0.07271361 | 0.05472163 | 0.04633187 | 0.0345912 | 0.01952292 | 0.01303681 | 0 | 0 | 0 | 0.01524174 | 0
939 | 803.9386 | 0.001986921 | -10 | 459.5 | -479.5 | 0 | 0 | 0.001709742 | 0.00985232 | 0.02479412 | 0.03686177 | 0.04721983 | 0.0580388 | 0.07555855 | 0.1025878 | 0.1325743 | 0.1560605 | 0.1752929 | 0.2017155 | 0.2313395 | 0.2515168 | 0.2700455 | 0.2700455 | 0.2700455 | 0.2700455 | 0.2700455 | 0.2700455 | 0.2700455 | 0.2700455 | 0.2700455 | 0.2700455 | 0.2700455 | 0.2700455 | 0.2700455 | 0.2700455 | 0.2700455 | 0.2700455 | 0.2700455 | 0.2700455 | 0.2700455 | 0.2700455 | 0.2700455 | 0.2700455 | 0.2700455 | 0.2700455 | 0.2700455 | 0.2700455 | 0.2700455 | 0.2700455 | 0.2700455 | 0.2700455 | 0.2700455 | 0.2700455 | 0.2700455 | 0.2444709 | 0.2227213 | 0.1987126 | 0.1769999 | 0.1617552 | 0.1395659 | 0.101954 | 0.07271361 | 0.05472163 | 0.04633187 | 0.0345912 | 0.01952292 | 0.01303681 | 0 | 0 | 0 | 0.008307373 | 0
939 | 866.1757 | 0.002140739 | 0 | 469.5 | -469.5 | 0 | 0 | 0.001709742 | 0.00985232 | 0.02479412 | 0.03686177 | 0.04721983 | 0.0580388 | 0.07555855 | 0.1025878 | 0.1325743 | 0.1560605 | 0.1752929 | 0.2017155 | 0.2313395 | 0.2536576 | 0.2721862 | 0.2721862 | 0.2721862 | 0.2721862 | 0.2721862 | 0.2721862 | 0.2721862 | 0.2721862 | 0.2721862 | 0.2721862 | 0.2721862 | 0.2721862 | 0.2721862 | 0.2721862 | 0.2721862 | 0.2721862 | 0.2721862 | 0.2721862 | 0.2721862 | 0.2721862 | 0.2721862 | 0.2721862 | 0.2721862 | 0.2721862 | 0.2721862 | 0.2721862 | 0.2721862 | 0.2721862 | 0.2721862 | 0.2721862 | 0.2721862 | 0.2721862 | 0.2721862 | 0.2466116 | 0.2227213 | 0.1987126 | 0.1769999 | 0.1617552 | 0.1395659 | 0.101954 | 0.07271361 | 0.05472163 | 0.04633187 | 0.0345912 | 0.01952292 | 0.01303681 | 0 | 0 | 0 | 0.001373005 | 0.001895122
939 | 803.1735 | 0.00198503 | 10 | 479.5 | -459.5 | 0 | 0 | 0.001709742 | 0.00985232 | 0.02479412 | 0.03686177 | 0.04721983 | 0.0580388 | 0.07555855 | 0.1025878 | 0.1325743 | 0.1560605 | 0.1752929 | 0.2017155 | 0.2313395 | 0.2556426 | 0.2741712 | 0.2741712 | 0.2741712 | 0.2741712 | 0.2741712 | 0.2741712 | 0.2741712 | 0.2741712 | 0.2741712 | 0.2741712 | 0.2741712 | 0.2741712 | 0.2741712 | 0.2741712 | 0.2741712 | 0.2741712 | 0.2741712 | 0.2741712 | 0.2741712 | 0.2741712 | 0.2741712 | 0.2741712 | 0.2741712 | 0.2741712 | 0.2741712 | 0.2741712 | 0.2741712 | 0.2741712 | 0.2741712 | 0.2741712 | 0.2741712 | 0.2741712 | 0.2741712 | 0.2485966 | 0.2227213 | 0.1987126 | 0.1769999 | 0.1617552 | 0.1395659 | 0.101954 | 0.07271361 | 0.05472163 | 0.04633187 | 0.0345912 | 0.01952292 | 0.01303681 | 0 | 0 | 0 | 0 | 0.01146645
939 | 858.669 | 0.002122187 | 20 | 489.5 | -449.5 | 0 | 0 | 0.001709742 | 0.00985232 | 0.02479412 | 0.03686177 | 0.04721983 | 0.0580388 | 0.07555855 | 0.1025878 | 0.1325743 | 0.1560605 | 0.1752929 | 0.2017155 | 0.2313395 | 0.2556426 | 0.2762934 | 0.2762934 | 0.2762934 | 0.2762934 | 0.2762934 | 0.2762934 | 0.2762934 | 0.2762934 | 0.2762934 | 0.2762934 | 0.2762934 | 0.2762934 | 0.2762934 | 0.2762934 | 0.2762934 | 0.2762934 | 0.2762934 | 0.2762934 | 0.2762934 | 0.2762934 | 0.2762934 | 0.2762934 | 0.2762934 | 0.2762934 | 0.2762934 | 0.2762934 | 0.2762934 | 0.2762934 | 0.2762934 | 0.2762934 | 0.2762934 | 0.2762934 | 0.2762934 | 0.2507188 | 0.2248435 | 0.1987126 | 0.1769999 | 0.1617552 | 0.1395659 | 0.101954 | 0.07271361 | 0.05472163 | 0.04633187 | 0.0345912 | 0.01952292 | 0.01303681 | 0 | 0 | 0 | 0 | 0.02103777
939 | 855.4044 | 0.002114118 | 30 | 499.5 | -439.5 | 0 | 0 | 0.001709742 | 0.00985232 | 0.02479412 | 0.03686177 | 0.04721983 | 0.0580388 | 0.07555855 | 0.1025878 | 0.1325743 | 0.1560605 | 0.1752929 | 0.2017155 | 0.2313395 | 0.2556426 | 0.2784075 | 0.2784075 | 0.2784075 | 0.2784075 | 0.2784075 | 0.2784075 | 0.2784075 | 0.2784075 | 0.2784075 | 0.2784075 | 0.2784075 | 0.2784075 | 0.2784075 | 0.2784075 | 0.2784075 | 0.2784075 | 0.2784075 | 0.2784075 | 0.2784075 | 0.2784075 | 0.2784075 | 0.2784075 | 0.2784075 | 0.2784075 | 0.2784075 | 0.2784075 | 0.2784075 | 0.2784075 | 0.2784075 | 0.2784075 | 0.2784075 | 0.2784075 | 0.2784075 | 0.2528329 | 0.2269576 | 0.1987126 | 0.1769999 | 0.1617552 | 0.1395659 | 0.101954 | 0.07271361 | 0.05472163 | 0.04633187 | 0.0345912 | 0.01952292 | 0.01303681 | 0 | 0 | 0 | 0 | 0.03066831
939 | 807.2936 | 0.001995213 | 40 | 509.5 | -429.5 | 0 | 0 | 0.001709742 | 0.00985232 | 0.02479412 | 0.03686177 | 0.04721983 | 0.0580388 | 0.07555855 | 0.1025878 | 0.1325743 | 0.1560605 | 0.1752929 | 0.2017155 | 0.2313395 | 0.2556426 | 0.2804027 | 0.2804027 | 0.2804027 | 0.2804027 | 0.2804027 | 0.2804027 | 0.2804027 | 0.2804027 | 0.2804027 | 0.2804027 | 0.2804027 | 0.2804027 | 0.2804027 | 0.2804027 | 0.2804027 | 0.2804027 | 0.2804027 | 0.2804027 | 0.2804027 | 0.2804027 | 0.2804027 | 0.2804027 | 0.2804027 | 0.2804027 | 0.2804027 | 0.2804027 | 0.2804027 | 0.2804027 | 0.2804027 | 0.2804027 | 0.2804027 | 0.2804027 | 0.2804027 | 0.2548282 | 0.2289528 | 0.2007078 | 0.1769999 | 0.1617552 | 0.1395659 | 0.101954 | 0.07271361 | 0.05472163 | 0.04633187 | 0.0345912 | 0.01952292 | 0.01303681 | 0 | 0 | 0 | 0 | 0.0403522
939 | 835.4969 | 0.002064917 | 30 | 499.5 | -439.5 | 0 | 0 | 0.001709742 | 0.00985232 | 0.02479412 | 0.03686177 | 0.04721983 | 0.0580388 | 0.07555855 | 0.1025878 | 0.1325743 | 0.1560605 | 0.1752929 | 0.2017155 | 0.2313395 | 0.2556426 | 0.2824677 | 0.2824677 | 0.2824677 | 0.2824677 | 0.2824677 | 0.2824677 | 0.2824677 | 0.2824677 | 0.2824677 | 0.2824677 | 0.2824677 | 0.2824677 | 0.2824677 | 0.2824677 | 0.2824677 | 0.2824677 | 0.2824677 | 0.2824677 | 0.2824677 | 0.2824677 | 0.2824677 | 0.2824677 | 0.2824677 | 0.2824677 | 0.2824677 | 0.2824677 | 0.2824677 | 0.2824677 | 0.2824677 | 0.2824677 | 0.2824677 | 0.2824677 | 0.2824677 | 0.2568931 | 0.2310177 | 0.2007078 | 0.1769999 | 0.1617552 | 0.1395659 | 0.101954 | 0.07271361 | 0.05472163 | 0.04633187 | 0.0345912 | 0.01952292 | 0.01303681 | 0 | 0 | 0 | 0 | 0.03066831
939 | 814.1248 | 0.002012096 | 20 | 489.5 | -449.5 | 0 | 0 | 0.001709742 | 0.00985232 | 0.02479412 | 0.03686177 | 0.04721983 | 0.0580388 | 0.07555855 | 0.1025878 | 0.1325743 | 0.1560605 | 0.1752929 | 0.2017155 | 0.2313395 | 0.2556426 | 0.2844798 | 0.2844798 | 0.2844798 | 0.2844798 | 0.2844798 | 0.2844798 | 0.2844798 | 0.2844798 | 0.2844798 | 0.2844798 | 0.2844798 | 0.2844798 | 0.2844798 | 0.2844798 | 0.2844798 | 0.2844798 | 0.2844798 | 0.2844798 | 0.2844798 | 0.2844798 | 0.2844798 | 0.2844798 | 0.2844798 | 0.2844798 | 0.2844798 | 0.2844798 | 0.2844798 | 0.2844798 | 0.2844798 | 0.2844798 | 0.2844798 | 0.2844798 | 0.2844798 | 0.2589052 | 0.2330298 | 0.2007078 | 0.1769999 | 0.1617552 | 0.1395659 | 0.101954 | 0.07271361 | 0.05472163 | 0.04633187 | 0.0345912 | 0.01952292 | 0.01303681 | 0 | 0 | 0 | 0 | 0.02103777
939 | 842.2095 | 0.002081507 | 10 | 479.5 | -459.5 | 0 | 0 | 0.001709742 | 0.00985232 | 0.02479412 | 0.03686177 | 0.04721983 | 0.0580388 | 0.07555855 | 0.1025878 | 0.1325743 | 0.1560605 | 0.1752929 | 0.2017155 | 0.2313395 | 0.2577241 | 0.2865613 | 0.2865613 | 0.2865613 | 0.2865613 | 0.2865613 | 0.2865613 | 0.2865613 | 0.2865613 | 0.2865613 | 0.2865613 | 0.2865613 | 0.2865613 | 0.2865613 | 0.2865613 | 0.2865613 | 0.2865613 | 0.2865613 | 0.2865613 | 0.2865613 | 0.2865613 | 0.2865613 | 0.2865613 | 0.2865613 | 0.2865613 | 0.2865613 | 0.2865613 | 0.2865613 | 0.2865613 | 0.2865613 | 0.2865613 | 0.2865613 | 0.2865613 | 0.2865613 | 0.2609867 | 0.2330298 | 0.2007078 | 0.1769999 | 0.1617552 | 0.1395659 | 0.101954 | 0.07271361 | 0.05472163 | 0.04633187 | 0.0345912 | 0.01952292 | 0.01303681 | 0 | 0 | 0 | 0 | 0.01146645
939 | 824.9055 | 0.002038741 | 0 | 469.5 | -469.5 | 0 | 0 | 0.001709742 | 0.00985232 | 0.02479412 | 0.03686177 | 0.04721983 | 0.0580388 | 0.07555855 | 0.1025878 | 0.1325743 | 0.1560605 | 0.1752929 | 0.2017155 | 0.2313395 | 0.2597628 | 0.2886 | 0.2886 | 0.2886 | 0.2886 | 0.2886 | 0.2886 | 0.2886 | 0.2886 | 0.2886 | 0.2886 | 0.2886 | 0.2886 | 0.2886 | 0.2886 | 0.2886 | 0.2886 | 0.2886 | 0.2886 | 0.2886 | 0.2886 | 0.2886 | 0.2886 | 0.2886 | 0.2886 | 0.2886 | 0.2886 | 0.2886 | 0.2886 | 0.2886 | 0.2886 | 0.2886 | 0.2886 | 0.2886 | 0.2630254 | 0.2330298 | 0.2007078 | 0.1769999 | 0.1617552 | 0.1395659 | 0.101954 | 0.07271361 | 0.05472163 | 0.04633187 | 0.0345912 | 0.01952292 | 0.01303681 | 0 | 0 | 0 | 0.002136886 | 0.001895122

## F6bottom_comulative_column
[6 empty] | 0 | 1 | 2 | 3 | 4 | 5 | 6 | 7 | 8 | 9 | 10 | 11 | 12 | 13 | 14 | 15 | 16 | 17 | 18 | 19 | 20 | 21 | 22 | 23 | 24 | 25 | 26 | 27 | 28 | 29 | 30 | 31 | 32 | 33 | 34 | 35 | 36 | 37 | 38 | 39 | 40 | 41 | 42 | 43 | 44 | 45 | 46 | 47 | 48 | 49 | 50 | 51 | 52 | 53 | 54 | 55 | 56 | 57 | 58 | 59 | 60 | 61 | 62 | 63 | 64
ord_wdt | alpha | alpha/k | WROLL_SHIFT_POS_6 | Width1 | Width2 | -855.04 | -828.32 | -801.6 | -774.88 | -748.16 | -721.44 | -694.72 | -668 | -641.28 | -614.56 | -587.84 | -561.12 | -534.4 | -507.68 | -480.96 | -454.24 | -427.52 | -400.8 | -374.08 | -347.36 | -320.64 | -293.92 | -267.2 | -240.48 | -213.76 | -187.04 | -160.32 | -133.6 | -106.88 | -80.16 | -53.44 | -26.72 | 0 | 26.72 | 53.44 | 80.16 | 106.88 | 133.6 | 160.32 | 187.04 | 213.76 | 240.48 | 267.2 | 293.92 | 320.64 | 347.36 | 374.08 | 400.8 | 427.52 | 454.24 | 480.96 | 507.68 | 534.4 | 561.12 | 587.84 | 614.56 | 641.28 | 668 | 694.72 | 721.44 | 748.16 | 774.88 | 801.6 | 828.32 | 855.04 | C40-left | C40-right
1138 | 310.4176 | 0.0007060508 | 0 | 569 | -569 | 0 | 0 | 0 | 0 | 0 | 0 | 0 | 0 | 0 | 0 | 0 | 0.0007060508 | 0.0007060508 | 0.0007060508 | 0.0007060508 | 0.0007060508 | 0.0007060508 | 0.0007060508 | 0.0007060508 | 0.0007060508 | 0.0007060508 | 0.0007060508 | 0.0007060508 | 0.0007060508 | 0.0007060508 | 0.0007060508 | 0.0007060508 | 0.0007060508 | 0.0007060508 | 0.0007060508 | 0.0007060508 | 0.0007060508 | 0.0007060508 | 0.0007060508 | 0.0007060508 | 0.0007060508 | 0.0007060508 | 0.0007060508 | 0.0007060508 | 0.0007060508 | 0.0007060508 | 0.0007060508 | 0.0007060508 | 0.0007060508 | 0.0007060508 | 0.0007060508 | 0.0007060508 | 0.0007060508 | 0.0007060508 | 0.0007060508 | 0.0007060508 | 0.0007060508 | 0.0007060508 | 0.0007060508 | 0 | 0 | 0 | 0 | 0 | 0 | 0 | 0 | 0 | 0 | 0 | 0 | 0
1251 | 353.192 | 0.000803342 | 0 | 625.5 | -625.5 | 0 | 0 | 0 | 0 | 0 | 0 | 0 | 0 | 0 | 0.000803342 | 0.000803342 | 0.001509393 | 0.001509393 | 0.001509393 | 0.001509393 | 0.001509393 | 0.001509393 | 0.001509393 | 0.001509393 | 0.001509393 | 0.001509393 | 0.001509393 | 0.001509393 | 0.001509393 | 0.001509393 | 0.001509393 | 0.001509393 | 0.001509393 | 0.001509393 | 0.001509393 | 0.001509393 | 0.001509393 | 0.001509393 | 0.001509393 | 0.001509393 | 0.001509393 | 0.001509393 | 0.001509393 | 0.001509393 | 0.001509393 | 0.001509393 | 0.001509393 | 0.001509393 | 0.001509393 | 0.001509393 | 0.001509393 | 0.001509393 | 0.001509393 | 0.001509393 | 0.001509393 | 0.001509393 | 0.001509393 | 0.001509393 | 0.001509393 | 0.000803342 | 0.000803342 | 0 | 0 | 0 | 0 | 0 | 0 | 0 | 0 | 0 | 0.0006442185 | 0.0006442185
1253 | 455.1116 | 0.00103516 | 0 | 626.5 | -626.5 | 0 | 0 | 0 | 0 | 0 | 0 | 0 | 0 | 0 | 0.001838502 | 0.001838502 | 0.002544553 | 0.002544553 | 0.002544553 | 0.002544553 | 0.002544553 | 0.002544553 | 0.002544553 | 0.002544553 | 0.002544553 | 0.002544553 | 0.002544553 | 0.002544553 | 0.002544553 | 0.002544553 | 0.002544553 | 0.002544553 | 0.002544553 | 0.002544553 | 0.002544553 | 0.002544553 | 0.002544553 | 0.002544553 | 0.002544553 | 0.002544553 | 0.002544553 | 0.002544553 | 0.002544553 | 0.002544553 | 0.002544553 | 0.002544553 | 0.002544553 | 0.002544553 | 0.002544553 | 0.002544553 | 0.002544553 | 0.002544553 | 0.002544553 | 0.002544553 | 0.002544553 | 0.002544553 | 0.002544553 | 0.002544553 | 0.002544553 | 0.001838502 | 0.001838502 | 0 | 0 | 0 | 0 | 0 | 0 | 0 | 0 | 0 | 0.0006706426 | 0.0006706426
1253 | 389.1567 | 0.0008851443 | 0 | 626.5 | -626.5 | 0 | 0 | 0 | 0 | 0 | 0 | 0 | 0 | 0 | 0.002723646 | 0.002723646 | 0.003429697 | 0.003429697 | 0.003429697 | 0.003429697 | 0.003429697 | 0.003429697 | 0.003429697 | 0.003429697 | 0.003429697 | 0.003429697 | 0.003429697 | 0.003429697 | 0.003429697 | 0.003429697 | 0.003429697 | 0.003429697 | 0.003429697 | 0.003429697 | 0.003429697 | 0.003429697 | 0.003429697 | 0.003429697 | 0.003429697 | 0.003429697 | 0.003429697 | 0.003429697 | 0.003429697 | 0.003429697 | 0.003429697 | 0.003429697 | 0.003429697 | 0.003429697 | 0.003429697 | 0.003429697 | 0.003429697 | 0.003429697 | 0.003429697 | 0.003429697 | 0.003429697 | 0.003429697 | 0.003429697 | 0.003429697 | 0.003429697 | 0.002723646 | 0.002723646 | 0 | 0 | 0 | 0 | 0 | 0 | 0 | 0 | 0 | 0.0006706426 | 0.0006706426
1253 | 404.8543 | 0.0009208488 | 0 | 626.5 | -626.5 | 0 | 0 | 0 | 0 | 0 | 0 | 0 | 0 | 0 | 0.003644495 | 0.003644495 | 0.004350546 | 0.004350546 | 0.004350546 | 0.004350546 | 0.004350546 | 0.004350546 | 0.004350546 | 0.004350546 | 0.004350546 | 0.004350546 | 0.004350546 | 0.004350546 | 0.004350546 | 0.004350546 | 0.004350546 | 0.004350546 | 0.004350546 | 0.004350546 | 0.004350546 | 0.004350546 | 0.004350546 | 0.004350546 | 0.004350546 | 0.004350546 | 0.004350546 | 0.004350546 | 0.004350546 | 0.004350546 | 0.004350546 | 0.004350546 | 0.004350546 | 0.004350546 | 0.004350546 | 0.004350546 | 0.004350546 | 0.004350546 | 0.004350546 | 0.004350546 | 0.004350546 | 0.004350546 | 0.004350546 | 0.004350546 | 0.004350546 | 0.003644495 | 0.003644495 | 0 | 0 | 0 | 0 | 0 | 0 | 0 | 0 | 0 | 0.0006706426 | 0.0006706426
1253 | 419.9223 | 0.0009551212 | 0 | 626.5 | -626.5 | 0 | 0 | 0 | 0 | 0 | 0 | 0 | 0 | 0 | 0.004599616 | 0.004599616 | 0.005305667 | 0.005305667 | 0.005305667 | 0.005305667 | 0.005305667 | 0.005305667 | 0.005305667 | 0.005305667 | 0.005305667 | 0.005305667 | 0.005305667 | 0.005305667 | 0.005305667 | 0.005305667 | 0.005305667 | 0.005305667 | 0.005305667 | 0.005305667 | 0.005305667 | 0.005305667 | 0.005305667 | 0.005305667 | 0.005305667 | 0.005305667 | 0.005305667 | 0.005305667 | 0.005305667 | 0.005305667 | 0.005305667 | 0.005305667 | 0.005305667 | 0.005305667 | 0.005305667 | 0.005305667 | 0.005305667 | 0.005305667 | 0.005305667 | 0.005305667 | 0.005305667 | 0.005305667 | 0.005305667 | 0.005305667 | 0.005305667 | 0.004599616 | 0.004599616 | 0 | 0 | 0 | 0 | 0 | 0 | 0 | 0 | 0 | 0.0006706426 | 0.0006706426
1337 | 356.2319 | 0.0008102563 | -10 | 678.5 | -658.5 | 0 | 0 | 0 | 0 | 0 | 0 | 0 | 0 | 0.0008102563 | 0.005409872 | 0.005409872 | 0.006115923 | 0.006115923 | 0.006115923 | 0.006115923 | 0.006115923 | 0.006115923 | 0.006115923 | 0.006115923 | 0.006115923 | 0.006115923 | 0.006115923 | 0.006115923 | 0.006115923 | 0.006115923 | 0.006115923 | 0.006115923 | 0.006115923 | 0.006115923 | 0.006115923 | 0.006115923 | 0.006115923 | 0.006115923 | 0.006115923 | 0.006115923 | 0.006115923 | 0.006115923 | 0.006115923 | 0.006115923 | 0.006115923 | 0.006115923 | 0.006115923 | 0.006115923 | 0.006115923 | 0.006115923 | 0.006115923 | 0.006115923 | 0.006115923 | 0.006115923 | 0.006115923 | 0.006115923 | 0.006115923 | 0.006115923 | 0.006115923 | 0.005409872 | 0.005409872 | 0.0008102563 | 0.0008102563 | 0 | 0 | 0 | 0 | 0 | 0 | 0 | 0.001384288 | 0.004827114
1337 | 333.2233 | 0.0007579228 | -20 | 688.5 | -648.5 | 0 | 0 | 0 | 0 | 0 | 0 | 0 | 0 | 0.001568179 | 0.006167795 | 0.006167795 | 0.006873846 | 0.006873846 | 0.006873846 | 0.006873846 | 0.006873846 | 0.006873846 | 0.006873846 | 0.006873846 | 0.006873846 | 0.006873846 | 0.006873846 | 0.006873846 | 0.006873846 | 0.006873846 | 0.006873846 | 0.006873846 | 0.006873846 | 0.006873846 | 0.006873846 | 0.006873846 | 0.006873846 | 0.006873846 | 0.006873846 | 0.006873846 | 0.006873846 | 0.006873846 | 0.006873846 | 0.006873846 | 0.006873846 | 0.006873846 | 0.006873846 | 0.006873846 | 0.006873846 | 0.006873846 | 0.006873846 | 0.006873846 | 0.006873846 | 0.006873846 | 0.006873846 | 0.006873846 | 0.006873846 | 0.006873846 | 0.006873846 | 0.006167795 | 0.006167795 | 0.001568179 | 0.001568179 | 0 | 0 | 0 | 0 | 0 | 0 | 0 | 0.0007060508 | 0.005305667
1442 | 380.0583 | 0.0008644498 | -30 | 751 | -691 | 0 | 0 | 0 | 0 | 0 | 0 | 0 | 0.0008644498 | 0.002432629 | 0.007032245 | 0.007032245 | 0.007738296 | 0.007738296 | 0.007738296 | 0.007738296 | 0.007738296 | 0.007738296 | 0.007738296 | 0.007738296 | 0.007738296 | 0.007738296 | 0.007738296 | 0.007738296 | 0.007738296 | 0.007738296 | 0.007738296 | 0.007738296 | 0.007738296 | 0.007738296 | 0.007738296 | 0.007738296 | 0.007738296 | 0.007738296 | 0.007738296 | 0.007738296 | 0.007738296 | 0.007738296 | 0.007738296 | 0.007738296 | 0.007738296 | 0.007738296 | 0.007738296 | 0.007738296 | 0.007738296 | 0.007738296 | 0.007738296 | 0.007738296 | 0.007738296 | 0.007738296 | 0.007738296 | 0.007738296 | 0.007738296 | 0.007738296 | 0.007738296 | 0.007032245 | 0.007032245 | 0.002432629 | 0.002432629 | 0.0008644498 | 0.0008644498 | 0.0008644498 | 0 | 0 | 0 | 0 | 0.005876127 | 0.006873846
1565 | 412.2958 | 0.0009377747 | -40 | 822.5 | -742.5 | 0 | 0 | 0 | 0 | 0 | 0.0009377747 | 0.0009377747 | 0.001802224 | 0.003370403 | 0.00797002 | 0.00797002 | 0.008676071 | 0.008676071 | 0.008676071 | 0.008676071 | 0.008676071 | 0.008676071 | 0.008676071 | 0.008676071 | 0.008676071 | 0.008676071 | 0.008676071 | 0.008676071 | 0.008676071 | 0.008676071 | 0.008676071 | 0.008676071 | 0.008676071 | 0.008676071 | 0.008676071 | 0.008676071 | 0.008676071 | 0.008676071 | 0.008676071 | 0.008676071 | 0.008676071 | 0.008676071 | 0.008676071 | 0.008676071 | 0.008676071 | 0.008676071 | 0.008676071 | 0.008676071 | 0.008676071 | 0.008676071 | 0.008676071 | 0.008676071 | 0.008676071 | 0.008676071 | 0.008676071 | 0.008676071 | 0.008676071 | 0.008676071 | 0.008676071 | 0.00797002 | 0.00797002 | 0.003370403 | 0.003370403 | 0.001802224 | 0.001802224 | 0.001802224 | 0.0009377747 | 0.0009377747 | 0 | 0 | 0.007738296 | 0.007738296
1546 | 279.4918 | 0.0006357093 | -30 | 803 | -743 | 0 | 0 | 0 | 0 | 0 | 0.001573484 | 0.001573484 | 0.002437934 | 0.004006113 | 0.008605729 | 0.008605729 | 0.00931178 | 0.00931178 | 0.00931178 | 0.00931178 | 0.00931178 | 0.00931178 | 0.00931178 | 0.00931178 | 0.00931178 | 0.00931178 | 0.00931178 | 0.00931178 | 0.00931178 | 0.00931178 | 0.00931178 | 0.00931178 | 0.00931178 | 0.00931178 | 0.00931178 | 0.00931178 | 0.00931178 | 0.00931178 | 0.00931178 | 0.00931178 | 0.00931178 | 0.00931178 | 0.00931178 | 0.00931178 | 0.00931178 | 0.00931178 | 0.00931178 | 0.00931178 | 0.00931178 | 0.00931178 | 0.00931178 | 0.00931178 | 0.00931178 | 0.00931178 | 0.00931178 | 0.00931178 | 0.00931178 | 0.00931178 | 0.00931178 | 0.008605729 | 0.008605729 | 0.004006113 | 0.004006113 | 0.002437934 | 0.002437934 | 0.002437934 | 0.001573484 | 0.001573484 | 0 | 0 | 0.007738296 | 0.007353952
1546 | 280.2607 | 0.0006374584 | -20 | 793 | -753 | 0 | 0 | 0 | 0 | 0.0006374584 | 0.002210942 | 0.002210942 | 0.003075392 | 0.004643571 | 0.009243187 | 0.009243187 | 0.009949238 | 0.009949238 | 0.009949238 | 0.009949238 | 0.009949238 | 0.009949238 | 0.009949238 | 0.009949238 | 0.009949238 | 0.009949238 | 0.009949238 | 0.009949238 | 0.009949238 | 0.009949238 | 0.009949238 | 0.009949238 | 0.009949238 | 0.009949238 | 0.009949238 | 0.009949238 | 0.009949238 | 0.009949238 | 0.009949238 | 0.009949238 | 0.009949238 | 0.009949238 | 0.009949238 | 0.009949238 | 0.009949238 | 0.009949238 | 0.009949238 | 0.009949238 | 0.009949238 | 0.009949238 | 0.009949238 | 0.009949238 | 0.009949238 | 0.009949238 | 0.009949238 | 0.009949238 | 0.009949238 | 0.009949238 | 0.009949238 | 0.009243187 | 0.009243187 | 0.004643571 | 0.004643571 | 0.003075392 | 0.003075392 | 0.003075392 | 0.002210942 | 0.001573484 | 0 | 0 | 0.007738296 | 0.007030431
1546 | 290.6692 | 0.0006611326 | -10 | 783 | -763 | 0 | 0 | 0 | 0 | 0.001298591 | 0.002872075 | 0.002872075 | 0.003736525 | 0.005304704 | 0.00990432 | 0.00990432 | 0.01061037 | 0.01061037 | 0.01061037 | 0.01061037 | 0.01061037 | 0.01061037 | 0.01061037 | 0.01061037 | 0.01061037 | 0.01061037 | 0.01061037 | 0.01061037 | 0.01061037 | 0.01061037 | 0.01061037 | 0.01061037 | 0.01061037 | 0.01061037 | 0.01061037 | 0.01061037 | 0.01061037 | 0.01061037 | 0.01061037 | 0.01061037 | 0.01061037 | 0.01061037 | 0.01061037 | 0.01061037 | 0.01061037 | 0.01061037 | 0.01061037 | 0.01061037 | 0.01061037 | 0.01061037 | 0.01061037 | 0.01061037 | 0.01061037 | 0.01061037 | 0.01061037 | 0.01061037 | 0.01061037 | 0.01061037 | 0.01061037 | 0.00990432 | 0.00990432 | 0.005304704 | 0.005304704 | 0.003736525 | 0.003736525 | 0.003736525 | 0.002872075 | 0.001573484 | 0 | 0 | 0.007830161 | 0.006873846
1546 | 276.7807 | 0.0006295429 | 0 | 773 | -773 | 0 | 0 | 0 | 0 | 0.001928134 | 0.003501618 | 0.003501618 | 0.004366068 | 0.005934247 | 0.01053386 | 0.01053386 | 0.01123991 | 0.01123991 | 0.01123991 | 0.01123991 | 0.01123991 | 0.01123991 | 0.01123991 | 0.01123991 | 0.01123991 | 0.01123991 | 0.01123991 | 0.01123991 | 0.01123991 | 0.01123991 | 0.01123991 | 0.01123991 | 0.01123991 | 0.01123991 | 0.01123991 | 0.01123991 | 0.01123991 | 0.01123991 | 0.01123991 | 0.01123991 | 0.01123991 | 0.01123991 | 0.01123991 | 0.01123991 | 0.01123991 | 0.01123991 | 0.01123991 | 0.01123991 | 0.01123991 | 0.01123991 | 0.01123991 | 0.01123991 | 0.01123991 | 0.01123991 | 0.01123991 | 0.01123991 | 0.01123991 | 0.01123991 | 0.01123991 | 0.01053386 | 0.01053386 | 0.005934247 | 0.005934247 | 0.004366068 | 0.004366068 | 0.004366068 | 0.002872075 | 0.001573484 | 0 | 0 | 0.00841904 | 0.006873846
1532 | 404.0408 | 0.0009189984 | 10 | 756 | -776 | 0 | 0 | 0 | 0.0009189984 | 0.002847132 | 0.004420616 | 0.004420616 | 0.005285066 | 0.006853245 | 0.01145286 | 0.01145286 | 0.01215891 | 0.01215891 | 0.01215891 | 0.01215891 | 0.01215891 | 0.01215891 | 0.01215891 | 0.01215891 | 0.01215891 | 0.01215891 | 0.01215891 | 0.01215891 | 0.01215891 | 0.01215891 | 0.01215891 | 0.01215891 | 0.01215891 | 0.01215891 | 0.01215891 | 0.01215891 | 0.01215891 | 0.01215891 | 0.01215891 | 0.01215891 | 0.01215891 | 0.01215891 | 0.01215891 | 0.01215891 | 0.01215891 | 0.01215891 | 0.01215891 | 0.01215891 | 0.01215891 | 0.01215891 | 0.01215891 | 0.01215891 | 0.01215891 | 0.01215891 | 0.01215891 | 0.01215891 | 0.01215891 | 0.01215891 | 0.01215891 | 0.01145286 | 0.01145286 | 0.006853245 | 0.006853245 | 0.005285066 | 0.005285066 | 0.005285066 | 0.002872075 | 0.001573484 | 0 | 0 | 0.008595703 | 0.006873846
1532 | 406.9623 | 0.0009256434 | 20 | 746 | -786 | 0 | 0 | 0 | 0.001844642 | 0.003772776 | 0.00534626 | 0.00534626 | 0.006210709 | 0.007778888 | 0.0123785 | 0.0123785 | 0.01308456 | 0.01308456 | 0.01308456 | 0.01308456 | 0.01308456 | 0.01308456 | 0.01308456 | 0.01308456 | 0.01308456 | 0.01308456 | 0.01308456 | 0.01308456 | 0.01308456 | 0.01308456 | 0.01308456 | 0.01308456 | 0.01308456 | 0.01308456 | 0.01308456 | 0.01308456 | 0.01308456 | 0.01308456 | 0.01308456 | 0.01308456 | 0.01308456 | 0.01308456 | 0.01308456 | 0.01308456 | 0.01308456 | 0.01308456 | 0.01308456 | 0.01308456 | 0.01308456 | 0.01308456 | 0.01308456 | 0.01308456 | 0.01308456 | 0.01308456 | 0.01308456 | 0.01308456 | 0.01308456 | 0.01308456 | 0.01308456 | 0.0123785 | 0.0123785 | 0.007778888 | 0.007778888 | 0.006210709 | 0.006210709 | 0.005285066 | 0.002872075 | 0.001573484 | 0 | 0 | 0.009184582 | 0.006873846
1532 | 410.3578 | 0.0009333665 | 30 | 736 | -796 | 0 | 0 | 0 | 0.002778008 | 0.004706142 | 0.006279626 | 0.006279626 | 0.007144076 | 0.008712255 | 0.01331187 | 0.01331187 | 0.01401792 | 0.01401792 | 0.01401792 | 0.01401792 | 0.01401792 | 0.01401792 | 0.01401792 | 0.01401792 | 0.01401792 | 0.01401792 | 0.01401792 | 0.01401792 | 0.01401792 | 0.01401792 | 0.01401792 | 0.01401792 | 0.01401792 | 0.01401792 | 0.01401792 | 0.01401792 | 0.01401792 | 0.01401792 | 0.01401792 | 0.01401792 | 0.01401792 | 0.01401792 | 0.01401792 | 0.01401792 | 0.01401792 | 0.01401792 | 0.01401792 | 0.01401792 | 0.01401792 | 0.01401792 | 0.01401792 | 0.01401792 | 0.01401792 | 0.01401792 | 0.01401792 | 0.01401792 | 0.01401792 | 0.01401792 | 0.01401792 | 0.01331187 | 0.01331187 | 0.008712255 | 0.008712255 | 0.007144076 | 0.007144076 | 0.005285066 | 0.002872075 | 0.001573484 | 0 | 0 | 0.00987752 | 0.006873846
1513 | 420.5342 | 0.0009565129 | 40 | 716.5 | -796.5 | 0 | 0 | 0 | 0.003734521 | 0.005662655 | 0.007236139 | 0.007236139 | 0.008100589 | 0.009668768 | 0.01426838 | 0.01426838 | 0.01497443 | 0.01497443 | 0.01497443 | 0.01497443 | 0.01497443 | 0.01497443 | 0.01497443 | 0.01497443 | 0.01497443 | 0.01497443 | 0.01497443 | 0.01497443 | 0.01497443 | 0.01497443 | 0.01497443 | 0.01497443 | 0.01497443 | 0.01497443 | 0.01497443 | 0.01497443 | 0.01497443 | 0.01497443 | 0.01497443 | 0.01497443 | 0.01497443 | 0.01497443 | 0.01497443 | 0.01497443 | 0.01497443 | 0.01497443 | 0.01497443 | 0.01497443 | 0.01497443 | 0.01497443 | 0.01497443 | 0.01497443 | 0.01497443 | 0.01497443 | 0.01497443 | 0.01497443 | 0.01497443 | 0.01497443 | 0.01497443 | 0.01426838 | 0.01426838 | 0.009668768 | 0.009668768 | 0.008100589 | 0.007144076 | 0.005285066 | 0.002872075 | 0.001573484 | 0 | 0 | 0.0099136 | 0.005804526
1534 | 477.7221 | 0.001086588 | 30 | 737 | -797 | 0 | 0 | 0 | 0.004821109 | 0.006749243 | 0.008322727 | 0.008322727 | 0.009187177 | 0.01075536 | 0.01535497 | 0.01535497 | 0.01606102 | 0.01606102 | 0.01606102 | 0.01606102 | 0.01606102 | 0.01606102 | 0.01606102 | 0.01606102 | 0.01606102 | 0.01606102 | 0.01606102 | 0.01606102 | 0.01606102 | 0.01606102 | 0.01606102 | 0.01606102 | 0.01606102 | 0.01606102 | 0.01606102 | 0.01606102 | 0.01606102 | 0.01606102 | 0.01606102 | 0.01606102 | 0.01606102 | 0.01606102 | 0.01606102 | 0.01606102 | 0.01606102 | 0.01606102 | 0.01606102 | 0.01606102 | 0.01606102 | 0.01606102 | 0.01606102 | 0.01606102 | 0.01606102 | 0.01606102 | 0.01606102 | 0.01606102 | 0.01606102 | 0.01606102 | 0.01606102 | 0.01535497 | 0.01535497 | 0.01075536 | 0.01075536 | 0.009187177 | 0.008230664 | 0.005285066 | 0.002872075 | 0.001573484 | 0 | 0 | 0.00994968 | 0.006955465
1541 | 699.192 | 0.001590325 | 20 | 750.5 | -790.5 | 0 | 0 | 0 | 0.006411435 | 0.008339568 | 0.009913052 | 0.009913052 | 0.0107775 | 0.01234568 | 0.0169453 | 0.0169453 | 0.01765135 | 0.01765135 | 0.01765135 | 0.01765135 | 0.01765135 | 0.01765135 | 0.01765135 | 0.01765135 | 0.01765135 | 0.01765135 | 0.01765135 | 0.01765135 | 0.01765135 | 0.01765135 | 0.01765135 | 0.01765135 | 0.01765135 | 0.01765135 | 0.01765135 | 0.01765135 | 0.01765135 | 0.01765135 | 0.01765135 | 0.01765135 | 0.01765135 | 0.01765135 | 0.01765135 | 0.01765135 | 0.01765135 | 0.01765135 | 0.01765135 | 0.01765135 | 0.01765135 | 0.01765135 | 0.01765135 | 0.01765135 | 0.01765135 | 0.01765135 | 0.01765135 | 0.01765135 | 0.01765135 | 0.01765135 | 0.01765135 | 0.0169453 | 0.0169453 | 0.01234568 | 0.01234568 | 0.0107775 | 0.009820989 | 0.006875391 | 0.002872075 | 0.001573484 | 0 | 0 | 0.009480636 | 0.007438733
1541 | 691.5832 | 0.001573019 | 10 | 760.5 | -780.5 | 0 | 0 | 0 | 0.007984454 | 0.009912587 | 0.01148607 | 0.01148607 | 0.01235052 | 0.0139187 | 0.01851832 | 0.01851832 | 0.01922437 | 0.01922437 | 0.01922437 | 0.01922437 | 0.01922437 | 0.01922437 | 0.01922437 | 0.01922437 | 0.01922437 | 0.01922437 | 0.01922437 | 0.01922437 | 0.01922437 | 0.01922437 | 0.01922437 | 0.01922437 | 0.01922437 | 0.01922437 | 0.01922437 | 0.01922437 | 0.01922437 | 0.01922437 | 0.01922437 | 0.01922437 | 0.01922437 | 0.01922437 | 0.01922437 | 0.01922437 | 0.01922437 | 0.01922437 | 0.01922437 | 0.01922437 | 0.01922437 | 0.01922437 | 0.01922437 | 0.01922437 | 0.01922437 | 0.01922437 | 0.01922437 | 0.01922437 | 0.01922437 | 0.01922437 | 0.01922437 | 0.01851832 | 0.01851832 | 0.0139187 | 0.0139187 | 0.01235052 | 0.01139401 | 0.00844841 | 0.002872075 | 0.001573484 | 0 | 0 | 0.008860699 | 0.007796709
1495 | 939.1543 | 0.002136124 | 0 | 747.5 | -747.5 | 0 | 0 | 0 | 0.007984454 | 0.009912587 | 0.0136222 | 0.0136222 | 0.01448665 | 0.01605482 | 0.02065444 | 0.02065444 | 0.02136049 | 0.02136049 | 0.02136049 | 0.02136049 | 0.02136049 | 0.02136049 | 0.02136049 | 0.02136049 | 0.02136049 | 0.02136049 | 0.02136049 | 0.02136049 | 0.02136049 | 0.02136049 | 0.02136049 | 0.02136049 | 0.02136049 | 0.02136049 | 0.02136049 | 0.02136049 | 0.02136049 | 0.02136049 | 0.02136049 | 0.02136049 | 0.02136049 | 0.02136049 | 0.02136049 | 0.02136049 | 0.02136049 | 0.02136049 | 0.02136049 | 0.02136049 | 0.02136049 | 0.02136049 | 0.02136049 | 0.02136049 | 0.02136049 | 0.02136049 | 0.02136049 | 0.02136049 | 0.02136049 | 0.02136049 | 0.02136049 | 0.02065444 | 0.02065444 | 0.01605482 | 0.01605482 | 0.01448665 | 0.01353013 | 0.00844841 | 0.002872075 | 0.001573484 | 0 | 0 | 0.007738296 | 0.00733134
1495 | 919.0449 | 0.002090385 | -10 | 757.5 | -737.5 | 0 | 0 | 0 | 0.007984454 | 0.009912587 | 0.01571258 | 0.01571258 | 0.01657703 | 0.01814521 | 0.02274483 | 0.02274483 | 0.02345088 | 0.02345088 | 0.02345088 | 0.02345088 | 0.02345088 | 0.02345088 | 0.02345088 | 0.02345088 | 0.02345088 | 0.02345088 | 0.02345088 | 0.02345088 | 0.02345088 | 0.02345088 | 0.02345088 | 0.02345088 | 0.02345088 | 0.02345088 | 0.02345088 | 0.02345088 | 0.02345088 | 0.02345088 | 0.02345088 | 0.02345088 | 0.02345088 | 0.02345088 | 0.02345088 | 0.02345088 | 0.02345088 | 0.02345088 | 0.02345088 | 0.02345088 | 0.02345088 | 0.02345088 | 0.02345088 | 0.02345088 | 0.02345088 | 0.02345088 | 0.02345088 | 0.02345088 | 0.02345088 | 0.02345088 | 0.02345088 | 0.02274483 | 0.02274483 | 0.01814521 | 0.01814521 | 0.01657703 | 0.01562052 | 0.0105388 | 0.002872075 | 0.001573484 | 0 | 0 | 0.007738296 | 0.007689316
1495 | 946.617 | 0.002153098 | -20 | 767.5 | -727.5 | 0 | 0 | 0 | 0.007984454 | 0.009912587 | 0.01786568 | 0.01786568 | 0.01873013 | 0.02029831 | 0.02489792 | 0.02489792 | 0.02560397 | 0.02560397 | 0.02560397 | 0.02560397 | 0.02560397 | 0.02560397 | 0.02560397 | 0.02560397 | 0.02560397 | 0.02560397 | 0.02560397 | 0.02560397 | 0.02560397 | 0.02560397 | 0.02560397 | 0.02560397 | 0.02560397 | 0.02560397 | 0.02560397 | 0.02560397 | 0.02560397 | 0.02560397 | 0.02560397 | 0.02560397 | 0.02560397 | 0.02560397 | 0.02560397 | 0.02560397 | 0.02560397 | 0.02560397 | 0.02560397 | 0.02560397 | 0.02560397 | 0.02560397 | 0.02560397 | 0.02560397 | 0.02560397 | 0.02560397 | 0.02560397 | 0.02560397 | 0.02560397 | 0.02560397 | 0.02560397 | 0.02489792 | 0.02489792 | 0.02029831 | 0.02029831 | 0.01873013 | 0.01777362 | 0.01269189 | 0.002872075 | 0.001573484 | 0 | 0 | 0.007504713 | 0.008982875
1495 | 912.8723 | 0.002076345 | -30 | 777.5 | -717.5 | 0 | 0 | 0 | 0.007984454 | 0.009912587 | 0.01786568 | 0.01994202 | 0.02080647 | 0.02237465 | 0.02697427 | 0.02697427 | 0.02768032 | 0.02768032 | 0.02768032 | 0.02768032 | 0.02768032 | 0.02768032 | 0.02768032 | 0.02768032 | 0.02768032 | 0.02768032 | 0.02768032 | 0.02768032 | 0.02768032 | 0.02768032 | 0.02768032 | 0.02768032 | 0.02768032 | 0.02768032 | 0.02768032 | 0.02768032 | 0.02768032 | 0.02768032 | 0.02768032 | 0.02768032 | 0.02768032 | 0.02768032 | 0.02768032 | 0.02768032 | 0.02768032 | 0.02768032 | 0.02768032 | 0.02768032 | 0.02768032 | 0.02768032 | 0.02768032 | 0.02768032 | 0.02768032 | 0.02768032 | 0.02768032 | 0.02768032 | 0.02768032 | 0.02768032 | 0.02768032 | 0.02697427 | 0.02697427 | 0.02237465 | 0.02237465 | 0.02080647 | 0.01984996 | 0.01476824 | 0.00494842 | 0.001573484 | 0 | 0 | 0.007181192 | 0.01088472
1495 | 906.596 | 0.00206207 | -40 | 787.5 | -707.5 | 0 | 0 | 0 | 0.007984454 | 0.009912587 | 0.01786568 | 0.02200409 | 0.02286854 | 0.02443672 | 0.02903634 | 0.02903634 | 0.02974239 | 0.02974239 | 0.02974239 | 0.02974239 | 0.02974239 | 0.02974239 | 0.02974239 | 0.02974239 | 0.02974239 | 0.02974239 | 0.02974239 | 0.02974239 | 0.02974239 | 0.02974239 | 0.02974239 | 0.02974239 | 0.02974239 | 0.02974239 | 0.02974239 | 0.02974239 | 0.02974239 | 0.02974239 | 0.02974239 | 0.02974239 | 0.02974239 | 0.02974239 | 0.02974239 | 0.02974239 | 0.02974239 | 0.02974239 | 0.02974239 | 0.02974239 | 0.02974239 | 0.02974239 | 0.02974239 | 0.02974239 | 0.02974239 | 0.02974239 | 0.02974239 | 0.02974239 | 0.02974239 | 0.02974239 | 0.02974239 | 0.02903634 | 0.02903634 | 0.02443672 | 0.02443672 | 0.02286854 | 0.02191203 | 0.01683031 | 0.00701049 | 0.001573484 | 0 | 0 | 0.006844501 | 0.01278656
1495 | 904.2125 | 0.002056649 | -30 | 777.5 | -717.5 | 0 | 0 | 0 | 0.007984454 | 0.009912587 | 0.01786568 | 0.02406074 | 0.02492519 | 0.02649337 | 0.03109299 | 0.03109299 | 0.03179904 | 0.03179904 | 0.03179904 | 0.03179904 | 0.03179904 | 0.03179904 | 0.03179904 | 0.03179904 | 0.03179904 | 0.03179904 | 0.03179904 | 0.03179904 | 0.03179904 | 0.03179904 | 0.03179904 | 0.03179904 | 0.03179904 | 0.03179904 | 0.03179904 | 0.03179904 | 0.03179904 | 0.03179904 | 0.03179904 | 0.03179904 | 0.03179904 | 0.03179904 | 0.03179904 | 0.03179904 | 0.03179904 | 0.03179904 | 0.03179904 | 0.03179904 | 0.03179904 | 0.03179904 | 0.03179904 | 0.03179904 | 0.03179904 | 0.03179904 | 0.03179904 | 0.03179904 | 0.03179904 | 0.03179904 | 0.03179904 | 0.03109299 | 0.03109299 | 0.02649337 | 0.02649337 | 0.02492519 | 0.02396868 | 0.01888696 | 0.009067138 | 0.001573484 | 0 | 0 | 0.007181192 | 0.01088472
1495 | 838.7132 | 0.001907669 | -20 | 767.5 | -727.5 | 0 | 0 | 0 | 0.007984454 | 0.009912587 | 0.01977335 | 0.02596841 | 0.02683286 | 0.02840104 | 0.03300066 | 0.03300066 | 0.03370671 | 0.03370671 | 0.03370671 | 0.03370671 | 0.03370671 | 0.03370671 | 0.03370671 | 0.03370671 | 0.03370671 | 0.03370671 | 0.03370671 | 0.03370671 | 0.03370671 | 0.03370671 | 0.03370671 | 0.03370671 | 0.03370671 | 0.03370671 | 0.03370671 | 0.03370671 | 0.03370671 | 0.03370671 | 0.03370671 | 0.03370671 | 0.03370671 | 0.03370671 | 0.03370671 | 0.03370671 | 0.03370671 | 0.03370671 | 0.03370671 | 0.03370671 | 0.03370671 | 0.03370671 | 0.03370671 | 0.03370671 | 0.03370671 | 0.03370671 | 0.03370671 | 0.03370671 | 0.03370671 | 0.03370671 | 0.03370671 | 0.03300066 | 0.03300066 | 0.02840104 | 0.02840104 | 0.02683286 | 0.02587635 | 0.02079463 | 0.009067138 | 0.001573484 | 0 | 0 | 0.007504713 | 0.008982875
1495 | 889.6513 | 0.002023529 | -10 | 757.5 | -737.5 | 0 | 0 | 0 | 0.007984454 | 0.009912587 | 0.02179688 | 0.02799194 | 0.02885639 | 0.03042457 | 0.03502419 | 0.03502419 | 0.03573024 | 0.03573024 | 0.03573024 | 0.03573024 | 0.03573024 | 0.03573024 | 0.03573024 | 0.03573024 | 0.03573024 | 0.03573024 | 0.03573024 | 0.03573024 | 0.03573024 | 0.03573024 | 0.03573024 | 0.03573024 | 0.03573024 | 0.03573024 | 0.03573024 | 0.03573024 | 0.03573024 | 0.03573024 | 0.03573024 | 0.03573024 | 0.03573024 | 0.03573024 | 0.03573024 | 0.03573024 | 0.03573024 | 0.03573024 | 0.03573024 | 0.03573024 | 0.03573024 | 0.03573024 | 0.03573024 | 0.03573024 | 0.03573024 | 0.03573024 | 0.03573024 | 0.03573024 | 0.03573024 | 0.03573024 | 0.03573024 | 0.03502419 | 0.03502419 | 0.03042457 | 0.03042457 | 0.02885639 | 0.02789988 | 0.02281816 | 0.009067138 | 0.001573484 | 0 | 0 | 0.008382842 | 0.007689316
1495 | 871.8899 | 0.00198313 | 0 | 747.5 | -747.5 | 0 | 0 | 0 | 0.007984454 | 0.009912587 | 0.02378001 | 0.02997507 | 0.03083952 | 0.0324077 | 0.03700732 | 0.03700732 | 0.03771337 | 0.03771337 | 0.03771337 | 0.03771337 | 0.03771337 | 0.03771337 | 0.03771337 | 0.03771337 | 0.03771337 | 0.03771337 | 0.03771337 | 0.03771337 | 0.03771337 | 0.03771337 | 0.03771337 | 0.03771337 | 0.03771337 | 0.03771337 | 0.03771337 | 0.03771337 | 0.03771337 | 0.03771337 | 0.03771337 | 0.03771337 | 0.03771337 | 0.03771337 | 0.03771337 | 0.03771337 | 0.03771337 | 0.03771337 | 0.03771337 | 0.03771337 | 0.03771337 | 0.03771337 | 0.03771337 | 0.03771337 | 0.03771337 | 0.03771337 | 0.03771337 | 0.03771337 | 0.03771337 | 0.03771337 | 0.03771337 | 0.03700732 | 0.03700732 | 0.0324077 | 0.0324077 | 0.03083952 | 0.02988301 | 0.02281816 | 0.009067138 | 0.001573484 | 0 | 0 | 0.01070135 | 0.00733134
1495 | 872.7903 | 0.001985178 | 10 | 737.5 | -757.5 | 0 | 0 | 0 | 0.007984454 | 0.01189777 | 0.02576519 | 0.03196025 | 0.0328247 | 0.03439288 | 0.03899249 | 0.03899249 | 0.03969854 | 0.03969854 | 0.03969854 | 0.03969854 | 0.03969854 | 0.03969854 | 0.03969854 | 0.03969854 | 0.03969854 | 0.03969854 | 0.03969854 | 0.03969854 | 0.03969854 | 0.03969854 | 0.03969854 | 0.03969854 | 0.03969854 | 0.03969854 | 0.03969854 | 0.03969854 | 0.03969854 | 0.03969854 | 0.03969854 | 0.03969854 | 0.03969854 | 0.03969854 | 0.03969854 | 0.03969854 | 0.03969854 | 0.03969854 | 0.03969854 | 0.03969854 | 0.03969854 | 0.03969854 | 0.03969854 | 0.03969854 | 0.03969854 | 0.03969854 | 0.03969854 | 0.03969854 | 0.03969854 | 0.03969854 | 0.03969854 | 0.03899249 | 0.03899249 | 0.03439288 | 0.03439288 | 0.0328247 | 0.03186819 | 0.02281816 | 0.009067138 | 0.001573484 | 0 | 0 | 0.01301987 | 0.006973364
1495 | 903.8751 | 0.002055881 | 20 | 727.5 | -767.5 | 0 | 0 | 0 | 0.007984454 | 0.01395365 | 0.02782107 | 0.03401613 | 0.03488058 | 0.03644876 | 0.04104837 | 0.04104837 | 0.04175443 | 0.04175443 | 0.04175443 | 0.04175443 | 0.04175443 | 0.04175443 | 0.04175443 | 0.04175443 | 0.04175443 | 0.04175443 | 0.04175443 | 0.04175443 | 0.04175443 | 0.04175443 | 0.04175443 | 0.04175443 | 0.04175443 | 0.04175443 | 0.04175443 | 0.04175443 | 0.04175443 | 0.04175443 | 0.04175443 | 0.04175443 | 0.04175443 | 0.04175443 | 0.04175443 | 0.04175443 | 0.04175443 | 0.04175443 | 0.04175443 | 0.04175443 | 0.04175443 | 0.04175443 | 0.04175443 | 0.04175443 | 0.04175443 | 0.04175443 | 0.04175443 | 0.04175443 | 0.04175443 | 0.04175443 | 0.04175443 | 0.04104837 | 0.04104837 | 0.03644876 | 0.03644876 | 0.03488058 | 0.03392407 | 0.02281816 | 0.009067138 | 0.001573484 | 0 | 0 | 0.01707844 | 0.006450109
1495 | 909.3574 | 0.002068351 | 30 | 717.5 | -777.5 | 0 | 0 | 0 | 0.0100528 | 0.016022 | 0.02988942 | 0.03608448 | 0.03694893 | 0.03851711 | 0.04311673 | 0.04311673 | 0.04382278 | 0.04382278 | 0.04382278 | 0.04382278 | 0.04382278 | 0.04382278 | 0.04382278 | 0.04382278 | 0.04382278 | 0.04382278 | 0.04382278 | 0.04382278 | 0.04382278 | 0.04382278 | 0.04382278 | 0.04382278 | 0.04382278 | 0.04382278 | 0.04382278 | 0.04382278 | 0.04382278 | 0.04382278 | 0.04382278 | 0.04382278 | 0.04382278 | 0.04382278 | 0.04382278 | 0.04382278 | 0.04382278 | 0.04382278 | 0.04382278 | 0.04382278 | 0.04382278 | 0.04382278 | 0.04382278 | 0.04382278 | 0.04382278 | 0.04382278 | 0.04382278 | 0.04382278 | 0.04382278 | 0.04382278 | 0.04382278 | 0.04311673 | 0.04311673 | 0.03851711 | 0.03851711 | 0.03694893 | 0.03392407 | 0.02281816 | 0.009067138 | 0.001573484 | 0 | 0 | 0.02226834 | 0.005863216
1495 | 855.1428 | 0.001945039 | 40 | 707.5 | -787.5 | 0 | 0 | 0 | 0.01199784 | 0.01796704 | 0.03183446 | 0.03802952 | 0.03889397 | 0.04046215 | 0.04506176 | 0.04506176 | 0.04576781 | 0.04576781 | 0.04576781 | 0.04576781 | 0.04576781 | 0.04576781 | 0.04576781 | 0.04576781 | 0.04576781 | 0.04576781 | 0.04576781 | 0.04576781 | 0.04576781 | 0.04576781 | 0.04576781 | 0.04576781 | 0.04576781 | 0.04576781 | 0.04576781 | 0.04576781 | 0.04576781 | 0.04576781 | 0.04576781 | 0.04576781 | 0.04576781 | 0.04576781 | 0.04576781 | 0.04576781 | 0.04576781 | 0.04576781 | 0.04576781 | 0.04576781 | 0.04576781 | 0.04576781 | 0.04576781 | 0.04576781 | 0.04576781 | 0.04576781 | 0.04576781 | 0.04576781 | 0.04576781 | 0.04576781 | 0.04576781 | 0.04506176 | 0.04506176 | 0.04046215 | 0.04046215 | 0.03889397 | 0.03392407 | 0.02281816 | 0.009067138 | 0.001573484 | 0 | 0 | 0.02745825 | 0.005305667
1368 | 1033.657 | 0.002351072 | 30 | 654 | -714 | 0 | 0 | 0 | 0.01199784 | 0.01796704 | 0.03183446 | 0.04038059 | 0.04124504 | 0.04281322 | 0.04741284 | 0.04741284 | 0.04811889 | 0.04811889 | 0.04811889 | 0.04811889 | 0.04811889 | 0.04811889 | 0.04811889 | 0.04811889 | 0.04811889 | 0.04811889 | 0.04811889 | 0.04811889 | 0.04811889 | 0.04811889 | 0.04811889 | 0.04811889 | 0.04811889 | 0.04811889 | 0.04811889 | 0.04811889 | 0.04811889 | 0.04811889 | 0.04811889 | 0.04811889 | 0.04811889 | 0.04811889 | 0.04811889 | 0.04811889 | 0.04811889 | 0.04811889 | 0.04811889 | 0.04811889 | 0.04811889 | 0.04811889 | 0.04811889 | 0.04811889 | 0.04811889 | 0.04811889 | 0.04811889 | 0.04811889 | 0.04811889 | 0.04811889 | 0.04811889 | 0.04741284 | 0.04741284 | 0.04281322 | 0.04046215 | 0.03889397 | 0.03392407 | 0.02281816 | 0.009067138 | 0.001573484 | 0 | 0 | 0.007067959 | 0.0007060508
1368 | 993.1124 | 0.002258853 | 20 | 664 | -704 | 0 | 0 | 0 | 0.01199784 | 0.01796704 | 0.03183446 | 0.04263944 | 0.04350389 | 0.04507207 | 0.04967169 | 0.04967169 | 0.05037774 | 0.05037774 | 0.05037774 | 0.05037774 | 0.05037774 | 0.05037774 | 0.05037774 | 0.05037774 | 0.05037774 | 0.05037774 | 0.05037774 | 0.05037774 | 0.05037774 | 0.05037774 | 0.05037774 | 0.05037774 | 0.05037774 | 0.05037774 | 0.05037774 | 0.05037774 | 0.05037774 | 0.05037774 | 0.05037774 | 0.05037774 | 0.05037774 | 0.05037774 | 0.05037774 | 0.05037774 | 0.05037774 | 0.05037774 | 0.05037774 | 0.05037774 | 0.05037774 | 0.05037774 | 0.05037774 | 0.05037774 | 0.05037774 | 0.05037774 | 0.05037774 | 0.05037774 | 0.05037774 | 0.05037774 | 0.05037774 | 0.04967169 | 0.04967169 | 0.04507207 | 0.04046215 | 0.03889397 | 0.03392407 | 0.02281816 | 0.009067138 | 0.001573484 | 0 | 0 | 0.006639089 | 0.002331065
1368 | 1003.392 | 0.002282233 | 10 | 674 | -694 | 0 | 0 | 0 | 0.01199784 | 0.01796704 | 0.03183446 | 0.04263944 | 0.04578613 | 0.04735431 | 0.05195392 | 0.05195392 | 0.05265997 | 0.05265997 | 0.05265997 | 0.05265997 | 0.05265997 | 0.05265997 | 0.05265997 | 0.05265997 | 0.05265997 | 0.05265997 | 0.05265997 | 0.05265997 | 0.05265997 | 0.05265997 | 0.05265997 | 0.05265997 | 0.05265997 | 0.05265997 | 0.05265997 | 0.05265997 | 0.05265997 | 0.05265997 | 0.05265997 | 0.05265997 | 0.05265997 | 0.05265997 | 0.05265997 | 0.05265997 | 0.05265997 | 0.05265997 | 0.05265997 | 0.05265997 | 0.05265997 | 0.05265997 | 0.05265997 | 0.05265997 | 0.05265997 | 0.05265997 | 0.05265997 | 0.05265997 | 0.05265997 | 0.05265997 | 0.05265997 | 0.05195392 | 0.05195392 | 0.04735431 | 0.04274438 | 0.03889397 | 0.03392407 | 0.02281816 | 0.009067138 | 0.001573484 | 0 | 0 | 0.006052195 | 0.004052478
1368 | 1008.305 | 0.002293408 | 0 | 684 | -684 | 0 | 0 | 0 | 0.01199784 | 0.01796704 | 0.03183446 | 0.04263944 | 0.04807954 | 0.04964771 | 0.05424733 | 0.05424733 | 0.05495338 | 0.05495338 | 0.05495338 | 0.05495338 | 0.05495338 | 0.05495338 | 0.05495338 | 0.05495338 | 0.05495338 | 0.05495338 | 0.05495338 | 0.05495338 | 0.05495338 | 0.05495338 | 0.05495338 | 0.05495338 | 0.05495338 | 0.05495338 | 0.05495338 | 0.05495338 | 0.05495338 | 0.05495338 | 0.05495338 | 0.05495338 | 0.05495338 | 0.05495338 | 0.05495338 | 0.05495338 | 0.05495338 | 0.05495338 | 0.05495338 | 0.05495338 | 0.05495338 | 0.05495338 | 0.05495338 | 0.05495338 | 0.05495338 | 0.05495338 | 0.05495338 | 0.05495338 | 0.05495338 | 0.05495338 | 0.05495338 | 0.05424733 | 0.05424733 | 0.04964771 | 0.04503779 | 0.03889397 | 0.03392407 | 0.02281816 | 0.009067138 | 0.001573484 | 0 | 0 | 0.005465302 | 0.005774941
1368 | 1002.873 | 0.002281053 | -10 | 694 | -674 | 0 | 0 | 0 | 0.01199784 | 0.01796704 | 0.03183446 | 0.04263944 | 0.05036059 | 0.05192877 | 0.05652838 | 0.05652838 | 0.05723443 | 0.05723443 | 0.05723443 | 0.05723443 | 0.05723443 | 0.05723443 | 0.05723443 | 0.05723443 | 0.05723443 | 0.05723443 | 0.05723443 | 0.05723443 | 0.05723443 | 0.05723443 | 0.05723443 | 0.05723443 | 0.05723443 | 0.05723443 | 0.05723443 | 0.05723443 | 0.05723443 | 0.05723443 | 0.05723443 | 0.05723443 | 0.05723443 | 0.05723443 | 0.05723443 | 0.05723443 | 0.05723443 | 0.05723443 | 0.05723443 | 0.05723443 | 0.05723443 | 0.05723443 | 0.05723443 | 0.05723443 | 0.05723443 | 0.05723443 | 0.05723443 | 0.05723443 | 0.05723443 | 0.05723443 | 0.05723443 | 0.05652838 | 0.05652838 | 0.05192877 | 0.04731884 | 0.03889397 | 0.03392407 | 0.02281816 | 0.009067138 | 0.001573484 | 0 | 0 | 0.004052478 | 0.007500212
1368 | 1012.869 | 0.002303789 | -20 | 704 | -664 | 0 | 0 | 0 | 0.01199784 | 0.01796704 | 0.03183446 | 0.04263944 | 0.05036059 | 0.05423256 | 0.05883217 | 0.05883217 | 0.05953822 | 0.05953822 | 0.05953822 | 0.05953822 | 0.05953822 | 0.05953822 | 0.05953822 | 0.05953822 | 0.05953822 | 0.05953822 | 0.05953822 | 0.05953822 | 0.05953822 | 0.05953822 | 0.05953822 | 0.05953822 | 0.05953822 | 0.05953822 | 0.05953822 | 0.05953822 | 0.05953822 | 0.05953822 | 0.05953822 | 0.05953822 | 0.05953822 | 0.05953822 | 0.05953822 | 0.05953822 | 0.05953822 | 0.05953822 | 0.05953822 | 0.05953822 | 0.05953822 | 0.05953822 | 0.05953822 | 0.05953822 | 0.05953822 | 0.05953822 | 0.05953822 | 0.05953822 | 0.05953822 | 0.05953822 | 0.05953822 | 0.05883217 | 0.05883217 | 0.05423256 | 0.04962263 | 0.04119776 | 0.03392407 | 0.02281816 | 0.009067138 | 0.001573484 | 0 | 0 | 0.002331065 | 0.009225484
1368 | 993.1268 | 0.002258886 | -30 | 714 | -654 | 0 | 0 | 0 | 0.01199784 | 0.01796704 | 0.03183446 | 0.04263944 | 0.05036059 | 0.05649144 | 0.06109106 | 0.06109106 | 0.06179711 | 0.06179711 | 0.06179711 | 0.06179711 | 0.06179711 | 0.06179711 | 0.06179711 | 0.06179711 | 0.06179711 | 0.06179711 | 0.06179711 | 0.06179711 | 0.06179711 | 0.06179711 | 0.06179711 | 0.06179711 | 0.06179711 | 0.06179711 | 0.06179711 | 0.06179711 | 0.06179711 | 0.06179711 | 0.06179711 | 0.06179711 | 0.06179711 | 0.06179711 | 0.06179711 | 0.06179711 | 0.06179711 | 0.06179711 | 0.06179711 | 0.06179711 | 0.06179711 | 0.06179711 | 0.06179711 | 0.06179711 | 0.06179711 | 0.06179711 | 0.06179711 | 0.06179711 | 0.06179711 | 0.06179711 | 0.06179711 | 0.06109106 | 0.06109106 | 0.05649144 | 0.05188152 | 0.04345664 | 0.03392407 | 0.02281816 | 0.009067138 | 0.001573484 | 0 | 0 | 0.0007060508 | 0.01180741
1295 | 673.4961 | 0.00153188 | -40 | 687.5 | -607.5 | 0 | 0 | 0 | 0.01199784 | 0.01796704 | 0.03183446 | 0.04263944 | 0.05036059 | 0.05649144 | 0.06109106 | 0.06262294 | 0.06332899 | 0.06332899 | 0.06332899 | 0.06332899 | 0.06332899 | 0.06332899 | 0.06332899 | 0.06332899 | 0.06332899 | 0.06332899 | 0.06332899 | 0.06332899 | 0.06332899 | 0.06332899 | 0.06332899 | 0.06332899 | 0.06332899 | 0.06332899 | 0.06332899 | 0.06332899 | 0.06332899 | 0.06332899 | 0.06332899 | 0.06332899 | 0.06332899 | 0.06332899 | 0.06332899 | 0.06332899 | 0.06332899 | 0.06332899 | 0.06332899 | 0.06332899 | 0.06332899 | 0.06332899 | 0.06332899 | 0.06332899 | 0.06332899 | 0.06332899 | 0.06332899 | 0.06332899 | 0.06332899 | 0.06332899 | 0.06332899 | 0.06262294 | 0.06262294 | 0.05802332 | 0.0534134 | 0.04345664 | 0.03392407 | 0.02281816 | 0.009067138 | 0.001573484 | 0 | 0 | 0.0001685855 | 0.006378786
1245 | 756.2407 | 0.001720084 | -30 | 652.5 | -592.5 | 0 | 0 | 0 | 0.01199784 | 0.01796704 | 0.03183446 | 0.04263944 | 0.05036059 | 0.05649144 | 0.06109106 | 0.06434302 | 0.06504907 | 0.06504907 | 0.06504907 | 0.06504907 | 0.06504907 | 0.06504907 | 0.06504907 | 0.06504907 | 0.06504907 | 0.06504907 | 0.06504907 | 0.06504907 | 0.06504907 | 0.06504907 | 0.06504907 | 0.06504907 | 0.06504907 | 0.06504907 | 0.06504907 | 0.06504907 | 0.06504907 | 0.06504907 | 0.06504907 | 0.06504907 | 0.06504907 | 0.06504907 | 0.06504907 | 0.06504907 | 0.06504907 | 0.06504907 | 0.06504907 | 0.06504907 | 0.06504907 | 0.06504907 | 0.06504907 | 0.06504907 | 0.06504907 | 0.06504907 | 0.06504907 | 0.06504907 | 0.06504907 | 0.06504907 | 0.06504907 | 0.06434302 | 0.06434302 | 0.05974341 | 0.0534134 | 0.04345664 | 0.03392407 | 0.02281816 | 0.009067138 | 0.001573484 | 0 | 0 | 0 | 0.0007060508
1245 | 724.0777 | 0.001646929 | -20 | 642.5 | -602.5 | 0 | 0 | 0 | 0.01199784 | 0.01796704 | 0.03183446 | 0.04263944 | 0.05036059 | 0.05649144 | 0.06109106 | 0.06598995 | 0.066696 | 0.066696 | 0.066696 | 0.066696 | 0.066696 | 0.066696 | 0.066696 | 0.066696 | 0.066696 | 0.066696 | 0.066696 | 0.066696 | 0.066696 | 0.066696 | 0.066696 | 0.066696 | 0.066696 | 0.066696 | 0.066696 | 0.066696 | 0.066696 | 0.066696 | 0.066696 | 0.066696 | 0.066696 | 0.066696 | 0.066696 | 0.066696 | 0.066696 | 0.066696 | 0.066696 | 0.066696 | 0.066696 | 0.066696 | 0.066696 | 0.066696 | 0.066696 | 0.066696 | 0.066696 | 0.066696 | 0.066696 | 0.066696 | 0.066696 | 0.06598995 | 0.06598995 | 0.06139033 | 0.0534134 | 0.04345664 | 0.03392407 | 0.02281816 | 0.009067138 | 0.001573484 | 0 | 0 | 3.64652e-05 | 0.0007060508
1245 | 734.0004 | 0.001669498 | -10 | 632.5 | -612.5 | 0 | 0 | 0 | 0.01199784 | 0.01796704 | 0.03183446 | 0.04263944 | 0.05036059 | 0.05649144 | 0.06109106 | 0.06765945 | 0.0683655 | 0.0683655 | 0.0683655 | 0.0683655 | 0.0683655 | 0.0683655 | 0.0683655 | 0.0683655 | 0.0683655 | 0.0683655 | 0.0683655 | 0.0683655 | 0.0683655 | 0.0683655 | 0.0683655 | 0.0683655 | 0.0683655 | 0.0683655 | 0.0683655 | 0.0683655 | 0.0683655 | 0.0683655 | 0.0683655 | 0.0683655 | 0.0683655 | 0.0683655 | 0.0683655 | 0.0683655 | 0.0683655 | 0.0683655 | 0.0683655 | 0.0683655 | 0.0683655 | 0.0683655 | 0.0683655 | 0.0683655 | 0.0683655 | 0.0683655 | 0.0683655 | 0.0683655 | 0.0683655 | 0.0683655 | 0.0683655 | 0.06765945 | 0.06765945 | 0.06139033 | 0.0534134 | 0.04345664 | 0.03392407 | 0.02281816 | 0.009067138 | 0.001573484 | 0 | 0 | 0.0003007058 | 0.0007060508
1245 | 707.6339 | 0.001609527 | 0 | 622.5 | -622.5 | 0 | 0 | 0 | 0.01199784 | 0.01796704 | 0.03183446 | 0.04263944 | 0.05036059 | 0.05649144 | 0.06270058 | 0.06926897 | 0.06997503 | 0.06997503 | 0.06997503 | 0.06997503 | 0.06997503 | 0.06997503 | 0.06997503 | 0.06997503 | 0.06997503 | 0.06997503 | 0.06997503 | 0.06997503 | 0.06997503 | 0.06997503 | 0.06997503 | 0.06997503 | 0.06997503 | 0.06997503 | 0.06997503 | 0.06997503 | 0.06997503 | 0.06997503 | 0.06997503 | 0.06997503 | 0.06997503 | 0.06997503 | 0.06997503 | 0.06997503 | 0.06997503 | 0.06997503 | 0.06997503 | 0.06997503 | 0.06997503 | 0.06997503 | 0.06997503 | 0.06997503 | 0.06997503 | 0.06997503 | 0.06997503 | 0.06997503 | 0.06997503 | 0.06997503 | 0.06997503 | 0.06926897 | 0.06926897 | 0.06139033 | 0.0534134 | 0.04345664 | 0.03392407 | 0.02281816 | 0.009067138 | 0.001573484 | 0 | 0 | 0.0005649464 | 0.0005649464
1245 | 734.6768 | 0.001671036 | 10 | 612.5 | -632.5 | 0 | 0 | 0 | 0.01199784 | 0.01796704 | 0.03183446 | 0.04263944 | 0.05036059 | 0.05649144 | 0.06437162 | 0.07094001 | 0.07164606 | 0.07164606 | 0.07164606 | 0.07164606 | 0.07164606 | 0.07164606 | 0.07164606 | 0.07164606 | 0.07164606 | 0.07164606 | 0.07164606 | 0.07164606 | 0.07164606 | 0.07164606 | 0.07164606 | 0.07164606 | 0.07164606 | 0.07164606 | 0.07164606 | 0.07164606 | 0.07164606 | 0.07164606 | 0.07164606 | 0.07164606 | 0.07164606 | 0.07164606 | 0.07164606 | 0.07164606 | 0.07164606 | 0.07164606 | 0.07164606 | 0.07164606 | 0.07164606 | 0.07164606 | 0.07164606 | 0.07164606 | 0.07164606 | 0.07164606 | 0.07164606 | 0.07164606 | 0.07164606 | 0.07164606 | 0.07164606 | 0.07094001 | 0.06926897 | 0.06139033 | 0.0534134 | 0.04345664 | 0.03392407 | 0.02281816 | 0.009067138 | 0.001573484 | 0 | 0 | 0.001851586 | 0.0003007058
1245 | 734.4288 | 0.001670472 | 20 | 602.5 | -642.5 | 0 | 0 | 0 | 0.01199784 | 0.01796704 | 0.03183446 | 0.04263944 | 0.05036059 | 0.05816191 | 0.06604209 | 0.07261048 | 0.07331653 | 0.07331653 | 0.07331653 | 0.07331653 | 0.07331653 | 0.07331653 | 0.07331653 | 0.07331653 | 0.07331653 | 0.07331653 | 0.07331653 | 0.07331653 | 0.07331653 | 0.07331653 | 0.07331653 | 0.07331653 | 0.07331653 | 0.07331653 | 0.07331653 | 0.07331653 | 0.07331653 | 0.07331653 | 0.07331653 | 0.07331653 | 0.07331653 | 0.07331653 | 0.07331653 | 0.07331653 | 0.07331653 | 0.07331653 | 0.07331653 | 0.07331653 | 0.07331653 | 0.07331653 | 0.07331653 | 0.07331653 | 0.07331653 | 0.07331653 | 0.07331653 | 0.07331653 | 0.07331653 | 0.07331653 | 0.07331653 | 0.07261048 | 0.06926897 | 0.06139033 | 0.0534134 | 0.04345664 | 0.03392407 | 0.02281816 | 0.009067138 | 0.001573484 | 0 | 0 | 0.004309816 | 3.64652e-05
1245 | 717.025 | 0.001630887 | 30 | 592.5 | -652.5 | 0 | 0 | 0 | 0.01199784 | 0.01796704 | 0.03183446 | 0.04263944 | 0.05036059 | 0.0597928 | 0.06767298 | 0.07424137 | 0.07494742 | 0.07494742 | 0.07494742 | 0.07494742 | 0.07494742 | 0.07494742 | 0.07494742 | 0.07494742 | 0.07494742 | 0.07494742 | 0.07494742 | 0.07494742 | 0.07494742 | 0.07494742 | 0.07494742 | 0.07494742 | 0.07494742 | 0.07494742 | 0.07494742 | 0.07494742 | 0.07494742 | 0.07494742 | 0.07494742 | 0.07494742 | 0.07494742 | 0.07494742 | 0.07494742 | 0.07494742 | 0.07494742 | 0.07494742 | 0.07494742 | 0.07494742 | 0.07494742 | 0.07494742 | 0.07494742 | 0.07494742 | 0.07494742 | 0.07494742 | 0.07494742 | 0.07494742 | 0.07494742 | 0.07494742 | 0.07494742 | 0.07424137 | 0.06926897 | 0.06139033 | 0.0534134 | 0.04345664 | 0.03392407 | 0.02281816 | 0.009067138 | 0.001573484 | 0 | 0 | 0.006768045 | 0
1245 | 715.6296 | 0.001627713 | 40 | 582.5 | -662.5 | 0 | 0 | 0 | 0.01199784 | 0.01796704 | 0.03183446 | 0.04263944 | 0.05036059 | 0.06142051 | 0.06930069 | 0.07586908 | 0.07657513 | 0.07657513 | 0.07657513 | 0.07657513 | 0.07657513 | 0.07657513 | 0.07657513 | 0.07657513 | 0.07657513 | 0.07657513 | 0.07657513 | 0.07657513 | 0.07657513 | 0.07657513 | 0.07657513 | 0.07657513 | 0.07657513 | 0.07657513 | 0.07657513 | 0.07657513 | 0.07657513 | 0.07657513 | 0.07657513 | 0.07657513 | 0.07657513 | 0.07657513 | 0.07657513 | 0.07657513 | 0.07657513 | 0.07657513 | 0.07657513 | 0.07657513 | 0.07657513 | 0.07657513 | 0.07657513 | 0.07657513 | 0.07657513 | 0.07657513 | 0.07657513 | 0.07657513 | 0.07657513 | 0.07657513 | 0.07657513 | 0.07424137 | 0.06926897 | 0.06139033 | 0.0534134 | 0.04345664 | 0.03392407 | 0.02281816 | 0.009067138 | 0.001573484 | 0 | 0 | 0.009616081 | 0
1245 | 721.0321 | 0.001640001 | 30 | 592.5 | -652.5 | 0 | 0 | 0 | 0.01199784 | 0.01796704 | 0.03183446 | 0.04263944 | 0.05036059 | 0.06306052 | 0.07094069 | 0.07750908 | 0.07821514 | 0.07821514 | 0.07821514 | 0.07821514 | 0.07821514 | 0.07821514 | 0.07821514 | 0.07821514 | 0.07821514 | 0.07821514 | 0.07821514 | 0.07821514 | 0.07821514 | 0.07821514 | 0.07821514 | 0.07821514 | 0.07821514 | 0.07821514 | 0.07821514 | 0.07821514 | 0.07821514 | 0.07821514 | 0.07821514 | 0.07821514 | 0.07821514 | 0.07821514 | 0.07821514 | 0.07821514 | 0.07821514 | 0.07821514 | 0.07821514 | 0.07821514 | 0.07821514 | 0.07821514 | 0.07821514 | 0.07821514 | 0.07821514 | 0.07821514 | 0.07821514 | 0.07821514 | 0.07821514 | 0.07821514 | 0.07821514 | 0.07588137 | 0.06926897 | 0.06139033 | 0.0534134 | 0.04345664 | 0.03392407 | 0.02281816 | 0.009067138 | 0.001573484 | 0 | 0 | 0.006768045 | 0
1239 | 488.8187 | 0.001111827 | 20 | 599.5 | -639.5 | 0 | 0 | 0 | 0.01199784 | 0.01796704 | 0.03183446 | 0.04263944 | 0.05036059 | 0.06306052 | 0.07205252 | 0.07862091 | 0.07932696 | 0.07932696 | 0.07932696 | 0.07932696 | 0.07932696 | 0.07932696 | 0.07932696 | 0.07932696 | 0.07932696 | 0.07932696 | 0.07932696 | 0.07932696 | 0.07932696 | 0.07932696 | 0.07932696 | 0.07932696 | 0.07932696 | 0.07932696 | 0.07932696 | 0.07932696 | 0.07932696 | 0.07932696 | 0.07932696 | 0.07932696 | 0.07932696 | 0.07932696 | 0.07932696 | 0.07932696 | 0.07932696 | 0.07932696 | 0.07932696 | 0.07932696 | 0.07932696 | 0.07932696 | 0.07932696 | 0.07932696 | 0.07932696 | 0.07932696 | 0.07932696 | 0.07932696 | 0.07932696 | 0.07932696 | 0.07932696 | 0.0769932 | 0.06926897 | 0.06139033 | 0.0534134 | 0.04345664 | 0.03392407 | 0.02281816 | 0.009067138 | 0.001573484 | 0 | 0 | 0.003572347 | 0
1229 | 490.8949 | 0.00111655 | 10 | 604.5 | -624.5 | 0 | 0 | 0 | 0.01199784 | 0.01796704 | 0.03183446 | 0.04263944 | 0.05036059 | 0.06306052 | 0.07316907 | 0.07973746 | 0.08044351 | 0.08044351 | 0.08044351 | 0.08044351 | 0.08044351 | 0.08044351 | 0.08044351 | 0.08044351 | 0.08044351 | 0.08044351 | 0.08044351 | 0.08044351 | 0.08044351 | 0.08044351 | 0.08044351 | 0.08044351 | 0.08044351 | 0.08044351 | 0.08044351 | 0.08044351 | 0.08044351 | 0.08044351 | 0.08044351 | 0.08044351 | 0.08044351 | 0.08044351 | 0.08044351 | 0.08044351 | 0.08044351 | 0.08044351 | 0.08044351 | 0.08044351 | 0.08044351 | 0.08044351 | 0.08044351 | 0.08044351 | 0.08044351 | 0.08044351 | 0.08044351 | 0.08044351 | 0.08044351 | 0.08044351 | 0.08044351 | 0.07810975 | 0.06926897 | 0.06139033 | 0.0534134 | 0.04345664 | 0.03392407 | 0.02281816 | 0.009067138 | 0.001573484 | 0 | 0 | 0.0006177945 | 0.0002952141
1229 | 594.8618 | 0.001353024 | 0 | 614.5 | -614.5 | 0 | 0 | 0 | 0.01199784 | 0.01796704 | 0.03183446 | 0.04263944 | 0.05036059 | 0.06306052 | 0.07316907 | 0.08109049 | 0.08179654 | 0.08179654 | 0.08179654 | 0.08179654 | 0.08179654 | 0.08179654 | 0.08179654 | 0.08179654 | 0.08179654 | 0.08179654 | 0.08179654 | 0.08179654 | 0.08179654 | 0.08179654 | 0.08179654 | 0.08179654 | 0.08179654 | 0.08179654 | 0.08179654 | 0.08179654 | 0.08179654 | 0.08179654 | 0.08179654 | 0.08179654 | 0.08179654 | 0.08179654 | 0.08179654 | 0.08179654 | 0.08179654 | 0.08179654 | 0.08179654 | 0.08179654 | 0.08179654 | 0.08179654 | 0.08179654 | 0.08179654 | 0.08179654 | 0.08179654 | 0.08179654 | 0.08179654 | 0.08179654 | 0.08179654 | 0.08179654 | 0.07946277 | 0.06926897 | 0.06139033 | 0.0534134 | 0.04345664 | 0.03392407 | 0.02281816 | 0.009067138 | 0.001573484 | 0 | 0 | 0.0003535539 | 0.001168629
1229 | 606.1834 | 0.001378776 | -10 | 624.5 | -604.5 | 0 | 0 | 0 | 0.01199784 | 0.01796704 | 0.03183446 | 0.04263944 | 0.05036059 | 0.06306052 | 0.07316907 | 0.08246926 | 0.08317531 | 0.08317531 | 0.08317531 | 0.08317531 | 0.08317531 | 0.08317531 | 0.08317531 | 0.08317531 | 0.08317531 | 0.08317531 | 0.08317531 | 0.08317531 | 0.08317531 | 0.08317531 | 0.08317531 | 0.08317531 | 0.08317531 | 0.08317531 | 0.08317531 | 0.08317531 | 0.08317531 | 0.08317531 | 0.08317531 | 0.08317531 | 0.08317531 | 0.08317531 | 0.08317531 | 0.08317531 | 0.08317531 | 0.08317531 | 0.08317531 | 0.08317531 | 0.08317531 | 0.08317531 | 0.08317531 | 0.08317531 | 0.08317531 | 0.08317531 | 0.08317531 | 0.08317531 | 0.08317531 | 0.08317531 | 0.08317531 | 0.08084155 | 0.07064775 | 0.06139033 | 0.0534134 | 0.04345664 | 0.03392407 | 0.02281816 | 0.009067138 | 0.001573484 | 0 | 0 | 8.931331e-05 | 0.002042043
1229 | 595.1567 | 0.001353695 | -20 | 634.5 | -594.5 | 0 | 0 | 0 | 0.01199784 | 0.01796704 | 0.03183446 | 0.04263944 | 0.05036059 | 0.06306052 | 0.07316907 | 0.08382296 | 0.08452901 | 0.08452901 | 0.08452901 | 0.08452901 | 0.08452901 | 0.08452901 | 0.08452901 | 0.08452901 | 0.08452901 | 0.08452901 | 0.08452901 | 0.08452901 | 0.08452901 | 0.08452901 | 0.08452901 | 0.08452901 | 0.08452901 | 0.08452901 | 0.08452901 | 0.08452901 | 0.08452901 | 0.08452901 | 0.08452901 | 0.08452901 | 0.08452901 | 0.08452901 | 0.08452901 | 0.08452901 | 0.08452901 | 0.08452901 | 0.08452901 | 0.08452901 | 0.08452901 | 0.08452901 | 0.08452901 | 0.08452901 | 0.08452901 | 0.08452901 | 0.08452901 | 0.08452901 | 0.08452901 | 0.08452901 | 0.08452901 | 0.08219524 | 0.07200145 | 0.06139033 | 0.0534134 | 0.04345664 | 0.03392407 | 0.02281816 | 0.009067138 | 0.001573484 | 0 | 0 | 0 | 0.004874583
1229 | 610.6683 | 0.001388977 | -30 | 644.5 | -584.5 | 0 | 0 | 0 | 0.01199784 | 0.01796704 | 0.03183446 | 0.04263944 | 0.05036059 | 0.06306052 | 0.07316907 | 0.08382296 | 0.08591798 | 0.08591798 | 0.08591798 | 0.08591798 | 0.08591798 | 0.08591798 | 0.08591798 | 0.08591798 | 0.08591798 | 0.08591798 | 0.08591798 | 0.08591798 | 0.08591798 | 0.08591798 | 0.08591798 | 0.08591798 | 0.08591798 | 0.08591798 | 0.08591798 | 0.08591798 | 0.08591798 | 0.08591798 | 0.08591798 | 0.08591798 | 0.08591798 | 0.08591798 | 0.08591798 | 0.08591798 | 0.08591798 | 0.08591798 | 0.08591798 | 0.08591798 | 0.08591798 | 0.08591798 | 0.08591798 | 0.08591798 | 0.08591798 | 0.08591798 | 0.08591798 | 0.08591798 | 0.08591798 | 0.08591798 | 0.08591798 | 0.08358422 | 0.07339042 | 0.06277931 | 0.0534134 | 0.04345664 | 0.03392407 | 0.02281816 | 0.009067138 | 0.001573484 | 0 | 0 | 0 | 0.008689628
1229 | 601.294 | 0.001367655 | -40 | 654.5 | -574.5 | 0 | 0 | 0 | 0.01199784 | 0.01796704 | 0.03183446 | 0.04263944 | 0.05036059 | 0.06306052 | 0.07316907 | 0.08382296 | 0.08728564 | 0.08728564 | 0.08728564 | 0.08728564 | 0.08728564 | 0.08728564 | 0.08728564 | 0.08728564 | 0.08728564 | 0.08728564 | 0.08728564 | 0.08728564 | 0.08728564 | 0.08728564 | 0.08728564 | 0.08728564 | 0.08728564 | 0.08728564 | 0.08728564 | 0.08728564 | 0.08728564 | 0.08728564 | 0.08728564 | 0.08728564 | 0.08728564 | 0.08728564 | 0.08728564 | 0.08728564 | 0.08728564 | 0.08728564 | 0.08728564 | 0.08728564 | 0.08728564 | 0.08728564 | 0.08728564 | 0.08728564 | 0.08728564 | 0.08728564 | 0.08728564 | 0.08728564 | 0.08728564 | 0.08728564 | 0.08728564 | 0.08495187 | 0.07475808 | 0.06414697 | 0.0534134 | 0.04345664 | 0.03392407 | 0.02281816 | 0.009067138 | 0.001573484 | 0 | 0 | 0 | 0.01250467
1229 | 614.0357 | 0.001396636 | -30 | 644.5 | -584.5 | 0 | 0 | 0 | 0.01199784 | 0.01796704 | 0.03183446 | 0.04263944 | 0.05036059 | 0.06306052 | 0.07316907 | 0.08382296 | 0.08868227 | 0.08868227 | 0.08868227 | 0.08868227 | 0.08868227 | 0.08868227 | 0.08868227 | 0.08868227 | 0.08868227 | 0.08868227 | 0.08868227 | 0.08868227 | 0.08868227 | 0.08868227 | 0.08868227 | 0.08868227 | 0.08868227 | 0.08868227 | 0.08868227 | 0.08868227 | 0.08868227 | 0.08868227 | 0.08868227 | 0.08868227 | 0.08868227 | 0.08868227 | 0.08868227 | 0.08868227 | 0.08868227 | 0.08868227 | 0.08868227 | 0.08868227 | 0.08868227 | 0.08868227 | 0.08868227 | 0.08868227 | 0.08868227 | 0.08868227 | 0.08868227 | 0.08868227 | 0.08868227 | 0.08868227 | 0.08868227 | 0.08634851 | 0.07615471 | 0.0655436 | 0.0534134 | 0.04345664 | 0.03392407 | 0.02281816 | 0.009067138 | 0.001573484 | 0 | 0 | 0 | 0.008689628
1229 | 608.4341 | 0.001383895 | -20 | 634.5 | -594.5 | 0 | 0 | 0 | 0.01199784 | 0.01796704 | 0.03183446 | 0.04263944 | 0.05036059 | 0.06306052 | 0.07316907 | 0.08520685 | 0.09006617 | 0.09006617 | 0.09006617 | 0.09006617 | 0.09006617 | 0.09006617 | 0.09006617 | 0.09006617 | 0.09006617 | 0.09006617 | 0.09006617 | 0.09006617 | 0.09006617 | 0.09006617 | 0.09006617 | 0.09006617 | 0.09006617 | 0.09006617 | 0.09006617 | 0.09006617 | 0.09006617 | 0.09006617 | 0.09006617 | 0.09006617 | 0.09006617 | 0.09006617 | 0.09006617 | 0.09006617 | 0.09006617 | 0.09006617 | 0.09006617 | 0.09006617 | 0.09006617 | 0.09006617 | 0.09006617 | 0.09006617 | 0.09006617 | 0.09006617 | 0.09006617 | 0.09006617 | 0.09006617 | 0.09006617 | 0.09006617 | 0.08773241 | 0.07753861 | 0.0655436 | 0.0534134 | 0.04345664 | 0.03392407 | 0.02281816 | 0.009067138 | 0.001573484 | 0 | 0 | 0 | 0.004874583
1229 | 471.6991 | 0.001072889 | -10 | 624.5 | -604.5 | 0 | 0 | 0 | 0.01199784 | 0.01796704 | 0.03183446 | 0.04263944 | 0.05036059 | 0.06306052 | 0.07316907 | 0.08627974 | 0.09113906 | 0.09113906 | 0.09113906 | 0.09113906 | 0.09113906 | 0.09113906 | 0.09113906 | 0.09113906 | 0.09113906 | 0.09113906 | 0.09113906 | 0.09113906 | 0.09113906 | 0.09113906 | 0.09113906 | 0.09113906 | 0.09113906 | 0.09113906 | 0.09113906 | 0.09113906 | 0.09113906 | 0.09113906 | 0.09113906 | 0.09113906 | 0.09113906 | 0.09113906 | 0.09113906 | 0.09113906 | 0.09113906 | 0.09113906 | 0.09113906 | 0.09113906 | 0.09113906 | 0.09113906 | 0.09113906 | 0.09113906 | 0.09113906 | 0.09113906 | 0.09113906 | 0.09113906 | 0.09113906 | 0.09113906 | 0.09113906 | 0.08880529 | 0.0786115 | 0.0655436 | 0.0534134 | 0.04345664 | 0.03392407 | 0.02281816 | 0.009067138 | 0.001573484 | 0 | 0 | 0.0006146892 | 0.002042043
1229 | 556.9573 | 0.00126681 | 0 | 614.5 | -614.5 | 0 | 0 | 0 | 0.01199784 | 0.01796704 | 0.03183446 | 0.04263944 | 0.05036059 | 0.06306052 | 0.07316907 | 0.08754655 | 0.09240587 | 0.09240587 | 0.09240587 | 0.09240587 | 0.09240587 | 0.09240587 | 0.09240587 | 0.09240587 | 0.09240587 | 0.09240587 | 0.09240587 | 0.09240587 | 0.09240587 | 0.09240587 | 0.09240587 | 0.09240587 | 0.09240587 | 0.09240587 | 0.09240587 | 0.09240587 | 0.09240587 | 0.09240587 | 0.09240587 | 0.09240587 | 0.09240587 | 0.09240587 | 0.09240587 | 0.09240587 | 0.09240587 | 0.09240587 | 0.09240587 | 0.09240587 | 0.09240587 | 0.09240587 | 0.09240587 | 0.09240587 | 0.09240587 | 0.09240587 | 0.09240587 | 0.09240587 | 0.09240587 | 0.09240587 | 0.09240587 | 0.0900721 | 0.0786115 | 0.0655436 | 0.0534134 | 0.04345664 | 0.03392407 | 0.02281816 | 0.009067138 | 0.001573484 | 0 | 0 | 0.002433296 | 0.001168629
1229 | 594.676 | 0.001352602 | 10 | 604.5 | -624.5 | 0 | 0 | 0 | 0.01199784 | 0.01796704 | 0.03183446 | 0.04263944 | 0.05036059 | 0.06306052 | 0.07452167 | 0.08889915 | 0.09375847 | 0.09375847 | 0.09375847 | 0.09375847 | 0.09375847 | 0.09375847 | 0.09375847 | 0.09375847 | 0.09375847 | 0.09375847 | 0.09375847 | 0.09375847 | 0.09375847 | 0.09375847 | 0.09375847 | 0.09375847 | 0.09375847 | 0.09375847 | 0.09375847 | 0.09375847 | 0.09375847 | 0.09375847 | 0.09375847 | 0.09375847 | 0.09375847 | 0.09375847 | 0.09375847 | 0.09375847 | 0.09375847 | 0.09375847 | 0.09375847 | 0.09375847 | 0.09375847 | 0.09375847 | 0.09375847 | 0.09375847 | 0.09375847 | 0.09375847 | 0.09375847 | 0.09375847 | 0.09375847 | 0.09375847 | 0.09375847 | 0.09142471 | 0.0786115 | 0.0655436 | 0.0534134 | 0.04345664 | 0.03392407 | 0.02281816 | 0.009067138 | 0.001573484 | 0 | 0 | 0.004251903 | 0.0002952141
1229 | 607.8077 | 0.00138247 | 20 | 594.5 | -634.5 | 0 | 0 | 0 | 0.01199784 | 0.01796704 | 0.03183446 | 0.04263944 | 0.05036059 | 0.06306052 | 0.07590414 | 0.09028162 | 0.09514094 | 0.09514094 | 0.09514094 | 0.09514094 | 0.09514094 | 0.09514094 | 0.09514094 | 0.09514094 | 0.09514094 | 0.09514094 | 0.09514094 | 0.09514094 | 0.09514094 | 0.09514094 | 0.09514094 | 0.09514094 | 0.09514094 | 0.09514094 | 0.09514094 | 0.09514094 | 0.09514094 | 0.09514094 | 0.09514094 | 0.09514094 | 0.09514094 | 0.09514094 | 0.09514094 | 0.09514094 | 0.09514094 | 0.09514094 | 0.09514094 | 0.09514094 | 0.09514094 | 0.09514094 | 0.09514094 | 0.09514094 | 0.09514094 | 0.09514094 | 0.09514094 | 0.09514094 | 0.09514094 | 0.09514094 | 0.09514094 | 0.09280718 | 0.0786115 | 0.0655436 | 0.0534134 | 0.04345664 | 0.03392407 | 0.02281816 | 0.009067138 | 0.001573484 | 0 | 0 | 0.008442926 | 0
1229 | 612.1683 | 0.001392388 | 30 | 584.5 | -644.5 | 0 | 0 | 0 | 0.01199784 | 0.01796704 | 0.03183446 | 0.04263944 | 0.05036059 | 0.0644529 | 0.07729653 | 0.09167401 | 0.09653333 | 0.09653333 | 0.09653333 | 0.09653333 | 0.09653333 | 0.09653333 | 0.09653333 | 0.09653333 | 0.09653333 | 0.09653333 | 0.09653333 | 0.09653333 | 0.09653333 | 0.09653333 | 0.09653333 | 0.09653333 | 0.09653333 | 0.09653333 | 0.09653333 | 0.09653333 | 0.09653333 | 0.09653333 | 0.09653333 | 0.09653333 | 0.09653333 | 0.09653333 | 0.09653333 | 0.09653333 | 0.09653333 | 0.09653333 | 0.09653333 | 0.09653333 | 0.09653333 | 0.09653333 | 0.09653333 | 0.09653333 | 0.09653333 | 0.09653333 | 0.09653333 | 0.09653333 | 0.09653333 | 0.09653333 | 0.09653333 | 0.09280718 | 0.0786115 | 0.0655436 | 0.0534134 | 0.04345664 | 0.03392407 | 0.02281816 | 0.009067138 | 0.001573484 | 0 | 0 | 0.01382372 | 0
1229 | 479.02 | 0.00108954 | 40 | 574.5 | -654.5 | 0 | 0 | 0 | 0.01199784 | 0.01796704 | 0.03183446 | 0.04263944 | 0.05036059 | 0.06554244 | 0.07838607 | 0.09276355 | 0.09762287 | 0.09762287 | 0.09762287 | 0.09762287 | 0.09762287 | 0.09762287 | 0.09762287 | 0.09762287 | 0.09762287 | 0.09762287 | 0.09762287 | 0.09762287 | 0.09762287 | 0.09762287 | 0.09762287 | 0.09762287 | 0.09762287 | 0.09762287 | 0.09762287 | 0.09762287 | 0.09762287 | 0.09762287 | 0.09762287 | 0.09762287 | 0.09762287 | 0.09762287 | 0.09762287 | 0.09762287 | 0.09762287 | 0.09762287 | 0.09762287 | 0.09762287 | 0.09762287 | 0.09762287 | 0.09762287 | 0.09762287 | 0.09762287 | 0.09762287 | 0.09762287 | 0.09762287 | 0.09762287 | 0.09762287 | 0.09762287 | 0.09280718 | 0.0786115 | 0.0655436 | 0.0534134 | 0.04345664 | 0.03392407 | 0.02281816 | 0.009067138 | 0.001573484 | 0 | 0 | 0.01920451 | 0
1229 | 605.0709 | 0.001376245 | 30 | 584.5 | -644.5 | 0 | 0 | 0 | 0.01199784 | 0.01796704 | 0.03183446 | 0.04263944 | 0.05036059 | 0.06691869 | 0.07976232 | 0.0941398 | 0.09899911 | 0.09899911 | 0.09899911 | 0.09899911 | 0.09899911 | 0.09899911 | 0.09899911 | 0.09899911 | 0.09899911 | 0.09899911 | 0.09899911 | 0.09899911 | 0.09899911 | 0.09899911 | 0.09899911 | 0.09899911 | 0.09899911 | 0.09899911 | 0.09899911 | 0.09899911 | 0.09899911 | 0.09899911 | 0.09899911 | 0.09899911 | 0.09899911 | 0.09899911 | 0.09899911 | 0.09899911 | 0.09899911 | 0.09899911 | 0.09899911 | 0.09899911 | 0.09899911 | 0.09899911 | 0.09899911 | 0.09899911 | 0.09899911 | 0.09899911 | 0.09899911 | 0.09899911 | 0.09899911 | 0.09899911 | 0.09899911 | 0.09280718 | 0.0786115 | 0.0655436 | 0.0534134 | 0.04345664 | 0.03392407 | 0.02281816 | 0.009067138 | 0.001573484 | 0 | 0 | 0.01382372 | 0
1229 | 610.6414 | 0.001388915 | 20 | 594.5 | -634.5 | 0 | 0 | 0 | 0.01199784 | 0.01796704 | 0.03183446 | 0.04263944 | 0.05036059 | 0.06691869 | 0.08115123 | 0.09552871 | 0.100388 | 0.100388 | 0.100388 | 0.100388 | 0.100388 | 0.100388 | 0.100388 | 0.100388 | 0.100388 | 0.100388 | 0.100388 | 0.100388 | 0.100388 | 0.100388 | 0.100388 | 0.100388 | 0.100388 | 0.100388 | 0.100388 | 0.100388 | 0.100388 | 0.100388 | 0.100388 | 0.100388 | 0.100388 | 0.100388 | 0.100388 | 0.100388 | 0.100388 | 0.100388 | 0.100388 | 0.100388 | 0.100388 | 0.100388 | 0.100388 | 0.100388 | 0.100388 | 0.100388 | 0.100388 | 0.100388 | 0.100388 | 0.100388 | 0.100388 | 0.09419609 | 0.0786115 | 0.0655436 | 0.0534134 | 0.04345664 | 0.03392407 | 0.02281816 | 0.009067138 | 0.001573484 | 0 | 0 | 0.008442926 | 0
1229 | 594.6971 | 0.00135265 | 10 | 604.5 | -624.5 | 0 | 0 | 0 | 0.01199784 | 0.01796704 | 0.03183446 | 0.04263944 | 0.05036059 | 0.06691869 | 0.08250388 | 0.09688136 | 0.1017407 | 0.1017407 | 0.1017407 | 0.1017407 | 0.1017407 | 0.1017407 | 0.1017407 | 0.1017407 | 0.1017407 | 0.1017407 | 0.1017407 | 0.1017407 | 0.1017407 | 0.1017407 | 0.1017407 | 0.1017407 | 0.1017407 | 0.1017407 | 0.1017407 | 0.1017407 | 0.1017407 | 0.1017407 | 0.1017407 | 0.1017407 | 0.1017407 | 0.1017407 | 0.1017407 | 0.1017407 | 0.1017407 | 0.1017407 | 0.1017407 | 0.1017407 | 0.1017407 | 0.1017407 | 0.1017407 | 0.1017407 | 0.1017407 | 0.1017407 | 0.1017407 | 0.1017407 | 0.1017407 | 0.1017407 | 0.1017407 | 0.09554874 | 0.0786115 | 0.0655436 | 0.0534134 | 0.04345664 | 0.03392407 | 0.02281816 | 0.009067138 | 0.001573484 | 0 | 0 | 0.004251903 | 0.0007832616
1229 | 604.2652 | 0.001374413 | 0 | 614.5 | -614.5 | 0 | 0 | 0 | 0.01199784 | 0.01796704 | 0.03183446 | 0.04263944 | 0.05036059 | 0.06691869 | 0.08250388 | 0.09825577 | 0.1031151 | 0.1031151 | 0.1031151 | 0.1031151 | 0.1031151 | 0.1031151 | 0.1031151 | 0.1031151 | 0.1031151 | 0.1031151 | 0.1031151 | 0.1031151 | 0.1031151 | 0.1031151 | 0.1031151 | 0.1031151 | 0.1031151 | 0.1031151 | 0.1031151 | 0.1031151 | 0.1031151 | 0.1031151 | 0.1031151 | 0.1031151 | 0.1031151 | 0.1031151 | 0.1031151 | 0.1031151 | 0.1031151 | 0.1031151 | 0.1031151 | 0.1031151 | 0.1031151 | 0.1031151 | 0.1031151 | 0.1031151 | 0.1031151 | 0.1031151 | 0.1031151 | 0.1031151 | 0.1031151 | 0.1031151 | 0.1031151 | 0.09692315 | 0.0786115 | 0.0655436 | 0.0534134 | 0.04345664 | 0.03392407 | 0.02281816 | 0.009067138 | 0.001573484 | 0 | 0 | 0.002433296 | 0.003100603
1229 | 510.3061 | 0.001160701 | -10 | 624.5 | -604.5 | 0 | 0 | 0 | 0.01199784 | 0.01796704 | 0.03183446 | 0.04263944 | 0.05036059 | 0.06691869 | 0.08250388 | 0.09941647 | 0.1042758 | 0.1042758 | 0.1042758 | 0.1042758 | 0.1042758 | 0.1042758 | 0.1042758 | 0.1042758 | 0.1042758 | 0.1042758 | 0.1042758 | 0.1042758 | 0.1042758 | 0.1042758 | 0.1042758 | 0.1042758 | 0.1042758 | 0.1042758 | 0.1042758 | 0.1042758 | 0.1042758 | 0.1042758 | 0.1042758 | 0.1042758 | 0.1042758 | 0.1042758 | 0.1042758 | 0.1042758 | 0.1042758 | 0.1042758 | 0.1042758 | 0.1042758 | 0.1042758 | 0.1042758 | 0.1042758 | 0.1042758 | 0.1042758 | 0.1042758 | 0.1042758 | 0.1042758 | 0.1042758 | 0.1042758 | 0.1042758 | 0.09808385 | 0.0797722 | 0.0655436 | 0.0534134 | 0.04345664 | 0.03392407 | 0.02281816 | 0.009067138 | 0.001573484 | 0 | 0 | 0.0006146892 | 0.005417945
1229 | 586.9731 | 0.001335082 | -20 | 634.5 | -594.5 | 0 | 0 | 0 | 0.01199784 | 0.01796704 | 0.03183446 | 0.04263944 | 0.05036059 | 0.06691869 | 0.08250388 | 0.1007516 | 0.1056109 | 0.1056109 | 0.1056109 | 0.1056109 | 0.1056109 | 0.1056109 | 0.1056109 | 0.1056109 | 0.1056109 | 0.1056109 | 0.1056109 | 0.1056109 | 0.1056109 | 0.1056109 | 0.1056109 | 0.1056109 | 0.1056109 | 0.1056109 | 0.1056109 | 0.1056109 | 0.1056109 | 0.1056109 | 0.1056109 | 0.1056109 | 0.1056109 | 0.1056109 | 0.1056109 | 0.1056109 | 0.1056109 | 0.1056109 | 0.1056109 | 0.1056109 | 0.1056109 | 0.1056109 | 0.1056109 | 0.1056109 | 0.1056109 | 0.1056109 | 0.1056109 | 0.1056109 | 0.1056109 | 0.1056109 | 0.1056109 | 0.09941894 | 0.08110728 | 0.0655436 | 0.0534134 | 0.04345664 | 0.03392407 | 0.02281816 | 0.009067138 | 0.001573484 | 0 | 0 | 0 | 0.01075615
1229 | 560.6077 | 0.001275113 | -30 | 644.5 | -584.5 | 0 | 0 | 0 | 0.01199784 | 0.01796704 | 0.03183446 | 0.04263944 | 0.05036059 | 0.06691869 | 0.08250388 | 0.1007516 | 0.106886 | 0.106886 | 0.106886 | 0.106886 | 0.106886 | 0.106886 | 0.106886 | 0.106886 | 0.106886 | 0.106886 | 0.106886 | 0.106886 | 0.106886 | 0.106886 | 0.106886 | 0.106886 | 0.106886 | 0.106886 | 0.106886 | 0.106886 | 0.106886 | 0.106886 | 0.106886 | 0.106886 | 0.106886 | 0.106886 | 0.106886 | 0.106886 | 0.106886 | 0.106886 | 0.106886 | 0.106886 | 0.106886 | 0.106886 | 0.106886 | 0.106886 | 0.106886 | 0.106886 | 0.106886 | 0.106886 | 0.106886 | 0.106886 | 0.106886 | 0.100694 | 0.08238239 | 0.06681871 | 0.0534134 | 0.04345664 | 0.03392407 | 0.02281816 | 0.009067138 | 0.001573484 | 0 | 0 | 0 | 0.01760931
1229 | 579.6197 | 0.001318356 | -40 | 654.5 | -574.5 | 0 | 0 | 0 | 0.01199784 | 0.01796704 | 0.03183446 | 0.04263944 | 0.05036059 | 0.06691869 | 0.08250388 | 0.1007516 | 0.1082043 | 0.1082043 | 0.1082043 | 0.1082043 | 0.1082043 | 0.1082043 | 0.1082043 | 0.1082043 | 0.1082043 | 0.1082043 | 0.1082043 | 0.1082043 | 0.1082043 | 0.1082043 | 0.1082043 | 0.1082043 | 0.1082043 | 0.1082043 | 0.1082043 | 0.1082043 | 0.1082043 | 0.1082043 | 0.1082043 | 0.1082043 | 0.1082043 | 0.1082043 | 0.1082043 | 0.1082043 | 0.1082043 | 0.1082043 | 0.1082043 | 0.1082043 | 0.1082043 | 0.1082043 | 0.1082043 | 0.1082043 | 0.1082043 | 0.1082043 | 0.1082043 | 0.1082043 | 0.1082043 | 0.1082043 | 0.1082043 | 0.1020124 | 0.08370075 | 0.06813707 | 0.0534134 | 0.04345664 | 0.03392407 | 0.02281816 | 0.009067138 | 0.001573484 | 0 | 0 | 0 | 0.02446248
1229 | 615.4411 | 0.001399833 | -30 | 644.5 | -584.5 | 0 | 0 | 0 | 0.01199784 | 0.01796704 | 0.03183446 | 0.04263944 | 0.05036059 | 0.06691869 | 0.08250388 | 0.1007516 | 0.1096042 | 0.1096042 | 0.1096042 | 0.1096042 | 0.1096042 | 0.1096042 | 0.1096042 | 0.1096042 | 0.1096042 | 0.1096042 | 0.1096042 | 0.1096042 | 0.1096042 | 0.1096042 | 0.1096042 | 0.1096042 | 0.1096042 | 0.1096042 | 0.1096042 | 0.1096042 | 0.1096042 | 0.1096042 | 0.1096042 | 0.1096042 | 0.1096042 | 0.1096042 | 0.1096042 | 0.1096042 | 0.1096042 | 0.1096042 | 0.1096042 | 0.1096042 | 0.1096042 | 0.1096042 | 0.1096042 | 0.1096042 | 0.1096042 | 0.1096042 | 0.1096042 | 0.1096042 | 0.1096042 | 0.1096042 | 0.1096042 | 0.1034122 | 0.08510058 | 0.0695369 | 0.0534134 | 0.04345664 | 0.03392407 | 0.02281816 | 0.009067138 | 0.001573484 | 0 | 0 | 0 | 0.01760931
1229 | 588.8924 | 0.001339447 | -20 | 634.5 | -594.5 | 0 | 0 | 0 | 0.01199784 | 0.01796704 | 0.03183446 | 0.04263944 | 0.05036059 | 0.06691869 | 0.08250388 | 0.102091 | 0.1109436 | 0.1109436 | 0.1109436 | 0.1109436 | 0.1109436 | 0.1109436 | 0.1109436 | 0.1109436 | 0.1109436 | 0.1109436 | 0.1109436 | 0.1109436 | 0.1109436 | 0.1109436 | 0.1109436 | 0.1109436 | 0.1109436 | 0.1109436 | 0.1109436 | 0.1109436 | 0.1109436 | 0.1109436 | 0.1109436 | 0.1109436 | 0.1109436 | 0.1109436 | 0.1109436 | 0.1109436 | 0.1109436 | 0.1109436 | 0.1109436 | 0.1109436 | 0.1109436 | 0.1109436 | 0.1109436 | 0.1109436 | 0.1109436 | 0.1109436 | 0.1109436 | 0.1109436 | 0.1109436 | 0.1109436 | 0.1109436 | 0.1047517 | 0.08644003 | 0.0695369 | 0.0534134 | 0.04345664 | 0.03392407 | 0.02281816 | 0.009067138 | 0.001573484 | 0 | 0 | 0 | 0.01075615
1229 | 583.2002 | 0.0013265 | -10 | 624.5 | -604.5 | 0 | 0 | 0 | 0.01199784 | 0.01796704 | 0.03183446 | 0.04263944 | 0.05036059 | 0.06691869 | 0.08250388 | 0.1034175 | 0.1122701 | 0.1122701 | 0.1122701 | 0.1122701 | 0.1122701 | 0.1122701 | 0.1122701 | 0.1122701 | 0.1122701 | 0.1122701 | 0.1122701 | 0.1122701 | 0.1122701 | 0.1122701 | 0.1122701 | 0.1122701 | 0.1122701 | 0.1122701 | 0.1122701 | 0.1122701 | 0.1122701 | 0.1122701 | 0.1122701 | 0.1122701 | 0.1122701 | 0.1122701 | 0.1122701 | 0.1122701 | 0.1122701 | 0.1122701 | 0.1122701 | 0.1122701 | 0.1122701 | 0.1122701 | 0.1122701 | 0.1122701 | 0.1122701 | 0.1122701 | 0.1122701 | 0.1122701 | 0.1122701 | 0.1122701 | 0.1122701 | 0.1060782 | 0.08776653 | 0.0695369 | 0.0534134 | 0.04345664 | 0.03392407 | 0.02281816 | 0.009067138 | 0.001573484 | 0 | 0 | 0.00111983 | 0.005417945
1229 | 559.3979 | 0.001272361 | 0 | 614.5 | -614.5 | 0 | 0 | 0 | 0.01199784 | 0.01796704 | 0.03183446 | 0.04263944 | 0.05036059 | 0.06691869 | 0.08250388 | 0.1046899 | 0.1135425 | 0.1135425 | 0.1135425 | 0.1135425 | 0.1135425 | 0.1135425 | 0.1135425 | 0.1135425 | 0.1135425 | 0.1135425 | 0.1135425 | 0.1135425 | 0.1135425 | 0.1135425 | 0.1135425 | 0.1135425 | 0.1135425 | 0.1135425 | 0.1135425 | 0.1135425 | 0.1135425 | 0.1135425 | 0.1135425 | 0.1135425 | 0.1135425 | 0.1135425 | 0.1135425 | 0.1135425 | 0.1135425 | 0.1135425 | 0.1135425 | 0.1135425 | 0.1135425 | 0.1135425 | 0.1135425 | 0.1135425 | 0.1135425 | 0.1135425 | 0.1135425 | 0.1135425 | 0.1135425 | 0.1135425 | 0.1135425 | 0.1073505 | 0.08776653 | 0.0695369 | 0.0534134 | 0.04345664 | 0.03392407 | 0.02281816 | 0.009067138 | 0.001573484 | 0 | 0 | 0.004432936 | 0.003100603
1202 | 580.3693 | 0.001320061 | 10 | 591 | -611 | 0 | 0 | 0 | 0.01199784 | 0.01796704 | 0.03183446 | 0.04263944 | 0.05036059 | 0.06691869 | 0.08250388 | 0.1060099 | 0.1148625 | 0.1148625 | 0.1148625 | 0.1148625 | 0.1148625 | 0.1148625 | 0.1148625 | 0.1148625 | 0.1148625 | 0.1148625 | 0.1148625 | 0.1148625 | 0.1148625 | 0.1148625 | 0.1148625 | 0.1148625 | 0.1148625 | 0.1148625 | 0.1148625 | 0.1148625 | 0.1148625 | 0.1148625 | 0.1148625 | 0.1148625 | 0.1148625 | 0.1148625 | 0.1148625 | 0.1148625 | 0.1148625 | 0.1148625 | 0.1148625 | 0.1148625 | 0.1148625 | 0.1148625 | 0.1148625 | 0.1148625 | 0.1148625 | 0.1148625 | 0.1148625 | 0.1148625 | 0.1148625 | 0.1148625 | 0.1148625 | 0.1086706 | 0.08776653 | 0.0695369 | 0.0534134 | 0.04345664 | 0.03392407 | 0.02281816 | 0.009067138 | 0.001573484 | 0 | 0 | 0.003273349 | 0
1202 | 585.074 | 0.001330762 | 20 | 581 | -621 | 0 | 0 | 0 | 0.01199784 | 0.01796704 | 0.03183446 | 0.04263944 | 0.05036059 | 0.06691869 | 0.08383464 | 0.1073407 | 0.1161933 | 0.1161933 | 0.1161933 | 0.1161933 | 0.1161933 | 0.1161933 | 0.1161933 | 0.1161933 | 0.1161933 | 0.1161933 | 0.1161933 | 0.1161933 | 0.1161933 | 0.1161933 | 0.1161933 | 0.1161933 | 0.1161933 | 0.1161933 | 0.1161933 | 0.1161933 | 0.1161933 | 0.1161933 | 0.1161933 | 0.1161933 | 0.1161933 | 0.1161933 | 0.1161933 | 0.1161933 | 0.1161933 | 0.1161933 | 0.1161933 | 0.1161933 | 0.1161933 | 0.1161933 | 0.1161933 | 0.1161933 | 0.1161933 | 0.1161933 | 0.1161933 | 0.1161933 | 0.1161933 | 0.1161933 | 0.1161933 | 0.1086706 | 0.08776653 | 0.0695369 | 0.0534134 | 0.04345664 | 0.03392407 | 0.02281816 | 0.009067138 | 0.001573484 | 0 | 0 | 0.006586455 | 0
1202 | 607.5822 | 0.001381957 | 30 | 571 | -631 | 0 | 0 | 0 | 0.01199784 | 0.01796704 | 0.03183446 | 0.04263944 | 0.05036059 | 0.06691869 | 0.0852166 | 0.1087226 | 0.1175753 | 0.1175753 | 0.1175753 | 0.1175753 | 0.1175753 | 0.1175753 | 0.1175753 | 0.1175753 | 0.1175753 | 0.1175753 | 0.1175753 | 0.1175753 | 0.1175753 | 0.1175753 | 0.1175753 | 0.1175753 | 0.1175753 | 0.1175753 | 0.1175753 | 0.1175753 | 0.1175753 | 0.1175753 | 0.1175753 | 0.1175753 | 0.1175753 | 0.1175753 | 0.1175753 | 0.1175753 | 0.1175753 | 0.1175753 | 0.1175753 | 0.1175753 | 0.1175753 | 0.1175753 | 0.1175753 | 0.1175753 | 0.1175753 | 0.1175753 | 0.1175753 | 0.1175753 | 0.1175753 | 0.1175753 | 0.1175753 | 0.1086706 | 0.08776653 | 0.0695369 | 0.0534134 | 0.04345664 | 0.03392407 | 0.02281816 | 0.009067138 | 0.001573484 | 0 | 0 | 0.01163253 | 0
1202 | 578.5529 | 0.001315929 | 40 | 561 | -641 | 0 | 0 | 0 | 0.01199784 | 0.01796704 | 0.03183446 | 0.04263944 | 0.05036059 | 0.06691869 | 0.08653253 | 0.1100386 | 0.1188912 | 0.1188912 | 0.1188912 | 0.1188912 | 0.1188912 | 0.1188912 | 0.1188912 | 0.1188912 | 0.1188912 | 0.1188912 | 0.1188912 | 0.1188912 | 0.1188912 | 0.1188912 | 0.1188912 | 0.1188912 | 0.1188912 | 0.1188912 | 0.1188912 | 0.1188912 | 0.1188912 | 0.1188912 | 0.1188912 | 0.1188912 | 0.1188912 | 0.1188912 | 0.1188912 | 0.1188912 | 0.1188912 | 0.1188912 | 0.1188912 | 0.1188912 | 0.1188912 | 0.1188912 | 0.1188912 | 0.1188912 | 0.1188912 | 0.1188912 | 0.1188912 | 0.1188912 | 0.1188912 | 0.1188912 | 0.1175753 | 0.1086706 | 0.08776653 | 0.0695369 | 0.0534134 | 0.04345664 | 0.03392407 | 0.02281816 | 0.009067138 | 0.001573484 | 0 | 0 | 0.0204297 | 0
1202 | 587.1722 | 0.001335534 | 30 | 571 | -631 | 0 | 0 | 0 | 0.01199784 | 0.01796704 | 0.03183446 | 0.04263944 | 0.05036059 | 0.06691869 | 0.08786807 | 0.1113741 | 0.1202267 | 0.1202267 | 0.1202267 | 0.1202267 | 0.1202267 | 0.1202267 | 0.1202267 | 0.1202267 | 0.1202267 | 0.1202267 | 0.1202267 | 0.1202267 | 0.1202267 | 0.1202267 | 0.1202267 | 0.1202267 | 0.1202267 | 0.1202267 | 0.1202267 | 0.1202267 | 0.1202267 | 0.1202267 | 0.1202267 | 0.1202267 | 0.1202267 | 0.1202267 | 0.1202267 | 0.1202267 | 0.1202267 | 0.1202267 | 0.1202267 | 0.1202267 | 0.1202267 | 0.1202267 | 0.1202267 | 0.1202267 | 0.1202267 | 0.1202267 | 0.1202267 | 0.1202267 | 0.1202267 | 0.1202267 | 0.1189108 | 0.1086706 | 0.08776653 | 0.0695369 | 0.0534134 | 0.04345664 | 0.03392407 | 0.02281816 | 0.009067138 | 0.001573484 | 0 | 0 | 0.01163253 | 0
1202 | 599.3709 | 0.001363281 | 20 | 581 | -621 | 0 | 0 | 0 | 0.01199784 | 0.01796704 | 0.03183446 | 0.04263944 | 0.05036059 | 0.06691869 | 0.08923135 | 0.1127374 | 0.12159 | 0.12159 | 0.12159 | 0.12159 | 0.12159 | 0.12159 | 0.12159 | 0.12159 | 0.12159 | 0.12159 | 0.12159 | 0.12159 | 0.12159 | 0.12159 | 0.12159 | 0.12159 | 0.12159 | 0.12159 | 0.12159 | 0.12159 | 0.12159 | 0.12159 | 0.12159 | 0.12159 | 0.12159 | 0.12159 | 0.12159 | 0.12159 | 0.12159 | 0.12159 | 0.12159 | 0.12159 | 0.12159 | 0.12159 | 0.12159 | 0.12159 | 0.12159 | 0.12159 | 0.12159 | 0.12159 | 0.12159 | 0.12159 | 0.1202741 | 0.1086706 | 0.08776653 | 0.0695369 | 0.0534134 | 0.04345664 | 0.03392407 | 0.02281816 | 0.009067138 | 0.001573484 | 0 | 0 | 0.006586455 | 0.0003250425
1202 | 592.1774 | 0.001346919 | 10 | 591 | -611 | 0 | 0 | 0 | 0.01199784 | 0.01796704 | 0.03183446 | 0.04263944 | 0.05036059 | 0.06691869 | 0.08923135 | 0.1140843 | 0.1229369 | 0.1229369 | 0.1229369 | 0.1229369 | 0.1229369 | 0.1229369 | 0.1229369 | 0.1229369 | 0.1229369 | 0.1229369 | 0.1229369 | 0.1229369 | 0.1229369 | 0.1229369 | 0.1229369 | 0.1229369 | 0.1229369 | 0.1229369 | 0.1229369 | 0.1229369 | 0.1229369 | 0.1229369 | 0.1229369 | 0.1229369 | 0.1229369 | 0.1229369 | 0.1229369 | 0.1229369 | 0.1229369 | 0.1229369 | 0.1229369 | 0.1229369 | 0.1229369 | 0.1229369 | 0.1229369 | 0.1229369 | 0.1229369 | 0.1229369 | 0.1229369 | 0.1229369 | 0.1229369 | 0.1229369 | 0.121621 | 0.1100175 | 0.08776653 | 0.0695369 | 0.0534134 | 0.04345664 | 0.03392407 | 0.02281816 | 0.009067138 | 0.001573484 | 0 | 0 | 0.003273349 | 0.000817531
1202 | 588.4548 | 0.001338452 | 0 | 601 | -601 | 0 | 0 | 0 | 0.01199784 | 0.01796704 | 0.03183446 | 0.04263944 | 0.05036059 | 0.06691869 | 0.08923135 | 0.1154228 | 0.1242754 | 0.1242754 | 0.1242754 | 0.1242754 | 0.1242754 | 0.1242754 | 0.1242754 | 0.1242754 | 0.1242754 | 0.1242754 | 0.1242754 | 0.1242754 | 0.1242754 | 0.1242754 | 0.1242754 | 0.1242754 | 0.1242754 | 0.1242754 | 0.1242754 | 0.1242754 | 0.1242754 | 0.1242754 | 0.1242754 | 0.1242754 | 0.1242754 | 0.1242754 | 0.1242754 | 0.1242754 | 0.1242754 | 0.1242754 | 0.1242754 | 0.1242754 | 0.1242754 | 0.1242754 | 0.1242754 | 0.1242754 | 0.1242754 | 0.1242754 | 0.1242754 | 0.1242754 | 0.1242754 | 0.1242754 | 0.1229594 | 0.111356 | 0.08776653 | 0.0695369 | 0.0534134 | 0.04345664 | 0.03392407 | 0.02281816 | 0.009067138 | 0.001573484 | 0 | 0 | 0 | 0.00131002
1202 | 573.9029 | 0.001305353 | -10 | 611 | -591 | 0 | 0 | 0 | 0.01199784 | 0.01796704 | 0.03183446 | 0.04263944 | 0.05036059 | 0.06691869 | 0.08923135 | 0.1167281 | 0.1255807 | 0.1255807 | 0.1255807 | 0.1255807 | 0.1255807 | 0.1255807 | 0.1255807 | 0.1255807 | 0.1255807 | 0.1255807 | 0.1255807 | 0.1255807 | 0.1255807 | 0.1255807 | 0.1255807 | 0.1255807 | 0.1255807 | 0.1255807 | 0.1255807 | 0.1255807 | 0.1255807 | 0.1255807 | 0.1255807 | 0.1255807 | 0.1255807 | 0.1255807 | 0.1255807 | 0.1255807 | 0.1255807 | 0.1255807 | 0.1255807 | 0.1255807 | 0.1255807 | 0.1255807 | 0.1255807 | 0.1255807 | 0.1255807 | 0.1255807 | 0.1255807 | 0.1255807 | 0.1255807 | 0.1255807 | 0.1242648 | 0.1126613 | 0.08776653 | 0.0695369 | 0.0534134 | 0.04345664 | 0.03392407 | 0.02281816 | 0.009067138 | 0.001573484 | 0 | 0 | 0 | 0.005606435
1202 | 581.3678 | 0.001322332 | -20 | 621 | -581 | 0 | 0 | 0 | 0.01199784 | 0.01796704 | 0.03183446 | 0.04263944 | 0.05036059 | 0.06691869 | 0.08923135 | 0.1167281 | 0.1269031 | 0.1269031 | 0.1269031 | 0.1269031 | 0.1269031 | 0.1269031 | 0.1269031 | 0.1269031 | 0.1269031 | 0.1269031 | 0.1269031 | 0.1269031 | 0.1269031 | 0.1269031 | 0.1269031 | 0.1269031 | 0.1269031 | 0.1269031 | 0.1269031 | 0.1269031 | 0.1269031 | 0.1269031 | 0.1269031 | 0.1269031 | 0.1269031 | 0.1269031 | 0.1269031 | 0.1269031 | 0.1269031 | 0.1269031 | 0.1269031 | 0.1269031 | 0.1269031 | 0.1269031 | 0.1269031 | 0.1269031 | 0.1269031 | 0.1269031 | 0.1269031 | 0.1269031 | 0.1269031 | 0.1269031 | 0.1255871 | 0.1139837 | 0.08908886 | 0.0695369 | 0.0534134 | 0.04345664 | 0.03392407 | 0.02281816 | 0.009067138 | 0.001573484 | 0 | 0 | 0 | 0.009949051
1202 | 572.2185 | 0.001301522 | -30 | 631 | -571 | 0 | 0 | 0 | 0.01199784 | 0.01796704 | 0.03183446 | 0.04263944 | 0.05036059 | 0.06691869 | 0.08923135 | 0.1167281 | 0.1282046 | 0.1282046 | 0.1282046 | 0.1282046 | 0.1282046 | 0.1282046 | 0.1282046 | 0.1282046 | 0.1282046 | 0.1282046 | 0.1282046 | 0.1282046 | 0.1282046 | 0.1282046 | 0.1282046 | 0.1282046 | 0.1282046 | 0.1282046 | 0.1282046 | 0.1282046 | 0.1282046 | 0.1282046 | 0.1282046 | 0.1282046 | 0.1282046 | 0.1282046 | 0.1282046 | 0.1282046 | 0.1282046 | 0.1282046 | 0.1282046 | 0.1282046 | 0.1282046 | 0.1282046 | 0.1282046 | 0.1282046 | 0.1282046 | 0.1282046 | 0.1282046 | 0.1282046 | 0.1282046 | 0.1282046 | 0.1268887 | 0.1152852 | 0.09039038 | 0.0695369 | 0.0534134 | 0.04345664 | 0.03392407 | 0.02281816 | 0.009067138 | 0.001573484 | 0 | 0 | 0 | 0.01586355
1202 | 567.8766 | 0.001291646 | -40 | 641 | -561 | 0 | 0 | 0 | 0.01199784 | 0.01796704 | 0.03183446 | 0.04263944 | 0.05036059 | 0.06691869 | 0.08923135 | 0.1167281 | 0.1282046 | 0.1294962 | 0.1294962 | 0.1294962 | 0.1294962 | 0.1294962 | 0.1294962 | 0.1294962 | 0.1294962 | 0.1294962 | 0.1294962 | 0.1294962 | 0.1294962 | 0.1294962 | 0.1294962 | 0.1294962 | 0.1294962 | 0.1294962 | 0.1294962 | 0.1294962 | 0.1294962 | 0.1294962 | 0.1294962 | 0.1294962 | 0.1294962 | 0.1294962 | 0.1294962 | 0.1294962 | 0.1294962 | 0.1294962 | 0.1294962 | 0.1294962 | 0.1294962 | 0.1294962 | 0.1294962 | 0.1294962 | 0.1294962 | 0.1294962 | 0.1294962 | 0.1294962 | 0.1294962 | 0.1294962 | 0.1281803 | 0.1165768 | 0.09168203 | 0.0695369 | 0.0534134 | 0.04345664 | 0.03392407 | 0.02281816 | 0.009067138 | 0.001573484 | 0 | 0 | 0 | 0.02518046
1202 | 604.4509 | 0.001374835 | -30 | 631 | -571 | 0 | 0 | 0 | 0.01199784 | 0.01796704 | 0.03183446 | 0.04263944 | 0.05036059 | 0.06691869 | 0.08923135 | 0.1167281 | 0.1295794 | 0.1308711 | 0.1308711 | 0.1308711 | 0.1308711 | 0.1308711 | 0.1308711 | 0.1308711 | 0.1308711 | 0.1308711 | 0.1308711 | 0.1308711 | 0.1308711 | 0.1308711 | 0.1308711 | 0.1308711 | 0.1308711 | 0.1308711 | 0.1308711 | 0.1308711 | 0.1308711 | 0.1308711 | 0.1308711 | 0.1308711 | 0.1308711 | 0.1308711 | 0.1308711 | 0.1308711 | 0.1308711 | 0.1308711 | 0.1308711 | 0.1308711 | 0.1308711 | 0.1308711 | 0.1308711 | 0.1308711 | 0.1308711 | 0.1308711 | 0.1308711 | 0.1308711 | 0.1308711 | 0.1308711 | 0.1295551 | 0.1179517 | 0.09305686 | 0.0695369 | 0.0534134 | 0.04345664 | 0.03392407 | 0.02281816 | 0.009067138 | 0.001573484 | 0 | 0 | 0 | 0.01586355
1202 | 595.8329 | 0.001355233 | -20 | 621 | -581 | 0 | 0 | 0 | 0.01199784 | 0.01796704 | 0.03183446 | 0.04263944 | 0.05036059 | 0.06691869 | 0.08923135 | 0.1167281 | 0.1309347 | 0.1322263 | 0.1322263 | 0.1322263 | 0.1322263 | 0.1322263 | 0.1322263 | 0.1322263 | 0.1322263 | 0.1322263 | 0.1322263 | 0.1322263 | 0.1322263 | 0.1322263 | 0.1322263 | 0.1322263 | 0.1322263 | 0.1322263 | 0.1322263 | 0.1322263 | 0.1322263 | 0.1322263 | 0.1322263 | 0.1322263 | 0.1322263 | 0.1322263 | 0.1322263 | 0.1322263 | 0.1322263 | 0.1322263 | 0.1322263 | 0.1322263 | 0.1322263 | 0.1322263 | 0.1322263 | 0.1322263 | 0.1322263 | 0.1322263 | 0.1322263 | 0.1322263 | 0.1322263 | 0.1322263 | 0.1309104 | 0.1193069 | 0.09441209 | 0.0695369 | 0.0534134 | 0.04345664 | 0.03392407 | 0.02281816 | 0.009067138 | 0.001573484 | 0 | 0 | 0.0003190443 | 0.009949051
1202 | 593.9984 | 0.001351061 | -10 | 611 | -591 | 0 | 0 | 0 | 0.01199784 | 0.01796704 | 0.03183446 | 0.04263944 | 0.05036059 | 0.06691869 | 0.08923135 | 0.1180792 | 0.1322857 | 0.1335774 | 0.1335774 | 0.1335774 | 0.1335774 | 0.1335774 | 0.1335774 | 0.1335774 | 0.1335774 | 0.1335774 | 0.1335774 | 0.1335774 | 0.1335774 | 0.1335774 | 0.1335774 | 0.1335774 | 0.1335774 | 0.1335774 | 0.1335774 | 0.1335774 | 0.1335774 | 0.1335774 | 0.1335774 | 0.1335774 | 0.1335774 | 0.1335774 | 0.1335774 | 0.1335774 | 0.1335774 | 0.1335774 | 0.1335774 | 0.1335774 | 0.1335774 | 0.1335774 | 0.1335774 | 0.1335774 | 0.1335774 | 0.1335774 | 0.1335774 | 0.1335774 | 0.1335774 | 0.1335774 | 0.1322614 | 0.120658 | 0.09441209 | 0.0695369 | 0.0534134 | 0.04345664 | 0.03392407 | 0.02281816 | 0.009067138 | 0.001573484 | 0 | 0 | 0.0008024448 | 0.005606435
1202 | 593.8884 | 0.00135081 | 0 | 601 | -601 | 0 | 0 | 0 | 0.01199784 | 0.01796704 | 0.03183446 | 0.04263944 | 0.05036059 | 0.06691869 | 0.08923135 | 0.11943 | 0.1336365 | 0.1349282 | 0.1349282 | 0.1349282 | 0.1349282 | 0.1349282 | 0.1349282 | 0.1349282 | 0.1349282 | 0.1349282 | 0.1349282 | 0.1349282 | 0.1349282 | 0.1349282 | 0.1349282 | 0.1349282 | 0.1349282 | 0.1349282 | 0.1349282 | 0.1349282 | 0.1349282 | 0.1349282 | 0.1349282 | 0.1349282 | 0.1349282 | 0.1349282 | 0.1349282 | 0.1349282 | 0.1349282 | 0.1349282 | 0.1349282 | 0.1349282 | 0.1349282 | 0.1349282 | 0.1349282 | 0.1349282 | 0.1349282 | 0.1349282 | 0.1349282 | 0.1349282 | 0.1349282 | 0.1349282 | 0.1336122 | 0.1220088 | 0.09441209 | 0.0695369 | 0.0534134 | 0.04345664 | 0.03392407 | 0.02281816 | 0.009067138 | 0.001573484 | 0 | 0 | 0.001285845 | 0.00131002
1177 | 618.227 | 0.001406169 | 10 | 578.5 | -598.5 | 0 | 0 | 0 | 0.01199784 | 0.01796704 | 0.03183446 | 0.04263944 | 0.05036059 | 0.06691869 | 0.08923135 | 0.1208361517 | 0.1350427 | 0.1363343 | 0.1363343 | 0.1363343 | 0.1363343 | 0.1363343 | 0.1363343 | 0.1363343 | 0.1363343 | 0.1363343 | 0.1363343 | 0.1363343 | 0.1363343 | 0.1363343 | 0.1363343 | 0.1363343 | 0.1363343 | 0.1363343 | 0.1363343 | 0.1363343 | 0.1363343 | 0.1363343 | 0.1363343 | 0.1363343 | 0.1363343 | 0.1363343 | 0.1363343 | 0.1363343 | 0.1363343 | 0.1363343 | 0.1363343 | 0.1363343 | 0.1363343 | 0.1363343 | 0.1363343 | 0.1363343 | 0.1363343 | 0.1363343 | 0.1363343 | 0.1363343 | 0.1363343 | 0.1363343 | 0.1350184 | 0.1220088 | 0.09441209 | 0.0695369 | 0.0534134 | 0.04345664 | 0.03392407 | 0.02281816 | 0.009067138 | 0.001573484 | 0 | 0 | 0.001164995 | 0.0002019203
1202 | 700.3866 | 0.001593043 | 20 | 581 | -621 | 0 | 0 | 0 | 0.01199784 | 0.01796704 | 0.03183446 | 0.04263944 | 0.05036059 | 0.06691869 | 0.09082439 | 0.1224292 | 0.1366357 | 0.1379274 | 0.1379274 | 0.1379274 | 0.1379274 | 0.1379274 | 0.1379274 | 0.1379274 | 0.1379274 | 0.1379274 | 0.1379274 | 0.1379274 | 0.1379274 | 0.1379274 | 0.1379274 | 0.1379274 | 0.1379274 | 0.1379274 | 0.1379274 | 0.1379274 | 0.1379274 | 0.1379274 | 0.1379274 | 0.1379274 | 0.1379274 | 0.1379274 | 0.1379274 | 0.1379274 | 0.1379274 | 0.1379274 | 0.1379274 | 0.1379274 | 0.1379274 | 0.1379274 | 0.1379274 | 0.1379274 | 0.1379274 | 0.1379274 | 0.1379274 | 0.1379274 | 0.1379274 | 0.1379274 | 0.1366115 | 0.1220088 | 0.09441209 | 0.0695369 | 0.0534134 | 0.04345664 | 0.03392407 | 0.02281816 | 0.009067138 | 0.001573484 | 0 | 0 | 0.01186148 | 0.0003250425
1202 | 668.7822 | 0.001521158 | 30 | 571 | -631 | 0 | 0 | 0 | 0.01199784 | 0.01796704 | 0.03183446 | 0.04263944 | 0.05036059 | 0.06691869 | 0.09234555 | 0.1239504 | 0.1381569 | 0.1394485 | 0.1394485 | 0.1394485 | 0.1394485 | 0.1394485 | 0.1394485 | 0.1394485 | 0.1394485 | 0.1394485 | 0.1394485 | 0.1394485 | 0.1394485 | 0.1394485 | 0.1394485 | 0.1394485 | 0.1394485 | 0.1394485 | 0.1394485 | 0.1394485 | 0.1394485 | 0.1394485 | 0.1394485 | 0.1394485 | 0.1394485 | 0.1394485 | 0.1394485 | 0.1394485 | 0.1394485 | 0.1394485 | 0.1394485 | 0.1394485 | 0.1394485 | 0.1394485 | 0.1394485 | 0.1394485 | 0.1394485 | 0.1394485 | 0.1394485 | 0.1394485 | 0.1394485 | 0.1394485 | 0.1381326 | 0.1220088 | 0.09441209 | 0.0695369 | 0.0534134 | 0.04345664 | 0.03392407 | 0.02281816 | 0.009067138 | 0.001573484 | 0 | 0 | 0.01923588 | 0
1202 | 652.1174 | 0.001483253 | 40 | 561 | -641 | 0 | 0 | 0 | 0.01199784 | 0.01796704 | 0.03183446 | 0.04263944 | 0.05036059 | 0.06691869 | 0.0938288 | 0.1254336 | 0.1396401 | 0.1409318 | 0.1409318 | 0.1409318 | 0.1409318 | 0.1409318 | 0.1409318 | 0.1409318 | 0.1409318 | 0.1409318 | 0.1409318 | 0.1409318 | 0.1409318 | 0.1409318 | 0.1409318 | 0.1409318 | 0.1409318 | 0.1409318 | 0.1409318 | 0.1409318 | 0.1409318 | 0.1409318 | 0.1409318 | 0.1409318 | 0.1409318 | 0.1409318 | 0.1409318 | 0.1409318 | 0.1409318 | 0.1409318 | 0.1409318 | 0.1409318 | 0.1409318 | 0.1409318 | 0.1409318 | 0.1409318 | 0.1409318 | 0.1409318 | 0.1409318 | 0.1409318 | 0.1409318 | 0.1409318 | 0.1381326 | 0.1220088 | 0.09441209 | 0.0695369 | 0.0534134 | 0.04345664 | 0.03392407 | 0.02281816 | 0.009067138 | 0.001573484 | 0 | 0 | 0.03106403 | 0
1146 | 877.2093 | 0.001995229 | 30 | 543 | -603 | 0 | 0 | 0 | 0.01199784 | 0.01796704 | 0.03183446 | 0.04263944 | 0.05036059 | 0.06691869 | 0.0938288 | 0.1274288 | 0.1416354 | 0.142927 | 0.142927 | 0.142927 | 0.142927 | 0.142927 | 0.142927 | 0.142927 | 0.142927 | 0.142927 | 0.142927 | 0.142927 | 0.142927 | 0.142927 | 0.142927 | 0.142927 | 0.142927 | 0.142927 | 0.142927 | 0.142927 | 0.142927 | 0.142927 | 0.142927 | 0.142927 | 0.142927 | 0.142927 | 0.142927 | 0.142927 | 0.142927 | 0.142927 | 0.142927 | 0.142927 | 0.142927 | 0.142927 | 0.142927 | 0.142927 | 0.142927 | 0.142927 | 0.142927 | 0.142927 | 0.142927 | 0.142927 | 0.1381326 | 0.1220088 | 0.09441209 | 0.0695369 | 0.0534134 | 0.04345664 | 0.03392407 | 0.02281816 | 0.009067138 | 0.001573484 | 0 | 0 | 0.002291208 | 0
1188 | 445.9454 | 0.001014311 | 20 | 574 | -614 | 0 | 0 | 0 | 0.01199784 | 0.01796704 | 0.03183446 | 0.04263944 | 0.05036059 | 0.06691869 | 0.0938288 | 0.1284431 | 0.1426497 | 0.1439413 | 0.1439413 | 0.1439413 | 0.1439413 | 0.1439413 | 0.1439413 | 0.1439413 | 0.1439413 | 0.1439413 | 0.1439413 | 0.1439413 | 0.1439413 | 0.1439413 | 0.1439413 | 0.1439413 | 0.1439413 | 0.1439413 | 0.1439413 | 0.1439413 | 0.1439413 | 0.1439413 | 0.1439413 | 0.1439413 | 0.1439413 | 0.1439413 | 0.1439413 | 0.1439413 | 0.1439413 | 0.1439413 | 0.1439413 | 0.1439413 | 0.1439413 | 0.1439413 | 0.1439413 | 0.1439413 | 0.1439413 | 0.1439413 | 0.1439413 | 0.1439413 | 0.1439413 | 0.1439413 | 0.1391469 | 0.1220088 | 0.09441209 | 0.0695369 | 0.0534134 | 0.04345664 | 0.03392407 | 0.02281816 | 0.009067138 | 0.001573484 | 0 | 0 | 0.008139709 | 0
1132 | 631.6676 | 0.00143674 | 10 | 556 | -576 | 0 | 0 | 0 | 0.01199784 | 0.01796704 | 0.03183446 | 0.04263944 | 0.05036059 | 0.06691869 | 0.0938288 | 0.1284431 | 0.1440864 | 0.1453781 | 0.1453781 | 0.1453781 | 0.1453781 | 0.1453781 | 0.1453781 | 0.1453781 | 0.1453781 | 0.1453781 | 0.1453781 | 0.1453781 | 0.1453781 | 0.1453781 | 0.1453781 | 0.1453781 | 0.1453781 | 0.1453781 | 0.1453781 | 0.1453781 | 0.1453781 | 0.1453781 | 0.1453781 | 0.1453781 | 0.1453781 | 0.1453781 | 0.1453781 | 0.1453781 | 0.1453781 | 0.1453781 | 0.1453781 | 0.1453781 | 0.1453781 | 0.1453781 | 0.1453781 | 0.1453781 | 0.1453781 | 0.1453781 | 0.1453781 | 0.1453781 | 0.1453781 | 0.1453781 | 0.1391469 | 0.1220088 | 0.09441209 | 0.0695369 | 0.0534134 | 0.04345664 | 0.03392407 | 0.02281816 | 0.009067138 | 0.001573484 | 0 | 0 | 7.734407e-05 | 0
1067 | 505.5444 | 0.00114987 | 0 | 533.5 | -533.5 | 0 | 0 | 0 | 0.01199784 | 0.01796704 | 0.03183446 | 0.04263944 | 0.05036059 | 0.06691869 | 0.0938288 | 0.1284431 | 0.1440864 | 0.1453781 | 0.1465279 | 0.1465279 | 0.1465279 | 0.1465279 | 0.1465279 | 0.1465279 | 0.1465279 | 0.1465279 | 0.1465279 | 0.1465279 | 0.1465279 | 0.1465279 | 0.1465279 | 0.1465279 | 0.1465279 | 0.1465279 | 0.1465279 | 0.1465279 | 0.1465279 | 0.1465279 | 0.1465279 | 0.1465279 | 0.1465279 | 0.1465279 | 0.1465279 | 0.1465279 | 0.1465279 | 0.1465279 | 0.1465279 | 0.1465279 | 0.1465279 | 0.1465279 | 0.1465279 | 0.1465279 | 0.1465279 | 0.1465279 | 0.1465279 | 0.1465279 | 0.1465279 | 0.1453781 | 0.1391469 | 0.1220088 | 0.09441209 | 0.0695369 | 0.0534134 | 0.04345664 | 0.03392407 | 0.02281816 | 0.009067138 | 0.001573484 | 0 | 0 | 0 | 0
1067 | 528.7703 | 0.001202698 | -10 | 543.5 | -523.5 | 0 | 0 | 0 | 0.01199784 | 0.01796704 | 0.03183446 | 0.04263944 | 0.05036059 | 0.06691869 | 0.0938288 | 0.1284431 | 0.1440864 | 0.1453781 | 0.1477306 | 0.1477306 | 0.1477306 | 0.1477306 | 0.1477306 | 0.1477306 | 0.1477306 | 0.1477306 | 0.1477306 | 0.1477306 | 0.1477306 | 0.1477306 | 0.1477306 | 0.1477306 | 0.1477306 | 0.1477306 | 0.1477306 | 0.1477306 | 0.1477306 | 0.1477306 | 0.1477306 | 0.1477306 | 0.1477306 | 0.1477306 | 0.1477306 | 0.1477306 | 0.1477306 | 0.1477306 | 0.1477306 | 0.1477306 | 0.1477306 | 0.1477306 | 0.1477306 | 0.1477306 | 0.1477306 | 0.1477306 | 0.1477306 | 0.1477306 | 0.1477306 | 0.1465808 | 0.1391469 | 0.1220088 | 0.09441209 | 0.0695369 | 0.0534134 | 0.04345664 | 0.03392407 | 0.02281816 | 0.009067138 | 0.001573484 | 0 | 0 | 0 | 0
1067 | 515.9126 | 0.001173453 | -20 | 553.5 | -513.5 | 0 | 0 | 0 | 0.01199784 | 0.01796704 | 0.03183446 | 0.04263944 | 0.05036059 | 0.06691869 | 0.0938288 | 0.1284431 | 0.1440864 | 0.1453781 | 0.1489041 | 0.1489041 | 0.1489041 | 0.1489041 | 0.1489041 | 0.1489041 | 0.1489041 | 0.1489041 | 0.1489041 | 0.1489041 | 0.1489041 | 0.1489041 | 0.1489041 | 0.1489041 | 0.1489041 | 0.1489041 | 0.1489041 | 0.1489041 | 0.1489041 | 0.1489041 | 0.1489041 | 0.1489041 | 0.1489041 | 0.1489041 | 0.1489041 | 0.1489041 | 0.1489041 | 0.1489041 | 0.1489041 | 0.1489041 | 0.1489041 | 0.1489041 | 0.1489041 | 0.1489041 | 0.1489041 | 0.1489041 | 0.1489041 | 0.1489041 | 0.1489041 | 0.1477542 | 0.1391469 | 0.1220088 | 0.09441209 | 0.0695369 | 0.0534134 | 0.04345664 | 0.03392407 | 0.02281816 | 0.009067138 | 0.001573484 | 0 | 0 | 0 | 0.0002504583
1067 | 524.6752 | 0.001193384 | 20 | 513.5 | -553.5 | 0 | 0 | 0 | 0.01199784 | 0.01796704 | 0.03183446 | 0.04263944 | 0.05036059 | 0.06691869 | 0.0938288 | 0.1284431 | 0.1440864 | 0.1465715 | 0.1500975 | 0.1500975 | 0.1500975 | 0.1500975 | 0.1500975 | 0.1500975 | 0.1500975 | 0.1500975 | 0.1500975 | 0.1500975 | 0.1500975 | 0.1500975 | 0.1500975 | 0.1500975 | 0.1500975 | 0.1500975 | 0.1500975 | 0.1500975 | 0.1500975 | 0.1500975 | 0.1500975 | 0.1500975 | 0.1500975 | 0.1500975 | 0.1500975 | 0.1500975 | 0.1500975 | 0.1500975 | 0.1500975 | 0.1500975 | 0.1500975 | 0.1500975 | 0.1500975 | 0.1500975 | 0.1500975 | 0.1500975 | 0.1500975 | 0.1500975 | 0.1500975 | 0.1477542 | 0.1391469 | 0.1220088 | 0.09441209 | 0.0695369 | 0.0534134 | 0.04345664 | 0.03392407 | 0.02281816 | 0.009067138 | 0.001573484 | 0 | 0 | 0.0007680181 | 0
1067 | 522.1741 | 0.001187695 | -40 | 573.5 | -493.5 | 0 | 0 | 0 | 0.01199784 | 0.01796704 | 0.03183446 | 0.04263944 | 0.05036059 | 0.06691869 | 0.0938288 | 0.1284431 | 0.1440864 | 0.1465715 | 0.1500975 | 0.1512852 | 0.1512852 | 0.1512852 | 0.1512852 | 0.1512852 | 0.1512852 | 0.1512852 | 0.1512852 | 0.1512852 | 0.1512852 | 0.1512852 | 0.1512852 | 0.1512852 | 0.1512852 | 0.1512852 | 0.1512852 | 0.1512852 | 0.1512852 | 0.1512852 | 0.1512852 | 0.1512852 | 0.1512852 | 0.1512852 | 0.1512852 | 0.1512852 | 0.1512852 | 0.1512852 | 0.1512852 | 0.1512852 | 0.1512852 | 0.1512852 | 0.1512852 | 0.1512852 | 0.1512852 | 0.1512852 | 0.1512852 | 0.1512852 | 0.1512852 | 0.1489419 | 0.1403346 | 0.1220088 | 0.09441209 | 0.0695369 | 0.0534134 | 0.04345664 | 0.03392407 | 0.02281816 | 0.009067138 | 0.001573484 | 0 | 0 | 0 | 0.002264327
1067 | 555.1904 | 0.001262791 | -30 | 563.5 | -503.5 | 0 | 0 | 0 | 0.01199784 | 0.01796704 | 0.03183446 | 0.04263944 | 0.05036059 | 0.06691869 | 0.0938288 | 0.1284431 | 0.1440864 | 0.1465715 | 0.1500975 | 0.152548 | 0.152548 | 0.152548 | 0.152548 | 0.152548 | 0.152548 | 0.152548 | 0.152548 | 0.152548 | 0.152548 | 0.152548 | 0.152548 | 0.152548 | 0.152548 | 0.152548 | 0.152548 | 0.152548 | 0.152548 | 0.152548 | 0.152548 | 0.152548 | 0.152548 | 0.152548 | 0.152548 | 0.152548 | 0.152548 | 0.152548 | 0.152548 | 0.152548 | 0.152548 | 0.152548 | 0.152548 | 0.152548 | 0.152548 | 0.152548 | 0.152548 | 0.152548 | 0.152548 | 0.1502047 | 0.1415974 | 0.1220088 | 0.09441209 | 0.0695369 | 0.0534134 | 0.04345664 | 0.03392407 | 0.02281816 | 0.009067138 | 0.001573484 | 0 | 0 | 0 | 0.001387361
1067 | 539.6257 | 0.001227389 | -20 | 553.5 | -513.5 | 0 | 0 | 0 | 0.01199784 | 0.01796704 | 0.03183446 | 0.04263944 | 0.05036059 | 0.06691869 | 0.0938288 | 0.1284431 | 0.1440864 | 0.1465715 | 0.1513249 | 0.1537754 | 0.1537754 | 0.1537754 | 0.1537754 | 0.1537754 | 0.1537754 | 0.1537754 | 0.1537754 | 0.1537754 | 0.1537754 | 0.1537754 | 0.1537754 | 0.1537754 | 0.1537754 | 0.1537754 | 0.1537754 | 0.1537754 | 0.1537754 | 0.1537754 | 0.1537754 | 0.1537754 | 0.1537754 | 0.1537754 | 0.1537754 | 0.1537754 | 0.1537754 | 0.1537754 | 0.1537754 | 0.1537754 | 0.1537754 | 0.1537754 | 0.1537754 | 0.1537754 | 0.1537754 | 0.1537754 | 0.1537754 | 0.1537754 | 0.1537754 | 0.1514321 | 0.1415974 | 0.1220088 | 0.09441209 | 0.0695369 | 0.0534134 | 0.04345664 | 0.03392407 | 0.02281816 | 0.009067138 | 0.001573484 | 0 | 0 | 0 | 0.0005103944
1067 | 531.3437 | 0.001208551 | -10 | 543.5 | -523.5 | 0 | 0 | 0 | 0.01199784 | 0.01796704 | 0.03183446 | 0.04263944 | 0.05036059 | 0.06691869 | 0.0938288 | 0.1284431 | 0.1440864 | 0.1465715 | 0.1525334 | 0.1549839 | 0.1549839 | 0.1549839 | 0.1549839 | 0.1549839 | 0.1549839 | 0.1549839 | 0.1549839 | 0.1549839 | 0.1549839 | 0.1549839 | 0.1549839 | 0.1549839 | 0.1549839 | 0.1549839 | 0.1549839 | 0.1549839 | 0.1549839 | 0.1549839 | 0.1549839 | 0.1549839 | 0.1549839 | 0.1549839 | 0.1549839 | 0.1549839 | 0.1549839 | 0.1549839 | 0.1549839 | 0.1549839 | 0.1549839 | 0.1549839 | 0.1549839 | 0.1549839 | 0.1549839 | 0.1549839 | 0.1549839 | 0.1549839 | 0.1549839 | 0.1526407 | 0.1415974 | 0.1220088 | 0.09441209 | 0.0695369 | 0.0534134 | 0.04345664 | 0.03392407 | 0.02281816 | 0.009067138 | 0.001573484 | 0 | 0 | 0.0002329429 | 0
1067 | 526.9398 | 0.001198535 | 0 | 533.5 | -533.5 | 0 | 0 | 0 | 0.01199784 | 0.01796704 | 0.03183446 | 0.04263944 | 0.05036059 | 0.06691869 | 0.0938288 | 0.1284431 | 0.1440864 | 0.1465715 | 0.153732 | 0.1561824 | 0.1561824 | 0.1561824 | 0.1561824 | 0.1561824 | 0.1561824 | 0.1561824 | 0.1561824 | 0.1561824 | 0.1561824 | 0.1561824 | 0.1561824 | 0.1561824 | 0.1561824 | 0.1561824 | 0.1561824 | 0.1561824 | 0.1561824 | 0.1561824 | 0.1561824 | 0.1561824 | 0.1561824 | 0.1561824 | 0.1561824 | 0.1561824 | 0.1561824 | 0.1561824 | 0.1561824 | 0.1561824 | 0.1561824 | 0.1561824 | 0.1561824 | 0.1561824 | 0.1561824 | 0.1561824 | 0.1561824 | 0.1561824 | 0.1561824 | 0.1526407 | 0.1415974 | 0.1220088 | 0.09441209 | 0.0695369 | 0.0534134 | 0.04345664 | 0.03392407 | 0.02281816 | 0.009067138 | 0.001573484 | 0 | 0 | 0.001150041 | 0
1067 | 545.3531 | 0.001240416 | 10 | 523.5 | -543.5 | 0 | 0 | 0 | 0.01199784 | 0.01796704 | 0.03183446 | 0.04263944 | 0.05036059 | 0.06691869 | 0.0938288 | 0.1284431 | 0.1440864 | 0.1478119 | 0.1549724 | 0.1574229 | 0.1574229 | 0.1574229 | 0.1574229 | 0.1574229 | 0.1574229 | 0.1574229 | 0.1574229 | 0.1574229 | 0.1574229 | 0.1574229 | 0.1574229 | 0.1574229 | 0.1574229 | 0.1574229 | 0.1574229 | 0.1574229 | 0.1574229 | 0.1574229 | 0.1574229 | 0.1574229 | 0.1574229 | 0.1574229 | 0.1574229 | 0.1574229 | 0.1574229 | 0.1574229 | 0.1574229 | 0.1574229 | 0.1574229 | 0.1574229 | 0.1574229 | 0.1574229 | 0.1574229 | 0.1574229 | 0.1574229 | 0.1574229 | 0.1574229 | 0.1526407 | 0.1415974 | 0.1220088 | 0.09441209 | 0.0695369 | 0.0534134 | 0.04345664 | 0.03392407 | 0.02281816 | 0.009067138 | 0.001573484 | 0 | 0 | 0.002067139 | 0
1067 | 538.1655 | 0.001224068 | 20 | 513.5 | -553.5 | 0 | 0 | 0 | 0.01199784 | 0.01796704 | 0.03183446 | 0.04263944 | 0.05036059 | 0.06691869 | 0.0938288 | 0.1284431 | 0.1440864 | 0.1490359 | 0.1561964 | 0.1586469 | 0.1586469 | 0.1586469 | 0.1586469 | 0.1586469 | 0.1586469 | 0.1586469 | 0.1586469 | 0.1586469 | 0.1586469 | 0.1586469 | 0.1586469 | 0.1586469 | 0.1586469 | 0.1586469 | 0.1586469 | 0.1586469 | 0.1586469 | 0.1586469 | 0.1586469 | 0.1586469 | 0.1586469 | 0.1586469 | 0.1586469 | 0.1586469 | 0.1586469 | 0.1586469 | 0.1586469 | 0.1586469 | 0.1586469 | 0.1586469 | 0.1586469 | 0.1586469 | 0.1586469 | 0.1586469 | 0.1586469 | 0.1586469 | 0.1586469 | 0.1526407 | 0.1415974 | 0.1220088 | 0.09441209 | 0.0695369 | 0.0534134 | 0.04345664 | 0.03392407 | 0.02281816 | 0.009067138 | 0.001573484 | 0 | 0 | 0.004010145 | 0
1067 | 567.1243 | 0.001289935 | 30 | 503.5 | -563.5 | 0 | 0 | 0 | 0.01199784 | 0.01796704 | 0.03183446 | 0.04263944 | 0.05036059 | 0.06691869 | 0.0938288 | 0.1284431 | 0.1453764 | 0.1503259 | 0.1574864 | 0.1599369 | 0.1599369 | 0.1599369 | 0.1599369 | 0.1599369 | 0.1599369 | 0.1599369 | 0.1599369 | 0.1599369 | 0.1599369 | 0.1599369 | 0.1599369 | 0.1599369 | 0.1599369 | 0.1599369 | 0.1599369 | 0.1599369 | 0.1599369 | 0.1599369 | 0.1599369 | 0.1599369 | 0.1599369 | 0.1599369 | 0.1599369 | 0.1599369 | 0.1599369 | 0.1599369 | 0.1599369 | 0.1599369 | 0.1599369 | 0.1599369 | 0.1599369 | 0.1599369 | 0.1599369 | 0.1599369 | 0.1599369 | 0.1599369 | 0.1586469 | 0.1526407 | 0.1415974 | 0.1220088 | 0.09441209 | 0.0695369 | 0.0534134 | 0.04345664 | 0.03392407 | 0.02281816 | 0.009067138 | 0.001573484 | 0 | 0 | 0.006689971 | 0
1067 | 530.9322 | 0.001207615 | 40 | 493.5 | -573.5 | 0 | 0 | 0 | 0.01199784 | 0.01796704 | 0.03183446 | 0.04263944 | 0.05036059 | 0.06691869 | 0.0938288 | 0.1284431 | 0.146584 | 0.1515335 | 0.158694 | 0.1611445 | 0.1611445 | 0.1611445 | 0.1611445 | 0.1611445 | 0.1611445 | 0.1611445 | 0.1611445 | 0.1611445 | 0.1611445 | 0.1611445 | 0.1611445 | 0.1611445 | 0.1611445 | 0.1611445 | 0.1611445 | 0.1611445 | 0.1611445 | 0.1611445 | 0.1611445 | 0.1611445 | 0.1611445 | 0.1611445 | 0.1611445 | 0.1611445 | 0.1611445 | 0.1611445 | 0.1611445 | 0.1611445 | 0.1611445 | 0.1611445 | 0.1611445 | 0.1611445 | 0.1611445 | 0.1611445 | 0.1611445 | 0.1611445 | 0.1586469 | 0.1526407 | 0.1415974 | 0.1220088 | 0.09441209 | 0.0695369 | 0.0534134 | 0.04345664 | 0.03392407 | 0.02281816 | 0.009067138 | 0.001573484 | 0 | 0 | 0.009369797 | 0
1067 | 518.1498 | 0.001178541 | 30 | 503.5 | -563.5 | 0 | 0 | 0 | 0.01199784 | 0.01796704 | 0.03183446 | 0.04263944 | 0.05036059 | 0.06691869 | 0.0938288 | 0.1284431 | 0.1477625 | 0.152712 | 0.1598725 | 0.162323 | 0.162323 | 0.162323 | 0.162323 | 0.162323 | 0.162323 | 0.162323 | 0.162323 | 0.162323 | 0.162323 | 0.162323 | 0.162323 | 0.162323 | 0.162323 | 0.162323 | 0.162323 | 0.162323 | 0.162323 | 0.162323 | 0.162323 | 0.162323 | 0.162323 | 0.162323 | 0.162323 | 0.162323 | 0.162323 | 0.162323 | 0.162323 | 0.162323 | 0.162323 | 0.162323 | 0.162323 | 0.162323 | 0.162323 | 0.162323 | 0.162323 | 0.162323 | 0.1586469 | 0.1526407 | 0.1415974 | 0.1220088 | 0.09441209 | 0.0695369 | 0.0534134 | 0.04345664 | 0.03392407 | 0.02281816 | 0.009067138 | 0.001573484 | 0 | 0 | 0.006689971 | 0
1067 | 545.0243 | 0.001239668 | 20 | 513.5 | -553.5 | 0 | 0 | 0 | 0.01199784 | 0.01796704 | 0.03183446 | 0.04263944 | 0.05036059 | 0.06691869 | 0.0938288 | 0.1284431 | 0.1477625 | 0.1539517 | 0.1611122 | 0.1635627 | 0.1635627 | 0.1635627 | 0.1635627 | 0.1635627 | 0.1635627 | 0.1635627 | 0.1635627 | 0.1635627 | 0.1635627 | 0.1635627 | 0.1635627 | 0.1635627 | 0.1635627 | 0.1635627 | 0.1635627 | 0.1635627 | 0.1635627 | 0.1635627 | 0.1635627 | 0.1635627 | 0.1635627 | 0.1635627 | 0.1635627 | 0.1635627 | 0.1635627 | 0.1635627 | 0.1635627 | 0.1635627 | 0.1635627 | 0.1635627 | 0.1635627 | 0.1635627 | 0.1635627 | 0.1635627 | 0.1635627 | 0.1635627 | 0.1598866 | 0.1526407 | 0.1415974 | 0.1220088 | 0.09441209 | 0.0695369 | 0.0534134 | 0.04345664 | 0.03392407 | 0.02281816 | 0.009067138 | 0.001573484 | 0 | 0 | 0.004010145 | 0
1067 | 519.9192 | 0.001182566 | 10 | 523.5 | -543.5 | 0 | 0 | 0 | 0.01199784 | 0.01796704 | 0.03183446 | 0.04263944 | 0.05036059 | 0.06691869 | 0.0938288 | 0.1284431 | 0.1477625 | 0.1551343 | 0.1622948 | 0.1647452 | 0.1647452 | 0.1647452 | 0.1647452 | 0.1647452 | 0.1647452 | 0.1647452 | 0.1647452 | 0.1647452 | 0.1647452 | 0.1647452 | 0.1647452 | 0.1647452 | 0.1647452 | 0.1647452 | 0.1647452 | 0.1647452 | 0.1647452 | 0.1647452 | 0.1647452 | 0.1647452 | 0.1647452 | 0.1647452 | 0.1647452 | 0.1647452 | 0.1647452 | 0.1647452 | 0.1647452 | 0.1647452 | 0.1647452 | 0.1647452 | 0.1647452 | 0.1647452 | 0.1647452 | 0.1647452 | 0.1647452 | 0.1647452 | 0.1610692 | 0.1526407 | 0.1415974 | 0.1220088 | 0.09441209 | 0.0695369 | 0.0534134 | 0.04345664 | 0.03392407 | 0.02281816 | 0.009067138 | 0.001573484 | 0 | 0 | 0.002067139 | 0.0003494488
1067 | 558.6514 | 0.001270663 | 0 | 533.5 | -533.5 | 0 | 0 | 0 | 0.01199784 | 0.01796704 | 0.03183446 | 0.04263944 | 0.05036059 | 0.06691869 | 0.0938288 | 0.1284431 | 0.1477625 | 0.1551343 | 0.1635654 | 0.1660159 | 0.1660159 | 0.1660159 | 0.1660159 | 0.1660159 | 0.1660159 | 0.1660159 | 0.1660159 | 0.1660159 | 0.1660159 | 0.1660159 | 0.1660159 | 0.1660159 | 0.1660159 | 0.1660159 | 0.1660159 | 0.1660159 | 0.1660159 | 0.1660159 | 0.1660159 | 0.1660159 | 0.1660159 | 0.1660159 | 0.1660159 | 0.1660159 | 0.1660159 | 0.1660159 | 0.1660159 | 0.1660159 | 0.1660159 | 0.1660159 | 0.1660159 | 0.1660159 | 0.1660159 | 0.1660159 | 0.1660159 | 0.1660159 | 0.1623398 | 0.1526407 | 0.1415974 | 0.1220088 | 0.09441209 | 0.0695369 | 0.0534134 | 0.04345664 | 0.03392407 | 0.02281816 | 0.009067138 | 0.001573484 | 0 | 0 | 0.001150041 | 0.001725232
1067 | 541.7199 | 0.001232152 | -10 | 543.5 | -523.5 | 0 | 0 | 0 | 0.01199784 | 0.01796704 | 0.03183446 | 0.04263944 | 0.05036059 | 0.06691869 | 0.0938288 | 0.1284431 | 0.1477625 | 0.1551343 | 0.1647976 | 0.1672481 | 0.1672481 | 0.1672481 | 0.1672481 | 0.1672481 | 0.1672481 | 0.1672481 | 0.1672481 | 0.1672481 | 0.1672481 | 0.1672481 | 0.1672481 | 0.1672481 | 0.1672481 | 0.1672481 | 0.1672481 | 0.1672481 | 0.1672481 | 0.1672481 | 0.1672481 | 0.1672481 | 0.1672481 | 0.1672481 | 0.1672481 | 0.1672481 | 0.1672481 | 0.1672481 | 0.1672481 | 0.1672481 | 0.1672481 | 0.1672481 | 0.1672481 | 0.1672481 | 0.1672481 | 0.1672481 | 0.1672481 | 0.1672481 | 0.163572 | 0.1538728 | 0.1415974 | 0.1220088 | 0.09441209 | 0.0695369 | 0.0534134 | 0.04345664 | 0.03392407 | 0.02281816 | 0.009067138 | 0.001573484 | 0 | 0 | 0.0002329429 | 0.003101014
1067 | 554.5554 | 0.001261347 | -20 | 553.5 | -513.5 | 0 | 0 | 0 | 0.01199784 | 0.01796704 | 0.03183446 | 0.04263944 | 0.05036059 | 0.06691869 | 0.0938288 | 0.1284431 | 0.1477625 | 0.1551343 | 0.1660589 | 0.1685094 | 0.1685094 | 0.1685094 | 0.1685094 | 0.1685094 | 0.1685094 | 0.1685094 | 0.1685094 | 0.1685094 | 0.1685094 | 0.1685094 | 0.1685094 | 0.1685094 | 0.1685094 | 0.1685094 | 0.1685094 | 0.1685094 | 0.1685094 | 0.1685094 | 0.1685094 | 0.1685094 | 0.1685094 | 0.1685094 | 0.1685094 | 0.1685094 | 0.1685094 | 0.1685094 | 0.1685094 | 0.1685094 | 0.1685094 | 0.1685094 | 0.1685094 | 0.1685094 | 0.1685094 | 0.1685094 | 0.1685094 | 0.1685094 | 0.1648333 | 0.1551341 | 0.1415974 | 0.1220088 | 0.09441209 | 0.0695369 | 0.0534134 | 0.04345664 | 0.03392407 | 0.02281816 | 0.009067138 | 0.001573484 | 0 | 0 | 0 | 0.00578871
1067 | 543.2912 | 0.001235726 | -30 | 563.5 | -503.5 | 0 | 0 | 0 | 0.01199784 | 0.01796704 | 0.03183446 | 0.04263944 | 0.05036059 | 0.06691869 | 0.0938288 | 0.1284431 | 0.1477625 | 0.1551343 | 0.1660589 | 0.1697451 | 0.1697451 | 0.1697451 | 0.1697451 | 0.1697451 | 0.1697451 | 0.1697451 | 0.1697451 | 0.1697451 | 0.1697451 | 0.1697451 | 0.1697451 | 0.1697451 | 0.1697451 | 0.1697451 | 0.1697451 | 0.1697451 | 0.1697451 | 0.1697451 | 0.1697451 | 0.1697451 | 0.1697451 | 0.1697451 | 0.1697451 | 0.1697451 | 0.1697451 | 0.1697451 | 0.1697451 | 0.1697451 | 0.1697451 | 0.1697451 | 0.1697451 | 0.1697451 | 0.1697451 | 0.1697451 | 0.1697451 | 0.1697451 | 0.166069 | 0.1563699 | 0.1428331 | 0.1220088 | 0.09441209 | 0.0695369 | 0.0534134 | 0.04345664 | 0.03392407 | 0.02281816 | 0.009067138 | 0.001573484 | 0 | 0 | 0 | 0.009418639
1061 | 347.3784 | 0.0007901188 | -40 | 570.5 | -490.5 | 0 | 0 | 0 | 0.01199784 | 0.01796704 | 0.03183446 | 0.04263944 | 0.05036059 | 0.06691869 | 0.0938288 | 0.1284431 | 0.1477625 | 0.1551343 | 0.1660589 | 0.1705353 | 0.1705353 | 0.1705353 | 0.1705353 | 0.1705353 | 0.1705353 | 0.1705353 | 0.1705353 | 0.1705353 | 0.1705353 | 0.1705353 | 0.1705353 | 0.1705353 | 0.1705353 | 0.1705353 | 0.1705353 | 0.1705353 | 0.1705353 | 0.1705353 | 0.1705353 | 0.1705353 | 0.1705353 | 0.1705353 | 0.1705353 | 0.1705353 | 0.1705353 | 0.1705353 | 0.1705353 | 0.1705353 | 0.1705353 | 0.1705353 | 0.1705353 | 0.1705353 | 0.1705353 | 0.1705353 | 0.1705353 | 0.1705353 | 0.1668592 | 0.15716 | 0.1436233 | 0.1220088 | 0.09441209 | 0.0695369 | 0.0534134 | 0.04345664 | 0.03392407 | 0.02281816 | 0.009067138 | 0.001573484 | 0 | 0 | 0 | 0.01195959
1061 | 353.1914 | 0.0008033405 | -30 | 560.5 | -500.5 | 0 | 0 | 0 | 0.01199784 | 0.01796704 | 0.03183446 | 0.04263944 | 0.05036059 | 0.06691869 | 0.0938288 | 0.1284431 | 0.1477625 | 0.1551343 | 0.1660589 | 0.1713386 | 0.1713386 | 0.1713386 | 0.1713386 | 0.1713386 | 0.1713386 | 0.1713386 | 0.1713386 | 0.1713386 | 0.1713386 | 0.1713386 | 0.1713386 | 0.1713386 | 0.1713386 | 0.1713386 | 0.1713386 | 0.1713386 | 0.1713386 | 0.1713386 | 0.1713386 | 0.1713386 | 0.1713386 | 0.1713386 | 0.1713386 | 0.1713386 | 0.1713386 | 0.1713386 | 0.1713386 | 0.1713386 | 0.1713386 | 0.1713386 | 0.1713386 | 0.1713386 | 0.1713386 | 0.1713386 | 0.1713386 | 0.1713386 | 0.1676625 | 0.1579633 | 0.1436233 | 0.1220088 | 0.09441209 | 0.0695369 | 0.0534134 | 0.04345664 | 0.03392407 | 0.02281816 | 0.009067138 | 0.001573484 | 0 | 0 | 0 | 0.00832966
1057 | 484.9877 | 0.001103114 | -20 | 548.5 | -508.5 | 0 | 0 | 0 | 0.01199784 | 0.01796704 | 0.03183446 | 0.04263944 | 0.05036059 | 0.06691869 | 0.0938288 | 0.1284431 | 0.1477625 | 0.1551343 | 0.167162 | 0.1724417 | 0.1724417 | 0.1724417 | 0.1724417 | 0.1724417 | 0.1724417 | 0.1724417 | 0.1724417 | 0.1724417 | 0.1724417 | 0.1724417 | 0.1724417 | 0.1724417 | 0.1724417 | 0.1724417 | 0.1724417 | 0.1724417 | 0.1724417 | 0.1724417 | 0.1724417 | 0.1724417 | 0.1724417 | 0.1724417 | 0.1724417 | 0.1724417 | 0.1724417 | 0.1724417 | 0.1724417 | 0.1724417 | 0.1724417 | 0.1724417 | 0.1724417 | 0.1724417 | 0.1724417 | 0.1724417 | 0.1724417 | 0.1724417 | 0.1687656 | 0.1590664 | 0.1436233 | 0.1220088 | 0.09441209 | 0.0695369 | 0.0534134 | 0.04345664 | 0.03392407 | 0.02281816 | 0.009067138 | 0.001573484 | 0 | 0 | 0 | 0.003973746
1057 | 470.8068 | 0.001070859 | -10 | 538.5 | -518.5 | 0 | 0 | 0 | 0.01199784 | 0.01796704 | 0.03183446 | 0.04263944 | 0.05036059 | 0.06691869 | 0.0938288 | 0.1284431 | 0.1477625 | 0.1551343 | 0.1682329 | 0.1735126 | 0.1735126 | 0.1735126 | 0.1735126 | 0.1735126 | 0.1735126 | 0.1735126 | 0.1735126 | 0.1735126 | 0.1735126 | 0.1735126 | 0.1735126 | 0.1735126 | 0.1735126 | 0.1735126 | 0.1735126 | 0.1735126 | 0.1735126 | 0.1735126 | 0.1735126 | 0.1735126 | 0.1735126 | 0.1735126 | 0.1735126 | 0.1735126 | 0.1735126 | 0.1735126 | 0.1735126 | 0.1735126 | 0.1735126 | 0.1735126 | 0.1735126 | 0.1735126 | 0.1735126 | 0.1735126 | 0.1735126 | 0.1735126 | 0.1698365 | 0.1601373 | 0.1436233 | 0.1220088 | 0.09441209 | 0.0695369 | 0.0534134 | 0.04345664 | 0.03392407 | 0.02281816 | 0.009067138 | 0.001573484 | 0 | 0 | 0 | 0.002413123
1057 | 467.7244 | 0.001063848 | 0 | 528.5 | -528.5 | 0 | 0 | 0 | 0.01199784 | 0.01796704 | 0.03183446 | 0.04263944 | 0.05036059 | 0.06691869 | 0.0938288 | 0.1284431 | 0.1477625 | 0.1551343 | 0.1692967 | 0.1745764 | 0.1745764 | 0.1745764 | 0.1745764 | 0.1745764 | 0.1745764 | 0.1745764 | 0.1745764 | 0.1745764 | 0.1745764 | 0.1745764 | 0.1745764 | 0.1745764 | 0.1745764 | 0.1745764 | 0.1745764 | 0.1745764 | 0.1745764 | 0.1745764 | 0.1745764 | 0.1745764 | 0.1745764 | 0.1745764 | 0.1745764 | 0.1745764 | 0.1745764 | 0.1745764 | 0.1745764 | 0.1745764 | 0.1745764 | 0.1745764 | 0.1745764 | 0.1745764 | 0.1745764 | 0.1745764 | 0.1745764 | 0.1745764 | 0.1709003 | 0.1601373 | 0.1436233 | 0.1220088 | 0.09441209 | 0.0695369 | 0.0534134 | 0.04345664 | 0.03392407 | 0.02281816 | 0.009067138 | 0.001573484 | 0 | 0 | 0.001489847 | 0.00103734
1057 | 465.6513 | 0.001059133 | 10 | 518.5 | -538.5 | 0 | 0 | 0 | 0.01199784 | 0.01796704 | 0.03183446 | 0.04263944 | 0.05036059 | 0.06691869 | 0.0938288 | 0.1284431 | 0.1477625 | 0.1561934 | 0.1703559 | 0.1756355 | 0.1756355 | 0.1756355 | 0.1756355 | 0.1756355 | 0.1756355 | 0.1756355 | 0.1756355 | 0.1756355 | 0.1756355 | 0.1756355 | 0.1756355 | 0.1756355 | 0.1756355 | 0.1756355 | 0.1756355 | 0.1756355 | 0.1756355 | 0.1756355 | 0.1756355 | 0.1756355 | 0.1756355 | 0.1756355 | 0.1756355 | 0.1756355 | 0.1756355 | 0.1756355 | 0.1756355 | 0.1756355 | 0.1756355 | 0.1756355 | 0.1756355 | 0.1756355 | 0.1756355 | 0.1756355 | 0.1756355 | 0.1756355 | 0.1719595 | 0.1601373 | 0.1436233 | 0.1220088 | 0.09441209 | 0.0695369 | 0.0534134 | 0.04345664 | 0.03392407 | 0.02281816 | 0.009067138 | 0.001573484 | 0 | 0 | 0.003465772 | 0
1057 | 472.7819 | 0.001075351 | 20 | 508.5 | -548.5 | 0 | 0 | 0 | 0.01199784 | 0.01796704 | 0.03183446 | 0.04263944 | 0.05036059 | 0.06691869 | 0.0938288 | 0.1284431 | 0.1477625 | 0.1572688 | 0.1714312 | 0.1767109 | 0.1767109 | 0.1767109 | 0.1767109 | 0.1767109 | 0.1767109 | 0.1767109 | 0.1767109 | 0.1767109 | 0.1767109 | 0.1767109 | 0.1767109 | 0.1767109 | 0.1767109 | 0.1767109 | 0.1767109 | 0.1767109 | 0.1767109 | 0.1767109 | 0.1767109 | 0.1767109 | 0.1767109 | 0.1767109 | 0.1767109 | 0.1767109 | 0.1767109 | 0.1767109 | 0.1767109 | 0.1767109 | 0.1767109 | 0.1767109 | 0.1767109 | 0.1767109 | 0.1767109 | 0.1767109 | 0.1767109 | 0.1767109 | 0.1730348 | 0.1601373 | 0.1436233 | 0.1220088 | 0.09441209 | 0.0695369 | 0.0534134 | 0.04345664 | 0.03392407 | 0.02281816 | 0.009067138 | 0.001573484 | 0 | 0 | 0.005714298 | 0
1057 | 537.7175 | 0.001223049 | 30 | 498.5 | -558.5 | 0 | 0 | 0 | 0.01199784 | 0.01796704 | 0.03183446 | 0.04263944 | 0.05036059 | 0.06691869 | 0.0938288 | 0.1284431 | 0.1477625 | 0.1584918 | 0.1726543 | 0.1779339 | 0.1779339 | 0.1779339 | 0.1779339 | 0.1779339 | 0.1779339 | 0.1779339 | 0.1779339 | 0.1779339 | 0.1779339 | 0.1779339 | 0.1779339 | 0.1779339 | 0.1779339 | 0.1779339 | 0.1779339 | 0.1779339 | 0.1779339 | 0.1779339 | 0.1779339 | 0.1779339 | 0.1779339 | 0.1779339 | 0.1779339 | 0.1779339 | 0.1779339 | 0.1779339 | 0.1779339 | 0.1779339 | 0.1779339 | 0.1779339 | 0.1779339 | 0.1779339 | 0.1779339 | 0.1779339 | 0.1779339 | 0.1779339 | 0.1730348 | 0.1601373 | 0.1436233 | 0.1220088 | 0.09441209 | 0.0695369 | 0.0534134 | 0.04345664 | 0.03392407 | 0.02281816 | 0.009067138 | 0.001573484 | 0 | 0 | 0.01101463 | 0
1057 | 484.3361 | 0.001101632 | 40 | 488.5 | -568.5 | 0 | 0 | 0 | 0.01199784 | 0.01796704 | 0.03183446 | 0.04263944 | 0.05036059 | 0.06691869 | 0.0938288 | 0.1284431 | 0.1488642 | 0.1595934 | 0.1737559 | 0.1790356 | 0.1790356 | 0.1790356 | 0.1790356 | 0.1790356 | 0.1790356 | 0.1790356 | 0.1790356 | 0.1790356 | 0.1790356 | 0.1790356 | 0.1790356 | 0.1790356 | 0.1790356 | 0.1790356 | 0.1790356 | 0.1790356 | 0.1790356 | 0.1790356 | 0.1790356 | 0.1790356 | 0.1790356 | 0.1790356 | 0.1790356 | 0.1790356 | 0.1790356 | 0.1790356 | 0.1790356 | 0.1790356 | 0.1790356 | 0.1790356 | 0.1790356 | 0.1790356 | 0.1790356 | 0.1790356 | 0.1790356 | 0.1790356 | 0.1730348 | 0.1601373 | 0.1436233 | 0.1220088 | 0.09441209 | 0.0695369 | 0.0534134 | 0.04345664 | 0.03392407 | 0.02281816 | 0.009067138 | 0.001573484 | 0 | 0 | 0.01631496 | 0
1057 | 491.8895 | 0.001118812 | 30 | 498.5 | -558.5 | 0 | 0 | 0 | 0.01199784 | 0.01796704 | 0.03183446 | 0.04263944 | 0.05036059 | 0.06691869 | 0.0938288 | 0.1284431 | 0.1488642 | 0.1607122 | 0.1748747 | 0.1801544 | 0.1801544 | 0.1801544 | 0.1801544 | 0.1801544 | 0.1801544 | 0.1801544 | 0.1801544 | 0.1801544 | 0.1801544 | 0.1801544 | 0.1801544 | 0.1801544 | 0.1801544 | 0.1801544 | 0.1801544 | 0.1801544 | 0.1801544 | 0.1801544 | 0.1801544 | 0.1801544 | 0.1801544 | 0.1801544 | 0.1801544 | 0.1801544 | 0.1801544 | 0.1801544 | 0.1801544 | 0.1801544 | 0.1801544 | 0.1801544 | 0.1801544 | 0.1801544 | 0.1801544 | 0.1801544 | 0.1801544 | 0.1801544 | 0.1730348 | 0.1601373 | 0.1436233 | 0.1220088 | 0.09441209 | 0.0695369 | 0.0534134 | 0.04345664 | 0.03392407 | 0.02281816 | 0.009067138 | 0.001573484 | 0 | 0 | 0.01101463 | 0
1057 | 467.8663 | 0.001064171 | 20 | 508.5 | -548.5 | 0 | 0 | 0 | 0.01199784 | 0.01796704 | 0.03183446 | 0.04263944 | 0.05036059 | 0.06691869 | 0.0938288 | 0.1284431 | 0.1488642 | 0.1617764 | 0.1759389 | 0.1812186 | 0.1812186 | 0.1812186 | 0.1812186 | 0.1812186 | 0.1812186 | 0.1812186 | 0.1812186 | 0.1812186 | 0.1812186 | 0.1812186 | 0.1812186 | 0.1812186 | 0.1812186 | 0.1812186 | 0.1812186 | 0.1812186 | 0.1812186 | 0.1812186 | 0.1812186 | 0.1812186 | 0.1812186 | 0.1812186 | 0.1812186 | 0.1812186 | 0.1812186 | 0.1812186 | 0.1812186 | 0.1812186 | 0.1812186 | 0.1812186 | 0.1812186 | 0.1812186 | 0.1812186 | 0.1812186 | 0.1812186 | 0.1812186 | 0.174099 | 0.1601373 | 0.1436233 | 0.1220088 | 0.09441209 | 0.0695369 | 0.0534134 | 0.04345664 | 0.03392407 | 0.02281816 | 0.009067138 | 0.001573484 | 0 | 0 | 0.005714298 | 0
1057 | 491.282 | 0.00111743 | 10 | 518.5 | -538.5 | 0 | 0 | 0 | 0.01199784 | 0.01796704 | 0.03183446 | 0.04263944 | 0.05036059 | 0.06691869 | 0.0938288 | 0.1284431 | 0.1488642 | 0.1628938 | 0.1770563 | 0.182336 | 0.182336 | 0.182336 | 0.182336 | 0.182336 | 0.182336 | 0.182336 | 0.182336 | 0.182336 | 0.182336 | 0.182336 | 0.182336 | 0.182336 | 0.182336 | 0.182336 | 0.182336 | 0.182336 | 0.182336 | 0.182336 | 0.182336 | 0.182336 | 0.182336 | 0.182336 | 0.182336 | 0.182336 | 0.182336 | 0.182336 | 0.182336 | 0.182336 | 0.182336 | 0.182336 | 0.182336 | 0.182336 | 0.182336 | 0.182336 | 0.182336 | 0.182336 | 0.1752164 | 0.1601373 | 0.1436233 | 0.1220088 | 0.09441209 | 0.0695369 | 0.0534134 | 0.04345664 | 0.03392407 | 0.02281816 | 0.009067138 | 0.001573484 | 0 | 0 | 0.003465772 | 0
1057 | 564.5389 | 0.001284054 | 0 | 528.5 | -528.5 | 0 | 0 | 0 | 0.01199784 | 0.01796704 | 0.03183446 | 0.04263944 | 0.05036059 | 0.06691869 | 0.0938288 | 0.1284431 | 0.1488642 | 0.1628938 | 0.1783404 | 0.18362 | 0.18362 | 0.18362 | 0.18362 | 0.18362 | 0.18362 | 0.18362 | 0.18362 | 0.18362 | 0.18362 | 0.18362 | 0.18362 | 0.18362 | 0.18362 | 0.18362 | 0.18362 | 0.18362 | 0.18362 | 0.18362 | 0.18362 | 0.18362 | 0.18362 | 0.18362 | 0.18362 | 0.18362 | 0.18362 | 0.18362 | 0.18362 | 0.18362 | 0.18362 | 0.18362 | 0.18362 | 0.18362 | 0.18362 | 0.18362 | 0.18362 | 0.18362 | 0.1765005 | 0.1601373 | 0.1436233 | 0.1220088 | 0.09441209 | 0.0695369 | 0.0534134 | 0.04345664 | 0.03392407 | 0.02281816 | 0.009067138 | 0.001573484 | 0 | 0 | 0.001489847 | 0.002009044
1057 | 521.2718 | 0.001185643 | -10 | 538.5 | -518.5 | 0 | 0 | 0 | 0.01199784 | 0.01796704 | 0.03183446 | 0.04263944 | 0.05036059 | 0.06691869 | 0.0938288 | 0.1284431 | 0.1488642 | 0.1628938 | 0.179526 | 0.1848057 | 0.1848057 | 0.1848057 | 0.1848057 | 0.1848057 | 0.1848057 | 0.1848057 | 0.1848057 | 0.1848057 | 0.1848057 | 0.1848057 | 0.1848057 | 0.1848057 | 0.1848057 | 0.1848057 | 0.1848057 | 0.1848057 | 0.1848057 | 0.1848057 | 0.1848057 | 0.1848057 | 0.1848057 | 0.1848057 | 0.1848057 | 0.1848057 | 0.1848057 | 0.1848057 | 0.1848057 | 0.1848057 | 0.1848057 | 0.1848057 | 0.1848057 | 0.1848057 | 0.1848057 | 0.1848057 | 0.1848057 | 0.1848057 | 0.1776861 | 0.161323 | 0.1436233 | 0.1220088 | 0.09441209 | 0.0695369 | 0.0534134 | 0.04345664 | 0.03392407 | 0.02281816 | 0.009067138 | 0.001573484 | 0 | 0 | 0 | 0.004673559
959 | 620.5371 | 0.001411423 | -20 | 499.5 | -459.5 | 0 | 0 | 0 | 0.01199784 | 0.01796704 | 0.03183446 | 0.04263944 | 0.05036059 | 0.06691869 | 0.0938288 | 0.1284431 | 0.1488642 | 0.1628938 | 0.179526 | 0.1848057 | 0.1862171 | 0.1862171 | 0.1862171 | 0.1862171 | 0.1862171 | 0.1862171 | 0.1862171 | 0.1862171 | 0.1862171 | 0.1862171 | 0.1862171 | 0.1862171 | 0.1862171 | 0.1862171 | 0.1862171 | 0.1862171 | 0.1862171 | 0.1862171 | 0.1862171 | 0.1862171 | 0.1862171 | 0.1862171 | 0.1862171 | 0.1862171 | 0.1862171 | 0.1862171 | 0.1862171 | 0.1862171 | 0.1862171 | 0.1862171 | 0.1862171 | 0.1862171 | 0.1862171 | 0.1862171 | 0.1862171 | 0.1862171 | 0.1776861 | 0.161323 | 0.1436233 | 0.1220088 | 0.09441209 | 0.0695369 | 0.0534134 | 0.04345664 | 0.03392407 | 0.02281816 | 0.009067138 | 0.001573484 | 0 | 0 | 0 | 0
959 | 666.4252 | 0.001515797 | -30 | 509.5 | -449.5 | 0 | 0 | 0 | 0.01199784 | 0.01796704 | 0.03183446 | 0.04263944 | 0.05036059 | 0.06691869 | 0.0938288 | 0.1284431 | 0.1488642 | 0.1628938 | 0.179526 | 0.1848057 | 0.1862171 | 0.1877329 | 0.1877329 | 0.1877329 | 0.1877329 | 0.1877329 | 0.1877329 | 0.1877329 | 0.1877329 | 0.1877329 | 0.1877329 | 0.1877329 | 0.1877329 | 0.1877329 | 0.1877329 | 0.1877329 | 0.1877329 | 0.1877329 | 0.1877329 | 0.1877329 | 0.1877329 | 0.1877329 | 0.1877329 | 0.1877329 | 0.1877329 | 0.1877329 | 0.1877329 | 0.1877329 | 0.1877329 | 0.1877329 | 0.1877329 | 0.1877329 | 0.1877329 | 0.1877329 | 0.1877329 | 0.1877329 | 0.1792019 | 0.161323 | 0.1436233 | 0.1220088 | 0.09441209 | 0.0695369 | 0.0534134 | 0.04345664 | 0.03392407 | 0.02281816 | 0.009067138 | 0.001573484 | 0 | 0 | 0 | 0
959 | 638.0044 | 0.001451153 | -40 | 519.5 | -439.5 | 0 | 0 | 0 | 0.01199784 | 0.01796704 | 0.03183446 | 0.04263944 | 0.05036059 | 0.06691869 | 0.0938288 | 0.1284431 | 0.1488642 | 0.1628938 | 0.179526 | 0.1848057 | 0.1862171 | 0.1891841 | 0.1891841 | 0.1891841 | 0.1891841 | 0.1891841 | 0.1891841 | 0.1891841 | 0.1891841 | 0.1891841 | 0.1891841 | 0.1891841 | 0.1891841 | 0.1891841 | 0.1891841 | 0.1891841 | 0.1891841 | 0.1891841 | 0.1891841 | 0.1891841 | 0.1891841 | 0.1891841 | 0.1891841 | 0.1891841 | 0.1891841 | 0.1891841 | 0.1891841 | 0.1891841 | 0.1891841 | 0.1891841 | 0.1891841 | 0.1891841 | 0.1891841 | 0.1891841 | 0.1891841 | 0.1891841 | 0.1806531 | 0.161323 | 0.1436233 | 0.1220088 | 0.09441209 | 0.0695369 | 0.0534134 | 0.04345664 | 0.03392407 | 0.02281816 | 0.009067138 | 0.001573484 | 0 | 0 | 0 | 0
959 | 650.9048 | 0.001480495 | -30 | 509.5 | -449.5 | 0 | 0 | 0 | 0.01199784 | 0.01796704 | 0.03183446 | 0.04263944 | 0.05036059 | 0.06691869 | 0.0938288 | 0.1284431 | 0.1488642 | 0.1628938 | 0.179526 | 0.1848057 | 0.1862171 | 0.1906646 | 0.1906646 | 0.1906646 | 0.1906646 | 0.1906646 | 0.1906646 | 0.1906646 | 0.1906646 | 0.1906646 | 0.1906646 | 0.1906646 | 0.1906646 | 0.1906646 | 0.1906646 | 0.1906646 | 0.1906646 | 0.1906646 | 0.1906646 | 0.1906646 | 0.1906646 | 0.1906646 | 0.1906646 | 0.1906646 | 0.1906646 | 0.1906646 | 0.1906646 | 0.1906646 | 0.1906646 | 0.1906646 | 0.1906646 | 0.1906646 | 0.1906646 | 0.1906646 | 0.1906646 | 0.1906646 | 0.1821336 | 0.161323 | 0.1436233 | 0.1220088 | 0.09441209 | 0.0695369 | 0.0534134 | 0.04345664 | 0.03392407 | 0.02281816 | 0.009067138 | 0.001573484 | 0 | 0 | 0 | 0
948 | 620.3739 | 0.001411052 | -20 | 494 | -454 | 0 | 0 | 0 | 0.01199784 | 0.01796704 | 0.03183446 | 0.04263944 | 0.05036059 | 0.06691869 | 0.0938288 | 0.1284431 | 0.1488642 | 0.1628938 | 0.179526 | 0.1848057 | 0.1862171 | 0.1920756 | 0.1920756 | 0.1920756 | 0.1920756 | 0.1920756 | 0.1920756 | 0.1920756 | 0.1920756 | 0.1920756 | 0.1920756 | 0.1920756 | 0.1920756 | 0.1920756 | 0.1920756 | 0.1920756 | 0.1920756 | 0.1920756 | 0.1920756 | 0.1920756 | 0.1920756 | 0.1920756 | 0.1920756 | 0.1920756 | 0.1920756 | 0.1920756 | 0.1920756 | 0.1920756 | 0.1920756 | 0.1920756 | 0.1920756 | 0.1920756 | 0.1920756 | 0.1920756 | 0.1920756 | 0.1920756 | 0.1821336 | 0.161323 | 0.1436233 | 0.1220088 | 0.09441209 | 0.0695369 | 0.0534134 | 0.04345664 | 0.03392407 | 0.02281816 | 0.009067138 | 0.001573484 | 0 | 0 | 0 | 0
942 | 680.0274 | 0.001546735 | -10 | 481 | -461 | 0 | 0 | 0 | 0.01199784 | 0.01796704 | 0.03183446 | 0.04263944 | 0.05036059 | 0.06691869 | 0.0938288 | 0.1284431 | 0.1488642 | 0.1628938 | 0.179526 | 0.1848057 | 0.1877638 | 0.1936223 | 0.1936223 | 0.1936223 | 0.1936223 | 0.1936223 | 0.1936223 | 0.1936223 | 0.1936223 | 0.1936223 | 0.1936223 | 0.1936223 | 0.1936223 | 0.1936223 | 0.1936223 | 0.1936223 | 0.1936223 | 0.1936223 | 0.1936223 | 0.1936223 | 0.1936223 | 0.1936223 | 0.1936223 | 0.1936223 | 0.1936223 | 0.1936223 | 0.1936223 | 0.1936223 | 0.1936223 | 0.1936223 | 0.1936223 | 0.1936223 | 0.1936223 | 0.1936223 | 0.1936223 | 0.1936223 | 0.1821336 | 0.161323 | 0.1436233 | 0.1220088 | 0.09441209 | 0.0695369 | 0.0534134 | 0.04345664 | 0.03392407 | 0.02281816 | 0.009067138 | 0.001573484 | 0 | 0 | 0 | 0
942 | 669.3248 | 0.001522392 | 0 | 471 | -471 | 0 | 0 | 0 | 0.01199784 | 0.01796704 | 0.03183446 | 0.04263944 | 0.05036059 | 0.06691869 | 0.0938288 | 0.1284431 | 0.1488642 | 0.1628938 | 0.179526 | 0.1848057 | 0.1892862 | 0.1951447 | 0.1951447 | 0.1951447 | 0.1951447 | 0.1951447 | 0.1951447 | 0.1951447 | 0.1951447 | 0.1951447 | 0.1951447 | 0.1951447 | 0.1951447 | 0.1951447 | 0.1951447 | 0.1951447 | 0.1951447 | 0.1951447 | 0.1951447 | 0.1951447 | 0.1951447 | 0.1951447 | 0.1951447 | 0.1951447 | 0.1951447 | 0.1951447 | 0.1951447 | 0.1951447 | 0.1951447 | 0.1951447 | 0.1951447 | 0.1951447 | 0.1951447 | 0.1951447 | 0.1951447 | 0.1936223 | 0.1821336 | 0.161323 | 0.1436233 | 0.1220088 | 0.09441209 | 0.0695369 | 0.0534134 | 0.04345664 | 0.03392407 | 0.02281816 | 0.009067138 | 0.001573484 | 0 | 0 | 0.0007630079 | 0
942 | 659.0087 | 0.001498928 | 10 | 461 | -481 | 0 | 0 | 0 | 0.01199784 | 0.01796704 | 0.03183446 | 0.04263944 | 0.05036059 | 0.06691869 | 0.0938288 | 0.1284431 | 0.1488642 | 0.1628938 | 0.179526 | 0.1863046 | 0.1907852 | 0.1966437 | 0.1966437 | 0.1966437 | 0.1966437 | 0.1966437 | 0.1966437 | 0.1966437 | 0.1966437 | 0.1966437 | 0.1966437 | 0.1966437 | 0.1966437 | 0.1966437 | 0.1966437 | 0.1966437 | 0.1966437 | 0.1966437 | 0.1966437 | 0.1966437 | 0.1966437 | 0.1966437 | 0.1966437 | 0.1966437 | 0.1966437 | 0.1966437 | 0.1966437 | 0.1966437 | 0.1966437 | 0.1966437 | 0.1966437 | 0.1966437 | 0.1966437 | 0.1966437 | 0.1966437 | 0.1936223 | 0.1821336 | 0.161323 | 0.1436233 | 0.1220088 | 0.09441209 | 0.0695369 | 0.0534134 | 0.04345664 | 0.03392407 | 0.02281816 | 0.009067138 | 0.001573484 | 0 | 0 | 0.002955559 | 0
942 | 630.6339 | 0.001434389 | 20 | 451 | -491 | 0 | 0 | 0 | 0.01199784 | 0.01796704 | 0.03183446 | 0.04263944 | 0.05036059 | 0.06691869 | 0.0938288 | 0.1284431 | 0.1488642 | 0.1628938 | 0.179526 | 0.187739 | 0.1922196 | 0.1980781 | 0.1980781 | 0.1980781 | 0.1980781 | 0.1980781 | 0.1980781 | 0.1980781 | 0.1980781 | 0.1980781 | 0.1980781 | 0.1980781 | 0.1980781 | 0.1980781 | 0.1980781 | 0.1980781 | 0.1980781 | 0.1980781 | 0.1980781 | 0.1980781 | 0.1980781 | 0.1980781 | 0.1980781 | 0.1980781 | 0.1980781 | 0.1980781 | 0.1980781 | 0.1980781 | 0.1980781 | 0.1980781 | 0.1980781 | 0.1980781 | 0.1980781 | 0.1980781 | 0.1966437 | 0.1936223 | 0.1821336 | 0.161323 | 0.1436233 | 0.1220088 | 0.09441209 | 0.0695369 | 0.0534134 | 0.04345664 | 0.03392407 | 0.02281816 | 0.009067138 | 0.001573484 | 0 | 0 | 0.005148111 | 0
942 | 652.6221 | 0.001484401 | 30 | 441 | -501 | 0 | 0 | 0 | 0.01199784 | 0.01796704 | 0.03183446 | 0.04263944 | 0.05036059 | 0.06691869 | 0.0938288 | 0.1284431 | 0.1488642 | 0.1628938 | 0.179526 | 0.1892234 | 0.193704 | 0.1995625 | 0.1995625 | 0.1995625 | 0.1995625 | 0.1995625 | 0.1995625 | 0.1995625 | 0.1995625 | 0.1995625 | 0.1995625 | 0.1995625 | 0.1995625 | 0.1995625 | 0.1995625 | 0.1995625 | 0.1995625 | 0.1995625 | 0.1995625 | 0.1995625 | 0.1995625 | 0.1995625 | 0.1995625 | 0.1995625 | 0.1995625 | 0.1995625 | 0.1995625 | 0.1995625 | 0.1995625 | 0.1995625 | 0.1995625 | 0.1995625 | 0.1995625 | 0.1995625 | 0.1966437 | 0.1936223 | 0.1821336 | 0.161323 | 0.1436233 | 0.1220088 | 0.09441209 | 0.0695369 | 0.0534134 | 0.04345664 | 0.03392407 | 0.02281816 | 0.009067138 | 0.001573484 | 0 | 0 | 0.00699205 | 0
942 | 657.7428 | 0.001496048 | 40 | 431 | -511 | 0 | 0 | 0 | 0.01199784 | 0.01796704 | 0.03183446 | 0.04263944 | 0.05036059 | 0.06691869 | 0.0938288 | 0.1284431 | 0.1488642 | 0.1628938 | 0.1810221 | 0.1907195 | 0.1952 | 0.2010585 | 0.2010585 | 0.2010585 | 0.2010585 | 0.2010585 | 0.2010585 | 0.2010585 | 0.2010585 | 0.2010585 | 0.2010585 | 0.2010585 | 0.2010585 | 0.2010585 | 0.2010585 | 0.2010585 | 0.2010585 | 0.2010585 | 0.2010585 | 0.2010585 | 0.2010585 | 0.2010585 | 0.2010585 | 0.2010585 | 0.2010585 | 0.2010585 | 0.2010585 | 0.2010585 | 0.2010585 | 0.2010585 | 0.2010585 | 0.2010585 | 0.2010585 | 0.2010585 | 0.1966437 | 0.1936223 | 0.1821336 | 0.161323 | 0.1436233 | 0.1220088 | 0.09441209 | 0.0695369 | 0.0534134 | 0.04345664 | 0.03392407 | 0.02281816 | 0.009067138 | 0.001573484 | 0 | 0 | 0.008668903 | 0
942 | 676.3807 | 0.001538441 | 30 | 441 | -501 | 0 | 0 | 0 | 0.01199784 | 0.01796704 | 0.03183446 | 0.04263944 | 0.05036059 | 0.06691869 | 0.0938288 | 0.1284431 | 0.1488642 | 0.1628938 | 0.1810221 | 0.1922579 | 0.1967384 | 0.2025969 | 0.2025969 | 0.2025969 | 0.2025969 | 0.2025969 | 0.2025969 | 0.2025969 | 0.2025969 | 0.2025969 | 0.2025969 | 0.2025969 | 0.2025969 | 0.2025969 | 0.2025969 | 0.2025969 | 0.2025969 | 0.2025969 | 0.2025969 | 0.2025969 | 0.2025969 | 0.2025969 | 0.2025969 | 0.2025969 | 0.2025969 | 0.2025969 | 0.2025969 | 0.2025969 | 0.2025969 | 0.2025969 | 0.2025969 | 0.2025969 | 0.2025969 | 0.2025969 | 0.1966437 | 0.1936223 | 0.1821336 | 0.161323 | 0.1436233 | 0.1220088 | 0.09441209 | 0.0695369 | 0.0534134 | 0.04345664 | 0.03392407 | 0.02281816 | 0.009067138 | 0.001573484 | 0 | 0 | 0.00699205 | 0
942 | 747.2037 | 0.001699529 | 20 | 451 | -491 | 0 | 0 | 0 | 0.01199784 | 0.01796704 | 0.03183446 | 0.04263944 | 0.05036059 | 0.06691869 | 0.0938288 | 0.1284431 | 0.1488642 | 0.1628938 | 0.1810221 | 0.1939574 | 0.198438 | 0.2042965 | 0.2042965 | 0.2042965 | 0.2042965 | 0.2042965 | 0.2042965 | 0.2042965 | 0.2042965 | 0.2042965 | 0.2042965 | 0.2042965 | 0.2042965 | 0.2042965 | 0.2042965 | 0.2042965 | 0.2042965 | 0.2042965 | 0.2042965 | 0.2042965 | 0.2042965 | 0.2042965 | 0.2042965 | 0.2042965 | 0.2042965 | 0.2042965 | 0.2042965 | 0.2042965 | 0.2042965 | 0.2042965 | 0.2042965 | 0.2042965 | 0.2042965 | 0.2042965 | 0.1966437 | 0.1936223 | 0.1821336 | 0.161323 | 0.1436233 | 0.1220088 | 0.09441209 | 0.0695369 | 0.0534134 | 0.04345664 | 0.03392407 | 0.02281816 | 0.009067138 | 0.001573484 | 0 | 0 | 0.005148111 | 0
942 | 709.984 | 0.001614872 | 10 | 461 | -481 | 0 | 0 | 0 | 0.01199784 | 0.01796704 | 0.03183446 | 0.04263944 | 0.05036059 | 0.06691869 | 0.0938288 | 0.1284431 | 0.1488642 | 0.1628938 | 0.1810221 | 0.1955723 | 0.2000529 | 0.2059113 | 0.2059113 | 0.2059113 | 0.2059113 | 0.2059113 | 0.2059113 | 0.2059113 | 0.2059113 | 0.2059113 | 0.2059113 | 0.2059113 | 0.2059113 | 0.2059113 | 0.2059113 | 0.2059113 | 0.2059113 | 0.2059113 | 0.2059113 | 0.2059113 | 0.2059113 | 0.2059113 | 0.2059113 | 0.2059113 | 0.2059113 | 0.2059113 | 0.2059113 | 0.2059113 | 0.2059113 | 0.2059113 | 0.2059113 | 0.2059113 | 0.2059113 | 0.2059113 | 0.1982585 | 0.1936223 | 0.1821336 | 0.161323 | 0.1436233 | 0.1220088 | 0.09441209 | 0.0695369 | 0.0534134 | 0.04345664 | 0.03392407 | 0.02281816 | 0.009067138 | 0.001573484 | 0 | 0 | 0.002955559 | 0
942 | 694.5428 | 0.001579751 | 0 | 471 | -471 | 0 | 0 | 0 | 0.01199784 | 0.01796704 | 0.03183446 | 0.04263944 | 0.05036059 | 0.06691869 | 0.0938288 | 0.1284431 | 0.1488642 | 0.1628938 | 0.1810221 | 0.1955723 | 0.2016326 | 0.2074911 | 0.2074911 | 0.2074911 | 0.2074911 | 0.2074911 | 0.2074911 | 0.2074911 | 0.2074911 | 0.2074911 | 0.2074911 | 0.2074911 | 0.2074911 | 0.2074911 | 0.2074911 | 0.2074911 | 0.2074911 | 0.2074911 | 0.2074911 | 0.2074911 | 0.2074911 | 0.2074911 | 0.2074911 | 0.2074911 | 0.2074911 | 0.2074911 | 0.2074911 | 0.2074911 | 0.2074911 | 0.2074911 | 0.2074911 | 0.2074911 | 0.2074911 | 0.2074911 | 0.1998383 | 0.1936223 | 0.1821336 | 0.161323 | 0.1436233 | 0.1220088 | 0.09441209 | 0.0695369 | 0.0534134 | 0.04345664 | 0.03392407 | 0.02281816 | 0.009067138 | 0.001573484 | 0 | 0 | 0.0007630079 | 0.0009966981
942 | 704.6023 | 0.001602631 | -10 | 481 | -461 | 0 | 0 | 0 | 0.01199784 | 0.01796704 | 0.03183446 | 0.04263944 | 0.05036059 | 0.06691869 | 0.0938288 | 0.1284431 | 0.1488642 | 0.1628938 | 0.1810221 | 0.1955723 | 0.2032352 | 0.2090937 | 0.2090937 | 0.2090937 | 0.2090937 | 0.2090937 | 0.2090937 | 0.2090937 | 0.2090937 | 0.2090937 | 0.2090937 | 0.2090937 | 0.2090937 | 0.2090937 | 0.2090937 | 0.2090937 | 0.2090937 | 0.2090937 | 0.2090937 | 0.2090937 | 0.2090937 | 0.2090937 | 0.2090937 | 0.2090937 | 0.2090937 | 0.2090937 | 0.2090937 | 0.2090937 | 0.2090937 | 0.2090937 | 0.2090937 | 0.2090937 | 0.2090937 | 0.2090937 | 0.2014409 | 0.195225 | 0.1821336 | 0.161323 | 0.1436233 | 0.1220088 | 0.09441209 | 0.0695369 | 0.0534134 | 0.04345664 | 0.03392407 | 0.02281816 | 0.009067138 | 0.001573484 | 0 | 0 | 0 | 0.003860773
942 | 700.7922 | 0.001593965 | -20 | 491 | -451 | 0 | 0 | 0 | 0.01199784 | 0.01796704 | 0.03183446 | 0.04263944 | 0.05036059 | 0.06691869 | 0.0938288 | 0.1284431 | 0.1488642 | 0.1628938 | 0.1810221 | 0.1955723 | 0.2032352 | 0.2106877 | 0.2106877 | 0.2106877 | 0.2106877 | 0.2106877 | 0.2106877 | 0.2106877 | 0.2106877 | 0.2106877 | 0.2106877 | 0.2106877 | 0.2106877 | 0.2106877 | 0.2106877 | 0.2106877 | 0.2106877 | 0.2106877 | 0.2106877 | 0.2106877 | 0.2106877 | 0.2106877 | 0.2106877 | 0.2106877 | 0.2106877 | 0.2106877 | 0.2106877 | 0.2106877 | 0.2106877 | 0.2106877 | 0.2106877 | 0.2106877 | 0.2106877 | 0.2106877 | 0.2030349 | 0.1968189 | 0.1821336 | 0.161323 | 0.1436233 | 0.1220088 | 0.09441209 | 0.0695369 | 0.0534134 | 0.04345664 | 0.03392407 | 0.02281816 | 0.009067138 | 0.001573484 | 0 | 0 | 0 | 0.006724848
942 | 705.0886 | 0.001603737 | -30 | 501 | -441 | 0 | 0 | 0 | 0.01199784 | 0.01796704 | 0.03183446 | 0.04263944 | 0.05036059 | 0.06691869 | 0.0938288 | 0.1284431 | 0.1488642 | 0.1628938 | 0.1810221 | 0.1955723 | 0.2032352 | 0.2122914 | 0.2122914 | 0.2122914 | 0.2122914 | 0.2122914 | 0.2122914 | 0.2122914 | 0.2122914 | 0.2122914 | 0.2122914 | 0.2122914 | 0.2122914 | 0.2122914 | 0.2122914 | 0.2122914 | 0.2122914 | 0.2122914 | 0.2122914 | 0.2122914 | 0.2122914 | 0.2122914 | 0.2122914 | 0.2122914 | 0.2122914 | 0.2122914 | 0.2122914 | 0.2122914 | 0.2122914 | 0.2122914 | 0.2122914 | 0.2122914 | 0.2122914 | 0.2122914 | 0.2046386 | 0.1984227 | 0.1821336 | 0.161323 | 0.1436233 | 0.1220088 | 0.09441209 | 0.0695369 | 0.0534134 | 0.04345664 | 0.03392407 | 0.02281816 | 0.009067138 | 0.001573484 | 0 | 0 | 0 | 0.009225404
942 | 720.3547 | 0.00163846 | -40 | 511 | -431 | 0 | 0 | 0 | 0.01199784 | 0.01796704 | 0.03183446 | 0.04263944 | 0.05036059 | 0.06691869 | 0.0938288 | 0.1284431 | 0.1488642 | 0.1628938 | 0.1810221 | 0.1955723 | 0.2032352 | 0.2139299 | 0.2139299 | 0.2139299 | 0.2139299 | 0.2139299 | 0.2139299 | 0.2139299 | 0.2139299 | 0.2139299 | 0.2139299 | 0.2139299 | 0.2139299 | 0.2139299 | 0.2139299 | 0.2139299 | 0.2139299 | 0.2139299 | 0.2139299 | 0.2139299 | 0.2139299 | 0.2139299 | 0.2139299 | 0.2139299 | 0.2139299 | 0.2139299 | 0.2139299 | 0.2139299 | 0.2139299 | 0.2139299 | 0.2139299 | 0.2139299 | 0.2139299 | 0.2139299 | 0.2062771 | 0.2000611 | 0.183772 | 0.161323 | 0.1436233 | 0.1220088 | 0.09441209 | 0.0695369 | 0.0534134 | 0.04345664 | 0.03392407 | 0.02281816 | 0.009067138 | 0.001573484 | 0 | 0 | 0 | 0.01155173
942 | 681.5861 | 0.001550281 | -30 | 501 | -441 | 0 | 0 | 0 | 0.01199784 | 0.01796704 | 0.03183446 | 0.04263944 | 0.05036059 | 0.06691869 | 0.0938288 | 0.1284431 | 0.1488642 | 0.1628938 | 0.1810221 | 0.1955723 | 0.2032352 | 0.2154802 | 0.2154802 | 0.2154802 | 0.2154802 | 0.2154802 | 0.2154802 | 0.2154802 | 0.2154802 | 0.2154802 | 0.2154802 | 0.2154802 | 0.2154802 | 0.2154802 | 0.2154802 | 0.2154802 | 0.2154802 | 0.2154802 | 0.2154802 | 0.2154802 | 0.2154802 | 0.2154802 | 0.2154802 | 0.2154802 | 0.2154802 | 0.2154802 | 0.2154802 | 0.2154802 | 0.2154802 | 0.2154802 | 0.2154802 | 0.2154802 | 0.2154802 | 0.2154802 | 0.2078274 | 0.2016114 | 0.183772 | 0.161323 | 0.1436233 | 0.1220088 | 0.09441209 | 0.0695369 | 0.0534134 | 0.04345664 | 0.03392407 | 0.02281816 | 0.009067138 | 0.001573484 | 0 | 0 | 0 | 0.009225404
941 | 709.7605 | 0.001614364 | -20 | 490.5 | -450.5 | 0 | 0 | 0 | 0.01199784 | 0.01796704 | 0.03183446 | 0.04263944 | 0.05036059 | 0.06691869 | 0.0938288 | 0.1284431 | 0.1488642 | 0.1628938 | 0.1810221 | 0.1955723 | 0.2032352 | 0.2170945 | 0.2170945 | 0.2170945 | 0.2170945 | 0.2170945 | 0.2170945 | 0.2170945 | 0.2170945 | 0.2170945 | 0.2170945 | 0.2170945 | 0.2170945 | 0.2170945 | 0.2170945 | 0.2170945 | 0.2170945 | 0.2170945 | 0.2170945 | 0.2170945 | 0.2170945 | 0.2170945 | 0.2170945 | 0.2170945 | 0.2170945 | 0.2170945 | 0.2170945 | 0.2170945 | 0.2170945 | 0.2170945 | 0.2170945 | 0.2170945 | 0.2170945 | 0.2170945 | 0.2094417 | 0.2032258 | 0.183772 | 0.161323 | 0.1436233 | 0.1220088 | 0.09441209 | 0.0695369 | 0.0534134 | 0.04345664 | 0.03392407 | 0.02281816 | 0.009067138 | 0.001573484 | 0 | 0 | 0 | 0.006581644
941 | 711.6118 | 0.001618575 | -10 | 480.5 | -460.5 | 0 | 0 | 0 | 0.01199784 | 0.01796704 | 0.03183446 | 0.04263944 | 0.05036059 | 0.06691869 | 0.0938288 | 0.1284431 | 0.1488642 | 0.1628938 | 0.1810221 | 0.1955723 | 0.2048538 | 0.2187131 | 0.2187131 | 0.2187131 | 0.2187131 | 0.2187131 | 0.2187131 | 0.2187131 | 0.2187131 | 0.2187131 | 0.2187131 | 0.2187131 | 0.2187131 | 0.2187131 | 0.2187131 | 0.2187131 | 0.2187131 | 0.2187131 | 0.2187131 | 0.2187131 | 0.2187131 | 0.2187131 | 0.2187131 | 0.2187131 | 0.2187131 | 0.2187131 | 0.2187131 | 0.2187131 | 0.2187131 | 0.2187131 | 0.2187131 | 0.2187131 | 0.2187131 | 0.2187131 | 0.2110603 | 0.2032258 | 0.183772 | 0.161323 | 0.1436233 | 0.1220088 | 0.09441209 | 0.0695369 | 0.0534134 | 0.04345664 | 0.03392407 | 0.02281816 | 0.009067138 | 0.001573484 | 0 | 0 | 0 | 0.003717569
939 | 652.7381 | 0.001484665 | 0 | 469.5 | -469.5 | 0 | 0 | 0 | 0.01199784 | 0.01796704 | 0.03183446 | 0.04263944 | 0.05036059 | 0.06691869 | 0.0938288 | 0.1284431 | 0.1488642 | 0.1628938 | 0.1810221 | 0.1955723 | 0.2063385 | 0.2201978 | 0.2201978 | 0.2201978 | 0.2201978 | 0.2201978 | 0.2201978 | 0.2201978 | 0.2201978 | 0.2201978 | 0.2201978 | 0.2201978 | 0.2201978 | 0.2201978 | 0.2201978 | 0.2201978 | 0.2201978 | 0.2201978 | 0.2201978 | 0.2201978 | 0.2201978 | 0.2201978 | 0.2201978 | 0.2201978 | 0.2201978 | 0.2201978 | 0.2201978 | 0.2201978 | 0.2201978 | 0.2201978 | 0.2201978 | 0.2201978 | 0.2201978 | 0.2201978 | 0.212545 | 0.2032258 | 0.183772 | 0.161323 | 0.1436233 | 0.1220088 | 0.09441209 | 0.0695369 | 0.0534134 | 0.04345664 | 0.03392407 | 0.02281816 | 0.009067138 | 0.001573484 | 0 | 0 | 0.001026999 | 0.0005670868
939 | 836.9333 | 0.001903621 | 10 | 459.5 | -479.5 | 0 | 0 | 0 | 0.01199784 | 0.01796704 | 0.03183446 | 0.04263944 | 0.05036059 | 0.06691869 | 0.0938288 | 0.1284431 | 0.1488642 | 0.1628938 | 0.1810221 | 0.1955723 | 0.2082421 | 0.2221014 | 0.2221014 | 0.2221014 | 0.2221014 | 0.2221014 | 0.2221014 | 0.2221014 | 0.2221014 | 0.2221014 | 0.2221014 | 0.2221014 | 0.2221014 | 0.2221014 | 0.2221014 | 0.2221014 | 0.2221014 | 0.2221014 | 0.2221014 | 0.2221014 | 0.2221014 | 0.2221014 | 0.2221014 | 0.2221014 | 0.2221014 | 0.2221014 | 0.2221014 | 0.2221014 | 0.2221014 | 0.2221014 | 0.2221014 | 0.2221014 | 0.2221014 | 0.2221014 | 0.2144486 | 0.2032258 | 0.183772 | 0.161323 | 0.1436233 | 0.1220088 | 0.09441209 | 0.0695369 | 0.0534134 | 0.04345664 | 0.03392407 | 0.02281816 | 0.009067138 | 0.001573484 | 0 | 0 | 0.006213865 | 0
939 | 801.7438 | 0.001823581 | 20 | 449.5 | -489.5 | 0 | 0 | 0 | 0.01199784 | 0.01796704 | 0.03183446 | 0.04263944 | 0.05036059 | 0.06691869 | 0.0938288 | 0.1284431 | 0.1488642 | 0.1628938 | 0.1810221 | 0.1973959 | 0.2100657 | 0.223925 | 0.223925 | 0.223925 | 0.223925 | 0.223925 | 0.223925 | 0.223925 | 0.223925 | 0.223925 | 0.223925 | 0.223925 | 0.223925 | 0.223925 | 0.223925 | 0.223925 | 0.223925 | 0.223925 | 0.223925 | 0.223925 | 0.223925 | 0.223925 | 0.223925 | 0.223925 | 0.223925 | 0.223925 | 0.223925 | 0.223925 | 0.223925 | 0.223925 | 0.223925 | 0.223925 | 0.223925 | 0.223925 | 0.2144486 | 0.2032258 | 0.183772 | 0.161323 | 0.1436233 | 0.1220088 | 0.09441209 | 0.0695369 | 0.0534134 | 0.04345664 | 0.03392407 | 0.02281816 | 0.009067138 | 0.001573484 | 0 | 0 | 0.01140073 | 0
939 | 859.8582 | 0.001955764 | 30 | 439.5 | -499.5 | 0 | 0 | 0 | 0.01199784 | 0.01796704 | 0.03183446 | 0.04263944 | 0.05036059 | 0.06691869 | 0.0938288 | 0.1284431 | 0.1488642 | 0.1628938 | 0.1810221 | 0.1993516 | 0.2120214 | 0.2258807 | 0.2258807 | 0.2258807 | 0.2258807 | 0.2258807 | 0.2258807 | 0.2258807 | 0.2258807 | 0.2258807 | 0.2258807 | 0.2258807 | 0.2258807 | 0.2258807 | 0.2258807 | 0.2258807 | 0.2258807 | 0.2258807 | 0.2258807 | 0.2258807 | 0.2258807 | 0.2258807 | 0.2258807 | 0.2258807 | 0.2258807 | 0.2258807 | 0.2258807 | 0.2258807 | 0.2258807 | 0.2258807 | 0.2258807 | 0.2258807 | 0.2258807 | 0.2258807 | 0.2144486 | 0.2032258 | 0.183772 | 0.161323 | 0.1436233 | 0.1220088 | 0.09441209 | 0.0695369 | 0.0534134 | 0.04345664 | 0.03392407 | 0.02281816 | 0.009067138 | 0.001573484 | 0 | 0 | 0.01635343 | 0
939 | 815.154 | 0.001854083 | 40 | 429.5 | -509.5 | 0 | 0 | 0 | 0.01199784 | 0.01796704 | 0.03183446 | 0.04263944 | 0.05036059 | 0.06691869 | 0.0938288 | 0.1284431 | 0.1488642 | 0.1628938 | 0.1828762 | 0.2012057 | 0.2138755 | 0.2277348 | 0.2277348 | 0.2277348 | 0.2277348 | 0.2277348 | 0.2277348 | 0.2277348 | 0.2277348 | 0.2277348 | 0.2277348 | 0.2277348 | 0.2277348 | 0.2277348 | 0.2277348 | 0.2277348 | 0.2277348 | 0.2277348 | 0.2277348 | 0.2277348 | 0.2277348 | 0.2277348 | 0.2277348 | 0.2277348 | 0.2277348 | 0.2277348 | 0.2277348 | 0.2277348 | 0.2277348 | 0.2277348 | 0.2277348 | 0.2277348 | 0.2277348 | 0.2277348 | 0.2144486 | 0.2032258 | 0.183772 | 0.161323 | 0.1436233 | 0.1220088 | 0.09441209 | 0.0695369 | 0.0534134 | 0.04345664 | 0.03392407 | 0.02281816 | 0.009067138 | 0.001573484 | 0 | 0 | 0.02109512 | 0
939 | 835.9647 | 0.001901417 | 30 | 439.5 | -499.5 | 0 | 0 | 0 | 0.01199784 | 0.01796704 | 0.03183446 | 0.04263944 | 0.05036059 | 0.06691869 | 0.0938288 | 0.1284431 | 0.1488642 | 0.1628938 | 0.1828762 | 0.2031071 | 0.2157769 | 0.2296362 | 0.2296362 | 0.2296362 | 0.2296362 | 0.2296362 | 0.2296362 | 0.2296362 | 0.2296362 | 0.2296362 | 0.2296362 | 0.2296362 | 0.2296362 | 0.2296362 | 0.2296362 | 0.2296362 | 0.2296362 | 0.2296362 | 0.2296362 | 0.2296362 | 0.2296362 | 0.2296362 | 0.2296362 | 0.2296362 | 0.2296362 | 0.2296362 | 0.2296362 | 0.2296362 | 0.2296362 | 0.2296362 | 0.2296362 | 0.2296362 | 0.2296362 | 0.2296362 | 0.2144486 | 0.2032258 | 0.183772 | 0.161323 | 0.1436233 | 0.1220088 | 0.09441209 | 0.0695369 | 0.0534134 | 0.04345664 | 0.03392407 | 0.02281816 | 0.009067138 | 0.001573484 | 0 | 0 | 0.01635343 | 0
939 | 819.6619 | 0.001864336 | 20 | 449.5 | -489.5 | 0 | 0 | 0 | 0.01199784 | 0.01796704 | 0.03183446 | 0.04263944 | 0.05036059 | 0.06691869 | 0.0938288 | 0.1284431 | 0.1488642 | 0.1628938 | 0.1828762 | 0.2049715 | 0.2176413 | 0.2315006 | 0.2315006 | 0.2315006 | 0.2315006 | 0.2315006 | 0.2315006 | 0.2315006 | 0.2315006 | 0.2315006 | 0.2315006 | 0.2315006 | 0.2315006 | 0.2315006 | 0.2315006 | 0.2315006 | 0.2315006 | 0.2315006 | 0.2315006 | 0.2315006 | 0.2315006 | 0.2315006 | 0.2315006 | 0.2315006 | 0.2315006 | 0.2315006 | 0.2315006 | 0.2315006 | 0.2315006 | 0.2315006 | 0.2315006 | 0.2315006 | 0.2315006 | 0.2315006 | 0.2144486 | 0.2032258 | 0.183772 | 0.161323 | 0.1436233 | 0.1220088 | 0.09441209 | 0.0695369 | 0.0534134 | 0.04345664 | 0.03392407 | 0.02281816 | 0.009067138 | 0.001573484 | 0 | 0 | 0.01140073 | 0
939 | 807.5572 | 0.001836804 | 10 | 459.5 | -479.5 | 0 | 0 | 0 | 0.01199784 | 0.01796704 | 0.03183446 | 0.04263944 | 0.05036059 | 0.06691869 | 0.0938288 | 0.1284431 | 0.1488642 | 0.1628938 | 0.1828762 | 0.2049715 | 0.2194781 | 0.2333374 | 0.2333374 | 0.2333374 | 0.2333374 | 0.2333374 | 0.2333374 | 0.2333374 | 0.2333374 | 0.2333374 | 0.2333374 | 0.2333374 | 0.2333374 | 0.2333374 | 0.2333374 | 0.2333374 | 0.2333374 | 0.2333374 | 0.2333374 | 0.2333374 | 0.2333374 | 0.2333374 | 0.2333374 | 0.2333374 | 0.2333374 | 0.2333374 | 0.2333374 | 0.2333374 | 0.2333374 | 0.2333374 | 0.2333374 | 0.2333374 | 0.2333374 | 0.2333374 | 0.2162854 | 0.2032258 | 0.183772 | 0.161323 | 0.1436233 | 0.1220088 | 0.09441209 | 0.0695369 | 0.0534134 | 0.04345664 | 0.03392407 | 0.02281816 | 0.009067138 | 0.001573484 | 0 | 0 | 0.006213865 | 0
939 | 798.7335 | 0.001816735 | 0 | 469.5 | -469.5 | 0 | 0 | 0 | 0.01199784 | 0.01796704 | 0.03183446 | 0.04263944 | 0.05036059 | 0.06691869 | 0.0938288 | 0.1284431 | 0.1488642 | 0.1628938 | 0.1828762 | 0.2049715 | 0.2212948 | 0.2351541 | 0.2351541 | 0.2351541 | 0.2351541 | 0.2351541 | 0.2351541 | 0.2351541 | 0.2351541 | 0.2351541 | 0.2351541 | 0.2351541 | 0.2351541 | 0.2351541 | 0.2351541 | 0.2351541 | 0.2351541 | 0.2351541 | 0.2351541 | 0.2351541 | 0.2351541 | 0.2351541 | 0.2351541 | 0.2351541 | 0.2351541 | 0.2351541 | 0.2351541 | 0.2351541 | 0.2351541 | 0.2351541 | 0.2351541 | 0.2351541 | 0.2351541 | 0.2351541 | 0.2181021 | 0.2032258 | 0.183772 | 0.161323 | 0.1436233 | 0.1220088 | 0.09441209 | 0.0695369 | 0.0534134 | 0.04345664 | 0.03392407 | 0.02281816 | 0.009067138 | 0.001573484 | 0 | 0 | 0.001026999 | 0.001263583
939 | 819.6707 | 0.001864356 | -10 | 479.5 | -459.5 | 0 | 0 | 0 | 0.01199784 | 0.01796704 | 0.03183446 | 0.04263944 | 0.05036059 | 0.06691869 | 0.0938288 | 0.1284431 | 0.1488642 | 0.1628938 | 0.1828762 | 0.2049715 | 0.2231592 | 0.2370185 | 0.2370185 | 0.2370185 | 0.2370185 | 0.2370185 | 0.2370185 | 0.2370185 | 0.2370185 | 0.2370185 | 0.2370185 | 0.2370185 | 0.2370185 | 0.2370185 | 0.2370185 | 0.2370185 | 0.2370185 | 0.2370185 | 0.2370185 | 0.2370185 | 0.2370185 | 0.2370185 | 0.2370185 | 0.2370185 | 0.2370185 | 0.2370185 | 0.2370185 | 0.2370185 | 0.2370185 | 0.2370185 | 0.2370185 | 0.2370185 | 0.2370185 | 0.2370185 | 0.2199665 | 0.2032258 | 0.183772 | 0.161323 | 0.1436233 | 0.1220088 | 0.09441209 | 0.0695369 | 0.0534134 | 0.04345664 | 0.03392407 | 0.02281816 | 0.009067138 | 0.001573484 | 0 | 0 | 0 | 0.007645316
939 | 862.0048 | 0.001960646 | -20 | 489.5 | -449.5 | 0 | 0 | 0 | 0.01199784 | 0.01796704 | 0.03183446 | 0.04263944 | 0.05036059 | 0.06691869 | 0.0938288 | 0.1284431 | 0.1488642 | 0.1628938 | 0.1828762 | 0.2049715 | 0.2231592 | 0.2389791 | 0.2389791 | 0.2389791 | 0.2389791 | 0.2389791 | 0.2389791 | 0.2389791 | 0.2389791 | 0.2389791 | 0.2389791 | 0.2389791 | 0.2389791 | 0.2389791 | 0.2389791 | 0.2389791 | 0.2389791 | 0.2389791 | 0.2389791 | 0.2389791 | 0.2389791 | 0.2389791 | 0.2389791 | 0.2389791 | 0.2389791 | 0.2389791 | 0.2389791 | 0.2389791 | 0.2389791 | 0.2389791 | 0.2389791 | 0.2389791 | 0.2389791 | 0.2389791 | 0.2219271 | 0.2051864 | 0.183772 | 0.161323 | 0.1436233 | 0.1220088 | 0.09441209 | 0.0695369 | 0.0534134 | 0.04345664 | 0.03392407 | 0.02281816 | 0.009067138 | 0.001573484 | 0 | 0 | 0 | 0.01402705
939 | 880.707 | 0.002003185 | -30 | 499.5 | -439.5 | 0 | 0 | 0 | 0.01199784 | 0.01796704 | 0.03183446 | 0.04263944 | 0.05036059 | 0.06691869 | 0.0938288 | 0.1284431 | 0.1488642 | 0.1628938 | 0.1828762 | 0.2049715 | 0.2231592 | 0.2409823 | 0.2409823 | 0.2409823 | 0.2409823 | 0.2409823 | 0.2409823 | 0.2409823 | 0.2409823 | 0.2409823 | 0.2409823 | 0.2409823 | 0.2409823 | 0.2409823 | 0.2409823 | 0.2409823 | 0.2409823 | 0.2409823 | 0.2409823 | 0.2409823 | 0.2409823 | 0.2409823 | 0.2409823 | 0.2409823 | 0.2409823 | 0.2409823 | 0.2409823 | 0.2409823 | 0.2409823 | 0.2409823 | 0.2409823 | 0.2409823 | 0.2409823 | 0.2409823 | 0.2239303 | 0.2071896 | 0.183772 | 0.161323 | 0.1436233 | 0.1220088 | 0.09441209 | 0.0695369 | 0.0534134 | 0.04345664 | 0.03392407 | 0.02281816 | 0.009067138 | 0.001573484 | 0 | 0 | 0 | 0.0203475
939 | 821.1582 | 0.00186774 | -40 | 509.5 | -429.5 | 0 | 0 | 0 | 0.01199784 | 0.01796704 | 0.03183446 | 0.04263944 | 0.05036059 | 0.06691869 | 0.0938288 | 0.1284431 | 0.1488642 | 0.1628938 | 0.1828762 | 0.2049715 | 0.2231592 | 0.24285 | 0.24285 | 0.24285 | 0.24285 | 0.24285 | 0.24285 | 0.24285 | 0.24285 | 0.24285 | 0.24285 | 0.24285 | 0.24285 | 0.24285 | 0.24285 | 0.24285 | 0.24285 | 0.24285 | 0.24285 | 0.24285 | 0.24285 | 0.24285 | 0.24285 | 0.24285 | 0.24285 | 0.24285 | 0.24285 | 0.24285 | 0.24285 | 0.24285 | 0.24285 | 0.24285 | 0.24285 | 0.24285 | 0.2257981 | 0.2090574 | 0.1856398 | 0.161323 | 0.1436233 | 0.1220088 | 0.09441209 | 0.0695369 | 0.0534134 | 0.04345664 | 0.03392407 | 0.02281816 | 0.009067138 | 0.001573484 | 0 | 0 | 0 | 0.02661273
939 | 854.608 | 0.001943822 | -30 | 499.5 | -439.5 | 0 | 0 | 0 | 0.01199784 | 0.01796704 | 0.03183446 | 0.04263944 | 0.05036059 | 0.06691869 | 0.0938288 | 0.1284431 | 0.1488642 | 0.1628938 | 0.1828762 | 0.2049715 | 0.2231592 | 0.2447939 | 0.2447939 | 0.2447939 | 0.2447939 | 0.2447939 | 0.2447939 | 0.2447939 | 0.2447939 | 0.2447939 | 0.2447939 | 0.2447939 | 0.2447939 | 0.2447939 | 0.2447939 | 0.2447939 | 0.2447939 | 0.2447939 | 0.2447939 | 0.2447939 | 0.2447939 | 0.2447939 | 0.2447939 | 0.2447939 | 0.2447939 | 0.2447939 | 0.2447939 | 0.2447939 | 0.2447939 | 0.2447939 | 0.2447939 | 0.2447939 | 0.2447939 | 0.2447939 | 0.2277419 | 0.2110012 | 0.1856398 | 0.161323 | 0.1436233 | 0.1220088 | 0.09441209 | 0.0695369 | 0.0534134 | 0.04345664 | 0.03392407 | 0.02281816 | 0.009067138 | 0.001573484 | 0 | 0 | 0 | 0.0203475
939 | 836.0958 | 0.001901716 | -20 | 489.5 | -449.5 | 0 | 0 | 0 | 0.01199784 | 0.01796704 | 0.03183446 | 0.04263944 | 0.05036059 | 0.06691869 | 0.0938288 | 0.1284431 | 0.1488642 | 0.1628938 | 0.1828762 | 0.2049715 | 0.2231592 | 0.2466956 | 0.2466956 | 0.2466956 | 0.2466956 | 0.2466956 | 0.2466956 | 0.2466956 | 0.2466956 | 0.2466956 | 0.2466956 | 0.2466956 | 0.2466956 | 0.2466956 | 0.2466956 | 0.2466956 | 0.2466956 | 0.2466956 | 0.2466956 | 0.2466956 | 0.2466956 | 0.2466956 | 0.2466956 | 0.2466956 | 0.2466956 | 0.2466956 | 0.2466956 | 0.2466956 | 0.2466956 | 0.2466956 | 0.2466956 | 0.2466956 | 0.2466956 | 0.2466956 | 0.2296436 | 0.2129029 | 0.1856398 | 0.161323 | 0.1436233 | 0.1220088 | 0.09441209 | 0.0695369 | 0.0534134 | 0.04345664 | 0.03392407 | 0.02281816 | 0.009067138 | 0.001573484 | 0 | 0 | 0 | 0.01402705
939 | 803.9386 | 0.001828574 | -10 | 479.5 | -459.5 | 0 | 0 | 0 | 0.01199784 | 0.01796704 | 0.03183446 | 0.04263944 | 0.05036059 | 0.06691869 | 0.0938288 | 0.1284431 | 0.1488642 | 0.1628938 | 0.1828762 | 0.2049715 | 0.2249877 | 0.2485242 | 0.2485242 | 0.2485242 | 0.2485242 | 0.2485242 | 0.2485242 | 0.2485242 | 0.2485242 | 0.2485242 | 0.2485242 | 0.2485242 | 0.2485242 | 0.2485242 | 0.2485242 | 0.2485242 | 0.2485242 | 0.2485242 | 0.2485242 | 0.2485242 | 0.2485242 | 0.2485242 | 0.2485242 | 0.2485242 | 0.2485242 | 0.2485242 | 0.2485242 | 0.2485242 | 0.2485242 | 0.2485242 | 0.2485242 | 0.2485242 | 0.2485242 | 0.2485242 | 0.2314722 | 0.2129029 | 0.1856398 | 0.161323 | 0.1436233 | 0.1220088 | 0.09441209 | 0.0695369 | 0.0534134 | 0.04345664 | 0.03392407 | 0.02281816 | 0.009067138 | 0.001573484 | 0 | 0 | 0 | 0.007645316
939 | 866.1757 | 0.001970133 | 0 | 469.5 | -469.5 | 0 | 0 | 0 | 0.01199784 | 0.01796704 | 0.03183446 | 0.04263944 | 0.05036059 | 0.06691869 | 0.0938288 | 0.1284431 | 0.1488642 | 0.1628938 | 0.1828762 | 0.2049715 | 0.2269579 | 0.2504943 | 0.2504943 | 0.2504943 | 0.2504943 | 0.2504943 | 0.2504943 | 0.2504943 | 0.2504943 | 0.2504943 | 0.2504943 | 0.2504943 | 0.2504943 | 0.2504943 | 0.2504943 | 0.2504943 | 0.2504943 | 0.2504943 | 0.2504943 | 0.2504943 | 0.2504943 | 0.2504943 | 0.2504943 | 0.2504943 | 0.2504943 | 0.2504943 | 0.2504943 | 0.2504943 | 0.2504943 | 0.2504943 | 0.2504943 | 0.2504943 | 0.2504943 | 0.2504943 | 0.2334423 | 0.2129029 | 0.1856398 | 0.161323 | 0.1436233 | 0.1220088 | 0.09441209 | 0.0695369 | 0.0534134 | 0.04345664 | 0.03392407 | 0.02281816 | 0.009067138 | 0.001573484 | 0 | 0 | 0.00174409 | 0.001263583
939 | 803.1735 | 0.001826833 | 10 | 459.5 | -479.5 | 0 | 0 | 0 | 0.01199784 | 0.01796704 | 0.03183446 | 0.04263944 | 0.05036059 | 0.06691869 | 0.0938288 | 0.1284431 | 0.1488642 | 0.1628938 | 0.1828762 | 0.2049715 | 0.2287847 | 0.2523211 | 0.2523211 | 0.2523211 | 0.2523211 | 0.2523211 | 0.2523211 | 0.2523211 | 0.2523211 | 0.2523211 | 0.2523211 | 0.2523211 | 0.2523211 | 0.2523211 | 0.2523211 | 0.2523211 | 0.2523211 | 0.2523211 | 0.2523211 | 0.2523211 | 0.2523211 | 0.2523211 | 0.2523211 | 0.2523211 | 0.2523211 | 0.2523211 | 0.2523211 | 0.2523211 | 0.2523211 | 0.2523211 | 0.2523211 | 0.2523211 | 0.2523211 | 0.2523211 | 0.2352691 | 0.2129029 | 0.1856398 | 0.161323 | 0.1436233 | 0.1220088 | 0.09441209 | 0.0695369 | 0.0534134 | 0.04345664 | 0.03392407 | 0.02281816 | 0.009067138 | 0.001573484 | 0 | 0 | 0.01055263 | 0
939 | 858.669 | 0.001953059 | 20 | 449.5 | -489.5 | 0 | 0 | 0 | 0.01199784 | 0.01796704 | 0.03183446 | 0.04263944 | 0.05036059 | 0.06691869 | 0.0938288 | 0.1284431 | 0.1488642 | 0.1628938 | 0.1828762 | 0.2069245 | 0.2307378 | 0.2542742 | 0.2542742 | 0.2542742 | 0.2542742 | 0.2542742 | 0.2542742 | 0.2542742 | 0.2542742 | 0.2542742 | 0.2542742 | 0.2542742 | 0.2542742 | 0.2542742 | 0.2542742 | 0.2542742 | 0.2542742 | 0.2542742 | 0.2542742 | 0.2542742 | 0.2542742 | 0.2542742 | 0.2542742 | 0.2542742 | 0.2542742 | 0.2542742 | 0.2542742 | 0.2542742 | 0.2542742 | 0.2542742 | 0.2542742 | 0.2542742 | 0.2542742 | 0.2542742 | 0.2352691 | 0.2129029 | 0.1856398 | 0.161323 | 0.1436233 | 0.1220088 | 0.09441209 | 0.0695369 | 0.0534134 | 0.04345664 | 0.03392407 | 0.02281816 | 0.009067138 | 0.001573484 | 0 | 0 | 0.01936117 | 0
939 | 855.4044 | 0.001945633 | 30 | 439.5 | -499.5 | 0 | 0 | 0 | 0.01199784 | 0.01796704 | 0.03183446 | 0.04263944 | 0.05036059 | 0.06691869 | 0.0938288 | 0.1284431 | 0.1488642 | 0.1628938 | 0.1828762 | 0.2088702 | 0.2326834 | 0.2562198 | 0.2562198 | 0.2562198 | 0.2562198 | 0.2562198 | 0.2562198 | 0.2562198 | 0.2562198 | 0.2562198 | 0.2562198 | 0.2562198 | 0.2562198 | 0.2562198 | 0.2562198 | 0.2562198 | 0.2562198 | 0.2562198 | 0.2562198 | 0.2562198 | 0.2562198 | 0.2562198 | 0.2562198 | 0.2562198 | 0.2562198 | 0.2562198 | 0.2562198 | 0.2562198 | 0.2562198 | 0.2562198 | 0.2562198 | 0.2562198 | 0.2562198 | 0.2562198 | 0.2352691 | 0.2129029 | 0.1856398 | 0.161323 | 0.1436233 | 0.1220088 | 0.09441209 | 0.0695369 | 0.0534134 | 0.04345664 | 0.03392407 | 0.02281816 | 0.009067138 | 0.001573484 | 0 | 0 | 0.0282242 | 0
939 | 807.2936 | 0.001836205 | 40 | 429.5 | -509.5 | 0 | 0 | 0 | 0.01199784 | 0.01796704 | 0.03183446 | 0.04263944 | 0.05036059 | 0.06691869 | 0.0938288 | 0.1284431 | 0.1488642 | 0.1628938 | 0.1847124 | 0.2107064 | 0.2345196 | 0.258056 | 0.258056 | 0.258056 | 0.258056 | 0.258056 | 0.258056 | 0.258056 | 0.258056 | 0.258056 | 0.258056 | 0.258056 | 0.258056 | 0.258056 | 0.258056 | 0.258056 | 0.258056 | 0.258056 | 0.258056 | 0.258056 | 0.258056 | 0.258056 | 0.258056 | 0.258056 | 0.258056 | 0.258056 | 0.258056 | 0.258056 | 0.258056 | 0.258056 | 0.258056 | 0.258056 | 0.258056 | 0.258056 | 0.2352691 | 0.2129029 | 0.1856398 | 0.161323 | 0.1436233 | 0.1220088 | 0.09441209 | 0.0695369 | 0.0534134 | 0.04345664 | 0.03392407 | 0.02281816 | 0.009067138 | 0.001573484 | 0 | 0 | 0.03713633 | 0
939 | 835.4969 | 0.001900354 | 30 | 439.5 | -499.5 | 0 | 0 | 0 | 0.01199784 | 0.01796704 | 0.03183446 | 0.04263944 | 0.05036059 | 0.06691869 | 0.0938288 | 0.1284431 | 0.1488642 | 0.1628938 | 0.1847124 | 0.2126067 | 0.23642 | 0.2599564 | 0.2599564 | 0.2599564 | 0.2599564 | 0.2599564 | 0.2599564 | 0.2599564 | 0.2599564 | 0.2599564 | 0.2599564 | 0.2599564 | 0.2599564 | 0.2599564 | 0.2599564 | 0.2599564 | 0.2599564 | 0.2599564 | 0.2599564 | 0.2599564 | 0.2599564 | 0.2599564 | 0.2599564 | 0.2599564 | 0.2599564 | 0.2599564 | 0.2599564 | 0.2599564 | 0.2599564 | 0.2599564 | 0.2599564 | 0.2599564 | 0.2599564 | 0.2599564 | 0.2352691 | 0.2129029 | 0.1856398 | 0.161323 | 0.1436233 | 0.1220088 | 0.09441209 | 0.0695369 | 0.0534134 | 0.04345664 | 0.03392407 | 0.02281816 | 0.009067138 | 0.001573484 | 0 | 0 | 0.0282242 | 0
939 | 814.1248 | 0.001851742 | 20 | 449.5 | -489.5 | 0 | 0 | 0 | 0.01199784 | 0.01796704 | 0.03183446 | 0.04263944 | 0.05036059 | 0.06691869 | 0.0938288 | 0.1284431 | 0.1488642 | 0.1628938 | 0.1847124 | 0.2144585 | 0.2382717 | 0.2618081 | 0.2618081 | 0.2618081 | 0.2618081 | 0.2618081 | 0.2618081 | 0.2618081 | 0.2618081 | 0.2618081 | 0.2618081 | 0.2618081 | 0.2618081 | 0.2618081 | 0.2618081 | 0.2618081 | 0.2618081 | 0.2618081 | 0.2618081 | 0.2618081 | 0.2618081 | 0.2618081 | 0.2618081 | 0.2618081 | 0.2618081 | 0.2618081 | 0.2618081 | 0.2618081 | 0.2618081 | 0.2618081 | 0.2618081 | 0.2618081 | 0.2618081 | 0.2618081 | 0.2352691 | 0.2129029 | 0.1856398 | 0.161323 | 0.1436233 | 0.1220088 | 0.09441209 | 0.0695369 | 0.0534134 | 0.04345664 | 0.03392407 | 0.02281816 | 0.009067138 | 0.001573484 | 0 | 0 | 0.01936117 | 0
939 | 842.2095 | 0.001915621 | 10 | 459.5 | -479.5 | 0 | 0 | 0 | 0.01199784 | 0.01796704 | 0.03183446 | 0.04263944 | 0.05036059 | 0.06691869 | 0.0938288 | 0.1284431 | 0.1488642 | 0.1628938 | 0.1847124 | 0.2144585 | 0.2401873 | 0.2637237 | 0.2637237 | 0.2637237 | 0.2637237 | 0.2637237 | 0.2637237 | 0.2637237 | 0.2637237 | 0.2637237 | 0.2637237 | 0.2637237 | 0.2637237 | 0.2637237 | 0.2637237 | 0.2637237 | 0.2637237 | 0.2637237 | 0.2637237 | 0.2637237 | 0.2637237 | 0.2637237 | 0.2637237 | 0.2637237 | 0.2637237 | 0.2637237 | 0.2637237 | 0.2637237 | 0.2637237 | 0.2637237 | 0.2637237 | 0.2637237 | 0.2637237 | 0.2637237 | 0.2371848 | 0.2129029 | 0.1856398 | 0.161323 | 0.1436233 | 0.1220088 | 0.09441209 | 0.0695369 | 0.0534134 | 0.04345664 | 0.03392407 | 0.02281816 | 0.009067138 | 0.001573484 | 0 | 0 | 0.01055263 | 0
939 | 824.9055 | 0.001876263 | 0 | 469.5 | -469.5 | 0 | 0 | 0 | 0.01199784 | 0.01796704 | 0.03183446 | 0.04263944 | 0.05036059 | 0.06691869 | 0.0938288 | 0.1284431 | 0.1488642 | 0.1628938 | 0.1847124 | 0.2144585 | 0.2420636 | 0.2656 | 0.2656 | 0.2656 | 0.2656 | 0.2656 | 0.2656 | 0.2656 | 0.2656 | 0.2656 | 0.2656 | 0.2656 | 0.2656 | 0.2656 | 0.2656 | 0.2656 | 0.2656 | 0.2656 | 0.2656 | 0.2656 | 0.2656 | 0.2656 | 0.2656 | 0.2656 | 0.2656 | 0.2656 | 0.2656 | 0.2656 | 0.2656 | 0.2656 | 0.2656 | 0.2656 | 0.2656 | 0.2656 | 0.239061 | 0.2129029 | 0.1856398 | 0.161323 | 0.1436233 | 0.1220088 | 0.09441209 | 0.0695369 | 0.0534134 | 0.04345664 | 0.03392407 | 0.02281816 | 0.009067138 | 0.001573484 | 0 | 0 | 0.00174409 | 0.001966586

## F7top_comulative_column
[6 empty] | 0 | 1 | 2 | 3 | 4 | 5 | 6 | 7 | 8 | 9 | 10 | 11 | 12 | 13 | 14 | 15 | 16 | 17 | 18 | 19 | 20 | 21 | 22 | 23 | 24 | 25 | 26 | 27 | 28 | 29 | 30 | 31 | 32 | 33 | 34 | 35 | 36 | 37 | 38 | 39 | 40 | 41 | 42 | 43 | 44 | 45 | 46 | 47 | 48 | 49 | 50 | 51 | 52 | 53 | 54 | 55 | 56 | 57 | 58 | 59 | 60 | 61 | 62 | 63 | 64
ord_wdt | alpha | alpha/k | WROLL_SHIFT_POS_7 | Width1 | Width2 | -855.04 | -828.32 | -801.6 | -774.88 | -748.16 | -721.44 | -694.72 | -668 | -641.28 | -614.56 | -587.84 | -561.12 | -534.4 | -507.68 | -480.96 | -454.24 | -427.52 | -400.8 | -374.08 | -347.36 | -320.64 | -293.92 | -267.2 | -240.48 | -213.76 | -187.04 | -160.32 | -133.6 | -106.88 | -80.16 | -53.44 | -26.72 | 0 | 26.72 | 53.44 | 80.16 | 106.88 | 133.6 | 160.32 | 187.04 | 213.76 | 240.48 | 267.2 | 293.92 | 320.64 | 347.36 | 374.08 | 400.8 | 427.52 | 454.24 | 480.96 | 507.68 | 534.4 | 561.12 | 587.84 | 614.56 | 641.28 | 668 | 694.72 | 721.44 | 748.16 | 774.88 | 801.6 | 828.32 | 855.04 | C40-left | C40-right
1138 | 312.7629 | 0.0004679299 | 0 | 569 | -569 | 0 | 0 | 0 | 0 | 0 | 0 | 0 | 0 | 0 | 0 | 0 | 0.0004679299 | 0.0004679299 | 0.0004679299 | 0.0004679299 | 0.0004679299 | 0.0004679299 | 0.0004679299 | 0.0004679299 | 0.0004679299 | 0.0004679299 | 0.0004679299 | 0.0004679299 | 0.0004679299 | 0.0004679299 | 0.0004679299 | 0.0004679299 | 0.0004679299 | 0.0004679299 | 0.0004679299 | 0.0004679299 | 0.0004679299 | 0.0004679299 | 0.0004679299 | 0.0004679299 | 0.0004679299 | 0.0004679299 | 0.0004679299 | 0.0004679299 | 0.0004679299 | 0.0004679299 | 0.0004679299 | 0.0004679299 | 0.0004679299 | 0.0004679299 | 0.0004679299 | 0.0004679299 | 0.0004679299 | 0.0004679299 | 0.0004679299 | 0.0004679299 | 0.0004679299 | 0.0004679299 | 0.0004679299 | 0 | 0 | 0 | 0 | 0 | 0 | 0 | 0 | 0 | 0 | 0 | 0 | 0
1251 | 325.882 | 0.0004875576 | 0 | 625.5 | -625.5 | 0 | 0 | 0 | 0 | 0 | 0 | 0 | 0 | 0 | 0.0004875576 | 0.0004875576 | 0.0009554875 | 0.0009554875 | 0.0009554875 | 0.0009554875 | 0.0009554875 | 0.0009554875 | 0.0009554875 | 0.0009554875 | 0.0009554875 | 0.0009554875 | 0.0009554875 | 0.0009554875 | 0.0009554875 | 0.0009554875 | 0.0009554875 | 0.0009554875 | 0.0009554875 | 0.0009554875 | 0.0009554875 | 0.0009554875 | 0.0009554875 | 0.0009554875 | 0.0009554875 | 0.0009554875 | 0.0009554875 | 0.0009554875 | 0.0009554875 | 0.0009554875 | 0.0009554875 | 0.0009554875 | 0.0009554875 | 0.0009554875 | 0.0009554875 | 0.0009554875 | 0.0009554875 | 0.0009554875 | 0.0009554875 | 0.0009554875 | 0.0009554875 | 0.0009554875 | 0.0009554875 | 0.0009554875 | 0.0009554875 | 0.0004875576 | 0.0004875576 | 0 | 0 | 0 | 0 | 0 | 0 | 0 | 0 | 0 | 0.000426951 | 0.000426951
1253 | 503.2073 | 0.000752857 | 0 | 626.5 | -626.5 | 0 | 0 | 0 | 0 | 0 | 0 | 0 | 0 | 0 | 0.001240415 | 0.001240415 | 0.001708344 | 0.001708344 | 0.001708344 | 0.001708344 | 0.001708344 | 0.001708344 | 0.001708344 | 0.001708344 | 0.001708344 | 0.001708344 | 0.001708344 | 0.001708344 | 0.001708344 | 0.001708344 | 0.001708344 | 0.001708344 | 0.001708344 | 0.001708344 | 0.001708344 | 0.001708344 | 0.001708344 | 0.001708344 | 0.001708344 | 0.001708344 | 0.001708344 | 0.001708344 | 0.001708344 | 0.001708344 | 0.001708344 | 0.001708344 | 0.001708344 | 0.001708344 | 0.001708344 | 0.001708344 | 0.001708344 | 0.001708344 | 0.001708344 | 0.001708344 | 0.001708344 | 0.001708344 | 0.001708344 | 0.001708344 | 0.001708344 | 0.001240415 | 0.001240415 | 0 | 0 | 0 | 0 | 0 | 0 | 0 | 0 | 0 | 0.0004444633 | 0.0004444633
1253 | 429.6184 | 0.0006427594 | 0 | 626.5 | -626.5 | 0 | 0 | 0 | 0 | 0 | 0 | 0 | 0 | 0 | 0.001883174 | 0.001883174 | 0.002351104 | 0.002351104 | 0.002351104 | 0.002351104 | 0.002351104 | 0.002351104 | 0.002351104 | 0.002351104 | 0.002351104 | 0.002351104 | 0.002351104 | 0.002351104 | 0.002351104 | 0.002351104 | 0.002351104 | 0.002351104 | 0.002351104 | 0.002351104 | 0.002351104 | 0.002351104 | 0.002351104 | 0.002351104 | 0.002351104 | 0.002351104 | 0.002351104 | 0.002351104 | 0.002351104 | 0.002351104 | 0.002351104 | 0.002351104 | 0.002351104 | 0.002351104 | 0.002351104 | 0.002351104 | 0.002351104 | 0.002351104 | 0.002351104 | 0.002351104 | 0.002351104 | 0.002351104 | 0.002351104 | 0.002351104 | 0.002351104 | 0.001883174 | 0.001883174 | 0 | 0 | 0 | 0 | 0 | 0 | 0 | 0 | 0 | 0.0004444633 | 0.0004444633
1253 | 471.5872 | 0.0007055496 | 0 | 626.5 | -626.5 | 0 | 0 | 0 | 0 | 0 | 0 | 0 | 0 | 0 | 0.002588724 | 0.002588724 | 0.003056654 | 0.003056654 | 0.003056654 | 0.003056654 | 0.003056654 | 0.003056654 | 0.003056654 | 0.003056654 | 0.003056654 | 0.003056654 | 0.003056654 | 0.003056654 | 0.003056654 | 0.003056654 | 0.003056654 | 0.003056654 | 0.003056654 | 0.003056654 | 0.003056654 | 0.003056654 | 0.003056654 | 0.003056654 | 0.003056654 | 0.003056654 | 0.003056654 | 0.003056654 | 0.003056654 | 0.003056654 | 0.003056654 | 0.003056654 | 0.003056654 | 0.003056654 | 0.003056654 | 0.003056654 | 0.003056654 | 0.003056654 | 0.003056654 | 0.003056654 | 0.003056654 | 0.003056654 | 0.003056654 | 0.003056654 | 0.003056654 | 0.002588724 | 0.002588724 | 0 | 0 | 0 | 0 | 0 | 0 | 0 | 0 | 0 | 0.0004444633 | 0.0004444633
1253 | 461.4647 | 0.0006904052 | 0 | 626.5 | -626.5 | 0 | 0 | 0 | 0 | 0 | 0 | 0 | 0 | 0 | 0.003279129 | 0.003279129 | 0.003747059 | 0.003747059 | 0.003747059 | 0.003747059 | 0.003747059 | 0.003747059 | 0.003747059 | 0.003747059 | 0.003747059 | 0.003747059 | 0.003747059 | 0.003747059 | 0.003747059 | 0.003747059 | 0.003747059 | 0.003747059 | 0.003747059 | 0.003747059 | 0.003747059 | 0.003747059 | 0.003747059 | 0.003747059 | 0.003747059 | 0.003747059 | 0.003747059 | 0.003747059 | 0.003747059 | 0.003747059 | 0.003747059 | 0.003747059 | 0.003747059 | 0.003747059 | 0.003747059 | 0.003747059 | 0.003747059 | 0.003747059 | 0.003747059 | 0.003747059 | 0.003747059 | 0.003747059 | 0.003747059 | 0.003747059 | 0.003747059 | 0.003279129 | 0.003279129 | 0 | 0 | 0 | 0 | 0 | 0 | 0 | 0 | 0 | 0.0004444633 | 0.0004444633
1337 | 399.6924 | 0.0005979866 | 10 | 678.5 | -658.5 | 0 | 0 | 0 | 0 | 0 | 0 | 0 | 0 | 0.0005979866 | 0.003877115 | 0.003877115 | 0.004345045 | 0.004345045 | 0.004345045 | 0.004345045 | 0.004345045 | 0.004345045 | 0.004345045 | 0.004345045 | 0.004345045 | 0.004345045 | 0.004345045 | 0.004345045 | 0.004345045 | 0.004345045 | 0.004345045 | 0.004345045 | 0.004345045 | 0.004345045 | 0.004345045 | 0.004345045 | 0.004345045 | 0.004345045 | 0.004345045 | 0.004345045 | 0.004345045 | 0.004345045 | 0.004345045 | 0.004345045 | 0.004345045 | 0.004345045 | 0.004345045 | 0.004345045 | 0.004345045 | 0.004345045 | 0.004345045 | 0.004345045 | 0.004345045 | 0.004345045 | 0.004345045 | 0.004345045 | 0.004345045 | 0.004345045 | 0.004345045 | 0.003877115 | 0.003877115 | 0.0005979866 | 0.0005979866 | 0 | 0 | 0 | 0 | 0 | 0 | 0 | 0.0009514541 | 0.003405892
1337 | 357.8167 | 0.0005353357 | 20 | 688.5 | -648.5 | 0 | 0 | 0 | 0 | 0 | 0 | 0 | 0 | 0.001133322 | 0.004412451 | 0.004412451 | 0.004880381 | 0.004880381 | 0.004880381 | 0.004880381 | 0.004880381 | 0.004880381 | 0.004880381 | 0.004880381 | 0.004880381 | 0.004880381 | 0.004880381 | 0.004880381 | 0.004880381 | 0.004880381 | 0.004880381 | 0.004880381 | 0.004880381 | 0.004880381 | 0.004880381 | 0.004880381 | 0.004880381 | 0.004880381 | 0.004880381 | 0.004880381 | 0.004880381 | 0.004880381 | 0.004880381 | 0.004880381 | 0.004880381 | 0.004880381 | 0.004880381 | 0.004880381 | 0.004880381 | 0.004880381 | 0.004880381 | 0.004880381 | 0.004880381 | 0.004880381 | 0.004880381 | 0.004880381 | 0.004880381 | 0.004880381 | 0.004880381 | 0.004412451 | 0.004412451 | 0.001133322 | 0.001133322 | 0 | 0 | 0 | 0 | 0 | 0 | 0 | 0.0004679299 | 0.003747059
1442 | 404.4373 | 0.0006050855 | 30 | 751 | -691 | 0 | 0 | 0 | 0 | 0 | 0 | 0 | 0.0006050855 | 0.001738408 | 0.005017537 | 0.005017537 | 0.005485466 | 0.005485466 | 0.005485466 | 0.005485466 | 0.005485466 | 0.005485466 | 0.005485466 | 0.005485466 | 0.005485466 | 0.005485466 | 0.005485466 | 0.005485466 | 0.005485466 | 0.005485466 | 0.005485466 | 0.005485466 | 0.005485466 | 0.005485466 | 0.005485466 | 0.005485466 | 0.005485466 | 0.005485466 | 0.005485466 | 0.005485466 | 0.005485466 | 0.005485466 | 0.005485466 | 0.005485466 | 0.005485466 | 0.005485466 | 0.005485466 | 0.005485466 | 0.005485466 | 0.005485466 | 0.005485466 | 0.005485466 | 0.005485466 | 0.005485466 | 0.005485466 | 0.005485466 | 0.005485466 | 0.005485466 | 0.005485466 | 0.005017537 | 0.005017537 | 0.001738408 | 0.001738408 | 0.0006050855 | 0.0006050855 | 0.0006050855 | 0 | 0 | 0 | 0 | 0.00415933 | 0.004880381
1565 | 458.2287 | 0.0006855637 | 40 | 822.5 | -742.5 | 0 | 0 | 0 | 0 | 0 | 0.0006855637 | 0.0006855637 | 0.001290649 | 0.002423971 | 0.0057031 | 0.0057031 | 0.00617103 | 0.00617103 | 0.00617103 | 0.00617103 | 0.00617103 | 0.00617103 | 0.00617103 | 0.00617103 | 0.00617103 | 0.00617103 | 0.00617103 | 0.00617103 | 0.00617103 | 0.00617103 | 0.00617103 | 0.00617103 | 0.00617103 | 0.00617103 | 0.00617103 | 0.00617103 | 0.00617103 | 0.00617103 | 0.00617103 | 0.00617103 | 0.00617103 | 0.00617103 | 0.00617103 | 0.00617103 | 0.00617103 | 0.00617103 | 0.00617103 | 0.00617103 | 0.00617103 | 0.00617103 | 0.00617103 | 0.00617103 | 0.00617103 | 0.00617103 | 0.00617103 | 0.00617103 | 0.00617103 | 0.00617103 | 0.00617103 | 0.0057031 | 0.0057031 | 0.002423971 | 0.002423971 | 0.001290649 | 0.001290649 | 0.001290649 | 0.0006855637 | 0.0006855637 | 0 | 0 | 0.005485466 | 0.005485466
1546 | 317.4043 | 0.000474874 | 30 | 803 | -743 | 0 | 0 | 0 | 0 | 0 | 0.001160438 | 0.001160438 | 0.001765523 | 0.002898845 | 0.006177974 | 0.006177974 | 0.006645904 | 0.006645904 | 0.006645904 | 0.006645904 | 0.006645904 | 0.006645904 | 0.006645904 | 0.006645904 | 0.006645904 | 0.006645904 | 0.006645904 | 0.006645904 | 0.006645904 | 0.006645904 | 0.006645904 | 0.006645904 | 0.006645904 | 0.006645904 | 0.006645904 | 0.006645904 | 0.006645904 | 0.006645904 | 0.006645904 | 0.006645904 | 0.006645904 | 0.006645904 | 0.006645904 | 0.006645904 | 0.006645904 | 0.006645904 | 0.006645904 | 0.006645904 | 0.006645904 | 0.006645904 | 0.006645904 | 0.006645904 | 0.006645904 | 0.006645904 | 0.006645904 | 0.006645904 | 0.006645904 | 0.006645904 | 0.006645904 | 0.006177974 | 0.006177974 | 0.002898845 | 0.002898845 | 0.001765523 | 0.001765523 | 0.001765523 | 0.001160438 | 0.001160438 | 0 | 0 | 0.005485466 | 0.005216439
1546 | 305.9533 | 0.000457742 | 20 | 793 | -753 | 0 | 0 | 0 | 0 | 0.000457742 | 0.00161818 | 0.00161818 | 0.002223265 | 0.003356587 | 0.006635716 | 0.006635716 | 0.007103646 | 0.007103646 | 0.007103646 | 0.007103646 | 0.007103646 | 0.007103646 | 0.007103646 | 0.007103646 | 0.007103646 | 0.007103646 | 0.007103646 | 0.007103646 | 0.007103646 | 0.007103646 | 0.007103646 | 0.007103646 | 0.007103646 | 0.007103646 | 0.007103646 | 0.007103646 | 0.007103646 | 0.007103646 | 0.007103646 | 0.007103646 | 0.007103646 | 0.007103646 | 0.007103646 | 0.007103646 | 0.007103646 | 0.007103646 | 0.007103646 | 0.007103646 | 0.007103646 | 0.007103646 | 0.007103646 | 0.007103646 | 0.007103646 | 0.007103646 | 0.007103646 | 0.007103646 | 0.007103646 | 0.007103646 | 0.007103646 | 0.006635716 | 0.006635716 | 0.003356587 | 0.003356587 | 0.002223265 | 0.002223265 | 0.002223265 | 0.00161818 | 0.001160438 | 0 | 0 | 0.005485466 | 0.004989985
1546 | 320.1733 | 0.0004790167 | 10 | 783 | -763 | 0 | 0 | 0 | 0 | 0.0009367587 | 0.002097196 | 0.002097196 | 0.002702282 | 0.003835604 | 0.007114733 | 0.007114733 | 0.007582663 | 0.007582663 | 0.007582663 | 0.007582663 | 0.007582663 | 0.007582663 | 0.007582663 | 0.007582663 | 0.007582663 | 0.007582663 | 0.007582663 | 0.007582663 | 0.007582663 | 0.007582663 | 0.007582663 | 0.007582663 | 0.007582663 | 0.007582663 | 0.007582663 | 0.007582663 | 0.007582663 | 0.007582663 | 0.007582663 | 0.007582663 | 0.007582663 | 0.007582663 | 0.007582663 | 0.007582663 | 0.007582663 | 0.007582663 | 0.007582663 | 0.007582663 | 0.007582663 | 0.007582663 | 0.007582663 | 0.007582663 | 0.007582663 | 0.007582663 | 0.007582663 | 0.007582663 | 0.007582663 | 0.007582663 | 0.007582663 | 0.007114733 | 0.007114733 | 0.003835604 | 0.003835604 | 0.002702282 | 0.002702282 | 0.002702282 | 0.002097196 | 0.001160438 | 0 | 0 | 0.005553217 | 0.004880381
1546 | 308.9561 | 0.0004622345 | 0 | 773 | -773 | 0 | 0 | 0 | 0 | 0.001398993 | 0.002559431 | 0.002559431 | 0.003164516 | 0.004297839 | 0.007576968 | 0.007576968 | 0.008044897 | 0.008044897 | 0.008044897 | 0.008044897 | 0.008044897 | 0.008044897 | 0.008044897 | 0.008044897 | 0.008044897 | 0.008044897 | 0.008044897 | 0.008044897 | 0.008044897 | 0.008044897 | 0.008044897 | 0.008044897 | 0.008044897 | 0.008044897 | 0.008044897 | 0.008044897 | 0.008044897 | 0.008044897 | 0.008044897 | 0.008044897 | 0.008044897 | 0.008044897 | 0.008044897 | 0.008044897 | 0.008044897 | 0.008044897 | 0.008044897 | 0.008044897 | 0.008044897 | 0.008044897 | 0.008044897 | 0.008044897 | 0.008044897 | 0.008044897 | 0.008044897 | 0.008044897 | 0.008044897 | 0.008044897 | 0.008044897 | 0.007576968 | 0.007576968 | 0.004297839 | 0.004297839 | 0.003164516 | 0.003164516 | 0.003164516 | 0.002097196 | 0.001160438 | 0 | 0 | 0.005987512 | 0.004880381
1532 | 454.7456 | 0.0006803526 | -10 | 756 | -776 | 0 | 0 | 0 | 0.0006803526 | 0.002079346 | 0.003239784 | 0.003239784 | 0.003844869 | 0.004978191 | 0.00825732 | 0.00825732 | 0.00872525 | 0.00872525 | 0.00872525 | 0.00872525 | 0.00872525 | 0.00872525 | 0.00872525 | 0.00872525 | 0.00872525 | 0.00872525 | 0.00872525 | 0.00872525 | 0.00872525 | 0.00872525 | 0.00872525 | 0.00872525 | 0.00872525 | 0.00872525 | 0.00872525 | 0.00872525 | 0.00872525 | 0.00872525 | 0.00872525 | 0.00872525 | 0.00872525 | 0.00872525 | 0.00872525 | 0.00872525 | 0.00872525 | 0.00872525 | 0.00872525 | 0.00872525 | 0.00872525 | 0.00872525 | 0.00872525 | 0.00872525 | 0.00872525 | 0.00872525 | 0.00872525 | 0.00872525 | 0.00872525 | 0.00872525 | 0.00872525 | 0.00825732 | 0.00825732 | 0.004978191 | 0.004978191 | 0.003844869 | 0.003844869 | 0.003844869 | 0.002097196 | 0.001160438 | 0 | 0 | 0.006117801 | 0.004880381
1532 | 447.056 | 0.0006688481 | -20 | 746 | -786 | 0 | 0 | 0 | 0.001349201 | 0.002748194 | 0.003908632 | 0.003908632 | 0.004513717 | 0.005647039 | 0.008926168 | 0.008926168 | 0.009394098 | 0.009394098 | 0.009394098 | 0.009394098 | 0.009394098 | 0.009394098 | 0.009394098 | 0.009394098 | 0.009394098 | 0.009394098 | 0.009394098 | 0.009394098 | 0.009394098 | 0.009394098 | 0.009394098 | 0.009394098 | 0.009394098 | 0.009394098 | 0.009394098 | 0.009394098 | 0.009394098 | 0.009394098 | 0.009394098 | 0.009394098 | 0.009394098 | 0.009394098 | 0.009394098 | 0.009394098 | 0.009394098 | 0.009394098 | 0.009394098 | 0.009394098 | 0.009394098 | 0.009394098 | 0.009394098 | 0.009394098 | 0.009394098 | 0.009394098 | 0.009394098 | 0.009394098 | 0.009394098 | 0.009394098 | 0.009394098 | 0.008926168 | 0.008926168 | 0.005647039 | 0.005647039 | 0.004513717 | 0.004513717 | 0.003844869 | 0.002097196 | 0.001160438 | 0 | 0 | 0.006552096 | 0.004880381
1532 | 437.951 | 0.0006552259 | -30 | 736 | -796 | 0 | 0 | 0 | 0.002004427 | 0.00340342 | 0.004563858 | 0.004563858 | 0.005168943 | 0.006302265 | 0.009581394 | 0.009581394 | 0.01004932 | 0.01004932 | 0.01004932 | 0.01004932 | 0.01004932 | 0.01004932 | 0.01004932 | 0.01004932 | 0.01004932 | 0.01004932 | 0.01004932 | 0.01004932 | 0.01004932 | 0.01004932 | 0.01004932 | 0.01004932 | 0.01004932 | 0.01004932 | 0.01004932 | 0.01004932 | 0.01004932 | 0.01004932 | 0.01004932 | 0.01004932 | 0.01004932 | 0.01004932 | 0.01004932 | 0.01004932 | 0.01004932 | 0.01004932 | 0.01004932 | 0.01004932 | 0.01004932 | 0.01004932 | 0.01004932 | 0.01004932 | 0.01004932 | 0.01004932 | 0.01004932 | 0.01004932 | 0.01004932 | 0.01004932 | 0.01004932 | 0.009581394 | 0.009581394 | 0.006302265 | 0.006302265 | 0.005168943 | 0.005168943 | 0.003844869 | 0.002097196 | 0.001160438 | 0 | 0 | 0.007056387 | 0.004880381
1513 | 443.6944 | 0.0006638188 | -40 | 716.5 | -796.5 | 0 | 0 | 0 | 0.002668245 | 0.004067239 | 0.005227676 | 0.005227676 | 0.005832762 | 0.006966084 | 0.01024521 | 0.01024521 | 0.01071314 | 0.01071314 | 0.01071314 | 0.01071314 | 0.01071314 | 0.01071314 | 0.01071314 | 0.01071314 | 0.01071314 | 0.01071314 | 0.01071314 | 0.01071314 | 0.01071314 | 0.01071314 | 0.01071314 | 0.01071314 | 0.01071314 | 0.01071314 | 0.01071314 | 0.01071314 | 0.01071314 | 0.01071314 | 0.01071314 | 0.01071314 | 0.01071314 | 0.01071314 | 0.01071314 | 0.01071314 | 0.01071314 | 0.01071314 | 0.01071314 | 0.01071314 | 0.01071314 | 0.01071314 | 0.01071314 | 0.01071314 | 0.01071314 | 0.01071314 | 0.01071314 | 0.01071314 | 0.01071314 | 0.01071314 | 0.01071314 | 0.01024521 | 0.01024521 | 0.006966084 | 0.006966084 | 0.005832762 | 0.005168943 | 0.003844869 | 0.002097196 | 0.001160438 | 0 | 0 | 0.007082566 | 0.004107584
1534 | 513.5658 | 0.0007683546 | -30 | 737 | -797 | 0 | 0 | 0 | 0.0034366 | 0.004835593 | 0.005996031 | 0.005996031 | 0.006601116 | 0.007734439 | 0.01101357 | 0.01101357 | 0.0114815 | 0.0114815 | 0.0114815 | 0.0114815 | 0.0114815 | 0.0114815 | 0.0114815 | 0.0114815 | 0.0114815 | 0.0114815 | 0.0114815 | 0.0114815 | 0.0114815 | 0.0114815 | 0.0114815 | 0.0114815 | 0.0114815 | 0.0114815 | 0.0114815 | 0.0114815 | 0.0114815 | 0.0114815 | 0.0114815 | 0.0114815 | 0.0114815 | 0.0114815 | 0.0114815 | 0.0114815 | 0.0114815 | 0.0114815 | 0.0114815 | 0.0114815 | 0.0114815 | 0.0114815 | 0.0114815 | 0.0114815 | 0.0114815 | 0.0114815 | 0.0114815 | 0.0114815 | 0.0114815 | 0.0114815 | 0.0114815 | 0.01101357 | 0.01101357 | 0.007734439 | 0.007734439 | 0.006601116 | 0.005937298 | 0.003844869 | 0.002097196 | 0.001160438 | 0 | 0 | 0.007108745 | 0.004937024
1541 | 754.8062 | 0.001129278 | -20 | 750.5 | -790.5 | 0 | 0 | 0 | 0.004565878 | 0.005964872 | 0.007125309 | 0.007125309 | 0.007730395 | 0.008863717 | 0.01214285 | 0.01214285 | 0.01261078 | 0.01261078 | 0.01261078 | 0.01261078 | 0.01261078 | 0.01261078 | 0.01261078 | 0.01261078 | 0.01261078 | 0.01261078 | 0.01261078 | 0.01261078 | 0.01261078 | 0.01261078 | 0.01261078 | 0.01261078 | 0.01261078 | 0.01261078 | 0.01261078 | 0.01261078 | 0.01261078 | 0.01261078 | 0.01261078 | 0.01261078 | 0.01261078 | 0.01261078 | 0.01261078 | 0.01261078 | 0.01261078 | 0.01261078 | 0.01261078 | 0.01261078 | 0.01261078 | 0.01261078 | 0.01261078 | 0.01261078 | 0.01261078 | 0.01261078 | 0.01261078 | 0.01261078 | 0.01261078 | 0.01261078 | 0.01261078 | 0.01214285 | 0.01214285 | 0.008863717 | 0.008863717 | 0.007730395 | 0.007066576 | 0.004974148 | 0.002097196 | 0.001160438 | 0 | 0 | 0.006768421 | 0.005272412
1541 | 805.4908 | 0.001205109 | -10 | 760.5 | -780.5 | 0 | 0 | 0 | 0.005770987 | 0.00716998 | 0.008330418 | 0.008330418 | 0.008935503 | 0.01006883 | 0.01334795 | 0.01334795 | 0.01381588 | 0.01381588 | 0.01381588 | 0.01381588 | 0.01381588 | 0.01381588 | 0.01381588 | 0.01381588 | 0.01381588 | 0.01381588 | 0.01381588 | 0.01381588 | 0.01381588 | 0.01381588 | 0.01381588 | 0.01381588 | 0.01381588 | 0.01381588 | 0.01381588 | 0.01381588 | 0.01381588 | 0.01381588 | 0.01381588 | 0.01381588 | 0.01381588 | 0.01381588 | 0.01381588 | 0.01381588 | 0.01381588 | 0.01381588 | 0.01381588 | 0.01381588 | 0.01381588 | 0.01381588 | 0.01381588 | 0.01381588 | 0.01381588 | 0.01381588 | 0.01381588 | 0.01381588 | 0.01381588 | 0.01381588 | 0.01381588 | 0.01334795 | 0.01334795 | 0.01006883 | 0.01006883 | 0.008935503 | 0.008271685 | 0.006179256 | 0.002097196 | 0.001160438 | 0 | 0 | 0.006313234 | 0.005520847
1495 | 1058.245 | 0.001583258 | 0 | 747.5 | -747.5 | 0 | 0 | 0 | 0.005770987 | 0.00716998 | 0.009913676 | 0.009913676 | 0.01051876 | 0.01165208 | 0.01493121 | 0.01493121 | 0.01539914 | 0.01539914 | 0.01539914 | 0.01539914 | 0.01539914 | 0.01539914 | 0.01539914 | 0.01539914 | 0.01539914 | 0.01539914 | 0.01539914 | 0.01539914 | 0.01539914 | 0.01539914 | 0.01539914 | 0.01539914 | 0.01539914 | 0.01539914 | 0.01539914 | 0.01539914 | 0.01539914 | 0.01539914 | 0.01539914 | 0.01539914 | 0.01539914 | 0.01539914 | 0.01539914 | 0.01539914 | 0.01539914 | 0.01539914 | 0.01539914 | 0.01539914 | 0.01539914 | 0.01539914 | 0.01539914 | 0.01539914 | 0.01539914 | 0.01539914 | 0.01539914 | 0.01539914 | 0.01539914 | 0.01539914 | 0.01539914 | 0.01493121 | 0.01493121 | 0.01165208 | 0.01165208 | 0.01051876 | 0.009854942 | 0.006179256 | 0.002097196 | 0.001160438 | 0 | 0 | 0.005485466 | 0.005197881
1495 | 1080.364 | 0.001616351 | 10 | 757.5 | -737.5 | 0 | 0 | 0 | 0.005770987 | 0.00716998 | 0.01153003 | 0.01153003 | 0.01213511 | 0.01326843 | 0.01654756 | 0.01654756 | 0.01701549 | 0.01701549 | 0.01701549 | 0.01701549 | 0.01701549 | 0.01701549 | 0.01701549 | 0.01701549 | 0.01701549 | 0.01701549 | 0.01701549 | 0.01701549 | 0.01701549 | 0.01701549 | 0.01701549 | 0.01701549 | 0.01701549 | 0.01701549 | 0.01701549 | 0.01701549 | 0.01701549 | 0.01701549 | 0.01701549 | 0.01701549 | 0.01701549 | 0.01701549 | 0.01701549 | 0.01701549 | 0.01701549 | 0.01701549 | 0.01701549 | 0.01701549 | 0.01701549 | 0.01701549 | 0.01701549 | 0.01701549 | 0.01701549 | 0.01701549 | 0.01701549 | 0.01701549 | 0.01701549 | 0.01701549 | 0.01701549 | 0.01654756 | 0.01654756 | 0.01326843 | 0.01326843 | 0.01213511 | 0.01147129 | 0.007795607 | 0.002097196 | 0.001160438 | 0 | 0 | 0.005485466 | 0.005446316
1495 | 1022.636 | 0.001529983 | 20 | 767.5 | -727.5 | 0 | 0 | 0 | 0.005770987 | 0.00716998 | 0.01306001 | 0.01306001 | 0.0136651 | 0.01479842 | 0.01807755 | 0.01807755 | 0.01854548 | 0.01854548 | 0.01854548 | 0.01854548 | 0.01854548 | 0.01854548 | 0.01854548 | 0.01854548 | 0.01854548 | 0.01854548 | 0.01854548 | 0.01854548 | 0.01854548 | 0.01854548 | 0.01854548 | 0.01854548 | 0.01854548 | 0.01854548 | 0.01854548 | 0.01854548 | 0.01854548 | 0.01854548 | 0.01854548 | 0.01854548 | 0.01854548 | 0.01854548 | 0.01854548 | 0.01854548 | 0.01854548 | 0.01854548 | 0.01854548 | 0.01854548 | 0.01854548 | 0.01854548 | 0.01854548 | 0.01854548 | 0.01854548 | 0.01854548 | 0.01854548 | 0.01854548 | 0.01854548 | 0.01854548 | 0.01854548 | 0.01807755 | 0.01807755 | 0.01479842 | 0.01479842 | 0.0136651 | 0.01300128 | 0.00932559 | 0.002097196 | 0.001160438 | 0 | 0 | 0.005321967 | 0.006377832
1495 | 979.582 | 0.001465569 | 30 | 777.5 | -717.5 | 0 | 0 | 0 | 0.005770987 | 0.00716998 | 0.01306001 | 0.01452558 | 0.01513066 | 0.01626399 | 0.01954312 | 0.01954312 | 0.02001105 | 0.02001105 | 0.02001105 | 0.02001105 | 0.02001105 | 0.02001105 | 0.02001105 | 0.02001105 | 0.02001105 | 0.02001105 | 0.02001105 | 0.02001105 | 0.02001105 | 0.02001105 | 0.02001105 | 0.02001105 | 0.02001105 | 0.02001105 | 0.02001105 | 0.02001105 | 0.02001105 | 0.02001105 | 0.02001105 | 0.02001105 | 0.02001105 | 0.02001105 | 0.02001105 | 0.02001105 | 0.02001105 | 0.02001105 | 0.02001105 | 0.02001105 | 0.02001105 | 0.02001105 | 0.02001105 | 0.02001105 | 0.02001105 | 0.02001105 | 0.02001105 | 0.02001105 | 0.02001105 | 0.02001105 | 0.02001105 | 0.01954312 | 0.01954312 | 0.01626399 | 0.01626399 | 0.01513066 | 0.01446685 | 0.01079116 | 0.003562766 | 0.001160438 | 0 | 0 | 0.005095512 | 0.007753463
1495 | 1017.956 | 0.001522981 | 40 | 787.5 | -707.5 | 0 | 0 | 0 | 0.005770987 | 0.00716998 | 0.01306001 | 0.01604856 | 0.01665365 | 0.01778697 | 0.0210661 | 0.0210661 | 0.02153403 | 0.02153403 | 0.02153403 | 0.02153403 | 0.02153403 | 0.02153403 | 0.02153403 | 0.02153403 | 0.02153403 | 0.02153403 | 0.02153403 | 0.02153403 | 0.02153403 | 0.02153403 | 0.02153403 | 0.02153403 | 0.02153403 | 0.02153403 | 0.02153403 | 0.02153403 | 0.02153403 | 0.02153403 | 0.02153403 | 0.02153403 | 0.02153403 | 0.02153403 | 0.02153403 | 0.02153403 | 0.02153403 | 0.02153403 | 0.02153403 | 0.02153403 | 0.02153403 | 0.02153403 | 0.02153403 | 0.02153403 | 0.02153403 | 0.02153403 | 0.02153403 | 0.02153403 | 0.02153403 | 0.02153403 | 0.02153403 | 0.0210661 | 0.0210661 | 0.01778697 | 0.01778697 | 0.01665365 | 0.01598983 | 0.01231414 | 0.005085747 | 0.001160438 | 0 | 0 | 0.004859174 | 0.009129094
1495 | 932.6037 | 0.001395284 | 30 | 777.5 | -717.5 | 0 | 0 | 0 | 0.005770987 | 0.00716998 | 0.01306001 | 0.01744384 | 0.01804893 | 0.01918225 | 0.02246138 | 0.02246138 | 0.02292931 | 0.02292931 | 0.02292931 | 0.02292931 | 0.02292931 | 0.02292931 | 0.02292931 | 0.02292931 | 0.02292931 | 0.02292931 | 0.02292931 | 0.02292931 | 0.02292931 | 0.02292931 | 0.02292931 | 0.02292931 | 0.02292931 | 0.02292931 | 0.02292931 | 0.02292931 | 0.02292931 | 0.02292931 | 0.02292931 | 0.02292931 | 0.02292931 | 0.02292931 | 0.02292931 | 0.02292931 | 0.02292931 | 0.02292931 | 0.02292931 | 0.02292931 | 0.02292931 | 0.02292931 | 0.02292931 | 0.02292931 | 0.02292931 | 0.02292931 | 0.02292931 | 0.02292931 | 0.02292931 | 0.02292931 | 0.02292931 | 0.02246138 | 0.02246138 | 0.01918225 | 0.01918225 | 0.01804893 | 0.01738511 | 0.01370942 | 0.006481031 | 0.001160438 | 0 | 0 | 0.005095512 | 0.007753463
1495 | 1021.453 | 0.001528214 | 20 | 767.5 | -727.5 | 0 | 0 | 0 | 0.005770987 | 0.00716998 | 0.01458822 | 0.01897206 | 0.01957714 | 0.02071047 | 0.02398959 | 0.02398959 | 0.02445752 | 0.02445752 | 0.02445752 | 0.02445752 | 0.02445752 | 0.02445752 | 0.02445752 | 0.02445752 | 0.02445752 | 0.02445752 | 0.02445752 | 0.02445752 | 0.02445752 | 0.02445752 | 0.02445752 | 0.02445752 | 0.02445752 | 0.02445752 | 0.02445752 | 0.02445752 | 0.02445752 | 0.02445752 | 0.02445752 | 0.02445752 | 0.02445752 | 0.02445752 | 0.02445752 | 0.02445752 | 0.02445752 | 0.02445752 | 0.02445752 | 0.02445752 | 0.02445752 | 0.02445752 | 0.02445752 | 0.02445752 | 0.02445752 | 0.02445752 | 0.02445752 | 0.02445752 | 0.02445752 | 0.02445752 | 0.02445752 | 0.02398959 | 0.02398959 | 0.02071047 | 0.02071047 | 0.01957714 | 0.01891333 | 0.01523764 | 0.006481031 | 0.001160438 | 0 | 0 | 0.005321967 | 0.006377832
1495 | 956.9849 | 0.001431761 | 10 | 757.5 | -737.5 | 0 | 0 | 0 | 0.005770987 | 0.00716998 | 0.01601998 | 0.02040382 | 0.02100891 | 0.02214223 | 0.02542136 | 0.02542136 | 0.02588929 | 0.02588929 | 0.02588929 | 0.02588929 | 0.02588929 | 0.02588929 | 0.02588929 | 0.02588929 | 0.02588929 | 0.02588929 | 0.02588929 | 0.02588929 | 0.02588929 | 0.02588929 | 0.02588929 | 0.02588929 | 0.02588929 | 0.02588929 | 0.02588929 | 0.02588929 | 0.02588929 | 0.02588929 | 0.02588929 | 0.02588929 | 0.02588929 | 0.02588929 | 0.02588929 | 0.02588929 | 0.02588929 | 0.02588929 | 0.02588929 | 0.02588929 | 0.02588929 | 0.02588929 | 0.02588929 | 0.02588929 | 0.02588929 | 0.02588929 | 0.02588929 | 0.02588929 | 0.02588929 | 0.02588929 | 0.02588929 | 0.02542136 | 0.02542136 | 0.02214223 | 0.02214223 | 0.02100891 | 0.02034509 | 0.0166694 | 0.006481031 | 0.001160438 | 0 | 0 | 0.005941569 | 0.005446316
1495 | 997.7092 | 0.00149269 | 0 | 747.5 | -747.5 | 0 | 0 | 0 | 0.005770987 | 0.00716998 | 0.01751267 | 0.02189651 | 0.02250159 | 0.02363492 | 0.02691405 | 0.02691405 | 0.02738198 | 0.02738198 | 0.02738198 | 0.02738198 | 0.02738198 | 0.02738198 | 0.02738198 | 0.02738198 | 0.02738198 | 0.02738198 | 0.02738198 | 0.02738198 | 0.02738198 | 0.02738198 | 0.02738198 | 0.02738198 | 0.02738198 | 0.02738198 | 0.02738198 | 0.02738198 | 0.02738198 | 0.02738198 | 0.02738198 | 0.02738198 | 0.02738198 | 0.02738198 | 0.02738198 | 0.02738198 | 0.02738198 | 0.02738198 | 0.02738198 | 0.02738198 | 0.02738198 | 0.02738198 | 0.02738198 | 0.02738198 | 0.02738198 | 0.02738198 | 0.02738198 | 0.02738198 | 0.02738198 | 0.02738198 | 0.02738198 | 0.02691405 | 0.02691405 | 0.02363492 | 0.02363492 | 0.02250159 | 0.02183778 | 0.0166694 | 0.006481031 | 0.001160438 | 0 | 0 | 0.007582226 | 0.005197881
1495 | 976.1329 | 0.001460409 | -10 | 737.5 | -757.5 | 0 | 0 | 0 | 0.005770987 | 0.008630389 | 0.01897308 | 0.02335692 | 0.023962 | 0.02509533 | 0.02837446 | 0.02837446 | 0.02884238 | 0.02884238 | 0.02884238 | 0.02884238 | 0.02884238 | 0.02884238 | 0.02884238 | 0.02884238 | 0.02884238 | 0.02884238 | 0.02884238 | 0.02884238 | 0.02884238 | 0.02884238 | 0.02884238 | 0.02884238 | 0.02884238 | 0.02884238 | 0.02884238 | 0.02884238 | 0.02884238 | 0.02884238 | 0.02884238 | 0.02884238 | 0.02884238 | 0.02884238 | 0.02884238 | 0.02884238 | 0.02884238 | 0.02884238 | 0.02884238 | 0.02884238 | 0.02884238 | 0.02884238 | 0.02884238 | 0.02884238 | 0.02884238 | 0.02884238 | 0.02884238 | 0.02884238 | 0.02884238 | 0.02884238 | 0.02884238 | 0.02837446 | 0.02837446 | 0.02509533 | 0.02509533 | 0.023962 | 0.02329819 | 0.0166694 | 0.006481031 | 0.001160438 | 0 | 0 | 0.009222883 | 0.004949446
1495 | 1019.381 | 0.001525114 | -20 | 727.5 | -767.5 | 0 | 0 | 0 | 0.005770987 | 0.0101555 | 0.0204982 | 0.02488203 | 0.02548712 | 0.02662044 | 0.02989957 | 0.02989957 | 0.0303675 | 0.0303675 | 0.0303675 | 0.0303675 | 0.0303675 | 0.0303675 | 0.0303675 | 0.0303675 | 0.0303675 | 0.0303675 | 0.0303675 | 0.0303675 | 0.0303675 | 0.0303675 | 0.0303675 | 0.0303675 | 0.0303675 | 0.0303675 | 0.0303675 | 0.0303675 | 0.0303675 | 0.0303675 | 0.0303675 | 0.0303675 | 0.0303675 | 0.0303675 | 0.0303675 | 0.0303675 | 0.0303675 | 0.0303675 | 0.0303675 | 0.0303675 | 0.0303675 | 0.0303675 | 0.0303675 | 0.0303675 | 0.0303675 | 0.0303675 | 0.0303675 | 0.0303675 | 0.0303675 | 0.0303675 | 0.0303675 | 0.02989957 | 0.02989957 | 0.02662044 | 0.02662044 | 0.02548712 | 0.0248233 | 0.0166694 | 0.006481031 | 0.001160438 | 0 | 0 | 0.01221499 | 0.004574146
1495 | 917.6008 | 0.001372838 | -30 | 717.5 | -777.5 | 0 | 0 | 0 | 0.007143825 | 0.01152834 | 0.02187104 | 0.02625487 | 0.02685996 | 0.02799328 | 0.03127241 | 0.03127241 | 0.03174034 | 0.03174034 | 0.03174034 | 0.03174034 | 0.03174034 | 0.03174034 | 0.03174034 | 0.03174034 | 0.03174034 | 0.03174034 | 0.03174034 | 0.03174034 | 0.03174034 | 0.03174034 | 0.03174034 | 0.03174034 | 0.03174034 | 0.03174034 | 0.03174034 | 0.03174034 | 0.03174034 | 0.03174034 | 0.03174034 | 0.03174034 | 0.03174034 | 0.03174034 | 0.03174034 | 0.03174034 | 0.03174034 | 0.03174034 | 0.03174034 | 0.03174034 | 0.03174034 | 0.03174034 | 0.03174034 | 0.03174034 | 0.03174034 | 0.03174034 | 0.03174034 | 0.03174034 | 0.03174034 | 0.03174034 | 0.03174034 | 0.03127241 | 0.03127241 | 0.02799328 | 0.02799328 | 0.02685996 | 0.0248233 | 0.0166694 | 0.006481031 | 0.001160438 | 0 | 0 | 0.01608576 | 0.004149999
1495 | 1003.504 | 0.00150136 | -40 | 707.5 | -787.5 | 0 | 0 | 0 | 0.008645185 | 0.0130297 | 0.0233724 | 0.02775623 | 0.02836132 | 0.02949464 | 0.03277377 | 0.03277377 | 0.0332417 | 0.0332417 | 0.0332417 | 0.0332417 | 0.0332417 | 0.0332417 | 0.0332417 | 0.0332417 | 0.0332417 | 0.0332417 | 0.0332417 | 0.0332417 | 0.0332417 | 0.0332417 | 0.0332417 | 0.0332417 | 0.0332417 | 0.0332417 | 0.0332417 | 0.0332417 | 0.0332417 | 0.0332417 | 0.0332417 | 0.0332417 | 0.0332417 | 0.0332417 | 0.0332417 | 0.0332417 | 0.0332417 | 0.0332417 | 0.0332417 | 0.0332417 | 0.0332417 | 0.0332417 | 0.0332417 | 0.0332417 | 0.0332417 | 0.0332417 | 0.0332417 | 0.0332417 | 0.0332417 | 0.0332417 | 0.0332417 | 0.03277377 | 0.03277377 | 0.02949464 | 0.02949464 | 0.02836132 | 0.0248233 | 0.0166694 | 0.006481031 | 0.001160438 | 0 | 0 | 0.01995652 | 0.003747059
1368 | 1077.357 | 0.001611852 | -30 | 654 | -714 | 0 | 0 | 0 | 0.008645185 | 0.0130297 | 0.0233724 | 0.02936808 | 0.02997317 | 0.03110649 | 0.03438562 | 0.03438562 | 0.03485355 | 0.03485355 | 0.03485355 | 0.03485355 | 0.03485355 | 0.03485355 | 0.03485355 | 0.03485355 | 0.03485355 | 0.03485355 | 0.03485355 | 0.03485355 | 0.03485355 | 0.03485355 | 0.03485355 | 0.03485355 | 0.03485355 | 0.03485355 | 0.03485355 | 0.03485355 | 0.03485355 | 0.03485355 | 0.03485355 | 0.03485355 | 0.03485355 | 0.03485355 | 0.03485355 | 0.03485355 | 0.03485355 | 0.03485355 | 0.03485355 | 0.03485355 | 0.03485355 | 0.03485355 | 0.03485355 | 0.03485355 | 0.03485355 | 0.03485355 | 0.03485355 | 0.03485355 | 0.03485355 | 0.03485355 | 0.03485355 | 0.03438562 | 0.03438562 | 0.03110649 | 0.02949464 | 0.02836132 | 0.0248233 | 0.0166694 | 0.006481031 | 0.001160438 | 0 | 0 | 0.005016253 | 0.0004679299
1368 | 1161.763 | 0.001738134 | -20 | 664 | -704 | 0 | 0 | 0 | 0.008645185 | 0.0130297 | 0.0233724 | 0.03110622 | 0.0317113 | 0.03284462 | 0.03612375 | 0.03612375 | 0.03659168 | 0.03659168 | 0.03659168 | 0.03659168 | 0.03659168 | 0.03659168 | 0.03659168 | 0.03659168 | 0.03659168 | 0.03659168 | 0.03659168 | 0.03659168 | 0.03659168 | 0.03659168 | 0.03659168 | 0.03659168 | 0.03659168 | 0.03659168 | 0.03659168 | 0.03659168 | 0.03659168 | 0.03659168 | 0.03659168 | 0.03659168 | 0.03659168 | 0.03659168 | 0.03659168 | 0.03659168 | 0.03659168 | 0.03659168 | 0.03659168 | 0.03659168 | 0.03659168 | 0.03659168 | 0.03659168 | 0.03659168 | 0.03659168 | 0.03659168 | 0.03659168 | 0.03659168 | 0.03659168 | 0.03659168 | 0.03659168 | 0.03612375 | 0.03612375 | 0.03284462 | 0.02949464 | 0.02836132 | 0.0248233 | 0.0166694 | 0.006481031 | 0.001160438 | 0 | 0 | 0.004710722 | 0.001626424
1368 | 1105.123 | 0.001653393 | -10 | 674 | -694 | 0 | 0 | 0 | 0.008645185 | 0.0130297 | 0.0233724 | 0.03110622 | 0.03336469 | 0.03449802 | 0.03777715 | 0.03777715 | 0.03824508 | 0.03824508 | 0.03824508 | 0.03824508 | 0.03824508 | 0.03824508 | 0.03824508 | 0.03824508 | 0.03824508 | 0.03824508 | 0.03824508 | 0.03824508 | 0.03824508 | 0.03824508 | 0.03824508 | 0.03824508 | 0.03824508 | 0.03824508 | 0.03824508 | 0.03824508 | 0.03824508 | 0.03824508 | 0.03824508 | 0.03824508 | 0.03824508 | 0.03824508 | 0.03824508 | 0.03824508 | 0.03824508 | 0.03824508 | 0.03824508 | 0.03824508 | 0.03824508 | 0.03824508 | 0.03824508 | 0.03824508 | 0.03824508 | 0.03824508 | 0.03824508 | 0.03824508 | 0.03824508 | 0.03824508 | 0.03824508 | 0.03777715 | 0.03777715 | 0.03449802 | 0.03114803 | 0.02836132 | 0.0248233 | 0.0166694 | 0.006481031 | 0.001160438 | 0 | 0 | 0.004286574 | 0.002853643
1368 | 1137.428 | 0.001701726 | 0 | 684 | -684 | 0 | 0 | 0 | 0.008645185 | 0.0130297 | 0.0233724 | 0.03110622 | 0.03506642 | 0.03619974 | 0.03947887 | 0.03947887 | 0.0399468 | 0.0399468 | 0.0399468 | 0.0399468 | 0.0399468 | 0.0399468 | 0.0399468 | 0.0399468 | 0.0399468 | 0.0399468 | 0.0399468 | 0.0399468 | 0.0399468 | 0.0399468 | 0.0399468 | 0.0399468 | 0.0399468 | 0.0399468 | 0.0399468 | 0.0399468 | 0.0399468 | 0.0399468 | 0.0399468 | 0.0399468 | 0.0399468 | 0.0399468 | 0.0399468 | 0.0399468 | 0.0399468 | 0.0399468 | 0.0399468 | 0.0399468 | 0.0399468 | 0.0399468 | 0.0399468 | 0.0399468 | 0.0399468 | 0.0399468 | 0.0399468 | 0.0399468 | 0.0399468 | 0.0399468 | 0.0399468 | 0.03947887 | 0.03947887 | 0.03619974 | 0.03284976 | 0.02836132 | 0.0248233 | 0.0166694 | 0.006481031 | 0.001160438 | 0 | 0 | 0.003862427 | 0.004088075
1368 | 1169.953 | 0.001750386 | 10 | 694 | -674 | 0 | 0 | 0 | 0.008645185 | 0.0130297 | 0.0233724 | 0.03110622 | 0.03681681 | 0.03795013 | 0.04122926 | 0.04122926 | 0.04169719 | 0.04169719 | 0.04169719 | 0.04169719 | 0.04169719 | 0.04169719 | 0.04169719 | 0.04169719 | 0.04169719 | 0.04169719 | 0.04169719 | 0.04169719 | 0.04169719 | 0.04169719 | 0.04169719 | 0.04169719 | 0.04169719 | 0.04169719 | 0.04169719 | 0.04169719 | 0.04169719 | 0.04169719 | 0.04169719 | 0.04169719 | 0.04169719 | 0.04169719 | 0.04169719 | 0.04169719 | 0.04169719 | 0.04169719 | 0.04169719 | 0.04169719 | 0.04169719 | 0.04169719 | 0.04169719 | 0.04169719 | 0.04169719 | 0.04169719 | 0.04169719 | 0.04169719 | 0.04169719 | 0.04169719 | 0.04169719 | 0.04122926 | 0.04122926 | 0.03795013 | 0.03460014 | 0.02836132 | 0.0248233 | 0.0166694 | 0.006481031 | 0.001160438 | 0 | 0 | 0.002853643 | 0.005341812
1368 | 1097.342 | 0.001641752 | 20 | 704 | -664 | 0 | 0 | 0 | 0.008645185 | 0.0130297 | 0.0233724 | 0.03110622 | 0.03681681 | 0.03959188 | 0.04287101 | 0.04287101 | 0.04333894 | 0.04333894 | 0.04333894 | 0.04333894 | 0.04333894 | 0.04333894 | 0.04333894 | 0.04333894 | 0.04333894 | 0.04333894 | 0.04333894 | 0.04333894 | 0.04333894 | 0.04333894 | 0.04333894 | 0.04333894 | 0.04333894 | 0.04333894 | 0.04333894 | 0.04333894 | 0.04333894 | 0.04333894 | 0.04333894 | 0.04333894 | 0.04333894 | 0.04333894 | 0.04333894 | 0.04333894 | 0.04333894 | 0.04333894 | 0.04333894 | 0.04333894 | 0.04333894 | 0.04333894 | 0.04333894 | 0.04333894 | 0.04333894 | 0.04333894 | 0.04333894 | 0.04333894 | 0.04333894 | 0.04333894 | 0.04333894 | 0.04287101 | 0.04287101 | 0.03959188 | 0.0362419 | 0.03000307 | 0.0248233 | 0.0166694 | 0.006481031 | 0.001160438 | 0 | 0 | 0.001626424 | 0.006595549
1368 | 1110.805 | 0.001661895 | 30 | 714 | -654 | 0 | 0 | 0 | 0.008645185 | 0.0130297 | 0.0233724 | 0.03110622 | 0.03681681 | 0.04125378 | 0.0445329 | 0.0445329 | 0.04500083 | 0.04500083 | 0.04500083 | 0.04500083 | 0.04500083 | 0.04500083 | 0.04500083 | 0.04500083 | 0.04500083 | 0.04500083 | 0.04500083 | 0.04500083 | 0.04500083 | 0.04500083 | 0.04500083 | 0.04500083 | 0.04500083 | 0.04500083 | 0.04500083 | 0.04500083 | 0.04500083 | 0.04500083 | 0.04500083 | 0.04500083 | 0.04500083 | 0.04500083 | 0.04500083 | 0.04500083 | 0.04500083 | 0.04500083 | 0.04500083 | 0.04500083 | 0.04500083 | 0.04500083 | 0.04500083 | 0.04500083 | 0.04500083 | 0.04500083 | 0.04500083 | 0.04500083 | 0.04500083 | 0.04500083 | 0.04500083 | 0.0445329 | 0.0445329 | 0.04125378 | 0.03790379 | 0.03166496 | 0.0248233 | 0.0166694 | 0.006481031 | 0.001160438 | 0 | 0 | 0.0004679299 | 0.008497978
1295 | 701.312 | 0.001049245 | 40 | 687.5 | -607.5 | 0 | 0 | 0 | 0.008645185 | 0.0130297 | 0.0233724 | 0.03110622 | 0.03681681 | 0.04125378 | 0.0445329 | 0.04558215 | 0.04605008 | 0.04605008 | 0.04605008 | 0.04605008 | 0.04605008 | 0.04605008 | 0.04605008 | 0.04605008 | 0.04605008 | 0.04605008 | 0.04605008 | 0.04605008 | 0.04605008 | 0.04605008 | 0.04605008 | 0.04605008 | 0.04605008 | 0.04605008 | 0.04605008 | 0.04605008 | 0.04605008 | 0.04605008 | 0.04605008 | 0.04605008 | 0.04605008 | 0.04605008 | 0.04605008 | 0.04605008 | 0.04605008 | 0.04605008 | 0.04605008 | 0.04605008 | 0.04605008 | 0.04605008 | 0.04605008 | 0.04605008 | 0.04605008 | 0.04605008 | 0.04605008 | 0.04605008 | 0.04605008 | 0.04605008 | 0.04605008 | 0.04558215 | 0.04558215 | 0.04230302 | 0.03895304 | 0.03166496 | 0.0248233 | 0.0166694 | 0.006481031 | 0.001160438 | 0 | 0 | 0.0001117288 | 0.004526883
1245 | 867.5213 | 0.001297913 | 30 | 652.5 | -592.5 | 0 | 0 | 0 | 0.008645185 | 0.0130297 | 0.0233724 | 0.03110622 | 0.03681681 | 0.04125378 | 0.0445329 | 0.04688006 | 0.04734799 | 0.04734799 | 0.04734799 | 0.04734799 | 0.04734799 | 0.04734799 | 0.04734799 | 0.04734799 | 0.04734799 | 0.04734799 | 0.04734799 | 0.04734799 | 0.04734799 | 0.04734799 | 0.04734799 | 0.04734799 | 0.04734799 | 0.04734799 | 0.04734799 | 0.04734799 | 0.04734799 | 0.04734799 | 0.04734799 | 0.04734799 | 0.04734799 | 0.04734799 | 0.04734799 | 0.04734799 | 0.04734799 | 0.04734799 | 0.04734799 | 0.04734799 | 0.04734799 | 0.04734799 | 0.04734799 | 0.04734799 | 0.04734799 | 0.04734799 | 0.04734799 | 0.04734799 | 0.04734799 | 0.04734799 | 0.04734799 | 0.04688006 | 0.04688006 | 0.04360093 | 0.03895304 | 0.03166496 | 0.0248233 | 0.0166694 | 0.006481031 | 0.001160438 | 0 | 0 | 0 | 0.0004679299
1245 | 802.3043 | 0.001200341 | 20 | 642.5 | -602.5 | 0 | 0 | 0 | 0.008645185 | 0.0130297 | 0.0233724 | 0.03110622 | 0.03681681 | 0.04125378 | 0.0445329 | 0.0480804 | 0.04854833 | 0.04854833 | 0.04854833 | 0.04854833 | 0.04854833 | 0.04854833 | 0.04854833 | 0.04854833 | 0.04854833 | 0.04854833 | 0.04854833 | 0.04854833 | 0.04854833 | 0.04854833 | 0.04854833 | 0.04854833 | 0.04854833 | 0.04854833 | 0.04854833 | 0.04854833 | 0.04854833 | 0.04854833 | 0.04854833 | 0.04854833 | 0.04854833 | 0.04854833 | 0.04854833 | 0.04854833 | 0.04854833 | 0.04854833 | 0.04854833 | 0.04854833 | 0.04854833 | 0.04854833 | 0.04854833 | 0.04854833 | 0.04854833 | 0.04854833 | 0.04854833 | 0.04854833 | 0.04854833 | 0.04854833 | 0.04854833 | 0.0480804 | 0.0480804 | 0.04480128 | 0.03895304 | 0.03166496 | 0.0248233 | 0.0166694 | 0.006481031 | 0.001160438 | 0 | 0 | 2.416704e-05 | 0.0004679299
1245 | 837.7379 | 0.001253354 | 10 | 632.5 | -612.5 | 0 | 0 | 0 | 0.008645185 | 0.0130297 | 0.0233724 | 0.03110622 | 0.03681681 | 0.04125378 | 0.0445329 | 0.04933376 | 0.04980169 | 0.04980169 | 0.04980169 | 0.04980169 | 0.04980169 | 0.04980169 | 0.04980169 | 0.04980169 | 0.04980169 | 0.04980169 | 0.04980169 | 0.04980169 | 0.04980169 | 0.04980169 | 0.04980169 | 0.04980169 | 0.04980169 | 0.04980169 | 0.04980169 | 0.04980169 | 0.04980169 | 0.04980169 | 0.04980169 | 0.04980169 | 0.04980169 | 0.04980169 | 0.04980169 | 0.04980169 | 0.04980169 | 0.04980169 | 0.04980169 | 0.04980169 | 0.04980169 | 0.04980169 | 0.04980169 | 0.04980169 | 0.04980169 | 0.04980169 | 0.04980169 | 0.04980169 | 0.04980169 | 0.04980169 | 0.04980169 | 0.04933376 | 0.04933376 | 0.04480128 | 0.03895304 | 0.03166496 | 0.0248233 | 0.0166694 | 0.006481031 | 0.001160438 | 0 | 0 | 0.0001992905 | 0.0004679299
1245 | 781.8931 | 0.001169804 | 0 | 622.5 | -622.5 | 0 | 0 | 0 | 0.008645185 | 0.0130297 | 0.0233724 | 0.03110622 | 0.03681681 | 0.04125378 | 0.04570271 | 0.05050356 | 0.05097149 | 0.05097149 | 0.05097149 | 0.05097149 | 0.05097149 | 0.05097149 | 0.05097149 | 0.05097149 | 0.05097149 | 0.05097149 | 0.05097149 | 0.05097149 | 0.05097149 | 0.05097149 | 0.05097149 | 0.05097149 | 0.05097149 | 0.05097149 | 0.05097149 | 0.05097149 | 0.05097149 | 0.05097149 | 0.05097149 | 0.05097149 | 0.05097149 | 0.05097149 | 0.05097149 | 0.05097149 | 0.05097149 | 0.05097149 | 0.05097149 | 0.05097149 | 0.05097149 | 0.05097149 | 0.05097149 | 0.05097149 | 0.05097149 | 0.05097149 | 0.05097149 | 0.05097149 | 0.05097149 | 0.05097149 | 0.05097149 | 0.05050356 | 0.05050356 | 0.04480128 | 0.03895304 | 0.03166496 | 0.0248233 | 0.0166694 | 0.006481031 | 0.001160438 | 0 | 0 | 0.0003744139 | 0.0003744139
1245 | 781.6051 | 0.001169373 | -10 | 612.5 | -632.5 | 0 | 0 | 0 | 0.008645185 | 0.0130297 | 0.0233724 | 0.03110622 | 0.03681681 | 0.04125378 | 0.04687208 | 0.05167293 | 0.05214086 | 0.05214086 | 0.05214086 | 0.05214086 | 0.05214086 | 0.05214086 | 0.05214086 | 0.05214086 | 0.05214086 | 0.05214086 | 0.05214086 | 0.05214086 | 0.05214086 | 0.05214086 | 0.05214086 | 0.05214086 | 0.05214086 | 0.05214086 | 0.05214086 | 0.05214086 | 0.05214086 | 0.05214086 | 0.05214086 | 0.05214086 | 0.05214086 | 0.05214086 | 0.05214086 | 0.05214086 | 0.05214086 | 0.05214086 | 0.05214086 | 0.05214086 | 0.05214086 | 0.05214086 | 0.05214086 | 0.05214086 | 0.05214086 | 0.05214086 | 0.05214086 | 0.05214086 | 0.05214086 | 0.05214086 | 0.05214086 | 0.05167293 | 0.05050356 | 0.04480128 | 0.03895304 | 0.03166496 | 0.0248233 | 0.0166694 | 0.006481031 | 0.001160438 | 0 | 0 | 0.001305204 | 0.0001992905
1245 | 796.437 | 0.001191563 | -20 | 602.5 | -642.5 | 0 | 0 | 0 | 0.008645185 | 0.0130297 | 0.0233724 | 0.03110622 | 0.03681681 | 0.04244534 | 0.04806364 | 0.0528645 | 0.05333243 | 0.05333243 | 0.05333243 | 0.05333243 | 0.05333243 | 0.05333243 | 0.05333243 | 0.05333243 | 0.05333243 | 0.05333243 | 0.05333243 | 0.05333243 | 0.05333243 | 0.05333243 | 0.05333243 | 0.05333243 | 0.05333243 | 0.05333243 | 0.05333243 | 0.05333243 | 0.05333243 | 0.05333243 | 0.05333243 | 0.05333243 | 0.05333243 | 0.05333243 | 0.05333243 | 0.05333243 | 0.05333243 | 0.05333243 | 0.05333243 | 0.05333243 | 0.05333243 | 0.05333243 | 0.05333243 | 0.05333243 | 0.05333243 | 0.05333243 | 0.05333243 | 0.05333243 | 0.05333243 | 0.05333243 | 0.05333243 | 0.0528645 | 0.05050356 | 0.04480128 | 0.03895304 | 0.03166496 | 0.0248233 | 0.0166694 | 0.006481031 | 0.001160438 | 0 | 0 | 0.003101931 | 2.416704e-05
1245 | 820.8979 | 0.001228159 | -30 | 592.5 | -652.5 | 0 | 0 | 0 | 0.008645185 | 0.0130297 | 0.0233724 | 0.03110622 | 0.03681681 | 0.0436735 | 0.0492918 | 0.05409266 | 0.05456059 | 0.05456059 | 0.05456059 | 0.05456059 | 0.05456059 | 0.05456059 | 0.05456059 | 0.05456059 | 0.05456059 | 0.05456059 | 0.05456059 | 0.05456059 | 0.05456059 | 0.05456059 | 0.05456059 | 0.05456059 | 0.05456059 | 0.05456059 | 0.05456059 | 0.05456059 | 0.05456059 | 0.05456059 | 0.05456059 | 0.05456059 | 0.05456059 | 0.05456059 | 0.05456059 | 0.05456059 | 0.05456059 | 0.05456059 | 0.05456059 | 0.05456059 | 0.05456059 | 0.05456059 | 0.05456059 | 0.05456059 | 0.05456059 | 0.05456059 | 0.05456059 | 0.05456059 | 0.05456059 | 0.05456059 | 0.05456059 | 0.05409266 | 0.05050356 | 0.04480128 | 0.03895304 | 0.03166496 | 0.0248233 | 0.0166694 | 0.006481031 | 0.001160438 | 0 | 0 | 0.004898657 | 0
1245 | 821.097 | 0.001228457 | -40 | 582.5 | -662.5 | 0 | 0 | 0 | 0.008645185 | 0.0130297 | 0.0233724 | 0.03110622 | 0.03681681 | 0.04490196 | 0.05052026 | 0.05532111 | 0.05578904 | 0.05578904 | 0.05578904 | 0.05578904 | 0.05578904 | 0.05578904 | 0.05578904 | 0.05578904 | 0.05578904 | 0.05578904 | 0.05578904 | 0.05578904 | 0.05578904 | 0.05578904 | 0.05578904 | 0.05578904 | 0.05578904 | 0.05578904 | 0.05578904 | 0.05578904 | 0.05578904 | 0.05578904 | 0.05578904 | 0.05578904 | 0.05578904 | 0.05578904 | 0.05578904 | 0.05578904 | 0.05578904 | 0.05578904 | 0.05578904 | 0.05578904 | 0.05578904 | 0.05578904 | 0.05578904 | 0.05578904 | 0.05578904 | 0.05578904 | 0.05578904 | 0.05578904 | 0.05578904 | 0.05578904 | 0.05578904 | 0.05409266 | 0.05050356 | 0.04480128 | 0.03895304 | 0.03166496 | 0.0248233 | 0.0166694 | 0.006481031 | 0.001160438 | 0 | 0 | 0.006938294 | 0
1245 | 760.7367 | 0.001138151 | -30 | 592.5 | -652.5 | 0 | 0 | 0 | 0.008645185 | 0.0130297 | 0.0233724 | 0.03110622 | 0.03681681 | 0.04604011 | 0.05165841 | 0.05645927 | 0.05692719 | 0.05692719 | 0.05692719 | 0.05692719 | 0.05692719 | 0.05692719 | 0.05692719 | 0.05692719 | 0.05692719 | 0.05692719 | 0.05692719 | 0.05692719 | 0.05692719 | 0.05692719 | 0.05692719 | 0.05692719 | 0.05692719 | 0.05692719 | 0.05692719 | 0.05692719 | 0.05692719 | 0.05692719 | 0.05692719 | 0.05692719 | 0.05692719 | 0.05692719 | 0.05692719 | 0.05692719 | 0.05692719 | 0.05692719 | 0.05692719 | 0.05692719 | 0.05692719 | 0.05692719 | 0.05692719 | 0.05692719 | 0.05692719 | 0.05692719 | 0.05692719 | 0.05692719 | 0.05692719 | 0.05692719 | 0.05692719 | 0.05523081 | 0.05050356 | 0.04480128 | 0.03895304 | 0.03166496 | 0.0248233 | 0.0166694 | 0.006481031 | 0.001160438 | 0 | 0 | 0.004898657 | 0
1239 | 597.3839 | 0.0008937562 | -20 | 599.5 | -639.5 | 0 | 0 | 0 | 0.008645185 | 0.0130297 | 0.0233724 | 0.03110622 | 0.03681681 | 0.04604011 | 0.05255217 | 0.05735302 | 0.05782095 | 0.05782095 | 0.05782095 | 0.05782095 | 0.05782095 | 0.05782095 | 0.05782095 | 0.05782095 | 0.05782095 | 0.05782095 | 0.05782095 | 0.05782095 | 0.05782095 | 0.05782095 | 0.05782095 | 0.05782095 | 0.05782095 | 0.05782095 | 0.05782095 | 0.05782095 | 0.05782095 | 0.05782095 | 0.05782095 | 0.05782095 | 0.05782095 | 0.05782095 | 0.05782095 | 0.05782095 | 0.05782095 | 0.05782095 | 0.05782095 | 0.05782095 | 0.05782095 | 0.05782095 | 0.05782095 | 0.05782095 | 0.05782095 | 0.05782095 | 0.05782095 | 0.05782095 | 0.05782095 | 0.05782095 | 0.05782095 | 0.05612456 | 0.05050356 | 0.04480128 | 0.03895304 | 0.03166496 | 0.0248233 | 0.0166694 | 0.006481031 | 0.001160438 | 0 | 0 | 0.002562913 | 0
1229 | 530.9671 | 0.000794389 | -10 | 604.5 | -624.5 | 0 | 0 | 0 | 0.008645185 | 0.0130297 | 0.0233724 | 0.03110622 | 0.03681681 | 0.04604011 | 0.05334656 | 0.05814741 | 0.05861534 | 0.05861534 | 0.05861534 | 0.05861534 | 0.05861534 | 0.05861534 | 0.05861534 | 0.05861534 | 0.05861534 | 0.05861534 | 0.05861534 | 0.05861534 | 0.05861534 | 0.05861534 | 0.05861534 | 0.05861534 | 0.05861534 | 0.05861534 | 0.05861534 | 0.05861534 | 0.05861534 | 0.05861534 | 0.05861534 | 0.05861534 | 0.05861534 | 0.05861534 | 0.05861534 | 0.05861534 | 0.05861534 | 0.05861534 | 0.05861534 | 0.05861534 | 0.05861534 | 0.05861534 | 0.05861534 | 0.05861534 | 0.05861534 | 0.05861534 | 0.05861534 | 0.05861534 | 0.05861534 | 0.05861534 | 0.05861534 | 0.05691895 | 0.05050356 | 0.04480128 | 0.03895304 | 0.03166496 | 0.0248233 | 0.0166694 | 0.006481031 | 0.001160438 | 0 | 0 | 0.0004094386 | 0.0002145879
1229 | 673.0829 | 0.001007011 | 0 | 614.5 | -614.5 | 0 | 0 | 0 | 0.008645185 | 0.0130297 | 0.0233724 | 0.03110622 | 0.03681681 | 0.04604011 | 0.05334656 | 0.05915442 | 0.05962235 | 0.05962235 | 0.05962235 | 0.05962235 | 0.05962235 | 0.05962235 | 0.05962235 | 0.05962235 | 0.05962235 | 0.05962235 | 0.05962235 | 0.05962235 | 0.05962235 | 0.05962235 | 0.05962235 | 0.05962235 | 0.05962235 | 0.05962235 | 0.05962235 | 0.05962235 | 0.05962235 | 0.05962235 | 0.05962235 | 0.05962235 | 0.05962235 | 0.05962235 | 0.05962235 | 0.05962235 | 0.05962235 | 0.05962235 | 0.05962235 | 0.05962235 | 0.05962235 | 0.05962235 | 0.05962235 | 0.05962235 | 0.05962235 | 0.05962235 | 0.05962235 | 0.05962235 | 0.05962235 | 0.05962235 | 0.05962235 | 0.05792596 | 0.05050356 | 0.04480128 | 0.03895304 | 0.03166496 | 0.0248233 | 0.0166694 | 0.006481031 | 0.001160438 | 0 | 0 | 0.0002343152 | 0.0008494633
1229 | 690.4076 | 0.001032931 | 10 | 624.5 | -604.5 | 0 | 0 | 0 | 0.008645185 | 0.0130297 | 0.0233724 | 0.03110622 | 0.03681681 | 0.04604011 | 0.05334656 | 0.06018735 | 0.06065528 | 0.06065528 | 0.06065528 | 0.06065528 | 0.06065528 | 0.06065528 | 0.06065528 | 0.06065528 | 0.06065528 | 0.06065528 | 0.06065528 | 0.06065528 | 0.06065528 | 0.06065528 | 0.06065528 | 0.06065528 | 0.06065528 | 0.06065528 | 0.06065528 | 0.06065528 | 0.06065528 | 0.06065528 | 0.06065528 | 0.06065528 | 0.06065528 | 0.06065528 | 0.06065528 | 0.06065528 | 0.06065528 | 0.06065528 | 0.06065528 | 0.06065528 | 0.06065528 | 0.06065528 | 0.06065528 | 0.06065528 | 0.06065528 | 0.06065528 | 0.06065528 | 0.06065528 | 0.06065528 | 0.06065528 | 0.06065528 | 0.05895889 | 0.05153649 | 0.04480128 | 0.03895304 | 0.03166496 | 0.0248233 | 0.0166694 | 0.006481031 | 0.001160438 | 0 | 0 | 5.919173e-05 | 0.001484339
1229 | 686.9013 | 0.001027685 | 20 | 634.5 | -594.5 | 0 | 0 | 0 | 0.008645185 | 0.0130297 | 0.0233724 | 0.03110622 | 0.03681681 | 0.04604011 | 0.05334656 | 0.06121504 | 0.06168297 | 0.06168297 | 0.06168297 | 0.06168297 | 0.06168297 | 0.06168297 | 0.06168297 | 0.06168297 | 0.06168297 | 0.06168297 | 0.06168297 | 0.06168297 | 0.06168297 | 0.06168297 | 0.06168297 | 0.06168297 | 0.06168297 | 0.06168297 | 0.06168297 | 0.06168297 | 0.06168297 | 0.06168297 | 0.06168297 | 0.06168297 | 0.06168297 | 0.06168297 | 0.06168297 | 0.06168297 | 0.06168297 | 0.06168297 | 0.06168297 | 0.06168297 | 0.06168297 | 0.06168297 | 0.06168297 | 0.06168297 | 0.06168297 | 0.06168297 | 0.06168297 | 0.06168297 | 0.06168297 | 0.06168297 | 0.06168297 | 0.05998658 | 0.05256418 | 0.04480128 | 0.03895304 | 0.03166496 | 0.0248233 | 0.0166694 | 0.006481031 | 0.001160438 | 0 | 0 | 0 | 0.003546432
1229 | 705.6311 | 0.001055707 | 30 | 644.5 | -584.5 | 0 | 0 | 0 | 0.008645185 | 0.0130297 | 0.0233724 | 0.03110622 | 0.03681681 | 0.04604011 | 0.05334656 | 0.06121504 | 0.06273867 | 0.06273867 | 0.06273867 | 0.06273867 | 0.06273867 | 0.06273867 | 0.06273867 | 0.06273867 | 0.06273867 | 0.06273867 | 0.06273867 | 0.06273867 | 0.06273867 | 0.06273867 | 0.06273867 | 0.06273867 | 0.06273867 | 0.06273867 | 0.06273867 | 0.06273867 | 0.06273867 | 0.06273867 | 0.06273867 | 0.06273867 | 0.06273867 | 0.06273867 | 0.06273867 | 0.06273867 | 0.06273867 | 0.06273867 | 0.06273867 | 0.06273867 | 0.06273867 | 0.06273867 | 0.06273867 | 0.06273867 | 0.06273867 | 0.06273867 | 0.06273867 | 0.06273867 | 0.06273867 | 0.06273867 | 0.06273867 | 0.06104229 | 0.05361988 | 0.04585698 | 0.03895304 | 0.03166496 | 0.0248233 | 0.0166694 | 0.006481031 | 0.001160438 | 0 | 0 | 0 | 0.006324277
1229 | 671.7866 | 0.001005071 | 40 | 654.5 | -574.5 | 0 | 0 | 0 | 0.008645185 | 0.0130297 | 0.0233724 | 0.03110622 | 0.03681681 | 0.04604011 | 0.05334656 | 0.06121504 | 0.06374374 | 0.06374374 | 0.06374374 | 0.06374374 | 0.06374374 | 0.06374374 | 0.06374374 | 0.06374374 | 0.06374374 | 0.06374374 | 0.06374374 | 0.06374374 | 0.06374374 | 0.06374374 | 0.06374374 | 0.06374374 | 0.06374374 | 0.06374374 | 0.06374374 | 0.06374374 | 0.06374374 | 0.06374374 | 0.06374374 | 0.06374374 | 0.06374374 | 0.06374374 | 0.06374374 | 0.06374374 | 0.06374374 | 0.06374374 | 0.06374374 | 0.06374374 | 0.06374374 | 0.06374374 | 0.06374374 | 0.06374374 | 0.06374374 | 0.06374374 | 0.06374374 | 0.06374374 | 0.06374374 | 0.06374374 | 0.06374374 | 0.06204736 | 0.05462495 | 0.04686205 | 0.03895304 | 0.03166496 | 0.0248233 | 0.0166694 | 0.006481031 | 0.001160438 | 0 | 0 | 0 | 0.009102122
1229 | 687.0865 | 0.001027962 | 30 | 644.5 | -584.5 | 0 | 0 | 0 | 0.008645185 | 0.0130297 | 0.0233724 | 0.03110622 | 0.03681681 | 0.04604011 | 0.05334656 | 0.06121504 | 0.06477171 | 0.06477171 | 0.06477171 | 0.06477171 | 0.06477171 | 0.06477171 | 0.06477171 | 0.06477171 | 0.06477171 | 0.06477171 | 0.06477171 | 0.06477171 | 0.06477171 | 0.06477171 | 0.06477171 | 0.06477171 | 0.06477171 | 0.06477171 | 0.06477171 | 0.06477171 | 0.06477171 | 0.06477171 | 0.06477171 | 0.06477171 | 0.06477171 | 0.06477171 | 0.06477171 | 0.06477171 | 0.06477171 | 0.06477171 | 0.06477171 | 0.06477171 | 0.06477171 | 0.06477171 | 0.06477171 | 0.06477171 | 0.06477171 | 0.06477171 | 0.06477171 | 0.06477171 | 0.06477171 | 0.06477171 | 0.06477171 | 0.06307532 | 0.05565292 | 0.04789002 | 0.03895304 | 0.03166496 | 0.0248233 | 0.0166694 | 0.006481031 | 0.001160438 | 0 | 0 | 0 | 0.006324277
1229 | 668.295 | 0.0009998475 | 20 | 634.5 | -594.5 | 0 | 0 | 0 | 0.008645185 | 0.0130297 | 0.0233724 | 0.03110622 | 0.03681681 | 0.04604011 | 0.05334656 | 0.06221488 | 0.06577155 | 0.06577155 | 0.06577155 | 0.06577155 | 0.06577155 | 0.06577155 | 0.06577155 | 0.06577155 | 0.06577155 | 0.06577155 | 0.06577155 | 0.06577155 | 0.06577155 | 0.06577155 | 0.06577155 | 0.06577155 | 0.06577155 | 0.06577155 | 0.06577155 | 0.06577155 | 0.06577155 | 0.06577155 | 0.06577155 | 0.06577155 | 0.06577155 | 0.06577155 | 0.06577155 | 0.06577155 | 0.06577155 | 0.06577155 | 0.06577155 | 0.06577155 | 0.06577155 | 0.06577155 | 0.06577155 | 0.06577155 | 0.06577155 | 0.06577155 | 0.06577155 | 0.06577155 | 0.06577155 | 0.06577155 | 0.06577155 | 0.06407517 | 0.05665276 | 0.04789002 | 0.03895304 | 0.03166496 | 0.0248233 | 0.0166694 | 0.006481031 | 0.001160438 | 0 | 0 | 0 | 0.003546432
1229 | 591.8479 | 0.0008854737 | 10 | 624.5 | -604.5 | 0 | 0 | 0 | 0.008645185 | 0.0130297 | 0.0233724 | 0.03110622 | 0.03681681 | 0.04604011 | 0.05334656 | 0.06310036 | 0.06665703 | 0.06665703 | 0.06665703 | 0.06665703 | 0.06665703 | 0.06665703 | 0.06665703 | 0.06665703 | 0.06665703 | 0.06665703 | 0.06665703 | 0.06665703 | 0.06665703 | 0.06665703 | 0.06665703 | 0.06665703 | 0.06665703 | 0.06665703 | 0.06665703 | 0.06665703 | 0.06665703 | 0.06665703 | 0.06665703 | 0.06665703 | 0.06665703 | 0.06665703 | 0.06665703 | 0.06665703 | 0.06665703 | 0.06665703 | 0.06665703 | 0.06665703 | 0.06665703 | 0.06665703 | 0.06665703 | 0.06665703 | 0.06665703 | 0.06665703 | 0.06665703 | 0.06665703 | 0.06665703 | 0.06665703 | 0.06665703 | 0.06496064 | 0.05753824 | 0.04789002 | 0.03895304 | 0.03166496 | 0.0248233 | 0.0166694 | 0.006481031 | 0.001160438 | 0 | 0 | 0.0004499081 | 0.001484339
1229 | 625.872 | 0.0009363777 | 0 | 614.5 | -614.5 | 0 | 0 | 0 | 0.008645185 | 0.0130297 | 0.0233724 | 0.03110622 | 0.03681681 | 0.04604011 | 0.05334656 | 0.06403674 | 0.0675934 | 0.0675934 | 0.0675934 | 0.0675934 | 0.0675934 | 0.0675934 | 0.0675934 | 0.0675934 | 0.0675934 | 0.0675934 | 0.0675934 | 0.0675934 | 0.0675934 | 0.0675934 | 0.0675934 | 0.0675934 | 0.0675934 | 0.0675934 | 0.0675934 | 0.0675934 | 0.0675934 | 0.0675934 | 0.0675934 | 0.0675934 | 0.0675934 | 0.0675934 | 0.0675934 | 0.0675934 | 0.0675934 | 0.0675934 | 0.0675934 | 0.0675934 | 0.0675934 | 0.0675934 | 0.0675934 | 0.0675934 | 0.0675934 | 0.0675934 | 0.0675934 | 0.0675934 | 0.0675934 | 0.0675934 | 0.0675934 | 0.06589702 | 0.05753824 | 0.04789002 | 0.03895304 | 0.03166496 | 0.0248233 | 0.0166694 | 0.006481031 | 0.001160438 | 0 | 0 | 0.001780997 | 0.0008494633
1229 | 668.0701 | 0.0009995111 | -10 | 604.5 | -624.5 | 0 | 0 | 0 | 0.008645185 | 0.0130297 | 0.0233724 | 0.03110622 | 0.03681681 | 0.04604011 | 0.05434607 | 0.06503625 | 0.06859292 | 0.06859292 | 0.06859292 | 0.06859292 | 0.06859292 | 0.06859292 | 0.06859292 | 0.06859292 | 0.06859292 | 0.06859292 | 0.06859292 | 0.06859292 | 0.06859292 | 0.06859292 | 0.06859292 | 0.06859292 | 0.06859292 | 0.06859292 | 0.06859292 | 0.06859292 | 0.06859292 | 0.06859292 | 0.06859292 | 0.06859292 | 0.06859292 | 0.06859292 | 0.06859292 | 0.06859292 | 0.06859292 | 0.06859292 | 0.06859292 | 0.06859292 | 0.06859292 | 0.06859292 | 0.06859292 | 0.06859292 | 0.06859292 | 0.06859292 | 0.06859292 | 0.06859292 | 0.06859292 | 0.06859292 | 0.06859292 | 0.06689653 | 0.05753824 | 0.04789002 | 0.03895304 | 0.03166496 | 0.0248233 | 0.0166694 | 0.006481031 | 0.001160438 | 0 | 0 | 0.003112086 | 0.0002145879
1229 | 668.2694 | 0.0009998092 | -20 | 594.5 | -634.5 | 0 | 0 | 0 | 0.008645185 | 0.0130297 | 0.0233724 | 0.03110622 | 0.03681681 | 0.04604011 | 0.05534588 | 0.06603606 | 0.06959273 | 0.06959273 | 0.06959273 | 0.06959273 | 0.06959273 | 0.06959273 | 0.06959273 | 0.06959273 | 0.06959273 | 0.06959273 | 0.06959273 | 0.06959273 | 0.06959273 | 0.06959273 | 0.06959273 | 0.06959273 | 0.06959273 | 0.06959273 | 0.06959273 | 0.06959273 | 0.06959273 | 0.06959273 | 0.06959273 | 0.06959273 | 0.06959273 | 0.06959273 | 0.06959273 | 0.06959273 | 0.06959273 | 0.06959273 | 0.06959273 | 0.06959273 | 0.06959273 | 0.06959273 | 0.06959273 | 0.06959273 | 0.06959273 | 0.06959273 | 0.06959273 | 0.06959273 | 0.06959273 | 0.06959273 | 0.06959273 | 0.06789634 | 0.05753824 | 0.04789002 | 0.03895304 | 0.03166496 | 0.0248233 | 0.0166694 | 0.006481031 | 0.001160438 | 0 | 0 | 0.006221213 | 0
1229 | 700.5366 | 0.001048085 | -30 | 584.5 | -644.5 | 0 | 0 | 0 | 0.008645185 | 0.0130297 | 0.0233724 | 0.03110622 | 0.03681681 | 0.04708819 | 0.05639396 | 0.06708414 | 0.07064081 | 0.07064081 | 0.07064081 | 0.07064081 | 0.07064081 | 0.07064081 | 0.07064081 | 0.07064081 | 0.07064081 | 0.07064081 | 0.07064081 | 0.07064081 | 0.07064081 | 0.07064081 | 0.07064081 | 0.07064081 | 0.07064081 | 0.07064081 | 0.07064081 | 0.07064081 | 0.07064081 | 0.07064081 | 0.07064081 | 0.07064081 | 0.07064081 | 0.07064081 | 0.07064081 | 0.07064081 | 0.07064081 | 0.07064081 | 0.07064081 | 0.07064081 | 0.07064081 | 0.07064081 | 0.07064081 | 0.07064081 | 0.07064081 | 0.07064081 | 0.07064081 | 0.07064081 | 0.07064081 | 0.07064081 | 0.07064081 | 0.06789634 | 0.05753824 | 0.04789002 | 0.03895304 | 0.03166496 | 0.0248233 | 0.0166694 | 0.006481031 | 0.001160438 | 0 | 0 | 0.01022203 | 0
1229 | 551.0865 | 0.0008244899 | -40 | 574.5 | -654.5 | 0 | 0 | 0 | 0.008645185 | 0.0130297 | 0.0233724 | 0.03110622 | 0.03681681 | 0.04791268 | 0.05721845 | 0.06790863 | 0.0714653 | 0.0714653 | 0.0714653 | 0.0714653 | 0.0714653 | 0.0714653 | 0.0714653 | 0.0714653 | 0.0714653 | 0.0714653 | 0.0714653 | 0.0714653 | 0.0714653 | 0.0714653 | 0.0714653 | 0.0714653 | 0.0714653 | 0.0714653 | 0.0714653 | 0.0714653 | 0.0714653 | 0.0714653 | 0.0714653 | 0.0714653 | 0.0714653 | 0.0714653 | 0.0714653 | 0.0714653 | 0.0714653 | 0.0714653 | 0.0714653 | 0.0714653 | 0.0714653 | 0.0714653 | 0.0714653 | 0.0714653 | 0.0714653 | 0.0714653 | 0.0714653 | 0.0714653 | 0.0714653 | 0.0714653 | 0.0714653 | 0.06789634 | 0.05753824 | 0.04789002 | 0.03895304 | 0.03166496 | 0.0248233 | 0.0166694 | 0.006481031 | 0.001160438 | 0 | 0 | 0.01422284 | 0
1229 | 697.884 | 0.001044116 | -30 | 584.5 | -644.5 | 0 | 0 | 0 | 0.008645185 | 0.0130297 | 0.0233724 | 0.03110622 | 0.03681681 | 0.0489568 | 0.05826257 | 0.06895275 | 0.07250942 | 0.07250942 | 0.07250942 | 0.07250942 | 0.07250942 | 0.07250942 | 0.07250942 | 0.07250942 | 0.07250942 | 0.07250942 | 0.07250942 | 0.07250942 | 0.07250942 | 0.07250942 | 0.07250942 | 0.07250942 | 0.07250942 | 0.07250942 | 0.07250942 | 0.07250942 | 0.07250942 | 0.07250942 | 0.07250942 | 0.07250942 | 0.07250942 | 0.07250942 | 0.07250942 | 0.07250942 | 0.07250942 | 0.07250942 | 0.07250942 | 0.07250942 | 0.07250942 | 0.07250942 | 0.07250942 | 0.07250942 | 0.07250942 | 0.07250942 | 0.07250942 | 0.07250942 | 0.07250942 | 0.07250942 | 0.07250942 | 0.06789634 | 0.05753824 | 0.04789002 | 0.03895304 | 0.03166496 | 0.0248233 | 0.0166694 | 0.006481031 | 0.001160438 | 0 | 0 | 0.01022203 | 0
1229 | 681.7108 | 0.001019919 | -20 | 594.5 | -634.5 | 0 | 0 | 0 | 0.008645185 | 0.0130297 | 0.0233724 | 0.03110622 | 0.03681681 | 0.0489568 | 0.05928249 | 0.06997267 | 0.07352934 | 0.07352934 | 0.07352934 | 0.07352934 | 0.07352934 | 0.07352934 | 0.07352934 | 0.07352934 | 0.07352934 | 0.07352934 | 0.07352934 | 0.07352934 | 0.07352934 | 0.07352934 | 0.07352934 | 0.07352934 | 0.07352934 | 0.07352934 | 0.07352934 | 0.07352934 | 0.07352934 | 0.07352934 | 0.07352934 | 0.07352934 | 0.07352934 | 0.07352934 | 0.07352934 | 0.07352934 | 0.07352934 | 0.07352934 | 0.07352934 | 0.07352934 | 0.07352934 | 0.07352934 | 0.07352934 | 0.07352934 | 0.07352934 | 0.07352934 | 0.07352934 | 0.07352934 | 0.07352934 | 0.07352934 | 0.07352934 | 0.06891626 | 0.05753824 | 0.04789002 | 0.03895304 | 0.03166496 | 0.0248233 | 0.0166694 | 0.006481031 | 0.001160438 | 0 | 0 | 0.006221213 | 0
1229 | 671.2734 | 0.001004304 | -10 | 604.5 | -624.5 | 0 | 0 | 0 | 0.008645185 | 0.0130297 | 0.0233724 | 0.03110622 | 0.03681681 | 0.0489568 | 0.06028679 | 0.07097697 | 0.07453364 | 0.07453364 | 0.07453364 | 0.07453364 | 0.07453364 | 0.07453364 | 0.07453364 | 0.07453364 | 0.07453364 | 0.07453364 | 0.07453364 | 0.07453364 | 0.07453364 | 0.07453364 | 0.07453364 | 0.07453364 | 0.07453364 | 0.07453364 | 0.07453364 | 0.07453364 | 0.07453364 | 0.07453364 | 0.07453364 | 0.07453364 | 0.07453364 | 0.07453364 | 0.07453364 | 0.07453364 | 0.07453364 | 0.07453364 | 0.07453364 | 0.07453364 | 0.07453364 | 0.07453364 | 0.07453364 | 0.07453364 | 0.07453364 | 0.07453364 | 0.07453364 | 0.07453364 | 0.07453364 | 0.07453364 | 0.07453364 | 0.06992056 | 0.05753824 | 0.04789002 | 0.03895304 | 0.03166496 | 0.0248233 | 0.0166694 | 0.006481031 | 0.001160438 | 0 | 0 | 0.003112086 | 0.0005835405
1229 | 652.139 | 0.0009756762 | 0 | 614.5 | -614.5 | 0 | 0 | 0 | 0.008645185 | 0.0130297 | 0.0233724 | 0.03110622 | 0.03681681 | 0.0489568 | 0.06028679 | 0.07195265 | 0.07550931 | 0.07550931 | 0.07550931 | 0.07550931 | 0.07550931 | 0.07550931 | 0.07550931 | 0.07550931 | 0.07550931 | 0.07550931 | 0.07550931 | 0.07550931 | 0.07550931 | 0.07550931 | 0.07550931 | 0.07550931 | 0.07550931 | 0.07550931 | 0.07550931 | 0.07550931 | 0.07550931 | 0.07550931 | 0.07550931 | 0.07550931 | 0.07550931 | 0.07550931 | 0.07550931 | 0.07550931 | 0.07550931 | 0.07550931 | 0.07550931 | 0.07550931 | 0.07550931 | 0.07550931 | 0.07550931 | 0.07550931 | 0.07550931 | 0.07550931 | 0.07550931 | 0.07550931 | 0.07550931 | 0.07550931 | 0.07550931 | 0.07089624 | 0.05753824 | 0.04789002 | 0.03895304 | 0.03166496 | 0.0248233 | 0.0166694 | 0.006481031 | 0.001160438 | 0 | 0 | 0.001780997 | 0.002309992
1229 | 524.7695 | 0.0007851166 | 10 | 624.5 | -604.5 | 0 | 0 | 0 | 0.008645185 | 0.0130297 | 0.0233724 | 0.03110622 | 0.03681681 | 0.0489568 | 0.06028679 | 0.07273776 | 0.07629443 | 0.07629443 | 0.07629443 | 0.07629443 | 0.07629443 | 0.07629443 | 0.07629443 | 0.07629443 | 0.07629443 | 0.07629443 | 0.07629443 | 0.07629443 | 0.07629443 | 0.07629443 | 0.07629443 | 0.07629443 | 0.07629443 | 0.07629443 | 0.07629443 | 0.07629443 | 0.07629443 | 0.07629443 | 0.07629443 | 0.07629443 | 0.07629443 | 0.07629443 | 0.07629443 | 0.07629443 | 0.07629443 | 0.07629443 | 0.07629443 | 0.07629443 | 0.07629443 | 0.07629443 | 0.07629443 | 0.07629443 | 0.07629443 | 0.07629443 | 0.07629443 | 0.07629443 | 0.07629443 | 0.07629443 | 0.07629443 | 0.07168135 | 0.05832335 | 0.04789002 | 0.03895304 | 0.03166496 | 0.0248233 | 0.0166694 | 0.006481031 | 0.001160438 | 0 | 0 | 0.0004499081 | 0.004036443
1229 | 686.0364 | 0.001026391 | 20 | 634.5 | -594.5 | 0 | 0 | 0 | 0.008645185 | 0.0130297 | 0.0233724 | 0.03110622 | 0.03681681 | 0.0489568 | 0.06028679 | 0.07376415 | 0.07732082 | 0.07732082 | 0.07732082 | 0.07732082 | 0.07732082 | 0.07732082 | 0.07732082 | 0.07732082 | 0.07732082 | 0.07732082 | 0.07732082 | 0.07732082 | 0.07732082 | 0.07732082 | 0.07732082 | 0.07732082 | 0.07732082 | 0.07732082 | 0.07732082 | 0.07732082 | 0.07732082 | 0.07732082 | 0.07732082 | 0.07732082 | 0.07732082 | 0.07732082 | 0.07732082 | 0.07732082 | 0.07732082 | 0.07732082 | 0.07732082 | 0.07732082 | 0.07732082 | 0.07732082 | 0.07732082 | 0.07732082 | 0.07732082 | 0.07732082 | 0.07732082 | 0.07732082 | 0.07732082 | 0.07732082 | 0.07732082 | 0.07270774 | 0.05934975 | 0.04789002 | 0.03895304 | 0.03166496 | 0.0248233 | 0.0166694 | 0.006481031 | 0.001160438 | 0 | 0 | 0 | 0.007942579
1229 | 662.4859 | 0.0009911564 | 30 | 644.5 | -584.5 | 0 | 0 | 0 | 0.008645185 | 0.0130297 | 0.0233724 | 0.03110622 | 0.03681681 | 0.0489568 | 0.06028679 | 0.07376415 | 0.07831198 | 0.07831198 | 0.07831198 | 0.07831198 | 0.07831198 | 0.07831198 | 0.07831198 | 0.07831198 | 0.07831198 | 0.07831198 | 0.07831198 | 0.07831198 | 0.07831198 | 0.07831198 | 0.07831198 | 0.07831198 | 0.07831198 | 0.07831198 | 0.07831198 | 0.07831198 | 0.07831198 | 0.07831198 | 0.07831198 | 0.07831198 | 0.07831198 | 0.07831198 | 0.07831198 | 0.07831198 | 0.07831198 | 0.07831198 | 0.07831198 | 0.07831198 | 0.07831198 | 0.07831198 | 0.07831198 | 0.07831198 | 0.07831198 | 0.07831198 | 0.07831198 | 0.07831198 | 0.07831198 | 0.07831198 | 0.07831198 | 0.0736989 | 0.0603409 | 0.04888117 | 0.03895304 | 0.03166496 | 0.0248233 | 0.0166694 | 0.006481031 | 0.001160438 | 0 | 0 | 0 | 0.01294183
1229 | 661.2008 | 0.0009892338 | 40 | 654.5 | -574.5 | 0 | 0 | 0 | 0.008645185 | 0.0130297 | 0.0233724 | 0.03110622 | 0.03681681 | 0.0489568 | 0.06028679 | 0.07376415 | 0.07930121 | 0.07930121 | 0.07930121 | 0.07930121 | 0.07930121 | 0.07930121 | 0.07930121 | 0.07930121 | 0.07930121 | 0.07930121 | 0.07930121 | 0.07930121 | 0.07930121 | 0.07930121 | 0.07930121 | 0.07930121 | 0.07930121 | 0.07930121 | 0.07930121 | 0.07930121 | 0.07930121 | 0.07930121 | 0.07930121 | 0.07930121 | 0.07930121 | 0.07930121 | 0.07930121 | 0.07930121 | 0.07930121 | 0.07930121 | 0.07930121 | 0.07930121 | 0.07930121 | 0.07930121 | 0.07930121 | 0.07930121 | 0.07930121 | 0.07930121 | 0.07930121 | 0.07930121 | 0.07930121 | 0.07930121 | 0.07930121 | 0.07468813 | 0.06133014 | 0.04987041 | 0.03895304 | 0.03166496 | 0.0248233 | 0.0166694 | 0.006481031 | 0.001160438 | 0 | 0 | 0 | 0.01794108
1229 | 674.7226 | 0.001009464 | 30 | 644.5 | -584.5 | 0 | 0 | 0 | 0.008645185 | 0.0130297 | 0.0233724 | 0.03110622 | 0.03681681 | 0.0489568 | 0.06028679 | 0.07376415 | 0.08031068 | 0.08031068 | 0.08031068 | 0.08031068 | 0.08031068 | 0.08031068 | 0.08031068 | 0.08031068 | 0.08031068 | 0.08031068 | 0.08031068 | 0.08031068 | 0.08031068 | 0.08031068 | 0.08031068 | 0.08031068 | 0.08031068 | 0.08031068 | 0.08031068 | 0.08031068 | 0.08031068 | 0.08031068 | 0.08031068 | 0.08031068 | 0.08031068 | 0.08031068 | 0.08031068 | 0.08031068 | 0.08031068 | 0.08031068 | 0.08031068 | 0.08031068 | 0.08031068 | 0.08031068 | 0.08031068 | 0.08031068 | 0.08031068 | 0.08031068 | 0.08031068 | 0.08031068 | 0.08031068 | 0.08031068 | 0.08031068 | 0.0756976 | 0.0623396 | 0.05087987 | 0.03895304 | 0.03166496 | 0.0248233 | 0.0166694 | 0.006481031 | 0.001160438 | 0 | 0 | 0 | 0.01294183
1229 | 669.5544 | 0.001001732 | 20 | 634.5 | -594.5 | 0 | 0 | 0 | 0.008645185 | 0.0130297 | 0.0233724 | 0.03110622 | 0.03681681 | 0.0489568 | 0.06028679 | 0.07476588 | 0.08131241 | 0.08131241 | 0.08131241 | 0.08131241 | 0.08131241 | 0.08131241 | 0.08131241 | 0.08131241 | 0.08131241 | 0.08131241 | 0.08131241 | 0.08131241 | 0.08131241 | 0.08131241 | 0.08131241 | 0.08131241 | 0.08131241 | 0.08131241 | 0.08131241 | 0.08131241 | 0.08131241 | 0.08131241 | 0.08131241 | 0.08131241 | 0.08131241 | 0.08131241 | 0.08131241 | 0.08131241 | 0.08131241 | 0.08131241 | 0.08131241 | 0.08131241 | 0.08131241 | 0.08131241 | 0.08131241 | 0.08131241 | 0.08131241 | 0.08131241 | 0.08131241 | 0.08131241 | 0.08131241 | 0.08131241 | 0.08131241 | 0.07669933 | 0.06334133 | 0.05087987 | 0.03895304 | 0.03166496 | 0.0248233 | 0.0166694 | 0.006481031 | 0.001160438 | 0 | 0 | 0 | 0.007942579
1229 | 671.0613 | 0.001003986 | 10 | 624.5 | -604.5 | 0 | 0 | 0 | 0.008645185 | 0.0130297 | 0.0233724 | 0.03110622 | 0.03681681 | 0.0489568 | 0.06028679 | 0.07576987 | 0.08231639 | 0.08231639 | 0.08231639 | 0.08231639 | 0.08231639 | 0.08231639 | 0.08231639 | 0.08231639 | 0.08231639 | 0.08231639 | 0.08231639 | 0.08231639 | 0.08231639 | 0.08231639 | 0.08231639 | 0.08231639 | 0.08231639 | 0.08231639 | 0.08231639 | 0.08231639 | 0.08231639 | 0.08231639 | 0.08231639 | 0.08231639 | 0.08231639 | 0.08231639 | 0.08231639 | 0.08231639 | 0.08231639 | 0.08231639 | 0.08231639 | 0.08231639 | 0.08231639 | 0.08231639 | 0.08231639 | 0.08231639 | 0.08231639 | 0.08231639 | 0.08231639 | 0.08231639 | 0.08231639 | 0.08231639 | 0.08231639 | 0.07770332 | 0.06434532 | 0.05087987 | 0.03895304 | 0.03166496 | 0.0248233 | 0.0166694 | 0.006481031 | 0.001160438 | 0 | 0 | 0.0008281157 | 0.004036443
1229 | 708.344 | 0.001059765 | 0 | 614.5 | -614.5 | 0 | 0 | 0 | 0.008645185 | 0.0130297 | 0.0233724 | 0.03110622 | 0.03681681 | 0.0489568 | 0.06028679 | 0.07682964 | 0.08337616 | 0.08337616 | 0.08337616 | 0.08337616 | 0.08337616 | 0.08337616 | 0.08337616 | 0.08337616 | 0.08337616 | 0.08337616 | 0.08337616 | 0.08337616 | 0.08337616 | 0.08337616 | 0.08337616 | 0.08337616 | 0.08337616 | 0.08337616 | 0.08337616 | 0.08337616 | 0.08337616 | 0.08337616 | 0.08337616 | 0.08337616 | 0.08337616 | 0.08337616 | 0.08337616 | 0.08337616 | 0.08337616 | 0.08337616 | 0.08337616 | 0.08337616 | 0.08337616 | 0.08337616 | 0.08337616 | 0.08337616 | 0.08337616 | 0.08337616 | 0.08337616 | 0.08337616 | 0.08337616 | 0.08337616 | 0.08337616 | 0.07876308 | 0.06434532 | 0.05087987 | 0.03895304 | 0.03166496 | 0.0248233 | 0.0166694 | 0.006481031 | 0.001160438 | 0 | 0 | 0.003278162 | 0.002309992
1202 | 643.9739 | 0.0009634603 | -10 | 591 | -611 | 0 | 0 | 0 | 0.008645185 | 0.0130297 | 0.0233724 | 0.03110622 | 0.03681681 | 0.0489568 | 0.06028679 | 0.0777931 | 0.08433962 | 0.08433962 | 0.08433962 | 0.08433962 | 0.08433962 | 0.08433962 | 0.08433962 | 0.08433962 | 0.08433962 | 0.08433962 | 0.08433962 | 0.08433962 | 0.08433962 | 0.08433962 | 0.08433962 | 0.08433962 | 0.08433962 | 0.08433962 | 0.08433962 | 0.08433962 | 0.08433962 | 0.08433962 | 0.08433962 | 0.08433962 | 0.08433962 | 0.08433962 | 0.08433962 | 0.08433962 | 0.08433962 | 0.08433962 | 0.08433962 | 0.08433962 | 0.08433962 | 0.08433962 | 0.08433962 | 0.08433962 | 0.08433962 | 0.08433962 | 0.08433962 | 0.08433962 | 0.08433962 | 0.08433962 | 0.08433962 | 0.07972654 | 0.06434532 | 0.05087987 | 0.03895304 | 0.03166496 | 0.0248233 | 0.0166694 | 0.006481031 | 0.001160438 | 0 | 0 | 0.002420646 | 0
1202 | 650.7644 | 0.0009736196 | -20 | 581 | -621 | 0 | 0 | 0 | 0.008645185 | 0.0130297 | 0.0233724 | 0.03110622 | 0.03681681 | 0.0489568 | 0.06126041 | 0.07876672 | 0.08531324 | 0.08531324 | 0.08531324 | 0.08531324 | 0.08531324 | 0.08531324 | 0.08531324 | 0.08531324 | 0.08531324 | 0.08531324 | 0.08531324 | 0.08531324 | 0.08531324 | 0.08531324 | 0.08531324 | 0.08531324 | 0.08531324 | 0.08531324 | 0.08531324 | 0.08531324 | 0.08531324 | 0.08531324 | 0.08531324 | 0.08531324 | 0.08531324 | 0.08531324 | 0.08531324 | 0.08531324 | 0.08531324 | 0.08531324 | 0.08531324 | 0.08531324 | 0.08531324 | 0.08531324 | 0.08531324 | 0.08531324 | 0.08531324 | 0.08531324 | 0.08531324 | 0.08531324 | 0.08531324 | 0.08531324 | 0.08531324 | 0.07972654 | 0.06434532 | 0.05087987 | 0.03895304 | 0.03166496 | 0.0248233 | 0.0166694 | 0.006481031 | 0.001160438 | 0 | 0 | 0.004870692 | 0
1202 | 659.4362 | 0.0009865937 | -30 | 571 | -631 | 0 | 0 | 0 | 0.008645185 | 0.0130297 | 0.0233724 | 0.03110622 | 0.03681681 | 0.0489568 | 0.062247 | 0.07975331 | 0.08629983 | 0.08629983 | 0.08629983 | 0.08629983 | 0.08629983 | 0.08629983 | 0.08629983 | 0.08629983 | 0.08629983 | 0.08629983 | 0.08629983 | 0.08629983 | 0.08629983 | 0.08629983 | 0.08629983 | 0.08629983 | 0.08629983 | 0.08629983 | 0.08629983 | 0.08629983 | 0.08629983 | 0.08629983 | 0.08629983 | 0.08629983 | 0.08629983 | 0.08629983 | 0.08629983 | 0.08629983 | 0.08629983 | 0.08629983 | 0.08629983 | 0.08629983 | 0.08629983 | 0.08629983 | 0.08629983 | 0.08629983 | 0.08629983 | 0.08629983 | 0.08629983 | 0.08629983 | 0.08629983 | 0.08629983 | 0.08629983 | 0.07972654 | 0.06434532 | 0.05087987 | 0.03895304 | 0.03166496 | 0.0248233 | 0.0166694 | 0.006481031 | 0.001160438 | 0 | 0 | 0.00861688 | 0
1202 | 642.8124 | 0.0009617226 | -40 | 561 | -641 | 0 | 0 | 0 | 0.008645185 | 0.0130297 | 0.0233724 | 0.03110622 | 0.03681681 | 0.0489568 | 0.06320873 | 0.08071503 | 0.08726156 | 0.08726156 | 0.08726156 | 0.08726156 | 0.08726156 | 0.08726156 | 0.08726156 | 0.08726156 | 0.08726156 | 0.08726156 | 0.08726156 | 0.08726156 | 0.08726156 | 0.08726156 | 0.08726156 | 0.08726156 | 0.08726156 | 0.08726156 | 0.08726156 | 0.08726156 | 0.08726156 | 0.08726156 | 0.08726156 | 0.08726156 | 0.08726156 | 0.08726156 | 0.08726156 | 0.08726156 | 0.08726156 | 0.08726156 | 0.08726156 | 0.08726156 | 0.08726156 | 0.08726156 | 0.08726156 | 0.08726156 | 0.08726156 | 0.08726156 | 0.08726156 | 0.08726156 | 0.08726156 | 0.08726156 | 0.08629983 | 0.07972654 | 0.06434532 | 0.05087987 | 0.03895304 | 0.03166496 | 0.0248233 | 0.0166694 | 0.006481031 | 0.001160438 | 0 | 0 | 0.01516864 | 0
1202 | 653.5829 | 0.0009778366 | -30 | 571 | -631 | 0 | 0 | 0 | 0.008645185 | 0.0130297 | 0.0233724 | 0.03110622 | 0.03681681 | 0.0489568 | 0.06418656 | 0.08169287 | 0.08823939 | 0.08823939 | 0.08823939 | 0.08823939 | 0.08823939 | 0.08823939 | 0.08823939 | 0.08823939 | 0.08823939 | 0.08823939 | 0.08823939 | 0.08823939 | 0.08823939 | 0.08823939 | 0.08823939 | 0.08823939 | 0.08823939 | 0.08823939 | 0.08823939 | 0.08823939 | 0.08823939 | 0.08823939 | 0.08823939 | 0.08823939 | 0.08823939 | 0.08823939 | 0.08823939 | 0.08823939 | 0.08823939 | 0.08823939 | 0.08823939 | 0.08823939 | 0.08823939 | 0.08823939 | 0.08823939 | 0.08823939 | 0.08823939 | 0.08823939 | 0.08823939 | 0.08823939 | 0.08823939 | 0.08823939 | 0.08727767 | 0.07972654 | 0.06434532 | 0.05087987 | 0.03895304 | 0.03166496 | 0.0248233 | 0.0166694 | 0.006481031 | 0.001160438 | 0 | 0 | 0.00861688 | 0
1202 | 666.7192 | 0.0009974899 | -20 | 581 | -621 | 0 | 0 | 0 | 0.008645185 | 0.0130297 | 0.0233724 | 0.03110622 | 0.03681681 | 0.0489568 | 0.06518405 | 0.08269036 | 0.08923688 | 0.08923688 | 0.08923688 | 0.08923688 | 0.08923688 | 0.08923688 | 0.08923688 | 0.08923688 | 0.08923688 | 0.08923688 | 0.08923688 | 0.08923688 | 0.08923688 | 0.08923688 | 0.08923688 | 0.08923688 | 0.08923688 | 0.08923688 | 0.08923688 | 0.08923688 | 0.08923688 | 0.08923688 | 0.08923688 | 0.08923688 | 0.08923688 | 0.08923688 | 0.08923688 | 0.08923688 | 0.08923688 | 0.08923688 | 0.08923688 | 0.08923688 | 0.08923688 | 0.08923688 | 0.08923688 | 0.08923688 | 0.08923688 | 0.08923688 | 0.08923688 | 0.08923688 | 0.08923688 | 0.08923688 | 0.08827516 | 0.07972654 | 0.06434532 | 0.05087987 | 0.03895304 | 0.03166496 | 0.0248233 | 0.0166694 | 0.006481031 | 0.001160438 | 0 | 0 | 0.004870692 | 0.0002375512
1202 | 621.2646 | 0.0009294846 | -10 | 591 | -611 | 0 | 0 | 0 | 0.008645185 | 0.0130297 | 0.0233724 | 0.03110622 | 0.03681681 | 0.0489568 | 0.06518405 | 0.08361984 | 0.09016637 | 0.09016637 | 0.09016637 | 0.09016637 | 0.09016637 | 0.09016637 | 0.09016637 | 0.09016637 | 0.09016637 | 0.09016637 | 0.09016637 | 0.09016637 | 0.09016637 | 0.09016637 | 0.09016637 | 0.09016637 | 0.09016637 | 0.09016637 | 0.09016637 | 0.09016637 | 0.09016637 | 0.09016637 | 0.09016637 | 0.09016637 | 0.09016637 | 0.09016637 | 0.09016637 | 0.09016637 | 0.09016637 | 0.09016637 | 0.09016637 | 0.09016637 | 0.09016637 | 0.09016637 | 0.09016637 | 0.09016637 | 0.09016637 | 0.09016637 | 0.09016637 | 0.09016637 | 0.09016637 | 0.09016637 | 0.08920464 | 0.08065603 | 0.06434532 | 0.05087987 | 0.03895304 | 0.03166496 | 0.0248233 | 0.0166694 | 0.006481031 | 0.001160438 | 0 | 0 | 0.002420646 | 0.0005974774
1202 | 658.6154 | 0.0009853657 | 0 | 601 | -601 | 0 | 0 | 0 | 0.008645185 | 0.0130297 | 0.0233724 | 0.03110622 | 0.03681681 | 0.0489568 | 0.06518405 | 0.08460521 | 0.09115173 | 0.09115173 | 0.09115173 | 0.09115173 | 0.09115173 | 0.09115173 | 0.09115173 | 0.09115173 | 0.09115173 | 0.09115173 | 0.09115173 | 0.09115173 | 0.09115173 | 0.09115173 | 0.09115173 | 0.09115173 | 0.09115173 | 0.09115173 | 0.09115173 | 0.09115173 | 0.09115173 | 0.09115173 | 0.09115173 | 0.09115173 | 0.09115173 | 0.09115173 | 0.09115173 | 0.09115173 | 0.09115173 | 0.09115173 | 0.09115173 | 0.09115173 | 0.09115173 | 0.09115173 | 0.09115173 | 0.09115173 | 0.09115173 | 0.09115173 | 0.09115173 | 0.09115173 | 0.09115173 | 0.09115173 | 0.09019001 | 0.08164139 | 0.06434532 | 0.05087987 | 0.03895304 | 0.03166496 | 0.0248233 | 0.0166694 | 0.006481031 | 0.001160438 | 0 | 0 | 0 | 0.0009574035
1202 | 639.5369 | 0.0009568221 | 10 | 611 | -591 | 0 | 0 | 0 | 0.008645185 | 0.0130297 | 0.0233724 | 0.03110622 | 0.03681681 | 0.0489568 | 0.06518405 | 0.08556203 | 0.09210855 | 0.09210855 | 0.09210855 | 0.09210855 | 0.09210855 | 0.09210855 | 0.09210855 | 0.09210855 | 0.09210855 | 0.09210855 | 0.09210855 | 0.09210855 | 0.09210855 | 0.09210855 | 0.09210855 | 0.09210855 | 0.09210855 | 0.09210855 | 0.09210855 | 0.09210855 | 0.09210855 | 0.09210855 | 0.09210855 | 0.09210855 | 0.09210855 | 0.09210855 | 0.09210855 | 0.09210855 | 0.09210855 | 0.09210855 | 0.09210855 | 0.09210855 | 0.09210855 | 0.09210855 | 0.09210855 | 0.09210855 | 0.09210855 | 0.09210855 | 0.09210855 | 0.09210855 | 0.09210855 | 0.09210855 | 0.09114683 | 0.08259821 | 0.06434532 | 0.05087987 | 0.03895304 | 0.03166496 | 0.0248233 | 0.0166694 | 0.006481031 | 0.001160438 | 0 | 0 | 0 | 0.004122664
1202 | 613.4092 | 0.000917732 | 20 | 621 | -581 | 0 | 0 | 0 | 0.008645185 | 0.0130297 | 0.0233724 | 0.03110622 | 0.03681681 | 0.0489568 | 0.06518405 | 0.08556203 | 0.09302629 | 0.09302629 | 0.09302629 | 0.09302629 | 0.09302629 | 0.09302629 | 0.09302629 | 0.09302629 | 0.09302629 | 0.09302629 | 0.09302629 | 0.09302629 | 0.09302629 | 0.09302629 | 0.09302629 | 0.09302629 | 0.09302629 | 0.09302629 | 0.09302629 | 0.09302629 | 0.09302629 | 0.09302629 | 0.09302629 | 0.09302629 | 0.09302629 | 0.09302629 | 0.09302629 | 0.09302629 | 0.09302629 | 0.09302629 | 0.09302629 | 0.09302629 | 0.09302629 | 0.09302629 | 0.09302629 | 0.09302629 | 0.09302629 | 0.09302629 | 0.09302629 | 0.09302629 | 0.09302629 | 0.09302629 | 0.09206456 | 0.08351595 | 0.06526305 | 0.05087987 | 0.03895304 | 0.03166496 | 0.0248233 | 0.0166694 | 0.006481031 | 0.001160438 | 0 | 0 | 0 | 0.007321997
1202 | 672.2627 | 0.001005784 | 30 | 631 | -571 | 0 | 0 | 0 | 0.008645185 | 0.0130297 | 0.0233724 | 0.03110622 | 0.03681681 | 0.0489568 | 0.06518405 | 0.08556203 | 0.09403207 | 0.09403207 | 0.09403207 | 0.09403207 | 0.09403207 | 0.09403207 | 0.09403207 | 0.09403207 | 0.09403207 | 0.09403207 | 0.09403207 | 0.09403207 | 0.09403207 | 0.09403207 | 0.09403207 | 0.09403207 | 0.09403207 | 0.09403207 | 0.09403207 | 0.09403207 | 0.09403207 | 0.09403207 | 0.09403207 | 0.09403207 | 0.09403207 | 0.09403207 | 0.09403207 | 0.09403207 | 0.09403207 | 0.09403207 | 0.09403207 | 0.09403207 | 0.09403207 | 0.09403207 | 0.09403207 | 0.09403207 | 0.09403207 | 0.09403207 | 0.09403207 | 0.09403207 | 0.09403207 | 0.09403207 | 0.09307035 | 0.08452173 | 0.06626883 | 0.05087987 | 0.03895304 | 0.03166496 | 0.0248233 | 0.0166694 | 0.006481031 | 0.001160438 | 0 | 0 | 0 | 0.01166899
1202 | 628.0768 | 0.0009396764 | 40 | 641 | -561 | 0 | 0 | 0 | 0.008645185 | 0.0130297 | 0.0233724 | 0.03110622 | 0.03681681 | 0.0489568 | 0.06518405 | 0.08556203 | 0.09403207 | 0.09497175 | 0.09497175 | 0.09497175 | 0.09497175 | 0.09497175 | 0.09497175 | 0.09497175 | 0.09497175 | 0.09497175 | 0.09497175 | 0.09497175 | 0.09497175 | 0.09497175 | 0.09497175 | 0.09497175 | 0.09497175 | 0.09497175 | 0.09497175 | 0.09497175 | 0.09497175 | 0.09497175 | 0.09497175 | 0.09497175 | 0.09497175 | 0.09497175 | 0.09497175 | 0.09497175 | 0.09497175 | 0.09497175 | 0.09497175 | 0.09497175 | 0.09497175 | 0.09497175 | 0.09497175 | 0.09497175 | 0.09497175 | 0.09497175 | 0.09497175 | 0.09497175 | 0.09497175 | 0.09497175 | 0.09401002 | 0.08546141 | 0.06720851 | 0.05087987 | 0.03895304 | 0.03166496 | 0.0248233 | 0.0166694 | 0.006481031 | 0.001160438 | 0 | 0 | 0 | 0.01850017
1202 | 652.2266 | 0.0009758074 | 30 | 631 | -571 | 0 | 0 | 0 | 0.008645185 | 0.0130297 | 0.0233724 | 0.03110622 | 0.03681681 | 0.0489568 | 0.06518405 | 0.08556203 | 0.09500788 | 0.09594755 | 0.09594755 | 0.09594755 | 0.09594755 | 0.09594755 | 0.09594755 | 0.09594755 | 0.09594755 | 0.09594755 | 0.09594755 | 0.09594755 | 0.09594755 | 0.09594755 | 0.09594755 | 0.09594755 | 0.09594755 | 0.09594755 | 0.09594755 | 0.09594755 | 0.09594755 | 0.09594755 | 0.09594755 | 0.09594755 | 0.09594755 | 0.09594755 | 0.09594755 | 0.09594755 | 0.09594755 | 0.09594755 | 0.09594755 | 0.09594755 | 0.09594755 | 0.09594755 | 0.09594755 | 0.09594755 | 0.09594755 | 0.09594755 | 0.09594755 | 0.09594755 | 0.09594755 | 0.09594755 | 0.09498583 | 0.08643721 | 0.06818432 | 0.05087987 | 0.03895304 | 0.03166496 | 0.0248233 | 0.0166694 | 0.006481031 | 0.001160438 | 0 | 0 | 0 | 0.01166899
1202 | 661.2122 | 0.0009892509 | 20 | 621 | -581 | 0 | 0 | 0 | 0.008645185 | 0.0130297 | 0.0233724 | 0.03110622 | 0.03681681 | 0.0489568 | 0.06518405 | 0.08556203 | 0.09599713 | 0.09693681 | 0.09693681 | 0.09693681 | 0.09693681 | 0.09693681 | 0.09693681 | 0.09693681 | 0.09693681 | 0.09693681 | 0.09693681 | 0.09693681 | 0.09693681 | 0.09693681 | 0.09693681 | 0.09693681 | 0.09693681 | 0.09693681 | 0.09693681 | 0.09693681 | 0.09693681 | 0.09693681 | 0.09693681 | 0.09693681 | 0.09693681 | 0.09693681 | 0.09693681 | 0.09693681 | 0.09693681 | 0.09693681 | 0.09693681 | 0.09693681 | 0.09693681 | 0.09693681 | 0.09693681 | 0.09693681 | 0.09693681 | 0.09693681 | 0.09693681 | 0.09693681 | 0.09693681 | 0.09693681 | 0.09597508 | 0.08742646 | 0.06917357 | 0.05087987 | 0.03895304 | 0.03166496 | 0.0248233 | 0.0166694 | 0.006481031 | 0.001160438 | 0 | 0 | 0.0002321057 | 0.007321997
1202 | 651.9865 | 0.0009754481 | 10 | 611 | -591 | 0 | 0 | 0 | 0.008645185 | 0.0130297 | 0.0233724 | 0.03110622 | 0.03681681 | 0.0489568 | 0.06518405 | 0.08653748 | 0.09697258 | 0.09791225 | 0.09791225 | 0.09791225 | 0.09791225 | 0.09791225 | 0.09791225 | 0.09791225 | 0.09791225 | 0.09791225 | 0.09791225 | 0.09791225 | 0.09791225 | 0.09791225 | 0.09791225 | 0.09791225 | 0.09791225 | 0.09791225 | 0.09791225 | 0.09791225 | 0.09791225 | 0.09791225 | 0.09791225 | 0.09791225 | 0.09791225 | 0.09791225 | 0.09791225 | 0.09791225 | 0.09791225 | 0.09791225 | 0.09791225 | 0.09791225 | 0.09791225 | 0.09791225 | 0.09791225 | 0.09791225 | 0.09791225 | 0.09791225 | 0.09791225 | 0.09791225 | 0.09791225 | 0.09791225 | 0.09695053 | 0.08840191 | 0.06917357 | 0.05087987 | 0.03895304 | 0.03166496 | 0.0248233 | 0.0166694 | 0.006481031 | 0.001160438 | 0 | 0 | 0.000583781 | 0.004122664
1202 | 600.4811 | 0.00089839 | 0 | 601 | -601 | 0 | 0 | 0 | 0.008645185 | 0.0130297 | 0.0233724 | 0.03110622 | 0.03681681 | 0.0489568 | 0.06518405 | 0.08743587 | 0.09787097 | 0.09881064 | 0.09881064 | 0.09881064 | 0.09881064 | 0.09881064 | 0.09881064 | 0.09881064 | 0.09881064 | 0.09881064 | 0.09881064 | 0.09881064 | 0.09881064 | 0.09881064 | 0.09881064 | 0.09881064 | 0.09881064 | 0.09881064 | 0.09881064 | 0.09881064 | 0.09881064 | 0.09881064 | 0.09881064 | 0.09881064 | 0.09881064 | 0.09881064 | 0.09881064 | 0.09881064 | 0.09881064 | 0.09881064 | 0.09881064 | 0.09881064 | 0.09881064 | 0.09881064 | 0.09881064 | 0.09881064 | 0.09881064 | 0.09881064 | 0.09881064 | 0.09881064 | 0.09881064 | 0.09881064 | 0.09784892 | 0.0893003 | 0.06917357 | 0.05087987 | 0.03895304 | 0.03166496 | 0.0248233 | 0.0166694 | 0.006481031 | 0.001160438 | 0 | 0 | 0.0009354563 | 0.0009574035
1177 | 781.0847 | 0.001168594 | -10 | 578.5 | -598.5 | 0 | 0 | 0 | 0.008645185 | 0.0130297 | 0.0233724 | 0.03110622 | 0.03681681 | 0.0489568 | 0.06518405 | 0.08860446 | 0.09903956 | 0.09997924 | 0.09997924 | 0.09997924 | 0.09997924 | 0.09997924 | 0.09997924 | 0.09997924 | 0.09997924 | 0.09997924 | 0.09997924 | 0.09997924 | 0.09997924 | 0.09997924 | 0.09997924 | 0.09997924 | 0.09997924 | 0.09997924 | 0.09997924 | 0.09997924 | 0.09997924 | 0.09997924 | 0.09997924 | 0.09997924 | 0.09997924 | 0.09997924 | 0.09997924 | 0.09997924 | 0.09997924 | 0.09997924 | 0.09997924 | 0.09997924 | 0.09997924 | 0.09997924 | 0.09997924 | 0.09997924 | 0.09997924 | 0.09997924 | 0.09997924 | 0.09997924 | 0.09997924 | 0.09997924 | 0.09901751 | 0.0893003 | 0.06917357 | 0.05087987 | 0.03895304 | 0.03166496 | 0.0248233 | 0.0166694 | 0.006481031 | 0.001160438 | 0 | 0 | 0.0008475374 | 0.0001475697
1202 | 757.4052 | 0.001133167 | -20 | 581 | -621 | 0 | 0 | 0 | 0.008645185 | 0.0130297 | 0.0233724 | 0.03110622 | 0.03681681 | 0.0489568 | 0.06631722 | 0.08973763 | 0.1001727 | 0.1011124 | 0.1011124 | 0.1011124 | 0.1011124 | 0.1011124 | 0.1011124 | 0.1011124 | 0.1011124 | 0.1011124 | 0.1011124 | 0.1011124 | 0.1011124 | 0.1011124 | 0.1011124 | 0.1011124 | 0.1011124 | 0.1011124 | 0.1011124 | 0.1011124 | 0.1011124 | 0.1011124 | 0.1011124 | 0.1011124 | 0.1011124 | 0.1011124 | 0.1011124 | 0.1011124 | 0.1011124 | 0.1011124 | 0.1011124 | 0.1011124 | 0.1011124 | 0.1011124 | 0.1011124 | 0.1011124 | 0.1011124 | 0.1011124 | 0.1011124 | 0.1011124 | 0.1011124 | 0.1011124 | 0.1001507 | 0.0893003 | 0.06917357 | 0.05087987 | 0.03895304 | 0.03166496 | 0.0248233 | 0.0166694 | 0.006481031 | 0.001160438 | 0 | 0 | 0.008703514 | 0.0002375512
1202 | 715.3023 | 0.001070176 | -30 | 571 | -631 | 0 | 0 | 0 | 0.008645185 | 0.0130297 | 0.0233724 | 0.03110622 | 0.03681681 | 0.0489568 | 0.0673874 | 0.09080781 | 0.1012429 | 0.1021826 | 0.1021826 | 0.1021826 | 0.1021826 | 0.1021826 | 0.1021826 | 0.1021826 | 0.1021826 | 0.1021826 | 0.1021826 | 0.1021826 | 0.1021826 | 0.1021826 | 0.1021826 | 0.1021826 | 0.1021826 | 0.1021826 | 0.1021826 | 0.1021826 | 0.1021826 | 0.1021826 | 0.1021826 | 0.1021826 | 0.1021826 | 0.1021826 | 0.1021826 | 0.1021826 | 0.1021826 | 0.1021826 | 0.1021826 | 0.1021826 | 0.1021826 | 0.1021826 | 0.1021826 | 0.1021826 | 0.1021826 | 0.1021826 | 0.1021826 | 0.1021826 | 0.1021826 | 0.1021826 | 0.1012209 | 0.0893003 | 0.06917357 | 0.05087987 | 0.03895304 | 0.03166496 | 0.0248233 | 0.0166694 | 0.006481031 | 0.001160438 | 0 | 0 | 0.01414455 | 0
1202 | 727.2567 | 0.001088061 | -40 | 561 | -641 | 0 | 0 | 0 | 0.008645185 | 0.0130297 | 0.0233724 | 0.03110622 | 0.03681681 | 0.0489568 | 0.06847546 | 0.09189587 | 0.102331 | 0.1032706 | 0.1032706 | 0.1032706 | 0.1032706 | 0.1032706 | 0.1032706 | 0.1032706 | 0.1032706 | 0.1032706 | 0.1032706 | 0.1032706 | 0.1032706 | 0.1032706 | 0.1032706 | 0.1032706 | 0.1032706 | 0.1032706 | 0.1032706 | 0.1032706 | 0.1032706 | 0.1032706 | 0.1032706 | 0.1032706 | 0.1032706 | 0.1032706 | 0.1032706 | 0.1032706 | 0.1032706 | 0.1032706 | 0.1032706 | 0.1032706 | 0.1032706 | 0.1032706 | 0.1032706 | 0.1032706 | 0.1032706 | 0.1032706 | 0.1032706 | 0.1032706 | 0.1032706 | 0.1032706 | 0.1012209 | 0.0893003 | 0.06917357 | 0.05087987 | 0.03895304 | 0.03166496 | 0.0248233 | 0.0166694 | 0.006481031 | 0.001160438 | 0 | 0 | 0.02290968 | 0
1146 | 907.7177 | 0.001358052 | -30 | 543 | -603 | 0 | 0 | 0 | 0.008645185 | 0.0130297 | 0.0233724 | 0.03110622 | 0.03681681 | 0.0489568 | 0.06847546 | 0.09325392 | 0.103689 | 0.1046287 | 0.1046287 | 0.1046287 | 0.1046287 | 0.1046287 | 0.1046287 | 0.1046287 | 0.1046287 | 0.1046287 | 0.1046287 | 0.1046287 | 0.1046287 | 0.1046287 | 0.1046287 | 0.1046287 | 0.1046287 | 0.1046287 | 0.1046287 | 0.1046287 | 0.1046287 | 0.1046287 | 0.1046287 | 0.1046287 | 0.1046287 | 0.1046287 | 0.1046287 | 0.1046287 | 0.1046287 | 0.1046287 | 0.1046287 | 0.1046287 | 0.1046287 | 0.1046287 | 0.1046287 | 0.1046287 | 0.1046287 | 0.1046287 | 0.1046287 | 0.1046287 | 0.1046287 | 0.1046287 | 0.1012209 | 0.0893003 | 0.06917357 | 0.05087987 | 0.03895304 | 0.03166496 | 0.0248233 | 0.0166694 | 0.006481031 | 0.001160438 | 0 | 0 | 0.001673882 | 0
1188 | 541.5594 | 0.0008102362 | -20 | 574 | -614 | 0 | 0 | 0 | 0.008645185 | 0.0130297 | 0.0233724 | 0.03110622 | 0.03681681 | 0.0489568 | 0.06847546 | 0.09406416 | 0.1044993 | 0.1054389 | 0.1054389 | 0.1054389 | 0.1054389 | 0.1054389 | 0.1054389 | 0.1054389 | 0.1054389 | 0.1054389 | 0.1054389 | 0.1054389 | 0.1054389 | 0.1054389 | 0.1054389 | 0.1054389 | 0.1054389 | 0.1054389 | 0.1054389 | 0.1054389 | 0.1054389 | 0.1054389 | 0.1054389 | 0.1054389 | 0.1054389 | 0.1054389 | 0.1054389 | 0.1054389 | 0.1054389 | 0.1054389 | 0.1054389 | 0.1054389 | 0.1054389 | 0.1054389 | 0.1054389 | 0.1054389 | 0.1054389 | 0.1054389 | 0.1054389 | 0.1054389 | 0.1054389 | 0.1054389 | 0.1020311 | 0.0893003 | 0.06917357 | 0.05087987 | 0.03895304 | 0.03166496 | 0.0248233 | 0.0166694 | 0.006481031 | 0.001160438 | 0 | 0 | 0.005969768 | 0
1132 | 636.8148 | 0.0009527495 | -10 | 556 | -576 | 0 | 0 | 0 | 0.008645185 | 0.0130297 | 0.0233724 | 0.03110622 | 0.03681681 | 0.0489568 | 0.06847546 | 0.09406416 | 0.105452 | 0.1063917 | 0.1063917 | 0.1063917 | 0.1063917 | 0.1063917 | 0.1063917 | 0.1063917 | 0.1063917 | 0.1063917 | 0.1063917 | 0.1063917 | 0.1063917 | 0.1063917 | 0.1063917 | 0.1063917 | 0.1063917 | 0.1063917 | 0.1063917 | 0.1063917 | 0.1063917 | 0.1063917 | 0.1063917 | 0.1063917 | 0.1063917 | 0.1063917 | 0.1063917 | 0.1063917 | 0.1063917 | 0.1063917 | 0.1063917 | 0.1063917 | 0.1063917 | 0.1063917 | 0.1063917 | 0.1063917 | 0.1063917 | 0.1063917 | 0.1063917 | 0.1063917 | 0.1063917 | 0.1063917 | 0.1020311 | 0.0893003 | 0.06917357 | 0.05087987 | 0.03895304 | 0.03166496 | 0.0248233 | 0.0166694 | 0.006481031 | 0.001160438 | 0 | 0 | 5.626805e-05 | 0
1067 | 561.2644 | 0.0008397172 | 0 | 533.5 | -533.5 | 0 | 0 | 0 | 0.008645185 | 0.0130297 | 0.0233724 | 0.03110622 | 0.03681681 | 0.0489568 | 0.06847546 | 0.09406416 | 0.105452 | 0.1063917 | 0.1072314 | 0.1072314 | 0.1072314 | 0.1072314 | 0.1072314 | 0.1072314 | 0.1072314 | 0.1072314 | 0.1072314 | 0.1072314 | 0.1072314 | 0.1072314 | 0.1072314 | 0.1072314 | 0.1072314 | 0.1072314 | 0.1072314 | 0.1072314 | 0.1072314 | 0.1072314 | 0.1072314 | 0.1072314 | 0.1072314 | 0.1072314 | 0.1072314 | 0.1072314 | 0.1072314 | 0.1072314 | 0.1072314 | 0.1072314 | 0.1072314 | 0.1072314 | 0.1072314 | 0.1072314 | 0.1072314 | 0.1072314 | 0.1072314 | 0.1072314 | 0.1072314 | 0.1063917 | 0.1020311 | 0.0893003 | 0.06917357 | 0.05087987 | 0.03895304 | 0.03166496 | 0.0248233 | 0.0166694 | 0.006481031 | 0.001160438 | 0 | 0 | 0 | 0
1067 | 576.583 | 0.0008626357 | 10 | 543.5 | -523.5 | 0 | 0 | 0 | 0.008645185 | 0.0130297 | 0.0233724 | 0.03110622 | 0.03681681 | 0.0489568 | 0.06847546 | 0.09406416 | 0.105452 | 0.1063917 | 0.108094 | 0.108094 | 0.108094 | 0.108094 | 0.108094 | 0.108094 | 0.108094 | 0.108094 | 0.108094 | 0.108094 | 0.108094 | 0.108094 | 0.108094 | 0.108094 | 0.108094 | 0.108094 | 0.108094 | 0.108094 | 0.108094 | 0.108094 | 0.108094 | 0.108094 | 0.108094 | 0.108094 | 0.108094 | 0.108094 | 0.108094 | 0.108094 | 0.108094 | 0.108094 | 0.108094 | 0.108094 | 0.108094 | 0.108094 | 0.108094 | 0.108094 | 0.108094 | 0.108094 | 0.108094 | 0.1072543 | 0.1020311 | 0.0893003 | 0.06917357 | 0.05087987 | 0.03895304 | 0.03166496 | 0.0248233 | 0.0166694 | 0.006481031 | 0.001160438 | 0 | 0 | 0 | 0
1067 | 583.5729 | 0.0008730933 | 20 | 553.5 | -513.5 | 0 | 0 | 0 | 0.008645185 | 0.0130297 | 0.0233724 | 0.03110622 | 0.03681681 | 0.0489568 | 0.06847546 | 0.09406416 | 0.105452 | 0.1063917 | 0.1089671 | 0.1089671 | 0.1089671 | 0.1089671 | 0.1089671 | 0.1089671 | 0.1089671 | 0.1089671 | 0.1089671 | 0.1089671 | 0.1089671 | 0.1089671 | 0.1089671 | 0.1089671 | 0.1089671 | 0.1089671 | 0.1089671 | 0.1089671 | 0.1089671 | 0.1089671 | 0.1089671 | 0.1089671 | 0.1089671 | 0.1089671 | 0.1089671 | 0.1089671 | 0.1089671 | 0.1089671 | 0.1089671 | 0.1089671 | 0.1089671 | 0.1089671 | 0.1089671 | 0.1089671 | 0.1089671 | 0.1089671 | 0.1089671 | 0.1089671 | 0.1089671 | 0.1081274 | 0.1020311 | 0.0893003 | 0.06917357 | 0.05087987 | 0.03895304 | 0.03166496 | 0.0248233 | 0.0166694 | 0.006481031 | 0.001160438 | 0 | 0 | 0 | 0.0001829025
1067 | 572.6297 | 0.0008567211 | -20 | 513.5 | -553.5 | 0 | 0 | 0 | 0.008645185 | 0.0130297 | 0.0233724 | 0.03110622 | 0.03681681 | 0.0489568 | 0.06847546 | 0.09406416 | 0.105452 | 0.1072484 | 0.1098238 | 0.1098238 | 0.1098238 | 0.1098238 | 0.1098238 | 0.1098238 | 0.1098238 | 0.1098238 | 0.1098238 | 0.1098238 | 0.1098238 | 0.1098238 | 0.1098238 | 0.1098238 | 0.1098238 | 0.1098238 | 0.1098238 | 0.1098238 | 0.1098238 | 0.1098238 | 0.1098238 | 0.1098238 | 0.1098238 | 0.1098238 | 0.1098238 | 0.1098238 | 0.1098238 | 0.1098238 | 0.1098238 | 0.1098238 | 0.1098238 | 0.1098238 | 0.1098238 | 0.1098238 | 0.1098238 | 0.1098238 | 0.1098238 | 0.1098238 | 0.1098238 | 0.1081274 | 0.1020311 | 0.0893003 | 0.06917357 | 0.05087987 | 0.03895304 | 0.03166496 | 0.0248233 | 0.0166694 | 0.006481031 | 0.001160438 | 0 | 0 | 0.0005609692 | 0
1067 | 587.2759 | 0.0008786335 | 40 | 573.5 | -493.5 | 0 | 0 | 0 | 0.008645185 | 0.0130297 | 0.0233724 | 0.03110622 | 0.03681681 | 0.0489568 | 0.06847546 | 0.09406416 | 0.105452 | 0.1072484 | 0.1098238 | 0.1107025 | 0.1107025 | 0.1107025 | 0.1107025 | 0.1107025 | 0.1107025 | 0.1107025 | 0.1107025 | 0.1107025 | 0.1107025 | 0.1107025 | 0.1107025 | 0.1107025 | 0.1107025 | 0.1107025 | 0.1107025 | 0.1107025 | 0.1107025 | 0.1107025 | 0.1107025 | 0.1107025 | 0.1107025 | 0.1107025 | 0.1107025 | 0.1107025 | 0.1107025 | 0.1107025 | 0.1107025 | 0.1107025 | 0.1107025 | 0.1107025 | 0.1107025 | 0.1107025 | 0.1107025 | 0.1107025 | 0.1107025 | 0.1107025 | 0.1107025 | 0.109006 | 0.1029097 | 0.0893003 | 0.06917357 | 0.05087987 | 0.03895304 | 0.03166496 | 0.0248233 | 0.0166694 | 0.006481031 | 0.001160438 | 0 | 0 | 0 | 0.001639298
1067 | 544.1394 | 0.0008140963 | 30 | 563.5 | -503.5 | 0 | 0 | 0 | 0.008645185 | 0.0130297 | 0.0233724 | 0.03110622 | 0.03681681 | 0.0489568 | 0.06847546 | 0.09406416 | 0.105452 | 0.1072484 | 0.1098238 | 0.1115166 | 0.1115166 | 0.1115166 | 0.1115166 | 0.1115166 | 0.1115166 | 0.1115166 | 0.1115166 | 0.1115166 | 0.1115166 | 0.1115166 | 0.1115166 | 0.1115166 | 0.1115166 | 0.1115166 | 0.1115166 | 0.1115166 | 0.1115166 | 0.1115166 | 0.1115166 | 0.1115166 | 0.1115166 | 0.1115166 | 0.1115166 | 0.1115166 | 0.1115166 | 0.1115166 | 0.1115166 | 0.1115166 | 0.1115166 | 0.1115166 | 0.1115166 | 0.1115166 | 0.1115166 | 0.1115166 | 0.1115166 | 0.1115166 | 0.1115166 | 0.1098201 | 0.1037238 | 0.0893003 | 0.06917357 | 0.05087987 | 0.03895304 | 0.03166496 | 0.0248233 | 0.0166694 | 0.006481031 | 0.001160438 | 0 | 0 | 0 | 0.001004403
1067 | 572.7885 | 0.0008569587 | 20 | 553.5 | -513.5 | 0 | 0 | 0 | 0.008645185 | 0.0130297 | 0.0233724 | 0.03110622 | 0.03681681 | 0.0489568 | 0.06847546 | 0.09406416 | 0.105452 | 0.1072484 | 0.1106808 | 0.1123735 | 0.1123735 | 0.1123735 | 0.1123735 | 0.1123735 | 0.1123735 | 0.1123735 | 0.1123735 | 0.1123735 | 0.1123735 | 0.1123735 | 0.1123735 | 0.1123735 | 0.1123735 | 0.1123735 | 0.1123735 | 0.1123735 | 0.1123735 | 0.1123735 | 0.1123735 | 0.1123735 | 0.1123735 | 0.1123735 | 0.1123735 | 0.1123735 | 0.1123735 | 0.1123735 | 0.1123735 | 0.1123735 | 0.1123735 | 0.1123735 | 0.1123735 | 0.1123735 | 0.1123735 | 0.1123735 | 0.1123735 | 0.1123735 | 0.1123735 | 0.1106771 | 0.1037238 | 0.0893003 | 0.06917357 | 0.05087987 | 0.03895304 | 0.03166496 | 0.0248233 | 0.0166694 | 0.006481031 | 0.001160438 | 0 | 0 | 0 | 0.0003695086
1067 | 589.9584 | 0.0008826468 | 10 | 543.5 | -523.5 | 0 | 0 | 0 | 0.008645185 | 0.0130297 | 0.0233724 | 0.03110622 | 0.03681681 | 0.0489568 | 0.06847546 | 0.09406416 | 0.105452 | 0.1072484 | 0.1115635 | 0.1132562 | 0.1132562 | 0.1132562 | 0.1132562 | 0.1132562 | 0.1132562 | 0.1132562 | 0.1132562 | 0.1132562 | 0.1132562 | 0.1132562 | 0.1132562 | 0.1132562 | 0.1132562 | 0.1132562 | 0.1132562 | 0.1132562 | 0.1132562 | 0.1132562 | 0.1132562 | 0.1132562 | 0.1132562 | 0.1132562 | 0.1132562 | 0.1132562 | 0.1132562 | 0.1132562 | 0.1132562 | 0.1132562 | 0.1132562 | 0.1132562 | 0.1132562 | 0.1132562 | 0.1132562 | 0.1132562 | 0.1132562 | 0.1132562 | 0.1132562 | 0.1115597 | 0.1037238 | 0.0893003 | 0.06917357 | 0.05087987 | 0.03895304 | 0.03166496 | 0.0248233 | 0.0166694 | 0.006481031 | 0.001160438 | 0 | 0 | 0.0001609107 | 0
1067 | 590.3222 | 0.000883191 | 0 | 533.5 | -533.5 | 0 | 0 | 0 | 0.008645185 | 0.0130297 | 0.0233724 | 0.03110622 | 0.03681681 | 0.0489568 | 0.06847546 | 0.09406416 | 0.105452 | 0.1072484 | 0.1124466 | 0.1141394 | 0.1141394 | 0.1141394 | 0.1141394 | 0.1141394 | 0.1141394 | 0.1141394 | 0.1141394 | 0.1141394 | 0.1141394 | 0.1141394 | 0.1141394 | 0.1141394 | 0.1141394 | 0.1141394 | 0.1141394 | 0.1141394 | 0.1141394 | 0.1141394 | 0.1141394 | 0.1141394 | 0.1141394 | 0.1141394 | 0.1141394 | 0.1141394 | 0.1141394 | 0.1141394 | 0.1141394 | 0.1141394 | 0.1141394 | 0.1141394 | 0.1141394 | 0.1141394 | 0.1141394 | 0.1141394 | 0.1141394 | 0.1141394 | 0.1141394 | 0.1115597 | 0.1037238 | 0.0893003 | 0.06917357 | 0.05087987 | 0.03895304 | 0.03166496 | 0.0248233 | 0.0166694 | 0.006481031 | 0.001160438 | 0 | 0 | 0.0007944173 | 0
1067 | 617.53 | 0.0009238971 | -10 | 523.5 | -543.5 | 0 | 0 | 0 | 0.008645185 | 0.0130297 | 0.0233724 | 0.03110622 | 0.03681681 | 0.0489568 | 0.06847546 | 0.09406416 | 0.105452 | 0.1081723 | 0.1133705 | 0.1150633 | 0.1150633 | 0.1150633 | 0.1150633 | 0.1150633 | 0.1150633 | 0.1150633 | 0.1150633 | 0.1150633 | 0.1150633 | 0.1150633 | 0.1150633 | 0.1150633 | 0.1150633 | 0.1150633 | 0.1150633 | 0.1150633 | 0.1150633 | 0.1150633 | 0.1150633 | 0.1150633 | 0.1150633 | 0.1150633 | 0.1150633 | 0.1150633 | 0.1150633 | 0.1150633 | 0.1150633 | 0.1150633 | 0.1150633 | 0.1150633 | 0.1150633 | 0.1150633 | 0.1150633 | 0.1150633 | 0.1150633 | 0.1150633 | 0.1150633 | 0.1115597 | 0.1037238 | 0.0893003 | 0.06917357 | 0.05087987 | 0.03895304 | 0.03166496 | 0.0248233 | 0.0166694 | 0.006481031 | 0.001160438 | 0 | 0 | 0.001427924 | 0
1067 | 554.8899 | 0.0008301802 | -20 | 513.5 | -553.5 | 0 | 0 | 0 | 0.008645185 | 0.0130297 | 0.0233724 | 0.03110622 | 0.03681681 | 0.0489568 | 0.06847546 | 0.09406416 | 0.105452 | 0.1090025 | 0.1142007 | 0.1158934 | 0.1158934 | 0.1158934 | 0.1158934 | 0.1158934 | 0.1158934 | 0.1158934 | 0.1158934 | 0.1158934 | 0.1158934 | 0.1158934 | 0.1158934 | 0.1158934 | 0.1158934 | 0.1158934 | 0.1158934 | 0.1158934 | 0.1158934 | 0.1158934 | 0.1158934 | 0.1158934 | 0.1158934 | 0.1158934 | 0.1158934 | 0.1158934 | 0.1158934 | 0.1158934 | 0.1158934 | 0.1158934 | 0.1158934 | 0.1158934 | 0.1158934 | 0.1158934 | 0.1158934 | 0.1158934 | 0.1158934 | 0.1158934 | 0.1158934 | 0.1115597 | 0.1037238 | 0.0893003 | 0.06917357 | 0.05087987 | 0.03895304 | 0.03166496 | 0.0248233 | 0.0166694 | 0.006481031 | 0.001160438 | 0 | 0 | 0.002824982 | 0
1067 | 644.1024 | 0.0009636526 | -30 | 503.5 | -563.5 | 0 | 0 | 0 | 0.008645185 | 0.0130297 | 0.0233724 | 0.03110622 | 0.03681681 | 0.0489568 | 0.06847546 | 0.09406416 | 0.1064157 | 0.1099661 | 0.1151644 | 0.1168571 | 0.1168571 | 0.1168571 | 0.1168571 | 0.1168571 | 0.1168571 | 0.1168571 | 0.1168571 | 0.1168571 | 0.1168571 | 0.1168571 | 0.1168571 | 0.1168571 | 0.1168571 | 0.1168571 | 0.1168571 | 0.1168571 | 0.1168571 | 0.1168571 | 0.1168571 | 0.1168571 | 0.1168571 | 0.1168571 | 0.1168571 | 0.1168571 | 0.1168571 | 0.1168571 | 0.1168571 | 0.1168571 | 0.1168571 | 0.1168571 | 0.1168571 | 0.1168571 | 0.1168571 | 0.1168571 | 0.1168571 | 0.1168571 | 0.1158934 | 0.1115597 | 0.1037238 | 0.0893003 | 0.06917357 | 0.05087987 | 0.03895304 | 0.03166496 | 0.0248233 | 0.0166694 | 0.006481031 | 0.001160438 | 0 | 0 | 0.004770432 | 0
1067 | 544.4403 | 0.0008145464 | -40 | 493.5 | -573.5 | 0 | 0 | 0 | 0.008645185 | 0.0130297 | 0.0233724 | 0.03110622 | 0.03681681 | 0.0489568 | 0.06847546 | 0.09406416 | 0.1072302 | 0.1107807 | 0.1159789 | 0.1176716 | 0.1176716 | 0.1176716 | 0.1176716 | 0.1176716 | 0.1176716 | 0.1176716 | 0.1176716 | 0.1176716 | 0.1176716 | 0.1176716 | 0.1176716 | 0.1176716 | 0.1176716 | 0.1176716 | 0.1176716 | 0.1176716 | 0.1176716 | 0.1176716 | 0.1176716 | 0.1176716 | 0.1176716 | 0.1176716 | 0.1176716 | 0.1176716 | 0.1176716 | 0.1176716 | 0.1176716 | 0.1176716 | 0.1176716 | 0.1176716 | 0.1176716 | 0.1176716 | 0.1176716 | 0.1176716 | 0.1176716 | 0.1176716 | 0.1158934 | 0.1115597 | 0.1037238 | 0.0893003 | 0.06917357 | 0.05087987 | 0.03895304 | 0.03166496 | 0.0248233 | 0.0166694 | 0.006481031 | 0.001160438 | 0 | 0 | 0.006715882 | 0
1067 | 615.5667 | 0.0009209599 | -30 | 503.5 | -563.5 | 0 | 0 | 0 | 0.008645185 | 0.0130297 | 0.0233724 | 0.03110622 | 0.03681681 | 0.0489568 | 0.06847546 | 0.09406416 | 0.1081512 | 0.1117016 | 0.1168999 | 0.1185926 | 0.1185926 | 0.1185926 | 0.1185926 | 0.1185926 | 0.1185926 | 0.1185926 | 0.1185926 | 0.1185926 | 0.1185926 | 0.1185926 | 0.1185926 | 0.1185926 | 0.1185926 | 0.1185926 | 0.1185926 | 0.1185926 | 0.1185926 | 0.1185926 | 0.1185926 | 0.1185926 | 0.1185926 | 0.1185926 | 0.1185926 | 0.1185926 | 0.1185926 | 0.1185926 | 0.1185926 | 0.1185926 | 0.1185926 | 0.1185926 | 0.1185926 | 0.1185926 | 0.1185926 | 0.1185926 | 0.1185926 | 0.1185926 | 0.1158934 | 0.1115597 | 0.1037238 | 0.0893003 | 0.06917357 | 0.05087987 | 0.03895304 | 0.03166496 | 0.0248233 | 0.0166694 | 0.006481031 | 0.001160438 | 0 | 0 | 0.004770432 | 0
1067 | 569.5933 | 0.0008521783 | -20 | 513.5 | -553.5 | 0 | 0 | 0 | 0.008645185 | 0.0130297 | 0.0233724 | 0.03110622 | 0.03681681 | 0.0489568 | 0.06847546 | 0.09406416 | 0.1081512 | 0.1125538 | 0.1177521 | 0.1194448 | 0.1194448 | 0.1194448 | 0.1194448 | 0.1194448 | 0.1194448 | 0.1194448 | 0.1194448 | 0.1194448 | 0.1194448 | 0.1194448 | 0.1194448 | 0.1194448 | 0.1194448 | 0.1194448 | 0.1194448 | 0.1194448 | 0.1194448 | 0.1194448 | 0.1194448 | 0.1194448 | 0.1194448 | 0.1194448 | 0.1194448 | 0.1194448 | 0.1194448 | 0.1194448 | 0.1194448 | 0.1194448 | 0.1194448 | 0.1194448 | 0.1194448 | 0.1194448 | 0.1194448 | 0.1194448 | 0.1194448 | 0.1194448 | 0.1167456 | 0.1115597 | 0.1037238 | 0.0893003 | 0.06917357 | 0.05087987 | 0.03895304 | 0.03166496 | 0.0248233 | 0.0166694 | 0.006481031 | 0.001160438 | 0 | 0 | 0.002824982 | 0
1067 | 593.3665 | 0.0008877457 | -10 | 523.5 | -543.5 | 0 | 0 | 0 | 0.008645185 | 0.0130297 | 0.0233724 | 0.03110622 | 0.03681681 | 0.0489568 | 0.06847546 | 0.09406416 | 0.1081512 | 0.1134416 | 0.1186398 | 0.1203325 | 0.1203325 | 0.1203325 | 0.1203325 | 0.1203325 | 0.1203325 | 0.1203325 | 0.1203325 | 0.1203325 | 0.1203325 | 0.1203325 | 0.1203325 | 0.1203325 | 0.1203325 | 0.1203325 | 0.1203325 | 0.1203325 | 0.1203325 | 0.1203325 | 0.1203325 | 0.1203325 | 0.1203325 | 0.1203325 | 0.1203325 | 0.1203325 | 0.1203325 | 0.1203325 | 0.1203325 | 0.1203325 | 0.1203325 | 0.1203325 | 0.1203325 | 0.1203325 | 0.1203325 | 0.1203325 | 0.1203325 | 0.1203325 | 0.1176334 | 0.1115597 | 0.1037238 | 0.0893003 | 0.06917357 | 0.05087987 | 0.03895304 | 0.03166496 | 0.0248233 | 0.0166694 | 0.006481031 | 0.001160438 | 0 | 0 | 0.001427924 | 0.0002565817
1067 | 564.3125 | 0.0008442775 | 0 | 533.5 | -533.5 | 0 | 0 | 0 | 0.008645185 | 0.0130297 | 0.0233724 | 0.03110622 | 0.03681681 | 0.0489568 | 0.06847546 | 0.09406416 | 0.1081512 | 0.1134416 | 0.1194841 | 0.1211768 | 0.1211768 | 0.1211768 | 0.1211768 | 0.1211768 | 0.1211768 | 0.1211768 | 0.1211768 | 0.1211768 | 0.1211768 | 0.1211768 | 0.1211768 | 0.1211768 | 0.1211768 | 0.1211768 | 0.1211768 | 0.1211768 | 0.1211768 | 0.1211768 | 0.1211768 | 0.1211768 | 0.1211768 | 0.1211768 | 0.1211768 | 0.1211768 | 0.1211768 | 0.1211768 | 0.1211768 | 0.1211768 | 0.1211768 | 0.1211768 | 0.1211768 | 0.1211768 | 0.1211768 | 0.1211768 | 0.1211768 | 0.1211768 | 0.1184777 | 0.1115597 | 0.1037238 | 0.0893003 | 0.06917357 | 0.05087987 | 0.03895304 | 0.03166496 | 0.0248233 | 0.0166694 | 0.006481031 | 0.001160438 | 0 | 0 | 0.0007944173 | 0.001266746
1067 | 691.7133 | 0.001034884 | 10 | 543.5 | -523.5 | 0 | 0 | 0 | 0.008645185 | 0.0130297 | 0.0233724 | 0.03110622 | 0.03681681 | 0.0489568 | 0.06847546 | 0.09406416 | 0.1081512 | 0.1134416 | 0.120519 | 0.1222117 | 0.1222117 | 0.1222117 | 0.1222117 | 0.1222117 | 0.1222117 | 0.1222117 | 0.1222117 | 0.1222117 | 0.1222117 | 0.1222117 | 0.1222117 | 0.1222117 | 0.1222117 | 0.1222117 | 0.1222117 | 0.1222117 | 0.1222117 | 0.1222117 | 0.1222117 | 0.1222117 | 0.1222117 | 0.1222117 | 0.1222117 | 0.1222117 | 0.1222117 | 0.1222117 | 0.1222117 | 0.1222117 | 0.1222117 | 0.1222117 | 0.1222117 | 0.1222117 | 0.1222117 | 0.1222117 | 0.1222117 | 0.1222117 | 0.1195125 | 0.1125946 | 0.1037238 | 0.0893003 | 0.06917357 | 0.05087987 | 0.03895304 | 0.03166496 | 0.0248233 | 0.0166694 | 0.006481031 | 0.001160438 | 0 | 0 | 0.0001609107 | 0.00227691
1067 | 538.836 | 0.0008061618 | 20 | 553.5 | -513.5 | 0 | 0 | 0 | 0.008645185 | 0.0130297 | 0.0233724 | 0.03110622 | 0.03681681 | 0.0489568 | 0.06847546 | 0.09406416 | 0.1081512 | 0.1134416 | 0.1213251 | 0.1230179 | 0.1230179 | 0.1230179 | 0.1230179 | 0.1230179 | 0.1230179 | 0.1230179 | 0.1230179 | 0.1230179 | 0.1230179 | 0.1230179 | 0.1230179 | 0.1230179 | 0.1230179 | 0.1230179 | 0.1230179 | 0.1230179 | 0.1230179 | 0.1230179 | 0.1230179 | 0.1230179 | 0.1230179 | 0.1230179 | 0.1230179 | 0.1230179 | 0.1230179 | 0.1230179 | 0.1230179 | 0.1230179 | 0.1230179 | 0.1230179 | 0.1230179 | 0.1230179 | 0.1230179 | 0.1230179 | 0.1230179 | 0.1230179 | 0.1203187 | 0.1134008 | 0.1037238 | 0.0893003 | 0.06917357 | 0.05087987 | 0.03895304 | 0.03166496 | 0.0248233 | 0.0166694 | 0.006481031 | 0.001160438 | 0 | 0 | 0 | 0.004205979
1067 | 608.299 | 0.0009100865 | 30 | 563.5 | -503.5 | 0 | 0 | 0 | 0.008645185 | 0.0130297 | 0.0233724 | 0.03110622 | 0.03681681 | 0.0489568 | 0.06847546 | 0.09406416 | 0.1081512 | 0.1134416 | 0.1213251 | 0.1239279 | 0.1239279 | 0.1239279 | 0.1239279 | 0.1239279 | 0.1239279 | 0.1239279 | 0.1239279 | 0.1239279 | 0.1239279 | 0.1239279 | 0.1239279 | 0.1239279 | 0.1239279 | 0.1239279 | 0.1239279 | 0.1239279 | 0.1239279 | 0.1239279 | 0.1239279 | 0.1239279 | 0.1239279 | 0.1239279 | 0.1239279 | 0.1239279 | 0.1239279 | 0.1239279 | 0.1239279 | 0.1239279 | 0.1239279 | 0.1239279 | 0.1239279 | 0.1239279 | 0.1239279 | 0.1239279 | 0.1239279 | 0.1239279 | 0.1212288 | 0.1143109 | 0.1046339 | 0.0893003 | 0.06917357 | 0.05087987 | 0.03895304 | 0.03166496 | 0.0248233 | 0.0166694 | 0.006481031 | 0.001160438 | 0 | 0 | 0 | 0.006795016
1061 | 390.4975 | 0.0005842299 | 40 | 570.5 | -490.5 | 0 | 0 | 0 | 0.008645185 | 0.0130297 | 0.0233724 | 0.03110622 | 0.03681681 | 0.0489568 | 0.06847546 | 0.09406416 | 0.1081512 | 0.1134416 | 0.1213251 | 0.1245122 | 0.1245122 | 0.1245122 | 0.1245122 | 0.1245122 | 0.1245122 | 0.1245122 | 0.1245122 | 0.1245122 | 0.1245122 | 0.1245122 | 0.1245122 | 0.1245122 | 0.1245122 | 0.1245122 | 0.1245122 | 0.1245122 | 0.1245122 | 0.1245122 | 0.1245122 | 0.1245122 | 0.1245122 | 0.1245122 | 0.1245122 | 0.1245122 | 0.1245122 | 0.1245122 | 0.1245122 | 0.1245122 | 0.1245122 | 0.1245122 | 0.1245122 | 0.1245122 | 0.1245122 | 0.1245122 | 0.1245122 | 0.1245122 | 0.121813 | 0.1148951 | 0.1052181 | 0.0893003 | 0.06917357 | 0.05087987 | 0.03895304 | 0.03166496 | 0.0248233 | 0.0166694 | 0.006481031 | 0.001160438 | 0 | 0 | 0 | 0.008607342
1061 | 381.7317 | 0.0005711153 | 30 | 560.5 | -500.5 | 0 | 0 | 0 | 0.008645185 | 0.0130297 | 0.0233724 | 0.03110622 | 0.03681681 | 0.0489568 | 0.06847546 | 0.09406416 | 0.1081512 | 0.1134416 | 0.1213251 | 0.1250833 | 0.1250833 | 0.1250833 | 0.1250833 | 0.1250833 | 0.1250833 | 0.1250833 | 0.1250833 | 0.1250833 | 0.1250833 | 0.1250833 | 0.1250833 | 0.1250833 | 0.1250833 | 0.1250833 | 0.1250833 | 0.1250833 | 0.1250833 | 0.1250833 | 0.1250833 | 0.1250833 | 0.1250833 | 0.1250833 | 0.1250833 | 0.1250833 | 0.1250833 | 0.1250833 | 0.1250833 | 0.1250833 | 0.1250833 | 0.1250833 | 0.1250833 | 0.1250833 | 0.1250833 | 0.1250833 | 0.1250833 | 0.1250833 | 0.1223841 | 0.1154662 | 0.1052181 | 0.0893003 | 0.06917357 | 0.05087987 | 0.03895304 | 0.03166496 | 0.0248233 | 0.0166694 | 0.006481031 | 0.001160438 | 0 | 0 | 0 | 0.006018305
1057 | 517.241 | 0.0007738531 | 20 | 548.5 | -508.5 | 0 | 0 | 0 | 0.008645185 | 0.0130297 | 0.0233724 | 0.03110622 | 0.03681681 | 0.0489568 | 0.06847546 | 0.09406416 | 0.1081512 | 0.1134416 | 0.122099 | 0.1258571 | 0.1258571 | 0.1258571 | 0.1258571 | 0.1258571 | 0.1258571 | 0.1258571 | 0.1258571 | 0.1258571 | 0.1258571 | 0.1258571 | 0.1258571 | 0.1258571 | 0.1258571 | 0.1258571 | 0.1258571 | 0.1258571 | 0.1258571 | 0.1258571 | 0.1258571 | 0.1258571 | 0.1258571 | 0.1258571 | 0.1258571 | 0.1258571 | 0.1258571 | 0.1258571 | 0.1258571 | 0.1258571 | 0.1258571 | 0.1258571 | 0.1258571 | 0.1258571 | 0.1258571 | 0.1258571 | 0.1258571 | 0.1258571 | 0.123158 | 0.1162401 | 0.1052181 | 0.0893003 | 0.06917357 | 0.05087987 | 0.03895304 | 0.03166496 | 0.0248233 | 0.0166694 | 0.006481031 | 0.001160438 | 0 | 0 | 0 | 0.00291146
1057 | 521.4182 | 0.0007801027 | 10 | 538.5 | -518.5 | 0 | 0 | 0 | 0.008645185 | 0.0130297 | 0.0233724 | 0.03110622 | 0.03681681 | 0.0489568 | 0.06847546 | 0.09406416 | 0.1081512 | 0.1134416 | 0.1228791 | 0.1266372 | 0.1266372 | 0.1266372 | 0.1266372 | 0.1266372 | 0.1266372 | 0.1266372 | 0.1266372 | 0.1266372 | 0.1266372 | 0.1266372 | 0.1266372 | 0.1266372 | 0.1266372 | 0.1266372 | 0.1266372 | 0.1266372 | 0.1266372 | 0.1266372 | 0.1266372 | 0.1266372 | 0.1266372 | 0.1266372 | 0.1266372 | 0.1266372 | 0.1266372 | 0.1266372 | 0.1266372 | 0.1266372 | 0.1266372 | 0.1266372 | 0.1266372 | 0.1266372 | 0.1266372 | 0.1266372 | 0.1266372 | 0.1266372 | 0.1239381 | 0.1170202 | 0.1052181 | 0.0893003 | 0.06917357 | 0.05087987 | 0.03895304 | 0.03166496 | 0.0248233 | 0.0166694 | 0.006481031 | 0.001160438 | 0 | 0 | 0 | 0.001771828
1057 | 539.8044 | 0.0008076106 | 0 | 528.5 | -528.5 | 0 | 0 | 0 | 0.008645185 | 0.0130297 | 0.0233724 | 0.03110622 | 0.03681681 | 0.0489568 | 0.06847546 | 0.09406416 | 0.1081512 | 0.1134416 | 0.1236867 | 0.1274449 | 0.1274449 | 0.1274449 | 0.1274449 | 0.1274449 | 0.1274449 | 0.1274449 | 0.1274449 | 0.1274449 | 0.1274449 | 0.1274449 | 0.1274449 | 0.1274449 | 0.1274449 | 0.1274449 | 0.1274449 | 0.1274449 | 0.1274449 | 0.1274449 | 0.1274449 | 0.1274449 | 0.1274449 | 0.1274449 | 0.1274449 | 0.1274449 | 0.1274449 | 0.1274449 | 0.1274449 | 0.1274449 | 0.1274449 | 0.1274449 | 0.1274449 | 0.1274449 | 0.1274449 | 0.1274449 | 0.1274449 | 0.1274449 | 0.1247457 | 0.1170202 | 0.1052181 | 0.0893003 | 0.06917357 | 0.05087987 | 0.03895304 | 0.03166496 | 0.0248233 | 0.0166694 | 0.006481031 | 0.001160438 | 0 | 0 | 0.001060499 | 0.0007616638
1057 | 507.534 | 0.0007593303 | -10 | 518.5 | -538.5 | 0 | 0 | 0 | 0.008645185 | 0.0130297 | 0.0233724 | 0.03110622 | 0.03681681 | 0.0489568 | 0.06847546 | 0.09406416 | 0.1081512 | 0.1142009 | 0.124446 | 0.1282042 | 0.1282042 | 0.1282042 | 0.1282042 | 0.1282042 | 0.1282042 | 0.1282042 | 0.1282042 | 0.1282042 | 0.1282042 | 0.1282042 | 0.1282042 | 0.1282042 | 0.1282042 | 0.1282042 | 0.1282042 | 0.1282042 | 0.1282042 | 0.1282042 | 0.1282042 | 0.1282042 | 0.1282042 | 0.1282042 | 0.1282042 | 0.1282042 | 0.1282042 | 0.1282042 | 0.1282042 | 0.1282042 | 0.1282042 | 0.1282042 | 0.1282042 | 0.1282042 | 0.1282042 | 0.1282042 | 0.1282042 | 0.1282042 | 0.125505 | 0.1170202 | 0.1052181 | 0.0893003 | 0.06917357 | 0.05087987 | 0.03895304 | 0.03166496 | 0.0248233 | 0.0166694 | 0.006481031 | 0.001160438 | 0 | 0 | 0.002466997 | 0
1057 | 504.3636 | 0.0007545869 | -20 | 508.5 | -548.5 | 0 | 0 | 0 | 0.008645185 | 0.0130297 | 0.0233724 | 0.03110622 | 0.03681681 | 0.0489568 | 0.06847546 | 0.09406416 | 0.1081512 | 0.1149555 | 0.1252006 | 0.1289588 | 0.1289588 | 0.1289588 | 0.1289588 | 0.1289588 | 0.1289588 | 0.1289588 | 0.1289588 | 0.1289588 | 0.1289588 | 0.1289588 | 0.1289588 | 0.1289588 | 0.1289588 | 0.1289588 | 0.1289588 | 0.1289588 | 0.1289588 | 0.1289588 | 0.1289588 | 0.1289588 | 0.1289588 | 0.1289588 | 0.1289588 | 0.1289588 | 0.1289588 | 0.1289588 | 0.1289588 | 0.1289588 | 0.1289588 | 0.1289588 | 0.1289588 | 0.1289588 | 0.1289588 | 0.1289588 | 0.1289588 | 0.1289588 | 0.1262596 | 0.1170202 | 0.1052181 | 0.0893003 | 0.06917357 | 0.05087987 | 0.03895304 | 0.03166496 | 0.0248233 | 0.0166694 | 0.006481031 | 0.001160438 | 0 | 0 | 0.00407257 | 0
1057 | 593.4345 | 0.0008878475 | -30 | 498.5 | -558.5 | 0 | 0 | 0 | 0.008645185 | 0.0130297 | 0.0233724 | 0.03110622 | 0.03681681 | 0.0489568 | 0.06847546 | 0.09406416 | 0.1081512 | 0.1158433 | 0.1260885 | 0.1298466 | 0.1298466 | 0.1298466 | 0.1298466 | 0.1298466 | 0.1298466 | 0.1298466 | 0.1298466 | 0.1298466 | 0.1298466 | 0.1298466 | 0.1298466 | 0.1298466 | 0.1298466 | 0.1298466 | 0.1298466 | 0.1298466 | 0.1298466 | 0.1298466 | 0.1298466 | 0.1298466 | 0.1298466 | 0.1298466 | 0.1298466 | 0.1298466 | 0.1298466 | 0.1298466 | 0.1298466 | 0.1298466 | 0.1298466 | 0.1298466 | 0.1298466 | 0.1298466 | 0.1298466 | 0.1298466 | 0.1298466 | 0.1298466 | 0.1262596 | 0.1170202 | 0.1052181 | 0.0893003 | 0.06917357 | 0.05087987 | 0.03895304 | 0.03166496 | 0.0248233 | 0.0166694 | 0.006481031 | 0.001160438 | 0 | 0 | 0.007906827 | 0
1057 | 522.9387 | 0.0007823774 | -40 | 488.5 | -568.5 | 0 | 0 | 0 | 0.008645185 | 0.0130297 | 0.0233724 | 0.03110622 | 0.03681681 | 0.0489568 | 0.06847546 | 0.09406416 | 0.1089335 | 0.1166257 | 0.1268708 | 0.130629 | 0.130629 | 0.130629 | 0.130629 | 0.130629 | 0.130629 | 0.130629 | 0.130629 | 0.130629 | 0.130629 | 0.130629 | 0.130629 | 0.130629 | 0.130629 | 0.130629 | 0.130629 | 0.130629 | 0.130629 | 0.130629 | 0.130629 | 0.130629 | 0.130629 | 0.130629 | 0.130629 | 0.130629 | 0.130629 | 0.130629 | 0.130629 | 0.130629 | 0.130629 | 0.130629 | 0.130629 | 0.130629 | 0.130629 | 0.130629 | 0.130629 | 0.130629 | 0.1262596 | 0.1170202 | 0.1052181 | 0.0893003 | 0.06917357 | 0.05087987 | 0.03895304 | 0.03166496 | 0.0248233 | 0.0166694 | 0.006481031 | 0.001160438 | 0 | 0 | 0.01174108 | 0
1057 | 522.6605 | 0.0007819613 | -30 | 498.5 | -558.5 | 0 | 0 | 0 | 0.008645185 | 0.0130297 | 0.0233724 | 0.03110622 | 0.03681681 | 0.0489568 | 0.06847546 | 0.09406416 | 0.1089335 | 0.1174077 | 0.1276528 | 0.131411 | 0.131411 | 0.131411 | 0.131411 | 0.131411 | 0.131411 | 0.131411 | 0.131411 | 0.131411 | 0.131411 | 0.131411 | 0.131411 | 0.131411 | 0.131411 | 0.131411 | 0.131411 | 0.131411 | 0.131411 | 0.131411 | 0.131411 | 0.131411 | 0.131411 | 0.131411 | 0.131411 | 0.131411 | 0.131411 | 0.131411 | 0.131411 | 0.131411 | 0.131411 | 0.131411 | 0.131411 | 0.131411 | 0.131411 | 0.131411 | 0.131411 | 0.131411 | 0.1262596 | 0.1170202 | 0.1052181 | 0.0893003 | 0.06917357 | 0.05087987 | 0.03895304 | 0.03166496 | 0.0248233 | 0.0166694 | 0.006481031 | 0.001160438 | 0 | 0 | 0.007906827 | 0
1057 | 532.1199 | 0.0007961137 | -20 | 508.5 | -548.5 | 0 | 0 | 0 | 0.008645185 | 0.0130297 | 0.0233724 | 0.03110622 | 0.03681681 | 0.0489568 | 0.06847546 | 0.09406416 | 0.1089335 | 0.1182038 | 0.1284489 | 0.1322071 | 0.1322071 | 0.1322071 | 0.1322071 | 0.1322071 | 0.1322071 | 0.1322071 | 0.1322071 | 0.1322071 | 0.1322071 | 0.1322071 | 0.1322071 | 0.1322071 | 0.1322071 | 0.1322071 | 0.1322071 | 0.1322071 | 0.1322071 | 0.1322071 | 0.1322071 | 0.1322071 | 0.1322071 | 0.1322071 | 0.1322071 | 0.1322071 | 0.1322071 | 0.1322071 | 0.1322071 | 0.1322071 | 0.1322071 | 0.1322071 | 0.1322071 | 0.1322071 | 0.1322071 | 0.1322071 | 0.1322071 | 0.1322071 | 0.1270557 | 0.1170202 | 0.1052181 | 0.0893003 | 0.06917357 | 0.05087987 | 0.03895304 | 0.03166496 | 0.0248233 | 0.0166694 | 0.006481031 | 0.001160438 | 0 | 0 | 0.00407257 | 0
1057 | 517.3083 | 0.0007739538 | -10 | 518.5 | -538.5 | 0 | 0 | 0 | 0.008645185 | 0.0130297 | 0.0233724 | 0.03110622 | 0.03681681 | 0.0489568 | 0.06847546 | 0.09406416 | 0.1089335 | 0.1189777 | 0.1292229 | 0.132981 | 0.132981 | 0.132981 | 0.132981 | 0.132981 | 0.132981 | 0.132981 | 0.132981 | 0.132981 | 0.132981 | 0.132981 | 0.132981 | 0.132981 | 0.132981 | 0.132981 | 0.132981 | 0.132981 | 0.132981 | 0.132981 | 0.132981 | 0.132981 | 0.132981 | 0.132981 | 0.132981 | 0.132981 | 0.132981 | 0.132981 | 0.132981 | 0.132981 | 0.132981 | 0.132981 | 0.132981 | 0.132981 | 0.132981 | 0.132981 | 0.132981 | 0.132981 | 0.1278297 | 0.1170202 | 0.1052181 | 0.0893003 | 0.06917357 | 0.05087987 | 0.03895304 | 0.03166496 | 0.0248233 | 0.0166694 | 0.006481031 | 0.001160438 | 0 | 0 | 0.002466997 | 0
1057 | 634.4595 | 0.0009492257 | 0 | 528.5 | -528.5 | 0 | 0 | 0 | 0.008645185 | 0.0130297 | 0.0233724 | 0.03110622 | 0.03681681 | 0.0489568 | 0.06847546 | 0.09406416 | 0.1089335 | 0.1189777 | 0.1301721 | 0.1339303 | 0.1339303 | 0.1339303 | 0.1339303 | 0.1339303 | 0.1339303 | 0.1339303 | 0.1339303 | 0.1339303 | 0.1339303 | 0.1339303 | 0.1339303 | 0.1339303 | 0.1339303 | 0.1339303 | 0.1339303 | 0.1339303 | 0.1339303 | 0.1339303 | 0.1339303 | 0.1339303 | 0.1339303 | 0.1339303 | 0.1339303 | 0.1339303 | 0.1339303 | 0.1339303 | 0.1339303 | 0.1339303 | 0.1339303 | 0.1339303 | 0.1339303 | 0.1339303 | 0.1339303 | 0.1339303 | 0.1339303 | 0.1339303 | 0.1287789 | 0.1170202 | 0.1052181 | 0.0893003 | 0.06917357 | 0.05087987 | 0.03895304 | 0.03166496 | 0.0248233 | 0.0166694 | 0.006481031 | 0.001160438 | 0 | 0 | 0.001060499 | 0.001453636
1057 | 566.0766 | 0.0008469168 | 10 | 538.5 | -518.5 | 0 | 0 | 0 | 0.008645185 | 0.0130297 | 0.0233724 | 0.03110622 | 0.03681681 | 0.0489568 | 0.06847546 | 0.09406416 | 0.1089335 | 0.1189777 | 0.131019 | 0.1347772 | 0.1347772 | 0.1347772 | 0.1347772 | 0.1347772 | 0.1347772 | 0.1347772 | 0.1347772 | 0.1347772 | 0.1347772 | 0.1347772 | 0.1347772 | 0.1347772 | 0.1347772 | 0.1347772 | 0.1347772 | 0.1347772 | 0.1347772 | 0.1347772 | 0.1347772 | 0.1347772 | 0.1347772 | 0.1347772 | 0.1347772 | 0.1347772 | 0.1347772 | 0.1347772 | 0.1347772 | 0.1347772 | 0.1347772 | 0.1347772 | 0.1347772 | 0.1347772 | 0.1347772 | 0.1347772 | 0.1347772 | 0.1347772 | 0.1296258 | 0.1178671 | 0.1052181 | 0.0893003 | 0.06917357 | 0.05087987 | 0.03895304 | 0.03166496 | 0.0248233 | 0.0166694 | 0.006481031 | 0.001160438 | 0 | 0 | 0 | 0.003381534
959 | 714.3683 | 0.001068779 | 20 | 499.5 | -459.5 | 0 | 0 | 0 | 0.008645185 | 0.0130297 | 0.0233724 | 0.03110622 | 0.03681681 | 0.0489568 | 0.06847546 | 0.09406416 | 0.1089335 | 0.1189777 | 0.131019 | 0.1347772 | 0.1358459 | 0.1358459 | 0.1358459 | 0.1358459 | 0.1358459 | 0.1358459 | 0.1358459 | 0.1358459 | 0.1358459 | 0.1358459 | 0.1358459 | 0.1358459 | 0.1358459 | 0.1358459 | 0.1358459 | 0.1358459 | 0.1358459 | 0.1358459 | 0.1358459 | 0.1358459 | 0.1358459 | 0.1358459 | 0.1358459 | 0.1358459 | 0.1358459 | 0.1358459 | 0.1358459 | 0.1358459 | 0.1358459 | 0.1358459 | 0.1358459 | 0.1358459 | 0.1358459 | 0.1358459 | 0.1358459 | 0.1358459 | 0.1296258 | 0.1178671 | 0.1052181 | 0.0893003 | 0.06917357 | 0.05087987 | 0.03895304 | 0.03166496 | 0.0248233 | 0.0166694 | 0.006481031 | 0.001160438 | 0 | 0 | 0 | 0
959 | 738.7304 | 0.001105227 | 30 | 509.5 | -449.5 | 0 | 0 | 0 | 0.008645185 | 0.0130297 | 0.0233724 | 0.03110622 | 0.03681681 | 0.0489568 | 0.06847546 | 0.09406416 | 0.1089335 | 0.1189777 | 0.131019 | 0.1347772 | 0.1358459 | 0.1369512 | 0.1369512 | 0.1369512 | 0.1369512 | 0.1369512 | 0.1369512 | 0.1369512 | 0.1369512 | 0.1369512 | 0.1369512 | 0.1369512 | 0.1369512 | 0.1369512 | 0.1369512 | 0.1369512 | 0.1369512 | 0.1369512 | 0.1369512 | 0.1369512 | 0.1369512 | 0.1369512 | 0.1369512 | 0.1369512 | 0.1369512 | 0.1369512 | 0.1369512 | 0.1369512 | 0.1369512 | 0.1369512 | 0.1369512 | 0.1369512 | 0.1369512 | 0.1369512 | 0.1369512 | 0.1369512 | 0.130731 | 0.1178671 | 0.1052181 | 0.0893003 | 0.06917357 | 0.05087987 | 0.03895304 | 0.03166496 | 0.0248233 | 0.0166694 | 0.006481031 | 0.001160438 | 0 | 0 | 0 | 0
959 | 725.942 | 0.001086094 | 40 | 519.5 | -439.5 | 0 | 0 | 0 | 0.008645185 | 0.0130297 | 0.0233724 | 0.03110622 | 0.03681681 | 0.0489568 | 0.06847546 | 0.09406416 | 0.1089335 | 0.1189777 | 0.131019 | 0.1347772 | 0.1358459 | 0.1380373 | 0.1380373 | 0.1380373 | 0.1380373 | 0.1380373 | 0.1380373 | 0.1380373 | 0.1380373 | 0.1380373 | 0.1380373 | 0.1380373 | 0.1380373 | 0.1380373 | 0.1380373 | 0.1380373 | 0.1380373 | 0.1380373 | 0.1380373 | 0.1380373 | 0.1380373 | 0.1380373 | 0.1380373 | 0.1380373 | 0.1380373 | 0.1380373 | 0.1380373 | 0.1380373 | 0.1380373 | 0.1380373 | 0.1380373 | 0.1380373 | 0.1380373 | 0.1380373 | 0.1380373 | 0.1380373 | 0.1318171 | 0.1178671 | 0.1052181 | 0.0893003 | 0.06917357 | 0.05087987 | 0.03895304 | 0.03166496 | 0.0248233 | 0.0166694 | 0.006481031 | 0.001160438 | 0 | 0 | 0 | 0
959 | 698.7095 | 0.001045351 | 30 | 509.5 | -449.5 | 0 | 0 | 0 | 0.008645185 | 0.0130297 | 0.0233724 | 0.03110622 | 0.03681681 | 0.0489568 | 0.06847546 | 0.09406416 | 0.1089335 | 0.1189777 | 0.131019 | 0.1347772 | 0.1358459 | 0.1390826 | 0.1390826 | 0.1390826 | 0.1390826 | 0.1390826 | 0.1390826 | 0.1390826 | 0.1390826 | 0.1390826 | 0.1390826 | 0.1390826 | 0.1390826 | 0.1390826 | 0.1390826 | 0.1390826 | 0.1390826 | 0.1390826 | 0.1390826 | 0.1390826 | 0.1390826 | 0.1390826 | 0.1390826 | 0.1390826 | 0.1390826 | 0.1390826 | 0.1390826 | 0.1390826 | 0.1390826 | 0.1390826 | 0.1390826 | 0.1390826 | 0.1390826 | 0.1390826 | 0.1390826 | 0.1390826 | 0.1328625 | 0.1178671 | 0.1052181 | 0.0893003 | 0.06917357 | 0.05087987 | 0.03895304 | 0.03166496 | 0.0248233 | 0.0166694 | 0.006481031 | 0.001160438 | 0 | 0 | 0 | 0
948 | 673.7383 | 0.001007991 | 20 | 494 | -454 | 0 | 0 | 0 | 0.008645185 | 0.0130297 | 0.0233724 | 0.03110622 | 0.03681681 | 0.0489568 | 0.06847546 | 0.09406416 | 0.1089335 | 0.1189777 | 0.131019 | 0.1347772 | 0.1358459 | 0.1400906 | 0.1400906 | 0.1400906 | 0.1400906 | 0.1400906 | 0.1400906 | 0.1400906 | 0.1400906 | 0.1400906 | 0.1400906 | 0.1400906 | 0.1400906 | 0.1400906 | 0.1400906 | 0.1400906 | 0.1400906 | 0.1400906 | 0.1400906 | 0.1400906 | 0.1400906 | 0.1400906 | 0.1400906 | 0.1400906 | 0.1400906 | 0.1400906 | 0.1400906 | 0.1400906 | 0.1400906 | 0.1400906 | 0.1400906 | 0.1400906 | 0.1400906 | 0.1400906 | 0.1400906 | 0.1400906 | 0.1328625 | 0.1178671 | 0.1052181 | 0.0893003 | 0.06917357 | 0.05087987 | 0.03895304 | 0.03166496 | 0.0248233 | 0.0166694 | 0.006481031 | 0.001160438 | 0 | 0 | 0 | 0
942 | 745.5202 | 0.001115385 | 10 | 481 | -461 | 0 | 0 | 0 | 0.008645185 | 0.0130297 | 0.0233724 | 0.03110622 | 0.03681681 | 0.0489568 | 0.06847546 | 0.09406416 | 0.1089335 | 0.1189777 | 0.131019 | 0.1347772 | 0.1369613 | 0.141206 | 0.141206 | 0.141206 | 0.141206 | 0.141206 | 0.141206 | 0.141206 | 0.141206 | 0.141206 | 0.141206 | 0.141206 | 0.141206 | 0.141206 | 0.141206 | 0.141206 | 0.141206 | 0.141206 | 0.141206 | 0.141206 | 0.141206 | 0.141206 | 0.141206 | 0.141206 | 0.141206 | 0.141206 | 0.141206 | 0.141206 | 0.141206 | 0.141206 | 0.141206 | 0.141206 | 0.141206 | 0.141206 | 0.141206 | 0.141206 | 0.1328625 | 0.1178671 | 0.1052181 | 0.0893003 | 0.06917357 | 0.05087987 | 0.03895304 | 0.03166496 | 0.0248233 | 0.0166694 | 0.006481031 | 0.001160438 | 0 | 0 | 0 | 0
942 | 644.8636 | 0.0009647914 | 0 | 471 | -471 | 0 | 0 | 0 | 0.008645185 | 0.0130297 | 0.0233724 | 0.03110622 | 0.03681681 | 0.0489568 | 0.06847546 | 0.09406416 | 0.1089335 | 0.1189777 | 0.131019 | 0.1347772 | 0.1379261 | 0.1421708 | 0.1421708 | 0.1421708 | 0.1421708 | 0.1421708 | 0.1421708 | 0.1421708 | 0.1421708 | 0.1421708 | 0.1421708 | 0.1421708 | 0.1421708 | 0.1421708 | 0.1421708 | 0.1421708 | 0.1421708 | 0.1421708 | 0.1421708 | 0.1421708 | 0.1421708 | 0.1421708 | 0.1421708 | 0.1421708 | 0.1421708 | 0.1421708 | 0.1421708 | 0.1421708 | 0.1421708 | 0.1421708 | 0.1421708 | 0.1421708 | 0.1421708 | 0.1421708 | 0.1421708 | 0.141206 | 0.1328625 | 0.1178671 | 0.1052181 | 0.0893003 | 0.06917357 | 0.05087987 | 0.03895304 | 0.03166496 | 0.0248233 | 0.0166694 | 0.006481031 | 0.001160438 | 0 | 0 | 0.000552823 | 0
942 | 742.5083 | 0.001110879 | -10 | 461 | -481 | 0 | 0 | 0 | 0.008645185 | 0.0130297 | 0.0233724 | 0.03110622 | 0.03681681 | 0.0489568 | 0.06847546 | 0.09406416 | 0.1089335 | 0.1189777 | 0.131019 | 0.135888 | 0.139037 | 0.1432817 | 0.1432817 | 0.1432817 | 0.1432817 | 0.1432817 | 0.1432817 | 0.1432817 | 0.1432817 | 0.1432817 | 0.1432817 | 0.1432817 | 0.1432817 | 0.1432817 | 0.1432817 | 0.1432817 | 0.1432817 | 0.1432817 | 0.1432817 | 0.1432817 | 0.1432817 | 0.1432817 | 0.1432817 | 0.1432817 | 0.1432817 | 0.1432817 | 0.1432817 | 0.1432817 | 0.1432817 | 0.1432817 | 0.1432817 | 0.1432817 | 0.1432817 | 0.1432817 | 0.1432817 | 0.141206 | 0.1328625 | 0.1178671 | 0.1052181 | 0.0893003 | 0.06917357 | 0.05087987 | 0.03895304 | 0.03166496 | 0.0248233 | 0.0166694 | 0.006481031 | 0.001160438 | 0 | 0 | 0.002141395 | 0
942 | 696.257 | 0.001041682 | -20 | 451 | -491 | 0 | 0 | 0 | 0.008645185 | 0.0130297 | 0.0233724 | 0.03110622 | 0.03681681 | 0.0489568 | 0.06847546 | 0.09406416 | 0.1089335 | 0.1189777 | 0.131019 | 0.1369297 | 0.1400787 | 0.1443233 | 0.1443233 | 0.1443233 | 0.1443233 | 0.1443233 | 0.1443233 | 0.1443233 | 0.1443233 | 0.1443233 | 0.1443233 | 0.1443233 | 0.1443233 | 0.1443233 | 0.1443233 | 0.1443233 | 0.1443233 | 0.1443233 | 0.1443233 | 0.1443233 | 0.1443233 | 0.1443233 | 0.1443233 | 0.1443233 | 0.1443233 | 0.1443233 | 0.1443233 | 0.1443233 | 0.1443233 | 0.1443233 | 0.1443233 | 0.1443233 | 0.1443233 | 0.1443233 | 0.1432817 | 0.141206 | 0.1328625 | 0.1178671 | 0.1052181 | 0.0893003 | 0.06917357 | 0.05087987 | 0.03895304 | 0.03166496 | 0.0248233 | 0.0166694 | 0.006481031 | 0.001160438 | 0 | 0 | 0.003729967 | 0
942 | 734.0396 | 0.001098209 | -30 | 441 | -501 | 0 | 0 | 0 | 0.008645185 | 0.0130297 | 0.0233724 | 0.03110622 | 0.03681681 | 0.0489568 | 0.06847546 | 0.09406416 | 0.1089335 | 0.1189777 | 0.131019 | 0.1380279 | 0.1411769 | 0.1454216 | 0.1454216 | 0.1454216 | 0.1454216 | 0.1454216 | 0.1454216 | 0.1454216 | 0.1454216 | 0.1454216 | 0.1454216 | 0.1454216 | 0.1454216 | 0.1454216 | 0.1454216 | 0.1454216 | 0.1454216 | 0.1454216 | 0.1454216 | 0.1454216 | 0.1454216 | 0.1454216 | 0.1454216 | 0.1454216 | 0.1454216 | 0.1454216 | 0.1454216 | 0.1454216 | 0.1454216 | 0.1454216 | 0.1454216 | 0.1454216 | 0.1454216 | 0.1454216 | 0.1432817 | 0.141206 | 0.1328625 | 0.1178671 | 0.1052181 | 0.0893003 | 0.06917357 | 0.05087987 | 0.03895304 | 0.03166496 | 0.0248233 | 0.0166694 | 0.006481031 | 0.001160438 | 0 | 0 | 0.005041331 | 0
942 | 703.6198 | 0.001052698 | -40 | 431 | -511 | 0 | 0 | 0 | 0.008645185 | 0.0130297 | 0.0233724 | 0.03110622 | 0.03681681 | 0.0489568 | 0.06847546 | 0.09406416 | 0.1089335 | 0.1189777 | 0.1320717 | 0.1390806 | 0.1422296 | 0.1464743 | 0.1464743 | 0.1464743 | 0.1464743 | 0.1464743 | 0.1464743 | 0.1464743 | 0.1464743 | 0.1464743 | 0.1464743 | 0.1464743 | 0.1464743 | 0.1464743 | 0.1464743 | 0.1464743 | 0.1464743 | 0.1464743 | 0.1464743 | 0.1464743 | 0.1464743 | 0.1464743 | 0.1464743 | 0.1464743 | 0.1464743 | 0.1464743 | 0.1464743 | 0.1464743 | 0.1464743 | 0.1464743 | 0.1464743 | 0.1464743 | 0.1464743 | 0.1464743 | 0.1432817 | 0.141206 | 0.1328625 | 0.1178671 | 0.1052181 | 0.0893003 | 0.06917357 | 0.05087987 | 0.03895304 | 0.03166496 | 0.0248233 | 0.0166694 | 0.006481031 | 0.001160438 | 0 | 0 | 0.006219832 | 0
942 | 688.4207 | 0.001029958 | -30 | 441 | -501 | 0 | 0 | 0 | 0.008645185 | 0.0130297 | 0.0233724 | 0.03110622 | 0.03681681 | 0.0489568 | 0.06847546 | 0.09406416 | 0.1089335 | 0.1189777 | 0.1320717 | 0.1401106 | 0.1432595 | 0.1475042 | 0.1475042 | 0.1475042 | 0.1475042 | 0.1475042 | 0.1475042 | 0.1475042 | 0.1475042 | 0.1475042 | 0.1475042 | 0.1475042 | 0.1475042 | 0.1475042 | 0.1475042 | 0.1475042 | 0.1475042 | 0.1475042 | 0.1475042 | 0.1475042 | 0.1475042 | 0.1475042 | 0.1475042 | 0.1475042 | 0.1475042 | 0.1475042 | 0.1475042 | 0.1475042 | 0.1475042 | 0.1475042 | 0.1475042 | 0.1475042 | 0.1475042 | 0.1475042 | 0.1432817 | 0.141206 | 0.1328625 | 0.1178671 | 0.1052181 | 0.0893003 | 0.06917357 | 0.05087987 | 0.03895304 | 0.03166496 | 0.0248233 | 0.0166694 | 0.006481031 | 0.001160438 | 0 | 0 | 0.005041331 | 0
942 | 830.8619 | 0.001243067 | -20 | 451 | -491 | 0 | 0 | 0 | 0.008645185 | 0.0130297 | 0.0233724 | 0.03110622 | 0.03681681 | 0.0489568 | 0.06847546 | 0.09406416 | 0.1089335 | 0.1189777 | 0.1320717 | 0.1413537 | 0.1445026 | 0.1487473 | 0.1487473 | 0.1487473 | 0.1487473 | 0.1487473 | 0.1487473 | 0.1487473 | 0.1487473 | 0.1487473 | 0.1487473 | 0.1487473 | 0.1487473 | 0.1487473 | 0.1487473 | 0.1487473 | 0.1487473 | 0.1487473 | 0.1487473 | 0.1487473 | 0.1487473 | 0.1487473 | 0.1487473 | 0.1487473 | 0.1487473 | 0.1487473 | 0.1487473 | 0.1487473 | 0.1487473 | 0.1487473 | 0.1487473 | 0.1487473 | 0.1487473 | 0.1487473 | 0.1432817 | 0.141206 | 0.1328625 | 0.1178671 | 0.1052181 | 0.0893003 | 0.06917357 | 0.05087987 | 0.03895304 | 0.03166496 | 0.0248233 | 0.0166694 | 0.006481031 | 0.001160438 | 0 | 0 | 0.003729967 | 0
942 | 774.7534 | 0.001159122 | -10 | 461 | -481 | 0 | 0 | 0 | 0.008645185 | 0.0130297 | 0.0233724 | 0.03110622 | 0.03681681 | 0.0489568 | 0.06847546 | 0.09406416 | 0.1089335 | 0.1189777 | 0.1320717 | 0.1425128 | 0.1456617 | 0.1499064 | 0.1499064 | 0.1499064 | 0.1499064 | 0.1499064 | 0.1499064 | 0.1499064 | 0.1499064 | 0.1499064 | 0.1499064 | 0.1499064 | 0.1499064 | 0.1499064 | 0.1499064 | 0.1499064 | 0.1499064 | 0.1499064 | 0.1499064 | 0.1499064 | 0.1499064 | 0.1499064 | 0.1499064 | 0.1499064 | 0.1499064 | 0.1499064 | 0.1499064 | 0.1499064 | 0.1499064 | 0.1499064 | 0.1499064 | 0.1499064 | 0.1499064 | 0.1499064 | 0.1444408 | 0.141206 | 0.1328625 | 0.1178671 | 0.1052181 | 0.0893003 | 0.06917357 | 0.05087987 | 0.03895304 | 0.03166496 | 0.0248233 | 0.0166694 | 0.006481031 | 0.001160438 | 0 | 0 | 0.002141395 | 0
942 | 790.8317 | 0.001183177 | 0 | 471 | -471 | 0 | 0 | 0 | 0.008645185 | 0.0130297 | 0.0233724 | 0.03110622 | 0.03681681 | 0.0489568 | 0.06847546 | 0.09406416 | 0.1089335 | 0.1189777 | 0.1320717 | 0.1425128 | 0.1468449 | 0.1510896 | 0.1510896 | 0.1510896 | 0.1510896 | 0.1510896 | 0.1510896 | 0.1510896 | 0.1510896 | 0.1510896 | 0.1510896 | 0.1510896 | 0.1510896 | 0.1510896 | 0.1510896 | 0.1510896 | 0.1510896 | 0.1510896 | 0.1510896 | 0.1510896 | 0.1510896 | 0.1510896 | 0.1510896 | 0.1510896 | 0.1510896 | 0.1510896 | 0.1510896 | 0.1510896 | 0.1510896 | 0.1510896 | 0.1510896 | 0.1510896 | 0.1510896 | 0.1510896 | 0.145624 | 0.141206 | 0.1328625 | 0.1178671 | 0.1052181 | 0.0893003 | 0.06917357 | 0.05087987 | 0.03895304 | 0.03166496 | 0.0248233 | 0.0166694 | 0.006481031 | 0.001160438 | 0 | 0 | 0.000552823 | 0.0007118389
942 | 863.2979 | 0.001291595 | 10 | 481 | -461 | 0 | 0 | 0 | 0.008645185 | 0.0130297 | 0.0233724 | 0.03110622 | 0.03681681 | 0.0489568 | 0.06847546 | 0.09406416 | 0.1089335 | 0.1189777 | 0.1320717 | 0.1425128 | 0.1481365 | 0.1523812 | 0.1523812 | 0.1523812 | 0.1523812 | 0.1523812 | 0.1523812 | 0.1523812 | 0.1523812 | 0.1523812 | 0.1523812 | 0.1523812 | 0.1523812 | 0.1523812 | 0.1523812 | 0.1523812 | 0.1523812 | 0.1523812 | 0.1523812 | 0.1523812 | 0.1523812 | 0.1523812 | 0.1523812 | 0.1523812 | 0.1523812 | 0.1523812 | 0.1523812 | 0.1523812 | 0.1523812 | 0.1523812 | 0.1523812 | 0.1523812 | 0.1523812 | 0.1523812 | 0.1469156 | 0.1424976 | 0.1328625 | 0.1178671 | 0.1052181 | 0.0893003 | 0.06917357 | 0.05087987 | 0.03895304 | 0.03166496 | 0.0248233 | 0.0166694 | 0.006481031 | 0.001160438 | 0 | 0 | 0 | 0.002757353
942 | 816.2478 | 0.001221202 | 20 | 491 | -451 | 0 | 0 | 0 | 0.008645185 | 0.0130297 | 0.0233724 | 0.03110622 | 0.03681681 | 0.0489568 | 0.06847546 | 0.09406416 | 0.1089335 | 0.1189777 | 0.1320717 | 0.1425128 | 0.1481365 | 0.1536024 | 0.1536024 | 0.1536024 | 0.1536024 | 0.1536024 | 0.1536024 | 0.1536024 | 0.1536024 | 0.1536024 | 0.1536024 | 0.1536024 | 0.1536024 | 0.1536024 | 0.1536024 | 0.1536024 | 0.1536024 | 0.1536024 | 0.1536024 | 0.1536024 | 0.1536024 | 0.1536024 | 0.1536024 | 0.1536024 | 0.1536024 | 0.1536024 | 0.1536024 | 0.1536024 | 0.1536024 | 0.1536024 | 0.1536024 | 0.1536024 | 0.1536024 | 0.1536024 | 0.1481368 | 0.1437188 | 0.1328625 | 0.1178671 | 0.1052181 | 0.0893003 | 0.06917357 | 0.05087987 | 0.03895304 | 0.03166496 | 0.0248233 | 0.0166694 | 0.006481031 | 0.001160438 | 0 | 0 | 0 | 0.004802867
942 | 832.9548 | 0.001246198 | 30 | 501 | -441 | 0 | 0 | 0 | 0.008645185 | 0.0130297 | 0.0233724 | 0.03110622 | 0.03681681 | 0.0489568 | 0.06847546 | 0.09406416 | 0.1089335 | 0.1189777 | 0.1320717 | 0.1425128 | 0.1481365 | 0.1548486 | 0.1548486 | 0.1548486 | 0.1548486 | 0.1548486 | 0.1548486 | 0.1548486 | 0.1548486 | 0.1548486 | 0.1548486 | 0.1548486 | 0.1548486 | 0.1548486 | 0.1548486 | 0.1548486 | 0.1548486 | 0.1548486 | 0.1548486 | 0.1548486 | 0.1548486 | 0.1548486 | 0.1548486 | 0.1548486 | 0.1548486 | 0.1548486 | 0.1548486 | 0.1548486 | 0.1548486 | 0.1548486 | 0.1548486 | 0.1548486 | 0.1548486 | 0.1548486 | 0.149383 | 0.144965 | 0.1328625 | 0.1178671 | 0.1052181 | 0.0893003 | 0.06917357 | 0.05087987 | 0.03895304 | 0.03166496 | 0.0248233 | 0.0166694 | 0.006481031 | 0.001160438 | 0 | 0 | 0 | 0.006583333
942 | 757.517 | 0.001133334 | 40 | 511 | -431 | 0 | 0 | 0 | 0.008645185 | 0.0130297 | 0.0233724 | 0.03110622 | 0.03681681 | 0.0489568 | 0.06847546 | 0.09406416 | 0.1089335 | 0.1189777 | 0.1320717 | 0.1425128 | 0.1481365 | 0.1559819 | 0.1559819 | 0.1559819 | 0.1559819 | 0.1559819 | 0.1559819 | 0.1559819 | 0.1559819 | 0.1559819 | 0.1559819 | 0.1559819 | 0.1559819 | 0.1559819 | 0.1559819 | 0.1559819 | 0.1559819 | 0.1559819 | 0.1559819 | 0.1559819 | 0.1559819 | 0.1559819 | 0.1559819 | 0.1559819 | 0.1559819 | 0.1559819 | 0.1559819 | 0.1559819 | 0.1559819 | 0.1559819 | 0.1559819 | 0.1559819 | 0.1559819 | 0.1559819 | 0.1505163 | 0.1460983 | 0.1339958 | 0.1178671 | 0.1052181 | 0.0893003 | 0.06917357 | 0.05087987 | 0.03895304 | 0.03166496 | 0.0248233 | 0.0166694 | 0.006481031 | 0.001160438 | 0 | 0 | 0 | 0.008236765
942 | 808.0826 | 0.001208986 | 30 | 501 | -441 | 0 | 0 | 0 | 0.008645185 | 0.0130297 | 0.0233724 | 0.03110622 | 0.03681681 | 0.0489568 | 0.06847546 | 0.09406416 | 0.1089335 | 0.1189777 | 0.1320717 | 0.1425128 | 0.1481365 | 0.1571909 | 0.1571909 | 0.1571909 | 0.1571909 | 0.1571909 | 0.1571909 | 0.1571909 | 0.1571909 | 0.1571909 | 0.1571909 | 0.1571909 | 0.1571909 | 0.1571909 | 0.1571909 | 0.1571909 | 0.1571909 | 0.1571909 | 0.1571909 | 0.1571909 | 0.1571909 | 0.1571909 | 0.1571909 | 0.1571909 | 0.1571909 | 0.1571909 | 0.1571909 | 0.1571909 | 0.1571909 | 0.1571909 | 0.1571909 | 0.1571909 | 0.1571909 | 0.1571909 | 0.1517253 | 0.1473073 | 0.1339958 | 0.1178671 | 0.1052181 | 0.0893003 | 0.06917357 | 0.05087987 | 0.03895304 | 0.03166496 | 0.0248233 | 0.0166694 | 0.006481031 | 0.001160438 | 0 | 0 | 0 | 0.006583333
941 | 830.7328 | 0.001242873 | 20 | 490.5 | -450.5 | 0 | 0 | 0 | 0.008645185 | 0.0130297 | 0.0233724 | 0.03110622 | 0.03681681 | 0.0489568 | 0.06847546 | 0.09406416 | 0.1089335 | 0.1189777 | 0.1320717 | 0.1425128 | 0.1481365 | 0.1584338 | 0.1584338 | 0.1584338 | 0.1584338 | 0.1584338 | 0.1584338 | 0.1584338 | 0.1584338 | 0.1584338 | 0.1584338 | 0.1584338 | 0.1584338 | 0.1584338 | 0.1584338 | 0.1584338 | 0.1584338 | 0.1584338 | 0.1584338 | 0.1584338 | 0.1584338 | 0.1584338 | 0.1584338 | 0.1584338 | 0.1584338 | 0.1584338 | 0.1584338 | 0.1584338 | 0.1584338 | 0.1584338 | 0.1584338 | 0.1584338 | 0.1584338 | 0.1584338 | 0.1529682 | 0.1485502 | 0.1339958 | 0.1178671 | 0.1052181 | 0.0893003 | 0.06917357 | 0.05087987 | 0.03895304 | 0.03166496 | 0.0248233 | 0.0166694 | 0.006481031 | 0.001160438 | 0 | 0 | 0 | 0.004700591
941 | 723.7644 | 0.001082836 | 10 | 480.5 | -460.5 | 0 | 0 | 0 | 0.008645185 | 0.0130297 | 0.0233724 | 0.03110622 | 0.03681681 | 0.0489568 | 0.06847546 | 0.09406416 | 0.1089335 | 0.1189777 | 0.1320717 | 0.1425128 | 0.1492193 | 0.1595166 | 0.1595166 | 0.1595166 | 0.1595166 | 0.1595166 | 0.1595166 | 0.1595166 | 0.1595166 | 0.1595166 | 0.1595166 | 0.1595166 | 0.1595166 | 0.1595166 | 0.1595166 | 0.1595166 | 0.1595166 | 0.1595166 | 0.1595166 | 0.1595166 | 0.1595166 | 0.1595166 | 0.1595166 | 0.1595166 | 0.1595166 | 0.1595166 | 0.1595166 | 0.1595166 | 0.1595166 | 0.1595166 | 0.1595166 | 0.1595166 | 0.1595166 | 0.1595166 | 0.154051 | 0.1485502 | 0.1339958 | 0.1178671 | 0.1052181 | 0.0893003 | 0.06917357 | 0.05087987 | 0.03895304 | 0.03166496 | 0.0248233 | 0.0166694 | 0.006481031 | 0.001160438 | 0 | 0 | 0 | 0.002655077
939 | 777.2565 | 0.001162867 | 0 | 469.5 | -469.5 | 0 | 0 | 0 | 0.008645185 | 0.0130297 | 0.0233724 | 0.03110622 | 0.03681681 | 0.0489568 | 0.06847546 | 0.09406416 | 0.1089335 | 0.1189777 | 0.1320717 | 0.1425128 | 0.1503822 | 0.1606795 | 0.1606795 | 0.1606795 | 0.1606795 | 0.1606795 | 0.1606795 | 0.1606795 | 0.1606795 | 0.1606795 | 0.1606795 | 0.1606795 | 0.1606795 | 0.1606795 | 0.1606795 | 0.1606795 | 0.1606795 | 0.1606795 | 0.1606795 | 0.1606795 | 0.1606795 | 0.1606795 | 0.1606795 | 0.1606795 | 0.1606795 | 0.1606795 | 0.1606795 | 0.1606795 | 0.1606795 | 0.1606795 | 0.1606795 | 0.1606795 | 0.1606795 | 0.1606795 | 0.1552139 | 0.1485502 | 0.1339958 | 0.1178671 | 0.1052181 | 0.0893003 | 0.06917357 | 0.05087987 | 0.03895304 | 0.03166496 | 0.0248233 | 0.0166694 | 0.006481031 | 0.001160438 | 0 | 0 | 0.0007630453 | 0.0004050118
939 | 996.4404 | 0.001490791 | -10 | 459.5 | -479.5 | 0 | 0 | 0 | 0.008645185 | 0.0130297 | 0.0233724 | 0.03110622 | 0.03681681 | 0.0489568 | 0.06847546 | 0.09406416 | 0.1089335 | 0.1189777 | 0.1320717 | 0.1425128 | 0.151873 | 0.1621703 | 0.1621703 | 0.1621703 | 0.1621703 | 0.1621703 | 0.1621703 | 0.1621703 | 0.1621703 | 0.1621703 | 0.1621703 | 0.1621703 | 0.1621703 | 0.1621703 | 0.1621703 | 0.1621703 | 0.1621703 | 0.1621703 | 0.1621703 | 0.1621703 | 0.1621703 | 0.1621703 | 0.1621703 | 0.1621703 | 0.1621703 | 0.1621703 | 0.1621703 | 0.1621703 | 0.1621703 | 0.1621703 | 0.1621703 | 0.1621703 | 0.1621703 | 0.1621703 | 0.1567046 | 0.1485502 | 0.1339958 | 0.1178671 | 0.1052181 | 0.0893003 | 0.06917357 | 0.05087987 | 0.03895304 | 0.03166496 | 0.0248233 | 0.0166694 | 0.006481031 | 0.001160438 | 0 | 0 | 0.004616809 | 0
939 | 957.1401 | 0.001431994 | -20 | 449.5 | -489.5 | 0 | 0 | 0 | 0.008645185 | 0.0130297 | 0.0233724 | 0.03110622 | 0.03681681 | 0.0489568 | 0.06847546 | 0.09406416 | 0.1089335 | 0.1189777 | 0.1320717 | 0.1439448 | 0.153305 | 0.1636023 | 0.1636023 | 0.1636023 | 0.1636023 | 0.1636023 | 0.1636023 | 0.1636023 | 0.1636023 | 0.1636023 | 0.1636023 | 0.1636023 | 0.1636023 | 0.1636023 | 0.1636023 | 0.1636023 | 0.1636023 | 0.1636023 | 0.1636023 | 0.1636023 | 0.1636023 | 0.1636023 | 0.1636023 | 0.1636023 | 0.1636023 | 0.1636023 | 0.1636023 | 0.1636023 | 0.1636023 | 0.1636023 | 0.1636023 | 0.1636023 | 0.1636023 | 0.1636023 | 0.1567046 | 0.1485502 | 0.1339958 | 0.1178671 | 0.1052181 | 0.0893003 | 0.06917357 | 0.05087987 | 0.03895304 | 0.03166496 | 0.0248233 | 0.0166694 | 0.006481031 | 0.001160438 | 0 | 0 | 0.008470573 | 0
939 | 841.6608 | 0.001259223 | -30 | 439.5 | -499.5 | 0 | 0 | 0 | 0.008645185 | 0.0130297 | 0.0233724 | 0.03110622 | 0.03681681 | 0.0489568 | 0.06847546 | 0.09406416 | 0.1089335 | 0.1189777 | 0.1320717 | 0.145204 | 0.1545642 | 0.1648615 | 0.1648615 | 0.1648615 | 0.1648615 | 0.1648615 | 0.1648615 | 0.1648615 | 0.1648615 | 0.1648615 | 0.1648615 | 0.1648615 | 0.1648615 | 0.1648615 | 0.1648615 | 0.1648615 | 0.1648615 | 0.1648615 | 0.1648615 | 0.1648615 | 0.1648615 | 0.1648615 | 0.1648615 | 0.1648615 | 0.1648615 | 0.1648615 | 0.1648615 | 0.1648615 | 0.1648615 | 0.1648615 | 0.1648615 | 0.1648615 | 0.1648615 | 0.1648615 | 0.1567046 | 0.1485502 | 0.1339958 | 0.1178671 | 0.1052181 | 0.0893003 | 0.06917357 | 0.05087987 | 0.03895304 | 0.03166496 | 0.0248233 | 0.0166694 | 0.006481031 | 0.001160438 | 0 | 0 | 0.01213988 | 0
939 | 1031.328 | 0.001542988 | -40 | 429.5 | -509.5 | 0 | 0 | 0 | 0.008645185 | 0.0130297 | 0.0233724 | 0.03110622 | 0.03681681 | 0.0489568 | 0.06847546 | 0.09406416 | 0.1089335 | 0.1189777 | 0.1336147 | 0.146747 | 0.1561072 | 0.1664045 | 0.1664045 | 0.1664045 | 0.1664045 | 0.1664045 | 0.1664045 | 0.1664045 | 0.1664045 | 0.1664045 | 0.1664045 | 0.1664045 | 0.1664045 | 0.1664045 | 0.1664045 | 0.1664045 | 0.1664045 | 0.1664045 | 0.1664045 | 0.1664045 | 0.1664045 | 0.1664045 | 0.1664045 | 0.1664045 | 0.1664045 | 0.1664045 | 0.1664045 | 0.1664045 | 0.1664045 | 0.1664045 | 0.1664045 | 0.1664045 | 0.1664045 | 0.1664045 | 0.1567046 | 0.1485502 | 0.1339958 | 0.1178671 | 0.1052181 | 0.0893003 | 0.06917357 | 0.05087987 | 0.03895304 | 0.03166496 | 0.0248233 | 0.0166694 | 0.006481031 | 0.001160438 | 0 | 0 | 0.01564295 | 0
939 | 903.927 | 0.001352381 | -30 | 439.5 | -499.5 | 0 | 0 | 0 | 0.008645185 | 0.0130297 | 0.0233724 | 0.03110622 | 0.03681681 | 0.0489568 | 0.06847546 | 0.09406416 | 0.1089335 | 0.1189777 | 0.1336147 | 0.1480994 | 0.1574596 | 0.1677568 | 0.1677568 | 0.1677568 | 0.1677568 | 0.1677568 | 0.1677568 | 0.1677568 | 0.1677568 | 0.1677568 | 0.1677568 | 0.1677568 | 0.1677568 | 0.1677568 | 0.1677568 | 0.1677568 | 0.1677568 | 0.1677568 | 0.1677568 | 0.1677568 | 0.1677568 | 0.1677568 | 0.1677568 | 0.1677568 | 0.1677568 | 0.1677568 | 0.1677568 | 0.1677568 | 0.1677568 | 0.1677568 | 0.1677568 | 0.1677568 | 0.1677568 | 0.1677568 | 0.1567046 | 0.1485502 | 0.1339958 | 0.1178671 | 0.1052181 | 0.0893003 | 0.06917357 | 0.05087987 | 0.03895304 | 0.03166496 | 0.0248233 | 0.0166694 | 0.006481031 | 0.001160438 | 0 | 0 | 0.01213988 | 0
939 | 911.9252 | 0.001364347 | -20 | 449.5 | -489.5 | 0 | 0 | 0 | 0.008645185 | 0.0130297 | 0.0233724 | 0.03110622 | 0.03681681 | 0.0489568 | 0.06847546 | 0.09406416 | 0.1089335 | 0.1189777 | 0.1336147 | 0.1494637 | 0.1588239 | 0.1691212 | 0.1691212 | 0.1691212 | 0.1691212 | 0.1691212 | 0.1691212 | 0.1691212 | 0.1691212 | 0.1691212 | 0.1691212 | 0.1691212 | 0.1691212 | 0.1691212 | 0.1691212 | 0.1691212 | 0.1691212 | 0.1691212 | 0.1691212 | 0.1691212 | 0.1691212 | 0.1691212 | 0.1691212 | 0.1691212 | 0.1691212 | 0.1691212 | 0.1691212 | 0.1691212 | 0.1691212 | 0.1691212 | 0.1691212 | 0.1691212 | 0.1691212 | 0.1691212 | 0.1567046 | 0.1485502 | 0.1339958 | 0.1178671 | 0.1052181 | 0.0893003 | 0.06917357 | 0.05087987 | 0.03895304 | 0.03166496 | 0.0248233 | 0.0166694 | 0.006481031 | 0.001160438 | 0 | 0 | 0.008470573 | 0
939 | 946.3688 | 0.001415878 | -10 | 459.5 | -479.5 | 0 | 0 | 0 | 0.008645185 | 0.0130297 | 0.0233724 | 0.03110622 | 0.03681681 | 0.0489568 | 0.06847546 | 0.09406416 | 0.1089335 | 0.1189777 | 0.1336147 | 0.1494637 | 0.1602398 | 0.1705371 | 0.1705371 | 0.1705371 | 0.1705371 | 0.1705371 | 0.1705371 | 0.1705371 | 0.1705371 | 0.1705371 | 0.1705371 | 0.1705371 | 0.1705371 | 0.1705371 | 0.1705371 | 0.1705371 | 0.1705371 | 0.1705371 | 0.1705371 | 0.1705371 | 0.1705371 | 0.1705371 | 0.1705371 | 0.1705371 | 0.1705371 | 0.1705371 | 0.1705371 | 0.1705371 | 0.1705371 | 0.1705371 | 0.1705371 | 0.1705371 | 0.1705371 | 0.1705371 | 0.1581205 | 0.1485502 | 0.1339958 | 0.1178671 | 0.1052181 | 0.0893003 | 0.06917357 | 0.05087987 | 0.03895304 | 0.03166496 | 0.0248233 | 0.0166694 | 0.006481031 | 0.001160438 | 0 | 0 | 0.004616809 | 0
939 | 1028.636 | 0.001538959 | 0 | 469.5 | -469.5 | 0 | 0 | 0 | 0.008645185 | 0.0130297 | 0.0233724 | 0.03110622 | 0.03681681 | 0.0489568 | 0.06847546 | 0.09406416 | 0.1089335 | 0.1189777 | 0.1336147 | 0.1494637 | 0.1617788 | 0.172076 | 0.172076 | 0.172076 | 0.172076 | 0.172076 | 0.172076 | 0.172076 | 0.172076 | 0.172076 | 0.172076 | 0.172076 | 0.172076 | 0.172076 | 0.172076 | 0.172076 | 0.172076 | 0.172076 | 0.172076 | 0.172076 | 0.172076 | 0.172076 | 0.172076 | 0.172076 | 0.172076 | 0.172076 | 0.172076 | 0.172076 | 0.172076 | 0.172076 | 0.172076 | 0.172076 | 0.172076 | 0.172076 | 0.1596595 | 0.1485502 | 0.1339958 | 0.1178671 | 0.1052181 | 0.0893003 | 0.06917357 | 0.05087987 | 0.03895304 | 0.03166496 | 0.0248233 | 0.0166694 | 0.006481031 | 0.001160438 | 0 | 0 | 0.0007630453 | 0.0009200883
939 | 923.9518 | 0.00138234 | 10 | 479.5 | -459.5 | 0 | 0 | 0 | 0.008645185 | 0.0130297 | 0.0233724 | 0.03110622 | 0.03681681 | 0.0489568 | 0.06847546 | 0.09406416 | 0.1089335 | 0.1189777 | 0.1336147 | 0.1494637 | 0.1631611 | 0.1734584 | 0.1734584 | 0.1734584 | 0.1734584 | 0.1734584 | 0.1734584 | 0.1734584 | 0.1734584 | 0.1734584 | 0.1734584 | 0.1734584 | 0.1734584 | 0.1734584 | 0.1734584 | 0.1734584 | 0.1734584 | 0.1734584 | 0.1734584 | 0.1734584 | 0.1734584 | 0.1734584 | 0.1734584 | 0.1734584 | 0.1734584 | 0.1734584 | 0.1734584 | 0.1734584 | 0.1734584 | 0.1734584 | 0.1734584 | 0.1734584 | 0.1734584 | 0.1734584 | 0.1610418 | 0.1485502 | 0.1339958 | 0.1178671 | 0.1052181 | 0.0893003 | 0.06917357 | 0.05087987 | 0.03895304 | 0.03166496 | 0.0248233 | 0.0166694 | 0.006481031 | 0.001160438 | 0 | 0 | 0 | 0.005566999
939 | 919.9553 | 0.001376361 | 20 | 489.5 | -449.5 | 0 | 0 | 0 | 0.008645185 | 0.0130297 | 0.0233724 | 0.03110622 | 0.03681681 | 0.0489568 | 0.06847546 | 0.09406416 | 0.1089335 | 0.1189777 | 0.1336147 | 0.1494637 | 0.1631611 | 0.1748347 | 0.1748347 | 0.1748347 | 0.1748347 | 0.1748347 | 0.1748347 | 0.1748347 | 0.1748347 | 0.1748347 | 0.1748347 | 0.1748347 | 0.1748347 | 0.1748347 | 0.1748347 | 0.1748347 | 0.1748347 | 0.1748347 | 0.1748347 | 0.1748347 | 0.1748347 | 0.1748347 | 0.1748347 | 0.1748347 | 0.1748347 | 0.1748347 | 0.1748347 | 0.1748347 | 0.1748347 | 0.1748347 | 0.1748347 | 0.1748347 | 0.1748347 | 0.1748347 | 0.1624182 | 0.1499265 | 0.1339958 | 0.1178671 | 0.1052181 | 0.0893003 | 0.06917357 | 0.05087987 | 0.03895304 | 0.03166496 | 0.0248233 | 0.0166694 | 0.006481031 | 0.001160438 | 0 | 0 | 0 | 0.01021391
939 | 943.3217 | 0.00141132 | 30 | 499.5 | -439.5 | 0 | 0 | 0 | 0.008645185 | 0.0130297 | 0.0233724 | 0.03110622 | 0.03681681 | 0.0489568 | 0.06847546 | 0.09406416 | 0.1089335 | 0.1189777 | 0.1336147 | 0.1494637 | 0.1631611 | 0.1762461 | 0.1762461 | 0.1762461 | 0.1762461 | 0.1762461 | 0.1762461 | 0.1762461 | 0.1762461 | 0.1762461 | 0.1762461 | 0.1762461 | 0.1762461 | 0.1762461 | 0.1762461 | 0.1762461 | 0.1762461 | 0.1762461 | 0.1762461 | 0.1762461 | 0.1762461 | 0.1762461 | 0.1762461 | 0.1762461 | 0.1762461 | 0.1762461 | 0.1762461 | 0.1762461 | 0.1762461 | 0.1762461 | 0.1762461 | 0.1762461 | 0.1762461 | 0.1762461 | 0.1638295 | 0.1513379 | 0.1339958 | 0.1178671 | 0.1052181 | 0.0893003 | 0.06917357 | 0.05087987 | 0.03895304 | 0.03166496 | 0.0248233 | 0.0166694 | 0.006481031 | 0.001160438 | 0 | 0 | 0 | 0.0148756
939 | 998.8325 | 0.00149437 | 40 | 509.5 | -429.5 | 0 | 0 | 0 | 0.008645185 | 0.0130297 | 0.0233724 | 0.03110622 | 0.03681681 | 0.0489568 | 0.06847546 | 0.09406416 | 0.1089335 | 0.1189777 | 0.1336147 | 0.1494637 | 0.1631611 | 0.1777404 | 0.1777404 | 0.1777404 | 0.1777404 | 0.1777404 | 0.1777404 | 0.1777404 | 0.1777404 | 0.1777404 | 0.1777404 | 0.1777404 | 0.1777404 | 0.1777404 | 0.1777404 | 0.1777404 | 0.1777404 | 0.1777404 | 0.1777404 | 0.1777404 | 0.1777404 | 0.1777404 | 0.1777404 | 0.1777404 | 0.1777404 | 0.1777404 | 0.1777404 | 0.1777404 | 0.1777404 | 0.1777404 | 0.1777404 | 0.1777404 | 0.1777404 | 0.1777404 | 0.1653239 | 0.1528322 | 0.1354902 | 0.1178671 | 0.1052181 | 0.0893003 | 0.06917357 | 0.05087987 | 0.03895304 | 0.03166496 | 0.0248233 | 0.0166694 | 0.006481031 | 0.001160438 | 0 | 0 | 0 | 0.01955062
939 | 880.5595 | 0.00131742 | 30 | 499.5 | -439.5 | 0 | 0 | 0 | 0.008645185 | 0.0130297 | 0.0233724 | 0.03110622 | 0.03681681 | 0.0489568 | 0.06847546 | 0.09406416 | 0.1089335 | 0.1189777 | 0.1336147 | 0.1494637 | 0.1631611 | 0.1790578 | 0.1790578 | 0.1790578 | 0.1790578 | 0.1790578 | 0.1790578 | 0.1790578 | 0.1790578 | 0.1790578 | 0.1790578 | 0.1790578 | 0.1790578 | 0.1790578 | 0.1790578 | 0.1790578 | 0.1790578 | 0.1790578 | 0.1790578 | 0.1790578 | 0.1790578 | 0.1790578 | 0.1790578 | 0.1790578 | 0.1790578 | 0.1790578 | 0.1790578 | 0.1790578 | 0.1790578 | 0.1790578 | 0.1790578 | 0.1790578 | 0.1790578 | 0.1790578 | 0.1666413 | 0.1541497 | 0.1354902 | 0.1178671 | 0.1052181 | 0.0893003 | 0.06917357 | 0.05087987 | 0.03895304 | 0.03166496 | 0.0248233 | 0.0166694 | 0.006481031 | 0.001160438 | 0 | 0 | 0 | 0.0148756
939 | 989.0544 | 0.001479741 | 20 | 489.5 | -449.5 | 0 | 0 | 0 | 0.008645185 | 0.0130297 | 0.0233724 | 0.03110622 | 0.03681681 | 0.0489568 | 0.06847546 | 0.09406416 | 0.1089335 | 0.1189777 | 0.1336147 | 0.1494637 | 0.1631611 | 0.1805376 | 0.1805376 | 0.1805376 | 0.1805376 | 0.1805376 | 0.1805376 | 0.1805376 | 0.1805376 | 0.1805376 | 0.1805376 | 0.1805376 | 0.1805376 | 0.1805376 | 0.1805376 | 0.1805376 | 0.1805376 | 0.1805376 | 0.1805376 | 0.1805376 | 0.1805376 | 0.1805376 | 0.1805376 | 0.1805376 | 0.1805376 | 0.1805376 | 0.1805376 | 0.1805376 | 0.1805376 | 0.1805376 | 0.1805376 | 0.1805376 | 0.1805376 | 0.1805376 | 0.168121 | 0.1556294 | 0.1354902 | 0.1178671 | 0.1052181 | 0.0893003 | 0.06917357 | 0.05087987 | 0.03895304 | 0.03166496 | 0.0248233 | 0.0166694 | 0.006481031 | 0.001160438 | 0 | 0 | 0 | 0.01021391
939 | 953.5166 | 0.001426572 | 10 | 479.5 | -459.5 | 0 | 0 | 0 | 0.008645185 | 0.0130297 | 0.0233724 | 0.03110622 | 0.03681681 | 0.0489568 | 0.06847546 | 0.09406416 | 0.1089335 | 0.1189777 | 0.1336147 | 0.1494637 | 0.1645877 | 0.1819642 | 0.1819642 | 0.1819642 | 0.1819642 | 0.1819642 | 0.1819642 | 0.1819642 | 0.1819642 | 0.1819642 | 0.1819642 | 0.1819642 | 0.1819642 | 0.1819642 | 0.1819642 | 0.1819642 | 0.1819642 | 0.1819642 | 0.1819642 | 0.1819642 | 0.1819642 | 0.1819642 | 0.1819642 | 0.1819642 | 0.1819642 | 0.1819642 | 0.1819642 | 0.1819642 | 0.1819642 | 0.1819642 | 0.1819642 | 0.1819642 | 0.1819642 | 0.1819642 | 0.1695476 | 0.1556294 | 0.1354902 | 0.1178671 | 0.1052181 | 0.0893003 | 0.06917357 | 0.05087987 | 0.03895304 | 0.03166496 | 0.0248233 | 0.0166694 | 0.006481031 | 0.001160438 | 0 | 0 | 0 | 0.005566999
939 | 980.9043 | 0.001467548 | 0 | 469.5 | -469.5 | 0 | 0 | 0 | 0.008645185 | 0.0130297 | 0.0233724 | 0.03110622 | 0.03681681 | 0.0489568 | 0.06847546 | 0.09406416 | 0.1089335 | 0.1189777 | 0.1336147 | 0.1494637 | 0.1660552 | 0.1834317 | 0.1834317 | 0.1834317 | 0.1834317 | 0.1834317 | 0.1834317 | 0.1834317 | 0.1834317 | 0.1834317 | 0.1834317 | 0.1834317 | 0.1834317 | 0.1834317 | 0.1834317 | 0.1834317 | 0.1834317 | 0.1834317 | 0.1834317 | 0.1834317 | 0.1834317 | 0.1834317 | 0.1834317 | 0.1834317 | 0.1834317 | 0.1834317 | 0.1834317 | 0.1834317 | 0.1834317 | 0.1834317 | 0.1834317 | 0.1834317 | 0.1834317 | 0.1834317 | 0.1710152 | 0.1556294 | 0.1354902 | 0.1178671 | 0.1052181 | 0.0893003 | 0.06917357 | 0.05087987 | 0.03895304 | 0.03166496 | 0.0248233 | 0.0166694 | 0.006481031 | 0.001160438 | 0 | 0 | 0.001287628 | 0.0009200883
939 | 916.2256 | 0.001370781 | -10 | 459.5 | -479.5 | 0 | 0 | 0 | 0.008645185 | 0.0130297 | 0.0233724 | 0.03110622 | 0.03681681 | 0.0489568 | 0.06847546 | 0.09406416 | 0.1089335 | 0.1189777 | 0.1336147 | 0.1494637 | 0.167426 | 0.1848025 | 0.1848025 | 0.1848025 | 0.1848025 | 0.1848025 | 0.1848025 | 0.1848025 | 0.1848025 | 0.1848025 | 0.1848025 | 0.1848025 | 0.1848025 | 0.1848025 | 0.1848025 | 0.1848025 | 0.1848025 | 0.1848025 | 0.1848025 | 0.1848025 | 0.1848025 | 0.1848025 | 0.1848025 | 0.1848025 | 0.1848025 | 0.1848025 | 0.1848025 | 0.1848025 | 0.1848025 | 0.1848025 | 0.1848025 | 0.1848025 | 0.1848025 | 0.1848025 | 0.1723859 | 0.1556294 | 0.1354902 | 0.1178671 | 0.1052181 | 0.0893003 | 0.06917357 | 0.05087987 | 0.03895304 | 0.03166496 | 0.0248233 | 0.0166694 | 0.006481031 | 0.001160438 | 0 | 0 | 0.007790797 | 0
939 | 987.5812 | 0.001477537 | -20 | 449.5 | -489.5 | 0 | 0 | 0 | 0.008645185 | 0.0130297 | 0.0233724 | 0.03110622 | 0.03681681 | 0.0489568 | 0.06847546 | 0.09406416 | 0.1089335 | 0.1189777 | 0.1336147 | 0.1509413 | 0.1689036 | 0.18628 | 0.18628 | 0.18628 | 0.18628 | 0.18628 | 0.18628 | 0.18628 | 0.18628 | 0.18628 | 0.18628 | 0.18628 | 0.18628 | 0.18628 | 0.18628 | 0.18628 | 0.18628 | 0.18628 | 0.18628 | 0.18628 | 0.18628 | 0.18628 | 0.18628 | 0.18628 | 0.18628 | 0.18628 | 0.18628 | 0.18628 | 0.18628 | 0.18628 | 0.18628 | 0.18628 | 0.18628 | 0.18628 | 0.1723859 | 0.1556294 | 0.1354902 | 0.1178671 | 0.1052181 | 0.0893003 | 0.06917357 | 0.05087987 | 0.03895304 | 0.03166496 | 0.0248233 | 0.0166694 | 0.006481031 | 0.001160438 | 0 | 0 | 0.01429397 | 0
939 | 870.8954 | 0.001302962 | -30 | 439.5 | -499.5 | 0 | 0 | 0 | 0.008645185 | 0.0130297 | 0.0233724 | 0.03110622 | 0.03681681 | 0.0489568 | 0.06847546 | 0.09406416 | 0.1089335 | 0.1189777 | 0.1336147 | 0.1522442 | 0.1702065 | 0.187583 | 0.187583 | 0.187583 | 0.187583 | 0.187583 | 0.187583 | 0.187583 | 0.187583 | 0.187583 | 0.187583 | 0.187583 | 0.187583 | 0.187583 | 0.187583 | 0.187583 | 0.187583 | 0.187583 | 0.187583 | 0.187583 | 0.187583 | 0.187583 | 0.187583 | 0.187583 | 0.187583 | 0.187583 | 0.187583 | 0.187583 | 0.187583 | 0.187583 | 0.187583 | 0.187583 | 0.187583 | 0.187583 | 0.1723859 | 0.1556294 | 0.1354902 | 0.1178671 | 0.1052181 | 0.0893003 | 0.06917357 | 0.05087987 | 0.03895304 | 0.03166496 | 0.0248233 | 0.0166694 | 0.006481031 | 0.001160438 | 0 | 0 | 0.02091246 | 0
939 | 1023.41 | 0.001531142 | -40 | 429.5 | -509.5 | 0 | 0 | 0 | 0.008645185 | 0.0130297 | 0.0233724 | 0.03110622 | 0.03681681 | 0.0489568 | 0.06847546 | 0.09406416 | 0.1089335 | 0.1189777 | 0.1351458 | 0.1537754 | 0.1717377 | 0.1891141 | 0.1891141 | 0.1891141 | 0.1891141 | 0.1891141 | 0.1891141 | 0.1891141 | 0.1891141 | 0.1891141 | 0.1891141 | 0.1891141 | 0.1891141 | 0.1891141 | 0.1891141 | 0.1891141 | 0.1891141 | 0.1891141 | 0.1891141 | 0.1891141 | 0.1891141 | 0.1891141 | 0.1891141 | 0.1891141 | 0.1891141 | 0.1891141 | 0.1891141 | 0.1891141 | 0.1891141 | 0.1891141 | 0.1891141 | 0.1891141 | 0.1891141 | 0.1891141 | 0.1723859 | 0.1556294 | 0.1354902 | 0.1178671 | 0.1052181 | 0.0893003 | 0.06917357 | 0.05087987 | 0.03895304 | 0.03166496 | 0.0248233 | 0.0166694 | 0.006481031 | 0.001160438 | 0 | 0 | 0.02763488 | 0
939 | 937.0826 | 0.001401985 | -30 | 439.5 | -499.5 | 0 | 0 | 0 | 0.008645185 | 0.0130297 | 0.0233724 | 0.03110622 | 0.03681681 | 0.0489568 | 0.06847546 | 0.09406416 | 0.1089335 | 0.1189777 | 0.1351458 | 0.1551773 | 0.1731396 | 0.1905161 | 0.1905161 | 0.1905161 | 0.1905161 | 0.1905161 | 0.1905161 | 0.1905161 | 0.1905161 | 0.1905161 | 0.1905161 | 0.1905161 | 0.1905161 | 0.1905161 | 0.1905161 | 0.1905161 | 0.1905161 | 0.1905161 | 0.1905161 | 0.1905161 | 0.1905161 | 0.1905161 | 0.1905161 | 0.1905161 | 0.1905161 | 0.1905161 | 0.1905161 | 0.1905161 | 0.1905161 | 0.1905161 | 0.1905161 | 0.1905161 | 0.1905161 | 0.1905161 | 0.1723859 | 0.1556294 | 0.1354902 | 0.1178671 | 0.1052181 | 0.0893003 | 0.06917357 | 0.05087987 | 0.03895304 | 0.03166496 | 0.0248233 | 0.0166694 | 0.006481031 | 0.001160438 | 0 | 0 | 0.02091246 | 0
939 | 928.6111 | 0.001389311 | -20 | 449.5 | -489.5 | 0 | 0 | 0 | 0.008645185 | 0.0130297 | 0.0233724 | 0.03110622 | 0.03681681 | 0.0489568 | 0.06847546 | 0.09406416 | 0.1089335 | 0.1189777 | 0.1351458 | 0.1565667 | 0.174529 | 0.1919054 | 0.1919054 | 0.1919054 | 0.1919054 | 0.1919054 | 0.1919054 | 0.1919054 | 0.1919054 | 0.1919054 | 0.1919054 | 0.1919054 | 0.1919054 | 0.1919054 | 0.1919054 | 0.1919054 | 0.1919054 | 0.1919054 | 0.1919054 | 0.1919054 | 0.1919054 | 0.1919054 | 0.1919054 | 0.1919054 | 0.1919054 | 0.1919054 | 0.1919054 | 0.1919054 | 0.1919054 | 0.1919054 | 0.1919054 | 0.1919054 | 0.1919054 | 0.1919054 | 0.1723859 | 0.1556294 | 0.1354902 | 0.1178671 | 0.1052181 | 0.0893003 | 0.06917357 | 0.05087987 | 0.03895304 | 0.03166496 | 0.0248233 | 0.0166694 | 0.006481031 | 0.001160438 | 0 | 0 | 0.01429397 | 0
939 | 973.536 | 0.001456524 | -10 | 459.5 | -479.5 | 0 | 0 | 0 | 0.008645185 | 0.0130297 | 0.0233724 | 0.03110622 | 0.03681681 | 0.0489568 | 0.06847546 | 0.09406416 | 0.1089335 | 0.1189777 | 0.1351458 | 0.1565667 | 0.1759855 | 0.1933619 | 0.1933619 | 0.1933619 | 0.1933619 | 0.1933619 | 0.1933619 | 0.1933619 | 0.1933619 | 0.1933619 | 0.1933619 | 0.1933619 | 0.1933619 | 0.1933619 | 0.1933619 | 0.1933619 | 0.1933619 | 0.1933619 | 0.1933619 | 0.1933619 | 0.1933619 | 0.1933619 | 0.1933619 | 0.1933619 | 0.1933619 | 0.1933619 | 0.1933619 | 0.1933619 | 0.1933619 | 0.1933619 | 0.1933619 | 0.1933619 | 0.1933619 | 0.1933619 | 0.1738425 | 0.1556294 | 0.1354902 | 0.1178671 | 0.1052181 | 0.0893003 | 0.06917357 | 0.05087987 | 0.03895304 | 0.03166496 | 0.0248233 | 0.0166694 | 0.006481031 | 0.001160438 | 0 | 0 | 0.007790797 | 0
939 | 961.1926 | 0.001438057 | 0 | 469.5 | -469.5 | 0 | 0 | 0 | 0.008645185 | 0.0130297 | 0.0233724 | 0.03110622 | 0.03681681 | 0.0489568 | 0.06847546 | 0.09406416 | 0.1089335 | 0.1189777 | 0.1351458 | 0.1565667 | 0.1774235 | 0.1948 | 0.1948 | 0.1948 | 0.1948 | 0.1948 | 0.1948 | 0.1948 | 0.1948 | 0.1948 | 0.1948 | 0.1948 | 0.1948 | 0.1948 | 0.1948 | 0.1948 | 0.1948 | 0.1948 | 0.1948 | 0.1948 | 0.1948 | 0.1948 | 0.1948 | 0.1948 | 0.1948 | 0.1948 | 0.1948 | 0.1948 | 0.1948 | 0.1948 | 0.1948 | 0.1948 | 0.1948 | 0.1948 | 0.1752805 | 0.1556294 | 0.1354902 | 0.1178671 | 0.1052181 | 0.0893003 | 0.06917357 | 0.05087987 | 0.03895304 | 0.03166496 | 0.0248233 | 0.0166694 | 0.006481031 | 0.001160438 | 0 | 0 | 0.001287628 | 0.001446429

## F7bottom_comulative_column
[6 empty] | 0 | 1 | 2 | 3 | 4 | 5 | 6 | 7 | 8 | 9 | 10 | 11 | 12 | 13 | 14 | 15 | 16 | 17 | 18 | 19 | 20 | 21 | 22 | 23 | 24 | 25 | 26 | 27 | 28 | 29 | 30 | 31 | 32 | 33 | 34 | 35 | 36 | 37 | 38 | 39 | 40 | 41 | 42 | 43 | 44 | 45 | 46 | 47 | 48 | 49 | 50 | 51 | 52 | 53 | 54 | 55 | 56 | 57 | 58 | 59 | 60 | 61 | 62 | 63 | 64
ord_wdt | alpha | alpha/k | WROLL_SHIFT_POS_7 | Width1 | Width2 | -855.04 | -828.32 | -801.6 | -774.88 | -748.16 | -721.44 | -694.72 | -668 | -641.28 | -614.56 | -587.84 | -561.12 | -534.4 | -507.68 | -480.96 | -454.24 | -427.52 | -400.8 | -374.08 | -347.36 | -320.64 | -293.92 | -267.2 | -240.48 | -213.76 | -187.04 | -160.32 | -133.6 | -106.88 | -80.16 | -53.44 | -26.72 | 0 | 26.72 | 53.44 | 80.16 | 106.88 | 133.6 | 160.32 | 187.04 | 213.76 | 240.48 | 267.2 | 293.92 | 320.64 | 347.36 | 374.08 | 400.8 | 427.52 | 454.24 | 480.96 | 507.68 | 534.4 | 561.12 | 587.84 | 614.56 | 641.28 | 668 | 694.72 | 721.44 | 748.16 | 774.88 | 801.6 | 828.32 | 855.04 | C40-left | C40-right
1138 | 312.7629 | 0.0009027107 | 0 | 569 | -569 | 0 | 0 | 0 | 0 | 0 | 0 | 0 | 0 | 0 | 0 | 0 | 0.0009027107 | 0.0009027107 | 0.0009027107 | 0.0009027107 | 0.0009027107 | 0.0009027107 | 0.0009027107 | 0.0009027107 | 0.0009027107 | 0.0009027107 | 0.0009027107 | 0.0009027107 | 0.0009027107 | 0.0009027107 | 0.0009027107 | 0.0009027107 | 0.0009027107 | 0.0009027107 | 0.0009027107 | 0.0009027107 | 0.0009027107 | 0.0009027107 | 0.0009027107 | 0.0009027107 | 0.0009027107 | 0.0009027107 | 0.0009027107 | 0.0009027107 | 0.0009027107 | 0.0009027107 | 0.0009027107 | 0.0009027107 | 0.0009027107 | 0.0009027107 | 0.0009027107 | 0.0009027107 | 0.0009027107 | 0.0009027107 | 0.0009027107 | 0.0009027107 | 0.0009027107 | 0.0009027107 | 0.0009027107 | 0 | 0 | 0 | 0 | 0 | 0 | 0 | 0 | 0 | 0 | 0 | 0 | 0
1251 | 325.882 | 0.0009405757 | 0 | 625.5 | -625.5 | 0 | 0 | 0 | 0 | 0 | 0 | 0 | 0 | 0 | 0.0009405757 | 0.0009405757 | 0.001843286 | 0.001843286 | 0.001843286 | 0.001843286 | 0.001843286 | 0.001843286 | 0.001843286 | 0.001843286 | 0.001843286 | 0.001843286 | 0.001843286 | 0.001843286 | 0.001843286 | 0.001843286 | 0.001843286 | 0.001843286 | 0.001843286 | 0.001843286 | 0.001843286 | 0.001843286 | 0.001843286 | 0.001843286 | 0.001843286 | 0.001843286 | 0.001843286 | 0.001843286 | 0.001843286 | 0.001843286 | 0.001843286 | 0.001843286 | 0.001843286 | 0.001843286 | 0.001843286 | 0.001843286 | 0.001843286 | 0.001843286 | 0.001843286 | 0.001843286 | 0.001843286 | 0.001843286 | 0.001843286 | 0.001843286 | 0.001843286 | 0.0009405757 | 0.0009405757 | 0 | 0 | 0 | 0 | 0 | 0 | 0 | 0 | 0 | 0.0008236559 | 0.0008236559
1253 | 503.2073 | 0.00145238 | 0 | 626.5 | -626.5 | 0 | 0 | 0 | 0 | 0 | 0 | 0 | 0 | 0 | 0.002392956 | 0.002392956 | 0.003295667 | 0.003295667 | 0.003295667 | 0.003295667 | 0.003295667 | 0.003295667 | 0.003295667 | 0.003295667 | 0.003295667 | 0.003295667 | 0.003295667 | 0.003295667 | 0.003295667 | 0.003295667 | 0.003295667 | 0.003295667 | 0.003295667 | 0.003295667 | 0.003295667 | 0.003295667 | 0.003295667 | 0.003295667 | 0.003295667 | 0.003295667 | 0.003295667 | 0.003295667 | 0.003295667 | 0.003295667 | 0.003295667 | 0.003295667 | 0.003295667 | 0.003295667 | 0.003295667 | 0.003295667 | 0.003295667 | 0.003295667 | 0.003295667 | 0.003295667 | 0.003295667 | 0.003295667 | 0.003295667 | 0.003295667 | 0.003295667 | 0.002392956 | 0.002392956 | 0 | 0 | 0 | 0 | 0 | 0 | 0 | 0 | 0 | 0.00085744 | 0.00085744
1253 | 429.6184 | 0.001239985 | 0 | 626.5 | -626.5 | 0 | 0 | 0 | 0 | 0 | 0 | 0 | 0 | 0 | 0.00363294 | 0.00363294 | 0.004535651 | 0.004535651 | 0.004535651 | 0.004535651 | 0.004535651 | 0.004535651 | 0.004535651 | 0.004535651 | 0.004535651 | 0.004535651 | 0.004535651 | 0.004535651 | 0.004535651 | 0.004535651 | 0.004535651 | 0.004535651 | 0.004535651 | 0.004535651 | 0.004535651 | 0.004535651 | 0.004535651 | 0.004535651 | 0.004535651 | 0.004535651 | 0.004535651 | 0.004535651 | 0.004535651 | 0.004535651 | 0.004535651 | 0.004535651 | 0.004535651 | 0.004535651 | 0.004535651 | 0.004535651 | 0.004535651 | 0.004535651 | 0.004535651 | 0.004535651 | 0.004535651 | 0.004535651 | 0.004535651 | 0.004535651 | 0.004535651 | 0.00363294 | 0.00363294 | 0 | 0 | 0 | 0 | 0 | 0 | 0 | 0 | 0 | 0.00085744 | 0.00085744
1253 | 471.5872 | 0.001361117 | 0 | 626.5 | -626.5 | 0 | 0 | 0 | 0 | 0 | 0 | 0 | 0 | 0 | 0.004994057 | 0.004994057 | 0.005896768 | 0.005896768 | 0.005896768 | 0.005896768 | 0.005896768 | 0.005896768 | 0.005896768 | 0.005896768 | 0.005896768 | 0.005896768 | 0.005896768 | 0.005896768 | 0.005896768 | 0.005896768 | 0.005896768 | 0.005896768 | 0.005896768 | 0.005896768 | 0.005896768 | 0.005896768 | 0.005896768 | 0.005896768 | 0.005896768 | 0.005896768 | 0.005896768 | 0.005896768 | 0.005896768 | 0.005896768 | 0.005896768 | 0.005896768 | 0.005896768 | 0.005896768 | 0.005896768 | 0.005896768 | 0.005896768 | 0.005896768 | 0.005896768 | 0.005896768 | 0.005896768 | 0.005896768 | 0.005896768 | 0.005896768 | 0.005896768 | 0.004994057 | 0.004994057 | 0 | 0 | 0 | 0 | 0 | 0 | 0 | 0 | 0 | 0.00085744 | 0.00085744
1253 | 461.4647 | 0.001331901 | 0 | 626.5 | -626.5 | 0 | 0 | 0 | 0 | 0 | 0 | 0 | 0 | 0 | 0.006325958 | 0.006325958 | 0.007228669 | 0.007228669 | 0.007228669 | 0.007228669 | 0.007228669 | 0.007228669 | 0.007228669 | 0.007228669 | 0.007228669 | 0.007228669 | 0.007228669 | 0.007228669 | 0.007228669 | 0.007228669 | 0.007228669 | 0.007228669 | 0.007228669 | 0.007228669 | 0.007228669 | 0.007228669 | 0.007228669 | 0.007228669 | 0.007228669 | 0.007228669 | 0.007228669 | 0.007228669 | 0.007228669 | 0.007228669 | 0.007228669 | 0.007228669 | 0.007228669 | 0.007228669 | 0.007228669 | 0.007228669 | 0.007228669 | 0.007228669 | 0.007228669 | 0.007228669 | 0.007228669 | 0.007228669 | 0.007228669 | 0.007228669 | 0.007228669 | 0.006325958 | 0.006325958 | 0 | 0 | 0 | 0 | 0 | 0 | 0 | 0 | 0 | 0.00085744 | 0.00085744
1337 | 399.6924 | 0.001153611 | -10 | 658.5 | -678.5 | 0 | 0 | 0 | 0 | 0 | 0 | 0 | 0.001153611 | 0.001153611 | 0.007479569 | 0.007479569 | 0.008382279 | 0.008382279 | 0.008382279 | 0.008382279 | 0.008382279 | 0.008382279 | 0.008382279 | 0.008382279 | 0.008382279 | 0.008382279 | 0.008382279 | 0.008382279 | 0.008382279 | 0.008382279 | 0.008382279 | 0.008382279 | 0.008382279 | 0.008382279 | 0.008382279 | 0.008382279 | 0.008382279 | 0.008382279 | 0.008382279 | 0.008382279 | 0.008382279 | 0.008382279 | 0.008382279 | 0.008382279 | 0.008382279 | 0.008382279 | 0.008382279 | 0.008382279 | 0.008382279 | 0.008382279 | 0.008382279 | 0.008382279 | 0.008382279 | 0.008382279 | 0.008382279 | 0.008382279 | 0.008382279 | 0.008382279 | 0.008382279 | 0.007479569 | 0.007479569 | 0.001153611 | 0 | 0 | 0 | 0 | 0 | 0 | 0 | 0 | 0.006570504 | 0.001835505
1337 | 357.8167 | 0.001032747 | -20 | 648.5 | -688.5 | 0 | 0 | 0 | 0 | 0 | 0 | 0 | 0.002186358 | 0.002186358 | 0.008512316 | 0.008512316 | 0.009415027 | 0.009415027 | 0.009415027 | 0.009415027 | 0.009415027 | 0.009415027 | 0.009415027 | 0.009415027 | 0.009415027 | 0.009415027 | 0.009415027 | 0.009415027 | 0.009415027 | 0.009415027 | 0.009415027 | 0.009415027 | 0.009415027 | 0.009415027 | 0.009415027 | 0.009415027 | 0.009415027 | 0.009415027 | 0.009415027 | 0.009415027 | 0.009415027 | 0.009415027 | 0.009415027 | 0.009415027 | 0.009415027 | 0.009415027 | 0.009415027 | 0.009415027 | 0.009415027 | 0.009415027 | 0.009415027 | 0.009415027 | 0.009415027 | 0.009415027 | 0.009415027 | 0.009415027 | 0.009415027 | 0.009415027 | 0.009415027 | 0.008512316 | 0.008512316 | 0.002186358 | 0 | 0 | 0 | 0 | 0 | 0 | 0 | 0 | 0.007228669 | 0.0009027107
1442 | 404.4373 | 0.001167306 | -30 | 691 | -751 | 0 | 0 | 0 | 0 | 0.001167306 | 0.001167306 | 0.001167306 | 0.003353663 | 0.003353663 | 0.009679621 | 0.009679621 | 0.01058233 | 0.01058233 | 0.01058233 | 0.01058233 | 0.01058233 | 0.01058233 | 0.01058233 | 0.01058233 | 0.01058233 | 0.01058233 | 0.01058233 | 0.01058233 | 0.01058233 | 0.01058233 | 0.01058233 | 0.01058233 | 0.01058233 | 0.01058233 | 0.01058233 | 0.01058233 | 0.01058233 | 0.01058233 | 0.01058233 | 0.01058233 | 0.01058233 | 0.01058233 | 0.01058233 | 0.01058233 | 0.01058233 | 0.01058233 | 0.01058233 | 0.01058233 | 0.01058233 | 0.01058233 | 0.01058233 | 0.01058233 | 0.01058233 | 0.01058233 | 0.01058233 | 0.01058233 | 0.01058233 | 0.01058233 | 0.01058233 | 0.009679621 | 0.009679621 | 0.003353663 | 0.001167306 | 0 | 0 | 0 | 0 | 0 | 0 | 0 | 0.009415027 | 0.008024005
1565 | 458.2287 | 0.001322561 | -40 | 742.5 | -822.5 | 0 | 0 | 0.001322561 | 0.001322561 | 0.002489866 | 0.002489866 | 0.002489866 | 0.004676224 | 0.004676224 | 0.01100218 | 0.01100218 | 0.01190489 | 0.01190489 | 0.01190489 | 0.01190489 | 0.01190489 | 0.01190489 | 0.01190489 | 0.01190489 | 0.01190489 | 0.01190489 | 0.01190489 | 0.01190489 | 0.01190489 | 0.01190489 | 0.01190489 | 0.01190489 | 0.01190489 | 0.01190489 | 0.01190489 | 0.01190489 | 0.01190489 | 0.01190489 | 0.01190489 | 0.01190489 | 0.01190489 | 0.01190489 | 0.01190489 | 0.01190489 | 0.01190489 | 0.01190489 | 0.01190489 | 0.01190489 | 0.01190489 | 0.01190489 | 0.01190489 | 0.01190489 | 0.01190489 | 0.01190489 | 0.01190489 | 0.01190489 | 0.01190489 | 0.01190489 | 0.01190489 | 0.01100218 | 0.01100218 | 0.004676224 | 0.002489866 | 0.001322561 | 0.001322561 | 0 | 0 | 0 | 0 | 0 | 0.01058233 | 0.01058233
1546 | 317.4043 | 0.000916107 | -30 | 743 | -803 | 0 | 0 | 0.002238668 | 0.002238668 | 0.003405973 | 0.003405973 | 0.003405973 | 0.005592331 | 0.005592331 | 0.01191829 | 0.01191829 | 0.012821 | 0.012821 | 0.012821 | 0.012821 | 0.012821 | 0.012821 | 0.012821 | 0.012821 | 0.012821 | 0.012821 | 0.012821 | 0.012821 | 0.012821 | 0.012821 | 0.012821 | 0.012821 | 0.012821 | 0.012821 | 0.012821 | 0.012821 | 0.012821 | 0.012821 | 0.012821 | 0.012821 | 0.012821 | 0.012821 | 0.012821 | 0.012821 | 0.012821 | 0.012821 | 0.012821 | 0.012821 | 0.012821 | 0.012821 | 0.012821 | 0.012821 | 0.012821 | 0.012821 | 0.012821 | 0.012821 | 0.012821 | 0.012821 | 0.012821 | 0.01191829 | 0.01191829 | 0.005592331 | 0.003405973 | 0.002238668 | 0.002238668 | 0 | 0 | 0 | 0 | 0 | 0.01006334 | 0.01058233
1546 | 305.9533 | 0.0008830567 | -20 | 753 | -793 | 0 | 0 | 0.002238668 | 0.003121725 | 0.00428903 | 0.00428903 | 0.00428903 | 0.006475388 | 0.006475388 | 0.01280135 | 0.01280135 | 0.01370406 | 0.01370406 | 0.01370406 | 0.01370406 | 0.01370406 | 0.01370406 | 0.01370406 | 0.01370406 | 0.01370406 | 0.01370406 | 0.01370406 | 0.01370406 | 0.01370406 | 0.01370406 | 0.01370406 | 0.01370406 | 0.01370406 | 0.01370406 | 0.01370406 | 0.01370406 | 0.01370406 | 0.01370406 | 0.01370406 | 0.01370406 | 0.01370406 | 0.01370406 | 0.01370406 | 0.01370406 | 0.01370406 | 0.01370406 | 0.01370406 | 0.01370406 | 0.01370406 | 0.01370406 | 0.01370406 | 0.01370406 | 0.01370406 | 0.01370406 | 0.01370406 | 0.01370406 | 0.01370406 | 0.01370406 | 0.01370406 | 0.01280135 | 0.01280135 | 0.006475388 | 0.00428903 | 0.003121725 | 0.003121725 | 0.0008830567 | 0 | 0 | 0 | 0 | 0.00962647 | 0.01058233
1546 | 320.1733 | 0.000924099 | -10 | 763 | -783 | 0 | 0 | 0.002238668 | 0.004045823 | 0.005213129 | 0.005213129 | 0.005213129 | 0.007399487 | 0.007399487 | 0.01372544 | 0.01372544 | 0.01462816 | 0.01462816 | 0.01462816 | 0.01462816 | 0.01462816 | 0.01462816 | 0.01462816 | 0.01462816 | 0.01462816 | 0.01462816 | 0.01462816 | 0.01462816 | 0.01462816 | 0.01462816 | 0.01462816 | 0.01462816 | 0.01462816 | 0.01462816 | 0.01462816 | 0.01462816 | 0.01462816 | 0.01462816 | 0.01462816 | 0.01462816 | 0.01462816 | 0.01462816 | 0.01462816 | 0.01462816 | 0.01462816 | 0.01462816 | 0.01462816 | 0.01462816 | 0.01462816 | 0.01462816 | 0.01462816 | 0.01462816 | 0.01462816 | 0.01462816 | 0.01462816 | 0.01462816 | 0.01462816 | 0.01462816 | 0.01462816 | 0.01372544 | 0.01372544 | 0.007399487 | 0.005213129 | 0.004045823 | 0.004045823 | 0.001807156 | 0 | 0 | 0 | 0 | 0.009415027 | 0.01071303
1546 | 308.9561 | 0.0008917235 | 0 | 773 | -773 | 0 | 0 | 0.002238668 | 0.004045823 | 0.006104853 | 0.006104853 | 0.006104853 | 0.00829121 | 0.00829121 | 0.01461717 | 0.01461717 | 0.01551988 | 0.01551988 | 0.01551988 | 0.01551988 | 0.01551988 | 0.01551988 | 0.01551988 | 0.01551988 | 0.01551988 | 0.01551988 | 0.01551988 | 0.01551988 | 0.01551988 | 0.01551988 | 0.01551988 | 0.01551988 | 0.01551988 | 0.01551988 | 0.01551988 | 0.01551988 | 0.01551988 | 0.01551988 | 0.01551988 | 0.01551988 | 0.01551988 | 0.01551988 | 0.01551988 | 0.01551988 | 0.01551988 | 0.01551988 | 0.01551988 | 0.01551988 | 0.01551988 | 0.01551988 | 0.01551988 | 0.01551988 | 0.01551988 | 0.01551988 | 0.01551988 | 0.01551988 | 0.01551988 | 0.01551988 | 0.01551988 | 0.01461717 | 0.01461717 | 0.00829121 | 0.006104853 | 0.004937547 | 0.004937547 | 0.002698879 | 0 | 0 | 0 | 0 | 0.009415027 | 0.01155086
1532 | 454.7456 | 0.001312508 | 10 | 776 | -756 | 0 | 0 | 0.002238668 | 0.004045823 | 0.00741736 | 0.00741736 | 0.00741736 | 0.009603718 | 0.009603718 | 0.01592968 | 0.01592968 | 0.01683239 | 0.01683239 | 0.01683239 | 0.01683239 | 0.01683239 | 0.01683239 | 0.01683239 | 0.01683239 | 0.01683239 | 0.01683239 | 0.01683239 | 0.01683239 | 0.01683239 | 0.01683239 | 0.01683239 | 0.01683239 | 0.01683239 | 0.01683239 | 0.01683239 | 0.01683239 | 0.01683239 | 0.01683239 | 0.01683239 | 0.01683239 | 0.01683239 | 0.01683239 | 0.01683239 | 0.01683239 | 0.01683239 | 0.01683239 | 0.01683239 | 0.01683239 | 0.01683239 | 0.01683239 | 0.01683239 | 0.01683239 | 0.01683239 | 0.01683239 | 0.01683239 | 0.01683239 | 0.01683239 | 0.01683239 | 0.01683239 | 0.01592968 | 0.01592968 | 0.009603718 | 0.00741736 | 0.006250055 | 0.006250055 | 0.004011387 | 0.001312508 | 0 | 0 | 0 | 0.009415027 | 0.0118022
1532 | 447.056 | 0.001290314 | 20 | 786 | -746 | 0 | 0 | 0.002238668 | 0.004045823 | 0.00741736 | 0.008707674 | 0.008707674 | 0.01089403 | 0.01089403 | 0.01721999 | 0.01721999 | 0.0181227 | 0.0181227 | 0.0181227 | 0.0181227 | 0.0181227 | 0.0181227 | 0.0181227 | 0.0181227 | 0.0181227 | 0.0181227 | 0.0181227 | 0.0181227 | 0.0181227 | 0.0181227 | 0.0181227 | 0.0181227 | 0.0181227 | 0.0181227 | 0.0181227 | 0.0181227 | 0.0181227 | 0.0181227 | 0.0181227 | 0.0181227 | 0.0181227 | 0.0181227 | 0.0181227 | 0.0181227 | 0.0181227 | 0.0181227 | 0.0181227 | 0.0181227 | 0.0181227 | 0.0181227 | 0.0181227 | 0.0181227 | 0.0181227 | 0.0181227 | 0.0181227 | 0.0181227 | 0.0181227 | 0.0181227 | 0.0181227 | 0.01721999 | 0.01721999 | 0.01089403 | 0.008707674 | 0.007540368 | 0.007540368 | 0.005301701 | 0.002602821 | 0 | 0 | 0 | 0.009415027 | 0.01264003
1532 | 437.951 | 0.001264034 | 30 | 796 | -736 | 0 | 0 | 0.002238668 | 0.004045823 | 0.00741736 | 0.009971708 | 0.009971708 | 0.01215807 | 0.01215807 | 0.01848402 | 0.01848402 | 0.01938673 | 0.01938673 | 0.01938673 | 0.01938673 | 0.01938673 | 0.01938673 | 0.01938673 | 0.01938673 | 0.01938673 | 0.01938673 | 0.01938673 | 0.01938673 | 0.01938673 | 0.01938673 | 0.01938673 | 0.01938673 | 0.01938673 | 0.01938673 | 0.01938673 | 0.01938673 | 0.01938673 | 0.01938673 | 0.01938673 | 0.01938673 | 0.01938673 | 0.01938673 | 0.01938673 | 0.01938673 | 0.01938673 | 0.01938673 | 0.01938673 | 0.01938673 | 0.01938673 | 0.01938673 | 0.01938673 | 0.01938673 | 0.01938673 | 0.01938673 | 0.01938673 | 0.01938673 | 0.01938673 | 0.01938673 | 0.01938673 | 0.01848402 | 0.01848402 | 0.01215807 | 0.009971708 | 0.008804403 | 0.008804403 | 0.006565735 | 0.003866856 | 0 | 0 | 0 | 0.009415027 | 0.01361289
1513 | 443.6944 | 0.001280611 | 40 | 796.5 | -716.5 | 0 | 0 | 0.002238668 | 0.004045823 | 0.00741736 | 0.009971708 | 0.01125232 | 0.01343868 | 0.01343868 | 0.01976464 | 0.01976464 | 0.02066735 | 0.02066735 | 0.02066735 | 0.02066735 | 0.02066735 | 0.02066735 | 0.02066735 | 0.02066735 | 0.02066735 | 0.02066735 | 0.02066735 | 0.02066735 | 0.02066735 | 0.02066735 | 0.02066735 | 0.02066735 | 0.02066735 | 0.02066735 | 0.02066735 | 0.02066735 | 0.02066735 | 0.02066735 | 0.02066735 | 0.02066735 | 0.02066735 | 0.02066735 | 0.02066735 | 0.02066735 | 0.02066735 | 0.02066735 | 0.02066735 | 0.02066735 | 0.02066735 | 0.02066735 | 0.02066735 | 0.02066735 | 0.02066735 | 0.02066735 | 0.02066735 | 0.02066735 | 0.02066735 | 0.02066735 | 0.02066735 | 0.01976464 | 0.01976464 | 0.01343868 | 0.01125232 | 0.01008501 | 0.01008501 | 0.007846346 | 0.005147467 | 0 | 0 | 0 | 0.007924179 | 0.01366339
1534 | 513.5658 | 0.001482277 | 30 | 797 | -737 | 0 | 0 | 0.002238668 | 0.004045823 | 0.00741736 | 0.01145399 | 0.0127346 | 0.01492095 | 0.01492095 | 0.02124691 | 0.02124691 | 0.02214962 | 0.02214962 | 0.02214962 | 0.02214962 | 0.02214962 | 0.02214962 | 0.02214962 | 0.02214962 | 0.02214962 | 0.02214962 | 0.02214962 | 0.02214962 | 0.02214962 | 0.02214962 | 0.02214962 | 0.02214962 | 0.02214962 | 0.02214962 | 0.02214962 | 0.02214962 | 0.02214962 | 0.02214962 | 0.02214962 | 0.02214962 | 0.02214962 | 0.02214962 | 0.02214962 | 0.02214962 | 0.02214962 | 0.02214962 | 0.02214962 | 0.02214962 | 0.02214962 | 0.02214962 | 0.02214962 | 0.02214962 | 0.02214962 | 0.02214962 | 0.02214962 | 0.02214962 | 0.02214962 | 0.02214962 | 0.02214962 | 0.02124691 | 0.02124691 | 0.01492095 | 0.0127346 | 0.01156729 | 0.01156729 | 0.009328624 | 0.006629745 | 0 | 0 | 0 | 0.0095243 | 0.01371389
1541 | 754.8062 | 0.002178557 | 20 | 790.5 | -750.5 | 0 | 0 | 0.002238668 | 0.004045823 | 0.009595917 | 0.01363254 | 0.01491315 | 0.01709951 | 0.01709951 | 0.02342547 | 0.02342547 | 0.02432818 | 0.02432818 | 0.02432818 | 0.02432818 | 0.02432818 | 0.02432818 | 0.02432818 | 0.02432818 | 0.02432818 | 0.02432818 | 0.02432818 | 0.02432818 | 0.02432818 | 0.02432818 | 0.02432818 | 0.02432818 | 0.02432818 | 0.02432818 | 0.02432818 | 0.02432818 | 0.02432818 | 0.02432818 | 0.02432818 | 0.02432818 | 0.02432818 | 0.02432818 | 0.02432818 | 0.02432818 | 0.02432818 | 0.02432818 | 0.02432818 | 0.02432818 | 0.02432818 | 0.02432818 | 0.02432818 | 0.02432818 | 0.02432818 | 0.02432818 | 0.02432818 | 0.02432818 | 0.02432818 | 0.02432818 | 0.02432818 | 0.02342547 | 0.02342547 | 0.01709951 | 0.01491315 | 0.01374585 | 0.01374585 | 0.01150718 | 0.008808301 | 0 | 0 | 0 | 0.01017132 | 0.01305735
1541 | 805.4908 | 0.002324845 | 10 | 780.5 | -760.5 | 0 | 0 | 0.002238668 | 0.004045823 | 0.01192076 | 0.01595739 | 0.017238 | 0.01942436 | 0.01942436 | 0.02575031 | 0.02575031 | 0.02665303 | 0.02665303 | 0.02665303 | 0.02665303 | 0.02665303 | 0.02665303 | 0.02665303 | 0.02665303 | 0.02665303 | 0.02665303 | 0.02665303 | 0.02665303 | 0.02665303 | 0.02665303 | 0.02665303 | 0.02665303 | 0.02665303 | 0.02665303 | 0.02665303 | 0.02665303 | 0.02665303 | 0.02665303 | 0.02665303 | 0.02665303 | 0.02665303 | 0.02665303 | 0.02665303 | 0.02665303 | 0.02665303 | 0.02665303 | 0.02665303 | 0.02665303 | 0.02665303 | 0.02665303 | 0.02665303 | 0.02665303 | 0.02665303 | 0.02665303 | 0.02665303 | 0.02665303 | 0.02665303 | 0.02665303 | 0.02665303 | 0.02575031 | 0.02575031 | 0.01942436 | 0.017238 | 0.01607069 | 0.01607069 | 0.01383203 | 0.01113315 | 0 | 0 | 0 | 0.01065059 | 0.01217923
1495 | 1058.245 | 0.003054355 | 0 | 747.5 | -747.5 | 0 | 0 | 0.002238668 | 0.004045823 | 0.01192076 | 0.01901174 | 0.02029235 | 0.02247871 | 0.02247871 | 0.02880467 | 0.02880467 | 0.02970738 | 0.02970738 | 0.02970738 | 0.02970738 | 0.02970738 | 0.02970738 | 0.02970738 | 0.02970738 | 0.02970738 | 0.02970738 | 0.02970738 | 0.02970738 | 0.02970738 | 0.02970738 | 0.02970738 | 0.02970738 | 0.02970738 | 0.02970738 | 0.02970738 | 0.02970738 | 0.02970738 | 0.02970738 | 0.02970738 | 0.02970738 | 0.02970738 | 0.02970738 | 0.02970738 | 0.02970738 | 0.02970738 | 0.02970738 | 0.02970738 | 0.02970738 | 0.02970738 | 0.02970738 | 0.02970738 | 0.02970738 | 0.02970738 | 0.02970738 | 0.02970738 | 0.02970738 | 0.02970738 | 0.02970738 | 0.02970738 | 0.02880467 | 0.02880467 | 0.02247871 | 0.02029235 | 0.01912505 | 0.01912505 | 0.01383203 | 0.01113315 | 0 | 0 | 0 | 0.01002753 | 0.01058233
1495 | 1080.364 | 0.003118196 | -10 | 737.5 | -757.5 | 0 | 0 | 0.002238668 | 0.004045823 | 0.01503896 | 0.02212994 | 0.02341055 | 0.02559691 | 0.02559691 | 0.03192287 | 0.03192287 | 0.03282558 | 0.03282558 | 0.03282558 | 0.03282558 | 0.03282558 | 0.03282558 | 0.03282558 | 0.03282558 | 0.03282558 | 0.03282558 | 0.03282558 | 0.03282558 | 0.03282558 | 0.03282558 | 0.03282558 | 0.03282558 | 0.03282558 | 0.03282558 | 0.03282558 | 0.03282558 | 0.03282558 | 0.03282558 | 0.03282558 | 0.03282558 | 0.03282558 | 0.03282558 | 0.03282558 | 0.03282558 | 0.03282558 | 0.03282558 | 0.03282558 | 0.03282558 | 0.03282558 | 0.03282558 | 0.03282558 | 0.03282558 | 0.03282558 | 0.03282558 | 0.03282558 | 0.03282558 | 0.03282558 | 0.03282558 | 0.03282558 | 0.03192287 | 0.03192287 | 0.02559691 | 0.02341055 | 0.02224324 | 0.02224324 | 0.01383203 | 0.01113315 | 0 | 0 | 0 | 0.01050681 | 0.01058233
1495 | 1022.636 | 0.00295158 | -20 | 727.5 | -767.5 | 0 | 0 | 0.002238668 | 0.004045823 | 0.01799054 | 0.02508152 | 0.02636213 | 0.02854849 | 0.02854849 | 0.03487445 | 0.03487445 | 0.03577716 | 0.03577716 | 0.03577716 | 0.03577716 | 0.03577716 | 0.03577716 | 0.03577716 | 0.03577716 | 0.03577716 | 0.03577716 | 0.03577716 | 0.03577716 | 0.03577716 | 0.03577716 | 0.03577716 | 0.03577716 | 0.03577716 | 0.03577716 | 0.03577716 | 0.03577716 | 0.03577716 | 0.03577716 | 0.03577716 | 0.03577716 | 0.03577716 | 0.03577716 | 0.03577716 | 0.03577716 | 0.03577716 | 0.03577716 | 0.03577716 | 0.03577716 | 0.03577716 | 0.03577716 | 0.03577716 | 0.03577716 | 0.03577716 | 0.03577716 | 0.03577716 | 0.03577716 | 0.03577716 | 0.03577716 | 0.03577716 | 0.03487445 | 0.03487445 | 0.02854849 | 0.02636213 | 0.02519482 | 0.02519482 | 0.01383203 | 0.01113315 | 0 | 0 | 0 | 0.01230385 | 0.01026691
1495 | 979.582 | 0.002827315 | -30 | 717.5 | -777.5 | 0 | 0 | 0.002238668 | 0.006873138 | 0.02081785 | 0.02790883 | 0.02918944 | 0.0313758 | 0.0313758 | 0.03770176 | 0.03770176 | 0.03860447 | 0.03860447 | 0.03860447 | 0.03860447 | 0.03860447 | 0.03860447 | 0.03860447 | 0.03860447 | 0.03860447 | 0.03860447 | 0.03860447 | 0.03860447 | 0.03860447 | 0.03860447 | 0.03860447 | 0.03860447 | 0.03860447 | 0.03860447 | 0.03860447 | 0.03860447 | 0.03860447 | 0.03860447 | 0.03860447 | 0.03860447 | 0.03860447 | 0.03860447 | 0.03860447 | 0.03860447 | 0.03860447 | 0.03860447 | 0.03860447 | 0.03860447 | 0.03860447 | 0.03860447 | 0.03860447 | 0.03860447 | 0.03860447 | 0.03860447 | 0.03860447 | 0.03860447 | 0.03860447 | 0.03860447 | 0.03860447 | 0.03770176 | 0.03770176 | 0.0313758 | 0.02918944 | 0.02802214 | 0.02519482 | 0.01383203 | 0.01113315 | 0 | 0 | 0 | 0.01495766 | 0.009830049
1495 | 1017.956 | 0.002938072 | -40 | 707.5 | -787.5 | 0 | 0 | 0.002238668 | 0.00981121 | 0.02375592 | 0.0308469 | 0.03212752 | 0.03431387 | 0.03431387 | 0.04063983 | 0.04063983 | 0.04154254 | 0.04154254 | 0.04154254 | 0.04154254 | 0.04154254 | 0.04154254 | 0.04154254 | 0.04154254 | 0.04154254 | 0.04154254 | 0.04154254 | 0.04154254 | 0.04154254 | 0.04154254 | 0.04154254 | 0.04154254 | 0.04154254 | 0.04154254 | 0.04154254 | 0.04154254 | 0.04154254 | 0.04154254 | 0.04154254 | 0.04154254 | 0.04154254 | 0.04154254 | 0.04154254 | 0.04154254 | 0.04154254 | 0.04154254 | 0.04154254 | 0.04154254 | 0.04154254 | 0.04154254 | 0.04154254 | 0.04154254 | 0.04154254 | 0.04154254 | 0.04154254 | 0.04154254 | 0.04154254 | 0.04154254 | 0.04154254 | 0.04063983 | 0.04063983 | 0.03431387 | 0.03212752 | 0.03096021 | 0.02519482 | 0.01383203 | 0.01113315 | 0 | 0 | 0 | 0.01761147 | 0.009374114
1495 | 932.6037 | 0.002691724 | -30 | 717.5 | -777.5 | 0 | 0 | 0.002238668 | 0.01250293 | 0.02644765 | 0.03353863 | 0.03481924 | 0.0370056 | 0.0370056 | 0.04333156 | 0.04333156 | 0.04423427 | 0.04423427 | 0.04423427 | 0.04423427 | 0.04423427 | 0.04423427 | 0.04423427 | 0.04423427 | 0.04423427 | 0.04423427 | 0.04423427 | 0.04423427 | 0.04423427 | 0.04423427 | 0.04423427 | 0.04423427 | 0.04423427 | 0.04423427 | 0.04423427 | 0.04423427 | 0.04423427 | 0.04423427 | 0.04423427 | 0.04423427 | 0.04423427 | 0.04423427 | 0.04423427 | 0.04423427 | 0.04423427 | 0.04423427 | 0.04423427 | 0.04423427 | 0.04423427 | 0.04423427 | 0.04423427 | 0.04423427 | 0.04423427 | 0.04423427 | 0.04423427 | 0.04423427 | 0.04423427 | 0.04423427 | 0.04423427 | 0.04333156 | 0.04333156 | 0.0370056 | 0.03481924 | 0.03365193 | 0.02519482 | 0.01383203 | 0.01113315 | 0 | 0 | 0 | 0.01495766 | 0.009830049
1495 | 1021.453 | 0.002948166 | -20 | 727.5 | -767.5 | 0 | 0 | 0.002238668 | 0.01250293 | 0.02939581 | 0.03648679 | 0.03776741 | 0.03995376 | 0.03995376 | 0.04627972 | 0.04627972 | 0.04718243 | 0.04718243 | 0.04718243 | 0.04718243 | 0.04718243 | 0.04718243 | 0.04718243 | 0.04718243 | 0.04718243 | 0.04718243 | 0.04718243 | 0.04718243 | 0.04718243 | 0.04718243 | 0.04718243 | 0.04718243 | 0.04718243 | 0.04718243 | 0.04718243 | 0.04718243 | 0.04718243 | 0.04718243 | 0.04718243 | 0.04718243 | 0.04718243 | 0.04718243 | 0.04718243 | 0.04718243 | 0.04718243 | 0.04718243 | 0.04718243 | 0.04718243 | 0.04718243 | 0.04718243 | 0.04718243 | 0.04718243 | 0.04718243 | 0.04718243 | 0.04718243 | 0.04718243 | 0.04718243 | 0.04718243 | 0.04718243 | 0.04627972 | 0.04627972 | 0.03995376 | 0.03776741 | 0.0366001 | 0.02814299 | 0.01383203 | 0.01113315 | 0 | 0 | 0 | 0.01230385 | 0.01026691
1495 | 956.9849 | 0.002762094 | -10 | 737.5 | -757.5 | 0 | 0 | 0.002238668 | 0.01250293 | 0.03215791 | 0.03924889 | 0.0405295 | 0.04271586 | 0.04271586 | 0.04904182 | 0.04904182 | 0.04994453 | 0.04994453 | 0.04994453 | 0.04994453 | 0.04994453 | 0.04994453 | 0.04994453 | 0.04994453 | 0.04994453 | 0.04994453 | 0.04994453 | 0.04994453 | 0.04994453 | 0.04994453 | 0.04994453 | 0.04994453 | 0.04994453 | 0.04994453 | 0.04994453 | 0.04994453 | 0.04994453 | 0.04994453 | 0.04994453 | 0.04994453 | 0.04994453 | 0.04994453 | 0.04994453 | 0.04994453 | 0.04994453 | 0.04994453 | 0.04994453 | 0.04994453 | 0.04994453 | 0.04994453 | 0.04994453 | 0.04994453 | 0.04994453 | 0.04994453 | 0.04994453 | 0.04994453 | 0.04994453 | 0.04994453 | 0.04994453 | 0.04904182 | 0.04904182 | 0.04271586 | 0.0405295 | 0.03936219 | 0.03090508 | 0.01383203 | 0.01113315 | 0 | 0 | 0 | 0.01050681 | 0.01146223
1495 | 997.7092 | 0.002879634 | 0 | 747.5 | -747.5 | 0 | 0 | 0.002238668 | 0.01250293 | 0.03215791 | 0.04212852 | 0.04340913 | 0.04559549 | 0.04559549 | 0.05192145 | 0.05192145 | 0.05282416 | 0.05282416 | 0.05282416 | 0.05282416 | 0.05282416 | 0.05282416 | 0.05282416 | 0.05282416 | 0.05282416 | 0.05282416 | 0.05282416 | 0.05282416 | 0.05282416 | 0.05282416 | 0.05282416 | 0.05282416 | 0.05282416 | 0.05282416 | 0.05282416 | 0.05282416 | 0.05282416 | 0.05282416 | 0.05282416 | 0.05282416 | 0.05282416 | 0.05282416 | 0.05282416 | 0.05282416 | 0.05282416 | 0.05282416 | 0.05282416 | 0.05282416 | 0.05282416 | 0.05282416 | 0.05282416 | 0.05282416 | 0.05282416 | 0.05282416 | 0.05282416 | 0.05282416 | 0.05282416 | 0.05282416 | 0.05282416 | 0.05192145 | 0.05192145 | 0.04559549 | 0.04340913 | 0.04224183 | 0.03378472 | 0.01383203 | 0.01113315 | 0 | 0 | 0 | 0.01002753 | 0.01462731
1495 | 976.1329 | 0.00281736 | 10 | 757.5 | -737.5 | 0 | 0 | 0.002238668 | 0.01250293 | 0.03215791 | 0.04494588 | 0.04622649 | 0.04841285 | 0.04841285 | 0.05473881 | 0.05473881 | 0.05564152 | 0.05564152 | 0.05564152 | 0.05564152 | 0.05564152 | 0.05564152 | 0.05564152 | 0.05564152 | 0.05564152 | 0.05564152 | 0.05564152 | 0.05564152 | 0.05564152 | 0.05564152 | 0.05564152 | 0.05564152 | 0.05564152 | 0.05564152 | 0.05564152 | 0.05564152 | 0.05564152 | 0.05564152 | 0.05564152 | 0.05564152 | 0.05564152 | 0.05564152 | 0.05564152 | 0.05564152 | 0.05564152 | 0.05564152 | 0.05564152 | 0.05564152 | 0.05564152 | 0.05564152 | 0.05564152 | 0.05564152 | 0.05564152 | 0.05564152 | 0.05564152 | 0.05564152 | 0.05564152 | 0.05564152 | 0.05564152 | 0.05473881 | 0.05473881 | 0.04841285 | 0.04622649 | 0.04505919 | 0.03660208 | 0.01664939 | 0.01113315 | 0 | 0 | 0 | 0.009548264 | 0.0177924
1495 | 1019.381 | 0.002942185 | 20 | 767.5 | -727.5 | 0 | 0 | 0.002238668 | 0.01250293 | 0.03215791 | 0.04788807 | 0.04916868 | 0.05135504 | 0.05135504 | 0.057681 | 0.057681 | 0.05858371 | 0.05858371 | 0.05858371 | 0.05858371 | 0.05858371 | 0.05858371 | 0.05858371 | 0.05858371 | 0.05858371 | 0.05858371 | 0.05858371 | 0.05858371 | 0.05858371 | 0.05858371 | 0.05858371 | 0.05858371 | 0.05858371 | 0.05858371 | 0.05858371 | 0.05858371 | 0.05858371 | 0.05858371 | 0.05858371 | 0.05858371 | 0.05858371 | 0.05858371 | 0.05858371 | 0.05858371 | 0.05858371 | 0.05858371 | 0.05858371 | 0.05858371 | 0.05858371 | 0.05858371 | 0.05858371 | 0.05858371 | 0.05858371 | 0.05858371 | 0.05858371 | 0.05858371 | 0.05858371 | 0.05858371 | 0.05858371 | 0.057681 | 0.057681 | 0.05135504 | 0.04916868 | 0.04800137 | 0.03954426 | 0.01959157 | 0.01113315 | 0 | 0 | 0 | 0.008824252 | 0.02356464
1495 | 917.6008 | 0.002648422 | 30 | 777.5 | -717.5 | 0 | 0 | 0.002238668 | 0.01250293 | 0.03215791 | 0.04788807 | 0.0518171 | 0.05400346 | 0.05400346 | 0.06032942 | 0.06032942 | 0.06123213 | 0.06123213 | 0.06123213 | 0.06123213 | 0.06123213 | 0.06123213 | 0.06123213 | 0.06123213 | 0.06123213 | 0.06123213 | 0.06123213 | 0.06123213 | 0.06123213 | 0.06123213 | 0.06123213 | 0.06123213 | 0.06123213 | 0.06123213 | 0.06123213 | 0.06123213 | 0.06123213 | 0.06123213 | 0.06123213 | 0.06123213 | 0.06123213 | 0.06123213 | 0.06123213 | 0.06123213 | 0.06123213 | 0.06123213 | 0.06123213 | 0.06123213 | 0.06123213 | 0.06123213 | 0.06123213 | 0.06123213 | 0.06123213 | 0.06123213 | 0.06123213 | 0.06123213 | 0.06123213 | 0.06123213 | 0.06123213 | 0.06032942 | 0.06032942 | 0.05400346 | 0.0518171 | 0.0506498 | 0.04219269 | 0.02223999 | 0.01378157 | 0 | 0 | 0 | 0.008006004 | 0.03103197
1495 | 1003.504 | 0.002896361 | 40 | 787.5 | -707.5 | 0 | 0 | 0.002238668 | 0.01250293 | 0.03215791 | 0.04788807 | 0.05471346 | 0.05689982 | 0.05689982 | 0.06322578 | 0.06322578 | 0.06412849 | 0.06412849 | 0.06412849 | 0.06412849 | 0.06412849 | 0.06412849 | 0.06412849 | 0.06412849 | 0.06412849 | 0.06412849 | 0.06412849 | 0.06412849 | 0.06412849 | 0.06412849 | 0.06412849 | 0.06412849 | 0.06412849 | 0.06412849 | 0.06412849 | 0.06412849 | 0.06412849 | 0.06412849 | 0.06412849 | 0.06412849 | 0.06412849 | 0.06412849 | 0.06412849 | 0.06412849 | 0.06412849 | 0.06412849 | 0.06412849 | 0.06412849 | 0.06412849 | 0.06412849 | 0.06412849 | 0.06412849 | 0.06412849 | 0.06412849 | 0.06412849 | 0.06412849 | 0.06412849 | 0.06412849 | 0.06412849 | 0.06322578 | 0.06322578 | 0.05689982 | 0.05471346 | 0.05354616 | 0.04508905 | 0.02513635 | 0.01667793 | 0 | 0 | 0 | 0.007228669 | 0.03849929
1368 | 1077.357 | 0.003109517 | 30 | 714 | -654 | 0 | 0 | 0.002238668 | 0.01250293 | 0.03215791 | 0.04788807 | 0.05471346 | 0.05689982 | 0.06000934 | 0.0663353 | 0.0663353 | 0.06723801 | 0.06723801 | 0.06723801 | 0.06723801 | 0.06723801 | 0.06723801 | 0.06723801 | 0.06723801 | 0.06723801 | 0.06723801 | 0.06723801 | 0.06723801 | 0.06723801 | 0.06723801 | 0.06723801 | 0.06723801 | 0.06723801 | 0.06723801 | 0.06723801 | 0.06723801 | 0.06723801 | 0.06723801 | 0.06723801 | 0.06723801 | 0.06723801 | 0.06723801 | 0.06723801 | 0.06723801 | 0.06723801 | 0.06723801 | 0.06723801 | 0.06723801 | 0.06723801 | 0.06723801 | 0.06723801 | 0.06723801 | 0.06723801 | 0.06723801 | 0.06723801 | 0.06723801 | 0.06723801 | 0.06723801 | 0.06723801 | 0.0663353 | 0.0663353 | 0.06000934 | 0.05782298 | 0.05665567 | 0.04508905 | 0.02513635 | 0.01667793 | 0 | 0 | 0 | 0.0009027107 | 0.009677146
1368 | 1161.763 | 0.003353134 | 20 | 704 | -664 | 0 | 0 | 0.002238668 | 0.01250293 | 0.03215791 | 0.04788807 | 0.05471346 | 0.05689982 | 0.06336247 | 0.06968843 | 0.06968843 | 0.07059114 | 0.07059114 | 0.07059114 | 0.07059114 | 0.07059114 | 0.07059114 | 0.07059114 | 0.07059114 | 0.07059114 | 0.07059114 | 0.07059114 | 0.07059114 | 0.07059114 | 0.07059114 | 0.07059114 | 0.07059114 | 0.07059114 | 0.07059114 | 0.07059114 | 0.07059114 | 0.07059114 | 0.07059114 | 0.07059114 | 0.07059114 | 0.07059114 | 0.07059114 | 0.07059114 | 0.07059114 | 0.07059114 | 0.07059114 | 0.07059114 | 0.07059114 | 0.07059114 | 0.07059114 | 0.07059114 | 0.07059114 | 0.07059114 | 0.07059114 | 0.07059114 | 0.07059114 | 0.07059114 | 0.07059114 | 0.07059114 | 0.06968843 | 0.06968843 | 0.06336247 | 0.06117611 | 0.06000881 | 0.04508905 | 0.02513635 | 0.01667793 | 0 | 0 | 0 | 0.00313763 | 0.009087727
1368 | 1105.123 | 0.003189657 | 10 | 694 | -674 | 0 | 0 | 0.002238668 | 0.01250293 | 0.03215791 | 0.04788807 | 0.05471346 | 0.06008948 | 0.06655213 | 0.07287809 | 0.07287809 | 0.0737808 | 0.0737808 | 0.0737808 | 0.0737808 | 0.0737808 | 0.0737808 | 0.0737808 | 0.0737808 | 0.0737808 | 0.0737808 | 0.0737808 | 0.0737808 | 0.0737808 | 0.0737808 | 0.0737808 | 0.0737808 | 0.0737808 | 0.0737808 | 0.0737808 | 0.0737808 | 0.0737808 | 0.0737808 | 0.0737808 | 0.0737808 | 0.0737808 | 0.0737808 | 0.0737808 | 0.0737808 | 0.0737808 | 0.0737808 | 0.0737808 | 0.0737808 | 0.0737808 | 0.0737808 | 0.0737808 | 0.0737808 | 0.0737808 | 0.0737808 | 0.0737808 | 0.0737808 | 0.0737808 | 0.0737808 | 0.0737808 | 0.07287809 | 0.07287809 | 0.06655213 | 0.06436577 | 0.06000881 | 0.04508905 | 0.02513635 | 0.01667793 | 0 | 0 | 0 | 0.005505129 | 0.00826948
1368 | 1137.428 | 0.003282898 | 0 | 684 | -684 | 0 | 0 | 0.002238668 | 0.01250293 | 0.03215791 | 0.04788807 | 0.05471346 | 0.06337238 | 0.06983503 | 0.07616098 | 0.07616098 | 0.0770637 | 0.0770637 | 0.0770637 | 0.0770637 | 0.0770637 | 0.0770637 | 0.0770637 | 0.0770637 | 0.0770637 | 0.0770637 | 0.0770637 | 0.0770637 | 0.0770637 | 0.0770637 | 0.0770637 | 0.0770637 | 0.0770637 | 0.0770637 | 0.0770637 | 0.0770637 | 0.0770637 | 0.0770637 | 0.0770637 | 0.0770637 | 0.0770637 | 0.0770637 | 0.0770637 | 0.0770637 | 0.0770637 | 0.0770637 | 0.0770637 | 0.0770637 | 0.0770637 | 0.0770637 | 0.0770637 | 0.0770637 | 0.0770637 | 0.0770637 | 0.0770637 | 0.0770637 | 0.0770637 | 0.0770637 | 0.0770637 | 0.07616098 | 0.07616098 | 0.06983503 | 0.06764867 | 0.06000881 | 0.04508905 | 0.02513635 | 0.01667793 | 0 | 0 | 0 | 0.007886543 | 0.007451232
1368 | 1169.953 | 0.003376772 | -10 | 674 | -694 | 0 | 0 | 0.002238668 | 0.01250293 | 0.03215791 | 0.04788807 | 0.05471346 | 0.06674915 | 0.0732118 | 0.07953776 | 0.07953776 | 0.08044047 | 0.08044047 | 0.08044047 | 0.08044047 | 0.08044047 | 0.08044047 | 0.08044047 | 0.08044047 | 0.08044047 | 0.08044047 | 0.08044047 | 0.08044047 | 0.08044047 | 0.08044047 | 0.08044047 | 0.08044047 | 0.08044047 | 0.08044047 | 0.08044047 | 0.08044047 | 0.08044047 | 0.08044047 | 0.08044047 | 0.08044047 | 0.08044047 | 0.08044047 | 0.08044047 | 0.08044047 | 0.08044047 | 0.08044047 | 0.08044047 | 0.08044047 | 0.08044047 | 0.08044047 | 0.08044047 | 0.08044047 | 0.08044047 | 0.08044047 | 0.08044047 | 0.08044047 | 0.08044047 | 0.08044047 | 0.08044047 | 0.07953776 | 0.07953776 | 0.0732118 | 0.07102544 | 0.06000881 | 0.04508905 | 0.02513635 | 0.01667793 | 0 | 0 | 0 | 0.0103052 | 0.005505129
1368 | 1097.342 | 0.0031672 | -20 | 664 | -704 | 0 | 0 | 0.002238668 | 0.01250293 | 0.03215791 | 0.04788807 | 0.05788066 | 0.06991635 | 0.076379 | 0.08270496 | 0.08270496 | 0.08360767 | 0.08360767 | 0.08360767 | 0.08360767 | 0.08360767 | 0.08360767 | 0.08360767 | 0.08360767 | 0.08360767 | 0.08360767 | 0.08360767 | 0.08360767 | 0.08360767 | 0.08360767 | 0.08360767 | 0.08360767 | 0.08360767 | 0.08360767 | 0.08360767 | 0.08360767 | 0.08360767 | 0.08360767 | 0.08360767 | 0.08360767 | 0.08360767 | 0.08360767 | 0.08360767 | 0.08360767 | 0.08360767 | 0.08360767 | 0.08360767 | 0.08360767 | 0.08360767 | 0.08360767 | 0.08360767 | 0.08360767 | 0.08360767 | 0.08360767 | 0.08360767 | 0.08360767 | 0.08360767 | 0.08360767 | 0.08360767 | 0.08270496 | 0.08270496 | 0.076379 | 0.07102544 | 0.06000881 | 0.04508905 | 0.02513635 | 0.01667793 | 0 | 0 | 0 | 0.01272386 | 0.00313763
1368 | 1110.805 | 0.003206058 | -30 | 654 | -714 | 0 | 0 | 0.002238668 | 0.01250293 | 0.03215791 | 0.04788807 | 0.06108672 | 0.07312241 | 0.07958506 | 0.08591101 | 0.08591101 | 0.08681373 | 0.08681373 | 0.08681373 | 0.08681373 | 0.08681373 | 0.08681373 | 0.08681373 | 0.08681373 | 0.08681373 | 0.08681373 | 0.08681373 | 0.08681373 | 0.08681373 | 0.08681373 | 0.08681373 | 0.08681373 | 0.08681373 | 0.08681373 | 0.08681373 | 0.08681373 | 0.08681373 | 0.08681373 | 0.08681373 | 0.08681373 | 0.08681373 | 0.08681373 | 0.08681373 | 0.08681373 | 0.08681373 | 0.08681373 | 0.08681373 | 0.08681373 | 0.08681373 | 0.08681373 | 0.08681373 | 0.08681373 | 0.08681373 | 0.08681373 | 0.08681373 | 0.08681373 | 0.08681373 | 0.08681373 | 0.08681373 | 0.08591101 | 0.08591101 | 0.07958506 | 0.07102544 | 0.06000881 | 0.04508905 | 0.02513635 | 0.01667793 | 0 | 0 | 0 | 0.01639394 | 0.0009027107
1295 | 701.312 | 0.002024159 | -40 | 607.5 | -687.5 | 0 | 0 | 0.002238668 | 0.01250293 | 0.03215791 | 0.04788807 | 0.06108672 | 0.07514656 | 0.08160922 | 0.08793517 | 0.08793517 | 0.08883788 | 0.08883788 | 0.08883788 | 0.08883788 | 0.08883788 | 0.08883788 | 0.08883788 | 0.08883788 | 0.08883788 | 0.08883788 | 0.08883788 | 0.08883788 | 0.08883788 | 0.08883788 | 0.08883788 | 0.08883788 | 0.08883788 | 0.08883788 | 0.08883788 | 0.08883788 | 0.08883788 | 0.08883788 | 0.08883788 | 0.08883788 | 0.08883788 | 0.08883788 | 0.08883788 | 0.08883788 | 0.08883788 | 0.08883788 | 0.08883788 | 0.08883788 | 0.08883788 | 0.08883788 | 0.08883788 | 0.08883788 | 0.08883788 | 0.08883788 | 0.08883788 | 0.08883788 | 0.08883788 | 0.08883788 | 0.08883788 | 0.08793517 | 0.08591101 | 0.07958506 | 0.07102544 | 0.06000881 | 0.04508905 | 0.02513635 | 0.01667793 | 0 | 0 | 0 | 0.008733073 | 0.0002155424
1245 | 867.5213 | 0.00250388 | -30 | 592.5 | -652.5 | 0 | 0 | 0.002238668 | 0.01250293 | 0.03215791 | 0.04788807 | 0.06108672 | 0.07514656 | 0.0841131 | 0.09043905 | 0.09043905 | 0.09134176 | 0.09134176 | 0.09134176 | 0.09134176 | 0.09134176 | 0.09134176 | 0.09134176 | 0.09134176 | 0.09134176 | 0.09134176 | 0.09134176 | 0.09134176 | 0.09134176 | 0.09134176 | 0.09134176 | 0.09134176 | 0.09134176 | 0.09134176 | 0.09134176 | 0.09134176 | 0.09134176 | 0.09134176 | 0.09134176 | 0.09134176 | 0.09134176 | 0.09134176 | 0.09134176 | 0.09134176 | 0.09134176 | 0.09134176 | 0.09134176 | 0.09134176 | 0.09134176 | 0.09134176 | 0.09134176 | 0.09134176 | 0.09134176 | 0.09134176 | 0.09134176 | 0.09134176 | 0.09134176 | 0.09134176 | 0.09134176 | 0.09043905 | 0.08591101 | 0.07958506 | 0.07102544 | 0.06000881 | 0.04508905 | 0.02513635 | 0.01667793 | 0 | 0 | 0 | 0.0009027107 | 0
1245 | 802.3043 | 0.002315648 | -20 | 602.5 | -642.5 | 0 | 0 | 0.002238668 | 0.01250293 | 0.03215791 | 0.04788807 | 0.06108672 | 0.07514656 | 0.08642874 | 0.0927547 | 0.0927547 | 0.09365741 | 0.09365741 | 0.09365741 | 0.09365741 | 0.09365741 | 0.09365741 | 0.09365741 | 0.09365741 | 0.09365741 | 0.09365741 | 0.09365741 | 0.09365741 | 0.09365741 | 0.09365741 | 0.09365741 | 0.09365741 | 0.09365741 | 0.09365741 | 0.09365741 | 0.09365741 | 0.09365741 | 0.09365741 | 0.09365741 | 0.09365741 | 0.09365741 | 0.09365741 | 0.09365741 | 0.09365741 | 0.09365741 | 0.09365741 | 0.09365741 | 0.09365741 | 0.09365741 | 0.09365741 | 0.09365741 | 0.09365741 | 0.09365741 | 0.09365741 | 0.09365741 | 0.09365741 | 0.09365741 | 0.09365741 | 0.09365741 | 0.0927547 | 0.08591101 | 0.07958506 | 0.07102544 | 0.06000881 | 0.04508905 | 0.02513635 | 0.01667793 | 0 | 0 | 0 | 0.0009027107 | 4.662203e-05
1245 | 837.7379 | 0.002417918 | -10 | 612.5 | -632.5 | 0 | 0 | 0.002238668 | 0.01250293 | 0.03215791 | 0.04788807 | 0.06108672 | 0.07514656 | 0.08642874 | 0.09517262 | 0.09517262 | 0.09607533 | 0.09607533 | 0.09607533 | 0.09607533 | 0.09607533 | 0.09607533 | 0.09607533 | 0.09607533 | 0.09607533 | 0.09607533 | 0.09607533 | 0.09607533 | 0.09607533 | 0.09607533 | 0.09607533 | 0.09607533 | 0.09607533 | 0.09607533 | 0.09607533 | 0.09607533 | 0.09607533 | 0.09607533 | 0.09607533 | 0.09607533 | 0.09607533 | 0.09607533 | 0.09607533 | 0.09607533 | 0.09607533 | 0.09607533 | 0.09607533 | 0.09607533 | 0.09607533 | 0.09607533 | 0.09607533 | 0.09607533 | 0.09607533 | 0.09607533 | 0.09607533 | 0.09607533 | 0.09607533 | 0.09607533 | 0.09607533 | 0.09517262 | 0.08591101 | 0.07958506 | 0.07102544 | 0.06000881 | 0.04508905 | 0.02513635 | 0.01667793 | 0 | 0 | 0 | 0.0009027107 | 0.0003844629
1245 | 781.8931 | 0.002256736 | 0 | 622.5 | -622.5 | 0 | 0 | 0.002238668 | 0.01250293 | 0.03215791 | 0.04788807 | 0.06108672 | 0.07514656 | 0.08642874 | 0.09742936 | 0.09742936 | 0.09833207 | 0.09833207 | 0.09833207 | 0.09833207 | 0.09833207 | 0.09833207 | 0.09833207 | 0.09833207 | 0.09833207 | 0.09833207 | 0.09833207 | 0.09833207 | 0.09833207 | 0.09833207 | 0.09833207 | 0.09833207 | 0.09833207 | 0.09833207 | 0.09833207 | 0.09833207 | 0.09833207 | 0.09833207 | 0.09833207 | 0.09833207 | 0.09833207 | 0.09833207 | 0.09833207 | 0.09833207 | 0.09833207 | 0.09833207 | 0.09833207 | 0.09833207 | 0.09833207 | 0.09833207 | 0.09833207 | 0.09833207 | 0.09833207 | 0.09833207 | 0.09833207 | 0.09833207 | 0.09833207 | 0.09833207 | 0.09833207 | 0.09742936 | 0.08816775 | 0.07958506 | 0.07102544 | 0.06000881 | 0.04508905 | 0.02513635 | 0.01667793 | 0 | 0 | 0 | 0.0007223037 | 0.0007223037
1245 | 781.6051 | 0.002255905 | 10 | 632.5 | -612.5 | 0 | 0 | 0.002238668 | 0.01250293 | 0.03215791 | 0.04788807 | 0.06108672 | 0.07514656 | 0.08642874 | 0.09742936 | 0.09968526 | 0.100588 | 0.100588 | 0.100588 | 0.100588 | 0.100588 | 0.100588 | 0.100588 | 0.100588 | 0.100588 | 0.100588 | 0.100588 | 0.100588 | 0.100588 | 0.100588 | 0.100588 | 0.100588 | 0.100588 | 0.100588 | 0.100588 | 0.100588 | 0.100588 | 0.100588 | 0.100588 | 0.100588 | 0.100588 | 0.100588 | 0.100588 | 0.100588 | 0.100588 | 0.100588 | 0.100588 | 0.100588 | 0.100588 | 0.100588 | 0.100588 | 0.100588 | 0.100588 | 0.100588 | 0.100588 | 0.100588 | 0.100588 | 0.100588 | 0.100588 | 0.09968526 | 0.09042366 | 0.07958506 | 0.07102544 | 0.06000881 | 0.04508905 | 0.02513635 | 0.01667793 | 0 | 0 | 0 | 0.0003844629 | 0.002517946
1245 | 796.437 | 0.002298713 | 20 | 642.5 | -602.5 | 0 | 0 | 0.002238668 | 0.01250293 | 0.03215791 | 0.04788807 | 0.06108672 | 0.07514656 | 0.08642874 | 0.09742936 | 0.101984 | 0.1028867 | 0.1028867 | 0.1028867 | 0.1028867 | 0.1028867 | 0.1028867 | 0.1028867 | 0.1028867 | 0.1028867 | 0.1028867 | 0.1028867 | 0.1028867 | 0.1028867 | 0.1028867 | 0.1028867 | 0.1028867 | 0.1028867 | 0.1028867 | 0.1028867 | 0.1028867 | 0.1028867 | 0.1028867 | 0.1028867 | 0.1028867 | 0.1028867 | 0.1028867 | 0.1028867 | 0.1028867 | 0.1028867 | 0.1028867 | 0.1028867 | 0.1028867 | 0.1028867 | 0.1028867 | 0.1028867 | 0.1028867 | 0.1028867 | 0.1028867 | 0.1028867 | 0.1028867 | 0.1028867 | 0.1028867 | 0.1028867 | 0.101984 | 0.09272237 | 0.08188377 | 0.07102544 | 0.06000881 | 0.04508905 | 0.02513635 | 0.01667793 | 0 | 0 | 0 | 4.662203e-05 | 0.005984115
1245 | 820.8979 | 0.002369314 | 30 | 652.5 | -592.5 | 0 | 0 | 0.002238668 | 0.01250293 | 0.03215791 | 0.04788807 | 0.06108672 | 0.07514656 | 0.08642874 | 0.09742936 | 0.1043533 | 0.105256 | 0.105256 | 0.105256 | 0.105256 | 0.105256 | 0.105256 | 0.105256 | 0.105256 | 0.105256 | 0.105256 | 0.105256 | 0.105256 | 0.105256 | 0.105256 | 0.105256 | 0.105256 | 0.105256 | 0.105256 | 0.105256 | 0.105256 | 0.105256 | 0.105256 | 0.105256 | 0.105256 | 0.105256 | 0.105256 | 0.105256 | 0.105256 | 0.105256 | 0.105256 | 0.105256 | 0.105256 | 0.105256 | 0.105256 | 0.105256 | 0.105256 | 0.105256 | 0.105256 | 0.105256 | 0.105256 | 0.105256 | 0.105256 | 0.105256 | 0.1043533 | 0.09509168 | 0.08425308 | 0.07102544 | 0.06000881 | 0.04508905 | 0.02513635 | 0.01667793 | 0 | 0 | 0 | 0 | 0.009450285
1245 | 821.097 | 0.002369888 | 40 | 662.5 | -582.5 | 0 | 0 | 0.002238668 | 0.01250293 | 0.03215791 | 0.04788807 | 0.06108672 | 0.07514656 | 0.08642874 | 0.09742936 | 0.1043533 | 0.1076259 | 0.1076259 | 0.1076259 | 0.1076259 | 0.1076259 | 0.1076259 | 0.1076259 | 0.1076259 | 0.1076259 | 0.1076259 | 0.1076259 | 0.1076259 | 0.1076259 | 0.1076259 | 0.1076259 | 0.1076259 | 0.1076259 | 0.1076259 | 0.1076259 | 0.1076259 | 0.1076259 | 0.1076259 | 0.1076259 | 0.1076259 | 0.1076259 | 0.1076259 | 0.1076259 | 0.1076259 | 0.1076259 | 0.1076259 | 0.1076259 | 0.1076259 | 0.1076259 | 0.1076259 | 0.1076259 | 0.1076259 | 0.1076259 | 0.1076259 | 0.1076259 | 0.1076259 | 0.1076259 | 0.1076259 | 0.1076259 | 0.1067232 | 0.09746157 | 0.08662297 | 0.07102544 | 0.06000881 | 0.04508905 | 0.02513635 | 0.01667793 | 0 | 0 | 0 | 0 | 0.01338507
1245 | 760.7367 | 0.002195673 | 30 | 652.5 | -592.5 | 0 | 0 | 0.002238668 | 0.01250293 | 0.03215791 | 0.04788807 | 0.06108672 | 0.07514656 | 0.08642874 | 0.09742936 | 0.106549 | 0.1098216 | 0.1098216 | 0.1098216 | 0.1098216 | 0.1098216 | 0.1098216 | 0.1098216 | 0.1098216 | 0.1098216 | 0.1098216 | 0.1098216 | 0.1098216 | 0.1098216 | 0.1098216 | 0.1098216 | 0.1098216 | 0.1098216 | 0.1098216 | 0.1098216 | 0.1098216 | 0.1098216 | 0.1098216 | 0.1098216 | 0.1098216 | 0.1098216 | 0.1098216 | 0.1098216 | 0.1098216 | 0.1098216 | 0.1098216 | 0.1098216 | 0.1098216 | 0.1098216 | 0.1098216 | 0.1098216 | 0.1098216 | 0.1098216 | 0.1098216 | 0.1098216 | 0.1098216 | 0.1098216 | 0.1098216 | 0.1098216 | 0.1089188 | 0.09965724 | 0.08881865 | 0.07102544 | 0.06000881 | 0.04508905 | 0.02513635 | 0.01667793 | 0 | 0 | 0 | 0 | 0.009450285
1239 | 597.3839 | 0.001724197 | 20 | 639.5 | -599.5 | 0 | 0 | 0.002238668 | 0.01250293 | 0.03215791 | 0.04788807 | 0.06108672 | 0.07514656 | 0.08642874 | 0.09742936 | 0.1082732 | 0.1115458 | 0.1115458 | 0.1115458 | 0.1115458 | 0.1115458 | 0.1115458 | 0.1115458 | 0.1115458 | 0.1115458 | 0.1115458 | 0.1115458 | 0.1115458 | 0.1115458 | 0.1115458 | 0.1115458 | 0.1115458 | 0.1115458 | 0.1115458 | 0.1115458 | 0.1115458 | 0.1115458 | 0.1115458 | 0.1115458 | 0.1115458 | 0.1115458 | 0.1115458 | 0.1115458 | 0.1115458 | 0.1115458 | 0.1115458 | 0.1115458 | 0.1115458 | 0.1115458 | 0.1115458 | 0.1115458 | 0.1115458 | 0.1115458 | 0.1115458 | 0.1115458 | 0.1115458 | 0.1115458 | 0.1115458 | 0.1115458 | 0.110643 | 0.1013814 | 0.08881865 | 0.07102544 | 0.06000881 | 0.04508905 | 0.02513635 | 0.01667793 | 0 | 0 | 0 | 0 | 0.004944264
1229 | 530.9671 | 0.001532502 | 10 | 624.5 | -604.5 | 0 | 0 | 0.002238668 | 0.01250293 | 0.03215791 | 0.04788807 | 0.06108672 | 0.07514656 | 0.08642874 | 0.09742936 | 0.1098057 | 0.1130783 | 0.1130783 | 0.1130783 | 0.1130783 | 0.1130783 | 0.1130783 | 0.1130783 | 0.1130783 | 0.1130783 | 0.1130783 | 0.1130783 | 0.1130783 | 0.1130783 | 0.1130783 | 0.1130783 | 0.1130783 | 0.1130783 | 0.1130783 | 0.1130783 | 0.1130783 | 0.1130783 | 0.1130783 | 0.1130783 | 0.1130783 | 0.1130783 | 0.1130783 | 0.1130783 | 0.1130783 | 0.1130783 | 0.1130783 | 0.1130783 | 0.1130783 | 0.1130783 | 0.1130783 | 0.1130783 | 0.1130783 | 0.1130783 | 0.1130783 | 0.1130783 | 0.1130783 | 0.1130783 | 0.1130783 | 0.1130783 | 0.1121755 | 0.1029139 | 0.08881865 | 0.07102544 | 0.06000881 | 0.04508905 | 0.02513635 | 0.01667793 | 0 | 0 | 0 | 0.000413974 | 0.0007898718
1229 | 673.0829 | 0.001942683 | 0 | 614.5 | -614.5 | 0 | 0 | 0.002238668 | 0.01250293 | 0.03215791 | 0.04788807 | 0.06108672 | 0.07514656 | 0.08642874 | 0.09742936 | 0.1117483 | 0.1150209 | 0.1150209 | 0.1150209 | 0.1150209 | 0.1150209 | 0.1150209 | 0.1150209 | 0.1150209 | 0.1150209 | 0.1150209 | 0.1150209 | 0.1150209 | 0.1150209 | 0.1150209 | 0.1150209 | 0.1150209 | 0.1150209 | 0.1150209 | 0.1150209 | 0.1150209 | 0.1150209 | 0.1150209 | 0.1150209 | 0.1150209 | 0.1150209 | 0.1150209 | 0.1150209 | 0.1150209 | 0.1150209 | 0.1150209 | 0.1150209 | 0.1150209 | 0.1150209 | 0.1150209 | 0.1150209 | 0.1150209 | 0.1150209 | 0.1150209 | 0.1150209 | 0.1150209 | 0.1150209 | 0.1150209 | 0.1150209 | 0.1141182 | 0.1029139 | 0.08881865 | 0.07102544 | 0.06000881 | 0.04508905 | 0.02513635 | 0.01667793 | 0 | 0 | 0 | 0.001638749 | 0.000452031
1229 | 690.4076 | 0.001992686 | -10 | 604.5 | -624.5 | 0 | 0 | 0.002238668 | 0.01250293 | 0.03215791 | 0.04788807 | 0.06108672 | 0.07514656 | 0.08642874 | 0.09942204 | 0.113741 | 0.1170136 | 0.1170136 | 0.1170136 | 0.1170136 | 0.1170136 | 0.1170136 | 0.1170136 | 0.1170136 | 0.1170136 | 0.1170136 | 0.1170136 | 0.1170136 | 0.1170136 | 0.1170136 | 0.1170136 | 0.1170136 | 0.1170136 | 0.1170136 | 0.1170136 | 0.1170136 | 0.1170136 | 0.1170136 | 0.1170136 | 0.1170136 | 0.1170136 | 0.1170136 | 0.1170136 | 0.1170136 | 0.1170136 | 0.1170136 | 0.1170136 | 0.1170136 | 0.1170136 | 0.1170136 | 0.1170136 | 0.1170136 | 0.1170136 | 0.1170136 | 0.1170136 | 0.1170136 | 0.1170136 | 0.1170136 | 0.1170136 | 0.1161109 | 0.1029139 | 0.08881865 | 0.07102544 | 0.06000881 | 0.04508905 | 0.02513635 | 0.01667793 | 0 | 0 | 0 | 0.002863524 | 0.0001141902
1229 | 686.9013 | 0.001982566 | -20 | 594.5 | -634.5 | 0 | 0 | 0.002238668 | 0.01250293 | 0.03215791 | 0.04788807 | 0.06108672 | 0.07514656 | 0.08642874 | 0.1014046 | 0.1157236 | 0.1189962 | 0.1189962 | 0.1189962 | 0.1189962 | 0.1189962 | 0.1189962 | 0.1189962 | 0.1189962 | 0.1189962 | 0.1189962 | 0.1189962 | 0.1189962 | 0.1189962 | 0.1189962 | 0.1189962 | 0.1189962 | 0.1189962 | 0.1189962 | 0.1189962 | 0.1189962 | 0.1189962 | 0.1189962 | 0.1189962 | 0.1189962 | 0.1189962 | 0.1189962 | 0.1189962 | 0.1189962 | 0.1189962 | 0.1189962 | 0.1189962 | 0.1189962 | 0.1189962 | 0.1189962 | 0.1189962 | 0.1189962 | 0.1189962 | 0.1189962 | 0.1189962 | 0.1189962 | 0.1189962 | 0.1189962 | 0.1189962 | 0.1180935 | 0.1029139 | 0.08881865 | 0.07102544 | 0.06000881 | 0.04508905 | 0.02513635 | 0.01667793 | 0 | 0 | 0 | 0.006841628 | 0
1229 | 705.6311 | 0.002036625 | -30 | 584.5 | -644.5 | 0 | 0 | 0.002238668 | 0.01250293 | 0.03215791 | 0.04788807 | 0.06108672 | 0.07514656 | 0.08846537 | 0.1034412 | 0.1177602 | 0.1210328 | 0.1210328 | 0.1210328 | 0.1210328 | 0.1210328 | 0.1210328 | 0.1210328 | 0.1210328 | 0.1210328 | 0.1210328 | 0.1210328 | 0.1210328 | 0.1210328 | 0.1210328 | 0.1210328 | 0.1210328 | 0.1210328 | 0.1210328 | 0.1210328 | 0.1210328 | 0.1210328 | 0.1210328 | 0.1210328 | 0.1210328 | 0.1210328 | 0.1210328 | 0.1210328 | 0.1210328 | 0.1210328 | 0.1210328 | 0.1210328 | 0.1210328 | 0.1210328 | 0.1210328 | 0.1210328 | 0.1210328 | 0.1210328 | 0.1210328 | 0.1210328 | 0.1210328 | 0.1210328 | 0.1210328 | 0.1210328 | 0.1180935 | 0.1029139 | 0.08881865 | 0.07102544 | 0.06000881 | 0.04508905 | 0.02513635 | 0.01667793 | 0 | 0 | 0 | 0.01220053 | 0
1229 | 671.7866 | 0.001938942 | -40 | 574.5 | -654.5 | 0 | 0 | 0.002238668 | 0.01250293 | 0.03215791 | 0.04788807 | 0.06108672 | 0.07514656 | 0.09040431 | 0.1053802 | 0.1196992 | 0.1229718 | 0.1229718 | 0.1229718 | 0.1229718 | 0.1229718 | 0.1229718 | 0.1229718 | 0.1229718 | 0.1229718 | 0.1229718 | 0.1229718 | 0.1229718 | 0.1229718 | 0.1229718 | 0.1229718 | 0.1229718 | 0.1229718 | 0.1229718 | 0.1229718 | 0.1229718 | 0.1229718 | 0.1229718 | 0.1229718 | 0.1229718 | 0.1229718 | 0.1229718 | 0.1229718 | 0.1229718 | 0.1229718 | 0.1229718 | 0.1229718 | 0.1229718 | 0.1229718 | 0.1229718 | 0.1229718 | 0.1229718 | 0.1229718 | 0.1229718 | 0.1229718 | 0.1229718 | 0.1229718 | 0.1229718 | 0.1229718 | 0.1180935 | 0.1029139 | 0.08881865 | 0.07102544 | 0.06000881 | 0.04508905 | 0.02513635 | 0.01667793 | 0 | 0 | 0 | 0.01755943 | 0
1229 | 687.0865 | 0.001983101 | -30 | 584.5 | -644.5 | 0 | 0 | 0.002238668 | 0.01250293 | 0.03215791 | 0.04788807 | 0.06108672 | 0.07514656 | 0.09238741 | 0.1073633 | 0.1216823 | 0.1249549 | 0.1249549 | 0.1249549 | 0.1249549 | 0.1249549 | 0.1249549 | 0.1249549 | 0.1249549 | 0.1249549 | 0.1249549 | 0.1249549 | 0.1249549 | 0.1249549 | 0.1249549 | 0.1249549 | 0.1249549 | 0.1249549 | 0.1249549 | 0.1249549 | 0.1249549 | 0.1249549 | 0.1249549 | 0.1249549 | 0.1249549 | 0.1249549 | 0.1249549 | 0.1249549 | 0.1249549 | 0.1249549 | 0.1249549 | 0.1249549 | 0.1249549 | 0.1249549 | 0.1249549 | 0.1249549 | 0.1249549 | 0.1249549 | 0.1249549 | 0.1249549 | 0.1249549 | 0.1249549 | 0.1249549 | 0.1249549 | 0.1180935 | 0.1029139 | 0.08881865 | 0.07102544 | 0.06000881 | 0.04508905 | 0.02513635 | 0.01667793 | 0 | 0 | 0 | 0.01220053 | 0
1229 | 668.295 | 0.001928864 | -20 | 594.5 | -634.5 | 0 | 0 | 0.002238668 | 0.01250293 | 0.03215791 | 0.04788807 | 0.06108672 | 0.07514656 | 0.09238741 | 0.1092921 | 0.1236111 | 0.1268837 | 0.1268837 | 0.1268837 | 0.1268837 | 0.1268837 | 0.1268837 | 0.1268837 | 0.1268837 | 0.1268837 | 0.1268837 | 0.1268837 | 0.1268837 | 0.1268837 | 0.1268837 | 0.1268837 | 0.1268837 | 0.1268837 | 0.1268837 | 0.1268837 | 0.1268837 | 0.1268837 | 0.1268837 | 0.1268837 | 0.1268837 | 0.1268837 | 0.1268837 | 0.1268837 | 0.1268837 | 0.1268837 | 0.1268837 | 0.1268837 | 0.1268837 | 0.1268837 | 0.1268837 | 0.1268837 | 0.1268837 | 0.1268837 | 0.1268837 | 0.1268837 | 0.1268837 | 0.1268837 | 0.1268837 | 0.1268837 | 0.1200223 | 0.1029139 | 0.08881865 | 0.07102544 | 0.06000881 | 0.04508905 | 0.02513635 | 0.01667793 | 0 | 0 | 0 | 0.006841628 | 0
1229 | 591.8479 | 0.001708219 | -10 | 604.5 | -624.5 | 0 | 0 | 0.002238668 | 0.01250293 | 0.03215791 | 0.04788807 | 0.06108672 | 0.07514656 | 0.09238741 | 0.1110004 | 0.1253193 | 0.1285919 | 0.1285919 | 0.1285919 | 0.1285919 | 0.1285919 | 0.1285919 | 0.1285919 | 0.1285919 | 0.1285919 | 0.1285919 | 0.1285919 | 0.1285919 | 0.1285919 | 0.1285919 | 0.1285919 | 0.1285919 | 0.1285919 | 0.1285919 | 0.1285919 | 0.1285919 | 0.1285919 | 0.1285919 | 0.1285919 | 0.1285919 | 0.1285919 | 0.1285919 | 0.1285919 | 0.1285919 | 0.1285919 | 0.1285919 | 0.1285919 | 0.1285919 | 0.1285919 | 0.1285919 | 0.1285919 | 0.1285919 | 0.1285919 | 0.1285919 | 0.1285919 | 0.1285919 | 0.1285919 | 0.1285919 | 0.1285919 | 0.1217306 | 0.1029139 | 0.08881865 | 0.07102544 | 0.06000881 | 0.04508905 | 0.02513635 | 0.01667793 | 0 | 0 | 0 | 0.002863524 | 0.0008679438
1229 | 625.872 | 0.001806421 | 0 | 614.5 | -614.5 | 0 | 0 | 0.002238668 | 0.01250293 | 0.03215791 | 0.04788807 | 0.06108672 | 0.07514656 | 0.09238741 | 0.1110004 | 0.1271258 | 0.1303984 | 0.1303984 | 0.1303984 | 0.1303984 | 0.1303984 | 0.1303984 | 0.1303984 | 0.1303984 | 0.1303984 | 0.1303984 | 0.1303984 | 0.1303984 | 0.1303984 | 0.1303984 | 0.1303984 | 0.1303984 | 0.1303984 | 0.1303984 | 0.1303984 | 0.1303984 | 0.1303984 | 0.1303984 | 0.1303984 | 0.1303984 | 0.1303984 | 0.1303984 | 0.1303984 | 0.1303984 | 0.1303984 | 0.1303984 | 0.1303984 | 0.1303984 | 0.1303984 | 0.1303984 | 0.1303984 | 0.1303984 | 0.1303984 | 0.1303984 | 0.1303984 | 0.1303984 | 0.1303984 | 0.1303984 | 0.1303984 | 0.123537 | 0.1029139 | 0.08881865 | 0.07102544 | 0.06000881 | 0.04508905 | 0.02513635 | 0.01667793 | 0 | 0 | 0 | 0.001638749 | 0.003435825
1229 | 668.0701 | 0.001928215 | 10 | 624.5 | -604.5 | 0 | 0 | 0.002238668 | 0.01250293 | 0.03215791 | 0.04788807 | 0.06108672 | 0.07514656 | 0.09238741 | 0.1110004 | 0.129054 | 0.1323266 | 0.1323266 | 0.1323266 | 0.1323266 | 0.1323266 | 0.1323266 | 0.1323266 | 0.1323266 | 0.1323266 | 0.1323266 | 0.1323266 | 0.1323266 | 0.1323266 | 0.1323266 | 0.1323266 | 0.1323266 | 0.1323266 | 0.1323266 | 0.1323266 | 0.1323266 | 0.1323266 | 0.1323266 | 0.1323266 | 0.1323266 | 0.1323266 | 0.1323266 | 0.1323266 | 0.1323266 | 0.1323266 | 0.1323266 | 0.1323266 | 0.1323266 | 0.1323266 | 0.1323266 | 0.1323266 | 0.1323266 | 0.1323266 | 0.1323266 | 0.1323266 | 0.1323266 | 0.1323266 | 0.1323266 | 0.1323266 | 0.1254652 | 0.1048422 | 0.08881865 | 0.07102544 | 0.06000881 | 0.04508905 | 0.02513635 | 0.01667793 | 0 | 0 | 0 | 0.000413974 | 0.006003706
1229 | 668.2694 | 0.00192879 | 20 | 634.5 | -594.5 | 0 | 0 | 0.002238668 | 0.01250293 | 0.03215791 | 0.04788807 | 0.06108672 | 0.07514656 | 0.09238741 | 0.1110004 | 0.1309828 | 0.1342554 | 0.1342554 | 0.1342554 | 0.1342554 | 0.1342554 | 0.1342554 | 0.1342554 | 0.1342554 | 0.1342554 | 0.1342554 | 0.1342554 | 0.1342554 | 0.1342554 | 0.1342554 | 0.1342554 | 0.1342554 | 0.1342554 | 0.1342554 | 0.1342554 | 0.1342554 | 0.1342554 | 0.1342554 | 0.1342554 | 0.1342554 | 0.1342554 | 0.1342554 | 0.1342554 | 0.1342554 | 0.1342554 | 0.1342554 | 0.1342554 | 0.1342554 | 0.1342554 | 0.1342554 | 0.1342554 | 0.1342554 | 0.1342554 | 0.1342554 | 0.1342554 | 0.1342554 | 0.1342554 | 0.1342554 | 0.1342554 | 0.127394 | 0.1067709 | 0.08881865 | 0.07102544 | 0.06000881 | 0.04508905 | 0.02513635 | 0.01667793 | 0 | 0 | 0 | 0 | 0.0120017
1229 | 700.5366 | 0.002021921 | 30 | 644.5 | -584.5 | 0 | 0 | 0.002238668 | 0.01250293 | 0.03215791 | 0.04788807 | 0.06108672 | 0.07514656 | 0.09238741 | 0.1110004 | 0.1309828 | 0.1362773 | 0.1362773 | 0.1362773 | 0.1362773 | 0.1362773 | 0.1362773 | 0.1362773 | 0.1362773 | 0.1362773 | 0.1362773 | 0.1362773 | 0.1362773 | 0.1362773 | 0.1362773 | 0.1362773 | 0.1362773 | 0.1362773 | 0.1362773 | 0.1362773 | 0.1362773 | 0.1362773 | 0.1362773 | 0.1362773 | 0.1362773 | 0.1362773 | 0.1362773 | 0.1362773 | 0.1362773 | 0.1362773 | 0.1362773 | 0.1362773 | 0.1362773 | 0.1362773 | 0.1362773 | 0.1362773 | 0.1362773 | 0.1362773 | 0.1362773 | 0.1362773 | 0.1362773 | 0.1362773 | 0.1362773 | 0.1362773 | 0.1294159 | 0.1087929 | 0.09084057 | 0.07102544 | 0.06000881 | 0.04508905 | 0.02513635 | 0.01667793 | 0 | 0 | 0 | 0 | 0.01971991
1229 | 551.0865 | 0.001590571 | 40 | 654.5 | -574.5 | 0 | 0 | 0.002238668 | 0.01250293 | 0.03215791 | 0.04788807 | 0.06108672 | 0.07514656 | 0.09238741 | 0.1110004 | 0.1309828 | 0.1378679 | 0.1378679 | 0.1378679 | 0.1378679 | 0.1378679 | 0.1378679 | 0.1378679 | 0.1378679 | 0.1378679 | 0.1378679 | 0.1378679 | 0.1378679 | 0.1378679 | 0.1378679 | 0.1378679 | 0.1378679 | 0.1378679 | 0.1378679 | 0.1378679 | 0.1378679 | 0.1378679 | 0.1378679 | 0.1378679 | 0.1378679 | 0.1378679 | 0.1378679 | 0.1378679 | 0.1378679 | 0.1378679 | 0.1378679 | 0.1378679 | 0.1378679 | 0.1378679 | 0.1378679 | 0.1378679 | 0.1378679 | 0.1378679 | 0.1378679 | 0.1378679 | 0.1378679 | 0.1378679 | 0.1378679 | 0.1378679 | 0.1310065 | 0.1103834 | 0.09243114 | 0.07102544 | 0.06000881 | 0.04508905 | 0.02513635 | 0.01667793 | 0 | 0 | 0 | 0 | 0.02743811
1229 | 697.884 | 0.002014265 | 30 | 644.5 | -584.5 | 0 | 0 | 0.002238668 | 0.01250293 | 0.03215791 | 0.04788807 | 0.06108672 | 0.07514656 | 0.09238741 | 0.1110004 | 0.1309828 | 0.1398821 | 0.1398821 | 0.1398821 | 0.1398821 | 0.1398821 | 0.1398821 | 0.1398821 | 0.1398821 | 0.1398821 | 0.1398821 | 0.1398821 | 0.1398821 | 0.1398821 | 0.1398821 | 0.1398821 | 0.1398821 | 0.1398821 | 0.1398821 | 0.1398821 | 0.1398821 | 0.1398821 | 0.1398821 | 0.1398821 | 0.1398821 | 0.1398821 | 0.1398821 | 0.1398821 | 0.1398821 | 0.1398821 | 0.1398821 | 0.1398821 | 0.1398821 | 0.1398821 | 0.1398821 | 0.1398821 | 0.1398821 | 0.1398821 | 0.1398821 | 0.1398821 | 0.1398821 | 0.1398821 | 0.1398821 | 0.1398821 | 0.1330207 | 0.1123977 | 0.0944454 | 0.07102544 | 0.06000881 | 0.04508905 | 0.02513635 | 0.01667793 | 0 | 0 | 0 | 0 | 0.01971991
1229 | 681.7108 | 0.001967585 | 20 | 634.5 | -594.5 | 0 | 0 | 0.002238668 | 0.01250293 | 0.03215791 | 0.04788807 | 0.06108672 | 0.07514656 | 0.09238741 | 0.1110004 | 0.1329504 | 0.1418497 | 0.1418497 | 0.1418497 | 0.1418497 | 0.1418497 | 0.1418497 | 0.1418497 | 0.1418497 | 0.1418497 | 0.1418497 | 0.1418497 | 0.1418497 | 0.1418497 | 0.1418497 | 0.1418497 | 0.1418497 | 0.1418497 | 0.1418497 | 0.1418497 | 0.1418497 | 0.1418497 | 0.1418497 | 0.1418497 | 0.1418497 | 0.1418497 | 0.1418497 | 0.1418497 | 0.1418497 | 0.1418497 | 0.1418497 | 0.1418497 | 0.1418497 | 0.1418497 | 0.1418497 | 0.1418497 | 0.1418497 | 0.1418497 | 0.1418497 | 0.1418497 | 0.1418497 | 0.1418497 | 0.1418497 | 0.1418497 | 0.1349883 | 0.1143653 | 0.0944454 | 0.07102544 | 0.06000881 | 0.04508905 | 0.02513635 | 0.01667793 | 0 | 0 | 0 | 0 | 0.0120017
1229 | 671.2734 | 0.00193746 | 10 | 624.5 | -604.5 | 0 | 0 | 0.002238668 | 0.01250293 | 0.03215791 | 0.04788807 | 0.06108672 | 0.07514656 | 0.09238741 | 0.1110004 | 0.1348878 | 0.1437872 | 0.1437872 | 0.1437872 | 0.1437872 | 0.1437872 | 0.1437872 | 0.1437872 | 0.1437872 | 0.1437872 | 0.1437872 | 0.1437872 | 0.1437872 | 0.1437872 | 0.1437872 | 0.1437872 | 0.1437872 | 0.1437872 | 0.1437872 | 0.1437872 | 0.1437872 | 0.1437872 | 0.1437872 | 0.1437872 | 0.1437872 | 0.1437872 | 0.1437872 | 0.1437872 | 0.1437872 | 0.1437872 | 0.1437872 | 0.1437872 | 0.1437872 | 0.1437872 | 0.1437872 | 0.1437872 | 0.1437872 | 0.1437872 | 0.1437872 | 0.1437872 | 0.1437872 | 0.1437872 | 0.1437872 | 0.1437872 | 0.1369258 | 0.1163028 | 0.0944454 | 0.07102544 | 0.06000881 | 0.04508905 | 0.02513635 | 0.01667793 | 0 | 0 | 0 | 0.001125742 | 0.006003706
1229 | 652.139 | 0.001882234 | 0 | 614.5 | -614.5 | 0 | 0 | 0.002238668 | 0.01250293 | 0.03215791 | 0.04788807 | 0.06108672 | 0.07514656 | 0.09238741 | 0.1110004 | 0.1367701 | 0.1456694 | 0.1456694 | 0.1456694 | 0.1456694 | 0.1456694 | 0.1456694 | 0.1456694 | 0.1456694 | 0.1456694 | 0.1456694 | 0.1456694 | 0.1456694 | 0.1456694 | 0.1456694 | 0.1456694 | 0.1456694 | 0.1456694 | 0.1456694 | 0.1456694 | 0.1456694 | 0.1456694 | 0.1456694 | 0.1456694 | 0.1456694 | 0.1456694 | 0.1456694 | 0.1456694 | 0.1456694 | 0.1456694 | 0.1456694 | 0.1456694 | 0.1456694 | 0.1456694 | 0.1456694 | 0.1456694 | 0.1456694 | 0.1456694 | 0.1456694 | 0.1456694 | 0.1456694 | 0.1456694 | 0.1456694 | 0.1456694 | 0.138808 | 0.1163028 | 0.0944454 | 0.07102544 | 0.06000881 | 0.04508905 | 0.02513635 | 0.01667793 | 0 | 0 | 0 | 0.004456339 | 0.003435825
1229 | 524.7695 | 0.001514614 | -10 | 604.5 | -624.5 | 0 | 0 | 0.002238668 | 0.01250293 | 0.03215791 | 0.04788807 | 0.06108672 | 0.07514656 | 0.09238741 | 0.112515 | 0.1382847 | 0.147184 | 0.147184 | 0.147184 | 0.147184 | 0.147184 | 0.147184 | 0.147184 | 0.147184 | 0.147184 | 0.147184 | 0.147184 | 0.147184 | 0.147184 | 0.147184 | 0.147184 | 0.147184 | 0.147184 | 0.147184 | 0.147184 | 0.147184 | 0.147184 | 0.147184 | 0.147184 | 0.147184 | 0.147184 | 0.147184 | 0.147184 | 0.147184 | 0.147184 | 0.147184 | 0.147184 | 0.147184 | 0.147184 | 0.147184 | 0.147184 | 0.147184 | 0.147184 | 0.147184 | 0.147184 | 0.147184 | 0.147184 | 0.147184 | 0.147184 | 0.1403226 | 0.1163028 | 0.0944454 | 0.07102544 | 0.06000881 | 0.04508905 | 0.02513635 | 0.01667793 | 0 | 0 | 0 | 0.007786937 | 0.0008679438
1229 | 686.0364 | 0.00198007 | -20 | 594.5 | -634.5 | 0 | 0 | 0.002238668 | 0.01250293 | 0.03215791 | 0.04788807 | 0.06108672 | 0.07514656 | 0.09238741 | 0.114495 | 0.1402647 | 0.1491641 | 0.1491641 | 0.1491641 | 0.1491641 | 0.1491641 | 0.1491641 | 0.1491641 | 0.1491641 | 0.1491641 | 0.1491641 | 0.1491641 | 0.1491641 | 0.1491641 | 0.1491641 | 0.1491641 | 0.1491641 | 0.1491641 | 0.1491641 | 0.1491641 | 0.1491641 | 0.1491641 | 0.1491641 | 0.1491641 | 0.1491641 | 0.1491641 | 0.1491641 | 0.1491641 | 0.1491641 | 0.1491641 | 0.1491641 | 0.1491641 | 0.1491641 | 0.1491641 | 0.1491641 | 0.1491641 | 0.1491641 | 0.1491641 | 0.1491641 | 0.1491641 | 0.1491641 | 0.1491641 | 0.1491641 | 0.1491641 | 0.1423027 | 0.1163028 | 0.0944454 | 0.07102544 | 0.06000881 | 0.04508905 | 0.02513635 | 0.01667793 | 0 | 0 | 0 | 0.01532249 | 0
1229 | 662.4859 | 0.001912097 | -30 | 584.5 | -644.5 | 0 | 0 | 0.002238668 | 0.01250293 | 0.03215791 | 0.04788807 | 0.06108672 | 0.07514656 | 0.09429951 | 0.1164071 | 0.1421768 | 0.1510762 | 0.1510762 | 0.1510762 | 0.1510762 | 0.1510762 | 0.1510762 | 0.1510762 | 0.1510762 | 0.1510762 | 0.1510762 | 0.1510762 | 0.1510762 | 0.1510762 | 0.1510762 | 0.1510762 | 0.1510762 | 0.1510762 | 0.1510762 | 0.1510762 | 0.1510762 | 0.1510762 | 0.1510762 | 0.1510762 | 0.1510762 | 0.1510762 | 0.1510762 | 0.1510762 | 0.1510762 | 0.1510762 | 0.1510762 | 0.1510762 | 0.1510762 | 0.1510762 | 0.1510762 | 0.1510762 | 0.1510762 | 0.1510762 | 0.1510762 | 0.1510762 | 0.1510762 | 0.1510762 | 0.1510762 | 0.1510762 | 0.1423027 | 0.1163028 | 0.0944454 | 0.07102544 | 0.06000881 | 0.04508905 | 0.02513635 | 0.01667793 | 0 | 0 | 0 | 0.02496684 | 0
1229 | 661.2008 | 0.001908388 | -40 | 574.5 | -654.5 | 0 | 0 | 0.002238668 | 0.01250293 | 0.03215791 | 0.04788807 | 0.06108672 | 0.07514656 | 0.0962079 | 0.1183155 | 0.1440852 | 0.1529846 | 0.1529846 | 0.1529846 | 0.1529846 | 0.1529846 | 0.1529846 | 0.1529846 | 0.1529846 | 0.1529846 | 0.1529846 | 0.1529846 | 0.1529846 | 0.1529846 | 0.1529846 | 0.1529846 | 0.1529846 | 0.1529846 | 0.1529846 | 0.1529846 | 0.1529846 | 0.1529846 | 0.1529846 | 0.1529846 | 0.1529846 | 0.1529846 | 0.1529846 | 0.1529846 | 0.1529846 | 0.1529846 | 0.1529846 | 0.1529846 | 0.1529846 | 0.1529846 | 0.1529846 | 0.1529846 | 0.1529846 | 0.1529846 | 0.1529846 | 0.1529846 | 0.1529846 | 0.1529846 | 0.1529846 | 0.1529846 | 0.1423027 | 0.1163028 | 0.0944454 | 0.07102544 | 0.06000881 | 0.04508905 | 0.02513635 | 0.01667793 | 0 | 0 | 0 | 0.03461118 | 0
1229 | 674.7226 | 0.001947416 | -30 | 584.5 | -644.5 | 0 | 0 | 0.002238668 | 0.01250293 | 0.03215791 | 0.04788807 | 0.06108672 | 0.07514656 | 0.09815531 | 0.1202629 | 0.1460326 | 0.154932 | 0.154932 | 0.154932 | 0.154932 | 0.154932 | 0.154932 | 0.154932 | 0.154932 | 0.154932 | 0.154932 | 0.154932 | 0.154932 | 0.154932 | 0.154932 | 0.154932 | 0.154932 | 0.154932 | 0.154932 | 0.154932 | 0.154932 | 0.154932 | 0.154932 | 0.154932 | 0.154932 | 0.154932 | 0.154932 | 0.154932 | 0.154932 | 0.154932 | 0.154932 | 0.154932 | 0.154932 | 0.154932 | 0.154932 | 0.154932 | 0.154932 | 0.154932 | 0.154932 | 0.154932 | 0.154932 | 0.154932 | 0.154932 | 0.154932 | 0.1423027 | 0.1163028 | 0.0944454 | 0.07102544 | 0.06000881 | 0.04508905 | 0.02513635 | 0.01667793 | 0 | 0 | 0 | 0.02496684 | 0
1229 | 669.5544 | 0.001932499 | -20 | 594.5 | -634.5 | 0 | 0 | 0.002238668 | 0.01250293 | 0.03215791 | 0.04788807 | 0.06108672 | 0.07514656 | 0.09815531 | 0.1221954 | 0.1479651 | 0.1568645 | 0.1568645 | 0.1568645 | 0.1568645 | 0.1568645 | 0.1568645 | 0.1568645 | 0.1568645 | 0.1568645 | 0.1568645 | 0.1568645 | 0.1568645 | 0.1568645 | 0.1568645 | 0.1568645 | 0.1568645 | 0.1568645 | 0.1568645 | 0.1568645 | 0.1568645 | 0.1568645 | 0.1568645 | 0.1568645 | 0.1568645 | 0.1568645 | 0.1568645 | 0.1568645 | 0.1568645 | 0.1568645 | 0.1568645 | 0.1568645 | 0.1568645 | 0.1568645 | 0.1568645 | 0.1568645 | 0.1568645 | 0.1568645 | 0.1568645 | 0.1568645 | 0.1568645 | 0.1568645 | 0.1568645 | 0.1568645 | 0.1442352 | 0.1163028 | 0.0944454 | 0.07102544 | 0.06000881 | 0.04508905 | 0.02513635 | 0.01667793 | 0 | 0 | 0 | 0.01532249 | 0
1229 | 671.0613 | 0.001936848 | -10 | 604.5 | -624.5 | 0 | 0 | 0.002238668 | 0.01250293 | 0.03215791 | 0.04788807 | 0.06108672 | 0.07514656 | 0.09815531 | 0.1241323 | 0.149902 | 0.1588013 | 0.1588013 | 0.1588013 | 0.1588013 | 0.1588013 | 0.1588013 | 0.1588013 | 0.1588013 | 0.1588013 | 0.1588013 | 0.1588013 | 0.1588013 | 0.1588013 | 0.1588013 | 0.1588013 | 0.1588013 | 0.1588013 | 0.1588013 | 0.1588013 | 0.1588013 | 0.1588013 | 0.1588013 | 0.1588013 | 0.1588013 | 0.1588013 | 0.1588013 | 0.1588013 | 0.1588013 | 0.1588013 | 0.1588013 | 0.1588013 | 0.1588013 | 0.1588013 | 0.1588013 | 0.1588013 | 0.1588013 | 0.1588013 | 0.1588013 | 0.1588013 | 0.1588013 | 0.1588013 | 0.1588013 | 0.1588013 | 0.1461721 | 0.1163028 | 0.0944454 | 0.07102544 | 0.06000881 | 0.04508905 | 0.02513635 | 0.01667793 | 0 | 0 | 0 | 0.007786937 | 0.001597566
1229 | 708.344 | 0.002044455 | 0 | 614.5 | -614.5 | 0 | 0 | 0.002238668 | 0.01250293 | 0.03215791 | 0.04788807 | 0.06108672 | 0.07514656 | 0.09815531 | 0.1241323 | 0.1519464 | 0.1608458 | 0.1608458 | 0.1608458 | 0.1608458 | 0.1608458 | 0.1608458 | 0.1608458 | 0.1608458 | 0.1608458 | 0.1608458 | 0.1608458 | 0.1608458 | 0.1608458 | 0.1608458 | 0.1608458 | 0.1608458 | 0.1608458 | 0.1608458 | 0.1608458 | 0.1608458 | 0.1608458 | 0.1608458 | 0.1608458 | 0.1608458 | 0.1608458 | 0.1608458 | 0.1608458 | 0.1608458 | 0.1608458 | 0.1608458 | 0.1608458 | 0.1608458 | 0.1608458 | 0.1608458 | 0.1608458 | 0.1608458 | 0.1608458 | 0.1608458 | 0.1608458 | 0.1608458 | 0.1608458 | 0.1608458 | 0.1608458 | 0.1482165 | 0.1163028 | 0.0944454 | 0.07102544 | 0.06000881 | 0.04508905 | 0.02513635 | 0.01667793 | 0 | 0 | 0 | 0.004456339 | 0.006324093
1202 | 643.9739 | 0.001858667 | 10 | 611 | -591 | 0 | 0 | 0.002238668 | 0.01250293 | 0.03215791 | 0.04788807 | 0.06108672 | 0.07514656 | 0.09815531 | 0.1241323 | 0.1538051 | 0.1627045 | 0.1627045 | 0.1627045 | 0.1627045 | 0.1627045 | 0.1627045 | 0.1627045 | 0.1627045 | 0.1627045 | 0.1627045 | 0.1627045 | 0.1627045 | 0.1627045 | 0.1627045 | 0.1627045 | 0.1627045 | 0.1627045 | 0.1627045 | 0.1627045 | 0.1627045 | 0.1627045 | 0.1627045 | 0.1627045 | 0.1627045 | 0.1627045 | 0.1627045 | 0.1627045 | 0.1627045 | 0.1627045 | 0.1627045 | 0.1627045 | 0.1627045 | 0.1627045 | 0.1627045 | 0.1627045 | 0.1627045 | 0.1627045 | 0.1627045 | 0.1627045 | 0.1627045 | 0.1627045 | 0.1627045 | 0.1627045 | 0.1500752 | 0.1163028 | 0.0944454 | 0.07102544 | 0.06000881 | 0.04508905 | 0.02513635 | 0.01667793 | 0 | 0 | 0 | 0 | 0.004669808
1202 | 650.7644 | 0.001878266 | 20 | 621 | -581 | 0 | 0 | 0.002238668 | 0.01250293 | 0.03215791 | 0.04788807 | 0.06108672 | 0.07514656 | 0.09815531 | 0.1241323 | 0.1538051 | 0.1645827 | 0.1645827 | 0.1645827 | 0.1645827 | 0.1645827 | 0.1645827 | 0.1645827 | 0.1645827 | 0.1645827 | 0.1645827 | 0.1645827 | 0.1645827 | 0.1645827 | 0.1645827 | 0.1645827 | 0.1645827 | 0.1645827 | 0.1645827 | 0.1645827 | 0.1645827 | 0.1645827 | 0.1645827 | 0.1645827 | 0.1645827 | 0.1645827 | 0.1645827 | 0.1645827 | 0.1645827 | 0.1645827 | 0.1645827 | 0.1645827 | 0.1645827 | 0.1645827 | 0.1645827 | 0.1645827 | 0.1645827 | 0.1645827 | 0.1645827 | 0.1645827 | 0.1645827 | 0.1645827 | 0.1645827 | 0.1645827 | 0.1519534 | 0.118181 | 0.0944454 | 0.07102544 | 0.06000881 | 0.04508905 | 0.02513635 | 0.01667793 | 0 | 0 | 0 | 0 | 0.009396335
1202 | 659.4362 | 0.001903295 | 30 | 631 | -571 | 0 | 0 | 0.002238668 | 0.01250293 | 0.03215791 | 0.04788807 | 0.06108672 | 0.07514656 | 0.09815531 | 0.1241323 | 0.1538051 | 0.166486 | 0.166486 | 0.166486 | 0.166486 | 0.166486 | 0.166486 | 0.166486 | 0.166486 | 0.166486 | 0.166486 | 0.166486 | 0.166486 | 0.166486 | 0.166486 | 0.166486 | 0.166486 | 0.166486 | 0.166486 | 0.166486 | 0.166486 | 0.166486 | 0.166486 | 0.166486 | 0.166486 | 0.166486 | 0.166486 | 0.166486 | 0.166486 | 0.166486 | 0.166486 | 0.166486 | 0.166486 | 0.166486 | 0.166486 | 0.166486 | 0.166486 | 0.166486 | 0.166486 | 0.166486 | 0.166486 | 0.166486 | 0.166486 | 0.166486 | 0.1538567 | 0.1200843 | 0.0944454 | 0.07102544 | 0.06000881 | 0.04508905 | 0.02513635 | 0.01667793 | 0 | 0 | 0 | 0 | 0.01662332
1202 | 642.8124 | 0.001855315 | 40 | 641 | -561 | 0 | 0 | 0.002238668 | 0.01250293 | 0.03215791 | 0.04788807 | 0.06108672 | 0.07514656 | 0.09815531 | 0.1241323 | 0.1538051 | 0.166486 | 0.1683413 | 0.1683413 | 0.1683413 | 0.1683413 | 0.1683413 | 0.1683413 | 0.1683413 | 0.1683413 | 0.1683413 | 0.1683413 | 0.1683413 | 0.1683413 | 0.1683413 | 0.1683413 | 0.1683413 | 0.1683413 | 0.1683413 | 0.1683413 | 0.1683413 | 0.1683413 | 0.1683413 | 0.1683413 | 0.1683413 | 0.1683413 | 0.1683413 | 0.1683413 | 0.1683413 | 0.1683413 | 0.1683413 | 0.1683413 | 0.1683413 | 0.1683413 | 0.1683413 | 0.1683413 | 0.1683413 | 0.1683413 | 0.1683413 | 0.1683413 | 0.1683413 | 0.1683413 | 0.1683413 | 0.1683413 | 0.1557121 | 0.1219396 | 0.0944454 | 0.07102544 | 0.06000881 | 0.04508905 | 0.02513635 | 0.01667793 | 0 | 0 | 0 | 0 | 0.02926271
1202 | 653.5829 | 0.001886401 | 30 | 631 | -571 | 0 | 0 | 0.002238668 | 0.01250293 | 0.03215791 | 0.04788807 | 0.06108672 | 0.07514656 | 0.09815531 | 0.1241323 | 0.1538051 | 0.1683724 | 0.1702277 | 0.1702277 | 0.1702277 | 0.1702277 | 0.1702277 | 0.1702277 | 0.1702277 | 0.1702277 | 0.1702277 | 0.1702277 | 0.1702277 | 0.1702277 | 0.1702277 | 0.1702277 | 0.1702277 | 0.1702277 | 0.1702277 | 0.1702277 | 0.1702277 | 0.1702277 | 0.1702277 | 0.1702277 | 0.1702277 | 0.1702277 | 0.1702277 | 0.1702277 | 0.1702277 | 0.1702277 | 0.1702277 | 0.1702277 | 0.1702277 | 0.1702277 | 0.1702277 | 0.1702277 | 0.1702277 | 0.1702277 | 0.1702277 | 0.1702277 | 0.1702277 | 0.1702277 | 0.1702277 | 0.1702277 | 0.1575985 | 0.123826 | 0.0944454 | 0.07102544 | 0.06000881 | 0.04508905 | 0.02513635 | 0.01667793 | 0 | 0 | 0 | 0 | 0.01662332
1202 | 666.7192 | 0.001924316 | 20 | 621 | -581 | 0 | 0 | 0.002238668 | 0.01250293 | 0.03215791 | 0.04788807 | 0.06108672 | 0.07514656 | 0.09815531 | 0.1241323 | 0.1538051 | 0.1702967 | 0.1721521 | 0.1721521 | 0.1721521 | 0.1721521 | 0.1721521 | 0.1721521 | 0.1721521 | 0.1721521 | 0.1721521 | 0.1721521 | 0.1721521 | 0.1721521 | 0.1721521 | 0.1721521 | 0.1721521 | 0.1721521 | 0.1721521 | 0.1721521 | 0.1721521 | 0.1721521 | 0.1721521 | 0.1721521 | 0.1721521 | 0.1721521 | 0.1721521 | 0.1721521 | 0.1721521 | 0.1721521 | 0.1721521 | 0.1721521 | 0.1721521 | 0.1721521 | 0.1721521 | 0.1721521 | 0.1721521 | 0.1721521 | 0.1721521 | 0.1721521 | 0.1721521 | 0.1721521 | 0.1721521 | 0.1721521 | 0.1595228 | 0.1257503 | 0.0944454 | 0.07102544 | 0.06000881 | 0.04508905 | 0.02513635 | 0.01667793 | 0 | 0 | 0 | 0.0004582739 | 0.009396335
1202 | 621.2646 | 0.001793123 | 10 | 611 | -591 | 0 | 0 | 0.002238668 | 0.01250293 | 0.03215791 | 0.04788807 | 0.06108672 | 0.07514656 | 0.09815531 | 0.1241323 | 0.1555982 | 0.1720899 | 0.1739452 | 0.1739452 | 0.1739452 | 0.1739452 | 0.1739452 | 0.1739452 | 0.1739452 | 0.1739452 | 0.1739452 | 0.1739452 | 0.1739452 | 0.1739452 | 0.1739452 | 0.1739452 | 0.1739452 | 0.1739452 | 0.1739452 | 0.1739452 | 0.1739452 | 0.1739452 | 0.1739452 | 0.1739452 | 0.1739452 | 0.1739452 | 0.1739452 | 0.1739452 | 0.1739452 | 0.1739452 | 0.1739452 | 0.1739452 | 0.1739452 | 0.1739452 | 0.1739452 | 0.1739452 | 0.1739452 | 0.1739452 | 0.1739452 | 0.1739452 | 0.1739452 | 0.1739452 | 0.1739452 | 0.1739452 | 0.1613159 | 0.1257503 | 0.0944454 | 0.07102544 | 0.06000881 | 0.04508905 | 0.02513635 | 0.01667793 | 0 | 0 | 0 | 0.001152628 | 0.004669808
1202 | 658.6154 | 0.001900926 | 0 | 601 | -601 | 0 | 0 | 0.002238668 | 0.01250293 | 0.03215791 | 0.04788807 | 0.06108672 | 0.07514656 | 0.09815531 | 0.1241323 | 0.1574992 | 0.1739908 | 0.1758461 | 0.1758461 | 0.1758461 | 0.1758461 | 0.1758461 | 0.1758461 | 0.1758461 | 0.1758461 | 0.1758461 | 0.1758461 | 0.1758461 | 0.1758461 | 0.1758461 | 0.1758461 | 0.1758461 | 0.1758461 | 0.1758461 | 0.1758461 | 0.1758461 | 0.1758461 | 0.1758461 | 0.1758461 | 0.1758461 | 0.1758461 | 0.1758461 | 0.1758461 | 0.1758461 | 0.1758461 | 0.1758461 | 0.1758461 | 0.1758461 | 0.1758461 | 0.1758461 | 0.1758461 | 0.1758461 | 0.1758461 | 0.1758461 | 0.1758461 | 0.1758461 | 0.1758461 | 0.1758461 | 0.1758461 | 0.1632168 | 0.1257503 | 0.0944454 | 0.07102544 | 0.06000881 | 0.04508905 | 0.02513635 | 0.01667793 | 0 | 0 | 0 | 0.001846983 | 0
1202 | 639.5369 | 0.001845861 | -10 | 591 | -611 | 0 | 0 | 0.002238668 | 0.01250293 | 0.03215791 | 0.04788807 | 0.06108672 | 0.07514656 | 0.09815531 | 0.1241323 | 0.159345 | 0.1758367 | 0.177692 | 0.177692 | 0.177692 | 0.177692 | 0.177692 | 0.177692 | 0.177692 | 0.177692 | 0.177692 | 0.177692 | 0.177692 | 0.177692 | 0.177692 | 0.177692 | 0.177692 | 0.177692 | 0.177692 | 0.177692 | 0.177692 | 0.177692 | 0.177692 | 0.177692 | 0.177692 | 0.177692 | 0.177692 | 0.177692 | 0.177692 | 0.177692 | 0.177692 | 0.177692 | 0.177692 | 0.177692 | 0.177692 | 0.177692 | 0.177692 | 0.177692 | 0.177692 | 0.177692 | 0.177692 | 0.177692 | 0.177692 | 0.177692 | 0.1650627 | 0.1257503 | 0.0944454 | 0.07102544 | 0.06000881 | 0.04508905 | 0.02513635 | 0.01667793 | 0 | 0 | 0 | 0.00795327 | 0
1202 | 613.4092 | 0.00177045 | -20 | 581 | -621 | 0 | 0 | 0.002238668 | 0.01250293 | 0.03215791 | 0.04788807 | 0.06108672 | 0.07514656 | 0.09815531 | 0.1259027 | 0.1611155 | 0.1776071 | 0.1794624 | 0.1794624 | 0.1794624 | 0.1794624 | 0.1794624 | 0.1794624 | 0.1794624 | 0.1794624 | 0.1794624 | 0.1794624 | 0.1794624 | 0.1794624 | 0.1794624 | 0.1794624 | 0.1794624 | 0.1794624 | 0.1794624 | 0.1794624 | 0.1794624 | 0.1794624 | 0.1794624 | 0.1794624 | 0.1794624 | 0.1794624 | 0.1794624 | 0.1794624 | 0.1794624 | 0.1794624 | 0.1794624 | 0.1794624 | 0.1794624 | 0.1794624 | 0.1794624 | 0.1794624 | 0.1794624 | 0.1794624 | 0.1794624 | 0.1794624 | 0.1794624 | 0.1794624 | 0.1794624 | 0.1794624 | 0.1650627 | 0.1257503 | 0.0944454 | 0.07102544 | 0.06000881 | 0.04508905 | 0.02513635 | 0.01667793 | 0 | 0 | 0 | 0.01412529 | 0
1202 | 672.2627 | 0.001940316 | -30 | 571 | -631 | 0 | 0 | 0.002238668 | 0.01250293 | 0.03215791 | 0.04788807 | 0.06108672 | 0.07514656 | 0.09815531 | 0.1278431 | 0.1630558 | 0.1795474 | 0.1814027 | 0.1814027 | 0.1814027 | 0.1814027 | 0.1814027 | 0.1814027 | 0.1814027 | 0.1814027 | 0.1814027 | 0.1814027 | 0.1814027 | 0.1814027 | 0.1814027 | 0.1814027 | 0.1814027 | 0.1814027 | 0.1814027 | 0.1814027 | 0.1814027 | 0.1814027 | 0.1814027 | 0.1814027 | 0.1814027 | 0.1814027 | 0.1814027 | 0.1814027 | 0.1814027 | 0.1814027 | 0.1814027 | 0.1814027 | 0.1814027 | 0.1814027 | 0.1814027 | 0.1814027 | 0.1814027 | 0.1814027 | 0.1814027 | 0.1814027 | 0.1814027 | 0.1814027 | 0.1814027 | 0.1814027 | 0.1650627 | 0.1257503 | 0.0944454 | 0.07102544 | 0.06000881 | 0.04508905 | 0.02513635 | 0.01667793 | 0 | 0 | 0 | 0.02251133 | 0
1202 | 628.0768 | 0.001812784 | -40 | 561 | -641 | 0 | 0 | 0.002238668 | 0.01250293 | 0.03215791 | 0.04788807 | 0.06108672 | 0.07514656 | 0.09815531 | 0.1296558 | 0.1648686 | 0.1813602 | 0.1832155 | 0.1832155 | 0.1832155 | 0.1832155 | 0.1832155 | 0.1832155 | 0.1832155 | 0.1832155 | 0.1832155 | 0.1832155 | 0.1832155 | 0.1832155 | 0.1832155 | 0.1832155 | 0.1832155 | 0.1832155 | 0.1832155 | 0.1832155 | 0.1832155 | 0.1832155 | 0.1832155 | 0.1832155 | 0.1832155 | 0.1832155 | 0.1832155 | 0.1832155 | 0.1832155 | 0.1832155 | 0.1832155 | 0.1832155 | 0.1832155 | 0.1832155 | 0.1832155 | 0.1832155 | 0.1832155 | 0.1832155 | 0.1832155 | 0.1832155 | 0.1832155 | 0.1832155 | 0.1832155 | 0.1814027 | 0.1650627 | 0.1257503 | 0.0944454 | 0.07102544 | 0.06000881 | 0.04508905 | 0.02513635 | 0.01667793 | 0 | 0 | 0 | 0.03568974 | 0
1202 | 652.2266 | 0.001882487 | -30 | 571 | -631 | 0 | 0 | 0.002238668 | 0.01250293 | 0.03215791 | 0.04788807 | 0.06108672 | 0.07514656 | 0.09815531 | 0.1315383 | 0.1667511 | 0.1832427 | 0.185098 | 0.185098 | 0.185098 | 0.185098 | 0.185098 | 0.185098 | 0.185098 | 0.185098 | 0.185098 | 0.185098 | 0.185098 | 0.185098 | 0.185098 | 0.185098 | 0.185098 | 0.185098 | 0.185098 | 0.185098 | 0.185098 | 0.185098 | 0.185098 | 0.185098 | 0.185098 | 0.185098 | 0.185098 | 0.185098 | 0.185098 | 0.185098 | 0.185098 | 0.185098 | 0.185098 | 0.185098 | 0.185098 | 0.185098 | 0.185098 | 0.185098 | 0.185098 | 0.185098 | 0.185098 | 0.185098 | 0.185098 | 0.1832852 | 0.1650627 | 0.1257503 | 0.0944454 | 0.07102544 | 0.06000881 | 0.04508905 | 0.02513635 | 0.01667793 | 0 | 0 | 0 | 0.02251133 | 0
1202 | 661.2122 | 0.001908421 | -20 | 581 | -621 | 0 | 0 | 0.002238668 | 0.01250293 | 0.03215791 | 0.04788807 | 0.06108672 | 0.07514656 | 0.09815531 | 0.1334467 | 0.1686595 | 0.1851511 | 0.1870064 | 0.1870064 | 0.1870064 | 0.1870064 | 0.1870064 | 0.1870064 | 0.1870064 | 0.1870064 | 0.1870064 | 0.1870064 | 0.1870064 | 0.1870064 | 0.1870064 | 0.1870064 | 0.1870064 | 0.1870064 | 0.1870064 | 0.1870064 | 0.1870064 | 0.1870064 | 0.1870064 | 0.1870064 | 0.1870064 | 0.1870064 | 0.1870064 | 0.1870064 | 0.1870064 | 0.1870064 | 0.1870064 | 0.1870064 | 0.1870064 | 0.1870064 | 0.1870064 | 0.1870064 | 0.1870064 | 0.1870064 | 0.1870064 | 0.1870064 | 0.1870064 | 0.1870064 | 0.1870064 | 0.1851936 | 0.1650627 | 0.1257503 | 0.0944454 | 0.07102544 | 0.06000881 | 0.04508905 | 0.02513635 | 0.01667793 | 0 | 0 | 0 | 0.01412529 | 0.0004477686
1202 | 651.9865 | 0.001881794 | -10 | 591 | -611 | 0 | 0 | 0.002238668 | 0.01250293 | 0.03215791 | 0.04788807 | 0.06108672 | 0.07514656 | 0.09815531 | 0.1334467 | 0.1705413 | 0.1870329 | 0.1888882 | 0.1888882 | 0.1888882 | 0.1888882 | 0.1888882 | 0.1888882 | 0.1888882 | 0.1888882 | 0.1888882 | 0.1888882 | 0.1888882 | 0.1888882 | 0.1888882 | 0.1888882 | 0.1888882 | 0.1888882 | 0.1888882 | 0.1888882 | 0.1888882 | 0.1888882 | 0.1888882 | 0.1888882 | 0.1888882 | 0.1888882 | 0.1888882 | 0.1888882 | 0.1888882 | 0.1888882 | 0.1888882 | 0.1888882 | 0.1888882 | 0.1888882 | 0.1888882 | 0.1888882 | 0.1888882 | 0.1888882 | 0.1888882 | 0.1888882 | 0.1888882 | 0.1888882 | 0.1888882 | 0.1870754 | 0.1669445 | 0.1257503 | 0.0944454 | 0.07102544 | 0.06000881 | 0.04508905 | 0.02513635 | 0.01667793 | 0 | 0 | 0 | 0.00795327 | 0.001126206
1202 | 600.4811 | 0.001733136 | 0 | 601 | -601 | 0 | 0 | 0.002238668 | 0.01250293 | 0.03215791 | 0.04788807 | 0.06108672 | 0.07514656 | 0.09815531 | 0.1334467 | 0.1722744 | 0.188766 | 0.1906214 | 0.1906214 | 0.1906214 | 0.1906214 | 0.1906214 | 0.1906214 | 0.1906214 | 0.1906214 | 0.1906214 | 0.1906214 | 0.1906214 | 0.1906214 | 0.1906214 | 0.1906214 | 0.1906214 | 0.1906214 | 0.1906214 | 0.1906214 | 0.1906214 | 0.1906214 | 0.1906214 | 0.1906214 | 0.1906214 | 0.1906214 | 0.1906214 | 0.1906214 | 0.1906214 | 0.1906214 | 0.1906214 | 0.1906214 | 0.1906214 | 0.1906214 | 0.1906214 | 0.1906214 | 0.1906214 | 0.1906214 | 0.1906214 | 0.1906214 | 0.1906214 | 0.1906214 | 0.1906214 | 0.1888086 | 0.1686776 | 0.1257503 | 0.0944454 | 0.07102544 | 0.06000881 | 0.04508905 | 0.02513635 | 0.01667793 | 0 | 0 | 0 | 0.001846983 | 0.001804643
1177 | 781.0847 | 0.002254403 | 10 | 598.5 | -578.5 | 0 | 0 | 0.002238668 | 0.01250293 | 0.03215791 | 0.04788807 | 0.06108672 | 0.07514656 | 0.09815531 | 0.1334467 | 0.1722744 | 0.1910204 | 0.1928758 | 0.1928758 | 0.1928758 | 0.1928758 | 0.1928758 | 0.1928758 | 0.1928758 | 0.1928758 | 0.1928758 | 0.1928758 | 0.1928758 | 0.1928758 | 0.1928758 | 0.1928758 | 0.1928758 | 0.1928758 | 0.1928758 | 0.1928758 | 0.1928758 | 0.1928758 | 0.1928758 | 0.1928758 | 0.1928758 | 0.1928758 | 0.1928758 | 0.1928758 | 0.1928758 | 0.1928758 | 0.1928758 | 0.1928758 | 0.1928758 | 0.1928758 | 0.1928758 | 0.1928758 | 0.1928758 | 0.1928758 | 0.1928758 | 0.1928758 | 0.1928758 | 0.1928758 | 0.1928758 | 0.191063 | 0.170932 | 0.1257503 | 0.0944454 | 0.07102544 | 0.06000881 | 0.04508905 | 0.02513635 | 0.01667793 | 0 | 0 | 0 | 0.0002846853 | 0.001635034
1202 | 757.4052 | 0.002186058 | 20 | 621 | -581 | 0 | 0 | 0.002238668 | 0.01250293 | 0.03215791 | 0.04788807 | 0.06108672 | 0.07514656 | 0.09815531 | 0.1334467 | 0.1722744 | 0.1932065 | 0.1950618 | 0.1950618 | 0.1950618 | 0.1950618 | 0.1950618 | 0.1950618 | 0.1950618 | 0.1950618 | 0.1950618 | 0.1950618 | 0.1950618 | 0.1950618 | 0.1950618 | 0.1950618 | 0.1950618 | 0.1950618 | 0.1950618 | 0.1950618 | 0.1950618 | 0.1950618 | 0.1950618 | 0.1950618 | 0.1950618 | 0.1950618 | 0.1950618 | 0.1950618 | 0.1950618 | 0.1950618 | 0.1950618 | 0.1950618 | 0.1950618 | 0.1950618 | 0.1950618 | 0.1950618 | 0.1950618 | 0.1950618 | 0.1950618 | 0.1950618 | 0.1950618 | 0.1950618 | 0.1950618 | 0.193249 | 0.1731181 | 0.1279364 | 0.0944454 | 0.07102544 | 0.06000881 | 0.04508905 | 0.02513635 | 0.01667793 | 0 | 0 | 0 | 0.0004582739 | 0.01679045
1202 | 715.3023 | 0.002064538 | 30 | 631 | -571 | 0 | 0 | 0.002238668 | 0.01250293 | 0.03215791 | 0.04788807 | 0.06108672 | 0.07514656 | 0.09815531 | 0.1334467 | 0.1722744 | 0.195271 | 0.1971264 | 0.1971264 | 0.1971264 | 0.1971264 | 0.1971264 | 0.1971264 | 0.1971264 | 0.1971264 | 0.1971264 | 0.1971264 | 0.1971264 | 0.1971264 | 0.1971264 | 0.1971264 | 0.1971264 | 0.1971264 | 0.1971264 | 0.1971264 | 0.1971264 | 0.1971264 | 0.1971264 | 0.1971264 | 0.1971264 | 0.1971264 | 0.1971264 | 0.1971264 | 0.1971264 | 0.1971264 | 0.1971264 | 0.1971264 | 0.1971264 | 0.1971264 | 0.1971264 | 0.1971264 | 0.1971264 | 0.1971264 | 0.1971264 | 0.1971264 | 0.1971264 | 0.1971264 | 0.1971264 | 0.1953136 | 0.1751826 | 0.1300009 | 0.0944454 | 0.07102544 | 0.06000881 | 0.04508905 | 0.02513635 | 0.01667793 | 0 | 0 | 0 | 0 | 0.02728708
1202 | 727.2567 | 0.002099042 | 40 | 641 | -561 | 0 | 0 | 0.002238668 | 0.01250293 | 0.03215791 | 0.04788807 | 0.06108672 | 0.07514656 | 0.09815531 | 0.1334467 | 0.1722744 | 0.195271 | 0.1992254 | 0.1992254 | 0.1992254 | 0.1992254 | 0.1992254 | 0.1992254 | 0.1992254 | 0.1992254 | 0.1992254 | 0.1992254 | 0.1992254 | 0.1992254 | 0.1992254 | 0.1992254 | 0.1992254 | 0.1992254 | 0.1992254 | 0.1992254 | 0.1992254 | 0.1992254 | 0.1992254 | 0.1992254 | 0.1992254 | 0.1992254 | 0.1992254 | 0.1992254 | 0.1992254 | 0.1992254 | 0.1992254 | 0.1992254 | 0.1992254 | 0.1992254 | 0.1992254 | 0.1992254 | 0.1992254 | 0.1992254 | 0.1992254 | 0.1992254 | 0.1992254 | 0.1992254 | 0.1992254 | 0.1974126 | 0.1772817 | 0.1321 | 0.0944454 | 0.07102544 | 0.06000881 | 0.04508905 | 0.02513635 | 0.01667793 | 0 | 0 | 0 | 0 | 0.04419639
1146 | 907.7177 | 0.002619897 | 30 | 603 | -543 | 0 | 0 | 0.002238668 | 0.01250293 | 0.03215791 | 0.04788807 | 0.06108672 | 0.07514656 | 0.09815531 | 0.1334467 | 0.1722744 | 0.195271 | 0.2018453 | 0.2018453 | 0.2018453 | 0.2018453 | 0.2018453 | 0.2018453 | 0.2018453 | 0.2018453 | 0.2018453 | 0.2018453 | 0.2018453 | 0.2018453 | 0.2018453 | 0.2018453 | 0.2018453 | 0.2018453 | 0.2018453 | 0.2018453 | 0.2018453 | 0.2018453 | 0.2018453 | 0.2018453 | 0.2018453 | 0.2018453 | 0.2018453 | 0.2018453 | 0.2018453 | 0.2018453 | 0.2018453 | 0.2018453 | 0.2018453 | 0.2018453 | 0.2018453 | 0.2018453 | 0.2018453 | 0.2018453 | 0.2018453 | 0.2018453 | 0.2018453 | 0.2018453 | 0.2018453 | 0.2000325 | 0.1799016 | 0.1321 | 0.0944454 | 0.07102544 | 0.06000881 | 0.04508905 | 0.02513635 | 0.01667793 | 0 | 0 | 0 | 0 | 0.003229184
1188 | 541.5594 | 0.001563074 | 20 | 614 | -574 | 0 | 0 | 0.002238668 | 0.01250293 | 0.03215791 | 0.04788807 | 0.06108672 | 0.07514656 | 0.09815531 | 0.1334467 | 0.1722744 | 0.1968341 | 0.2034084 | 0.2034084 | 0.2034084 | 0.2034084 | 0.2034084 | 0.2034084 | 0.2034084 | 0.2034084 | 0.2034084 | 0.2034084 | 0.2034084 | 0.2034084 | 0.2034084 | 0.2034084 | 0.2034084 | 0.2034084 | 0.2034084 | 0.2034084 | 0.2034084 | 0.2034084 | 0.2034084 | 0.2034084 | 0.2034084 | 0.2034084 | 0.2034084 | 0.2034084 | 0.2034084 | 0.2034084 | 0.2034084 | 0.2034084 | 0.2034084 | 0.2034084 | 0.2034084 | 0.2034084 | 0.2034084 | 0.2034084 | 0.2034084 | 0.2034084 | 0.2034084 | 0.2034084 | 0.2034084 | 0.2015956 | 0.1814646 | 0.1321 | 0.0944454 | 0.07102544 | 0.06000881 | 0.04508905 | 0.02513635 | 0.01667793 | 0 | 0 | 0 | 0 | 0.01151663
1132 | 636.8148 | 0.001838004 | 10 | 576 | -556 | 0 | 0 | 0.002238668 | 0.01250293 | 0.03215791 | 0.04788807 | 0.06108672 | 0.07514656 | 0.09815531 | 0.1334467 | 0.1722744 | 0.1968341 | 0.2052464 | 0.2052464 | 0.2052464 | 0.2052464 | 0.2052464 | 0.2052464 | 0.2052464 | 0.2052464 | 0.2052464 | 0.2052464 | 0.2052464 | 0.2052464 | 0.2052464 | 0.2052464 | 0.2052464 | 0.2052464 | 0.2052464 | 0.2052464 | 0.2052464 | 0.2052464 | 0.2052464 | 0.2052464 | 0.2052464 | 0.2052464 | 0.2052464 | 0.2052464 | 0.2052464 | 0.2052464 | 0.2052464 | 0.2052464 | 0.2052464 | 0.2052464 | 0.2052464 | 0.2052464 | 0.2052464 | 0.2052464 | 0.2052464 | 0.2052464 | 0.2052464 | 0.2052464 | 0.2052464 | 0.2034336 | 0.1814646 | 0.1321 | 0.0944454 | 0.07102544 | 0.06000881 | 0.04508905 | 0.02513635 | 0.01667793 | 0 | 0 | 0 | 0 | 0.00010855
1067 | 561.2644 | 0.001619947 | 0 | 533.5 | -533.5 | 0 | 0 | 0.002238668 | 0.01250293 | 0.03215791 | 0.04788807 | 0.06108672 | 0.07514656 | 0.09815531 | 0.1334467 | 0.1722744 | 0.1968341 | 0.2052464 | 0.2068663 | 0.2068663 | 0.2068663 | 0.2068663 | 0.2068663 | 0.2068663 | 0.2068663 | 0.2068663 | 0.2068663 | 0.2068663 | 0.2068663 | 0.2068663 | 0.2068663 | 0.2068663 | 0.2068663 | 0.2068663 | 0.2068663 | 0.2068663 | 0.2068663 | 0.2068663 | 0.2068663 | 0.2068663 | 0.2068663 | 0.2068663 | 0.2068663 | 0.2068663 | 0.2068663 | 0.2068663 | 0.2068663 | 0.2068663 | 0.2068663 | 0.2068663 | 0.2068663 | 0.2068663 | 0.2068663 | 0.2068663 | 0.2068663 | 0.2068663 | 0.2068663 | 0.2052464 | 0.2034336 | 0.1814646 | 0.1321 | 0.0944454 | 0.07102544 | 0.06000881 | 0.04508905 | 0.02513635 | 0.01667793 | 0 | 0 | 0 | 0 | 0
1067 | 576.583 | 0.001664161 | -10 | 523.5 | -543.5 | 0 | 0 | 0.002238668 | 0.01250293 | 0.03215791 | 0.04788807 | 0.06108672 | 0.07514656 | 0.09815531 | 0.1334467 | 0.1722744 | 0.1968341 | 0.2069105 | 0.2085305 | 0.2085305 | 0.2085305 | 0.2085305 | 0.2085305 | 0.2085305 | 0.2085305 | 0.2085305 | 0.2085305 | 0.2085305 | 0.2085305 | 0.2085305 | 0.2085305 | 0.2085305 | 0.2085305 | 0.2085305 | 0.2085305 | 0.2085305 | 0.2085305 | 0.2085305 | 0.2085305 | 0.2085305 | 0.2085305 | 0.2085305 | 0.2085305 | 0.2085305 | 0.2085305 | 0.2085305 | 0.2085305 | 0.2085305 | 0.2085305 | 0.2085305 | 0.2085305 | 0.2085305 | 0.2085305 | 0.2085305 | 0.2085305 | 0.2085305 | 0.2085305 | 0.2052464 | 0.2034336 | 0.1814646 | 0.1321 | 0.0944454 | 0.07102544 | 0.06000881 | 0.04508905 | 0.02513635 | 0.01667793 | 0 | 0 | 0 | 0 | 0
1067 | 583.5729 | 0.001684335 | -20 | 513.5 | -553.5 | 0 | 0 | 0.002238668 | 0.01250293 | 0.03215791 | 0.04788807 | 0.06108672 | 0.07514656 | 0.09815531 | 0.1334467 | 0.1722744 | 0.1968341 | 0.2085949 | 0.2102148 | 0.2102148 | 0.2102148 | 0.2102148 | 0.2102148 | 0.2102148 | 0.2102148 | 0.2102148 | 0.2102148 | 0.2102148 | 0.2102148 | 0.2102148 | 0.2102148 | 0.2102148 | 0.2102148 | 0.2102148 | 0.2102148 | 0.2102148 | 0.2102148 | 0.2102148 | 0.2102148 | 0.2102148 | 0.2102148 | 0.2102148 | 0.2102148 | 0.2102148 | 0.2102148 | 0.2102148 | 0.2102148 | 0.2102148 | 0.2102148 | 0.2102148 | 0.2102148 | 0.2102148 | 0.2102148 | 0.2102148 | 0.2102148 | 0.2102148 | 0.2102148 | 0.2052464 | 0.2034336 | 0.1814646 | 0.1321 | 0.0944454 | 0.07102544 | 0.06000881 | 0.04508905 | 0.02513635 | 0.01667793 | 0 | 0 | 0 | 0.0003528478 | 0
1067 | 572.6297 | 0.00165275 | 20 | 553.5 | -513.5 | 0 | 0 | 0.002238668 | 0.01250293 | 0.03215791 | 0.04788807 | 0.06108672 | 0.07514656 | 0.09815531 | 0.1334467 | 0.1722744 | 0.1968341 | 0.2085949 | 0.2118676 | 0.2118676 | 0.2118676 | 0.2118676 | 0.2118676 | 0.2118676 | 0.2118676 | 0.2118676 | 0.2118676 | 0.2118676 | 0.2118676 | 0.2118676 | 0.2118676 | 0.2118676 | 0.2118676 | 0.2118676 | 0.2118676 | 0.2118676 | 0.2118676 | 0.2118676 | 0.2118676 | 0.2118676 | 0.2118676 | 0.2118676 | 0.2118676 | 0.2118676 | 0.2118676 | 0.2118676 | 0.2118676 | 0.2118676 | 0.2118676 | 0.2118676 | 0.2118676 | 0.2118676 | 0.2118676 | 0.2118676 | 0.2118676 | 0.2118676 | 0.2118676 | 0.2068991 | 0.2034336 | 0.1814646 | 0.1321 | 0.0944454 | 0.07102544 | 0.06000881 | 0.04508905 | 0.02513635 | 0.01667793 | 0 | 0 | 0 | 0 | 0.001082198
1067 | 587.2759 | 0.001695023 | -40 | 493.5 | -573.5 | 0 | 0 | 0.002238668 | 0.01250293 | 0.03215791 | 0.04788807 | 0.06108672 | 0.07514656 | 0.09815531 | 0.1334467 | 0.1722744 | 0.1985291 | 0.2102899 | 0.2135626 | 0.2135626 | 0.2135626 | 0.2135626 | 0.2135626 | 0.2135626 | 0.2135626 | 0.2135626 | 0.2135626 | 0.2135626 | 0.2135626 | 0.2135626 | 0.2135626 | 0.2135626 | 0.2135626 | 0.2135626 | 0.2135626 | 0.2135626 | 0.2135626 | 0.2135626 | 0.2135626 | 0.2135626 | 0.2135626 | 0.2135626 | 0.2135626 | 0.2135626 | 0.2135626 | 0.2135626 | 0.2135626 | 0.2135626 | 0.2135626 | 0.2135626 | 0.2135626 | 0.2135626 | 0.2135626 | 0.2135626 | 0.2135626 | 0.2135626 | 0.2118676 | 0.2068991 | 0.2034336 | 0.1814646 | 0.1321 | 0.0944454 | 0.07102544 | 0.06000881 | 0.04508905 | 0.02513635 | 0.01667793 | 0 | 0 | 0 | 0.003162465 | 0
1067 | 544.1394 | 0.00157052 | -30 | 503.5 | -563.5 | 0 | 0 | 0.002238668 | 0.01250293 | 0.03215791 | 0.04788807 | 0.06108672 | 0.07514656 | 0.09815531 | 0.1334467 | 0.1722744 | 0.2000997 | 0.2118604 | 0.2151331 | 0.2151331 | 0.2151331 | 0.2151331 | 0.2151331 | 0.2151331 | 0.2151331 | 0.2151331 | 0.2151331 | 0.2151331 | 0.2151331 | 0.2151331 | 0.2151331 | 0.2151331 | 0.2151331 | 0.2151331 | 0.2151331 | 0.2151331 | 0.2151331 | 0.2151331 | 0.2151331 | 0.2151331 | 0.2151331 | 0.2151331 | 0.2151331 | 0.2151331 | 0.2151331 | 0.2151331 | 0.2151331 | 0.2151331 | 0.2151331 | 0.2151331 | 0.2151331 | 0.2151331 | 0.2151331 | 0.2151331 | 0.2151331 | 0.2151331 | 0.2118676 | 0.2068991 | 0.2034336 | 0.1814646 | 0.1321 | 0.0944454 | 0.07102544 | 0.06000881 | 0.04508905 | 0.02513635 | 0.01667793 | 0 | 0 | 0 | 0.001937653 | 0
1067 | 572.7885 | 0.001653209 | -20 | 513.5 | -553.5 | 0 | 0 | 0.002238668 | 0.01250293 | 0.03215791 | 0.04788807 | 0.06108672 | 0.07514656 | 0.09815531 | 0.1334467 | 0.1722744 | 0.2000997 | 0.2135136 | 0.2167863 | 0.2167863 | 0.2167863 | 0.2167863 | 0.2167863 | 0.2167863 | 0.2167863 | 0.2167863 | 0.2167863 | 0.2167863 | 0.2167863 | 0.2167863 | 0.2167863 | 0.2167863 | 0.2167863 | 0.2167863 | 0.2167863 | 0.2167863 | 0.2167863 | 0.2167863 | 0.2167863 | 0.2167863 | 0.2167863 | 0.2167863 | 0.2167863 | 0.2167863 | 0.2167863 | 0.2167863 | 0.2167863 | 0.2167863 | 0.2167863 | 0.2167863 | 0.2167863 | 0.2167863 | 0.2167863 | 0.2167863 | 0.2167863 | 0.2167863 | 0.2135208 | 0.2068991 | 0.2034336 | 0.1814646 | 0.1321 | 0.0944454 | 0.07102544 | 0.06000881 | 0.04508905 | 0.02513635 | 0.01667793 | 0 | 0 | 0 | 0.0007128406 | 0
1067 | 589.9584 | 0.001702765 | -10 | 523.5 | -543.5 | 0 | 0 | 0.002238668 | 0.01250293 | 0.03215791 | 0.04788807 | 0.06108672 | 0.07514656 | 0.09815531 | 0.1334467 | 0.1722744 | 0.2000997 | 0.2152164 | 0.2184891 | 0.2184891 | 0.2184891 | 0.2184891 | 0.2184891 | 0.2184891 | 0.2184891 | 0.2184891 | 0.2184891 | 0.2184891 | 0.2184891 | 0.2184891 | 0.2184891 | 0.2184891 | 0.2184891 | 0.2184891 | 0.2184891 | 0.2184891 | 0.2184891 | 0.2184891 | 0.2184891 | 0.2184891 | 0.2184891 | 0.2184891 | 0.2184891 | 0.2184891 | 0.2184891 | 0.2184891 | 0.2184891 | 0.2184891 | 0.2184891 | 0.2184891 | 0.2184891 | 0.2184891 | 0.2184891 | 0.2184891 | 0.2184891 | 0.2184891 | 0.2152235 | 0.2068991 | 0.2034336 | 0.1814646 | 0.1321 | 0.0944454 | 0.07102544 | 0.06000881 | 0.04508905 | 0.02513635 | 0.01667793 | 0 | 0 | 0 | 0 | 0.0003104222
1067 | 590.3222 | 0.001703815 | 0 | 533.5 | -533.5 | 0 | 0 | 0.002238668 | 0.01250293 | 0.03215791 | 0.04788807 | 0.06108672 | 0.07514656 | 0.09815531 | 0.1334467 | 0.1722744 | 0.2000997 | 0.2152164 | 0.2201929 | 0.2201929 | 0.2201929 | 0.2201929 | 0.2201929 | 0.2201929 | 0.2201929 | 0.2201929 | 0.2201929 | 0.2201929 | 0.2201929 | 0.2201929 | 0.2201929 | 0.2201929 | 0.2201929 | 0.2201929 | 0.2201929 | 0.2201929 | 0.2201929 | 0.2201929 | 0.2201929 | 0.2201929 | 0.2201929 | 0.2201929 | 0.2201929 | 0.2201929 | 0.2201929 | 0.2201929 | 0.2201929 | 0.2201929 | 0.2201929 | 0.2201929 | 0.2201929 | 0.2201929 | 0.2201929 | 0.2201929 | 0.2201929 | 0.2201929 | 0.2169274 | 0.2068991 | 0.2034336 | 0.1814646 | 0.1321 | 0.0944454 | 0.07102544 | 0.06000881 | 0.04508905 | 0.02513635 | 0.01667793 | 0 | 0 | 0 | 0 | 0.001532557
1067 | 617.53 | 0.001782344 | 10 | 543.5 | -523.5 | 0 | 0 | 0.002238668 | 0.01250293 | 0.03215791 | 0.04788807 | 0.06108672 | 0.07514656 | 0.09815531 | 0.1334467 | 0.1722744 | 0.2000997 | 0.2152164 | 0.2219752 | 0.2219752 | 0.2219752 | 0.2219752 | 0.2219752 | 0.2219752 | 0.2219752 | 0.2219752 | 0.2219752 | 0.2219752 | 0.2219752 | 0.2219752 | 0.2219752 | 0.2219752 | 0.2219752 | 0.2219752 | 0.2219752 | 0.2219752 | 0.2219752 | 0.2219752 | 0.2219752 | 0.2219752 | 0.2219752 | 0.2219752 | 0.2219752 | 0.2219752 | 0.2219752 | 0.2219752 | 0.2219752 | 0.2219752 | 0.2219752 | 0.2219752 | 0.2219752 | 0.2219752 | 0.2219752 | 0.2219752 | 0.2219752 | 0.2219752 | 0.2187097 | 0.2086815 | 0.2034336 | 0.1814646 | 0.1321 | 0.0944454 | 0.07102544 | 0.06000881 | 0.04508905 | 0.02513635 | 0.01667793 | 0 | 0 | 0 | 0 | 0.002754691
1067 | 554.8899 | 0.001601549 | 20 | 553.5 | -513.5 | 0 | 0 | 0.002238668 | 0.01250293 | 0.03215791 | 0.04788807 | 0.06108672 | 0.07514656 | 0.09815531 | 0.1334467 | 0.1722744 | 0.2000997 | 0.2152164 | 0.2235768 | 0.2235768 | 0.2235768 | 0.2235768 | 0.2235768 | 0.2235768 | 0.2235768 | 0.2235768 | 0.2235768 | 0.2235768 | 0.2235768 | 0.2235768 | 0.2235768 | 0.2235768 | 0.2235768 | 0.2235768 | 0.2235768 | 0.2235768 | 0.2235768 | 0.2235768 | 0.2235768 | 0.2235768 | 0.2235768 | 0.2235768 | 0.2235768 | 0.2235768 | 0.2235768 | 0.2235768 | 0.2235768 | 0.2235768 | 0.2235768 | 0.2235768 | 0.2235768 | 0.2235768 | 0.2235768 | 0.2235768 | 0.2235768 | 0.2235768 | 0.2203112 | 0.210283 | 0.2034336 | 0.1814646 | 0.1321 | 0.0944454 | 0.07102544 | 0.06000881 | 0.04508905 | 0.02513635 | 0.01667793 | 0 | 0 | 0 | 0 | 0.005449836
1067 | 644.1024 | 0.001859038 | 30 | 563.5 | -503.5 | 0 | 0 | 0.002238668 | 0.01250293 | 0.03215791 | 0.04788807 | 0.06108672 | 0.07514656 | 0.09815531 | 0.1334467 | 0.1722744 | 0.2000997 | 0.2152164 | 0.2235768 | 0.2254358 | 0.2254358 | 0.2254358 | 0.2254358 | 0.2254358 | 0.2254358 | 0.2254358 | 0.2254358 | 0.2254358 | 0.2254358 | 0.2254358 | 0.2254358 | 0.2254358 | 0.2254358 | 0.2254358 | 0.2254358 | 0.2254358 | 0.2254358 | 0.2254358 | 0.2254358 | 0.2254358 | 0.2254358 | 0.2254358 | 0.2254358 | 0.2254358 | 0.2254358 | 0.2254358 | 0.2254358 | 0.2254358 | 0.2254358 | 0.2254358 | 0.2254358 | 0.2254358 | 0.2254358 | 0.2254358 | 0.2254358 | 0.2254358 | 0.2221703 | 0.2121421 | 0.2052926 | 0.1814646 | 0.1321 | 0.0944454 | 0.07102544 | 0.06000881 | 0.04508905 | 0.02513635 | 0.01667793 | 0 | 0 | 0 | 0 | 0.009202917
1067 | 544.4403 | 0.001571389 | 40 | 573.5 | -493.5 | 0 | 0 | 0.002238668 | 0.01250293 | 0.03215791 | 0.04788807 | 0.06108672 | 0.07514656 | 0.09815531 | 0.1334467 | 0.1722744 | 0.2000997 | 0.2152164 | 0.2235768 | 0.2270072 | 0.2270072 | 0.2270072 | 0.2270072 | 0.2270072 | 0.2270072 | 0.2270072 | 0.2270072 | 0.2270072 | 0.2270072 | 0.2270072 | 0.2270072 | 0.2270072 | 0.2270072 | 0.2270072 | 0.2270072 | 0.2270072 | 0.2270072 | 0.2270072 | 0.2270072 | 0.2270072 | 0.2270072 | 0.2270072 | 0.2270072 | 0.2270072 | 0.2270072 | 0.2270072 | 0.2270072 | 0.2270072 | 0.2270072 | 0.2270072 | 0.2270072 | 0.2270072 | 0.2270072 | 0.2270072 | 0.2270072 | 0.2270072 | 0.2237417 | 0.2137134 | 0.206864 | 0.1814646 | 0.1321 | 0.0944454 | 0.07102544 | 0.06000881 | 0.04508905 | 0.02513635 | 0.01667793 | 0 | 0 | 0 | 0 | 0.012956
1067 | 615.5667 | 0.001776677 | 30 | 563.5 | -503.5 | 0 | 0 | 0.002238668 | 0.01250293 | 0.03215791 | 0.04788807 | 0.06108672 | 0.07514656 | 0.09815531 | 0.1334467 | 0.1722744 | 0.2000997 | 0.2152164 | 0.2235768 | 0.2287839 | 0.2287839 | 0.2287839 | 0.2287839 | 0.2287839 | 0.2287839 | 0.2287839 | 0.2287839 | 0.2287839 | 0.2287839 | 0.2287839 | 0.2287839 | 0.2287839 | 0.2287839 | 0.2287839 | 0.2287839 | 0.2287839 | 0.2287839 | 0.2287839 | 0.2287839 | 0.2287839 | 0.2287839 | 0.2287839 | 0.2287839 | 0.2287839 | 0.2287839 | 0.2287839 | 0.2287839 | 0.2287839 | 0.2287839 | 0.2287839 | 0.2287839 | 0.2287839 | 0.2287839 | 0.2287839 | 0.2287839 | 0.2287839 | 0.2255183 | 0.2154901 | 0.2086407 | 0.1814646 | 0.1321 | 0.0944454 | 0.07102544 | 0.06000881 | 0.04508905 | 0.02513635 | 0.01667793 | 0 | 0 | 0 | 0 | 0.009202917
1067 | 569.5933 | 0.001643987 | 20 | 553.5 | -513.5 | 0 | 0 | 0.002238668 | 0.01250293 | 0.03215791 | 0.04788807 | 0.06108672 | 0.07514656 | 0.09815531 | 0.1334467 | 0.1722744 | 0.2000997 | 0.2152164 | 0.2252208 | 0.2304279 | 0.2304279 | 0.2304279 | 0.2304279 | 0.2304279 | 0.2304279 | 0.2304279 | 0.2304279 | 0.2304279 | 0.2304279 | 0.2304279 | 0.2304279 | 0.2304279 | 0.2304279 | 0.2304279 | 0.2304279 | 0.2304279 | 0.2304279 | 0.2304279 | 0.2304279 | 0.2304279 | 0.2304279 | 0.2304279 | 0.2304279 | 0.2304279 | 0.2304279 | 0.2304279 | 0.2304279 | 0.2304279 | 0.2304279 | 0.2304279 | 0.2304279 | 0.2304279 | 0.2304279 | 0.2304279 | 0.2304279 | 0.2304279 | 0.2271623 | 0.2171341 | 0.2086407 | 0.1814646 | 0.1321 | 0.0944454 | 0.07102544 | 0.06000881 | 0.04508905 | 0.02513635 | 0.01667793 | 0 | 0 | 0 | 0 | 0.005449836
1067 | 593.3665 | 0.001712602 | 10 | 543.5 | -523.5 | 0 | 0 | 0.002238668 | 0.01250293 | 0.03215791 | 0.04788807 | 0.06108672 | 0.07514656 | 0.09815531 | 0.1334467 | 0.1722744 | 0.2000997 | 0.2152164 | 0.2269334 | 0.2321405 | 0.2321405 | 0.2321405 | 0.2321405 | 0.2321405 | 0.2321405 | 0.2321405 | 0.2321405 | 0.2321405 | 0.2321405 | 0.2321405 | 0.2321405 | 0.2321405 | 0.2321405 | 0.2321405 | 0.2321405 | 0.2321405 | 0.2321405 | 0.2321405 | 0.2321405 | 0.2321405 | 0.2321405 | 0.2321405 | 0.2321405 | 0.2321405 | 0.2321405 | 0.2321405 | 0.2321405 | 0.2321405 | 0.2321405 | 0.2321405 | 0.2321405 | 0.2321405 | 0.2321405 | 0.2321405 | 0.2321405 | 0.2321405 | 0.2288749 | 0.2188467 | 0.2086407 | 0.1814646 | 0.1321 | 0.0944454 | 0.07102544 | 0.06000881 | 0.04508905 | 0.02513635 | 0.01667793 | 0 | 0 | 0 | 0.0004949867 | 0.002754691
1067 | 564.3125 | 0.001628745 | 0 | 533.5 | -533.5 | 0 | 0 | 0.002238668 | 0.01250293 | 0.03215791 | 0.04788807 | 0.06108672 | 0.07514656 | 0.09815531 | 0.1334467 | 0.1722744 | 0.2000997 | 0.2152164 | 0.2285621 | 0.2337692 | 0.2337692 | 0.2337692 | 0.2337692 | 0.2337692 | 0.2337692 | 0.2337692 | 0.2337692 | 0.2337692 | 0.2337692 | 0.2337692 | 0.2337692 | 0.2337692 | 0.2337692 | 0.2337692 | 0.2337692 | 0.2337692 | 0.2337692 | 0.2337692 | 0.2337692 | 0.2337692 | 0.2337692 | 0.2337692 | 0.2337692 | 0.2337692 | 0.2337692 | 0.2337692 | 0.2337692 | 0.2337692 | 0.2337692 | 0.2337692 | 0.2337692 | 0.2337692 | 0.2337692 | 0.2337692 | 0.2337692 | 0.2337692 | 0.2305037 | 0.2188467 | 0.2086407 | 0.1814646 | 0.1321 | 0.0944454 | 0.07102544 | 0.06000881 | 0.04508905 | 0.02513635 | 0.01667793 | 0 | 0 | 0 | 0.002443753 | 0.001532557
1067 | 691.7133 | 0.001996455 | -10 | 523.5 | -543.5 | 0 | 0 | 0.002238668 | 0.01250293 | 0.03215791 | 0.04788807 | 0.06108672 | 0.07514656 | 0.09815531 | 0.1334467 | 0.1722744 | 0.2000997 | 0.2172128 | 0.2305586 | 0.2357657 | 0.2357657 | 0.2357657 | 0.2357657 | 0.2357657 | 0.2357657 | 0.2357657 | 0.2357657 | 0.2357657 | 0.2357657 | 0.2357657 | 0.2357657 | 0.2357657 | 0.2357657 | 0.2357657 | 0.2357657 | 0.2357657 | 0.2357657 | 0.2357657 | 0.2357657 | 0.2357657 | 0.2357657 | 0.2357657 | 0.2357657 | 0.2357657 | 0.2357657 | 0.2357657 | 0.2357657 | 0.2357657 | 0.2357657 | 0.2357657 | 0.2357657 | 0.2357657 | 0.2357657 | 0.2357657 | 0.2357657 | 0.2357657 | 0.2325001 | 0.2188467 | 0.2086407 | 0.1814646 | 0.1321 | 0.0944454 | 0.07102544 | 0.06000881 | 0.04508905 | 0.02513635 | 0.01667793 | 0 | 0 | 0 | 0.00439252 | 0.0003104222
1067 | 538.836 | 0.001555214 | -20 | 513.5 | -553.5 | 0 | 0 | 0.002238668 | 0.01250293 | 0.03215791 | 0.04788807 | 0.06108672 | 0.07514656 | 0.09815531 | 0.1334467 | 0.1722744 | 0.2000997 | 0.2187681 | 0.2321138 | 0.2373209 | 0.2373209 | 0.2373209 | 0.2373209 | 0.2373209 | 0.2373209 | 0.2373209 | 0.2373209 | 0.2373209 | 0.2373209 | 0.2373209 | 0.2373209 | 0.2373209 | 0.2373209 | 0.2373209 | 0.2373209 | 0.2373209 | 0.2373209 | 0.2373209 | 0.2373209 | 0.2373209 | 0.2373209 | 0.2373209 | 0.2373209 | 0.2373209 | 0.2373209 | 0.2373209 | 0.2373209 | 0.2373209 | 0.2373209 | 0.2373209 | 0.2373209 | 0.2373209 | 0.2373209 | 0.2373209 | 0.2373209 | 0.2373209 | 0.2340554 | 0.2188467 | 0.2086407 | 0.1814646 | 0.1321 | 0.0944454 | 0.07102544 | 0.06000881 | 0.04508905 | 0.02513635 | 0.01667793 | 0 | 0 | 0 | 0.008113998 | 0
1067 | 608.299 | 0.001755701 | -30 | 503.5 | -563.5 | 0 | 0 | 0.002238668 | 0.01250293 | 0.03215791 | 0.04788807 | 0.06108672 | 0.07514656 | 0.09815531 | 0.1334467 | 0.1722744 | 0.2018554 | 0.2205238 | 0.2338695 | 0.2390766 | 0.2390766 | 0.2390766 | 0.2390766 | 0.2390766 | 0.2390766 | 0.2390766 | 0.2390766 | 0.2390766 | 0.2390766 | 0.2390766 | 0.2390766 | 0.2390766 | 0.2390766 | 0.2390766 | 0.2390766 | 0.2390766 | 0.2390766 | 0.2390766 | 0.2390766 | 0.2390766 | 0.2390766 | 0.2390766 | 0.2390766 | 0.2390766 | 0.2390766 | 0.2390766 | 0.2390766 | 0.2390766 | 0.2390766 | 0.2390766 | 0.2390766 | 0.2390766 | 0.2390766 | 0.2390766 | 0.2390766 | 0.2390766 | 0.2340554 | 0.2188467 | 0.2086407 | 0.1814646 | 0.1321 | 0.0944454 | 0.07102544 | 0.06000881 | 0.04508905 | 0.02513635 | 0.01667793 | 0 | 0 | 0 | 0.01310866 | 0
1061 | 390.4975 | 0.001127072 | -40 | 490.5 | -570.5 | 0 | 0 | 0.002238668 | 0.01250293 | 0.03215791 | 0.04788807 | 0.06108672 | 0.07514656 | 0.09815531 | 0.1334467 | 0.1722744 | 0.2029824 | 0.2216508 | 0.2349966 | 0.2402037 | 0.2402037 | 0.2402037 | 0.2402037 | 0.2402037 | 0.2402037 | 0.2402037 | 0.2402037 | 0.2402037 | 0.2402037 | 0.2402037 | 0.2402037 | 0.2402037 | 0.2402037 | 0.2402037 | 0.2402037 | 0.2402037 | 0.2402037 | 0.2402037 | 0.2402037 | 0.2402037 | 0.2402037 | 0.2402037 | 0.2402037 | 0.2402037 | 0.2402037 | 0.2402037 | 0.2402037 | 0.2402037 | 0.2402037 | 0.2402037 | 0.2402037 | 0.2402037 | 0.2402037 | 0.2402037 | 0.2402037 | 0.2402037 | 0.2340554 | 0.2188467 | 0.2086407 | 0.1814646 | 0.1321 | 0.0944454 | 0.07102544 | 0.06000881 | 0.04508905 | 0.02513635 | 0.01667793 | 0 | 0 | 0 | 0.01660492 | 0
1061 | 381.7317 | 0.001101772 | -30 | 500.5 | -560.5 | 0 | 0 | 0.002238668 | 0.01250293 | 0.03215791 | 0.04788807 | 0.06108672 | 0.07514656 | 0.09815531 | 0.1334467 | 0.1722744 | 0.2029824 | 0.2227526 | 0.2360983 | 0.2413054 | 0.2413054 | 0.2413054 | 0.2413054 | 0.2413054 | 0.2413054 | 0.2413054 | 0.2413054 | 0.2413054 | 0.2413054 | 0.2413054 | 0.2413054 | 0.2413054 | 0.2413054 | 0.2413054 | 0.2413054 | 0.2413054 | 0.2413054 | 0.2413054 | 0.2413054 | 0.2413054 | 0.2413054 | 0.2413054 | 0.2413054 | 0.2413054 | 0.2413054 | 0.2413054 | 0.2413054 | 0.2413054 | 0.2413054 | 0.2413054 | 0.2413054 | 0.2413054 | 0.2413054 | 0.2413054 | 0.2413054 | 0.2413054 | 0.2340554 | 0.2188467 | 0.2086407 | 0.1814646 | 0.1321 | 0.0944454 | 0.07102544 | 0.06000881 | 0.04508905 | 0.02513635 | 0.01667793 | 0 | 0 | 0 | 0.01161026 | 0
1057 | 517.241 | 0.001492885 | -20 | 508.5 | -548.5 | 0 | 0 | 0.002238668 | 0.01250293 | 0.03215791 | 0.04788807 | 0.06108672 | 0.07514656 | 0.09815531 | 0.1334467 | 0.1722744 | 0.2029824 | 0.2242455 | 0.2375912 | 0.2427983 | 0.2427983 | 0.2427983 | 0.2427983 | 0.2427983 | 0.2427983 | 0.2427983 | 0.2427983 | 0.2427983 | 0.2427983 | 0.2427983 | 0.2427983 | 0.2427983 | 0.2427983 | 0.2427983 | 0.2427983 | 0.2427983 | 0.2427983 | 0.2427983 | 0.2427983 | 0.2427983 | 0.2427983 | 0.2427983 | 0.2427983 | 0.2427983 | 0.2427983 | 0.2427983 | 0.2427983 | 0.2427983 | 0.2427983 | 0.2427983 | 0.2427983 | 0.2427983 | 0.2427983 | 0.2427983 | 0.2427983 | 0.2427983 | 0.2355482 | 0.2188467 | 0.2086407 | 0.1814646 | 0.1321 | 0.0944454 | 0.07102544 | 0.06000881 | 0.04508905 | 0.02513635 | 0.01667793 | 0 | 0 | 0 | 0.005616667 | 0
1057 | 521.4182 | 0.001504941 | -10 | 518.5 | -538.5 | 0 | 0 | 0.002238668 | 0.01250293 | 0.03215791 | 0.04788807 | 0.06108672 | 0.07514656 | 0.09815531 | 0.1334467 | 0.1722744 | 0.2029824 | 0.2257504 | 0.2390962 | 0.2443033 | 0.2443033 | 0.2443033 | 0.2443033 | 0.2443033 | 0.2443033 | 0.2443033 | 0.2443033 | 0.2443033 | 0.2443033 | 0.2443033 | 0.2443033 | 0.2443033 | 0.2443033 | 0.2443033 | 0.2443033 | 0.2443033 | 0.2443033 | 0.2443033 | 0.2443033 | 0.2443033 | 0.2443033 | 0.2443033 | 0.2443033 | 0.2443033 | 0.2443033 | 0.2443033 | 0.2443033 | 0.2443033 | 0.2443033 | 0.2443033 | 0.2443033 | 0.2443033 | 0.2443033 | 0.2443033 | 0.2443033 | 0.2443033 | 0.2370532 | 0.2188467 | 0.2086407 | 0.1814646 | 0.1321 | 0.0944454 | 0.07102544 | 0.06000881 | 0.04508905 | 0.02513635 | 0.01667793 | 0 | 0 | 0 | 0.003418137 | 0
1057 | 539.8044 | 0.001558009 | 0 | 528.5 | -528.5 | 0 | 0 | 0.002238668 | 0.01250293 | 0.03215791 | 0.04788807 | 0.06108672 | 0.07514656 | 0.09815531 | 0.1334467 | 0.1722744 | 0.2029824 | 0.2257504 | 0.2406542 | 0.2458613 | 0.2458613 | 0.2458613 | 0.2458613 | 0.2458613 | 0.2458613 | 0.2458613 | 0.2458613 | 0.2458613 | 0.2458613 | 0.2458613 | 0.2458613 | 0.2458613 | 0.2458613 | 0.2458613 | 0.2458613 | 0.2458613 | 0.2458613 | 0.2458613 | 0.2458613 | 0.2458613 | 0.2458613 | 0.2458613 | 0.2458613 | 0.2458613 | 0.2458613 | 0.2458613 | 0.2458613 | 0.2458613 | 0.2458613 | 0.2458613 | 0.2458613 | 0.2458613 | 0.2458613 | 0.2458613 | 0.2458613 | 0.2458613 | 0.2386112 | 0.2188467 | 0.2086407 | 0.1814646 | 0.1321 | 0.0944454 | 0.07102544 | 0.06000881 | 0.04508905 | 0.02513635 | 0.01667793 | 0 | 0 | 0 | 0.00146937 | 0.002045871
1057 | 507.534 | 0.001464868 | 10 | 538.5 | -518.5 | 0 | 0 | 0.002238668 | 0.01250293 | 0.03215791 | 0.04788807 | 0.06108672 | 0.07514656 | 0.09815531 | 0.1334467 | 0.1722744 | 0.2029824 | 0.2257504 | 0.242119 | 0.2473261 | 0.2473261 | 0.2473261 | 0.2473261 | 0.2473261 | 0.2473261 | 0.2473261 | 0.2473261 | 0.2473261 | 0.2473261 | 0.2473261 | 0.2473261 | 0.2473261 | 0.2473261 | 0.2473261 | 0.2473261 | 0.2473261 | 0.2473261 | 0.2473261 | 0.2473261 | 0.2473261 | 0.2473261 | 0.2473261 | 0.2473261 | 0.2473261 | 0.2473261 | 0.2473261 | 0.2473261 | 0.2473261 | 0.2473261 | 0.2473261 | 0.2473261 | 0.2473261 | 0.2473261 | 0.2473261 | 0.2473261 | 0.2473261 | 0.2400761 | 0.2203116 | 0.2086407 | 0.1814646 | 0.1321 | 0.0944454 | 0.07102544 | 0.06000881 | 0.04508905 | 0.02513635 | 0.01667793 | 0 | 0 | 0 | 0 | 0.004759227
1057 | 504.3636 | 0.001455718 | 20 | 548.5 | -508.5 | 0 | 0 | 0.002238668 | 0.01250293 | 0.03215791 | 0.04788807 | 0.06108672 | 0.07514656 | 0.09815531 | 0.1334467 | 0.1722744 | 0.2029824 | 0.2257504 | 0.2435748 | 0.2487819 | 0.2487819 | 0.2487819 | 0.2487819 | 0.2487819 | 0.2487819 | 0.2487819 | 0.2487819 | 0.2487819 | 0.2487819 | 0.2487819 | 0.2487819 | 0.2487819 | 0.2487819 | 0.2487819 | 0.2487819 | 0.2487819 | 0.2487819 | 0.2487819 | 0.2487819 | 0.2487819 | 0.2487819 | 0.2487819 | 0.2487819 | 0.2487819 | 0.2487819 | 0.2487819 | 0.2487819 | 0.2487819 | 0.2487819 | 0.2487819 | 0.2487819 | 0.2487819 | 0.2487819 | 0.2487819 | 0.2487819 | 0.2487819 | 0.2415318 | 0.2217673 | 0.2086407 | 0.1814646 | 0.1321 | 0.0944454 | 0.07102544 | 0.06000881 | 0.04508905 | 0.02513635 | 0.01667793 | 0 | 0 | 0 | 0 | 0.007856632
1057 | 593.4345 | 0.001712798 | 30 | 558.5 | -498.5 | 0 | 0 | 0.002238668 | 0.01250293 | 0.03215791 | 0.04788807 | 0.06108672 | 0.07514656 | 0.09815531 | 0.1334467 | 0.1722744 | 0.2029824 | 0.2257504 | 0.2435748 | 0.2504947 | 0.2504947 | 0.2504947 | 0.2504947 | 0.2504947 | 0.2504947 | 0.2504947 | 0.2504947 | 0.2504947 | 0.2504947 | 0.2504947 | 0.2504947 | 0.2504947 | 0.2504947 | 0.2504947 | 0.2504947 | 0.2504947 | 0.2504947 | 0.2504947 | 0.2504947 | 0.2504947 | 0.2504947 | 0.2504947 | 0.2504947 | 0.2504947 | 0.2504947 | 0.2504947 | 0.2504947 | 0.2504947 | 0.2504947 | 0.2504947 | 0.2504947 | 0.2504947 | 0.2504947 | 0.2504947 | 0.2504947 | 0.2504947 | 0.2432446 | 0.2234801 | 0.2086407 | 0.1814646 | 0.1321 | 0.0944454 | 0.07102544 | 0.06000881 | 0.04508905 | 0.02513635 | 0.01667793 | 0 | 0 | 0 | 0 | 0.01525352
1057 | 522.9387 | 0.00150933 | 40 | 568.5 | -488.5 | 0 | 0 | 0.002238668 | 0.01250293 | 0.03215791 | 0.04788807 | 0.06108672 | 0.07514656 | 0.09815531 | 0.1334467 | 0.1722744 | 0.2029824 | 0.2257504 | 0.2435748 | 0.252004 | 0.252004 | 0.252004 | 0.252004 | 0.252004 | 0.252004 | 0.252004 | 0.252004 | 0.252004 | 0.252004 | 0.252004 | 0.252004 | 0.252004 | 0.252004 | 0.252004 | 0.252004 | 0.252004 | 0.252004 | 0.252004 | 0.252004 | 0.252004 | 0.252004 | 0.252004 | 0.252004 | 0.252004 | 0.252004 | 0.252004 | 0.252004 | 0.252004 | 0.252004 | 0.252004 | 0.252004 | 0.252004 | 0.252004 | 0.252004 | 0.252004 | 0.252004 | 0.2447539 | 0.2249894 | 0.21015 | 0.1814646 | 0.1321 | 0.0944454 | 0.07102544 | 0.06000881 | 0.04508905 | 0.02513635 | 0.01667793 | 0 | 0 | 0 | 0 | 0.02265041
1057 | 522.6605 | 0.001508527 | 30 | 558.5 | -498.5 | 0 | 0 | 0.002238668 | 0.01250293 | 0.03215791 | 0.04788807 | 0.06108672 | 0.07514656 | 0.09815531 | 0.1334467 | 0.1722744 | 0.2029824 | 0.2257504 | 0.2435748 | 0.2535125 | 0.2535125 | 0.2535125 | 0.2535125 | 0.2535125 | 0.2535125 | 0.2535125 | 0.2535125 | 0.2535125 | 0.2535125 | 0.2535125 | 0.2535125 | 0.2535125 | 0.2535125 | 0.2535125 | 0.2535125 | 0.2535125 | 0.2535125 | 0.2535125 | 0.2535125 | 0.2535125 | 0.2535125 | 0.2535125 | 0.2535125 | 0.2535125 | 0.2535125 | 0.2535125 | 0.2535125 | 0.2535125 | 0.2535125 | 0.2535125 | 0.2535125 | 0.2535125 | 0.2535125 | 0.2535125 | 0.2535125 | 0.2535125 | 0.2462624 | 0.2264979 | 0.21015 | 0.1814646 | 0.1321 | 0.0944454 | 0.07102544 | 0.06000881 | 0.04508905 | 0.02513635 | 0.01667793 | 0 | 0 | 0 | 0 | 0.01525352
1057 | 532.1199 | 0.001535829 | 20 | 548.5 | -508.5 | 0 | 0 | 0.002238668 | 0.01250293 | 0.03215791 | 0.04788807 | 0.06108672 | 0.07514656 | 0.09815531 | 0.1334467 | 0.1722744 | 0.2029824 | 0.2257504 | 0.2451106 | 0.2550483 | 0.2550483 | 0.2550483 | 0.2550483 | 0.2550483 | 0.2550483 | 0.2550483 | 0.2550483 | 0.2550483 | 0.2550483 | 0.2550483 | 0.2550483 | 0.2550483 | 0.2550483 | 0.2550483 | 0.2550483 | 0.2550483 | 0.2550483 | 0.2550483 | 0.2550483 | 0.2550483 | 0.2550483 | 0.2550483 | 0.2550483 | 0.2550483 | 0.2550483 | 0.2550483 | 0.2550483 | 0.2550483 | 0.2550483 | 0.2550483 | 0.2550483 | 0.2550483 | 0.2550483 | 0.2550483 | 0.2550483 | 0.2550483 | 0.2477983 | 0.2280338 | 0.21015 | 0.1814646 | 0.1321 | 0.0944454 | 0.07102544 | 0.06000881 | 0.04508905 | 0.02513635 | 0.01667793 | 0 | 0 | 0 | 0 | 0.007856632
1057 | 517.3083 | 0.001493079 | 10 | 538.5 | -518.5 | 0 | 0 | 0.002238668 | 0.01250293 | 0.03215791 | 0.04788807 | 0.06108672 | 0.07514656 | 0.09815531 | 0.1334467 | 0.1722744 | 0.2029824 | 0.2257504 | 0.2466037 | 0.2565414 | 0.2565414 | 0.2565414 | 0.2565414 | 0.2565414 | 0.2565414 | 0.2565414 | 0.2565414 | 0.2565414 | 0.2565414 | 0.2565414 | 0.2565414 | 0.2565414 | 0.2565414 | 0.2565414 | 0.2565414 | 0.2565414 | 0.2565414 | 0.2565414 | 0.2565414 | 0.2565414 | 0.2565414 | 0.2565414 | 0.2565414 | 0.2565414 | 0.2565414 | 0.2565414 | 0.2565414 | 0.2565414 | 0.2565414 | 0.2565414 | 0.2565414 | 0.2565414 | 0.2565414 | 0.2565414 | 0.2565414 | 0.2565414 | 0.2492913 | 0.2295269 | 0.21015 | 0.1814646 | 0.1321 | 0.0944454 | 0.07102544 | 0.06000881 | 0.04508905 | 0.02513635 | 0.01667793 | 0 | 0 | 0 | 0 | 0.004759227
1057 | 634.4595 | 0.001831207 | 0 | 528.5 | -528.5 | 0 | 0 | 0.002238668 | 0.01250293 | 0.03215791 | 0.04788807 | 0.06108672 | 0.07514656 | 0.09815531 | 0.1334467 | 0.1722744 | 0.2029824 | 0.2257504 | 0.2484349 | 0.2583726 | 0.2583726 | 0.2583726 | 0.2583726 | 0.2583726 | 0.2583726 | 0.2583726 | 0.2583726 | 0.2583726 | 0.2583726 | 0.2583726 | 0.2583726 | 0.2583726 | 0.2583726 | 0.2583726 | 0.2583726 | 0.2583726 | 0.2583726 | 0.2583726 | 0.2583726 | 0.2583726 | 0.2583726 | 0.2583726 | 0.2583726 | 0.2583726 | 0.2583726 | 0.2583726 | 0.2583726 | 0.2583726 | 0.2583726 | 0.2583726 | 0.2583726 | 0.2583726 | 0.2583726 | 0.2583726 | 0.2583726 | 0.2583726 | 0.2511225 | 0.2295269 | 0.21015 | 0.1814646 | 0.1321 | 0.0944454 | 0.07102544 | 0.06000881 | 0.04508905 | 0.02513635 | 0.01667793 | 0 | 0 | 0 | 0.002804293 | 0.002045871
1057 | 566.0766 | 0.001633837 | -10 | 518.5 | -538.5 | 0 | 0 | 0.002238668 | 0.01250293 | 0.03215791 | 0.04788807 | 0.06108672 | 0.07514656 | 0.09815531 | 0.1334467 | 0.1722744 | 0.2029824 | 0.2273843 | 0.2500687 | 0.2600065 | 0.2600065 | 0.2600065 | 0.2600065 | 0.2600065 | 0.2600065 | 0.2600065 | 0.2600065 | 0.2600065 | 0.2600065 | 0.2600065 | 0.2600065 | 0.2600065 | 0.2600065 | 0.2600065 | 0.2600065 | 0.2600065 | 0.2600065 | 0.2600065 | 0.2600065 | 0.2600065 | 0.2600065 | 0.2600065 | 0.2600065 | 0.2600065 | 0.2600065 | 0.2600065 | 0.2600065 | 0.2600065 | 0.2600065 | 0.2600065 | 0.2600065 | 0.2600065 | 0.2600065 | 0.2600065 | 0.2600065 | 0.2600065 | 0.2527564 | 0.2295269 | 0.21015 | 0.1814646 | 0.1321 | 0.0944454 | 0.07102544 | 0.06000881 | 0.04508905 | 0.02513635 | 0.01667793 | 0 | 0 | 0 | 0.006523514 | 0
959 | 714.3683 | 0.002061843 | -20 | 459.5 | -499.5 | 0 | 0 | 0.002238668 | 0.01250293 | 0.03215791 | 0.04788807 | 0.06108672 | 0.07514656 | 0.09815531 | 0.1334467 | 0.1722744 | 0.2029824 | 0.2273843 | 0.2500687 | 0.2620683 | 0.2620683 | 0.2620683 | 0.2620683 | 0.2620683 | 0.2620683 | 0.2620683 | 0.2620683 | 0.2620683 | 0.2620683 | 0.2620683 | 0.2620683 | 0.2620683 | 0.2620683 | 0.2620683 | 0.2620683 | 0.2620683 | 0.2620683 | 0.2620683 | 0.2620683 | 0.2620683 | 0.2620683 | 0.2620683 | 0.2620683 | 0.2620683 | 0.2620683 | 0.2620683 | 0.2620683 | 0.2620683 | 0.2620683 | 0.2620683 | 0.2620683 | 0.2620683 | 0.2620683 | 0.2620683 | 0.2620683 | 0.2600065 | 0.2527564 | 0.2295269 | 0.21015 | 0.1814646 | 0.1321 | 0.0944454 | 0.07102544 | 0.06000881 | 0.04508905 | 0.02513635 | 0.01667793 | 0 | 0 | 0 | 0 | 0
959 | 738.7304 | 0.002132158 | -30 | 449.5 | -509.5 | 0 | 0 | 0.002238668 | 0.01250293 | 0.03215791 | 0.04788807 | 0.06108672 | 0.07514656 | 0.09815531 | 0.1334467 | 0.1722744 | 0.2029824 | 0.2273843 | 0.2522009 | 0.2642005 | 0.2642005 | 0.2642005 | 0.2642005 | 0.2642005 | 0.2642005 | 0.2642005 | 0.2642005 | 0.2642005 | 0.2642005 | 0.2642005 | 0.2642005 | 0.2642005 | 0.2642005 | 0.2642005 | 0.2642005 | 0.2642005 | 0.2642005 | 0.2642005 | 0.2642005 | 0.2642005 | 0.2642005 | 0.2642005 | 0.2642005 | 0.2642005 | 0.2642005 | 0.2642005 | 0.2642005 | 0.2642005 | 0.2642005 | 0.2642005 | 0.2642005 | 0.2642005 | 0.2642005 | 0.2642005 | 0.2620683 | 0.2600065 | 0.2527564 | 0.2295269 | 0.21015 | 0.1814646 | 0.1321 | 0.0944454 | 0.07102544 | 0.06000881 | 0.04508905 | 0.02513635 | 0.01667793 | 0 | 0 | 0 | 0 | 0
959 | 725.942 | 0.002095247 | -40 | 439.5 | -519.5 | 0 | 0 | 0.002238668 | 0.01250293 | 0.03215791 | 0.04788807 | 0.06108672 | 0.07514656 | 0.09815531 | 0.1334467 | 0.1722744 | 0.2029824 | 0.2273843 | 0.2542961 | 0.2662957 | 0.2662957 | 0.2662957 | 0.2662957 | 0.2662957 | 0.2662957 | 0.2662957 | 0.2662957 | 0.2662957 | 0.2662957 | 0.2662957 | 0.2662957 | 0.2662957 | 0.2662957 | 0.2662957 | 0.2662957 | 0.2662957 | 0.2662957 | 0.2662957 | 0.2662957 | 0.2662957 | 0.2662957 | 0.2662957 | 0.2662957 | 0.2662957 | 0.2662957 | 0.2662957 | 0.2662957 | 0.2662957 | 0.2662957 | 0.2662957 | 0.2662957 | 0.2662957 | 0.2662957 | 0.2662957 | 0.2620683 | 0.2600065 | 0.2527564 | 0.2295269 | 0.21015 | 0.1814646 | 0.1321 | 0.0944454 | 0.07102544 | 0.06000881 | 0.04508905 | 0.02513635 | 0.01667793 | 0 | 0 | 0 | 0 | 0
959 | 698.7095 | 0.002016648 | -30 | 449.5 | -509.5 | 0 | 0 | 0.002238668 | 0.01250293 | 0.03215791 | 0.04788807 | 0.06108672 | 0.07514656 | 0.09815531 | 0.1334467 | 0.1722744 | 0.2029824 | 0.2273843 | 0.2563128 | 0.2683124 | 0.2683124 | 0.2683124 | 0.2683124 | 0.2683124 | 0.2683124 | 0.2683124 | 0.2683124 | 0.2683124 | 0.2683124 | 0.2683124 | 0.2683124 | 0.2683124 | 0.2683124 | 0.2683124 | 0.2683124 | 0.2683124 | 0.2683124 | 0.2683124 | 0.2683124 | 0.2683124 | 0.2683124 | 0.2683124 | 0.2683124 | 0.2683124 | 0.2683124 | 0.2683124 | 0.2683124 | 0.2683124 | 0.2683124 | 0.2683124 | 0.2683124 | 0.2683124 | 0.2683124 | 0.2683124 | 0.2620683 | 0.2600065 | 0.2527564 | 0.2295269 | 0.21015 | 0.1814646 | 0.1321 | 0.0944454 | 0.07102544 | 0.06000881 | 0.04508905 | 0.02513635 | 0.01667793 | 0 | 0 | 0 | 0 | 0
948 | 673.7383 | 0.001944575 | -20 | 454 | -494 | 0 | 0 | 0.002238668 | 0.01250293 | 0.03215791 | 0.04788807 | 0.06108672 | 0.07514656 | 0.09815531 | 0.1334467 | 0.1722744 | 0.2029824 | 0.2273843 | 0.2563128 | 0.2702569 | 0.2702569 | 0.2702569 | 0.2702569 | 0.2702569 | 0.2702569 | 0.2702569 | 0.2702569 | 0.2702569 | 0.2702569 | 0.2702569 | 0.2702569 | 0.2702569 | 0.2702569 | 0.2702569 | 0.2702569 | 0.2702569 | 0.2702569 | 0.2702569 | 0.2702569 | 0.2702569 | 0.2702569 | 0.2702569 | 0.2702569 | 0.2702569 | 0.2702569 | 0.2702569 | 0.2702569 | 0.2702569 | 0.2702569 | 0.2702569 | 0.2702569 | 0.2702569 | 0.2702569 | 0.2702569 | 0.2620683 | 0.2600065 | 0.2527564 | 0.2295269 | 0.21015 | 0.1814646 | 0.1321 | 0.0944454 | 0.07102544 | 0.06000881 | 0.04508905 | 0.02513635 | 0.01667793 | 0 | 0 | 0 | 0 | 0
942 | 745.5202 | 0.002151755 | -10 | 461 | -481 | 0 | 0 | 0.002238668 | 0.01250293 | 0.03215791 | 0.04788807 | 0.06108672 | 0.07514656 | 0.09815531 | 0.1334467 | 0.1722744 | 0.2029824 | 0.2273843 | 0.2563128 | 0.2724087 | 0.2724087 | 0.2724087 | 0.2724087 | 0.2724087 | 0.2724087 | 0.2724087 | 0.2724087 | 0.2724087 | 0.2724087 | 0.2724087 | 0.2724087 | 0.2724087 | 0.2724087 | 0.2724087 | 0.2724087 | 0.2724087 | 0.2724087 | 0.2724087 | 0.2724087 | 0.2724087 | 0.2724087 | 0.2724087 | 0.2724087 | 0.2724087 | 0.2724087 | 0.2724087 | 0.2724087 | 0.2724087 | 0.2724087 | 0.2724087 | 0.2724087 | 0.2724087 | 0.2724087 | 0.2724087 | 0.2642201 | 0.2600065 | 0.2527564 | 0.2295269 | 0.21015 | 0.1814646 | 0.1321 | 0.0944454 | 0.07102544 | 0.06000881 | 0.04508905 | 0.02513635 | 0.01667793 | 0 | 0 | 0 | 0 | 0
942 | 644.8636 | 0.001861235 | 0 | 471 | -471 | 0 | 0 | 0.002238668 | 0.01250293 | 0.03215791 | 0.04788807 | 0.06108672 | 0.07514656 | 0.09815531 | 0.1334467 | 0.1722744 | 0.2029824 | 0.2273843 | 0.2563128 | 0.2724087 | 0.2742699 | 0.2742699 | 0.2742699 | 0.2742699 | 0.2742699 | 0.2742699 | 0.2742699 | 0.2742699 | 0.2742699 | 0.2742699 | 0.2742699 | 0.2742699 | 0.2742699 | 0.2742699 | 0.2742699 | 0.2742699 | 0.2742699 | 0.2742699 | 0.2742699 | 0.2742699 | 0.2742699 | 0.2742699 | 0.2742699 | 0.2742699 | 0.2742699 | 0.2742699 | 0.2742699 | 0.2742699 | 0.2742699 | 0.2742699 | 0.2742699 | 0.2742699 | 0.2742699 | 0.2742699 | 0.2660813 | 0.2600065 | 0.2527564 | 0.2295269 | 0.21015 | 0.1814646 | 0.1321 | 0.0944454 | 0.07102544 | 0.06000881 | 0.04508905 | 0.02513635 | 0.01667793 | 0 | 0 | 0 | 0 | 0.001066483
942 | 742.5083 | 0.002143062 | 10 | 481 | -461 | 0 | 0 | 0.002238668 | 0.01250293 | 0.03215791 | 0.04788807 | 0.06108672 | 0.07514656 | 0.09815531 | 0.1334467 | 0.1722744 | 0.2029824 | 0.2273843 | 0.2563128 | 0.2724087 | 0.276413 | 0.276413 | 0.276413 | 0.276413 | 0.276413 | 0.276413 | 0.276413 | 0.276413 | 0.276413 | 0.276413 | 0.276413 | 0.276413 | 0.276413 | 0.276413 | 0.276413 | 0.276413 | 0.276413 | 0.276413 | 0.276413 | 0.276413 | 0.276413 | 0.276413 | 0.276413 | 0.276413 | 0.276413 | 0.276413 | 0.276413 | 0.276413 | 0.276413 | 0.276413 | 0.276413 | 0.276413 | 0.276413 | 0.276413 | 0.2682244 | 0.2621495 | 0.2527564 | 0.2295269 | 0.21015 | 0.1814646 | 0.1321 | 0.0944454 | 0.07102544 | 0.06000881 | 0.04508905 | 0.02513635 | 0.01667793 | 0 | 0 | 0 | 0 | 0.004131089
942 | 696.257 | 0.002009569 | 20 | 491 | -451 | 0 | 0 | 0.002238668 | 0.01250293 | 0.03215791 | 0.04788807 | 0.06108672 | 0.07514656 | 0.09815531 | 0.1334467 | 0.1722744 | 0.2029824 | 0.2273843 | 0.2563128 | 0.2724087 | 0.276413 | 0.2784226 | 0.2784226 | 0.2784226 | 0.2784226 | 0.2784226 | 0.2784226 | 0.2784226 | 0.2784226 | 0.2784226 | 0.2784226 | 0.2784226 | 0.2784226 | 0.2784226 | 0.2784226 | 0.2784226 | 0.2784226 | 0.2784226 | 0.2784226 | 0.2784226 | 0.2784226 | 0.2784226 | 0.2784226 | 0.2784226 | 0.2784226 | 0.2784226 | 0.2784226 | 0.2784226 | 0.2784226 | 0.2784226 | 0.2784226 | 0.2784226 | 0.2784226 | 0.2784226 | 0.2702339 | 0.2641591 | 0.2527564 | 0.2295269 | 0.21015 | 0.1814646 | 0.1321 | 0.0944454 | 0.07102544 | 0.06000881 | 0.04508905 | 0.02513635 | 0.01667793 | 0 | 0 | 0 | 0 | 0.007195695
942 | 734.0396 | 0.002118619 | 30 | 501 | -441 | 0 | 0 | 0.002238668 | 0.01250293 | 0.03215791 | 0.04788807 | 0.06108672 | 0.07514656 | 0.09815531 | 0.1334467 | 0.1722744 | 0.2029824 | 0.2273843 | 0.2563128 | 0.2724087 | 0.276413 | 0.2805412 | 0.2805412 | 0.2805412 | 0.2805412 | 0.2805412 | 0.2805412 | 0.2805412 | 0.2805412 | 0.2805412 | 0.2805412 | 0.2805412 | 0.2805412 | 0.2805412 | 0.2805412 | 0.2805412 | 0.2805412 | 0.2805412 | 0.2805412 | 0.2805412 | 0.2805412 | 0.2805412 | 0.2805412 | 0.2805412 | 0.2805412 | 0.2805412 | 0.2805412 | 0.2805412 | 0.2805412 | 0.2805412 | 0.2805412 | 0.2805412 | 0.2805412 | 0.2805412 | 0.2723525 | 0.2662777 | 0.2527564 | 0.2295269 | 0.21015 | 0.1814646 | 0.1321 | 0.0944454 | 0.07102544 | 0.06000881 | 0.04508905 | 0.02513635 | 0.01667793 | 0 | 0 | 0 | 0 | 0.009725524
942 | 703.6198 | 0.00203082 | 40 | 511 | -431 | 0 | 0 | 0.002238668 | 0.01250293 | 0.03215791 | 0.04788807 | 0.06108672 | 0.07514656 | 0.09815531 | 0.1334467 | 0.1722744 | 0.2029824 | 0.2273843 | 0.2563128 | 0.2724087 | 0.276413 | 0.282572 | 0.282572 | 0.282572 | 0.282572 | 0.282572 | 0.282572 | 0.282572 | 0.282572 | 0.282572 | 0.282572 | 0.282572 | 0.282572 | 0.282572 | 0.282572 | 0.282572 | 0.282572 | 0.282572 | 0.282572 | 0.282572 | 0.282572 | 0.282572 | 0.282572 | 0.282572 | 0.282572 | 0.282572 | 0.282572 | 0.282572 | 0.282572 | 0.282572 | 0.282572 | 0.282572 | 0.282572 | 0.282572 | 0.2743834 | 0.2683085 | 0.2547872 | 0.2295269 | 0.21015 | 0.1814646 | 0.1321 | 0.0944454 | 0.07102544 | 0.06000881 | 0.04508905 | 0.02513635 | 0.01667793 | 0 | 0 | 0 | 0 | 0.01199904
942 | 688.4207 | 0.001986952 | 30 | 501 | -441 | 0 | 0 | 0.002238668 | 0.01250293 | 0.03215791 | 0.04788807 | 0.06108672 | 0.07514656 | 0.09815531 | 0.1334467 | 0.1722744 | 0.2029824 | 0.2273843 | 0.2563128 | 0.2724087 | 0.276413 | 0.2845589 | 0.2845589 | 0.2845589 | 0.2845589 | 0.2845589 | 0.2845589 | 0.2845589 | 0.2845589 | 0.2845589 | 0.2845589 | 0.2845589 | 0.2845589 | 0.2845589 | 0.2845589 | 0.2845589 | 0.2845589 | 0.2845589 | 0.2845589 | 0.2845589 | 0.2845589 | 0.2845589 | 0.2845589 | 0.2845589 | 0.2845589 | 0.2845589 | 0.2845589 | 0.2845589 | 0.2845589 | 0.2845589 | 0.2845589 | 0.2845589 | 0.2845589 | 0.2845589 | 0.2763703 | 0.2702955 | 0.2547872 | 0.2295269 | 0.21015 | 0.1814646 | 0.1321 | 0.0944454 | 0.07102544 | 0.06000881 | 0.04508905 | 0.02513635 | 0.01667793 | 0 | 0 | 0 | 0 | 0.009725524
942 | 830.8619 | 0.002398072 | 20 | 491 | -451 | 0 | 0 | 0.002238668 | 0.01250293 | 0.03215791 | 0.04788807 | 0.06108672 | 0.07514656 | 0.09815531 | 0.1334467 | 0.1722744 | 0.2029824 | 0.2273843 | 0.2563128 | 0.2724087 | 0.276413 | 0.286957 | 0.286957 | 0.286957 | 0.286957 | 0.286957 | 0.286957 | 0.286957 | 0.286957 | 0.286957 | 0.286957 | 0.286957 | 0.286957 | 0.286957 | 0.286957 | 0.286957 | 0.286957 | 0.286957 | 0.286957 | 0.286957 | 0.286957 | 0.286957 | 0.286957 | 0.286957 | 0.286957 | 0.286957 | 0.286957 | 0.286957 | 0.286957 | 0.286957 | 0.286957 | 0.286957 | 0.286957 | 0.286957 | 0.2787684 | 0.2726936 | 0.2547872 | 0.2295269 | 0.21015 | 0.1814646 | 0.1321 | 0.0944454 | 0.07102544 | 0.06000881 | 0.04508905 | 0.02513635 | 0.01667793 | 0 | 0 | 0 | 0 | 0.007195695
942 | 774.7534 | 0.002236129 | 10 | 481 | -461 | 0 | 0 | 0.002238668 | 0.01250293 | 0.03215791 | 0.04788807 | 0.06108672 | 0.07514656 | 0.09815531 | 0.1334467 | 0.1722744 | 0.2029824 | 0.2273843 | 0.2563128 | 0.2724087 | 0.2786491 | 0.2891931 | 0.2891931 | 0.2891931 | 0.2891931 | 0.2891931 | 0.2891931 | 0.2891931 | 0.2891931 | 0.2891931 | 0.2891931 | 0.2891931 | 0.2891931 | 0.2891931 | 0.2891931 | 0.2891931 | 0.2891931 | 0.2891931 | 0.2891931 | 0.2891931 | 0.2891931 | 0.2891931 | 0.2891931 | 0.2891931 | 0.2891931 | 0.2891931 | 0.2891931 | 0.2891931 | 0.2891931 | 0.2891931 | 0.2891931 | 0.2891931 | 0.2891931 | 0.2891931 | 0.2810045 | 0.2749297 | 0.2547872 | 0.2295269 | 0.21015 | 0.1814646 | 0.1321 | 0.0944454 | 0.07102544 | 0.06000881 | 0.04508905 | 0.02513635 | 0.01667793 | 0 | 0 | 0 | 0 | 0.004131089
942 | 790.8317 | 0.002282535 | 0 | 471 | -471 | 0 | 0 | 0.002238668 | 0.01250293 | 0.03215791 | 0.04788807 | 0.06108672 | 0.07514656 | 0.09815531 | 0.1334467 | 0.1722744 | 0.2029824 | 0.2273843 | 0.2563128 | 0.2724087 | 0.2809317 | 0.2914757 | 0.2914757 | 0.2914757 | 0.2914757 | 0.2914757 | 0.2914757 | 0.2914757 | 0.2914757 | 0.2914757 | 0.2914757 | 0.2914757 | 0.2914757 | 0.2914757 | 0.2914757 | 0.2914757 | 0.2914757 | 0.2914757 | 0.2914757 | 0.2914757 | 0.2914757 | 0.2914757 | 0.2914757 | 0.2914757 | 0.2914757 | 0.2914757 | 0.2914757 | 0.2914757 | 0.2914757 | 0.2914757 | 0.2914757 | 0.2914757 | 0.2914757 | 0.2914757 | 0.2832871 | 0.2749297 | 0.2547872 | 0.2295269 | 0.21015 | 0.1814646 | 0.1321 | 0.0944454 | 0.07102544 | 0.06000881 | 0.04508905 | 0.02513635 | 0.01667793 | 0 | 0 | 0 | 0.00137325 | 0.001066483
942 | 863.2979 | 0.00249169 | -10 | 461 | -481 | 0 | 0 | 0.002238668 | 0.01250293 | 0.03215791 | 0.04788807 | 0.06108672 | 0.07514656 | 0.09815531 | 0.1334467 | 0.1722744 | 0.2029824 | 0.2273843 | 0.2563128 | 0.2749004 | 0.2834233 | 0.2939674 | 0.2939674 | 0.2939674 | 0.2939674 | 0.2939674 | 0.2939674 | 0.2939674 | 0.2939674 | 0.2939674 | 0.2939674 | 0.2939674 | 0.2939674 | 0.2939674 | 0.2939674 | 0.2939674 | 0.2939674 | 0.2939674 | 0.2939674 | 0.2939674 | 0.2939674 | 0.2939674 | 0.2939674 | 0.2939674 | 0.2939674 | 0.2939674 | 0.2939674 | 0.2939674 | 0.2939674 | 0.2939674 | 0.2939674 | 0.2939674 | 0.2939674 | 0.2939674 | 0.2857787 | 0.2749297 | 0.2547872 | 0.2295269 | 0.21015 | 0.1814646 | 0.1321 | 0.0944454 | 0.07102544 | 0.06000881 | 0.04508905 | 0.02513635 | 0.01667793 | 0 | 0 | 0 | 0.00531937 | 0
942 | 816.2478 | 0.002355892 | -20 | 451 | -491 | 0 | 0 | 0.002238668 | 0.01250293 | 0.03215791 | 0.04788807 | 0.06108672 | 0.07514656 | 0.09815531 | 0.1334467 | 0.1722744 | 0.2029824 | 0.2273843 | 0.2563128 | 0.2772563 | 0.2857792 | 0.2963233 | 0.2963233 | 0.2963233 | 0.2963233 | 0.2963233 | 0.2963233 | 0.2963233 | 0.2963233 | 0.2963233 | 0.2963233 | 0.2963233 | 0.2963233 | 0.2963233 | 0.2963233 | 0.2963233 | 0.2963233 | 0.2963233 | 0.2963233 | 0.2963233 | 0.2963233 | 0.2963233 | 0.2963233 | 0.2963233 | 0.2963233 | 0.2963233 | 0.2963233 | 0.2963233 | 0.2963233 | 0.2963233 | 0.2963233 | 0.2963233 | 0.2963233 | 0.2963233 | 0.2857787 | 0.2749297 | 0.2547872 | 0.2295269 | 0.21015 | 0.1814646 | 0.1321 | 0.0944454 | 0.07102544 | 0.06000881 | 0.04508905 | 0.02513635 | 0.01667793 | 0 | 0 | 0 | 0.009265489 | 0
942 | 832.9548 | 0.002404113 | -30 | 441 | -501 | 0 | 0 | 0.002238668 | 0.01250293 | 0.03215791 | 0.04788807 | 0.06108672 | 0.07514656 | 0.09815531 | 0.1334467 | 0.1722744 | 0.2029824 | 0.2273843 | 0.2563128 | 0.2796604 | 0.2881833 | 0.2987274 | 0.2987274 | 0.2987274 | 0.2987274 | 0.2987274 | 0.2987274 | 0.2987274 | 0.2987274 | 0.2987274 | 0.2987274 | 0.2987274 | 0.2987274 | 0.2987274 | 0.2987274 | 0.2987274 | 0.2987274 | 0.2987274 | 0.2987274 | 0.2987274 | 0.2987274 | 0.2987274 | 0.2987274 | 0.2987274 | 0.2987274 | 0.2987274 | 0.2987274 | 0.2987274 | 0.2987274 | 0.2987274 | 0.2987274 | 0.2987274 | 0.2987274 | 0.2987274 | 0.2857787 | 0.2749297 | 0.2547872 | 0.2295269 | 0.21015 | 0.1814646 | 0.1321 | 0.0944454 | 0.07102544 | 0.06000881 | 0.04508905 | 0.02513635 | 0.01667793 | 0 | 0 | 0 | 0.01270029 | 0
942 | 757.517 | 0.002186381 | -40 | 431 | -511 | 0 | 0 | 0.002238668 | 0.01250293 | 0.03215791 | 0.04788807 | 0.06108672 | 0.07514656 | 0.09815531 | 0.1334467 | 0.1722744 | 0.2029824 | 0.2273843 | 0.2584991 | 0.2818468 | 0.2903697 | 0.3009138 | 0.3009138 | 0.3009138 | 0.3009138 | 0.3009138 | 0.3009138 | 0.3009138 | 0.3009138 | 0.3009138 | 0.3009138 | 0.3009138 | 0.3009138 | 0.3009138 | 0.3009138 | 0.3009138 | 0.3009138 | 0.3009138 | 0.3009138 | 0.3009138 | 0.3009138 | 0.3009138 | 0.3009138 | 0.3009138 | 0.3009138 | 0.3009138 | 0.3009138 | 0.3009138 | 0.3009138 | 0.3009138 | 0.3009138 | 0.3009138 | 0.3009138 | 0.3009138 | 0.2857787 | 0.2749297 | 0.2547872 | 0.2295269 | 0.21015 | 0.1814646 | 0.1321 | 0.0944454 | 0.07102544 | 0.06000881 | 0.04508905 | 0.02513635 | 0.01667793 | 0 | 0 | 0 | 0.01589002 | 0
942 | 808.0826 | 0.002332325 | -30 | 441 | -501 | 0 | 0 | 0.002238668 | 0.01250293 | 0.03215791 | 0.04788807 | 0.06108672 | 0.07514656 | 0.09815531 | 0.1334467 | 0.1722744 | 0.2029824 | 0.2273843 | 0.2584991 | 0.2841791 | 0.2927021 | 0.3032461 | 0.3032461 | 0.3032461 | 0.3032461 | 0.3032461 | 0.3032461 | 0.3032461 | 0.3032461 | 0.3032461 | 0.3032461 | 0.3032461 | 0.3032461 | 0.3032461 | 0.3032461 | 0.3032461 | 0.3032461 | 0.3032461 | 0.3032461 | 0.3032461 | 0.3032461 | 0.3032461 | 0.3032461 | 0.3032461 | 0.3032461 | 0.3032461 | 0.3032461 | 0.3032461 | 0.3032461 | 0.3032461 | 0.3032461 | 0.3032461 | 0.3032461 | 0.3032461 | 0.2857787 | 0.2749297 | 0.2547872 | 0.2295269 | 0.21015 | 0.1814646 | 0.1321 | 0.0944454 | 0.07102544 | 0.06000881 | 0.04508905 | 0.02513635 | 0.01667793 | 0 | 0 | 0 | 0.01270029 | 0
941 | 830.7328 | 0.002397699 | -20 | 450.5 | -490.5 | 0 | 0 | 0.002238668 | 0.01250293 | 0.03215791 | 0.04788807 | 0.06108672 | 0.07514656 | 0.09815531 | 0.1334467 | 0.1722744 | 0.2029824 | 0.2273843 | 0.2584991 | 0.2865768 | 0.2950998 | 0.3056438 | 0.3056438 | 0.3056438 | 0.3056438 | 0.3056438 | 0.3056438 | 0.3056438 | 0.3056438 | 0.3056438 | 0.3056438 | 0.3056438 | 0.3056438 | 0.3056438 | 0.3056438 | 0.3056438 | 0.3056438 | 0.3056438 | 0.3056438 | 0.3056438 | 0.3056438 | 0.3056438 | 0.3056438 | 0.3056438 | 0.3056438 | 0.3056438 | 0.3056438 | 0.3056438 | 0.3056438 | 0.3056438 | 0.3056438 | 0.3056438 | 0.3056438 | 0.3056438 | 0.2857787 | 0.2749297 | 0.2547872 | 0.2295269 | 0.21015 | 0.1814646 | 0.1321 | 0.0944454 | 0.07102544 | 0.06000881 | 0.04508905 | 0.02513635 | 0.01667793 | 0 | 0 | 0 | 0.009068183 | 0
941 | 723.7644 | 0.002088962 | -10 | 460.5 | -480.5 | 0 | 0 | 0.002238668 | 0.01250293 | 0.03215791 | 0.04788807 | 0.06108672 | 0.07514656 | 0.09815531 | 0.1334467 | 0.1722744 | 0.2029824 | 0.2273843 | 0.2584991 | 0.2865768 | 0.2971887 | 0.3077327 | 0.3077327 | 0.3077327 | 0.3077327 | 0.3077327 | 0.3077327 | 0.3077327 | 0.3077327 | 0.3077327 | 0.3077327 | 0.3077327 | 0.3077327 | 0.3077327 | 0.3077327 | 0.3077327 | 0.3077327 | 0.3077327 | 0.3077327 | 0.3077327 | 0.3077327 | 0.3077327 | 0.3077327 | 0.3077327 | 0.3077327 | 0.3077327 | 0.3077327 | 0.3077327 | 0.3077327 | 0.3077327 | 0.3077327 | 0.3077327 | 0.3077327 | 0.3077327 | 0.2878677 | 0.2749297 | 0.2547872 | 0.2295269 | 0.21015 | 0.1814646 | 0.1321 | 0.0944454 | 0.07102544 | 0.06000881 | 0.04508905 | 0.02513635 | 0.01667793 | 0 | 0 | 0 | 0.005122064 | 0
939 | 777.2565 | 0.002243354 | 0 | 469.5 | -469.5 | 0 | 0 | 0.002238668 | 0.01250293 | 0.03215791 | 0.04788807 | 0.06108672 | 0.07514656 | 0.09815531 | 0.1334467 | 0.1722744 | 0.2029824 | 0.2273843 | 0.2584991 | 0.2865768 | 0.2994321 | 0.3099761 | 0.3099761 | 0.3099761 | 0.3099761 | 0.3099761 | 0.3099761 | 0.3099761 | 0.3099761 | 0.3099761 | 0.3099761 | 0.3099761 | 0.3099761 | 0.3099761 | 0.3099761 | 0.3099761 | 0.3099761 | 0.3099761 | 0.3099761 | 0.3099761 | 0.3099761 | 0.3099761 | 0.3099761 | 0.3099761 | 0.3099761 | 0.3099761 | 0.3099761 | 0.3099761 | 0.3099761 | 0.3099761 | 0.3099761 | 0.3099761 | 0.3099761 | 0.3099761 | 0.2901111 | 0.2749297 | 0.2547872 | 0.2295269 | 0.21015 | 0.1814646 | 0.1321 | 0.0944454 | 0.07102544 | 0.06000881 | 0.04508905 | 0.02513635 | 0.01667793 | 0 | 0 | 0 | 0.0007813317 | 0.001472035
939 | 996.4404 | 0.002875972 | 10 | 479.5 | -459.5 | 0 | 0 | 0.002238668 | 0.01250293 | 0.03215791 | 0.04788807 | 0.06108672 | 0.07514656 | 0.09815531 | 0.1334467 | 0.1722744 | 0.2029824 | 0.2273843 | 0.2584991 | 0.2865768 | 0.302308 | 0.3128521 | 0.3128521 | 0.3128521 | 0.3128521 | 0.3128521 | 0.3128521 | 0.3128521 | 0.3128521 | 0.3128521 | 0.3128521 | 0.3128521 | 0.3128521 | 0.3128521 | 0.3128521 | 0.3128521 | 0.3128521 | 0.3128521 | 0.3128521 | 0.3128521 | 0.3128521 | 0.3128521 | 0.3128521 | 0.3128521 | 0.3128521 | 0.3128521 | 0.3128521 | 0.3128521 | 0.3128521 | 0.3128521 | 0.3128521 | 0.3128521 | 0.3128521 | 0.3128521 | 0.292987 | 0.2749297 | 0.2547872 | 0.2295269 | 0.21015 | 0.1814646 | 0.1321 | 0.0944454 | 0.07102544 | 0.06000881 | 0.04508905 | 0.02513635 | 0.01667793 | 0 | 0 | 0 | 0 | 0.008906555
939 | 957.1401 | 0.002762542 | 20 | 489.5 | -449.5 | 0 | 0 | 0.002238668 | 0.01250293 | 0.03215791 | 0.04788807 | 0.06108672 | 0.07514656 | 0.09815531 | 0.1334467 | 0.1722744 | 0.2029824 | 0.2273843 | 0.2584991 | 0.2865768 | 0.302308 | 0.3156146 | 0.3156146 | 0.3156146 | 0.3156146 | 0.3156146 | 0.3156146 | 0.3156146 | 0.3156146 | 0.3156146 | 0.3156146 | 0.3156146 | 0.3156146 | 0.3156146 | 0.3156146 | 0.3156146 | 0.3156146 | 0.3156146 | 0.3156146 | 0.3156146 | 0.3156146 | 0.3156146 | 0.3156146 | 0.3156146 | 0.3156146 | 0.3156146 | 0.3156146 | 0.3156146 | 0.3156146 | 0.3156146 | 0.3156146 | 0.3156146 | 0.3156146 | 0.3156146 | 0.2957496 | 0.2776922 | 0.2547872 | 0.2295269 | 0.21015 | 0.1814646 | 0.1321 | 0.0944454 | 0.07102544 | 0.06000881 | 0.04508905 | 0.02513635 | 0.01667793 | 0 | 0 | 0 | 0 | 0.01634108
939 | 841.6608 | 0.00242924 | 30 | 499.5 | -439.5 | 0 | 0 | 0.002238668 | 0.01250293 | 0.03215791 | 0.04788807 | 0.06108672 | 0.07514656 | 0.09815531 | 0.1334467 | 0.1722744 | 0.2029824 | 0.2273843 | 0.2584991 | 0.2865768 | 0.302308 | 0.3180439 | 0.3180439 | 0.3180439 | 0.3180439 | 0.3180439 | 0.3180439 | 0.3180439 | 0.3180439 | 0.3180439 | 0.3180439 | 0.3180439 | 0.3180439 | 0.3180439 | 0.3180439 | 0.3180439 | 0.3180439 | 0.3180439 | 0.3180439 | 0.3180439 | 0.3180439 | 0.3180439 | 0.3180439 | 0.3180439 | 0.3180439 | 0.3180439 | 0.3180439 | 0.3180439 | 0.3180439 | 0.3180439 | 0.3180439 | 0.3180439 | 0.3180439 | 0.3180439 | 0.2981788 | 0.2801215 | 0.2547872 | 0.2295269 | 0.21015 | 0.1814646 | 0.1321 | 0.0944454 | 0.07102544 | 0.06000881 | 0.04508905 | 0.02513635 | 0.01667793 | 0 | 0 | 0 | 0 | 0.02341974
939 | 1031.328 | 0.002976668 | 40 | 509.5 | -429.5 | 0 | 0 | 0.002238668 | 0.01250293 | 0.03215791 | 0.04788807 | 0.06108672 | 0.07514656 | 0.09815531 | 0.1334467 | 0.1722744 | 0.2029824 | 0.2273843 | 0.2584991 | 0.2865768 | 0.302308 | 0.3210205 | 0.3210205 | 0.3210205 | 0.3210205 | 0.3210205 | 0.3210205 | 0.3210205 | 0.3210205 | 0.3210205 | 0.3210205 | 0.3210205 | 0.3210205 | 0.3210205 | 0.3210205 | 0.3210205 | 0.3210205 | 0.3210205 | 0.3210205 | 0.3210205 | 0.3210205 | 0.3210205 | 0.3210205 | 0.3210205 | 0.3210205 | 0.3210205 | 0.3210205 | 0.3210205 | 0.3210205 | 0.3210205 | 0.3210205 | 0.3210205 | 0.3210205 | 0.3210205 | 0.3011555 | 0.2830981 | 0.2577639 | 0.2295269 | 0.21015 | 0.1814646 | 0.1321 | 0.0944454 | 0.07102544 | 0.06000881 | 0.04508905 | 0.02513635 | 0.01667793 | 0 | 0 | 0 | 0 | 0.03017773
939 | 903.927 | 0.002608956 | 30 | 499.5 | -439.5 | 0 | 0 | 0.002238668 | 0.01250293 | 0.03215791 | 0.04788807 | 0.06108672 | 0.07514656 | 0.09815531 | 0.1334467 | 0.1722744 | 0.2029824 | 0.2273843 | 0.2584991 | 0.2865768 | 0.302308 | 0.3236295 | 0.3236295 | 0.3236295 | 0.3236295 | 0.3236295 | 0.3236295 | 0.3236295 | 0.3236295 | 0.3236295 | 0.3236295 | 0.3236295 | 0.3236295 | 0.3236295 | 0.3236295 | 0.3236295 | 0.3236295 | 0.3236295 | 0.3236295 | 0.3236295 | 0.3236295 | 0.3236295 | 0.3236295 | 0.3236295 | 0.3236295 | 0.3236295 | 0.3236295 | 0.3236295 | 0.3236295 | 0.3236295 | 0.3236295 | 0.3236295 | 0.3236295 | 0.3236295 | 0.3037644 | 0.2857071 | 0.2577639 | 0.2295269 | 0.21015 | 0.1814646 | 0.1321 | 0.0944454 | 0.07102544 | 0.06000881 | 0.04508905 | 0.02513635 | 0.01667793 | 0 | 0 | 0 | 0 | 0.02341974
939 | 911.9252 | 0.002632041 | 20 | 489.5 | -449.5 | 0 | 0 | 0.002238668 | 0.01250293 | 0.03215791 | 0.04788807 | 0.06108672 | 0.07514656 | 0.09815531 | 0.1334467 | 0.1722744 | 0.2029824 | 0.2273843 | 0.2584991 | 0.2865768 | 0.302308 | 0.3262615 | 0.3262615 | 0.3262615 | 0.3262615 | 0.3262615 | 0.3262615 | 0.3262615 | 0.3262615 | 0.3262615 | 0.3262615 | 0.3262615 | 0.3262615 | 0.3262615 | 0.3262615 | 0.3262615 | 0.3262615 | 0.3262615 | 0.3262615 | 0.3262615 | 0.3262615 | 0.3262615 | 0.3262615 | 0.3262615 | 0.3262615 | 0.3262615 | 0.3262615 | 0.3262615 | 0.3262615 | 0.3262615 | 0.3262615 | 0.3262615 | 0.3262615 | 0.3262615 | 0.3063965 | 0.2883391 | 0.2577639 | 0.2295269 | 0.21015 | 0.1814646 | 0.1321 | 0.0944454 | 0.07102544 | 0.06000881 | 0.04508905 | 0.02513635 | 0.01667793 | 0 | 0 | 0 | 0 | 0.01634108
939 | 946.3688 | 0.002731453 | 10 | 479.5 | -459.5 | 0 | 0 | 0.002238668 | 0.01250293 | 0.03215791 | 0.04788807 | 0.06108672 | 0.07514656 | 0.09815531 | 0.1334467 | 0.1722744 | 0.2029824 | 0.2273843 | 0.2584991 | 0.2865768 | 0.3050395 | 0.328993 | 0.328993 | 0.328993 | 0.328993 | 0.328993 | 0.328993 | 0.328993 | 0.328993 | 0.328993 | 0.328993 | 0.328993 | 0.328993 | 0.328993 | 0.328993 | 0.328993 | 0.328993 | 0.328993 | 0.328993 | 0.328993 | 0.328993 | 0.328993 | 0.328993 | 0.328993 | 0.328993 | 0.328993 | 0.328993 | 0.328993 | 0.328993 | 0.328993 | 0.328993 | 0.328993 | 0.328993 | 0.328993 | 0.3091279 | 0.2883391 | 0.2577639 | 0.2295269 | 0.21015 | 0.1814646 | 0.1321 | 0.0944454 | 0.07102544 | 0.06000881 | 0.04508905 | 0.02513635 | 0.01667793 | 0 | 0 | 0 | 0 | 0.008906555
939 | 1028.636 | 0.002968896 | 0 | 469.5 | -469.5 | 0 | 0 | 0.002238668 | 0.01250293 | 0.03215791 | 0.04788807 | 0.06108672 | 0.07514656 | 0.09815531 | 0.1334467 | 0.1722744 | 0.2029824 | 0.2273843 | 0.2584991 | 0.2865768 | 0.3080084 | 0.3319619 | 0.3319619 | 0.3319619 | 0.3319619 | 0.3319619 | 0.3319619 | 0.3319619 | 0.3319619 | 0.3319619 | 0.3319619 | 0.3319619 | 0.3319619 | 0.3319619 | 0.3319619 | 0.3319619 | 0.3319619 | 0.3319619 | 0.3319619 | 0.3319619 | 0.3319619 | 0.3319619 | 0.3319619 | 0.3319619 | 0.3319619 | 0.3319619 | 0.3319619 | 0.3319619 | 0.3319619 | 0.3319619 | 0.3319619 | 0.3319619 | 0.3319619 | 0.3319619 | 0.3120968 | 0.2883391 | 0.2577639 | 0.2295269 | 0.21015 | 0.1814646 | 0.1321 | 0.0944454 | 0.07102544 | 0.06000881 | 0.04508905 | 0.02513635 | 0.01667793 | 0 | 0 | 0 | 0.001774996 | 0.001472035
939 | 923.9518 | 0.002666753 | -10 | 459.5 | -479.5 | 0 | 0 | 0.002238668 | 0.01250293 | 0.03215791 | 0.04788807 | 0.06108672 | 0.07514656 | 0.09815531 | 0.1334467 | 0.1722744 | 0.2029824 | 0.2273843 | 0.2584991 | 0.2865768 | 0.3106751 | 0.3346286 | 0.3346286 | 0.3346286 | 0.3346286 | 0.3346286 | 0.3346286 | 0.3346286 | 0.3346286 | 0.3346286 | 0.3346286 | 0.3346286 | 0.3346286 | 0.3346286 | 0.3346286 | 0.3346286 | 0.3346286 | 0.3346286 | 0.3346286 | 0.3346286 | 0.3346286 | 0.3346286 | 0.3346286 | 0.3346286 | 0.3346286 | 0.3346286 | 0.3346286 | 0.3346286 | 0.3346286 | 0.3346286 | 0.3346286 | 0.3346286 | 0.3346286 | 0.3346286 | 0.3147636 | 0.2883391 | 0.2577639 | 0.2295269 | 0.21015 | 0.1814646 | 0.1321 | 0.0944454 | 0.07102544 | 0.06000881 | 0.04508905 | 0.02513635 | 0.01667793 | 0 | 0 | 0 | 0.01073962 | 0
939 | 919.9553 | 0.002655217 | -20 | 449.5 | -489.5 | 0 | 0 | 0.002238668 | 0.01250293 | 0.03215791 | 0.04788807 | 0.06108672 | 0.07514656 | 0.09815531 | 0.1334467 | 0.1722744 | 0.2029824 | 0.2273843 | 0.2584991 | 0.289232 | 0.3133304 | 0.3372838 | 0.3372838 | 0.3372838 | 0.3372838 | 0.3372838 | 0.3372838 | 0.3372838 | 0.3372838 | 0.3372838 | 0.3372838 | 0.3372838 | 0.3372838 | 0.3372838 | 0.3372838 | 0.3372838 | 0.3372838 | 0.3372838 | 0.3372838 | 0.3372838 | 0.3372838 | 0.3372838 | 0.3372838 | 0.3372838 | 0.3372838 | 0.3372838 | 0.3372838 | 0.3372838 | 0.3372838 | 0.3372838 | 0.3372838 | 0.3372838 | 0.3372838 | 0.3372838 | 0.3147636 | 0.2883391 | 0.2577639 | 0.2295269 | 0.21015 | 0.1814646 | 0.1321 | 0.0944454 | 0.07102544 | 0.06000881 | 0.04508905 | 0.02513635 | 0.01667793 | 0 | 0 | 0 | 0.01970425 | 0
939 | 943.3217 | 0.002722659 | -30 | 439.5 | -499.5 | 0 | 0 | 0.002238668 | 0.01250293 | 0.03215791 | 0.04788807 | 0.06108672 | 0.07514656 | 0.09815531 | 0.1334467 | 0.1722744 | 0.2029824 | 0.2273843 | 0.2584991 | 0.2919547 | 0.316053 | 0.3400065 | 0.3400065 | 0.3400065 | 0.3400065 | 0.3400065 | 0.3400065 | 0.3400065 | 0.3400065 | 0.3400065 | 0.3400065 | 0.3400065 | 0.3400065 | 0.3400065 | 0.3400065 | 0.3400065 | 0.3400065 | 0.3400065 | 0.3400065 | 0.3400065 | 0.3400065 | 0.3400065 | 0.3400065 | 0.3400065 | 0.3400065 | 0.3400065 | 0.3400065 | 0.3400065 | 0.3400065 | 0.3400065 | 0.3400065 | 0.3400065 | 0.3400065 | 0.3400065 | 0.3147636 | 0.2883391 | 0.2577639 | 0.2295269 | 0.21015 | 0.1814646 | 0.1321 | 0.0944454 | 0.07102544 | 0.06000881 | 0.04508905 | 0.02513635 | 0.01667793 | 0 | 0 | 0 | 0.02869739 | 0
939 | 998.8325 | 0.002882877 | -40 | 429.5 | -509.5 | 0 | 0 | 0.002238668 | 0.01250293 | 0.03215791 | 0.04788807 | 0.06108672 | 0.07514656 | 0.09815531 | 0.1334467 | 0.1722744 | 0.2029824 | 0.2273843 | 0.261382 | 0.2948375 | 0.3189359 | 0.3428894 | 0.3428894 | 0.3428894 | 0.3428894 | 0.3428894 | 0.3428894 | 0.3428894 | 0.3428894 | 0.3428894 | 0.3428894 | 0.3428894 | 0.3428894 | 0.3428894 | 0.3428894 | 0.3428894 | 0.3428894 | 0.3428894 | 0.3428894 | 0.3428894 | 0.3428894 | 0.3428894 | 0.3428894 | 0.3428894 | 0.3428894 | 0.3428894 | 0.3428894 | 0.3428894 | 0.3428894 | 0.3428894 | 0.3428894 | 0.3428894 | 0.3428894 | 0.3428894 | 0.3147636 | 0.2883391 | 0.2577639 | 0.2295269 | 0.21015 | 0.1814646 | 0.1321 | 0.0944454 | 0.07102544 | 0.06000881 | 0.04508905 | 0.02513635 | 0.01667793 | 0 | 0 | 0 | 0.03771624 | 0
939 | 880.5595 | 0.002541511 | -30 | 439.5 | -499.5 | 0 | 0 | 0.002238668 | 0.01250293 | 0.03215791 | 0.04788807 | 0.06108672 | 0.07514656 | 0.09815531 | 0.1334467 | 0.1722744 | 0.2029824 | 0.2273843 | 0.261382 | 0.2973791 | 0.3214774 | 0.3454309 | 0.3454309 | 0.3454309 | 0.3454309 | 0.3454309 | 0.3454309 | 0.3454309 | 0.3454309 | 0.3454309 | 0.3454309 | 0.3454309 | 0.3454309 | 0.3454309 | 0.3454309 | 0.3454309 | 0.3454309 | 0.3454309 | 0.3454309 | 0.3454309 | 0.3454309 | 0.3454309 | 0.3454309 | 0.3454309 | 0.3454309 | 0.3454309 | 0.3454309 | 0.3454309 | 0.3454309 | 0.3454309 | 0.3454309 | 0.3454309 | 0.3454309 | 0.3454309 | 0.3147636 | 0.2883391 | 0.2577639 | 0.2295269 | 0.21015 | 0.1814646 | 0.1321 | 0.0944454 | 0.07102544 | 0.06000881 | 0.04508905 | 0.02513635 | 0.01667793 | 0 | 0 | 0 | 0.02869739 | 0
939 | 989.0544 | 0.002854655 | -20 | 449.5 | -489.5 | 0 | 0 | 0.002238668 | 0.01250293 | 0.03215791 | 0.04788807 | 0.06108672 | 0.07514656 | 0.09815531 | 0.1334467 | 0.1722744 | 0.2029824 | 0.2273843 | 0.261382 | 0.3002337 | 0.3243321 | 0.3482855 | 0.3482855 | 0.3482855 | 0.3482855 | 0.3482855 | 0.3482855 | 0.3482855 | 0.3482855 | 0.3482855 | 0.3482855 | 0.3482855 | 0.3482855 | 0.3482855 | 0.3482855 | 0.3482855 | 0.3482855 | 0.3482855 | 0.3482855 | 0.3482855 | 0.3482855 | 0.3482855 | 0.3482855 | 0.3482855 | 0.3482855 | 0.3482855 | 0.3482855 | 0.3482855 | 0.3482855 | 0.3482855 | 0.3482855 | 0.3482855 | 0.3482855 | 0.3482855 | 0.3147636 | 0.2883391 | 0.2577639 | 0.2295269 | 0.21015 | 0.1814646 | 0.1321 | 0.0944454 | 0.07102544 | 0.06000881 | 0.04508905 | 0.02513635 | 0.01667793 | 0 | 0 | 0 | 0.01970425 | 0
939 | 953.5166 | 0.002752084 | -10 | 459.5 | -479.5 | 0 | 0 | 0.002238668 | 0.01250293 | 0.03215791 | 0.04788807 | 0.06108672 | 0.07514656 | 0.09815531 | 0.1334467 | 0.1722744 | 0.2029824 | 0.2273843 | 0.261382 | 0.3002337 | 0.3270841 | 0.3510376 | 0.3510376 | 0.3510376 | 0.3510376 | 0.3510376 | 0.3510376 | 0.3510376 | 0.3510376 | 0.3510376 | 0.3510376 | 0.3510376 | 0.3510376 | 0.3510376 | 0.3510376 | 0.3510376 | 0.3510376 | 0.3510376 | 0.3510376 | 0.3510376 | 0.3510376 | 0.3510376 | 0.3510376 | 0.3510376 | 0.3510376 | 0.3510376 | 0.3510376 | 0.3510376 | 0.3510376 | 0.3510376 | 0.3510376 | 0.3510376 | 0.3510376 | 0.3510376 | 0.3175157 | 0.2883391 | 0.2577639 | 0.2295269 | 0.21015 | 0.1814646 | 0.1321 | 0.0944454 | 0.07102544 | 0.06000881 | 0.04508905 | 0.02513635 | 0.01667793 | 0 | 0 | 0 | 0.01073962 | 0
939 | 980.9043 | 0.002831131 | 0 | 469.5 | -469.5 | 0 | 0 | 0.002238668 | 0.01250293 | 0.03215791 | 0.04788807 | 0.06108672 | 0.07514656 | 0.09815531 | 0.1334467 | 0.1722744 | 0.2029824 | 0.2273843 | 0.261382 | 0.3002337 | 0.3299153 | 0.3538688 | 0.3538688 | 0.3538688 | 0.3538688 | 0.3538688 | 0.3538688 | 0.3538688 | 0.3538688 | 0.3538688 | 0.3538688 | 0.3538688 | 0.3538688 | 0.3538688 | 0.3538688 | 0.3538688 | 0.3538688 | 0.3538688 | 0.3538688 | 0.3538688 | 0.3538688 | 0.3538688 | 0.3538688 | 0.3538688 | 0.3538688 | 0.3538688 | 0.3538688 | 0.3538688 | 0.3538688 | 0.3538688 | 0.3538688 | 0.3538688 | 0.3538688 | 0.3538688 | 0.3203468 | 0.2883391 | 0.2577639 | 0.2295269 | 0.21015 | 0.1814646 | 0.1321 | 0.0944454 | 0.07102544 | 0.06000881 | 0.04508905 | 0.02513635 | 0.01667793 | 0 | 0 | 0 | 0.001774996 | 0.002484037
939 | 916.2256 | 0.002644453 | 10 | 479.5 | -459.5 | 0 | 0 | 0.002238668 | 0.01250293 | 0.03215791 | 0.04788807 | 0.06108672 | 0.07514656 | 0.09815531 | 0.1334467 | 0.1722744 | 0.2029824 | 0.2273843 | 0.261382 | 0.3002337 | 0.3325597 | 0.3565132 | 0.3565132 | 0.3565132 | 0.3565132 | 0.3565132 | 0.3565132 | 0.3565132 | 0.3565132 | 0.3565132 | 0.3565132 | 0.3565132 | 0.3565132 | 0.3565132 | 0.3565132 | 0.3565132 | 0.3565132 | 0.3565132 | 0.3565132 | 0.3565132 | 0.3565132 | 0.3565132 | 0.3565132 | 0.3565132 | 0.3565132 | 0.3565132 | 0.3565132 | 0.3565132 | 0.3565132 | 0.3565132 | 0.3565132 | 0.3565132 | 0.3565132 | 0.3565132 | 0.3229913 | 0.2883391 | 0.2577639 | 0.2295269 | 0.21015 | 0.1814646 | 0.1321 | 0.0944454 | 0.07102544 | 0.06000881 | 0.04508905 | 0.02513635 | 0.01667793 | 0 | 0 | 0 | 0 | 0.01502968
939 | 987.5812 | 0.002850403 | 20 | 489.5 | -449.5 | 0 | 0 | 0.002238668 | 0.01250293 | 0.03215791 | 0.04788807 | 0.06108672 | 0.07514656 | 0.09815531 | 0.1334467 | 0.1722744 | 0.2029824 | 0.2273843 | 0.261382 | 0.3002337 | 0.3325597 | 0.3593636 | 0.3593636 | 0.3593636 | 0.3593636 | 0.3593636 | 0.3593636 | 0.3593636 | 0.3593636 | 0.3593636 | 0.3593636 | 0.3593636 | 0.3593636 | 0.3593636 | 0.3593636 | 0.3593636 | 0.3593636 | 0.3593636 | 0.3593636 | 0.3593636 | 0.3593636 | 0.3593636 | 0.3593636 | 0.3593636 | 0.3593636 | 0.3593636 | 0.3593636 | 0.3593636 | 0.3593636 | 0.3593636 | 0.3593636 | 0.3593636 | 0.3593636 | 0.3593636 | 0.3258417 | 0.2911895 | 0.2577639 | 0.2295269 | 0.21015 | 0.1814646 | 0.1321 | 0.0944454 | 0.07102544 | 0.06000881 | 0.04508905 | 0.02513635 | 0.01667793 | 0 | 0 | 0 | 0 | 0.02757532
939 | 870.8954 | 0.002513619 | 30 | 499.5 | -439.5 | 0 | 0 | 0.002238668 | 0.01250293 | 0.03215791 | 0.04788807 | 0.06108672 | 0.07514656 | 0.09815531 | 0.1334467 | 0.1722744 | 0.2029824 | 0.2273843 | 0.261382 | 0.3002337 | 0.3325597 | 0.3618772 | 0.3618772 | 0.3618772 | 0.3618772 | 0.3618772 | 0.3618772 | 0.3618772 | 0.3618772 | 0.3618772 | 0.3618772 | 0.3618772 | 0.3618772 | 0.3618772 | 0.3618772 | 0.3618772 | 0.3618772 | 0.3618772 | 0.3618772 | 0.3618772 | 0.3618772 | 0.3618772 | 0.3618772 | 0.3618772 | 0.3618772 | 0.3618772 | 0.3618772 | 0.3618772 | 0.3618772 | 0.3618772 | 0.3618772 | 0.3618772 | 0.3618772 | 0.3618772 | 0.3283553 | 0.2937032 | 0.2577639 | 0.2295269 | 0.21015 | 0.1814646 | 0.1321 | 0.0944454 | 0.07102544 | 0.06000881 | 0.04508905 | 0.02513635 | 0.01667793 | 0 | 0 | 0 | 0 | 0.04034344
939 | 1023.41 | 0.002953815 | 40 | 509.5 | -429.5 | 0 | 0 | 0.002238668 | 0.01250293 | 0.03215791 | 0.04788807 | 0.06108672 | 0.07514656 | 0.09815531 | 0.1334467 | 0.1722744 | 0.2029824 | 0.2273843 | 0.261382 | 0.3002337 | 0.3325597 | 0.364831 | 0.364831 | 0.364831 | 0.364831 | 0.364831 | 0.364831 | 0.364831 | 0.364831 | 0.364831 | 0.364831 | 0.364831 | 0.364831 | 0.364831 | 0.364831 | 0.364831 | 0.364831 | 0.364831 | 0.364831 | 0.364831 | 0.364831 | 0.364831 | 0.364831 | 0.364831 | 0.364831 | 0.364831 | 0.364831 | 0.364831 | 0.364831 | 0.364831 | 0.364831 | 0.364831 | 0.364831 | 0.364831 | 0.3313091 | 0.296657 | 0.2607177 | 0.2295269 | 0.21015 | 0.1814646 | 0.1321 | 0.0944454 | 0.07102544 | 0.06000881 | 0.04508905 | 0.02513635 | 0.01667793 | 0 | 0 | 0 | 0 | 0.05331205
939 | 937.0826 | 0.002704651 | 30 | 499.5 | -439.5 | 0 | 0 | 0.002238668 | 0.01250293 | 0.03215791 | 0.04788807 | 0.06108672 | 0.07514656 | 0.09815531 | 0.1334467 | 0.1722744 | 0.2029824 | 0.2273843 | 0.261382 | 0.3002337 | 0.3325597 | 0.3675357 | 0.3675357 | 0.3675357 | 0.3675357 | 0.3675357 | 0.3675357 | 0.3675357 | 0.3675357 | 0.3675357 | 0.3675357 | 0.3675357 | 0.3675357 | 0.3675357 | 0.3675357 | 0.3675357 | 0.3675357 | 0.3675357 | 0.3675357 | 0.3675357 | 0.3675357 | 0.3675357 | 0.3675357 | 0.3675357 | 0.3675357 | 0.3675357 | 0.3675357 | 0.3675357 | 0.3675357 | 0.3675357 | 0.3675357 | 0.3675357 | 0.3675357 | 0.3675357 | 0.3340137 | 0.2993616 | 0.2607177 | 0.2295269 | 0.21015 | 0.1814646 | 0.1321 | 0.0944454 | 0.07102544 | 0.06000881 | 0.04508905 | 0.02513635 | 0.01667793 | 0 | 0 | 0 | 0 | 0.04034344
939 | 928.6111 | 0.0026802 | 20 | 489.5 | -449.5 | 0 | 0 | 0.002238668 | 0.01250293 | 0.03215791 | 0.04788807 | 0.06108672 | 0.07514656 | 0.09815531 | 0.1334467 | 0.1722744 | 0.2029824 | 0.2273843 | 0.261382 | 0.3002337 | 0.3325597 | 0.3702159 | 0.3702159 | 0.3702159 | 0.3702159 | 0.3702159 | 0.3702159 | 0.3702159 | 0.3702159 | 0.3702159 | 0.3702159 | 0.3702159 | 0.3702159 | 0.3702159 | 0.3702159 | 0.3702159 | 0.3702159 | 0.3702159 | 0.3702159 | 0.3702159 | 0.3702159 | 0.3702159 | 0.3702159 | 0.3702159 | 0.3702159 | 0.3702159 | 0.3702159 | 0.3702159 | 0.3702159 | 0.3702159 | 0.3702159 | 0.3702159 | 0.3702159 | 0.3702159 | 0.3366939 | 0.3020418 | 0.2607177 | 0.2295269 | 0.21015 | 0.1814646 | 0.1321 | 0.0944454 | 0.07102544 | 0.06000881 | 0.04508905 | 0.02513635 | 0.01667793 | 0 | 0 | 0 | 0 | 0.02757532
939 | 973.536 | 0.002809865 | 10 | 479.5 | -459.5 | 0 | 0 | 0.002238668 | 0.01250293 | 0.03215791 | 0.04788807 | 0.06108672 | 0.07514656 | 0.09815531 | 0.1334467 | 0.1722744 | 0.2029824 | 0.2273843 | 0.261382 | 0.3002337 | 0.3353696 | 0.3730258 | 0.3730258 | 0.3730258 | 0.3730258 | 0.3730258 | 0.3730258 | 0.3730258 | 0.3730258 | 0.3730258 | 0.3730258 | 0.3730258 | 0.3730258 | 0.3730258 | 0.3730258 | 0.3730258 | 0.3730258 | 0.3730258 | 0.3730258 | 0.3730258 | 0.3730258 | 0.3730258 | 0.3730258 | 0.3730258 | 0.3730258 | 0.3730258 | 0.3730258 | 0.3730258 | 0.3730258 | 0.3730258 | 0.3730258 | 0.3730258 | 0.3730258 | 0.3730258 | 0.3395038 | 0.3020418 | 0.2607177 | 0.2295269 | 0.21015 | 0.1814646 | 0.1321 | 0.0944454 | 0.07102544 | 0.06000881 | 0.04508905 | 0.02513635 | 0.01667793 | 0 | 0 | 0 | 0 | 0.01502968
939 | 961.1926 | 0.002774238 | 0 | 469.5 | -469.5 | 0 | 0 | 0.002238668 | 0.01250293 | 0.03215791 | 0.04788807 | 0.06108672 | 0.07514656 | 0.09815531 | 0.1334467 | 0.1722744 | 0.2029824 | 0.2273843 | 0.261382 | 0.3002337 | 0.3381438 | 0.3758 | 0.3758 | 0.3758 | 0.3758 | 0.3758 | 0.3758 | 0.3758 | 0.3758 | 0.3758 | 0.3758 | 0.3758 | 0.3758 | 0.3758 | 0.3758 | 0.3758 | 0.3758 | 0.3758 | 0.3758 | 0.3758 | 0.3758 | 0.3758 | 0.3758 | 0.3758 | 0.3758 | 0.3758 | 0.3758 | 0.3758 | 0.3758 | 0.3758 | 0.3758 | 0.3758 | 0.3758 | 0.3758 | 0.342278 | 0.3020418 | 0.2607177 | 0.2295269 | 0.21015 | 0.1814646 | 0.1321 | 0.0944454 | 0.07102544 | 0.06000881 | 0.04508905 | 0.02513635 | 0.01667793 | 0 | 0 | 0 | 0.00279039 | 0.002484037