## f6
Real Profile-FIRST FRESH GROUND |  |  |  | Real Profile-WORN |  |  | Real Profile - 2ND FRESH GROUND |  |  |  |  | Adjusted Profile-WORN |  |  |  | Real Profile-FIRST FRESH GROUND |  |  | Real Profile-WORN |  |  | Real Profile - 2ND FRESH GROUND
P | X | Real Profile |  | P | X | Real Profile | P | X | Real Profile | Top Wear, mm | top Total Metal Loss-Grinding | Adjusted Profile |  |  |  | P | X | Real Profile | P | X | Real Profile | P | X | Real Profile |  | Bottom Wear, mm | Bottom Total Metal Loss-Grinding
0 | 107.5 | 741.634 | 741.804 | 0 | 107.5 | 741.801 | 0 | 107.5 | 741.358 | 0.003 | 0.443 | 741.801 |  |  |  | 0 | 107.5 | 741.363 | 0 | 110 | 741.363 | 0 | 110 | 740.808 | 0.555 | 0 | 0.555
1 | 132.5 | 741.641 | 741.811 | 1 | 132.5 | 741.82 | 1 | 132.5 | 741.362 | -0.009516967 | 0.458 | 741.8205 |  |  |  | 1 | 132.5 | 741.369 | 1 | 135 | 741.352 | 1 | 135 | 740.814 |  | 0.017 | 0.538
2 | 157.5 | 741.645 | 741.815 | 2 | 157.5 | 741.821 | 2 | 157.5 | 741.371 | -0.007033937 | 0.45 | 741.822 |  |  |  | 2 | 157.5 | 741.374 | 2 | 160 | 741.337 | 2 | 160 | 740.819 |  | 0.037 | 0.518
3 | 182.5 | 741.65 | 741.82 | 3 | 182.5 | 741.818 | 3 | 182.5 | 741.373 | 0.000449093 | 0.445 | 741.8196 |  |  |  | 3 | 182.5 | 741.377 | 3 | 185 | 741.311 | 3 | 185 | 740.822 |  | 0.066 | 0.489
4 | 207.5 | 741.654 | 741.824 | 4 | 207.5 | 741.823 | 4 | 207.5 | 741.377 | -0.001067876 | 0.446 | 741.8251 |  |  |  | 4 | 207.5 | 741.382 | 4 | 210 | 741.305 | 4 | 210 | 740.827 |  | 0.077 | 0.478
5 | 232.5 | 741.658 | 741.828 | 5 | 232.5 | 741.819 | 5 | 232.5 | 741.381 | 0.006415154 | 0.438 | 741.8216 |  |  |  | 5 | 232.5 | 741.386 | 5 | 235 | 741.288 | 5 | 235 | 740.831 |  | 0.098 | 0.457
6 | 257.5 | 741.661 | 741.831 | 6 | 257.5 | 741.824 | 6 | 257.5 | 741.383 | 0.003898185 | 0.441 | 741.8271 |  | Top | Bottom | 6 | 257.5 | 741.392 | 6 | 260 | 741.269 | 6 | 260 | 740.837 |  | 0.123 | 0.432
7 | 282.5 | 741.668 | 741.838 | 7 | 282.5 | 741.818 | 7 | 282.5 | 741.388 | 0.01638121 | 0.43 | 741.8216 | Max wear | 0.190457 | 0.38 | 7 | 282.5 | 741.394 | 7 | 285 | 741.253 | 7 | 285 | 740.839 |  | 0.141 | 0.414
8 | 307.5 | 741.67 | 741.84 | 8 | 307.5 | 741.824 | 8 | 307.5 | 741.383 | 0.01186425 | 0.441 | 741.8281 | min. Metal loss | 0.27 | 0.175 | 8 | 307.5 | 741.398 | 8 | 310 | 741.244 | 8 | 310 | 740.843 |  | 0.154 | 0.401
9 | 332.5 | 741.675 | 741.845 | 9 | 332.5 | 741.821 | 9 | 332.5 | 741.391 | 0.01934727 | 0.43 | 741.8257 |  |  |  | 9 | 332.5 | 741.403 | 9 | 335 | 741.239 | 9 | 335 | 740.848 |  | 0.164 | 0.391
10 | 357.5 | 741.681 | 741.851 | 10 | 357.5 | 741.827 | 10 | 357.5 | 741.394 | 0.01883031 | 0.433 | 741.8322 |  |  |  | 10 | 357.5 | 741.406 | 10 | 360 | 741.231 | 10 | 360 | 740.851 |  | 0.175 | 0.38
11 | 382.5 | 741.685 | 741.855 | 11 | 382.5 | 741.811 | 11 | 382.5 | 741.394 | 0.03831333 | 0.417 | 741.8167 |  |  |  | 11 | 382.5 | 741.411 | 11 | 385 | 741.202 | 11 | 385 | 740.856 |  | 0.209 | 0.346
12 | 407.5 | 741.688 | 741.858 | 12 | 407.5 | 741.79 | 12 | 407.5 | 741.4 | 0.06179636 | 0.39 | 741.7962 |  |  |  | 12 | 407.5 | 741.413 | 12 | 410 | 741.167 | 12 | 410 | 740.858 |  | 0.246 | 0.309
13 | 432.5 | 741.691 | 741.861 | 13 | 432.5 | 741.764 | 13 | 432.5 | 741.402 | 0.09027939 | 0.362 | 741.7707 |  |  |  | 13 | 432.5 | 741.416 | 13 | 435 | 741.117 | 13 | 435 | 740.861 |  | 0.299 | 0.256
14 | 457.5 | 741.695 | 741.865 | 14 | 457.5 | 741.753 | 14 | 457.5 | 741.406 | 0.1047624 | 0.347 | 741.7602 |  |  |  | 14 | 457.5 | 741.421 | 14 | 460 | 741.101 | 14 | 460 | 740.866 |  | 0.32 | 0.235
15 | 482.5 | 741.7 | 741.87 | 15 | 482.5 | 741.739 | 15 | 482.5 | 741.401 | 0.1232454 | 0.338 | 741.7468 |  |  |  | 15 | 482.5 | 741.425 | 15 | 485 | 741.093 | 15 | 485 | 740.87 |  | 0.332 | 0.223
16 | 507.5 | 741.701 | 741.871 | 16 | 507.5 | 741.72 | 16 | 507.5 | 741.402 | 0.1427285 | 0.318 | 741.7283 |  |  |  | 16 | 507.5 | 741.428 | 16 | 510 | 741.103 | 16 | 510 | 740.873 |  | 0.325 | 0.23
17 | 532.5 | 741.704 | 741.874 | 17 | 532.5 | 741.715 | 17 | 532.5 | 741.409 | 0.1502115 | 0.306 | 741.7238 |  |  |  | 17 | 532.5 | 741.431 | 17 | 535 | 741.102 | 17 | 535 | 740.876 |  | 0.329 | 0.226
18 | 557.5 | 741.705 | 741.875 | 18 | 557.5 | 741.716 | 18 | 557.5 | 741.412 | 0.1496945 | 0.304 | 741.7253 |  |  |  | 18 | 557.5 | 741.431 | 18 | 560 | 741.1 | 18 | 560 | 740.876 |  | 0.331 | 0.224
19 | 582.5 | 741.71 | 741.88 | 19 | 582.5 | 741.721 | 19 | 582.5 | 741.414 | 0.1491776 | 0.307 | 741.7308 |  |  |  | 19 | 582.5 | 741.435 | 19 | 585 | 741.082 | 19 | 585 | 740.88 |  | 0.353 | 0.202
20 | 607.5 | 741.712 | 741.882 | 20 | 607.5 | 741.719 | 20 | 607.5 | 741.412 | 0.1526606 | 0.307 | 741.7293 |  |  |  | 20 | 607.5 | 741.437 | 20 | 610 | 741.08 | 20 | 610 | 740.882 |  | 0.357 | 0.198
21 | 632.5 | 741.713 | 741.883 | 21 | 632.5 | 741.709 | 21 | 632.5 | 741.41 | 0.1631436 | 0.299 | 741.7199 |  |  |  | 21 | 632.5 | 741.439 | 21 | 635 | 741.085 | 21 | 635 | 740.884 |  | 0.354 | 0.201
22 | 657.5 | 741.715 | 741.885 | 22 | 657.5 | 741.718 | 22 | 657.5 | 741.418 | 0.1556267 | 0.3 | 741.7294 |  |  |  | 22 | 657.5 | 741.442 | 22 | 660 | 741.084 | 22 | 660 | 740.887 |  | 0.358 | 0.197
23 | 682.5 | 741.717 | 741.887 | 23 | 682.5 | 741.715 | 23 | 682.5 | 741.419 | 0.1601097 | 0.296 | 741.7269 |  |  |  | 23 | 682.5 | 741.443 | 23 | 685 | 741.088 | 23 | 685 | 740.888 |  | 0.355 | 0.2
24 | 707.5 | 741.717 | 741.887 | 24 | 707.5 | 741.707 | 24 | 707.5 | 741.412 | 0.1675927 | 0.295 | 741.7194 |  |  |  | 24 | 707.5 | 741.443 | 24 | 710 | 741.088 | 24 | 710 | 740.888 |  | 0.355 | 0.2
25 | 732.5 | 741.719 | 741.889 | 25 | 732.5 | 741.703 | 25 | 732.5 | 741.421 | 0.1730757 | 0.282 | 741.7159 |  |  |  | 25 | 732.5 | 741.444 | 25 | 735 | 741.096 | 25 | 735 | 740.889 |  | 0.348 | 0.207
26 | 757.5 | 741.718 | 741.888 | 26 | 757.5 | 741.7 | 26 | 757.5 | 741.416 | 0.1745588 | 0.284 | 741.7134 |  |  |  | 26 | 757.5 | 741.446 | 26 | 760 | 741.09 | 26 | 760 | 740.891 |  | 0.356 | 0.199
27 | 782.5 | 741.72 | 741.89 | 27 | 782.5 | 741.697 | 27 | 782.5 | 741.417 | 0.1790418 | 0.28 | 741.711 |  |  |  | 27 | 782.5 | 741.446 | 27 | 785 | 741.094 | 27 | 785 | 740.891 |  | 0.352 | 0.203
28 | 807.5 | 741.721 | 741.891 | 28 | 807.5 | 741.703 | 28 | 807.5 | 741.415 | 0.1735248 | 0.288 | 741.7175 |  |  |  | 28 | 807.5 | 741.447 | 28 | 810 | 741.099 | 28 | 810 | 740.892 |  | 0.348 | 0.207
29 | 832.5 | 741.722 | 741.892 | 29 | 832.5 | 741.688 | 29 | 832.5 | 741.418 | 0.1890079 | 0.27 | 741.703 |  |  |  | 29 | 832.5 | 741.448 | 29 | 835 | 741.097 | 29 | 835 | 740.893 |  | 0.351 | 0.204
30 | 857.5 | 741.721 | 741.891 | 30 | 857.5 | 741.695 | 30 | 857.5 | 741.414 | 0.1804909 | 0.281 | 741.7105 |  |  |  | 30 | 857.5 | 741.448 | 30 | 860 | 741.102 | 30 | 860 | 740.893 |  | 0.346 | 0.209
31 | 882.5 | 741.722 | 741.892 | 31 | 882.5 | 741.691 | 31 | 882.5 | 741.418 | 0.1849739 | 0.273 | 741.707 |  |  |  | 31 | 882.5 | 741.448 | 31 | 885 | 741.098 | 31 | 885 | 740.893 |  | 0.35 | 0.205
32 | 907.5 | 741.722 | 741.892 | 32 | 907.5 | 741.685 | 32 | 907.5 | 741.413 | 0.190457 | 0.272 | 741.7015 |  |  |  | 32 | 907.5 | 741.449 | 32 | 910 | 741.102 | 32 | 910 | 740.894 |  | 0.347 | 0.208
33 | 932.5 | 741.723 | 741.893 | 33 | 932.5 | 741.691 | 33 | 932.5 | 741.418 | 0.18494 | 0.273 | 741.7081 |  |  |  | 33 | 932.5 | 741.449 | 33 | 935 | 741.101 | 33 | 935 | 740.894 |  | 0.348 | 0.207
34 | 957.5 | 741.722 | 741.892 | 34 | 957.5 | 741.694 | 34 | 957.5 | 741.414 | 0.180423 | 0.28 | 741.7116 |  |  |  | 34 | 957.5 | 741.449 | 34 | 960 | 741.102 | 34 | 960 | 740.894 |  | 0.347 | 0.208
35 | 982.5 | 741.724 | 741.894 | 35 | 982.5 | 741.696 | 35 | 982.5 | 741.413 | 0.179906 | 0.283 | 741.7141 |  |  |  | 35 | 982.5 | 741.449 | 35 | 985 | 741.1 | 35 | 985 | 740.894 |  | 0.349 | 0.206
36 | 1007.5 | 741.722 | 741.892 | 36 | 1007.5 | 741.702 | 36 | 1007.5 | 741.414 | 0.1713891 | 0.288 | 741.7206 |  |  |  | 36 | 1007.5 | 741.448 | 36 | 1010 | 741.101 | 36 | 1010 | 740.893 |  | 0.347 | 0.208
37 | 1032.5 | 741.724 | 741.894 | 37 | 1032.5 | 741.704 | 37 | 1032.5 | 741.414 | 0.1708721 | 0.29 | 741.7231 |  |  |  | 37 | 1032.5 | 741.447 | 37 | 1035 | 741.098 | 37 | 1035 | 740.892 |  | 0.349 | 0.206
38 | 1057.5 | 741.724 | 741.894 | 38 | 1057.5 | 741.705 | 38 | 1057.5 | 741.415 | 0.1693551 | 0.29 | 741.7246 |  |  |  | 38 | 1057.5 | 741.446 | 38 | 1060 | 741.103 | 38 | 1060 | 740.891 |  | 0.343 | 0.212
39 | 1082.5 | 741.723 | 741.893 | 39 | 1082.5 | 741.698 | 39 | 1082.5 | 741.414 | 0.1748382 | 0.284 | 741.7182 |  |  |  | 39 | 1082.5 | 741.445 | 39 | 1085 | 741.09 | 39 | 1085 | 740.89 |  | 0.355 | 0.2
40 | 1107.5 | 741.723 | 741.893 | 40 | 1107.5 | 741.714 | 40 | 1107.5 | 741.414 | 0.1583212 | 0.3 | 741.7347 |  |  |  | 40 | 1107.5 | 741.445 | 40 | 1110 | 741.092 | 40 | 1110 | 740.89 |  | 0.353 | 0.202
41 | 1132.5 | 741.723 | 741.893 | 41 | 1132.5 | 741.711 | 41 | 1132.5 | 741.413 | 0.1608042 | 0.298 | 741.7322 |  |  |  | 41 | 1132.5 | 741.443 | 41 | 1135 | 741.08 | 41 | 1135 | 740.888 |  | 0.363 | 0.192
42 | 1157.5 | 741.721 | 741.891 | 42 | 1157.5 | 741.711 | 42 | 1157.5 | 741.41 | 0.1582873 | 0.301 | 741.7327 |  |  |  | 42 | 1157.5 | 741.441 | 42 | 1160 | 741.076 | 42 | 1160 | 740.886 |  | 0.365 | 0.19
43 | 1182.5 | 741.718 | 741.888 | 43 | 1182.5 | 741.72 | 43 | 1182.5 | 741.41 | 0.1457703 | 0.31 | 741.7422 |  |  |  | 43 | 1182.5 | 741.439 | 43 | 1185 | 741.061 | 43 | 1185 | 740.884 |  | 0.378 | 0.177
44 | 1207.5 | 741.719 | 741.889 | 44 | 1207.5 | 741.723 | 44 | 1207.5 | 741.409 | 0.1432533 | 0.314 | 741.7457 |  |  |  | 44 | 1207.5 | 741.438 | 44 | 1210 | 741.058 | 44 | 1210 | 740.883 |  | 0.38 | 0.175
45 | 1232.5 | 741.715 | 741.885 | 45 | 1232.5 | 741.704 | 45 | 1232.5 | 741.407 | 0.1577363 | 0.297 | 741.7273 |  |  |  | 45 | 1232.5 | 741.437 | 45 | 1235 | 741.074 | 45 | 1235 | 740.882 |  | 0.363 | 0.192
46 | 1257.5 | 741.714 | 741.884 | 46 | 1257.5 | 741.711 | 46 | 1257.5 | 741.407 | 0.1492194 | 0.304 | 741.7348 |  |  |  | 46 | 1257.5 | 741.435 | 46 | 1260 | 741.08 | 46 | 1260 | 740.88 |  | 0.355 | 0.2
47 | 1282.5 | 741.711 | 741.881 | 47 | 1282.5 | 741.707 | 47 | 1282.5 | 741.405 | 0.1497024 | 0.302 | 741.7313 |  |  |  | 47 | 1282.5 | 741.433 | 47 | 1285 | 741.083 | 47 | 1285 | 740.878 |  | 0.35 | 0.205
48 | 1307.5 | 741.706 | 741.876 | 48 | 1307.5 | 741.72 | 48 | 1307.5 | 741.405 | 0.1311854 | 0.315 | 741.7448 |  |  |  | 48 | 1307.5 | 741.429 | 48 | 1310 | 741.097 | 48 | 1310 | 740.874 |  | 0.332 | 0.223
49 | 1332.5 | 741.702 | 741.872 | 49 | 1332.5 | 741.727 | 49 | 1332.5 | 741.401 | 0.1196685 | 0.326 | 741.7523 |  |  |  | 49 | 1332.5 | 741.426 | 49 | 1335 | 741.104 | 49 | 1335 | 740.871 |  | 0.322 | 0.233
50 | 1357.5 | 741.7 | 741.87 | 50 | 1357.5 | 741.744 | 50 | 1357.5 | 741.399 | 0.1001515 | 0.345 | 741.7698 |  |  |  | 50 | 1357.5 | 741.422 | 50 | 1360 | 741.136 | 50 | 1360 | 740.867 |  | 0.286 | 0.269
51 | 1382.5 | 741.696 | 741.866 | 51 | 1382.5 | 741.747 | 51 | 1382.5 | 741.395 | 0.09263454 | 0.352 | 741.7734 |  |  |  | 51 | 1382.5 | 741.42 | 51 | 1385 | 741.174 | 51 | 1385 | 740.865 |  | 0.246 | 0.309
52 | 1407.5 | 741.692 | 741.862 | 52 | 1407.5 | 741.775 | 52 | 1407.5 | 741.394 | 0.06011757 | 0.381 | 741.8019 |  |  |  | 52 | 1407.5 | 741.417 | 52 | 1410 | 741.224 | 52 | 1410 | 740.862 |  | 0.193 | 0.362
53 | 1432.5 | 741.689 | 741.859 | 53 | 1432.5 | 741.794 | 53 | 1432.5 | 741.392 | 0.0376006 | 0.402 | 741.8214 |  |  |  | 53 | 1432.5 | 741.413 | 53 | 1435 | 741.245 | 53 | 1435 | 740.858 |  | 0.168 | 0.387
54 | 1457.5 | 741.682 | 741.852 | 54 | 1457.5 | 741.813 | 54 | 1457.5 | 741.388 | 0.01108363 | 0.425 | 741.8409 |  |  |  | 54 | 1457.5 | 741.409 | 54 | 1460 | 741.265 | 54 | 1460 | 740.854 |  | 0.144 | 0.411
55 | 1482.5 | 741.681 | 741.851 | 55 | 1482.5 | 741.82 | 55 | 1482.5 | 741.385 | 0.002566666 | 0.435 | 741.8484 |  |  |  | 55 | 1482.5 | 741.405 | 55 | 1485 | 741.268 | 55 | 1485 | 740.85 |  | 0.137 | 0.418
56 | 1507.5 | 741.677 | 741.847 | 56 | 1507.5 | 741.811 | 56 | 1507.5 | 741.385 | 0.007049695 | 0.426 | 741.84 |  |  |  | 56 | 1507.5 | 741.4 | 56 | 1510 | 741.275 | 56 | 1510 | 740.845 |  | 0.125 | 0.43
57 | 1532.5 | 741.673 | 741.843 | 57 | 1532.5 | 741.801 | 57 | 1532.5 | 741.376 | 0.01253272 | 0.425 | 741.8305 |  |  |  | 57 | 1532.5 | 741.398 | 57 | 1535 | 741.289 | 57 | 1535 | 740.843 |  | 0.109 | 0.446
58 | 1557.5 | 741.667 | 741.837 | 58 | 1557.5 | 741.8 | 58 | 1557.5 | 741.374 | 0.007015754 | 0.426 | 741.83 |  |  |  | 58 | 1557.5 | 741.394 | 58 | 1560 | 741.304 | 58 | 1560 | 740.839 |  | 0.09 | 0.465
59 | 1582.5 | 741.665 | 741.835 | 59 | 1582.5 | 741.793 | 59 | 1582.5 | 741.374 | 0.01149878 | 0.419 | 741.8235 |  |  |  | 59 | 1582.5 | 741.39 | 59 | 1585 | 741.315 | 59 | 1585 | 740.835 |  | 0.075 | 0.48
60 | 1607.5 | 741.66 | 741.83 | 60 | 1607.5 | 741.799 | 60 | 1607.5 | 741.364 | -1.81855e-05 | 0.435 | 741.83 |  |  |  | 60 | 1607.5 | 741.387 | 60 | 1610 | 741.32 | 60 | 1610 | 740.832 |  | 0.067 | 0.488
61 | 1632.5 | 741.659 | 741.829 | 61 | 1632.5 | 741.794 | 61 | 1632.5 | 741.357 | 0.003464844 | 0.437 | 741.8255 |  |  |  | 61 | 1632.5 | 741.383 | 61 | 1635 | 741.322 | 61 | 1635 | 740.828 |  | 0.061 | 0.494
62 | 1657.5 | 741.658 | 741.828 | 62 | 1657.5 | 741.794 | 62 | 1657.5 | 741.356 | 0.001947874 | 0.438 | 741.8261 |  |  |  | 62 | 1657.5 | 741.378 | 62 | 1660 | 741.336 | 62 | 1660 | 740.823 |  | 0.042 | 0.513
63 | 1682.5 | 741.655 | 741.825 | 63 | 1682.5 | 741.794 | 63 | 1682.5 | 741.345 | -0.001569095 | 0.449 | 741.8266 |  |  |  | 63 | 1682.5 | 741.371 | 63 | 1685 | 741.353 | 63 | 1685 | 740.816 |  | 0.018 | 0.537
64 | 1707.5 | 741.643 | 741.813 | 64 | 1707.5 | 741.78 | 64 | 1707.5 | 741.338 | -8.606706e-05 | 0.442 | 741.8131 |  |  |  | 64 | 1707.5 | 741.365 | 64 | 1710 | 741.368 | 64 | 1710 | 740.81 |  | -0.003 | 0.558
65 | 1732.5 | 741.642 | 741.812 | 65 | 1732.5 | 741.781 | 65 | 1732.5 | 741.333 | [6 empty] | 65 | 1732.5

## f7
Real Profile-FIRST FRESH GROUND |  |  |  | Real Profile-WORN |  |  | Real Profile - 2ND FRESH GROUND | [7 empty] | Real Profile-FIRST FRESH GROUND |  |  |  | Real Profile-WORN |  |  | Real Profile - 2ND FRESH GROUND |  |  |  |  | Adjusted Profile-WORN
P | X | Real Profile |  | P | X | Real Profile | P | X | Real Profile | Top Wear, mm | top Total Metal Loss-Grinding |  |  |  | P | X | Real Profile |  | P | X | Real Profile | P | X | Real Profile | Bottom Wear, mm | Bottom Total Metal Loss-Grinding | Adjusted Profile
0 | 110 | 780.26 | 780.38 | 0 | 107.5 | 780.384 | 0 | 107.5 | 779.989 | -0.004 | 0.395 |  |  |  | 0 | 110 | 780.302 | 780.402 | 0 | 107.5 | 780.406 | 0 | 107.5 | 779.886 | -0.004 | 0.52 | 780.406
1 | 135 | 780.262 | 780.382 | 1 | 132.5 | 780.389 | 1 | 132.5 | 779.991 | -0.007 | 0.398 |  |  |  | 1 | 135 | 780.303 | 780.403 | 1 | 132.5 | 780.405 | 1 | 132.5 | 779.888 | -0.002566496 | 0.517 | 780.4056
2 | 160 | 780.263 | 780.383 | 2 | 157.5 | 780.383 | 2 | 157.5 | 779.99 | 0 | 0.393 |  |  |  | 2 | 160 | 780.303 | 780.403 | 2 | 157.5 | 780.4 | 2 | 157.5 | 779.889 | 0.001867008 | 0.511 | 780.4011
3 | 185 | 780.264 | 780.384 | 3 | 182.5 | 780.386 | 3 | 182.5 | 779.991 | -0.002 | 0.395 |  |  |  | 3 | 185 | 780.304 | 780.404 | 3 | 182.5 | 780.394 | 3 | 182.5 | 779.889 | 0.008300511 | 0.505 | 780.3957
4 | 210 | 780.265 | 780.385 | 4 | 207.5 | 780.372 | 4 | 207.5 | 779.99 | 0.013 | 0.382 |  |  |  | 4 | 210 | 780.304 | 780.404 | 4 | 207.5 | 780.39 | 4 | 207.5 | 779.89 | 0.01173401 | 0.5 | 780.3923
5 | 235 | 780.265 | 780.385 | 5 | 232.5 | 780.384 | 5 | 232.5 | 779.99 | 0.001 | 0.394 |  |  |  | 5 | 235 | 780.303 | 780.403 | 5 | 232.5 | 780.386 | 5 | 232.5 | 779.889 | 0.01416752 | 0.497 | 780.3888
6 | 260 | 780.267 | 780.387 | 6 | 257.5 | 780.377 | 6 | 257.5 | 779.99 | 0.01 | 0.387 |  | Top | Bottom | 6 | 260 | 780.306 | 780.406 | 6 | 257.5 | 780.38 | 6 | 257.5 | 779.89 | 0.02260102 | 0.49 | 780.3834
7 | 285 | 780.265 | 780.385 | 7 | 282.5 | 780.368 | 7 | 282.5 | 779.989 | 0.017 | 0.379 | Max wear | 0.175 | 0.28767 | 7 | 285 | 780.305 | 780.405 | 7 | 282.5 | 780.364 | 7 | 282.5 | 779.889 | 0.03703452 | 0.475 | 780.368
8 | 310 | 780.267 | 780.387 | 8 | 307.5 | 780.374 | 8 | 307.5 | 779.988 | 0.013 | 0.386 | min. Metal loss | 0.233 | 0.219 | 8 | 310 | 780.306 | 780.406 | 8 | 307.5 | 780.345 | 8 | 307.5 | 779.889 | 0.05646802 | 0.456 | 780.3495
9 | 335 | 780.268 | 780.388 | 9 | 332.5 | 780.369 | 9 | 332.5 | 779.987 | 0.019 | 0.382 |  |  |  | 9 | 335 | 780.306 | 780.406 | 9 | 332.5 | 780.331 | 9 | 332.5 | 779.888 | 0.06990153 | 0.443 | 780.3361
10 | 360 | 780.268 | 780.388 | 10 | 357.5 | 780.361 | 10 | 357.5 | 779.986 | 0.027 | 0.375 |  |  |  | 10 | 360 | 780.306 | 780.406 | 10 | 357.5 | 780.321 | 10 | 357.5 | 779.888 | 0.07933503 | 0.433 | 780.3267
11 | 385 | 780.268 | 780.388 | 11 | 382.5 | 780.338 | 11 | 382.5 | 779.985 | 0.05 | 0.353 |  |  |  | 11 | 385 | 780.307 | 780.407 | 11 | 382.5 | 780.296 | 11 | 382.5 | 779.89 | 0.1047685 | 0.406 | 780.3022
12 | 410 | 780.268 | 780.388 | 12 | 407.5 | 780.297 | 12 | 407.5 | 779.984 | 0.091 | 0.313 |  |  |  | 12 | 410 | 780.307 | 780.407 | 12 | 407.5 | 780.268 | 12 | 407.5 | 779.888 | 0.132202 | 0.38 | 780.2748
13 | 435 | 780.269 | 780.389 | 13 | 432.5 | 780.273 | 13 | 432.5 | 779.983 | 0.116 | 0.29 |  |  |  | 13 | 435 | 780.307 | 780.407 | 13 | 432.5 | 780.227 | 13 | 432.5 | 779.888 | 0.1726355 | 0.339 | 780.2344
14 | 460 | 780.269 | 780.389 | 14 | 457.5 | 780.256 | 14 | 457.5 | 779.984 | 0.133 | 0.272 |  |  |  | 14 | 460 | 780.307 | 780.407 | 14 | 457.5 | 780.204 | 14 | 457.5 | 779.89 | 0.195069 | 0.314 | 780.2119
15 | 485 | 780.274 | 780.394 | 15 | 482.5 | 780.246 | 15 | 482.5 | 779.984 | 0.148 | 0.262 |  |  |  | 15 | 485 | 780.31 | 780.41 | 15 | 482.5 | 780.164 | 15 | 482.5 | 779.89 | 0.2375025 | 0.274 | 780.1725
16 | 510 | 780.271 | 780.391 | 16 | 507.5 | 780.224 | 16 | 507.5 | 779.984 | 0.167 | 0.24 |  |  |  | 16 | 510 | 780.308 | 780.408 | 16 | 507.5 | 780.133 | 16 | 507.5 | 779.89 | 0.265936 | 0.243 | 780.1421
17 | 535 | 780.272 | 780.392 | 17 | 532.5 | 780.22 | 17 | 532.5 | 779.986 | 0.172 | 0.234 |  |  |  | 17 | 535 | 780.309 | 780.409 | 17 | 532.5 | 780.116 | 17 | 532.5 | 779.89 | 0.2833695 | 0.226 | 780.1256
18 | 560 | 780.272 | 780.392 | 18 | 557.5 | 780.217 | 18 | 557.5 | 779.984 | 0.175 | 0.233 |  |  |  | 18 | 560 | 780.308 | 780.408 | 18 | 557.5 | 780.114 | 18 | 557.5 | 779.889 | 0.283803 | 0.225 | 780.1242
19 | 585 | 780.272 | 780.392 | 19 | 582.5 | 780.22 | 19 | 582.5 | 779.984 | 0.172 | 0.236 |  |  |  | 19 | 585 | 780.31 | 780.41 | 19 | 582.5 | 780.115 | 19 | 582.5 | 779.889 | 0.2842365 | 0.226 | 780.1258
20 | 610 | 780.272 | 780.392 | 20 | 607.5 | 780.226 | 20 | 607.5 | 779.983 | 0.166 | 0.243 |  |  |  | 20 | 610 | 780.31 | 780.41 | 20 | 607.5 | 780.111 | 20 | 607.5 | 779.889 | 0.28767 | 0.222 | 780.1223
21 | 635 | 780.273 | 780.393 | 21 | 632.5 | 780.231 | 21 | 632.5 | 779.984 | 0.162 | 0.247 |  |  |  | 21 | 635 | 780.31 | 780.41 | 21 | 632.5 | 780.115 | 21 | 632.5 | 779.89 | 0.2831035 | 0.225 | 780.1269
22 | 660 | 780.274 | 780.394 | 22 | 657.5 | 780.242 | 22 | 657.5 | 779.985 | 0.152 | 0.257 |  |  |  | 22 | 660 | 780.311 | 780.411 | 22 | 657.5 | 780.114 | 22 | 657.5 | 779.89 | 0.284537 | 0.224 | 780.1265
23 | 685 | 780.275 | 780.395 | 23 | 682.5 | 780.245 | 23 | 682.5 | 779.985 | 0.15 | 0.26 |  |  |  | 23 | 685 | 780.311 | 780.411 | 23 | 682.5 | 780.114 | 23 | 682.5 | 779.89 | 0.2839706 | 0.224 | 780.127
24 | 710 | 780.274 | 780.394 | 24 | 707.5 | 780.237 | 24 | 707.5 | 779.985 | 0.157 | 0.252 |  |  |  | 24 | 710 | 780.311 | 780.411 | 24 | 707.5 | 780.117 | 24 | 707.5 | 779.89 | 0.2804041 | 0.227 | 780.1306
25 | 735 | 780.274 | 780.394 | 25 | 732.5 | 780.247 | 25 | 732.5 | 779.983 | 0.147 | 0.264 |  |  |  | 25 | 735 | 780.311 | 780.411 | 25 | 732.5 | 780.12 | 25 | 732.5 | 779.889 | 0.2768376 | 0.231 | 780.1342
26 | 760 | 780.274 | 780.394 | 26 | 757.5 | 780.242 | 26 | 757.5 | 779.984 | 0.152 | 0.258 |  |  |  | 26 | 760 | 780.312 | 780.412 | 26 | 757.5 | 780.113 | 26 | 757.5 | 779.889 | 0.2842711 | 0.224 | 780.1277
27 | 785 | 780.275 | 780.395 | 27 | 782.5 | 780.246 | 27 | 782.5 | 779.984 | 0.149 | 0.262 |  |  |  | 27 | 785 | 780.313 | 780.413 | 27 | 782.5 | 780.111 | 27 | 782.5 | 779.889 | 0.2867046 | 0.222 | 780.1263
28 | 810 | 780.277 | 780.397 | 28 | 807.5 | 780.256 | 28 | 807.5 | 779.985 | 0.141 | 0.271 |  |  |  | 28 | 810 | 780.313 | 780.413 | 28 | 807.5 | 780.115 | 28 | 807.5 | 779.889 | 0.2821381 | 0.226 | 780.1309
29 | 835 | 780.277 | 780.397 | 29 | 832.5 | 780.245 | 29 | 832.5 | 779.985 | 0.152 | 0.26 |  |  |  | 29 | 835 | 780.313 | 780.413 | 29 | 832.5 | 780.111 | 29 | 832.5 | 779.89 | 0.2855716 | 0.221 | 780.1274
30 | 860 | 780.276 | 780.396 | 30 | 857.5 | 780.239 | 30 | 857.5 | 779.984 | 0.157 | 0.255 |  |  |  | 30 | 860 | 780.312 | 780.412 | 30 | 857.5 | 780.11 | 30 | 857.5 | 779.891 | 0.2850051 | 0.219 | 780.127
31 | 885 | 780.276 | 780.396 | 31 | 882.5 | 780.253 | 31 | 882.5 | 779.984 | 0.143 | 0.269 |  |  |  | 31 | 885 | 780.312 | 780.412 | 31 | 882.5 | 780.12 | 31 | 882.5 | 779.888 | 0.2744386 | 0.232 | 780.1376
32 | 910 | 780.276 | 780.396 | 32 | 907.5 | 780.245 | 32 | 907.5 | 779.984 | 0.151 | 0.261 |  |  |  | 32 | 910 | 780.313 | 780.413 | 32 | 907.5 | 780.117 | 32 | 907.5 | 779.889 | 0.2778721 | 0.228 | 780.1351
33 | 935 | 780.277 | 780.397 | 33 | 932.5 | 780.236 | 33 | 932.5 | 779.983 | 0.161 | 0.253 |  |  |  | 33 | 935 | 780.314 | 780.414 | 33 | 932.5 | 780.115 | 33 | 932.5 | 779.888 | 0.2803056 | 0.227 | 780.1337
34 | 960 | 780.277 | 780.397 | 34 | 957.5 | 780.251 | 34 | 957.5 | 779.982 | 0.146 | 0.269 |  |  |  | 34 | 960 | 780.313 | 780.413 | 34 | 957.5 | 780.122 | 34 | 957.5 | 779.889 | 0.2717391 | 0.233 | 780.1413
35 | 985 | 780.277 | 780.397 | 35 | 982.5 | 780.249 | 35 | 982.5 | 779.982 | 0.148 | 0.267 |  |  |  | 35 | 985 | 780.313 | 780.413 | 35 | 982.5 | 780.123 | 35 | 982.5 | 779.889 | 0.2701726 | 0.234 | 780.1428
36 | 1010 | 780.277 | 780.397 | 36 | 1007.5 | 780.246 | 36 | 1007.5 | 779.984 | 0.151 | 0.262 |  |  |  | 36 | 1010 | 780.314 | 780.414 | 36 | 1007.5 | 780.12 | 36 | 1007.5 | 779.889 | 0.2736061 | 0.231 | 780.1404
37 | 1035 | 780.278 | 780.398 | 37 | 1032.5 | 780.245 | 37 | 1032.5 | 779.983 | 0.153 | 0.262 |  |  |  | 37 | 1035 | 780.312 | 780.412 | 37 | 1032.5 | 780.126 | 37 | 1032.5 | 779.889 | 0.2650396 | 0.237 | 780.147
38 | 1060 | 780.277 | 780.397 | 38 | 1057.5 | 780.26 | 38 | 1057.5 | 779.984 | 0.137 | 0.276 |  |  |  | 38 | 1060 | 780.314 | 780.414 | 38 | 1057.5 | 780.124 | 38 | 1057.5 | 779.891 | 0.2684731 | 0.233 | 780.1455
39 | 1085 | 780.277 | 780.397 | 39 | 1082.5 | 780.243 | 39 | 1082.5 | 779.983 | 0.154 | 0.26 |  |  |  | 39 | 1085 | 780.314 | 780.414 | 39 | 1082.5 | 780.127 | 39 | 1082.5 | 779.889 | 0.2649066 | 0.238 | 780.1491
40 | 1110 | 780.278 | 780.398 | 40 | 1107.5 | 780.238 | 40 | 1107.5 | 779.982 | 0.16 | 0.256 |  |  |  | 40 | 1110 | 780.314 | 780.414 | 40 | 1107.5 | 780.13 | 40 | 1107.5 | 779.888 | 0.2613401 | 0.242 | 780.1527
41 | 1135 | 780.278 | 780.398 | 41 | 1132.5 | 780.243 | 41 | 1132.5 | 779.982 | 0.155 | 0.261 |  |  |  | 41 | 1135 | 780.314 | 780.414 | 41 | 1132.5 | 780.129 | 41 | 1132.5 | 779.888 | 0.2617736 | 0.241 | 780.1522
42 | 1160 | 780.277 | 780.397 | 42 | 1157.5 | 780.244 | 42 | 1157.5 | 779.981 | 0.153 | 0.263 |  |  |  | 42 | 1160 | 780.313 | 780.413 | 42 | 1157.5 | 780.132 | 42 | 1157.5 | 779.887 | 0.2572071 | 0.245 | 780.1558
43 | 1185 | 780.277 | 780.397 | 43 | 1182.5 | 780.247 | 43 | 1182.5 | 779.982 | 0.15 | 0.265 |  |  |  | 43 | 1185 | 780.313 | 780.413 | 43 | 1182.5 | 780.139 | 43 | 1182.5 | 779.886 | 0.2496406 | 0.253 | 780.1634
44 | 1210 | 780.276 | 780.396 | 44 | 1207.5 | 780.246 | 44 | 1207.5 | 779.98 | 0.15 | 0.266 |  |  |  | 44 | 1210 | 780.312 | 780.412 | 44 | 1207.5 | 780.143 | 44 | 1207.5 | 779.887 | 0.2440741 | 0.256 | 780.1679
45 | 1235 | 780.276 | 780.396 | 45 | 1232.5 | 780.236 | 45 | 1232.5 | 779.981 | 0.16 | 0.255 |  |  |  | 45 | 1235 | 780.312 | 780.412 | 45 | 1232.5 | 780.142 | 45 | 1232.5 | 779.887 | 0.2445077 | 0.255 | 780.1675
46 | 1260 | 780.276 | 780.396 | 46 | 1257.5 | 780.238 | 46 | 1257.5 | 779.981 | 0.158 | 0.257 |  |  |  | 46 | 1260 | 780.312 | 780.412 | 46 | 1257.5 | 780.146 | 46 | 1257.5 | 779.886 | 0.2399412 | 0.26 | 780.1721
47 | 1285 | 780.276 | 780.396 | 47 | 1282.5 | 780.233 | 47 | 1282.5 | 779.981 | 0.163 | 0.252 |  |  |  | 47 | 1285 | 780.312 | 780.412 | 47 | 1282.5 | 780.145 | 47 | 1282.5 | 779.886 | 0.2403747 | 0.259 | 780.1716
48 | 1310 | 780.275 | 780.395 | 48 | 1307.5 | 780.233 | 48 | 1307.5 | 779.981 | 0.162 | 0.252 |  |  |  | 48 | 1310 | 780.311 | 780.411 | 48 | 1307.5 | 780.152 | 48 | 1307.5 | 779.886 | 0.2318082 | 0.266 | 780.1792
49 | 1335 | 780.275 | 780.395 | 49 | 1332.5 | 780.247 | 49 | 1332.5 | 779.981 | 0.148 | 0.266 |  |  |  | 49 | 1335 | 780.31 | 780.41 | 49 | 1332.5 | 780.172 | 49 | 1332.5 | 779.885 | 0.2102417 | 0.287 | 780.1998
50 | 1360 | 780.275 | 780.395 | 50 | 1357.5 | 780.269 | 50 | 1357.5 | 779.978 | 0.126 | 0.291 |  |  |  | 50 | 1360 | 780.311 | 780.411 | 50 | 1357.5 | 780.198 | 50 | 1357.5 | 779.883 | 0.1846752 | 0.315 | 780.2263
51 | 1385 | 780.275 | 780.395 | 51 | 1382.5 | 780.291 | 51 | 1382.5 | 779.978 | 0.104 | 0.313 |  |  |  | 51 | 1385 | 780.311 | 780.411 | 51 | 1382.5 | 780.224 | 51 | 1382.5 | 779.882 | 0.1581087 | 0.342 | 780.2529
52 | 1410 | 780.276 | 780.396 | 52 | 1407.5 | 780.323 | 52 | 1407.5 | 779.978 | 0.073 | 0.345 |  |  |  | 52 | 1410 | 780.311 | 780.411 | 52 | 1407.5 | 780.25 | 52 | 1407.5 | 779.882 | 0.1315422 | 0.368 | 780.2795
53 | 1435 | 780.275 | 780.395 | 53 | 1432.5 | 780.339 | 53 | 1432.5 | 779.979 | 0.056 | 0.36 |  |  |  | 53 | 1435 | 780.311 | 780.411 | 53 | 1432.5 | 780.291 | 53 | 1432.5 | 779.882 | 0.08997571 | 0.409 | 780.321
54 | 1460 | 780.274 | 780.394 | 54 | 1457.5 | 780.363 | 54 | 1457.5 | 779.978 | 0.031 | 0.385 |  |  |  | 54 | 1460 | 780.311 | 780.411 | 54 | 1457.5 | 780.342 | 54 | 1457.5 | 779.882 | 0.03840922 | 0.46 | 780.3726
55 | 1485 | 780.273 | 780.393 | 55 | 1482.5 | 780.372 | 55 | 1482.5 | 779.977 | 0.021 | 0.395 |  |  |  | 55 | 1485 | 780.31 | 780.41 | 55 | 1482.5 | 780.362 | 55 | 1482.5 | 779.881 | 0.01684273 | 0.481 | 780.3932
56 | 1510 | 780.273 | 780.393 | 56 | 1507.5 | 780.392 | 56 | 1507.5 | 779.977 | 0.001 | 0.415 |  |  |  | 56 | 1510 | 780.31 | 780.41 | 56 | 1507.5 | 780.373 | 56 | 1507.5 | 779.883 | 0.005276238 | 0.49 | 780.4047
57 | 1535 | 780.274 | 780.394 | 57 | 1532.5 | 780.387 | 57 | 1532.5 | 779.973 | 0.007 | 0.414 |  |  |  | 57 | 1535 | 780.311 | 780.411 | 57 | 1532.5 | 780.368 | 57 | 1532.5 | 779.878 | 0.01070974 | 0.49 | 780.4003
58 | 1560 | 780.272 | 780.392 | 58 | 1557.5 | 780.405 | 58 | 1557.5 | 779.973 | -0.013 | 0.432 |  |  |  | 58 | 1560 | 780.31 | 780.41 | 58 | 1557.5 | 780.369 | 58 | 1557.5 | 779.88 | 0.008143246 | 0.489 | 780.4019
59 | 1585 | 780.272 | 780.392 | 59 | 1582.5 | 780.401 | 59 | 1582.5 | 779.972 | -0.009 | 0.429 |  |  |  | 59 | 1585 | 780.31 | 780.41 | 59 | 1582.5 | 780.376 | 59 | 1582.5 | 779.878 | 0.0005767512 | 0.498 | 780.4094
60 | 1610 | 780.27 | 780.39 | 60 | 1607.5 | 780.403 | 60 | 1607.5 | 779.972 | -0.013 | 0.431 |  |  |  | 60 | 1610 | 780.311 | 780.411 | 60 | 1607.5 | 780.377 | 60 | 1607.5 | 779.88 | 1.025567e-05 | 0.497 | 780.411
61 | 1635 | 780.27 | 780.39 | 61 | 1632.5 | 780.391 | 61 | 1632.5 | 779.969 | -0.001 | 0.422 |  |  |  | 61 | 1635 | 780.311 | 780.411 | 61 | 1632.5 | 780.381 | 61 | 1632.5 | 779.876 | -0.004556239 | 0.505 | 780.4156
62 | 1660 | 780.269 | 780.389 | 62 | 1657.5 | 780.387 | 62 | 1657.5 | 779.968 | 0.002 | 0.419 |  |  |  | 62 | 1660 | 780.31 | 780.41 | 62 | 1657.5 | 780.389 | 62 | 1657.5 | 779.878 | -0.01412273 | 0.511 | 780.4241
63 | 1685 | 780.268 | 780.388 | 63 | 1682.5 | 780.374 | 63 | 1682.5 | 779.96 | 0.014 | 0.414 |  |  |  | 63 | 1685 | 780.309 | 780.409 | 63 | 1682.5 | 780.377 | 63 | 1682.5 | 779.869 | -0.003689231 | 0.508 | 780.4127
64 | 1710 | 780.271 | 780.391 | 64 | 1707.5 | 780.373 | 64 | 1707.5 | 779.957 | 0.018 | 0.416 |  |  |  | 64 | 1710 | 780.31 | 780.41 | 64 | 1707.5 | 780.37 | 64 | 1707.5 | 779.871 | 0.003744272 | 0.499 | 780.4063
|  |  |  | 65 | 1732.5 | 780.377 | 65 | 1732.5 | 779.954 | [9 empty] | 65 | 1732.5 | 780.38 | 65 | 1732.5 | 779.866

## Camp Data
CampaingNo_Stand6 | Serial | Date_St1PU_CampaignStartTimeWasReferencedByUsingThisColumn_ | CYLSCALEPRED_F1_DegreeC | CYLSCALEPRED_F2_DegreeC | NOLOADDUR_Sec | LOADDUR_Sec | NormHard | stripLength | CoilWt | WaterTemp_OC | TOPIDF1 | BOTIDF1 | TOPIDF2 | BOTIDF2 | TOPIDF3 | BOTIDF3 | TOPIDF4 | BOTIDF4 | TOPIDF5 | BOTIDF5 | TOPIDF6 | BOTIDF6 | TOPIDF7 | BOTIDF7 | TOPRMID | BOTRMID | TOPRMDIAM | RMTONNAGE | LineUPType | WEARKmF1 | WEARKmF2 | WEARKmF3 | WEARKmF4 | WEARKmF5 | WEARKmF6 | WEARKmF7 | RHFDOTemp | RMXTBulk | meas_FMETemp | MeasuredFMXT | FBKTemp_F1 | FBKTemp_F2 | FBKTemp_F3 | FBKTemp_F4 | FBKTemp_F5 | FBKTemp_F6 | FBKTemp_F7 | FBKTemp_F8 | timeGapPyroTime_RMX_FME__Sec | ActTimeBet_FMEPyroPU_ST1PU_Sec | ga1 | ga2 | ga3 | ga4 | ga5 | ga6 | ga7 | ga8 | AimHotVernThk | LEADSPD_F1 | TRAILSPD_F1 | LEADSPD_F2 | TRAILSPD_F2 | LEADSPD_F3 | TRAILSPD_F3 | LEADSPD_F4 | TRAILSPD_F4 | LEADSPD_F5 | TRAILSPD_F5 | LEADSPD_F6 | TRAILSPD_F6 | LEADSPD_F7 | TRAILSPD_F7 | F6OilFlowRate_Ml_min | BURWaterFlowL_min_F6 | Oil_ON___F6 | LEADSTRIPFLATNESS | AVERAGEFLATNESS | AVG_ABS_FLAT | AVG_LEAD_LEV_FLAT | AVG_LEAD_CENTRE_FLAT | HMOrderNumber | FurnaceNo | ONEFurnaceOPFlag | LaminarSprayFlag | FSU_TENS_Looper1 | FSU_TENS_Looper2 | FSU_TENS_Looper3 | FSU_TENS_Looper4 | FSU_TENS_Looper5 | FSU_TENS_Looper6 | ProgressiveTension_Looper1 | ProgressiveTension_Looper2 | ProgressiveTension_Looper3 | ProgressiveTension_Looper4 | ProgressiveTension_Looper5 | ProgressiveTension_Looper6 | AveAngle_Looper1 | AveAngle_Looper2 | AveAngle_Looper3 | AveAngle_Looper4 | AveAngle_Looper5 | AveAngle_Looper6 | Date | P_block | Page | Item | Serial_1 | Grade | ord_ga | ord_Wdt | GRT | FM | aimCr | LdCr | LeadFlat | FbkStandForce1 | FbkStandForce2 | FbkStandForce3 | FbkStandForce4 | FbkStandForce5 | FbkStandForce6 | FbkStandForce7 | RollBendingForce1 | RollBendingForce2 | RollBendingForce3 | RollBendingForce4 | RollBendingForce5 | RollBendingForce6 | RollBendingForce7 | Transfer_bar_thkness | InterstandThickness_massFlow_1 | InterstandThickness_massFlow_2 | InterstandThickness_massFlow_3 | InterstandThickness_massFlow_4 | InterstandThickness_massFlow_5 | InterstandThickness_massFlow_6 | ExtGA_thkness | TOP_WROLL_CRWN1 | TOP_WROLL_CRWN2 | TOP_WROLL_CRWN3 | TOP_WROLL_CRWN4 | TOP_WROLL_CRWN5 | TOP_WROLL_CRWN6 | TOP_WROLL_CRWN7 | CALC_BROLL_WEAR_CRWN1 | CALC_BROLL_WEAR_CRWN2 | CALC_BROLL_WEAR_CRWN3 | CALC_BROLL_WEAR_CRWN4 | CALC_BROLL_WEAR_CRWN5 | CALC_BROLL_WEAR_CRWN6 | CALC_BROLL_WEAR_CRWN7 | CALC_WROLL_THERM_CRWN1 | CALC_WROLL_THERM_CRWN2 | CALC_WROLL_THERM_CRWN3 | CALC_WROLL_THERM_CRWN4 | CALC_WROLL_THERM_CRWN5 | CALC_WROLL_THERM_CRWN6 | CALC_WROLL_THERM_CRWN7 | CALC_WROLL_WEAR_CRWN1 | CALC_WROLL_WEAR_CRWN2 | CALC_WROLL_WEAR_CRWN3 | CALC_WROLL_WEAR_CRWN4 | CALC_WROLL_WEAR_CRWN5 | CALC_WROLL_WEAR_CRWN6 | CALC_WROLL_WEAR_CRWN7 | LEARN_CRWN_ROLL_FORC_COEFF1 | LEARN_CRWN_ROLL_FORC_COEFF2 | LEARN_CRWN_ROLL_FORC_COEFF3 | LEARN_CRWN_ROLL_FORC_COEFF4 | LEARN_CRWN_ROLL_FORC_COEFF5 | LEARN_CRWN_ROLL_FORC_COEFF6 | LEARN_CRWN_ROLL_FORC_COEFF7 | LEARN_WROLL_CRWN_COEFF1 | LEARN_WROLL_CRWN_COEFF2 | LEARN_WROLL_CRWN_COEFF3 | LEARN_WROLL_CRWN_COEFF4 | LEARN_WROLL_CRWN_COEFF5 | LEARN_WROLL_CRWN_COEFF6 | LEARN_WROLL_CRWN_COEFF7 | LEARN_WROLL_THERM_WEAR_COEFF1 | LEARN_WROLL_THERM_WEAR_COEFF2 | LEARN_WROLL_THERM_WEAR_COEFF3 | LEARN_WROLL_THERM_WEAR_COEFF4 | LEARN_WROLL_THERM_WEAR_COEFF5 | LEARN_WROLL_THERM_WEAR_COEFF6 | LEARN_WROLL_THERM_WEAR_COEFF7 | LEARN_WROLL_BEND_FORC_COEFF1 | LEARN_WROLL_BEND_FORC_COEFF2 | LEARN_WROLL_BEND_FORC_COEFF3 | LEARN_WROLL_BEND_FORC_COEFF4 | LEARN_WROLL_BEND_FORC_COEFF5 | LEARN_WROLL_BEND_FORC_COEFF6 | LEARN_WROLL_BEND_FORC_COEFF7 | LEARN_BROLL_THERM_WEAR_COEFF1 | LEARN_BROLL_THERM_WEAR_COEFF2 | LEARN_BROLL_THERM_WEAR_COEFF3 | LEARN_BROLL_THERM_WEAR_COEFF4 | LEARN_BROLL_THERM_WEAR_COEFF5 | LEARN_BROLL_THERM_WEAR_COEFF6 | LEARN_BROLL_THERM_WEAR_COEFF7 | STAMP_RATIO1 | STAMP_RATIO2 | STAMP_RATIO3 | STAMP_RATIO4 | STAMP_RATIO5 | STAMP_RATIO6 | STAMP_RATIO7 | WROLL_SHIFT_POS1 | WROLL_SHIFT_POS2 | WROLL_SHIFT_POS3 | WROLL_SHIFT_POS4 | WROLL_SHIFT_POS5 | WROLL_SHIFT_POS6 | WROLL_SHIFT_POS7 | WROLL_SHIFT_POS_COEFF1 | WROLL_SHIFT_POS_COEFF2 | WROLL_SHIFT_POS_COEFF3 | WROLL_SHIFT_POS_COEFF4 | WROLL_SHIFT_POS_COEFF5 | WROLL_SHIFT_POS_COEFF6 | WROLL_SHIFT_POS_COEFF7 | F1TBRTyp | F1TBRDia | F1TBRCr | F1BBRTyp | F1BBRDia | F1BBRCr | F1TWRTyp | F1TWRDia | F1TWRCr | F1BWRTyp | F1BWRDia | F1BWRCr | F2TBRTyp | F2TBRDia | F2TBRCr | F2BBRTyp | F2BBRDia | F2BBRCr | F2TWRTyp | F2TWRDia | F2TWRCr | F2BWRTyp | F2BWRDia | F2BWRCr | F3TBRTyp | F3TBRDia | F3TBRCr | F3BBRTyp | F3BBRDia | F3BBRCr | F3TWRTyp | F3TWRDia | F3TWRCr | F3BWRTyp | F3BWRDia | F3BWRCr | F4TBRTyp | F4TBRDia | F4TBRCr | F4BBRTyp | F4BBRDia | F4BBRCr | F4TWRTyp | F4TWRDia | F4TWRCr | F4BWRTyp | F4BWRDia | F4BWRCr | F5TBRTyp | F5TBRDia | F5TBRCr | F5BBRTyp | F5BBRDia | F5BBRCr | F5TWRTyp | F5TWRDia | F5TWRCr | F5BWRTyp | F5BWRDia | F5BWRCr | F6TBRTyp | F6TBRDia | F6TBRCr | F6BBRTyp | F6BBRDia | F6BBRCr | F6TWRTyp | F6TWRDia | F6TWRCr | F6BWRTyp | F6BWRDia | F6BWRCr | F7TBRTyp | F7TBRDia | F7TBRCr | F7BBRTyp | F7BBRDia | F7BBRCr | F7TWRTyp | F7TWRDia | F7TWRCr | F7BWRTyp | F7BWRDia | F7BWRCr | WRCrownDueToStackDeflection1 | WRCrownDueToStackDeflection2 | WRCrownDueToStackDeflection3 | WRCrownDueToStackDeflection4 | WRCrownDueToStackDeflection5 | WRCrownDueToStackDeflection6 | WRCrownDueToStackDeflection7 | WRMechanicalCrown1 | WRMechanicalCrown2 | WRMechanicalCrown3 | WRMechanicalCrown4 | WRMechanicalCrown5 | WRMechanicalCrown6 | WRMechanicalCrown7 | WRThermalAndWearCrown1 | WRThermalAndWearCrown2 | WRThermalAndWearCrown3 | WRThermalAndWearCrown4 | WRThermalAndWearCrown5 | WRThermalAndWearCrown6 | WRThermalAndWearCrown7 | BURThermalWear1 | BURThermalWear2 | BURThermalWear3 | BURThermalWear4 | BURThermalWear5 | BURThermalWear6 | BURThermalWear7 | RollShiftPosition1 | RollShiftPosition2 | RollShiftPosition3 | RollShiftPosition4 | RollShiftPosition5 | RollShiftPosition6 | RollShiftPosition7 | RollBending1 | RollBending2 | RollBending3 | RollBending4 | RollBending5 | RollBending6 | RollBending7 | CM_i__LoadedRollGapCrown_1 | CM_i__LoadedRollGapCrown_2 | CM_i__LoadedRollGapCrown_3 | CM_i__LoadedRollGapCrown_4 | CM_i__LoadedRollGapCrown_5 | CM_i__LoadedRollGapCrown_6 | CM_i__LoadedRollGapCrown_7
73 | W84468 | 2017-03-23 09:12 | 53.2925 | 53.7504 | 1217 | 44 | 1.173 | 506.0182 | 13557 | 30 | 239517 | 239707 | 239988 | 239996 | 139311 | 139287 | 220905 | 220913 | 239269 | 239731 | 215350 | 215335 | 215988 | 215970 | 294074 | 294058 | 1366.77 | 60991.8984 | 1 | 66.1701 | 66.1701 | 66.1701 | 66.1701 | 0.4241 | 0.4241 | 0.4241 | 1133.0078 | 1071.2655 | 1027.5 | 890.2952 | 1017.2002 | 962.544 | 945.8701 | 931.3519 | 916.3843 | 907.1238 | 898.3749 | 885.2522 | 16 | 17.2 | 32.8535 | 21.7005 | 14.8515 | 10.5372 | 7.7957 | 5.8046 | 4.366 | 3.597 | 3.5993 | 95.16 | 125.19 | 142.14 | 183.61 | 200.66 | 259.05 | 274.54 | 352.24 | 379.07 | 476.57 | 501.92 | 635.68 | 609.83 | 783.56 | 0 | 46.7 | 0 | 34.379997 | 24.5513 | 25.7244 | -42.9814 | 24.5513 | 6225643 | 1 |  |  | 4.0686 | 6.9586 | 8.6471 | 10.3186 | 11.8429 | 15.7164 | 4.8788 | 7.9558 | 9.675 | 11.8846 | 13.5635 | 18.3596 | 25.0331 | 24.9845 | 24.9831 | 25.1452 | 25.0091 | 24.9757 |  | 13191 | 604 | 1 |  | EA061 | 356 | 943 | 8 | 5 | 35 | 26 | 34.379997 | 1295.7858 | 1256.6428 | 1138.7428 | 979.7286 | 974.2571 | 1018.5143 | 844.2928 | 81.3021 | 82.0871 | 67.735 | 73.2136 | 72.0843 | 69.4043 | 87.2686 | 32.8535 | 21.7005 | 14.8515 | 10.5372 | 7.7957 | 5.8046 | 4.366 | 3.597 | 0 | 0 | 0 | 0 | 0 | 0.1016 | 0.0254 | 0 | 0 | 0 | 0 | 0 | 0 | 0 | 0.036332 | 0.035506 | 0.033786 | 0.027333 | -1.3e-05 | -7e-06 | -1.6e-05 | -0.000216 | -0.00063 | -0.001327 | -0.000893 | 0 | 0 | 0 | 0.083837 | 0.080135 | 0.078348 | 0.080394 | 0.090632 | 0.107305 | 0.100548 | -0.16013 | -0.157874 | -0.156845 | -0.158568 | -0.164175 | -0.16424 | -0.159769 | -1.404915 | -1.376395 | -1.363439 | -1.385383 | -1.45624 | -1.457847 | -1.401422 | -0.23438 | -0.216329 | -0.209417 | -0.229147 | -0.278305 | -0.310003 | -0.269103 | -0.404427 | -0.374019 | -0.360306 | -0.383387 | -0.457774 | -0.456865 | -0.397598 | 0.431905 | 0.409692 | 0.382884 | 0.364671 | 0.586762 | 0.489739 | 0.434404 | 0 | 0 | 0 | 0 | 0 | 0 | 0 | -1.015198 | -1.002611 | -0.99578 | -1.006152 | -1.037187 | 0 | 0 |  | 1402.08 | 0 |  | 1422.2729 | 0 |  | 745.724 | 0 |  | 745.573 | 0 |  | 1407.16 | 0 |  | 1430.579 | 0 |  | 766.857 | 0 |  | 766.809 | 0 |  | 1417.015 | 0 |  | 1450.746 | 0 |  | 776.097 | 0 |  | 776.082 | 0 |  | 1497.584 | 0 |  | 1502.6639 | 0 |  | 755.303 | 0 |  | 755.318 | 0 |  | 1452.118 | 0 |  | 1453.871 | 0 |  | 704.787 | 0 |  | 704.609 | 0 |  | 1505.356 | 0 |  | 1511.5291 | 0 |  | 741.722 | 0.102 |  | 741.804 | 0.102 |  | 1472.057 | 0 |  | 1479.677 | 0 |  | 780.276 | 0.025 |  | 780.313 | 0.025 | 108.6348 | 100.7011 | 89.21822 | 78.7643 | 88.29887 | 109.2917 | 84.89195 | 0 | 0 | 0 | 0 | 0 | -16.686784 | -4.0581326 | -50.73991014 | -48.00315202 | -44.25587 | -36.62952652 | 0.01893112 | 0.010204929 | 0.022422752 | 0 | 0 | 0 | 0 | 0 | 0 | 0 | 0 | 0 | 0 | 0 | 0 | 0 | 0 | -19.05559 | -17.75782 | -14.18486 | -16.77668 | -20.06142 | -21.51554 | -23.48424 | 38.8393 | 34.9401 | 30.77749 | 25.3581 | 68.25638 | 71.09956 | 57.372
73 | W84469 | 2017-03-23 09:13 | 53.6682 | 54.1275 | 40 | 52 | 1.1118 | 598.1839 | 15993 | 30 | 239517 | 239707 | 239988 | 239996 | 139311 | 139287 | 220905 | 220913 | 239269 | 239731 | 215350 | 215335 | 215988 | 215970 | 294074 | 294058 | 1366.77 | 61007.7383 | 1 | 66.6379 | 66.6379 | 66.6379 | 66.6379 | 0.8919 | 0.8919 | 0.8919 | 1155.2734 | 1083.6241 | 1045.8334 | 899.5765 | 1027.1365 | 971.3015 | 955.6959 | 941.7264 | 927.4488 | 918.8611 | 910.0193 | 897.899 | 16 | 17.2 | 32.5845 | 21.724 | 14.5619 | 10.3914 | 7.616 | 5.7042 | 4.341 | 3.5965 | 3.6042 | 93.79 | 130.49 | 141.03 | 193.59 | 199.41 | 273.01 | 272.53 | 373.8 | 372.71 | 501.71 | 488.41 | 661.59 | 593.01 | 806.08 | 0 | 46.3 | 0 | 19.810001 | 15.3371 | 15.3649 | -50.6364 | 15.3371 | 6225643 | 2 |  |  | 3.8836 | 6.7436 | 8.4493 | 10.4457 | 11.7086 | 16.1986 | 4.5019 | 7.466 | 9.1189 | 11.4415 | 13.1906 | 18.6151 | 24.9676 | 24.9311 | 25.0093 | 24.9649 | 24.8557 | 24.5909 |  | 13191 | 604 | 2 |  | CC040 | 356 | 943 | 8 | 8 | 35 | 30 | 19.810001 | 1308.0143 | 1297.0143 | 1151.1857 | 1022.5714 | 981.8286 | 1011.4572 | 917.3214 | 54.0343 | 55.6807 | 60.0786 | 53.265 | 62.2686 | 46.4957 | 106.7064 | 32.5845 | 21.724 | 14.5619 | 10.3914 | 7.616 | 5.7042 | 4.341 | 3.5965 | 0 | 0 | 0 | 0 | 0 | 0.1016 | 0.0254 | 0 | 0 | 0 | 0 | 0 | 0 | 0 | 0.036718 | 0.035644 | 0.033585 | 0.026971 | 0.001157 | 0.000648 | 0.00044 | -0.000203 | -0.000555 | -0.001204 | -0.000832 | 0 | 2.6e-05 | 2.5e-05 | 0.083834 | 0.080119 | 0.078346 | 0.080377 | 0.090625 | 0.107297 | 0.100487 | -0.160278 | -0.158093 | -0.156974 | -0.158816 | -0.164357 | -0.164391 | -0.160102 | -1.405242 | -1.377169 | -1.363228 | -1.386951 | -1.457096 | -1.45831 | -1.404162 | -0.234442 | -0.216162 | -0.20948 | -0.228937 | -0.278301 | -0.310098 | -0.268516 | -0.405027 | -0.375749 | -0.360804 | -0.385332 | -0.458844 | -0.457385 | -0.400401 | 0.431308 | 0.40814 | 0.380876 | 0.360042 | 0.583503 | 0.490577 | 0.434848 | -5 | -10 | -10 | -5 | 0 | 0 | 0 | -1.014774 | -1.002043 | -0.995047 | -1.005419 | -1.036405 | 0 | 0 |  | 1402.08 | 0 |  | 1422.2729 | 0 |  | 745.724 | 0 |  | 745.573 | 0 |  | 1407.16 | 0 |  | 1430.579 | 0 |  | 766.857 | 0 |  | 766.809 | 0 |  | 1417.015 | 0 |  | 1450.746 | 0 |  | 776.097 | 0 |  | 776.082 | 0 |  | 1497.584 | 0 |  | 1502.6639 | 0 |  | 755.303 | 0 |  | 755.318 | 0 |  | 1452.118 | 0 |  | 1453.871 | 0 |  | 704.787 | 0 |  | 704.609 | 0 |  | 1505.356 | 0 |  | 1511.5291 | 0 |  | 741.722 | 0.102 |  | 741.804 | 0.102 |  | 1472.057 | 0 |  | 1479.677 | 0 |  | 780.276 | 0.025 |  | 780.313 | 0.025 | 109.6561 | 103.9155 | 90.19079 | 82.19122 | 88.97822 | 108.5263 | 92.17888 | 0 | 0 | 0 | 0 | 0 | -16.7021256 | -4.0665908 | -51.31241163 | -48.32348 | -44.14269 | -36.25351 | -1.685860072 | -0.98290094 | -0.65293533 | 0 | 0 | 0 | 0 | 0 | 0 | 0 | 5.07387 | 10.02043 | 9.95047 | 5.027095 | 0 | 0 | 0 | -12.66791 | -12.03605 | -12.58527 | -12.19433 | -17.32941 | -14.41822 | -28.65238 | 50.74962 | 53.57638 | 43.41331 | 38.77047 | 69.96294 | 76.42307 | 58.80697
73 | W84470 | 2017-03-23 09:15 | 54.1759 | 54.5307 | 20 | 49 | 1.173 | 515.3943 | 15678 | 30 | 239517 | 239707 | 239988 | 239996 | 139311 | 139287 | 220905 | 220913 | 239269 | 239731 | 215350 | 215335 | 215988 | 215970 | 294074 | 294058 | 1366.77 | 61023.5781 | 1 | 67.0113 | 67.0113 | 67.0113 | 67.0113 | 1.2653 | 1.2653 | 1.2653 | 1134.1797 | 1074.9492 | 1038.3334 | 893.6087 | 1021.4458 | 968.0235 | 952.2925 | 938.2297 | 923.801 | 914.4382 | 904.5695 | 891.063 | 15.8 | 17.2 | 32.684 | 22.6217 | 15.5941 | 11.3169 | 8.3925 | 6.319 | 4.8481 | 4.104 | 4.108 | 95.65 | 128.9 | 138.91 | 186.53 | 192.21 | 258.72 | 258.92 | 349.85 | 349.26 | 466.06 | 451.76 | 610 | 544.29 | 729.34 | 0 | 46.6 | 0 | 1.75 | 1.86 | 1.8973 | -0.196 | 1.86 | 6211532 | 1 |  |  | 4.0314 | 6.9914 | 8.4986 | 10.4586 | 11.8543 | 15.275 | 4.5373 | 7.7922 | 9.0412 | 12.0353 | 12.7235 | 17.7314 | 24.8265 | 24.9244 | 25.0126 | 24.9948 | 25.0126 | 24.9039 |  | 13191 | 604 | 3 |  | EA061 | 406 | 946 | 9 | 5 | 35 | 24.799999 | 1.75 | 1179.9357 | 1202.4642 | 1056.9143 | 966.1857 | 916.5786 | 917.9357 | 729.9072 | 52.8764 | 58.6586 | 54.7986 | 50.705 | 45.9371 | 61.7236 | 108.8171 | 32.684 | 22.6217 | 15.5941 | 11.3169 | 8.3925 | 6.319 | 4.8481 | 4.104 | 0 | 0 | 0 | 0 | 0 | 0.1016 | 0.0254 | 0 | 0 | 0 | 0 | 0 | 0 | 0 | 0.038223 | 0.037312 | 0.034818 | 0.026775 | 0.002768 | 0.001531 | 0.001113 | -0.000182 | -0.000526 | -0.001146 | -0.000732 | 1e-06 | 6e-05 | 5.5e-05 | 0.083831 | 0.080108 | 0.078335 | 0.08036 | 0.090609 | 0.10733 | 0.10063 | -0.15883 | -0.156737 | -0.155629 | -0.157484 | -0.162996 | -0.162967 | -0.158324 | -1.400475 | -1.373843 | -1.359996 | -1.383519 | -1.454802 | -1.455383 | -1.396493 | -0.233213 | -0.214889 | -0.208253 | -0.227471 | -0.276593 | -0.308518 | -0.268663 | -0.401675 | -0.373374 | -0.358481 | -0.38349 | -0.456276 | -0.454099 | -0.392554 | 0.432843 | 0.412777 | 0.388888 | 0.357485 | 0.629321 | 0.53586 | 0.479708 | -15 | -15 | -15 | -15 | -5 | 0 | 0 | -1.009975 | -0.997363 | -0.990405 | -1.000522 | -1.031413 | 0 | 0 |  | 1402.08 | 0 |  | 1422.2729 | 0 |  | 745.724 | 0 |  | 745.573 | 0 |  | 1407.16 | 0 |  | 1430.579 | 0 |  | 766.857 | 0 |  | 766.809 | 0 |  | 1417.015 | 0 |  | 1450.746 | 0 |  | 776.097 | 0 |  | 776.082 | 0 |  | 1497.584 | 0 |  | 1502.6639 | 0 |  | 755.303 | 0 |  | 755.318 | 0 |  | 1452.118 | 0 |  | 1453.871 | 0 |  | 704.787 | 0 |  | 704.609 | 0 |  | 1505.356 | 0 |  | 1511.5291 | 0 |  | 741.722 | 0.102 |  | 741.804 | 0.102 |  | 1472.057 | 0 |  | 1479.677 | 0 |  | 780.276 | 0.025 |  | 780.313 | 0.025 | 98.91519 | 96.327 | 82.79338 | 77.64268 | 83.05027 | 98.52204 | 73.45056 | 0 | 0 | 0 | 0 | 0 | -16.5574472 | -4.0214296 | -53.27547 | -50.53819 | -45.79379 | -36.03099 | -4.028346738 | -2.315514353 | -1.631103824 | 0 | 0 | 0 | 0 | 0 | 0 | 0 | 15.149625 | 14.960445 | 14.856075 | 15.00783 | 5.157065 | 0 | 0 | -12.33146 | -12.60509 | -11.41197 | -11.53392 | -12.70588 | -19.04284 | -29.23513 | 48.45788 | 48.14417 | 40.4437 | 45.08561048 | 71.47311 | 60.60624 | 38.5629
73 | W84471 | 2017-03-23 09:16 | 54.5196 | 54.8331 | 26 | 48 | 1.173 | 508.0717 | 15457 | 30 | 239517 | 239707 | 239988 | 239996 | 139311 | 139287 | 220905 | 220913 | 239269 | 239731 | 215350 | 215335 | 215988 | 215970 | 294074 | 294058 | 1366.77 | 61041.6953 | 1 | 67.3794 | 67.3794 | 67.3794 | 67.3794 | 1.6334 | 1.6334 | 1.6334 | 1154.1016 | 1088.6357 | 1049.6666 | 898.5155 | 1035.4309 | 981.0579 | 964.1733 | 949.3282 | 934.2033 | 924.1511 | 913.3516 | 900.0417 | 16 | 19.8 | 32.4256 | 22.2474 | 15.4247 | 11.2361 | 8.3209 | 6.2999 | 4.8811 | 4.107 | 4.1031 | 96.86 | 131.27 | 140.13 | 188.1 | 193.93 | 259.89 | 261.44 | 351.66 | 349.78 | 467.12 | 448.96 | 605.53 | 543.05 | 726.27 | 0 | 46.8 | 0 | 3.23 | 2.9447 | 2.9447 | -2.1989 | 2.9447 | 6211532 | 2 |  |  | 3.8643 | 6.6986 | 8.1607 | 10.2729 | 11.7271 | 14.5464 | 4.8451 | 7.3647 | 8.8784 | 11.7039 | 13.2333 | 17.2725 | 24.9557 | 24.9837 | 25.0307 | 25.0441 | 24.9251 | 24.7766 |  | 13191 | 604 | 4 |  | EA061 | 406 | 946 | 9 | 5 | 35 | 21 | 3.23 | 1161 | 1142.0286 | 1027.7858 | 954.7643 | 867.0643 | 858.65 | 761.5714 | 53.6607 | 56.7336 | 54.775 | 50.1457 | 47.1086 | 57.2093 | 104.165 | 32.4256 | 22.2474 | 15.4247 | 11.2361 | 8.3209 | 6.2999 | 4.8811 | 4.107 | 0 | 0 | 0 | 0 | 0 | 0.1016 | 0.0254 | 0 | 0 | 0 | 0 | 0 | 0 | 0 | 0.040312 | 0.038989 | 0.036127 | 0.027069 | 0.004969 | 0.002629 | 0.00198 | -0.000177 | -0.000508 | -0.001112 | -0.000704 | 1e-06 | 8.2e-05 | 7.7e-05 | 0.083836 | 0.080124 | 0.078345 | 0.080365 | 0.090626 | 0.10738 | 0.100614 | -0.158648 | -0.156481 | -0.155404 | -0.1573 | -0.162756 | -0.162697 | -0.158281 | -1.398291 | -1.370742 | -1.357121 | -1.381314 | -1.452461 | -1.453157 | -1.397071 | -0.233206 | -0.215076 | -0.208348 | -0.227475 | -0.276833 | -0.309049 | -0.268309 | -0.400953 | -0.371691 | -0.35731 | -0.382745 | -0.454224 | -0.451602 | -0.393146 | 0.432232 | 0.412124 | 0.387922 | 0.356154 | 0.627905 | 0.537903 | 0.479295 | -20 | -20 | -20 | -20 | -10 | 0 | 0 | -1.009178 | -0.996422 | -0.989265 | -0.999236 | -1.03014 | 0 | 0 |  | 1402.08 | 0 |  | 1422.2729 | 0 |  | 745.724 | 0 |  | 745.573 | 0 |  | 1407.16 | 0 |  | 1430.579 | 0 |  | 766.857 | 0 |  | 766.809 | 0 |  | 1417.015 | 0 |  | 1450.746 | 0 |  | 776.097 | 0 |  | 776.082 | 0 |  | 1497.584 | 0 |  | 1502.6639 | 0 |  | 755.303 | 0 |  | 755.318 | 0 |  | 1452.118 | 0 |  | 1453.871 | 0 |  | 704.787 | 0 |  | 704.609 | 0 |  | 1505.356 | 0 |  | 1511.5291 | 0 |  | 741.722 | 0.102 |  | 741.804 | 0.102 |  | 1472.057 | 0 |  | 1479.677 | 0 |  | 780.276 | 0.025 |  | 780.313 | 0.025 | 97.333596 | 91.5039 | 80.52188 | 76.72963 | 78.57857 | 92.201837 | 76.62474 | 0 | 0 | 0 | 0 | 0 | -16.5300152 | -4.0203374 | -56.12041 | -52.74752 | -47.51959 | -36.41834361 | -7.21873117 | -3.939508627 | -2.873775047 | 0 | 0 | 0 | 0 | 0 | 0 | 0 | 20.18356 | 19.92844 | 19.7853 | 19.98472 | 10.3014 | 0 | 0 | -12.514 | -12.20204 | -11.4122617 | -11.40689 | -13.04122 | -17.68048 | -27.94841 | 48.88275 | 46.48278 | 41.37532 | 48.88912 | 68.62002 | 54.05184 | 41.78223
73 | W84472 | 2017-03-23 09:17 | 54.9214 | 55.2964 | 40 | 58 | 1.1496 | 662.52 | 17747 | 31 | 239517 | 239707 | 239988 | 239996 | 139311 | 139287 | 220905 | 220913 | 239269 | 239731 | 215350 | 215335 | 215988 | 215970 | 294074 | 294058 | 1366.77 | 61059.8125 | 1 | 67.909 | 67.909 | 67.909 | 67.909 | 2.1629 | 2.1629 | 2.1629 | 1141.2109 | 1077.6301 | 1039.5 | 882.2114 | 1036.2795 | 975.7484 | 957.1448 | 940.1102 | 923.3314 | 913.6647 | 903.6257 | 889.7659 | 15.8 | 17.4 | 32.339 | 21.5498 | 14.5104 | 10.4085 | 7.602 | 5.6567 | 4.3065 | 3.602 | 3.5943 | 89.94 | 133.49 | 134.64 | 196.78 | 190.37 | 275.96 | 259.44 | 378.72 | 353.81 | 511.69 | 462.36 | 676.21 | 562.86 | 815.26 | 0 | 46.7 | 0 | 2.04 | 2.0804 | 2.0804 | -0.2774 | 2.0804 | 2103845 | 1 |  |  | 4.1129 | 6.93 | 8.6643 | 10.7021 | 12.0986 | 15.1564 | 4.4821 | 7.9893 | 9.5125 | 11.7304 | 13.3929 | 16.6857 | 24.9572 | 24.9554 | 24.9937 | 25.0508 | 24.9803 | 24.918 |  | 13191 | 604 | 5 |  | CC070 | 356 | 951 | 8 | 5 | 35 | 26.799999 | 2.04 | 1273.65 | 1225.8143 | 1101.4642 | 1016.95 | 978.9572 | 991.4714 | 836.7643 | 55.2321 | 59.4214 | 54.0686 | 51.4929 | 52.4264 | 56.1886 | 97.115 | 32.339 | 21.5498 | 14.5104 | 10.4085 | 7.602 | 5.6567 | 4.3065 | 3.602 | 0 | 0 | 0 | 0 | 0 | 0.1016 | 0.0254 | 0 | 0 | 0 | 0 | 0 | 0 | 0 | 0.042604 | 0.040826 | 0.037919 | 0.028068 | 0.008687 | 0.003947 | 0.003115 | -0.000179 | -0.000514 | -0.001127 | -0.00071 | -1e-06 | 9.7e-05 | 9.3e-05 | 0.083871 | 0.080164 | 0.078381 | 0.080401 | 0.090651 | 0.107338 | 0.100599 | -0.160515 | -0.158274 | -0.157219 | -0.159131 | -0.164777 | -0.164834 | -0.160274 | -1.398236 | -1.370104 | -1.357197 | -1.381018 | -1.454367 | -1.457286 | -1.399987 | -0.23564 | -0.21744 | -0.210579 | -0.229897 | -0.279452 | -0.311514 | -0.270695 | -0.403107 | -0.373071 | -0.358944 | -0.384563 | -0.458001 | -0.456238 | -0.396132 | 0.430462 | 0.407488 | 0.379947 | 0.358042 | 0.581143 | 0.488961 | 0.432588 | -25 | -25 | -25 | -25 | -15 | 0 | 0 | -1.020352 | -1.007685 | -1.000753 | -1.011142 | -1.042907 | 0 | 0 |  | 1402.08 | 0 |  | 1422.2729 | 0 |  | 745.724 | 0 |  | 745.573 | 0 |  | 1407.16 | 0 |  | 1430.579 | 0 |  | 766.857 | 0 |  | 766.809 | 0 |  | 1417.015 | 0 |  | 1450.746 | 0 |  | 776.097 | 0 |  | 776.082 | 0 |  | 1497.584 | 0 |  | 1502.6639 | 0 |  | 755.303 | 0 |  | 755.318 | 0 |  | 1452.118 | 0 |  | 1453.871 | 0 |  | 704.787 | 0 |  | 704.609 | 0 |  | 1505.356 | 0 |  | 1511.5291 | 0 |  | 741.722 | 0.102 |  | 741.804 | 0.102 |  | 1472.057 | 0 |  | 1479.677 | 0 |  | 780.276 | 0.025 |  | 780.313 | 0.025 | 106.8223 | 98.26618 | 86.33387 | 81.76379695 | 88.74345 | 106.4226 | 84.17765 | 0 | 0 | 0 | 0 | 0 | -16.7471344 | -4.0709596 | -59.3201623 | -55.23163 | -49.93399 | -37.78189 | -12.63263 | -5.893264584 | -4.491158296 | 0 | 0 | 0 | 0 | 0 | 0 | 0 | 25.5088 | 25.192125 | 25.018825 | 25.27855 | 15.643605 | 0 | 0 | -13.01489 | -12.92059 | -11.38571 | -11.83806 | -14.65066 | -17.50354 | -26.28854 | 59.99604 | 55.30608 | 50.03299 | 57.42239 | 77.10376 | 66.27862 | 49.32699
73 | W84473 | 2017-03-23 09:19 | 55.4778 | 55.8772 | 32 | 60 | 1.1496 | 659.5981 | 17669 | 31 | 239517 | 239707 | 239988 | 239996 | 139311 | 139287 | 220905 | 220913 | 239269 | 239731 | 215350 | 215335 | 215988 | 215970 | 294074 | 294058 | 1366.77 | 61078.082 | 1 | 68.4362 | 68.4362 | 68.4362 | 68.4362 | 2.6901 | 2.6901 | 2.6901 | 1165.8203 | 1088.9729 | 1043.6666 | 883.2842 | 1043.1063 | 978.472 | 959.0542 | 941.3474 | 923.8475 | 912.7753 | 900.6609 | 885.7981 | 15.8 | 17.6 | 32.204 | 21.3266 | 14.2247 | 10.1648 | 7.4091 | 5.5528 | 4.3018 | 3.5972 | 3.5922 | 85.94 | 130.91 | 130.44 | 195.16 | 185.14 | 274.87 | 253.07 | 378 | 343.35 | 508.82 | 442.38 | 660.21 | 534.55 | 796.28 | 0 | 46.5 | 34.6975 | 2.95 | 3.3952 | 3.3952 | -0.6018 | 3.3952 | 2103845 | 2 |  |  | 3.8829 | 6.8571 | 8.4757 | 10.6936 | 12.2993 | 15.1936 | 4.4017 | 7.4746 | 9.0881 | 11.8 | 13.5763 | 16.7898 | 24.9565 | 25.021 | 25.0229 | 25.0601 | 24.9809 | 24.9209 |  | 13191 | 604 | 6 |  | CC070 | 356 | 951 | 8 | 5 | 35 | 25.5 | 2.95 | 1300.8429 | 1284.9143 | 1136.4357 | 1070.4642 | 967.6714 | 953.4286 | 889.3357 | 58.1086 | 59.7514 | 62.3286 | 58.7836 | 54.2057 | 56.2264 | 96.3614 | 32.204 | 21.3266 | 14.2247 | 10.1648 | 7.4091 | 5.5528 | 4.3018 | 3.5972 | 0 | 0 | 0 | 0 | 0 | 0.1016 | 0.0254 | 0 | 0 | 0 | 0 | 0 | 0 | 0 | 0.042466 | 0.040204 | 0.037177 | 0.028043 | 0.011449 | 0.005329 | 0.004321 | -0.000176 | -0.000505 | -0.001111 | -0.000696 | -1e-06 | 0.000136 | 0.000128 | 0.083868 | 0.080153 | 0.078378 | 0.080394 | 0.090661 | 0.107379 | 0.10057 | -0.160745 | -0.158562 | -0.157456 | -0.159389 | -0.164958 | -0.164929 | -0.160605 | -1.396629 | -1.369272 | -1.355841 | -1.379801 | -1.452635 | -1.45487 | -1.400589 | -0.23583 | -0.217463 | -0.210724 | -0.23 | -0.279921 | -0.31245 | -0.270648 | -0.40402 | -0.374706 | -0.359886 | -0.385854 | -0.457835 | -0.454647 | -0.397729 | 0.430057 | 0.405741 | 0.37733 | 0.351514 | 0.572447 | 0.486519 | 0.432396 | -30 | -30 | -30 | -30 | -20 | -10 | 10 | -1.019715 | -1.00703 | -0.999999 | -1.010316 | -1.042166 | 0 | 0 |  | 1402.08 | 0 |  | 1422.2729 | 0 |  | 745.724 | 0 |  | 745.573 | 0 |  | 1407.16 | 0 |  | 1430.579 | 0 |  | 766.857 | 0 |  | 766.809 | 0 |  | 1417.015 | 0 |  | 1450.746 | 0 |  | 776.097 | 0 |  | 776.082 | 0 |  | 1497.584 | 0 |  | 1502.6639 | 0 |  | 755.303 | 0 |  | 755.318 | 0 |  | 1452.118 | 0 |  | 1453.871 | 0 |  | 704.787 | 0 |  | 704.609 | 0 |  | 1505.356 | 0 |  | 1511.5291 | 0 |  | 741.722 | 0.102 |  | 741.804 | 0.102 |  | 1472.057 | 0 |  | 1479.677 | 0 |  | 780.276 | 0.025 |  | 780.313 | 0.025 | 109.0991 | 102.9897 | 89.07156 | 86.0589 | 87.73006 | 102.3782 | 89.44049 | 0 | 0 | 0 | 0 | 0 | -16.7567864 | -4.079367 | -59.06344041 | -54.35873 | -48.89976 | -37.73342 | -16.62976548 | -7.95086455 | -6.231220461 | 0 | 0 | 0 | 0 | 0 | 0 | 0 | 30.59145 | 30.2109 | 29.99997 | 30.30948 | 20.84332 | 0 | 0 | -13.70375 | -12.99372 | -13.13413 | -13.520228 | -15.17331 | -17.56793868 | -26.08002 | 66.92335 | 65.84819 | 57.03763 | 65.11473 | 76.7703 | 60.10262 | 53.04988
73 | W84474 | 2017-03-23 09:20 | 56.2762 | 56.5669 | 17 | 60 | 1.1727 | 632.0702 | 17981 | 31 | 239517 | 239707 | 239988 | 239996 | 139311 | 139287 | 220905 | 220913 | 239269 | 239731 | 215350 | 215335 | 215988 | 215970 | 294074 | 294058 | 1366.77 | 61097.8555 | 1 | 68.9536 | 68.9536 | 68.9536 | 68.9536 | 3.2075 | 3.2075 | 3.2075 | 1152.9297 | 1098.0731 | 1056.1666 | 878.1237 | 1042.8199 | 975.9778 | 956.2386 | 938.6391 | 921.0788 | 909.8018 | 897.6816 | 881.4087 | 15.8 | 19.8 | 32.2142 | 21.3301 | 14.1408 | 10.1232 | 7.3653 | 5.5131 | 4.2163 | 3.599 | 3.5916 | 83.29 | 127.3 | 126.82 | 191 | 179.92 | 269.02 | 245.64 | 370.45 | 333.49 | 497.15 | 429.79 | 651.58 | 518.65 | 775.48 | 49 | 46.9 | 36.6997 | -11.700001 | -5.3806 | 7.3607 | -0.0084 | -5.3806 | 2103593 | 1 |  |  | 4.1007 | 7.0693 | 8.8993 | 11.1443 | 12.7479 | 16.0836 | 4.4767 | 7.515 | 9.1717 | 11.8367 | 13.4267 | 18.3033 | 24.9552 | 24.9279 | 24.9886 | 25.0429 | 24.9249 | 25.0089 |  | 13191 | 604 | 7 |  | CC061 | 356 | 1010 | 8 | 5 | 35 | 27.5 | -11.700001 | 1432.0428 | 1405.6072 | 1249.7786 | 1172.5571 | 1079.3429 | 1112.7072 | 871.4214 | 56.7929 | 57.0664 | 52.9393 | 50.52 | 48.8307 | 48.0121 | 77.18 | 32.2142 | 21.3301 | 14.1408 | 10.1232 | 7.3653 | 5.5131 | 4.2163 | 3.599 | 0 | 0 | 0 | 0 | 0 | 0.1016 | 0.0254 | 0 | 0 | 0 | 0 | 0 | 0 | 0 | 0.056448 | 0.052961 | 0.049278 | 0.037159 | 0.021787 | 0.013202 | 0.011627 | -0.000368 | -0.001105 | -0.002436 | -0.001603 | -8e-05 | -0.000543 | -0.000242 | 0.08428 | 0.080545 | 0.078759 | 0.080784 | 0.091094 | 0.107642 | 0.100947 | -0.181543 | -0.179094 | -0.177827 | -0.180049 | -0.18642 | -0.186466 | -0.181074 | -1.394091 | -1.366959 | -1.352604 | -1.377688 | -1.451934 | -1.454525 | -1.39509 | -0.269175 | -0.24817 | -0.24044 | -0.262419 | -0.319204 | -0.355988 | -0.310142 | -0.404597 | -0.375431 | -0.360766 | -0.386866 | -0.459791 | -0.457896 | -0.394921 | 0.425681 | 0.399474 | 0.368742 | 0.333789 | 0.54073 | 0.457399 | 0.406878 | -35 | -35 | -35 | -35 | -25 | -20 | 20 | -1.150717 | -1.136551 | -1.129227 | -1.141265 | -1.177686 | 0 | 0 |  | 1402.08 | 0 |  | 1422.2729 | 0 |  | 745.724 | 0 |  | 745.573 | 0 |  | 1407.16 | 0 |  | 1430.579 | 0 |  | 766.857 | 0 |  | 766.809 | 0 |  | 1417.015 | 0 |  | 1450.746 | 0 |  | 776.097 | 0 |  | 776.082 | 0 |  | 1497.584 | 0 |  | 1502.6639 | 0 |  | 755.303 | 0 |  | 755.318 | 0 |  | 1452.118 | 0 |  | 1453.871 | 0 |  | 704.787 | 0 |  | 704.609 | 0 |  | 1505.356 | 0 |  | 1511.5291 | 0 |  | 741.722 | 0.102 |  | 741.804 | 0.102 |  | 1472.057 | 0 |  | 1479.677 | 0 |  | 780.276 | 0.025 |  | 780.313 | 0.025 | 120.6926 | 113.2146 | 98.43131 | 94.72385 | 98.32166 | 119.774 | 87.96738 | 0 | 0 | 0 | 0 | 0 | -18.9449456 | -4.5992796 | -78.18062328 | -70.88503 | -63.35868 | -48.98507 | -31.51713 | -18.41283 | -15.88309965 | 0 | 0 | 0 | 0 | 0 | 0 | 0 | 40.275095 | 39.779285 | 39.522945 | 39.944275 | 29.44215 | 0 | 0 | -15.28723 | -14.16217 | -12.72873 | -13.25740788 | -15.58695 | -17.09173 | -23.93675956 | 67.49981 | 67.94672 | 61.86686 | 72.42565 | 80.65973 | 65.32452 | 43.54824
73 | W84475 | 2017-03-23 09:22 | 56.7942 | 57.08 | 28 | 57 | 1.1727 | 678.6587 | 19421 | 31 | 239517 | 239707 | 239988 | 239996 | 139311 | 139287 | 220905 | 220913 | 239269 | 239731 | 215350 | 215335 | 215988 | 215970 | 294074 | 294058 | 1366.77 | 61118.6914 | 1 | 69.5483 | 69.5483 | 69.5483 | 69.5483 | 3.8022 | 3.8022 | 3.8022 | 1177.5391 | 1103.2733 | 1055.8334 | 891.7247 | 1047.8196 | 984.5784 | 965.8256 | 948.5844 | 931.6193 | 921.4899 | 909.1847 | 893.8386 | 16 | 19.2 | 31.9764 | 20.8228 | 13.6419 | 9.6834 | 6.9778 | 5.1366 | 3.9536 | 3.3365 | 3.3263 | 89.49 | 131.11 | 138.43 | 198.41 | 198.56 | 281.97 | 274.74 | 393.1 | 375.28 | 537.89 | 485.68 | 703.24 | 590.24 | 844.3 | 50 | 46.8 | 33.6111 | 2.21 | 1.9831 | 1.9831 | -0.0312 | 1.9831 | 5801596 | 2 |  |  | 3.9957 | 7.1236 | 8.7379 | 11.1357 | 12.8021 | 15.8 | 4.5579 | 7.886 | 9.4404 | 11.8737 | 14.9579 | 18.6368 | 24.9095 | 25.0472 | 25.0018 | 25.0758 | 25.0644 | 25.1934 |  | 13191 | 604 | 8 |  | CC061 | 330 | 1098 | 8 | 5 | 35 | 18.833332 | 2.21 | 1530.8 | 1502.3643 | 1310.3928 | 1224.9857 | 1180.55 | 1116.7643 | 952.5071 | 49.0414 | 50.8557 | 50.8957 | 54.3529 | 52.5686 | 64.0536 | 66.8086 | 31.9764 | 20.8228 | 13.6419 | 9.6834 | 6.9778 | 5.1366 | 3.9536 | 3.3365 | 0 | 0 | 0 | 0 | 0 | 0.1016 | 0.0254 | 0 | 0 | 0 | 0 | 0 | 0 | 0 | 0.075841 | 0.070876 | 0.066767 | 0.052934 | 0.036499 | 0.021405 | 0.01941 | -0.001128 | -0.003411 | -0.007744 | -0.005062 | -0.000418 | -0.004878 | -0.002905 | 0.08408 | 0.080355 | 0.07858 | 0.080604 | 0.090885 | 0.107204 | 0.100467 | -0.21404 | -0.211138 | -0.209634 | -0.212163 | -0.219764 | -0.219382 | -0.213365 | -1.383891 | -1.356819 | -1.34335 | -1.366546 | -1.4417 | -1.438316 | -1.382646 | -0.323059 | -0.297888 | -0.288746 | -0.315264 | -0.383282 | -0.429092 | -0.37266 | -0.397846 | -0.369024 | -0.354117 | -0.379297 | -0.451505 | -0.446547 | -0.388058 | 0.418118 | 0.386885 | 0.369902 | 0.298774 | 0.477208 | 0.40015 | 0.351408 | -40 | -40 | -40 | -40 | -30 | -30 | 30 | -1.374681 | -1.357841 | -1.349676 | -1.364524 | -1.40858 | 0 | 0 |  | 1402.08 | 0 |  | 1422.2729 | 0 |  | 745.724 | 0 |  | 745.573 | 0 |  | 1407.16 | 0 |  | 1430.579 | 0 |  | 766.857 | 0 |  | 766.809 | 0 |  | 1417.015 | 0 |  | 1450.746 | 0 |  | 776.097 | 0 |  | 776.082 | 0 |  | 1497.584 | 0 |  | 1502.6639 | 0 |  | 755.303 | 0 |  | 755.318 | 0 |  | 1452.118 | 0 |  | 1453.871 | 0 |  | 704.787 | 0 |  | 704.609 | 0 |  | 1505.356 | 0 |  | 1511.5291 | 0 |  | 741.722 | 0.102 |  | 741.804 | 0.102 |  | 1472.057 | 0 |  | 1479.677 | 0 |  | 780.276 | 0.025 |  | 780.313 | 0.025 | 128.709664 | 120.7225 | 102.9707 | 98.73875 | 107.2943 | 119.7216 | 95.69553 | 0 | 0 | 0 | 0 | 0 | -22.2892112 | -5.419471 | -103.3946 | -91.53779 | -79.28854705 | -65.41929 | -52.0179777 | -23.77105 | -22.82057223 | 0 | 0 | 0 | 0 | 0 | 0 | 0 | 54.98724 | 54.31364 | 53.98704 | 54.58096 | 42.2574 | 0 | 0 | -15.84327 | -15.1493 | -14.69593 | -17.13551 | -20.1486 | -27.48489 | -24.89689 | 64.45899 | 68.34903 | 62.97323 | 70.7649 | 77.38511 | 46.17645 | 42.55859
73 | W84476 | 2017-03-23 09:23 | 57.1025 | 57.5146 | 33 | 56 | 1.1226 | 718.6267 | 20377 | 31 | 239517 | 239707 | 239988 | 239996 | 139311 | 139287 | 220905 | 220913 | 239269 | 239731 | 215350 | 215335 | 215988 | 215970 | 294074 | 294058 | 1366.77 | 61138.3945 | 1 | 70.2138 | 70.2138 | 70.2138 | 70.2138 | 4.4677 | 4.4677 | 4.4677 | 1163.4766 | 1100.5399 | 1051 | 899.9459 | 1044.8231 | 982.8631 | 965.3987 | 949.5352 | 933.6143 | 924.7358 | 915.9953 | 901.5578 | 16 | 17.4 | 31.5898 | 20.6918 | 13.3384 | 9.3927 | 6.736 | 4.9371 | 3.6859 | 3.0526 | 3.0512 | 91.93 | 131.52 | 144.27 | 203.14 | 208.68 | 291.53 | 289.7 | 407.83 | 402.72 | 559.76 | 539.65 | 749.25 | 660 | 919.95 | 50.6 | 46.4 | 35.6611 | 1.272727 | 0.4641 | 2.6724 | -0.2269 | 0.4641 | 1105036 | 1 |  |  | 3.9229 | 6.96 | 8.5207 | 10.5957 | 11.6793 | 15.3779 | 4.3482 | 7.2732 | 9.5643 | 11.6875 | 12.7839 | 18.2589 | 24.9354 | 25.0146 | 24.9903 | 25.0614 | 25.0068 | 24.9675 |  | 13191 | 604 | 9 |  | CC041 | 302 | 1189 | 7 | 8 | 35 | 27.4 | 1.272727 | 1671.2357 | 1671.8785 | 1450.5643 | 1341.4642 | 1322.6 | 1392.8429 | 1124.85 | 55.1864 | 53.2864 | 52.6843 | 49.5457 | 49.9214 | 61.6314 | 63.715 | 31.5898 | 20.6918 | 13.3384 | 9.3927 | 6.736 | 4.9371 | 3.6859 | 3.0526 | 0 | 0 | 0 | 0 | 0 | 0.1016 | 0.0254 | 0 | 0 | 0 | 0 | 0 | 0 | 0 | 0.088202 | 0.08195 | 0.077316 | 0.062768 | 0.048142 | 0.026332 | 0.024103 | -0.001633 | -0.004867 | -0.010874 | -0.007204 | -0.000748 | -0.010307 | -0.005781 | 0.082628 | 0.07896 | 0.077217 | 0.079207 | 0.0893 | 0.10499 | 0.098418 | -0.250461 | -0.247144 | -0.245373 | -0.248308 | -0.25735 | -0.257155 | -0.24997 | -1.364121 | -1.338051 | -1.324745 | -1.347362 | -1.423242 | -1.418031 | -1.362291 | -0.385384 | -0.355147 | -0.344287 | -0.375964 | -0.456722 | -0.510268 | -0.443372 | -0.381701 | -0.354675 | -0.340261 | -0.364303 | -0.434672 | -0.433654 | -0.375884 | 0.411098 | 0.374858 | 0.340806 | 0.272465 | 0.426409 | 0.345114 | 0.300706 | -45 | -45 | -45 | -45 | -35 | -40 | 40 | -1.639385 | -1.619292 | -1.609763 | -1.627713 | -1.680897 | 0 | 0 |  | 1402.08 | 0 |  | 1422.2729 | 0 |  | 745.724 | 0 |  | 745.573 | 0 |  | 1407.16 | 0 |  | 1430.579 | 0 |  | 766.857 | 0 |  | 766.809 | 0 |  | 1417.015 | 0 |  | 1450.746 | 0 |  | 776.097 | 0 |  | 776.082 | 0 |  | 1497.584 | 0 |  | 1502.6639 | 0 |  | 755.303 | 0 |  | 755.318 | 0 |  | 1452.118 | 0 |  | 1453.871 | 0 |  | 704.787 | 0 |  | 704.609 | 0 |  | 1505.356 | 0 |  | 1511.5291 | 0 |  | 741.722 | 0.102 |  | 741.804 | 0.102 |  | 1472.057 | 0 |  | 1479.677 | 0 |  | 780.276 | 0.025 |  | 780.313 | 0.025 | 138.0909 | 132.0115 | 112.0082 | 106.2534 | 118.10818 | 146.2346 | 110.7054873 | 0 | 0 | 0 | 0 | 0 | -26.126948 | -6.349238 | -118.0906 | -103.141 | -88.01870729 | -74.86482 | -67.45313 | -22.72395 | -24.9599 | 0 | 0 | 0 | 0 | 0 | 0 | 0 | 73.772325 | 72.86814 | 72.439335 | 73.247085 | 58.831395 | 0 | 0 | -21.26796 | -18.92451 | -18.13852 | -18.6274 | -22.8002 | -31.44853 | -28.24944698 | 72.50464 | 82.81418 | 78.29033 | 86.00822 | 86.68624 | 65.93515 | 51.14691
73 | W84477 | 2017-03-23 09:24 | 57.9412 | 58.1451 | 14 | 55 | 1.1118 | 702.3771 | 19133 | 31 | 239517 | 239707 | 239988 | 239996 | 139311 | 139287 | 220905 | 220913 | 239269 | 239731 | 215350 | 215335 | 215988 | 215970 | 294074 | 294058 | 1366.77 | 61155.0898 | 1 | 70.8777 | 70.8777 | 70.8777 | 70.8777 | 5.1317 | 5.1317 | 5.1317 | 1162.3047 | 1107.0941 | 1058 | 885.165 | 1052.8945 | 986.5219 | 967.3025 | 949.2355 | 931.4038 | 920.974 | 908.3953 | 891.2491 | 16 | 17.6 | 32.105 | 20.069 | 12.5683 | 8.6573 | 6.0929 | 4.415 | 3.3714 | 2.824 | 2.817 | 87.73 | 124.03 | 141.82 | 195.95 | 209.28 | 286.32 | 295 | 409.23 | 411.65 | 568.45 | 541.41 | 749.74 | 659.82 | 907.96 | 50.1 | 46.5 | 33.2057 | 0 | -11.3878 | 14.4757 | 0.6054 | -11.3878 | 6209544 | 2 |  |  | 4.0486 | 7.0064 | 8.6893 | 11.2714 | 12.8629 | 15.7336 | 4.5283 | 7.3817 | 9.3367 | 11.9117 | 13.94 | 17.38 | 24.8322 | 25.0536 | 24.9478 | 25.114 | 24.9705 | 25.0469 |  | 13191 | 604 | 10 |  | CC040 | 279 | 1236 | 7 | 8 | 35 | 19.166668 | 0 | 1809.4429 | 1793.4785 | 1517.9572 | 1398.0215 | 1364.3143 | 1277 | 1089.3286 | 50.2557 | 50.5607 | 51.7557 | 50.345 | 50.2536 | 58.345 | 49.2086 | 32.105 | 20.069 | 12.5683 | 8.6573 | 6.0929 | 4.415 | 3.3714 | 2.824 | 0 | 0 | 0 | 0 | 0 | 0.1016 | 0.0254 | 0 | 0 | 0 | 0 | 0 | 0 | 0 | 0.093117 | 0.085896 | 0.080656 | 0.066138 | 0.045833 | 0.026772 | 0.024235 | -0.001787 | -0.005338 | -0.011944 | -0.00793 | -0.000822 | -0.011126 | -0.00619 | 0.081334 | 0.07773 | 0.07602 | 0.077979 | 0.087921 | 0.103344 | 0.096862 | -0.269636 | -0.26599 | -0.264002 | -0.267166 | -0.276877 | -0.276053 | -0.268419 | -1.349063 | -1.322753 | -1.30908 | -1.331407 | -1.406897 | -1.394705 | -1.340526 | -0.418784 | -0.386128 | -0.374548 | -0.408981 | -0.497018 | -0.557372 | -0.484145 | -0.370547 | -0.343788 | -0.329243 | -0.352589 | -0.420215 | -0.415805 | -0.360878 | 0.404528 | 0.362152 | 0.312199 | 0.244831 | 0.379238 | 0.310075 | 0.269636 | -50 | -50 | -50 | -50 | -40 | -47 | 47 | -1.785225 | -1.763174 | -1.752812 | -1.772556 | -1.831206 | 0 | 0 |  | 1402.08 | 0 |  | 1422.2729 | 0 |  | 745.724 | 0 |  | 745.573 | 0 |  | 1407.16 | 0 |  | 1430.579 | 0 |  | 766.857 | 0 |  | 766.809 | 0 |  | 1417.015 | 0 |  | 1450.746 | 0 |  | 776.097 | 0 |  | 776.082 | 0 |  | 1497.584 | 0 |  | 1502.6639 | 0 |  | 755.303 | 0 |  | 755.318 | 0 |  | 1452.118 | 0 |  | 1453.871 | 0 |  | 704.787 | 0 |  | 704.609 | 0 |  | 1505.356 | 0 |  | 1511.5291 | 0 |  | 741.722 | 0.102 |  | 741.804 | 0.102 |  | 1472.057 | 0 |  | 1479.677 | 0 |  | 780.276 | 0.025 |  | 780.313 | 0.025 | 147.1692 | 139.4071 | 115.3951 | 109.0163 | 119.9519 | 131.970288 | 105.5145 | 0 | 0 | 0 | 0 | 0 | -28.0469848 | -6.8178426 | -123.2099 | -106.5583 | -89.94950496 | -77.49854 | -63.32584 | -21.82155443 | -24.18979167 | 0 | 0 | 0 | 0 | 0 | 0 | 0 | 89.26125 | 88.1587 | 87.6406 | 88.6278 | 73.24824 | 0 | 0 | -21.04628 | -19.5229 | -19.38499 | -20.59015 | -24.97694 | -32.51986934 | -23.8241 | 92.17427 | 101.4845 | 93.70121 | 99.55543 | 104.8973 | 49.58187943 | 50.68281
73 | W84478 | 2017-03-23 09:26 | 58.4034 | 58.4102 | 18 | 46 | 1.1871 | 517.463 | 16175 | 31 | 239517 | 239707 | 239988 | 239996 | 139311 | 139287 | 220905 | 220913 | 239269 | 239731 | 215350 | 215335 | 215988 | 215970 | 294074 | 294058 | 1366.77 | 61173.8984 | 1 | 71.3753 | 71.3753 | 71.3753 | 71.3753 | 5.6292 | 5.6292 | 5.6292 | 1168.1641 | 1106.769 | 1049.3334 | 889.134 | 1050.8751 | 982.7376 | 964.4105 | 946.7314 | 929.2238 | 918.83 | 906.4609 | 890.5074 | 16.2 | 17.6 | 32.1026 | 19.9568 | 12.5473 | 8.8427 | 6.3564 | 4.7371 | 3.66 | 3.077 | 3.0746 | 84.2 | 115.89 | 136.28 | 183.36 | 197.92 | 263.25 | 273.93 | 367.63 | 375.28 | 499.18 | 486.17 | 649.39 | 587.06 | 783.35 | 49.2 | 46.9 | 19.0867 | -33.379997 | -26.5809 | 27.4561 | -1.0987 | -26.5809 | 6211709 | 1 |  |  | 4.0693 | 7.2964 | 9.0936 | 11.3186 | 12.8093 | 16.3471 | 4.6306 | 7.9468 | 9.6274 | 12.2694 | 13.6323 | 19.4952 | 24.8172 | 24.9929 | 24.9644 | 25.1086 | 24.9208 | 24.8799 |  | 13191 | 604 | 11 |  | CC121 | 305 | 1296 | 7 | 1 | 35 | 22.833332 | -33.379997 | 1967.6714 | 1912.1357 | 1590.3071 | 1493.2928 | 1418.15 | 1385.2214 | 1294.4286 | 54.31 | 53.7171 | 52.2836 | 51.6993 | 51.1543 | 57.815 | 39.1286 | 32.1026 | 19.9568 | 12.5473 | 8.8427 | 6.3564 | 4.7371 | 3.66 | 3.077 | 0 | 0 | 0 | 0 | 0 | 0.1016 | 0.0254 | 0 | 0 | 0 | 0 | 0 | 0 | 0 | 0.10147 | 0.093012 | 0.087204 | 0.071594 | 0.052279 | 0.029763 | 0.026859 | -0.001903 | -0.005664 | -0.012704 | -0.008382 | -0.00092 | -0.012856 | -0.007124 | 0.079055 | 0.075556 | 0.073899 | 0.0758 | 0.085469 | 0.1003 | 0.093948 | -0.295082 | -0.291041 | -0.288716 | -0.292294 | -0.302908 | -0.302011 | -0.294043 | -1.326603 | -1.300404 | -1.284853 | -1.308697 | -1.383465 | -1.367921 | -1.31658 | -0.464314 | -0.428252 | -0.415583 | -0.453705 | -0.55155 | -0.618402 | -0.535648 | -0.351981 | -0.326255 | -0.312108 | -0.334432 | -0.398185 | -0.395364 | -0.345613 | 0.400155 | 0.355904 | 0.304745 | 0.241699 | 0.379024 | 0.313507 | 0.274983 | -55 | -55 | -55 | -55 | -45 | -54 | 54 | -1.97932 | -1.954632 | -1.942921 | -1.965111 | -2.030159 | 0 | 0 |  | 1402.08 | 0 |  | 1422.2729 | 0 |  | 745.724 | 0 |  | 745.573 | 0 |  | 1407.16 | 0 |  | 1430.579 | 0 |  | 766.857 | 0 |  | 766.809 | 0 |  | 1417.015 | 0 |  | 1450.746 | 0 |  | 776.097 | 0 |  | 776.082 | 0 |  | 1497.584 | 0 |  | 1502.6639 | 0 |  | 755.303 | 0 |  | 755.318 | 0 |  | 1452.118 | 0 |  | 1453.871 | 0 |  | 704.787 | 0 |  | 704.609 | 0 |  | 1505.356 | 0 |  | 1511.5291 | 0 |  | 741.722 | 0.102 |  | 741.804 | 0.102 |  | 1472.057 | 0 |  | 1479.677 | 0 |  | 780.276 | 0.025 |  | 780.313 | 0.025 | 155.5543 | 144.4733 | 117.5221 | 113.1916 | 121.2079 | 138.9377 | 121.609 | 0 | 0 | 0 | 0 | 0 | -30.6843176 | -7.4686922 | -132.0859 | -113.5877 | -95.7215485 | -82.72535 | -71.05338 | -23.12744 | -25.9827063 | 0 | 0 | 0 | 0 | 0 | 0 | 0 | 108.8626 | 107.50476 | 106.860655 | 108.081105 | 91.357155 | 0 | 0 | -25.21689334 | -23.00446 | -21.72818 | -23.45623 | -28.21415 | -35.75291163 | -20.95916 | 107.1141 | 115.3859 | 106.933 | 115.0911 | 113.2975 | 49.37304 | 67.19842328
73 | W84479 | 2017-03-23 09:27 | 58.0385 | 58.1751 | 41 | 46 | 1.1918 | 402.9588 | 18281 | 31 | 239517 | 239707 | 239988 | 239996 | 139311 | 139287 | 220905 | 220913 | 239269 | 239731 | 215350 | 215335 | 215988 | 215970 | 294074 | 294058 | 1366.77 | 61173.8984 | 1 | 71.6672 | 71.6672 | 71.6672 | 71.6672 | 5.9212 | 5.9212 | 5.9212 | 1162.3047 | 1087.896 | 1037 | 879.9198 | 1035.1659 | 972.171 | 953.4376 | 936.7798 | 919.4015 | 908.6104 | 896.5558 | 881.868 | 16 | 18.2 | 32.7333 | 22.255 | 15.2021 | 11.0076 | 8.1666 | 6.1539 | 4.7804 | 4.1022 | 4.0975 | 80.6 | 111.24 | 120.15 | 162.6 | 167.07 | 226.05 | 223.72 | 305.62 | 300.03 | 408.76 | 383.4 | 528.64 | 458.98 | 621.61 | 48.6 | 46.7 | 19.2857 | 1.2625 | 2.1193 | 2.4117 | -0.468 | 2.1193 | 6401269 | 2 |  |  | 4.2321 | 7.2679 | 9.0064 | 11.16 | 12.7843 | 16.3879 | 4.5117 | 7.8683 | 9.3867 | 11.7767 | 13.3617 | 18.4867 | 24.8368 | 24.978 | 24.9634 | 25.0519 | 24.9592 | 25.1001 |  | 13191 | 604 | 12 |  | EA061 | 406 | 1414 | 9 | 5 | 25 | 3 | 1.2625 | 1850.5428 | 1872.5 | 1651.2715 | 1501.5358 | 1433.0929 | 1396.2 | 1237.9429 | 65.215 | 70.7757 | 67.4043 | 67.61 | 52.52 | 65.8386 | 43.4764 | 32.7333 | 22.255 | 15.2021 | 11.0076 | 8.1666 | 6.1539 | 4.7804 | 4.1022 | 0 | 0 | 0 | 0 | 0 | 0.1016 | 0.0254 | 0 | 0 | 0 | 0 | 0 | 0 | 0 | 0.114944 | 0.105116 | 0.09847 | 0.080342 | 0.062807 | 0.03496 | 0.031766 | -0.002411 | -0.007156 | -0.016179 | -0.010685 | -0.001154 | -0.015959 | -0.00897 | 0.072405 | 0.069193 | 0.067662 | 0.069415 | 0.078268 | 0.091645 | 0.085877 | -0.347368 | -0.34269 | -0.340402 | -0.34434 | -0.356536 | -0.354103 | -0.344445 | -1.292924 | -1.267444 | -1.256928 | -1.278177 | -1.345481 | -1.306014 | -1.255392 | -0.590263 | -0.544084 | -0.527299 | -0.576358 | -0.700494 | -0.786967 | -0.682787 | -0.30089 | -0.279389 | -0.268296 | -0.286475 | -0.341308 | -0.339234 | -0.295207 | 0.398295 | 0.363262 | 0.325263 | 0.265063 | 0.425261 | 0.35671 | 0.316549 | -35 | -35 | -30 | -30 | -25 | -61 | 61 | -2.353343 | -2.32414 | -2.311853 | -2.338158 | -2.413069 | 0 | 0 |  | 1402.08 | 0 |  | 1422.2729 | 0 |  | 745.724 | 0 |  | 745.573 | 0 |  | 1407.16 | 0 |  | 1430.579 | 0 |  | 766.857 | 0 |  | 766.809 | 0 |  | 1417.015 | 0 |  | 1450.746 | 0 |  | 776.097 | 0 |  | 776.082 | 0 |  | 1497.584 | 0 |  | 1502.6639 | 0 |  | 755.303 | 0 |  | 755.318 | 0 |  | 1452.118 | 0 |  | 1453.871 | 0 |  | 704.787 | 0 |  | 704.609 | 0 |  | 1505.356 | 0 |  | 1511.5291 | 0 |  | 741.722 | 0.102 |  | 741.804 | 0.102 |  | 1472.057 | 0 |  | 1479.677 | 0 |  | 780.276 | 0.025 |  | 780.313 | 0.025 | 133.9886 | 129.5638925 | 111.7283 | 104.2291 | 112.1653 | 127.954749 | 106.3108 | 0 | 0 | 0 | 0 | 0 | -35.9768648 | -8.748903 | -145.4966 | -124.1588 | -103.4339 | -89.03398 | -82.95294 | -24.81557 | -28.61792 | 0 | 0 | 0 | 0 | 0 | 0 | 0 | 82.367005 | 81.3449 | 69.35559 | 70.14474 | 60.326725 | 0 | 0 | -38.494 | -38.50793 | -35.54222 | -38.96756438 | -36.78994488 | -51.81281 | -29.68512 | 32.36494 | 48.24205 | 42.10784 | 46.37231 | 52.74916 | 15.34951 | 39.25888
73 | W84480 | 2017-03-23 09:29 | 57.3386 | 57.763 | 68 | 48 | 1.1619 | 469.7624 | 24355 | 31 | 239517 | 239707 | 239988 | 239996 | 139311 | 139287 | 220905 | 220913 | 239269 | 239731 | 215350 | 215335 | 215988 | 215970 | 294074 | 294058 | 1366.77 | 61199.2031 | 1 | 71.9601 | 71.9601 | 71.9601 | 71.9601 | 6.214 | 6.214 | 6.214 | 1177.5391 | 1089.6832 | 1038 | 890.9313 | 1037.5785 | 982.5563 | 966.6335 | 951.7502 | 936.5133 | 923.5601 | 909.4706 | 893.0016 | 16 | 17 | 32.3955 | 21.9922 | 15.0324 | 11.1852 | 8.4465 | 6.5141 | 5.2 | 4.5202 | 4.5057 | 96.99 | 136.62 | 143.5 | 199.47 | 196.22 | 271.32 | 259.51 | 359.78 | 340.26 | 469.72 | 425.27 | 591.98 | 499.91 | 686.7 | 49 | 46.9 | 21.8404 | -0.788889 | 0.0729 | 1.1219 | -0.3635 | 0.0729 | 1104718 | 1 |  |  | 2.7214 | 4.8971 | 5.9307 | 7.4857 | 8.6307 | 11.4193 | 3.214 | 5.542 | 6.638 | 8.556 | 10.004 | 13.916 | 24.7453 | 24.9889 | 25.0048 | 25.0796 | 25.1357 | 24.9883 |  | 13191 | 604 | 13 |  | CC100 | 447 | 1495 | 10 | 1 | 25 | -8 | -0.788889 | 1970.4928 | 1904.4857 | 1616.7072 | 1491.1428 | 1403.5 | 1315.0286 | 1101.5643 | 33.8943 | 35.3207 | 34.7371 | 33.5779 | 44.0386 | 66.0521 | 40.85 | 32.3955 | 21.9922 | 15.0324 | 11.1852 | 8.4465 | 6.5141 | 5.2 | 4.5202 | 0 | 0 | 0 | 0 | 0 | 0.1016 | 0.0254 | 0 | 0 | 0 | 0 | 0 | 0 | 0 | 0.108688 | 0.099636 | 0.092281 | 0.079149 | 0.058704 | 0.031675 | 0.028822 | -0.002575 | -0.00764 | -0.017199 | -0.011341 | -0.001208 | -0.016546 | -0.00932 | 0.065931 | 0.063015 | 0.06163 | 0.063219 | 0.07129 | 0.083361 | 0.078139 | -0.383852 | -0.378625 | -0.375895 | -0.380514 | -0.393704 | -0.390041 | -0.379137 | -1.256115 | -1.232164 | -1.220961 | -1.243944 | -1.30688 | -1.255411 | -1.205565 | -0.666127 | -0.614523 | -0.596138 | -0.651115 | -0.791942 | -0.892051 | -0.775076 | -0.264149 | -0.24469 | -0.234315 | -0.250753 | -0.298075 | -0.295492 | -0.256235 | 0.391732 | 0.354301 | 0.313288 | 0.257266 | 0.418489 | 0.357345 | 0.321805 | -35 | -35 | -30 | -25 | -25 | -68 | 68 | -2.565012 | -2.533267 | -2.519741 | -2.549472 | -2.629642 | 0 | 0 |  | 1402.08 | 0 |  | 1422.2729 | 0 |  | 745.724 | 0 |  | 745.573 | 0 |  | 1407.16 | 0 |  | 1430.579 | 0 |  | 766.857 | 0 |  | 766.809 | 0 |  | 1417.015 | 0 |  | 1450.746 | 0 |  | 776.097 | 0 |  | 776.082 | 0 |  | 1497.584 | 0 |  | 1502.6639 | 0 |  | 755.303 | 0 |  | 755.318 | 0 |  | 1452.118 | 0 |  | 1453.871 | 0 |  | 704.787 | 0 |  | 704.609 | 0 |  | 1505.356 | 0 |  | 1511.5291 | 0 |  | 741.722 | 0.102 |  | 741.804 | 0.102 |  | 1472.057 | 0 |  | 1479.677 | 0 |  | 780.276 | 0.025 |  | 780.313 | 0.025 | 129.9166 | 120.0112 | 99.63766 | 94.26856 | 100.055515 | 109.6221 | 86.07513 | 0 | 0 | 0 | 0 | 0 | -39.6281656 | -9.6300798 | -133.2901 | -113.3542 | -91.67219 | -84.34935 | -75.14037248 | -18.99311 | -23.51092863 | 0 | 0 | 0 | 0 | 0 | 0 | 0 | 89.77542 | 88.664345 | 75.59223 | 63.7368 | 65.74105 | 0 | 0 | -22.57791 | -21.70538 | -20.70811 | -21.86307 | -34.87602 | -58.92184 | -31.6618546 | 63.82394 | 73.61597 | 62.8496 | 51.79293 | 55.78018 | -7.921021 | 21.27227
73 | W84481 | 2017-03-23 09:31 | 57.3829 | 57.994 | 45 | 57 | 1.1118 | 666.5963 | 26721 | 31 | 239517 | 239707 | 239988 | 239996 | 139311 | 139287 | 220905 | 220913 | 239269 | 239731 | 215350 | 215335 | 215988 | 215970 | 294074 | 294058 | 1366.77 | 61249.6445 | 1 | 72.4814 | 72.4814 | 72.4814 | 72.4814 | 6.7354 | 6.7354 | 6.7354 | 1174.0234 | 1096.4288 | 1054.3334 | 892.2222 | 1053.9238 | 994.2313 | 975.5521 | 958.1704 | 940.7166 | 930.9423 | 919.8032 | 905.4545 | 15.8 | 18.4 | 32.4014 | 21.4677 | 14.2907 | 10.2724 | 7.5333 | 5.5889 | 4.2752 | 3.5992 | 3.5882 | 91.92 | 133.94 | 140.2 | 200.45 | 198.52 | 280.95 | 270.29 | 384.13 | 367.39 | 521.59 | 477.97 | 686.48 | 578.53 | 827.45 | 50.5 | 46.7 | 33.7963 | 2.98 | 3.015 | 3.015 | 0.1963 | 3.015 | 6209567 | 2 |  |  | 3.6707 | 6.6071 | 8.2186 | 10.2293 | 11.5471 | 14.9114 | 4.4759 | 7.4815 | 9.4463 | 11.2926 | 13.8944 | 16.7722 | 25.0076 | 25.0043 | 25.0421 | 25.1199 | 25.1339 | 25.0048 |  | 13191 | 604 | 14 |  | CC040 | 356 | 1429 | 8 | 8 | 25 | 6.2 | 2.98 | 1851.2715 | 1787.5857 | 1576.3785 | 1424.9928 | 1398.9 | 1333.4642 | 1130.5286 | 38.0271 | 37.0164 | 35.52 | 36.9264 | 37.1464 | 64.9021 | 37.085 | 32.4014 | 21.4677 | 14.2907 | 10.2724 | 7.5333 | 5.5889 | 4.2752 | 3.5992 | 0 | 0 | 0 | 0 | 0 | 0.1016 | 0.0254 | 0 | 0 | 0 | 0 | 0 | 0 | 0 | 0.09084 | 0.08291 | 0.076643 | 0.070846 | 0.045216 | 0.024682 | 0.022378 | -0.002443 | -0.007251 | -0.016273 | -0.010744 | -0.001162 | -0.015929 | -0.008932 | 0.071431 | 0.068269 | 0.066758 | 0.068484 | 0.077213 | 0.090419 | 0.084747 | -0.353202 | -0.348433 | -0.346121 | -0.350316 | -0.362651 | -0.359015 | -0.348977 | -1.284352 | -1.260071 | -1.249633 | -1.273121 | -1.338254 | -1.281024 | -1.229223 | -0.576756 | -0.531953 | -0.515481 | -0.563255 | -0.68434 | -0.769751 | -0.66856 | -0.293458 | -0.272007 | -0.261275 | -0.279239 | -0.333019 | -0.330214 | -0.286644 | 0.394731 | 0.354749 | 0.306702 | 0.246252 | 0.388344 | 0.319903 | 0.28048 | -35 | -35 | -30 | -25 | -25 | -75 | 75 | -2.394792 | -2.3653 | -2.352872 | -2.380507 | -2.455739 | 0 | 0 |  | 1402.08 | 0 |  | 1422.2729 | 0 |  | 745.724 | 0 |  | 745.573 | 0 |  | 1407.16 | 0 |  | 1430.579 | 0 |  | 766.857 | 0 |  | 766.809 | 0 |  | 1417.015 | 0 |  | 1450.746 | 0 |  | 776.097 | 0 |  | 776.082 | 0 |  | 1497.584 | 0 |  | 1502.6639 | 0 |  | 755.303 | 0 |  | 755.318 | 0 |  | 1452.118 | 0 |  | 1453.871 | 0 |  | 704.787 | 0 |  | 704.609 | 0 |  | 1505.356 | 0 |  | 1511.5291 | 0 |  | 741.722 | 0.102 |  | 741.804 | 0.102 |  | 1472.057 | 0 |  | 1479.677 | 0 |  | 780.276 | 0.025 |  | 780.313 | 0.025 | 132.2382 | 122.0367 | 105.2359 | 97.58921 | 108.0132657 | 120.5705 | 95.80891 | 0 | 0 | 0 | 0 | 0 | -36.475924 | -8.8640158 | -113.5329 | -95.33571 | -75.44034421 | -76.51712 | -58.95544 | -11.2128 | -16.52813 | 0 | 0 | 0 | 0 | 0 | 0 | 0 | 83.81772 | 82.7855 | 70.58616 | 59.512675 | 61.393475 | 0 | 0 | -21.93236 | -19.69099 | -18.30988512 | -20.79898 | -25.42077 | -49.95846 | -24.7935476 | 80.59067 | 89.79549 | 82.07181 | 59.78578 | 85.03053 | 22.92332 | 45.62321
73 | W84482 | 2017-03-23 09:32 | 57.8695 | 58.4594 | 33 | 58 | 1.1918 | 748.1854 | 22526 | 31 | 239517 | 239707 | 239988 | 239996 | 139311 | 139287 | 220905 | 220913 | 239269 | 239731 | 215350 | 215335 | 215988 | 215970 | 294074 | 294058 | 1366.77 | 61268.3242 | 1 | 73.2393 | 73.2393 | 73.2393 | 73.2393 | 7.4932 | 7.4932 | 7.4932 | 1177.5391 | 1087.4885 | 1043.1666 | 885.4109 | 1040.6666 | 977.2318 | 959.1056 | 941.736 | 924.1497 | 916.7934 | 907.5076 | 891.9897 | 15.8 | 17.4 | 32.3562 | 20.4461 | 12.9603 | 8.9861 | 6.3638 | 4.5479 | 3.3742 | 2.8193 | 2.8168 | 85.46 | 122.29 | 137.97 | 192.89 | 202.67 | 280.18 | 285.06 | 398.36 | 402.44 | 561.02 | 539.42 | 757.8 | 659.49 | 922.05 | 50.8 | 46.4 | 36.3799 | -2.427273 | -1.2485 | 6.0132 | -23.0301 | -1.2485 | 6206234 | 1 |  |  | 4.2186 | 7.2757 | 9.185 | 11.3129 | 12.6171 | 16.5157 | 4.8967 | 7.7754 | 10.3836 | 12.0213 | 13.5902 | 18.8016 | 24.9438 | 25.0672 | 24.9249 | 25.0423 | 25.0006 | 24.9317 |  | 13191 | 604 | 15 |  | EA061 | 279 | 1367 | 7 | 5 | 35 | 40.166664 | -2.427273 | 2060.6499 | 2001.8572 | 1741.5857 | 1582.8857 | 1639.2072 | 1566.2214 | 1298.4143 | 50.5307 | 50.1107 | 46.5457 | 48.3771 | 48.6529 | 56.9771 | 37.8493 | 32.3562 | 20.4461 | 12.9603 | 8.9861 | 6.3638 | 4.5479 | 3.3742 | 2.8193 | 0 | 0 | 0 | 0 | 0 | 0.1016 | 0.0254 | 0 | 0 | 0 | 0 | 0 | 0 | 0 | 0.078624 | 0.071089 | 0.065177 | 0.063753 | 0.036458 | 0.020328 | 0.018252 | -0.002113 | -0.006281 | -0.014108 | -0.009378 | -0.001086 | -0.014618 | -0.007724 | 0.075306 | 0.071975 | 0.070386 | 0.072205 | 0.081393 | 0.095358 | 0.08939 | -0.327533 | -0.32301 | -0.320616 | -0.324639 | -0.336252 | -0.333963 | -0.324589 | -1.311389 | -1.285282 | -1.271125 | -1.297312 | -1.364062 | -1.324311 | -1.271537 | -0.523122 | -0.482601 | -0.467876 | -0.511212 | -0.620311 | -0.696593 | -0.605188 | -0.323806 | -0.299957 | -0.287793 | -0.307658 | -0.368323 | -0.365356 | -0.316691 | 0.395821 | 0.368213 | 0.291454 | 0.227585 | 0.346226 | 0.277062 | 0.240484 | -40 | -40 | -40 | -35 | -35 | -68 | 68 | -2.213563 | -2.185658 | -2.171855 | -2.197677 | -2.267651 | 0 | 0 |  | 1402.08 | 0 |  | 1422.2729 | 0 |  | 745.724 | 0 |  | 745.573 | 0 |  | 1407.16 | 0 |  | 1430.579 | 0 |  | 766.857 | 0 |  | 766.809 | 0 |  | 1417.015 | 0 |  | 1450.746 | 0 |  | 776.097 | 0 |  | 776.082 | 0 |  | 1497.584 | 0 |  | 1502.6639 | 0 |  | 755.303 | 0 |  | 755.318 | 0 |  | 1452.118 | 0 |  | 1453.871 | 0 |  | 704.787 | 0 |  | 704.609 | 0 |  | 1505.356 | 0 |  | 1511.5291 | 0 |  | 741.722 | 0.102 |  | 741.804 | 0.102 |  | 1472.057 | 0 |  | 1479.677 | 0 |  | 780.276 | 0.025 |  | 780.313 | 0.025 | 155.1793 | 144.0837 | 122.5833 | 114.2923 | 133.42 | 149.3517 | 116.0653 | 0 | 0 | 0 | 0 | 0 | -33.9306408 | -8.2445606 | -100.3357 | -83.29656 | -64.91508 | -70.54134 | -48.2496 | -7.56181581 | -13.38674 | 0 | 0 | 0 | 0 | 0 | 0 | 0 | 88.54252 | 87.42632 | 86.8742 | 76.918695 | 79.367785 | 0 | 0 | -26.43372 | -24.18347 | -21.77762 | -24.73095 | -30.17993 | -39.68985 | -22.90594 | 116.9524 | 124.03 | 122.7648 | 95.93866 | 134.3582 | 68.16943 | 71.52801
73 | W84483 | 2017-03-23 09:33 | 58.6343 | 58.9836 | 13 | 52 | 1.1918 | 646.7991 | 18379 | 31 | 239517 | 239707 | 239988 | 239996 | 139311 | 139287 | 220905 | 220913 | 239269 | 239731 | 215350 | 215335 | 215988 | 215970 | 294074 | 294058 | 1366.77 | 61287.0039 | 1 | 73.8944 | 73.8944 | 73.8944 | 73.8944 | 8.1484 | 8.1484 | 8.1484 | 1178.7109 | 1106.708 | 1055.8334 | 886.698 | 1059.3475 | 993.0947 | 973.1697 | 954.1373 | 935.3009 | 925.4637 | 913.9935 | 897.7867 | 16 | 17.6 | 32.5577 | 20.2502 | 12.6795 | 8.744 | 6.153 | 4.4725 | 3.3703 | 2.8203 | 2.8207 | 85.19 | 118.58 | 138.01 | 187.45 | 203.14 | 274.09 | 286.97 | 390.73 | 400.3 | 540.47 | 529.67 | 722.46 | 647.44 | 872.99 | 49 | 46.7 | 27.2362 | 2.945455 | 3.636 | 3.6419 | -9.086 | 3.636 | 6211405 | 2 |  |  | 4.035 | 7.1771 | 8.7564 | 11.3279 | 12.6614 | 16.0679 | 4.4952 | 7.6903 | 9.2355 | 11.9484 | 13.4161 | 18.2645 | 24.828 | 24.8974 | 25.0109 | 25.1926 | 24.9976 | 24.8952 |  | 13191 | 604 | 16 |  | EA061 | 279 | 1289 | 7 | 5 | 35 | 40.666664 | 2.945455 | 1913.2 | 1862.5358 | 1621.25 | 1504.9357 | 1413.3357 | 1372.4714 | 1230.1929 | 59.075 | 59.7936 | 58.4436 | 57.1257 | 49.5136 | 58.2343 | 37.7414 | 32.5577 | 20.2502 | 12.6795 | 8.744 | 6.153 | 4.4725 | 3.3703 | 2.8203 | 0 | 0 | 0 | 0 | 0 | 0.1016 | 0.0254 | 0 | 0 | 0 | 0 | 0 | 0 | 0 | 0.067273 | 0.059984 | 0.054241 | 0.055414 | 0.028411 | 0.015938 | 0.014133 | -0.001898 | -0.005633 | -0.012664 | -0.008335 | -0.000886 | -0.012602 | -0.006967 | 0.079384 | 0.075872 | 0.074196 | 0.076105 | 0.085815 | 0.100731 | 0.094394 | -0.292362 | -0.288331 | -0.286212 | -0.289922 | -0.299964 | -0.298347 | -0.290235 | -1.340477 | -1.313829 | -1.299467 | -1.327017 | -1.39312 | -1.362708 | -1.310849 | -0.458837 | -0.423272 | -0.410296 | -0.447956 | -0.544646 | -0.610766 | -0.530002 | -0.353842 | -0.327812 | -0.314603 | -0.337054 | -0.401121 | -0.397941 | -0.346149 | 0.401272 | 0.357229 | 0.303583 | 0.237057 | 0.366082 | 0.296968 | 0.25756 | -40 | -40 | -40 | -35 | -35 | -61 | 61 | -1.957858 | -1.933597 | -1.922121 | -1.944975 | -2.006822 | 0 | 0 |  | 1402.08 | 0 |  | 1422.2729 | 0 |  | 745.724 | 0 |  | 745.573 | 0 |  | 1407.16 | 0 |  | 1430.579 | 0 |  | 766.857 | 0 |  | 766.809 | 0 |  | 1417.015 | 0 |  | 1450.746 | 0 |  | 776.097 | 0 |  | 776.082 | 0 |  | 1497.584 | 0 |  | 1502.6639 | 0 |  | 755.303 | 0 |  | 755.318 | 0 |  | 1452.118 | 0 |  | 1453.871 | 0 |  | 704.787 | 0 |  | 704.609 | 0 |  | 1505.356 | 0 |  | 1511.5291 | 0 |  | 741.722 | 0.102 |  | 741.804 | 0.102 |  | 1472.057 | 0 |  | 1479.677 | 0 |  | 780.276 | 0.025 |  | 780.313 | 0.025 | 151.8774688 | 141.3143 | 120.290265 | 114.5331 | 121.2854 | 138.2504 | 116.1228 | 0 | 0 | 0 | 0 | 0 | -30.3120552 | -7.371969 | -87.63368 | -71.40792 | -54.02794 | -62.47463 | -38.345628 | -4.545993888 | -9.393543934 | 0 | 0 | 0 | 0 | 0 | 0 | 0 | 78.31432 | 77.34388 | 76.88484 | 68.074125 | 70.23877 | 0 | 0 | -27.1058 | -25.30896 | -23.97918 | -25.5898 | -26.96738 | -35.56753 | -20.00302 | 115.4523 | 121.9413 | 119.168 | 94.54282 | 126.2112 | 67.82484 | 79.3543
73 | W84484 | 2017-03-23 09:35 | 59.0982 | 59.3904 | 23 | 53 | 1.1918 | 648.4946 | 18423 | 31 | 239517 | 239707 | 239988 | 239996 | 139311 | 139287 | 220905 | 220913 | 239269 | 239731 | 215350 | 215335 | 215988 | 215970 | 294074 | 294058 | 1366.77 | 61303.0898 | 1 | 74.5513 | 74.5513 | 74.5513 | 74.5513 | 8.8052 | 8.8052 | 8.8052 | 1186.9141 | 1120.9053 | 1071.8334 | 892.1379 | 1068.2378 | 1000.1645 | 980.027 | 960.8694 | 941.9783 | 932.2114 | 920.5917 | 904.8167 | 16 | 19.4 | 32.5599 | 20.2296 | 12.5897 | 8.6933 | 6.1313 | 4.4535 | 3.3709 | 2.8201 | 2.8216 | 83.43 | 119.08 | 136.18 | 190.26 | 200.75 | 277.98 | 282.8 | 394.87 | 393.92 | 547 | 520.38 | 726.12 | 634.85 | 876.69 | 50.1 | 46.7 | 28.6286 | 4.08 | 4.0258 | 4.0258 | -0.9848 | 4.0258 | 6211405 | 1 |  |  | 3.8743 | 6.9693 | 8.685 | 11.1693 | 12.5493 | 15.58 | 4.1651 | 7.4714 | 9.5365 | 11.7365 | 13.3587 | 16.8714 | 24.9374 | 24.9771 | 24.9159 | 25.0941 | 24.9605 | 24.9895 |  | 13191 | 604 | 17 |  | EA061 | 279 | 1289 | 7 | 5 | 35 | 31.666666 | 4.08 | 1905.4785 | 1878.1072 | 1617.5 | 1495.4071 | 1416.9572 | 1339.0571 | 1248.3572 | 73.2714 | 77.5764 | 82.3957 | 81.8857 | 57.8843 | 61.1264 | 37.7486 | 32.5599 | 20.2296 | 12.5897 | 8.6933 | 6.1313 | 4.4535 | 3.3709 | 2.8201 | 0 | 0 | 0 | 0 | 0 | 0.1016 | 0.0254 | 0 | 0 | 0 | 0 | 0 | 0 | 0 | 0.06756 | 0.059785 | 0.053731 | 0.054151 | 0.029039 | 0.016958 | 0.014958 | -0.001898 | -0.005635 | -0.012667 | -0.008338 | -0.000887 | -0.012737 | -0.00701 | 0.079393 | 0.075875 | 0.0742 | 0.076109 | 0.08582 | 0.100756 | 0.094392 | -0.292252 | -0.288289 | -0.286161 | -0.289871 | -0.299904 | -0.298528 | -0.290582 | -1.339809 | -1.3136 | -1.299187 | -1.326731 | -1.392774 | -1.369419 | -1.318278 | -0.459128 | -0.42336 | -0.410402 | -0.448071 | -0.544808 | -0.611316 | -0.529913 | -0.353173 | -0.327595 | -0.314343 | -0.336775 | -0.400737 | -0.396917 | -0.346286 | 0.401129 | 0.356355 | 0.302014 | 0.236142 | 0.365001 | 0.296592 | 0.257587 | -40 | -40 | -40 | -35 | -35 | -54 | 54 | -1.958007 | -1.933884 | -1.922461 | -1.945275 | -2.007107 | 0 | 0 |  | 1402.08 | 0 |  | 1422.2729 | 0 |  | 745.724 | 0 |  | 745.573 | 0 |  | 1407.16 | 0 |  | 1430.579 | 0 |  | 766.857 | 0 |  | 766.809 | 0 |  | 1417.015 | 0 |  | 1450.746 | 0 |  | 776.097 | 0 |  | 776.082 | 0 |  | 1497.584 | 0 |  | 1502.6639 | 0 |  | 755.303 | 0 |  | 755.318 | 0 |  | 1452.118 | 0 |  | 1453.871 | 0 |  | 704.787 | 0 |  | 704.609 | 0 |  | 1505.356 | 0 |  | 1511.5291 | 0 |  | 741.722 | 0.102 |  | 741.804 | 0.102 |  | 1472.057 | 0 |  | 1479.677 | 0 |  | 780.276 | 0.025 |  | 780.313 | 0.025 | 151.2817 | 142.5013838 | 120.0185 | 113.8139 | 121.6033 | 134.918 | 117.8349 | 0 | 0 | 0 | 0 | 0 | -30.3304448 | -7.3807828 | -87.97454 | -71.13144 | -53.34981 | -60.78153 | -39.20937 | -5.780317599 | -10.47767 | 0 | 0 | 0 | 0 | 0 | 0 | 0 | 78.32028 | 77.35536 | 76.89844 | 68.084625 | 70.248745 | 0 | 0 | -33.64095 | -32.84274 | -33.81536 | -36.69061 | -31.53583 | -37.36755 | -20.00347 | 107.9864 | 115.8826 | 109.7518 | 84.42643 | 121.1068 | 61.43973 | 79.973
73 | W84485 | 2017-03-23 09:36 | 59.3223 | 59.5773 | 29 | 49 | 1.1918 | 614.8159 | 15653 | 31 | 239517 | 239707 | 239988 | 239996 | 139311 | 139287 | 220905 | 220913 | 239269 | 239731 | 215350 | 215335 | 215988 | 215970 | 294074 | 294058 | 1366.77 | 61303.0898 | 1 | 75.2089 | 75.2089 | 75.2089 | 75.2089 | 9.4629 | 9.4629 | 9.4629 | 1206.8359 | 1123.745 | 1067.8334 | 878.5286 | 1055.6139 | 984.2242 | 964.7375 | 946.1508 | 930.8211 | 921.3303 | 909.92 | 892.615 | 16 | 24.6 | 30.5675 | 18.8176 | 11.6526 | 8.0448 | 5.7177 | 4.1148 | 3.0741 | 2.5699 | 2.5692 | 84.94 | 118.62 | 138.79 | 190.32 | 204.9 | 278.43 | 287.59 | 393.03 | 405.34 | 547.52 | 542.6 | 736.03 | 660.38 | 892.01 | 49.3 | 46.9 | 25.9851 | 7.263637 | 10.1096 | 10.1096 | -3.9672 | 10.1096 | 6211403 | 2 |  |  | 4.0593 | 7.3729 | 9.2057 | 11.4007 | 12.6807 | 16.0021 | 4.7937 | 7.7714 | 10.0143 | 12.0667 | 13.773 | 17.3063 | 25.0409 | 24.9314 | 24.9286 | 25.0479 | 25.0396 | 24.977 |  | 13191 | 604 | 18 |  | EA061 | 254 | 1266 | 6 | 5 | 35 | 37.5 | 7.263637 | 1929.3071 | 1888.4429 | 1624.1571 | 1482.9143 | 1462.6357 | 1421.85 | 1275.8928 | 66.1186 | 69.1214 | 67.1771 | 65.9943 | 54.9243 | 60.9271 | 39.1279 | 30.5675 | 18.8176 | 11.6526 | 8.0448 | 5.7177 | 4.1148 | 3.0741 | 2.5699 | 0 | 0 | 0 | 0 | 0 | 0.1016 | 0.0254 | 0 | 0 | 0 | 0 | 0 | 0 | 0 | 0.064106 | 0.056296 | 0.050272 | 0.050901 | 0.027222 | 0.015813 | 0.013901 | -0.001853 | -0.005526 | -0.012387 | -0.00818 | -0.000869 | -0.011826 | -0.006489 | 0.080301 | 0.076748 | 0.075057 | 0.076993 | 0.086799 | 0.10192 | 0.095513 | -0.282543 | -0.27866 | -0.276543 | -0.28008 | -0.289977 | -0.289152 | -0.281218 | -1.348392 | -1.32167 | -1.306763 | -1.334147 | -1.401947 | -1.387822 | -1.333715 | -0.440864 | -0.406659 | -0.39437 | -0.430701 | -0.523022 | -0.586153 | -0.508705 | -0.361954 | -0.335407 | -0.321458 | -0.344075 | -0.410991 | -0.407913 | -0.354682 | 0.39756 | 0.3689 | 0.291759 | 0.228296 | 0.347694 | 0.27884 | 0.242869 | -40 | -40 | -40 | -35 | -35 | -47 | 47 | -1.884594 | -1.861313 | -1.850034 | -1.872059 | -1.931715 | 0 | 0 |  | 1402.08 | 0 |  | 1422.2729 | 0 |  | 745.724 | 0 |  | 745.573 | 0 |  | 1407.16 | 0 |  | 1430.579 | 0 |  | 766.857 | 0 |  | 766.809 | 0 |  | 1417.015 | 0 |  | 1450.746 | 0 |  | 776.097 | 0 |  | 776.082 | 0 |  | 1497.584 | 0 |  | 1502.6639 | 0 |  | 755.303 | 0 |  | 755.318 | 0 |  | 1452.118 | 0 |  | 1453.871 | 0 |  | 704.787 | 0 |  | 704.609 | 0 |  | 1505.356 | 0 |  | 1511.5291 | 0 |  | 741.722 | 0.102 |  | 741.804 | 0.102 |  | 1472.057 | 0 |  | 1479.677 | 0 |  | 780.276 | 0.025 |  | 780.313 | 0.025 | 154.9253 | 144.9342 | 121.9044 | 114.174 | 126.9553 | 144.914952 | 121.8643 | 0 | 0 | 0 | 0 | 0 | -29.3778432 | -7.1429372 | -83.94145 | -67.1011859 | -49.50672 | -56.99609 | -36.94551 | -5.533246314 | -9.88549558 | 0 | 0 | 0 | 0 | 0 | 0 | 0 | 75.38376 | 74.45252 | 74.00136 | 65.522065 | 67.610025 | 0 | 0 | -29.14931 | -28.10884 | -26.49263 | -28.42381 | -28.72662 | -35.7126 | -19.90456 | 117.2183 | 124.1767 | 119.9064 | 94.27618 | 128.8932 | 74.29126 | 84.93136
73 | W84486 | 2017-03-23 09:38 | 59.3898 | 59.8608 | 51 | 62 | 1.1918 | 804.0593 | 22223 | 31 | 239517 | 239707 | 239988 | 239996 | 139311 | 139287 | 220905 | 220913 | 239269 | 239731 | 215350 | 215335 | 215988 | 215970 | 294074 | 294058 | 1366.77 | 61348.582 | 1 | 76.0233 | 76.0233 | 76.0233 | 76.0233 | 10.2773 | 10.2773 | 10.2773 | 1208.0078 | 1132.1248 | 1075.6666 | 893.6716 | 1070.5657 | 1003.0522 | 982.9708 | 963.8542 | 944.6285 | 934.893 | 923.7685 | 907.4929 | 15.8 | 24.6 | 32.1765 | 20.0839 | 12.6105 | 8.7279 | 6.2286 | 4.5207 | 3.3749 | 2.8194 | 2.8211 | 87.27 | 128.12 | 141.03 | 203.24 | 207.65 | 295.67 | 290.95 | 416.47 | 407.24 | 576.36 | 542.5 | 777.77 | 660.24 | 946.29 | 50.8 | 46.6 | 39.5781 | 2.745455 | 3.7331 | 3.8165 | -2.8899 | 3.7331 | 5803238 | 1 |  |  | 3.9007 | 6.9843 | 8.815 | 10.9179 | 12.1821 | 15.5821 | 4.3246 | 7.5328 | 9.7049 | 11.6328 | 13.3721 | 16.7885 | 24.8979 | 24.989 | 24.972 | 25.0174 | 24.9879 | 24.9111 |  | 13191 | 605 | 1 |  | EA061 | 279 | 1254 | 7 | 5 | 35 | 35.333336 | 2.745455 | 1837.5 | 1794.6857 | 1559.1215 | 1416.6929 | 1368.6215 | 1332.25 | 1177.0571 | 54.7271 | 55.0657 | 54.37 | 56.5829 | 54.5971 | 61.0586 | 37.6221 | 32.1765 | 20.0839 | 12.6105 | 8.7279 | 6.2286 | 4.5207 | 3.3749 | 2.8194 | 0 | 0 | 0 | 0 | 0 | 0.1016 | 0.0254 | 0 | 0 | 0 | 0 | 0 | 0 | 0 | 0.062791 | 0.055231 | 0.049281 | 0.048901 | 0.027484 | 0.015406 | 0.013546 | -0.001837 | -0.005466 | -0.012198 | -0.008144 | -0.000865 | -0.01169 | -0.006395 | 0.080682 | 0.077108 | 0.075405 | 0.077355 | 0.087217 | 0.102452 | 0.096014 | -0.277955 | -0.274172 | -0.272181 | -0.275554 | -0.285208 | -0.284757 | -0.276956 | -1.346749 | -1.320311 | -1.306499 | -1.332562 | -1.400124 | -1.394512 | -1.340748 | -0.433716 | -0.399964 | -0.387716 | -0.423627 | -0.514797 | -0.576861 | -0.500761 | -0.363992 | -0.337538 | -0.323882 | -0.34619 | -0.412638 | -0.409628 | -0.356037 | 0.40385 | 0.360939 | 0.310356 | 0.244372 | 0.376823 | 0.304499 | 0.265444 | -45 | -45 | -45 | -40 | -40 | -40 | 40 | -1.846338 | -1.823653 | -1.812923 | -1.83449 | -1.892748 | 0 | 0 |  | 1402.08 | 0 |  | 1422.2729 | 0 |  | 745.724 | 0 |  | 745.573 | 0 |  | 1407.16 | 0 |  | 1430.579 | 0 |  | 766.857 | 0 |  | 766.809 | 0 |  | 1417.015 | 0 |  | 1450.746 | 0 |  | 776.097 | 0 |  | 776.082 | 0 |  | 1497.584 | 0 |  | 1502.6639 | 0 |  | 755.303 | 0 |  | 755.318 | 0 |  | 1452.118 | 0 |  | 1453.871 | 0 |  | 704.787 | 0 |  | 704.609 | 0 |  | 1505.356 | 0 |  | 1511.5291 | 0 |  | 741.722 | 0.102 |  | 741.804 | 0.102 |  | 1472.057 | 0 |  | 1479.677 | 0 |  | 780.276 | 0.025 |  | 780.313 | 0.025 | 148.253175 | 138.3846 | 117.5656 | 109.5883 | 119.3671 | 136.491677 | 113.014 | 0 | 0 | 0 | 0 | 0 | -28.9313112 | -7.0346824 | -82.08974 | -65.70528 | -48.4489 | -54.31123 | -37.2699 | -5.182006592 | -9.587688948 | 0 | 0 | 0 | 0 | 0 | 0 | 0 | 83.08521 | 82.064385 | 81.581535 | 73.3796 | 75.70992 | 0 | 0 | -23.73602 | -22.0243 | -21.08011892 | -23.97004 | -28.10642 | -35.22233 | -18.83968 | 125.5126 | 132.7194 | 129.6181 | 104.6866 | 129.7007 | 67.15603 | 77.55191
73 | W84487 | 2017-03-23 09:39 | 60.0473 | 60.5239 | 22 | 63 | 1.1918 | 818.4689 | 22608 | 31 | 239517 | 239707 | 239988 | 239996 | 139311 | 139287 | 220905 | 220913 | 239269 | 239731 | 215350 | 215335 | 215988 | 215970 | 294074 | 294058 | 1366.77 | 61366.1406 | 1 | 76.8523 | 76.8523 | 76.8523 | 76.8523 | 11.1063 | 11.1063 | 11.1063 | 1206.8359 | 1135.8684 | 1072.1666 | 895.0298 | 1070.9749 | 1004.0391 | 984.2414 | 965.2786 | 946.5545 | 936.5827 | 925.3672 | 909.9601 | 16 | 26.2 | 32.2036 | 20.2165 | 12.6843 | 8.8151 | 6.2384 | 4.5535 | 3.4059 | 2.8192 | 2.8228 | 87.24 | 129.3 | 140.72 | 203.97 | 207.04 | 295.45 | 290.35 | 415.8 | 405.88 | 574.06 | 539.46 | 776.34 | 659.93 | 949.4 | 49.8 | 46.5 | 40.083 | 3.109091 | 2.15 | 3.2441 | -2.2015 | 2.15 | 6208747 | 2 |  |  | 3.8786 | 6.8857 | 8.5143 | 10.8421 | 11.9836 | 15.4407 | 4.2131 | 7.2197 | 9.6541 | 11.9803 | 13.1918 | 16.1213 | 24.9921 | 25.0313 | 24.9965 | 25.107 | 25.0805 | 24.9271 |  | 13191 | 605 | 2 |  | EA061 | 279 | 1254 | 7 | 5 | 35 | 34.833336 | 3.109091 | 1840.1857 | 1795.7786 | 1566.5215 | 1447.3214 | 1350.6357 | 1340.3143 | 1269.7572 | 58.4564 | 57.2814 | 58.3393 | 55.4314 | 54.9871 | 61.8743 | 37.7643 | 32.2036 | 20.2165 | 12.6843 | 8.8151 | 6.2384 | 4.5535 | 3.4059 | 2.8192 | 0 | 0 | 0 | 0 | 0 | 0.1016 | 0.0254 | 0 | 0 | 0 | 0 | 0 | 0 | 0 | 0.065508 | 0.05718 | 0.05079 | 0.048285 | 0.028625 | 0.015978 | 0.014027 | -0.001838 | -0.005468 | -0.012201 | -0.008144 | -0.000866 | -0.011756 | -0.006385 | 0.080688 | 0.077116 | 0.075412 | 0.077356 | 0.087231 | 0.102462 | 0.095941 | -0.27788 | -0.274073 | -0.272093 | -0.275549 | -0.285048 | -0.284948 | -0.277652 | -1.347006 | -1.320397 | -1.306648 | -1.333291 | -1.399813 | -1.401422 | -1.350719 | -0.433457 | -0.39979 | -0.387523 | -0.423182 | -0.514764 | -0.576582 | -0.498799 | -0.364256 | -0.337621 | -0.324023 | -0.346919 | -0.412281 | -0.409779 | -0.359479 | 0.403741 | 0.361133 | 0.311138 | 0.244637 | 0.378124 | 0.305842 | 0.265534 | -45 | -45 | -45 | -40 | -40 | -30 | 30 | -1.846765 | -1.824093 | -1.813359 | -1.834902 | -1.893149 | 0 | 0 |  | 1402.08 | 0 |  | 1422.2729 | 0 |  | 745.724 | 0 |  | 745.573 | 0 |  | 1407.16 | 0 |  | 1430.579 | 0 |  | 766.857 | 0 |  | 766.809 | 0 |  | 1417.015 | 0 |  | 1450.746 | 0 |  | 776.097 | 0 |  | 776.082 | 0 |  | 1497.584 | 0 |  | 1502.6639 | 0 |  | 755.303 | 0 |  | 755.318 | 0 |  | 1452.118 | 0 |  | 1453.871 | 0 |  | 704.787 | 0 |  | 704.609 | 0 |  | 1505.356 | 0 |  | 1511.5291 | 0 |  | 741.722 | 0.102 |  | 741.804 | 0.102 |  | 1472.057 | 0 |  | 1479.677 | 0 |  | 780.276 | 0.025 |  | 780.313 | 0.025 | 148.4809 | 138.4833 | 118.1345 | 111.959 | 117.8173 | 137.3313 | 121.8218 | 0 | 0 | 0 | 0 | 0 | -28.9507168 | -7.0523608 | -85.76387202 | -68.28037 | -50.42224 | -53.51963 | -38.85741 | -5.916803684 | -10.32219 | 0 | 0 | 0 | 0 | 0 | 0 | 0 | 83.104425 | 82.084185 | 81.601155 | 73.39608 | 75.72596 | 0 | 0 | -25.33834 | -22.90053 | -22.60782 | -23.45757 | -28.30538 | -35.67561 | -18.8368 | 120.4831 | 129.3865 | 126.7056 | 108.3779 | 126.3805 | 66.78815568 | 85.61043
73 | W84488 | 2017-03-23 09:41 | 60.1418 | 60.6441 | 29 | 50 | 1.173 | 611.1886 | 16927 | 31 | 239517 | 239707 | 239988 | 239996 | 139311 | 139287 | 220905 | 220913 | 239269 | 239731 | 215350 | 215335 | 215988 | 215970 | 294074 | 294058 | 1366.77 | 61385.8672 | 1 | 77.4714 | 77.4714 | 77.4714 | 77.4714 | 11.7254 | 11.7254 | 11.7254 | 1210.3516 | 1138.7578 | 1086.1666 | 888.3267 | 1063.8202 | 993.8521 | 972.8326 | 953.3384 | 933.9412 | 922.6241 | 910.0313 | 892.351 | 16 | 25.6 | 32.3749 | 20.2399 | 12.6257 | 8.7168 | 6.1795 | 4.4986 | 3.3545 | 2.8196 | 2.8283 | 82.79 | 116.31 | 134.61 | 185.41 | 197.35 | 270.78 | 278.04 | 381.92 | 388.95 | 528.98 | 517.12 | 710.59 | 628.91 | 857.35 | 50.7 | 46.5 | 25.4488 | 4.290909 | 5.3436 | 5.3436 | -1.6414 | 5.3436 | 5801392 | 1 |  |  | 3.8664 | 6.845 | 8.3821 | 10.6557 | 11.8957 | 15.3729 | 4.6203 | 7.3766 | 8.8688 | 11.6328 | 12.875 | 16.7719 | 24.8101 | 24.8971 | 24.9531 | 25.0024 | 24.9677 | 24.8966 |  | 13191 | 605 | 3 |  | EA061 | 279 | 1254 | 7 | 5 | 35 | 27.166666 | 4.290909 | 1789.45 | 1755.2572 | 1516.3715 | 1387.1 | 1303.0143 | 1285.7643 | 1064.65 | 57.3536 | 54.9886 | 50.8307 | 48.5493 | 47.815 | 56.01 | 37.6979 | 32.3749 | 20.2399 | 12.6257 | 8.7168 | 6.1795 | 4.4986 | 3.3545 | 2.8196 | 0 | 0 | 0 | 0 | 0 | 0.1016 | 0.0254 | 0 | 0 | 0 | 0 | 0 | 0 | 0 | 0.067574 | 0.058799 | 0.052184 | 0.047769 | 0.030073 | 0.017169 | 0.015079 | -0.001838 | -0.005469 | -0.012202 | -0.008144 | -0.000867 | -0.011982 | -0.006436 | 0.080689 | 0.077117 | 0.075413 | 0.077356 | 0.087227 | 0.102456 | 0.09605 | -0.27787 | -0.274106 | -0.272079 | -0.275552 | -0.285099 | -0.285209 | -0.277174 | -1.346445 | -1.320645 | -1.30608 | -1.332832 | -1.399658 | -1.406136 | -1.350137 | -0.433789 | -0.400075 | -0.387827 | -0.423463 | -0.514951 | -0.576771 | -0.501402 | -0.363679 | -0.337136 | -0.323482 | -0.34646 | -0.412106 | -0.40966 | -0.354747 | 0.403956 | 0.361 | 0.31096 | 0.244158 | 0.376544 | 0.304731 | 0.265969 | -45 | -45 | -45 | -40 | -40 | -20 | 20 | -1.846502 | -1.823858 | -1.813109 | -1.834582 | -1.892785 | 0 | 0 |  | 1402.08 | 0 |  | 1422.2729 | 0 |  | 745.724 | 0 |  | 745.573 | 0 |  | 1407.16 | 0 |  | 1430.579 | 0 |  | 766.857 | 0 |  | 766.809 | 0 |  | 1417.015 | 0 |  | 1450.746 | 0 |  | 776.097 | 0 |  | 776.082 | 0 |  | 1497.584 | 0 |  | 1502.6639 | 0 |  | 755.303 | 0 |  | 755.318 | 0 |  | 1452.118 | 0 |  | 1453.871 | 0 |  | 704.787 | 0 |  | 704.609 | 0 |  | 1505.356 | 0 |  | 1511.5291 | 0 |  | 741.722 | 0.102 |  | 741.804 | 0.102 |  | 1472.057 | 0 |  | 1479.677 | 0 |  | 780.276 | 0.025 |  | 780.313 | 0.025 | 144.3889 | 135.3602 | 114.3541 | 107.3005076 | 113.658 | 131.7343 | 102.2596325 | 0 | 0 | 0 | 0 | 0 | -28.9772344 | -7.0402196 | -88.50990852 | -70.42999785 | -52.21969056 | -52.813468 | -40.87841 | -7.293627432 | -11.66923 | 0 | 0 | 0 | 0 | 0 | 0 | 0 | 83.09259 | 82.07361 | 81.589905 | 73.38328 | 75.7114 | 0 | 0 | -24.87936 | -21.99956 | -19.71352 | -20.55883 | -24.62238 | -32.30494371 | -18.9018 | 114.0923 | 125.0042 | 124.0108 | 107.3115 | 123.8686 | 63.15846 | 64.64838
73 | W84489 | 2017-03-23 09:42 | 60.3666 | 60.9289 | 30 | 56 | 1.173 | 693.9413 | 19189 | 31 | 239517 | 239707 | 239988 | 239996 | 139311 | 139287 | 220905 | 220913 | 239269 | 239731 | 215350 | 215335 | 215988 | 215970 | 294074 | 294058 | 1366.77 | 61409.4219 | 1 | 78.1743 | 78.1743 | 78.1743 | 78.1743 | 12.4283 | 12.4283 | 12.4283 | 1219.7266 | 1144.7235 | 1088.8334 | 888.4158 | 1064.4639 | 994.9695 | 974.3275 | 955.0554 | 935.8478 | 924.6512 | 911.3053 | 894.5489 | 15.8 | 27.6 | 32.3378 | 20.2623 | 12.6501 | 8.7805 | 6.2273 | 4.5026 | 3.3884 | 2.8185 | 2.827 | 83.39 | 120.15 | 135.27 | 190.48 | 198.62 | 276.25 | 279.13 | 391.01 | 389.68 | 544.02 | 517.22 | 731.19 | 632.61 | 891.69 | 49.3 | 47 | 33.05 | 4.218182 | 3.7407 | 3.7407 | -1.4236 | 3.7407 | 6208766 | 2 |  |  | 3.7679 | 6.7043 | 8.3693 | 10.6764 | 11.8521 | 15.0607 | 4.0794 | 7.2286 | 8.9683 | 11.3397 | 13.0333 | 15.7063 | 24.965 | 25.0181 | 24.9723 | 25.1776 | 25.0239 | 24.9392 |  | 13191 | 605 | 4 |  | EA061 | 279 | 1254 | 7 | 5 | 35 | 27.5 | 4.218182 | 1799.5714 | 1757.1571 | 1501.5857 | 1379.7715 | 1321.8643 | 1212.8785 | 1168.4928 | 53.4636 | 52.3664 | 50.4814 | 51.3879 | 51.5071 | 57.0457 | 37.6686 | 32.3378 | 20.2623 | 12.6501 | 8.7805 | 6.2273 | 4.5026 | 3.3884 | 2.8185 | 0 | 0 | 0 | 0 | 0 | 0.1016 | 0.0254 | 0 | 0 | 0 | 0 | 0 | 0 | 0 | 0.068556 | 0.059446 | 0.052727 | 0.047757 | 0.031255 | 0.018095 | 0.015889 | -0.001838 | -0.005445 | -0.012203 | -0.008056 | -0.000855 | -0.012192 | -0.006331 | 0.080692 | 0.077119 | 0.075421 | 0.077366 | 0.087232 | 0.102522 | 0.095985 | -0.277643 | -0.273893 | -0.271875 | -0.27507 | -0.284864 | -0.284925 | -0.277677 | -1.342576 | -1.316982 | -1.303554 | -1.3248 | -1.395934 | -1.406824 | -1.355859 | -0.433619 | -0.399901 | -0.387828 | -0.42355 | -0.514826 | -0.577922 | -0.499733 | -0.363878 | -0.337365 | -0.323281 | -0.346034 | -0.412155 | -0.407203 | -0.357671 | 0.40396 | 0.361008 | 0.310997 | 0.244527 | 0.377854 | 0.306358 | 0.265866 | -50 | -50 | -50 | -50 | -45 | -10 | 10 | -1.845177 | -1.822553 | -1.811805 | -1.832123 | -1.891536 | 0 | 0 |  | 1402.08 | 0 |  | 1422.2729 | 0 |  | 745.724 | 0 |  | 745.573 | 0 |  | 1407.16 | 0 |  | 1430.579 | 0 |  | 766.857 | 0 |  | 766.809 | 0 |  | 1417.015 | 0 |  | 1450.746 | 0 |  | 776.097 | 0 |  | 776.082 | 0 |  | 1497.584 | 0 |  | 1502.6639 | 0 |  | 755.303 | 0 |  | 755.318 | 0 |  | 1452.118 | 0 |  | 1453.871 | 0 |  | 704.787 | 0 |  | 704.609 | 0 |  | 1505.356 | 0 |  | 1511.5291 | 0 |  | 741.722 | 0.102 |  | 741.804 | 0.102 |  | 1472.057 | 0 |  | 1479.677 | 0 |  | 780.276 | 0.025 |  | 780.313 | 0.025 | 145.211 | 135.5102 | 113.2511 | 106.7474 | 115.3089 | 124.3467 | 112.1578 | 0 | 0 | 0 | 0 | 0 | -28.94838 | -7.0529958 | -89.57399 | -71.11834 | -52.82522 | -52.5958848 | -42.4363936 | -8.304482072 | -12.9593 | 0 | 0 | 0 | 0 | 0 | 0 | 0 | 92.25885 | 91.12765 | 90.59025 | 91.60615 | 85.11912 | 0 | 0 | -23.18283 | -20.94138 | -19.5781 | -21.76535 | -26.51719 | -32.96797 | -18.82424 | 124.713 | 134.5781 | 131.438 | 123.9923 | 131.4744 | 54.1259 | 73.32124
73 | W84490 | 2017-03-23 09:44 | 60.413 | 61.2003 | 49 | 64 | 1.1918 | 845.3774 | 23355 | 31 | 239517 | 239707 | 239988 | 239996 | 139311 | 139287 | 220905 | 220913 | 239269 | 239731 | 215350 | 215335 | 215988 | 215970 | 294074 | 294058 | 1366.77 | 61429.1484 | 1 | 79.0306 | 79.0306 | 79.0306 | 79.0306 | 13.2845 | 13.2845 | 13.2845 | 1208.0078 | 1136.9321 | 1077.1666 | 893.2971 | 1071.3068 | 1003.4699 | 983.0557 | 963.6869 | 944.5101 | 934.7146 | 923.8389 | 907.2528 | 15.8 | 27.6 | 32.1733 | 20.2236 | 12.7478 | 8.8546 | 6.2992 | 4.5655 | 3.3702 | 2.8204 | 2.831 | 86.78 | 128.96 | 139.55 | 203.37 | 205.11 | 294.6 | 288.18 | 416.41 | 402.86 | 576.16 | 540.37 | 786.42 | 660.31 | 957.89 | 50.5 | 46.6 | 41.4833 | 2.090909 | 3.083 | 3.3128 | -1.3482 | 3.083 | 6208747 | 1 |  |  | 3.8693 | 7.0286 | 8.645 | 11.0243 | 11.9621 | 15.7457 | 4.7738 | 7.6656 | 9.5213 | 11.7967 | 13.0885 | 17.6934 | 25.0362 | 24.9841 | 25.0001 | 25.0565 | 25.0634 | 25.0136 |  | 13191 | 605 | 5 |  | EA061 | 279 | 1254 | 7 | 5 | 35 | 36.666664 | 2.090909 | 1840.1143 | 1788.0786 | 1555.5 | 1421.1357 | 1372.2428 | 1354.0714 | 1159.1357 | 57.4879 | 56.1107 | 54.67 | 55.0721 | 52.4143 | 56.6614 | 37.6107 | 32.1733 | 20.2236 | 12.7478 | 8.8546 | 6.2992 | 4.5655 | 3.3702 | 2.8204 | 0 | 0 | 0 | 0 | 0 | 0.1016 | 0.0254 | 0 | 0 | 0 | 0 | 0 | 0 | 0 | 0.066761 | 0.057786 | 0.051231 | 0.047306 | 0.033282 | 0.018339 | 0.016151 | -0.001839 | -0.005449 | -0.012214 | -0.008062 | -0.000836 | -0.012326 | -0.006765 | 0.080693 | 0.077122 | 0.075418 | 0.077364 | 0.087228 | 0.102456 | 0.096037 | -0.277423 | -0.273656 | -0.271714 | -0.274884 | -0.284718 | -0.285345 | -0.277375 | -1.338236 | -1.31265 | -1.299829 | -1.320726 | -1.392291 | -1.410523 | -1.354555 | -0.433511 | -0.399865 | -0.38761 | -0.423356 | -0.514502 | -0.576323 | -0.500703 | -0.364034 | -0.337352 | -0.323723 | -0.346402 | -0.412806 | -0.410194 | -0.355748 | 0.404634 | 0.362426 | 0.313606 | 0.246665 | 0.381169 | 0.305962 | 0.266196 | -55 | -55 | -55 | -55 | -50 | 0 | 0 | -1.844127 | -1.821464 | -1.810745 | -1.831173 | -1.890761 | 0 | 0 |  | 1402.08 | 0 |  | 1422.2729 | 0 |  | 745.724 | 0 |  | 745.573 | 0 |  | 1407.16 | 0 |  | 1430.579 | 0 |  | 766.857 | 0 |  | 766.809 | 0 |  | 1417.015 | 0 |  | 1450.746 | 0 |  | 776.097 | 0 |  | 776.082 | 0 |  | 1497.584 | 0 |  | 1502.6639 | 0 |  | 755.303 | 0 |  | 755.318 | 0 |  | 1452.118 | 0 |  | 1453.871 | 0 |  | 704.787 | 0 |  | 704.609 | 0 |  | 1505.356 | 0 |  | 1511.5291 | 0 |  | 741.722 | 0.102 |  | 741.804 | 0.102 |  | 1472.057 | 0 |  | 1479.677 | 0 |  | 780.276 | 0.025 |  | 780.313 | 0.025 | 148.4843 | 137.9002 | 117.312699 | 109.9447 | 119.698 | 138.7327 | 111.3199 | 0 | 0 | 0 | 0 | 0 | -28.991052 | -7.045325 | -86.88096 | -68.70016305 | -50.71543 | -51.83057 | -45.17427 | -8.481474799 | -12.71385323 | 0 | 0 | 0 | 0 | 0 | 0 | 0 | 101.426985 | 100.18052 | 99.590975 | 100.714515 | 94.53805 | 0 | 0 | -24.92164 | -22.43671 | -21.1906387 | -23.3151 | -26.96726 | -32.65527 | -18.83179 | 138.1087 | 146.9438 | 144.9976 | 135.5136 | 142.0945 | 68.60494 | 72.72895
73 | W84491 | 2017-03-23 09:45 | 60.9837 | 61.6028 | 20 | 58 | 1.173 | 765.09 | 19198 | 31 | 239517 | 239707 | 239988 | 239996 | 139311 | 139287 | 220905 | 220913 | 239269 | 239731 | 215350 | 215335 | 215988 | 215970 | 294074 | 294058 | 1366.77 | 61444.875 | 1 | 79.849 | 79.849 | 79.849 | 79.849 | 14.1029 | 14.1029 | 14.1029 | 1206.8359 | 1126.5039 | 1074.3334 | 871.9005 | 1058.9698 | 985.2905 | 963.909 | 943.4768 | 926.3826 | 914.918 | 901.9128 | 883.2411 | 15.8 | 25.4 | 30.6658 | 18.7724 | 11.6795 | 8.0722 | 5.7496 | 4.1701 | 3.0977 | 2.5667 | 2.5825 | 84.59 | 126.28 | 138.43 | 201.51 | 204.51 | 294.63 | 286.62 | 415.28 | 403.79 | 575.2 | 539.86 | 777.8 | 659.59 | 950 | 51.3 | 46.8 | 36.4536 | 17.6 | 14.9769 | 14.9769 | -20.4592 | 14.9769 | 5801184 | 2 |  |  | 3.9157 | 6.9321 | 8.6586 | 10.7357 | 12.1329 | 15.3236 | 4.1571 | 7.3825 | 9.1841 | 11.354 | 14.046 | 17.0921 | 24.9175 | 25.0508 | 24.9554 | 25.1559 | 24.9934 | 25.0139 |  | 13191 | 605 | 6 |  | EA061 | 254 | 1249 | 6 | 5 | 35 | 37.5 | 17.6 | 1848.6 | 1822.1143 | 1555.7072 | 1447.65 | 1396.15 | 1421.2715 | 1255.0786 | 59.5207 | 58.8986 | 61.13 | 60.8843 | 53.8821 | 57.7493 | 40.9243 | 30.6658 | 18.7724 | 11.6795 | 8.0722 | 5.7496 | 4.1701 | 3.0977 | 2.5667 | 0 | 0 | 0 | 0 | 0 | 0.1016 | 0.0254 | 0 | 0 | 0 | 0 | 0 | 0 | 0 | 0.065029 | 0.055747 | 0.049028 | 0.046116 | 0.032258 | 0.018493 | 0.016241 | -0.001829 | -0.005426 | -0.012137 | -0.00803 | -0.000827 | -0.012943 | -0.007114 | 0.080844 | 0.077259 | 0.075554 | 0.077498 | 0.087378 | 0.102611 | 0.09615 | -0.275379 | -0.271734 | -0.269745 | -0.272998 | -0.282806 | -0.283717 | -0.275982 | -1.334709 | -1.309895 | -1.296091 | -1.318194 | -1.390235 | -1.413075 | -1.358171 | -0.430191 | -0.39656 | -0.384456 | -0.419723 | -0.510018 | -0.570896 | -0.495272 | -0.365473 | -0.339295 | -0.325472 | -0.348746 | -0.415767 | -0.413779 | -0.360153 | 0.399509 | 0.353083 | 0.296472 | 0.232346 | 0.355001 | 0.284744 | 0.247477 | -60 | -60 | -60 | -60 | -55 | 10 | -10 | -1.826546 | -1.804132 | -1.793351 | -1.813555 | -1.872826 | 0 | 0 |  | 1402.08 | 0 |  | 1422.2729 | 0 |  | 745.724 | 0 |  | 745.573 | 0 |  | 1407.16 | 0 |  | 1430.579 | 0 |  | 766.857 | 0 |  | 766.809 | 0 |  | 1417.015 | 0 |  | 1450.746 | 0 |  | 776.097 | 0 |  | 776.082 | 0 |  | 1497.584 | 0 |  | 1502.6639 | 0 |  | 755.303 | 0 |  | 755.318 | 0 |  | 1452.118 | 0 |  | 1453.871 | 0 |  | 704.787 | 0 |  | 704.609 | 0 |  | 1505.356 | 0 |  | 1511.5291 | 0 |  | 741.722 | 0.102 |  | 741.804 | 0.102 |  | 1472.057 | 0 |  | 1479.677 | 0 |  | 780.276 | 0.025 |  | 780.313 | 0.025 | 149.4482184 | 140.7747 | 117.5399 | 112.1899797 | 121.9927947 | 145.8381 | 120.6758 | 0 | 0 | 0 | 0 | 0 | -28.8256472 | -7.0099428 | -84.3536088 | -65.91523 | -47.81409 | -50.20474 | -43.69648 | -7.84256625 | -12.39603 | 0 | 0 | 0 | 0 | 0 | 0 | 0 | 109.59276 | 108.24792 | 107.60106 | 108.8133 | 103.00543 | 0 | 0 | -25.60527 | -23.35683 | -23.50179528 | -25.55454 | -27.48084 | -32.96884 | -20.26866 | 149.0821 | 159.7506 | 153.8251 | 145.244 | 153.8209 | 76.20103 | 81.00118
73 | W84492 | 2017-03-23 09:47 | 61.0864 | 61.6387 | 30 | 48 | 1.1871 | 554.6688 | 15339 | 31 | 239517 | 239707 | 239988 | 239996 | 139311 | 139287 | 220905 | 220913 | 239269 | 239731 | 215350 | 215335 | 215988 | 215970 | 294074 | 294058 | 1366.77 | 61459.5352 | 1 | 80.4153 | 80.4153 | 80.4153 | 80.4153 | 14.6693 | 14.6693 | 14.6693 | 1206.8359 | 1129.9581 | 1081 | 892.5169 | 1076.4028 | 1004.5187 | 984.3638 | 964.0618 | 943.9889 | 933.0297 | 919.7051 | 902.3958 | 16.2 | 19.2 | 32.5229 | 19.2886 | 11.6677 | 8.1144 | 5.8232 | 4.3255 | 3.3254 | 2.8208 | 2.8334 | 82.63 | 114.27 | 138.8 | 188.25 | 203.94 | 274.44 | 281.89 | 381.53 | 388.1 | 516.52 | 502.88 | 675.87 | 602.81 | 808.9 | 49.3 | 46.5 | 20.3807 | -1.08 | -2.7282 | 6.1692 | 1.6192 | -2.7282 | 6226266 | 1 |  |  | 3.8893 | 7.1236 | 8.9914 | 11.3857 | 12.9379 | 16.2621 | 3.9582 | 7.5493 | 9.4388 | 12.2478 | 13.5254 | 17.491 | 24.9625 | 24.9524 | 24.917 | 25.0947 | 24.9159 | 25.1588 |  | 13191 | 605 | 7 |  | CC121 | 279 | 1248 | 7 | 1 | 35 | 31 | -1.08 | 1996.9429 | 1888.4928 | 1557.7428 | 1452.9143 | 1326.1428 | 1268.5286 | 1146.6428 | 83.1743 | 85.9886 | 99.0386 | 95.2736 | 63.0329 | 36.4436 | 48.3807 | 32.5229 | 19.2886 | 11.6677 | 8.1144 | 5.8232 | 4.3255 | 3.3254 | 2.8208 | 0 | 0 | 0 | 0 | 0 | 0.1016 | 0.0254 | 0 | 0 | 0 | 0 | 0 | 0 | 0 | 0.06584 | 0.056188 | 0.0493 | 0.045982 | 0.033286 | 0.020116 | 0.017698 | -0.001834 | -0.005442 | -0.012171 | -0.008053 | -0.000832 | -0.014148 | -0.007829 | 0.08079 | 0.077217 | 0.075527 | 0.07747 | 0.087365 | 0.102654 | 0.09619 | -0.276035 | -0.272212 | -0.270084 | -0.273356 | -0.282952 | -0.283506 | -0.275777 | -1.335954 | -1.309278 | -1.295233 | -1.317425 | -1.387861 | -1.406401 | -1.351642 | -0.430308 | -0.397001 | -0.385361 | -0.420667 | -0.511906 | -0.573885 | -0.497932 | -0.366773 | -0.339674 | -0.324651 | -0.347969 | -0.413039 | -0.409513 | -0.356467 | 0.40038 | 0.352452 | 0.297149 | 0.235023 | 0.36656 | 0.30293 | 0.266863 | -60 | -60 | -60 | -60 | -55 | 20 | -20 | -1.836454 | -1.813725 | -1.802687 | -1.823098 | -1.882439 | 0 | 0 |  | 1402.08 | 0 |  | 1422.2729 | 0 |  | 745.724 | 0 |  | 745.573 | 0 |  | 1407.16 | 0 |  | 1430.579 | 0 |  | 766.857 | 0 |  | 766.809 | 0 |  | 1417.015 | 0 |  | 1450.746 | 0 |  | 776.097 | 0 |  | 776.082 | 0 |  | 1497.584 | 0 |  | 1502.6639 | 0 |  | 755.303 | 0 |  | 755.318 | 0 |  | 1452.118 | 0 |  | 1453.871 | 0 |  | 704.787 | 0 |  | 704.609 | 0 |  | 1505.356 | 0 |  | 1511.5291 | 0 |  | 741.722 | 0.102 |  | 741.804 | 0.102 |  | 1472.057 | 0 |  | 1479.677 | 0 |  | 780.276 | 0.025 |  | 780.313 | 0.025 | 161.333 | 145.8237 | 117.6516 | 112.5573 | 115.8585 | 130.2195 | 110.2956 | 0 | 0 | 0 | 0 | 0 | -28.8042096 | -7.0047358 | -85.50907 | -66.44062 | -48.09071 | -49.96861 | -45.04164 | -8.393401168 | -13.33935 | 0 | 0 | 0 | 0 | 0 | 0 | 0 | 110.18724 | 108.8235 | 108.16122 | 109.38588 | 103.534145 | 0 | 0 | -35.79057 | -34.13756 | -38.16561 | -40.07846 | -32.26692 | -20.91444 | -24.0903 | 150.2206 | 154.0691 | 139.5565 | 131.8961 | 142.0841 | 72.10749 | 65.86118
73 | W84493 | 2017-03-23 09:48 | 60.8157 | 61.4127 | 34 | 43 | 1.173 | 514.4262 | 14243 | 31 | 239517 | 239707 | 239988 | 239996 | 139311 | 139287 | 220905 | 220913 | 239269 | 239731 | 215350 | 215335 | 215988 | 215970 | 294074 | 294058 | 1366.77 | 61459.5352 | 1 | 80.9364 | 80.9364 | 80.9364 | 80.9364 | 15.1903 | 15.1903 | 15.1903 | 1203.3203 | 1137.485 | 1091 | 891.8812 | 1059.0339 | 992.4059 | 973.1505 | 955.5199 | 937.885 | 928.0229 | 916.6489 | 900.6715 | 16.2 | 30.2 | 32.3195 | 20.2491 | 12.6712 | 8.7933 | 6.2698 | 4.5648 | 3.4009 | 2.8187 | 2.8358 | 86.93 | 110.06 | 140.34 | 174.26 | 205.83 | 253.92 | 288.61 | 357.43 | 404.42 | 494.87 | 539.96 | 667.97 | 660 | 816.68 | 48.4 | 47 | 11.8372 | 3.963636 | 3.6879 | 3.6879 | -0.9061 | 3.6879 | 6226266 | 2 |  |  | 3.8043 | 6.7529 | 8.4557 | 10.6314 | 11.8193 | 15.0943 | 4.582 | 7.1328 | 9.1016 | 11.6836 | 12.782 | 15.9557 | 24.9199 | 24.9916 | 24.979 | 25.0886 | 24.9585 | 25.0033 |  | 13191 | 605 | 8 |  | EA061 | 279 | 1248 | 7 | 5 | 35 | 31.833334 | 3.963636 | 1736.5358 | 1676.3857 | 1455.8715 | 1344.2142 | 1273.95 | 1245.2072 | 1142.4286 | 70.4671 | 71.61 | 74.2836 | 72.8129 | 53.7879 | 32.435 | 48.3064 | 32.3195 | 20.2491 | 12.6712 | 8.7933 | 6.2698 | 4.5648 | 3.4009 | 2.8187 | 0 | 0 | 0 | 0 | 0 | 0.1016 | 0.0254 | 0 | 0 | 0 | 0 | 0 | 0 | 0 | 0.065672 | 0.055843 | 0.04894 | 0.045582 | 0.033617 | 0.02007 | 0.017734 | -0.001834 | -0.005442 | -0.012172 | -0.008052 | -0.000833 | -0.016549 | -0.009286 | 0.080801 | 0.077223 | 0.075514 | 0.077458 | 0.08734 | 0.10262 | 0.09613 | -0.275903 | -0.272142 | -0.270247 | -0.273494 | -0.283227 | -0.283635 | -0.276068 | -1.332608 | -1.30641 | -1.293967 | -1.315951 | -1.387225 | -1.401444 | -1.347873 | -0.432203 | -0.398582 | -0.386281 | -0.421748 | -0.512785 | -0.574697 | -0.49804 | -0.363289 | -0.336847 | -0.323435 | -0.346474 | -0.412314 | -0.409187 | -0.357298 | 0.404679 | 0.362651 | 0.313944 | 0.247174 | 0.381153 | 0.307308 | 0.267062 | -60 | -60 | -60 | -60 | -55 | 30 | -30 | -1.835575 | -1.813065 | -1.802378 | -1.822602 | -1.881984 | 0 | 0 |  | 1402.08 | 0 |  | 1422.2729 | 0 |  | 745.724 | 0 |  | 745.573 | 0 |  | 1407.16 | 0 |  | 1430.579 | 0 |  | 766.857 | 0 |  | 766.809 | 0 |  | 1417.015 | 0 |  | 1450.746 | 0 |  | 776.097 | 0 |  | 776.082 | 0 |  | 1497.584 | 0 |  | 1502.6639 | 0 |  | 755.303 | 0 |  | 755.318 | 0 |  | 1452.118 | 0 |  | 1453.871 | 0 |  | 704.787 | 0 |  | 704.609 | 0 |  | 1505.356 | 0 |  | 1511.5291 | 0 |  | 741.722 | 0.102 |  | 741.804 | 0.102 |  | 1472.057 | 0 |  | 1479.677 | 0 |  | 780.276 | 0.025 |  | 780.313 | 0.025 | 140.3138 | 129.4555 | 109.9387 | 104.1201 | 111.266793 | 127.7832 | 109.8217 | 0 | 0 | 0 | 0 | 0 | -28.817316 | -7.0121272 | -85.07103 | -65.84437041 | -47.57658 | -49.38764103 | -45.4787844 | -4.934484324 | -11.38683 | 0 | 0 | 0 | 0 | 0 | 0 | 0 | 110.1345 | 108.7839 | 108.14268 | 109.35612 | 103.50912 | 0 | 0 | -30.45609 | -28.54245702 | -28.69434 | -30.70869 | -27.58163 | -18.6403 | -24.05852 | 134.9212 | 143.8526 | 141.8104 | 133.3799 | 141.7155 | 75.39107 | 67.36418
73 | W84494 | 2017-03-23 09:50 | 60.3002 | 61.1877 | 73 | 57 | 1.1314 | 725.5934 | 19236 | 31 | 239517 | 239707 | 239988 | 239996 | 139311 | 139287 | 220905 | 220913 | 239269 | 239731 | 215350 | 215335 | 215988 | 215970 | 294074 | 294058 | 1366.77 | 61498.9883 | 1 | 81.6176 | 81.6176 | 81.6176 | 81.6176 | 15.8715 | 15.8715 | 15.8715 | 1211.5234 | 1127.0553 | 1077 | 894.6139 | 1064.7642 | 998.8187 | 979.1768 | 960.2446 | 941.2615 | 931.0685 | 919.2371 | 903.3479 | 16 | 21.2 | 32.3762 | 19.9902 | 12.3909 | 8.5924 | 6.1694 | 4.4983 | 3.3916 | 2.8189 | 2.8388 | 87.94 | 124.63 | 143.42 | 199.06 | 210.63 | 289.8 | 293.38 | 405.17 | 408.24 | 558.42 | 542.19 | 745.2 | 659.78 | 910.33 | 50.2 | 46.8 | 36.055 | 3.563637 | 3.2441 | 3.2441 | -0.1406 | 3.2441 | 2103087 | 1 |  |  | 3.7136 | 6.7543 | 8.3786 | 10.635 | 11.7657 | 15.14 | 4.0131 | 7.2459 | 8.8951 | 11.5393 | 12.9803 | 15.6311 | 24.8934 | 25.0039 | 25.0199 | 25.1197 | 24.9951 | 24.8826 |  | 13191 | 605 | 9 |  | CC071 | 279 | 1202 | 7 | 5 | 35 | 34 | 3.563637 | 1734.8143 | 1645.5286 | 1417.3357 | 1290.0358 | 1238.6857 | 1184.7643 | 1102.0286 | 58.12 | 59.3036 | 63.935 | 61.5864 | 56.0721 | 34.8479 | 47.4229 | 32.3762 | 19.9902 | 12.3909 | 8.5924 | 6.1694 | 4.4983 | 3.3916 | 2.8189 | 0 | 0 | 0 | 0 | 0 | 0.1016 | 0.0254 | 0 | 0 | 0 | 0 | 0 | 0 | 0 | 0.054452 | 0.046074 | 0.040063 | 0.039363 | 0.026181 | 0.0161 | 0.014195 | -0.001653 | -0.004999 | -0.011109 | -0.007424 | -0.000795 | -0.012667 | -0.00706 | 0.082278 | 0.078646 | 0.076913 | 0.078899 | 0.088964 | 0.104651 | 0.097994 | -0.255664 | -0.25209 | -0.250252 | -0.253152 | -0.262165 | -0.262305 | -0.255518 | -1.347873 | -1.321405 | -1.308192 | -1.328951 | -1.400948 | -1.409722 | -1.357262 | -0.395061 | -0.364679 | -0.353635 | -0.386281 | -0.469654 | -0.526083 | -0.455197 | -0.379061 | -0.350479 | -0.335919 | -0.359344 | -0.427655 | -0.424142 | -0.371927 | 0.407508 | 0.365898 | 0.32043 | 0.254137 | 0.395123 | 0.320444 | 0.279817 | -60 | -60 | -60 | -60 | -55 | 40 | -40 | -1.676334 | -1.655811 | -1.645854 | -1.664069 | -1.718161 | 0 | 0 |  | 1402.08 | 0 |  | 1422.2729 | 0 |  | 745.724 | 0 |  | 745.573 | 0 |  | 1407.16 | 0 |  | 1430.579 | 0 |  | 766.857 | 0 |  | 766.809 | 0 |  | 1417.015 | 0 |  | 1450.746 | 0 |  | 776.097 | 0 |  | 776.082 | 0 |  | 1497.584 | 0 |  | 1502.6639 | 0 |  | 755.303 | 0 |  | 755.318 | 0 |  | 1452.118 | 0 |  | 1453.871 | 0 |  | 704.787 | 0 |  | 704.609 | 0 |  | 1505.356 | 0 |  | 1511.5291 | 0 |  | 741.722 | 0.102 |  | 741.804 | 0.102 |  | 1472.057 | 0 |  | 1479.677 | 0 |  | 780.276 | 0.025 |  | 780.313 | 0.025 | 142.7371 | 129.4142 | 109.0115 | 101.7825 | 110.1984 | 123.9868 | 107.9922 | 0 | 0 | 0 | 0 | 0 | -26.650188 | -6.4901572 | -71.16635 | -54.27671 | -37.87739 | -42.44537 | -35.56447 | -4.839575626 | -9.68406437 | 0 | 0 | 0 | 0 | 0 | 0 | 0 | 100.58004 | 99.34866 | 98.75124 | 99.84414 | 94.498855 | 0 | 0 | -22.96094532 | -21.62678 | -22.60965 | -23.78966 | -26.33449 | -18.33289 | -21.58676 | 149.1898 | 152.8594 | 147.2757 | 135.3917 | 142.7983 | 74.16412 | 70.23121
73 | W84495 | 2017-03-23 09:52 | 60.3418 | 61.3982 | 39 | 57 | 1.1314 | 725.8345 | 19231 | 31 | 239517 | 239707 | 239988 | 239996 | 139311 | 139287 | 220905 | 220913 | 239269 | 239731 | 215350 | 215335 | 215988 | 215970 | 294074 | 294058 | 1366.77 | 61518.7148 | 1 | 82.299 | 82.299 | 82.299 | 82.299 | 16.553 | 16.553 | 16.553 | 1212.6953 | 1133.8993 | 1085.8334 | 893.3168 | 1066.9808 | 999.944 | 979.6439 | 960.2344 | 940.8641 | 930.8098 | 919.3046 | 902.632 | 16 | 25.2 | 32.2168 | 20.1956 | 12.4944 | 8.6462 | 6.1805 | 4.5077 | 3.3684 | 2.82 | 2.8396 | 86.95 | 123.88 | 141.58 | 197.89 | 208.36 | 289.06 | 291.57 | 405.59 | 407.71 | 558.53 | 542.84 | 753.15 | 659.94 | 911.13 | 49.9 | 46.7 | 37.237 | 2.945455 | 2.4386 | 2.4386 | -0.071 | 2.4386 | 2103087 | 2 |  |  | 3.685 | 6.6657 | 8.38 | 10.5729 | 11.74 | 15.1779 | 3.9984 | 6.9525 | 8.9721 | 11.1377 | 12.8148 | 16.2197 | 24.9441 | 25.0072 | 24.923 | 24.9866 | 24.9412 | 24.9793 |  | 13191 | 605 | 10 |  | CC071 | 279 | 1202 | 7 | 5 | 35 | 35.833336 | 2.945455 | 1703.8928 | 1657.2142 | 1435.2572 | 1306.2214 | 1246.9857 | 1227.9714 | 1053.9143 | 52.9214 | 52.3843 | 55.1171 | 52.8529 | 52.065 | 33.3686 | 46.7036 | 32.2168 | 20.1956 | 12.4944 | 8.6462 | 6.1805 | 4.5077 | 3.3684 | 2.82 | 0 | 0 | 0 | 0 | 0 | 0.1016 | 0.0254 | 0 | 0 | 0 | 0 | 0 | 0 | 0 | 0.055887 | 0.047153 | 0.040836 | 0.03918 | 0.027762 | 0.017092 | 0.015089 | -0.001651 | -0.004996 | -0.0111 | -0.007418 | -0.000796 | -0.013585 | -0.00759 | 0.082319 | 0.078676 | 0.076937 | 0.078922 | 0.088991 | 0.104665 | 0.098097 | -0.255062 | -0.2516 | -0.249824 | -0.252746 | -0.261731 | -0.261738 | -0.254451 | -1.347269 | -1.32158 | -1.3088 | -1.329767 | -1.401711 | -1.405369 | -1.349154 | -0.394553 | -0.363935 | -0.352763 | -0.385255 | -0.468448 | -0.524391 | -0.455474 | -0.378401 | -0.350644 | -0.336507 | -0.360182 | -0.428538 | -0.42568 | -0.369576 | 0.40852 | 0.367279 | 0.322373 | 0.255229 | 0.395489 | 0.32027 | 0.279968 | -60 | -60 | -60 | -60 | -55 | 47 | -47 | -1.675388 | -1.654875 | -1.644951 | -1.663179 | -1.717257 | 0 | 0 |  | 1402.08 | 0 |  | 1422.2729 | 0 |  | 745.724 | 0 |  | 745.573 | 0 |  | 1407.16 | 0 |  | 1430.579 | 0 |  | 766.857 | 0 |  | 766.809 | 0 |  | 1417.015 | 0 |  | 1450.746 | 0 |  | 776.097 | 0 |  | 776.082 | 0 |  | 1497.584 | 0 |  | 1502.6639 | 0 |  | 755.303 | 0 |  | 755.318 | 0 |  | 1452.118 | 0 |  | 1453.871 | 0 |  | 704.787 | 0 |  | 704.609 | 0 |  | 1505.356 | 0 |  | 1511.5291 | 0 |  | 741.722 | 0.102 |  | 741.804 | 0.102 |  | 1472.057 | 0 |  | 1479.677 | 0 |  | 780.276 | 0.025 |  | 780.313 | 0.025 | 140.2628 | 130.383 | 110.4244 | 103.0896 | 110.9705 | 128.5256 | 103.3858 | 0 | 0 | 0 | 0 | 0 | -26.5925808 | -6.4630554 | -73.07048 | -55.71384806 | -38.9184768 | -42.23606 | -37.79854 | -4.928629083 | -10.11731 | 0 | 0 | 0 | 0 | 0 | 0 | 0 | 100.52328 | 99.2925 | 98.69706 | 99.79074 | 94.449135 | 0 | 0 | -20.8803 | -19.06448 | -19.44327 | -20.36184 | -24.38974512 | -17.49819 | -21.27228 | 146.8353 | 154.8972 | 150.7597 | 140.2824 | 143.2314 | 79.50622 | 65.53319
73 | W84496 | 2017-03-23 09:53 | 60.4093 | 61.6036 | 37 | 57 | 1.1314 | 725.8591 | 19241 | 30 | 239517 | 239707 | 239988 | 239996 | 139311 | 139287 | 220905 | 220913 | 239269 | 239731 | 215350 | 215335 | 215988 | 215970 | 294074 | 294058 | 1366.77 | 61537.2852 | 1 | 82.9805 | 82.9805 | 82.9805 | 82.9805 | 17.2344 | 17.2344 | 17.2344 | 1208.0078 | 1138.2924 | 1088.6666 | 894.0199 | 1064.7555 | 997.407 | 977.2099 | 957.6817 | 938.2346 | 928.0475 | 916.8797 | 900.4451 | 16 | 26.2 | 32.2716 | 20.2915 | 12.5427 | 8.6969 | 6.2073 | 4.5423 | 3.3701 | 2.8192 | 2.8377 | 86.59 | 123.99 | 140.73 | 198.57 | 206.61 | 289.64 | 288.8 | 406.31 | 403.56 | 558.04 | 536.8 | 753.35 | 656.35 | 917 | 51 | 46.5 | 34.9586 | 3.709091 | 3.0214 | 3.0214 | -0.8079 | 3.0214 | 2103087 | 1 |  |  | 3.7129 | 6.7529 | 8.4429 | 10.6743 | 11.8914 | 15.0636 | 4.3517 | 7.1933 | 8.4233 | 11.265 | 12.66 | 16.585 | 24.9256 | 25.0126 | 25.0343 | 24.9848 | 24.9385 | 24.9469 |  | 13191 | 605 | 11 |  | CC071 | 279 | 1202 | 7 | 5 | 35 | 35.166664 | 3.709091 | 1709.0286 | 1658.2357 | 1428.4 | 1308.1643 | 1238.8928 | 1248.35 | 1065.2786 | 57.9514 | 54.5379 | 55.7164 | 53.5636 | 50.0793 | 31.5371 | 47.0736 | 32.2716 | 20.2915 | 12.5427 | 8.6969 | 6.2073 | 4.5423 | 3.3701 | 2.8192 | 0 | 0 | 0 | 0 | 0 | 0.1016 | 0.0254 | 0 | 0 | 0 | 0 | 0 | 0 | 0 | 0.057454 | 0.048355 | 0.041786 | 0.039188 | 0.029481 | 0.017819 | 0.015765 | -0.001653 | -0.004999 | -0.011109 | -0.007424 | -0.000797 | -0.014938 | -0.008405 | 0.082295 | 0.078651 | 0.076915 | 0.078897 | 0.088965 | 0.104611 | 0.098053 | -0.255445 | -0.252003 | -0.250193 | -0.253145 | -0.262162 | -0.261978 | -0.254646 | -1.347097 | -1.321599 | -1.308595 | -1.329751 | -1.402493 | -1.39922 | -1.342865 | -0.395193 | -0.364458 | -0.353348 | -0.385822 | -0.469214 | -0.524849 | -0.455957 | -0.378226 | -0.350672 | -0.336315 | -0.360178 | -0.428324 | -0.426364 | -0.369932 | 0.408814 | 0.367446 | 0.323257 | 0.255783 | 0.396846 | 0.321555 | 0.279742 | -60 | -60 | -60 | -60 | -55 | 54 | -54 | -1.676295 | -1.65577 | -1.645866 | -1.664129 | -1.71825 | 0 | 0 |  | 1402.08 | 0 |  | 1422.2729 | 0 |  | 745.724 | 0 |  | 745.573 | 0 |  | 1407.16 | 0 |  | 1430.579 | 0 |  | 766.857 | 0 |  | 766.809 | 0 |  | 1417.015 | 0 |  | 1450.746 | 0 |  | 776.097 | 0 |  | 776.082 | 0 |  | 1497.584 | 0 |  | 1502.6639 | 0 |  | 755.303 | 0 |  | 755.318 | 0 |  | 1452.118 | 0 |  | 1453.871 | 0 |  | 704.787 | 0 |  | 704.609 | 0 |  | 1505.356 | 0 |  | 1511.5291 | 0 |  | 741.722 | 0.102 |  | 741.804 | 0.102 |  | 1472.057 | 0 |  | 1479.677 | 0 |  | 780.276 | 0.025 |  | 780.313 | 0.025 | 140.6445 | 130.4219 | 109.865386 | 103.2102 | 110.2181 | 130.5911 | 104.4538 | 0 | 0 | 0 | 0 | 0 | -26.6169648 | -6.4680084 | -75.16936 | -57.29925 | -40.14377 | -42.23821 | -40.22911 | -4.03115282 | -9.8834864 | 0 | 0 | 0 | 0 | 0 | 0 | 0 | 100.5777 | 99.3462 | 98.75196 | 99.84774 | 94.50375 | 0 | 0 | -22.90199 | -19.87677 | -19.68728 | -20.66602 | -23.49791 | -16.55222 | -21.46354 | 143.1509 | 152.5921 | 148.7863 | 140.1538 | 140.9948 | 83.39081 | 66.63873
73 | W84497 | 2017-03-23 09:55 | 60.9554 | 62.0936 | 26 | 61 | 1.2427 | 783.8828 | 18063 | 30 | 239517 | 239707 | 239988 | 239996 | 139311 | 139287 | 220905 | 220913 | 239269 | 239731 | 215350 | 215335 | 215988 | 215970 | 294074 | 294058 | 1366.77 | 61553.0508 | 1 | 83.8656 | 83.8656 | 83.8656 | 83.8656 | 18.1196 | 18.1196 | 18.1196 | 1212.6953 | 1141.0814 | 1081 | 898.3953 | 1072.5383 | 1006.1023 | 987.5651 | 968.4931 | 949.4479 | 939.2021 | 926.4646 | 909.7735 | 16 | 23.4 | 30.3615 | 18.2827 | 10.9638 | 7.6225 | 5.456 | 4.0243 | 3.0787 | 2.562 | 2.5812 | 86.53 | 126.06 | 146.88 | 208.16 | 215.92 | 302.94 | 300.91 | 423.72 | 416.75 | 578.79 | 546.41 | 769.71 | 659.58 | 935.93 | 50.5 | 46.8 | 40.0685 | 2.236364 | 3.3299 | 7.0918 | -16.6653 | 3.3299 | 5801481 | 2 |  |  | 3.9686 | 7.3379 | 9.23 | 11.5936 | 12.7543 | 16.7664 | 4.2984 | 7.8397 | 9.7127 | 13.1556 | 14.119 | 18.5286 | 24.9758 | 25.0366 | 25.0259 | 25.1977 | 25.0865 | 25.2842 |  | 13191 | 605 | 12 |  | CC174 | 254 | 1148 | 6 | 1 | 35 | 35.166664 | 2.236364 | 1785.0786 | 1731.5143 | 1443 | 1367.3 | 1284.8928 | 1250.3715 | 1246.2572 | 96.34 | 95.3493 | 93.5036 | 94.6007 | 70.1093 | 39.0143 | 50.9436 | 30.3615 | 18.2827 | 10.9638 | 7.6225 | 5.456 | 4.0243 | 3.0787 | 2.562 | 0 | 0 | 0 | 0 | 0 | 0.1016 | 0.0254 | 0 | 0 | 0 | 0 | 0 | 0 | 0 | 0.047719 | 0.039564 | 0.03357 | 0.033375 | 0.022612 | 0.014146 | 0.012467 | -0.001445 | -0.004309 | -0.009655 | -0.006397 | -0.000477 | -0.007984 | -0.004279 | 0.083414 | 0.079716 | 0.077967 | 0.079971 | 0.090175 | 0.106182 | 0.099377 | -0.23379 | -0.230647 | -0.229208 | -0.231872 | -0.239944 | -0.239398 | -0.233445 | -1.360676 | -1.334281 | -1.328607 | -1.348079 | -1.416675 | -1.405374 | -1.354738 | -0.356489 | -0.328644 | -0.318897 | -0.348052 | -0.423247 | -0.473594 | -0.408956 | -0.392274 | -0.364093 | -0.348314 | -0.37352 | -0.444303 | -0.440604 | -0.388469 | 0.405957 | 0.358946 | 0.307837 | 0.243609 | 0.378714 | 0.310082 | 0.272048 | -60 | -60 | -50 | -55 | -55 | 61 | -61 | -1.514031 | -1.49541 | -1.488465 | -1.504076 | -1.551781 | 0 | 0 |  | 1402.08 | 0 |  | 1422.2729 | 0 |  | 745.724 | 0 |  | 745.573 | 0 |  | 1407.16 | 0 |  | 1430.579 | 0 |  | 766.857 | 0 |  | 766.809 | 0 |  | 1417.015 | 0 |  | 1450.746 | 0 |  | 776.097 | 0 |  | 776.082 | 0 |  | 1497.584 | 0 |  | 1502.6639 | 0 |  | 755.303 | 0 |  | 755.318 | 0 |  | 1452.118 | 0 |  | 1453.871 | 0 |  | 704.787 | 0 |  | 704.609 | 0 |  | 1505.356 | 0 |  | 1511.5291 | 0 |  | 741.722 | 0.102 |  | 741.804 | 0.102 |  | 1472.057 | 0 |  | 1479.677 | 0 |  | 780.276 | 0.025 |  | 780.313 | 0.025 | 148.9005 | 138.0294 | 112.506381 | 109.3443483 | 115.8652 | 132.7669 | 123.8493 | 0 | 0 | 0 | 0 | 0 | -24.3228368 | -5.929503 | -62.96392 | -47.04008 | -31.77364 | -36.36848 | -31.3581 | -8.659914588 | -11.09259 | 0 | 0 | 0 | 0 | 0 | 0 | 0 | 90.84186 | 89.7246 | 74.42325 | 82.72418 | 85.347955 | 0 | 0 | -34.34415026 | -31.33598 | -29.81802 | -32.92596 | -29.67355 | -18.47694 | -20.83369 | 142.4343 | 149.3779 | 125.338 | 122.7741 | 140.1815 | 81.30726 | 85.99351
73 | W84498 | 2017-03-23 09:56 | 61.0456 | 62.1805 | 41 | 54 | 1.2624 | 682.9055 | 15410 | 30 | 239517 | 239707 | 239988 | 239996 | 139311 | 139287 | 220905 | 220913 | 239269 | 239731 | 215350 | 215335 | 215988 | 215970 | 294074 | 294058 | 1366.77 | 61572.8359 | 1 | 84.6566 | 84.6566 | 84.6566 | 84.6566 | 18.9106 | 18.9106 | 18.9106 | 1206.8359 | 1130.36 | 1074.6666 | 901.5406 | 1077.9374 | 1011.8159 | 993.2946 | 973.8549 | 954.5143 | 945.6766 | 933.3467 | 916.0573 | 16 | 19.4 | 30.4335 | 17.823 | 10.7092 | 7.4351 | 5.3527 | 3.9327 | 3.0398 | 2.5643 | 2.5834 | 89.11 | 121.75 | 151.11 | 202.38 | 222.17 | 296.26 | 308.33 | 414.12 | 424.53 | 569.33 | 552.82 | 743.06 | 659.95 | 892.73 | 50.8 | 46.6 | 31.5385 | 1.454545 | 0.6588 | 1.5441 | 1.1199 | 0.6588 | 6211572 | 1 |  |  | 3.9921 | 7.4321 | 9.465 | 11.9643 | 13.1093 | 16.935 | 4.4587 | 8.1143 | 10.2365 | 12.8444 | 14.5635 | 17.4841 | 25.0179 | 24.9991 | 24.9908 | 24.9944 | 24.9294 | 25.161 |  | 13191 | 605 | 13 |  | CC218 | 254 | 1121 | 6 | 1 | 35 | 35.333336 | 1.454545 | 1762.5857 | 1697.9071 | 1428.4928 | 1326.8928 | 1316.4785 | 1208.4572 | 1092.2214 | 100.8029 | 100.5993 | 101.02 | 95.2429 | 71.2843 | 37.66 | 54.8664 | 30.4335 | 17.823 | 10.7092 | 7.4351 | 5.3527 | 3.9327 | 3.0398 | 2.5643 | 0 | 0 | 0 | 0 | 0 | 0.1016 | 0.0254 | 0 | 0 | 0 | 0 | 0 | 0 | 0 | 0.04509 | 0.037283 | 0.031684 | 0.030833 | 0.021409 | 0.013493 | 0.0119 | -0.001292 | -0.003838 | -0.008811 | -0.005771 | -0.000391 | -0.007054 | -0.003726 | 0.083804 | 0.080088 | 0.078331 | 0.080344 | 0.09058 | 0.106761 | 0.100018 | -0.223125 | -0.220126 | -0.218821 | -0.221333 | -0.229139 | -0.228169 | -0.222012 | -1.364967 | -1.338498 | -1.334524 | -1.35331 | -1.42238 | -1.401108 | -1.346419 | -0.338443 | -0.312004 | -0.302733 | -0.330419 | -0.401369 | -0.449578 | -0.389792 | -0.396637 | -0.368152 | -0.352242 | -0.377698 | -0.450745 | -0.445151 | -0.388296 | 0.406814 | 0.359852 | 0.309138 | 0.244967 | 0.382621 | 0.315374 | 0.279577 | -60 | -60 | -50 | -55 | -55 | 68 | -68 | -1.435972 | -1.418337 | -1.411709 | -1.426478 | -1.471698 | 0 | 0 |  | 1402.08 | 0 |  | 1422.2729 | 0 |  | 745.724 | 0 |  | 745.573 | 0 |  | 1407.16 | 0 |  | 1430.579 | 0 |  | 766.857 | 0 |  | 766.809 | 0 |  | 1417.015 | 0 |  | 1450.746 | 0 |  | 776.097 | 0 |  | 776.082 | 0 |  | 1497.584 | 0 |  | 1502.6639 | 0 |  | 755.303 | 0 |  | 755.318 | 0 |  | 1452.118 | 0 |  | 1453.871 | 0 |  | 704.787 | 0 |  | 704.609 | 0 |  | 1505.356 | 0 |  | 1511.5291 | 0 |  | 741.722 | 0.102 |  | 741.804 | 0.102 |  | 1472.057 | 0 |  | 1479.677 | 0 |  | 780.276 | 0.025 |  | 780.313 | 0.025 | 147.7117 | 135.982 | 111.8953 | 106.6079 | 119.2466 | 129.0161 | 109.2418 | 0 | 0 | 0 | 0 | 0 | -23.1819704 | -5.6391048 | -59.78282 | -44.76606561 | -30.52457 | -33.91665522 | -29.89558284 | -9.021734412 | -11.00563 | 0 | 0 | 0 | 0 | 0 | 0 | 0 | 86.15832 | 85.10022 | 70.58545 | 78.45629 | 80.94339 | 0 | 0 | -34.11604 | -31.38738 | -30.58208766 | -31.47006 | -28.61131 | -16.93110748 | -21.38648 | 139.9712 | 144.9288 | 121.3741 | 119.6774 | 141.6831 | 79.88129 | 71.21058
73 | W84499 | 2017-03-23 09:58 | 61.2053 | 62.4603 | 47 | 65 | 1.1256 | 879.5443 | 19321 | 30 | 239517 | 239707 | 239988 | 239996 | 139311 | 139287 | 220905 | 220913 | 239269 | 239731 | 215350 | 215335 | 215988 | 215970 | 294074 | 294058 | 1366.77 | 61592.6094 | 1 | 85.5486 | 85.5486 | 85.5486 | 85.5486 | 19.8025 | 19.8025 | 19.8025 | 1219.7266 | 1138.8004 | 1088.8334 | 884.3143 | 1072.8235 | 1000.1036 | 978.955 | 958.7437 | 941.614 | 930.0549 | 916.5419 | 898.0463 | 15.8 | 23 | 30.9976 | 18.6482 | 11.3257 | 7.7817 | 5.5756 | 4.0747 | 3.0611 | 2.5673 | 2.5923 | 86.77 | 133.62 | 143.26 | 217.21 | 211.05 | 319.35 | 294.3 | 445.74 | 410.67 | 610.03 | 543.85 | 820.46 | 660.35 | 990.96 | 48.8 | 46.7 | 42.49 | 3.227273 | 3.3056 | 3.5083 | 2.5021 | 3.3056 | 4401071 | 2 |  |  | 3.845 | 6.9557 | 8.7029 | 10.9693 | 12.5721 | 15.2086 | 3.9714 | 7.6111 | 9.4317 | 11.4413 | 14.5746 | 16.3175 | 24.8761 | 24.8677 | 24.9236 | 24.9847 | 25.0877 | 24.9269 |  | 13191 | 605 | 14 |  | CC060A | 254 | 1097 | 6 | 5 | 30.000002 | 28.833334 | 3.227273 | 1664.8857 | 1542.1857 | 1342.3857 | 1225.9429 | 1141.7072 | 1124.3572 | 970.4714 | 106.1586 | 102.4421 | 102.6871 | 99.31 | 82.1543 | 40.5436 | 61.11 | 30.9976 | 18.6482 | 11.3257 | 7.7817 | 5.5756 | 4.0747 | 3.0611 | 2.5673 | 0 | 0 | 0 | 0 | 0 | 0.1016 | 0.0254 | 0 | 0 | 0 | 0 | 0 | 0 | 0 | 0.042436 | 0.034893 | 0.029895 | 0.028836 | 0.020955 | 0.013042 | 0.011475 | -0.001199 | -0.003563 | -0.007691 | -0.005134 | -0.000371 | -0.006601 | -0.003352 | 0.084088 | 0.080374 | 0.0786 | 0.080628 | 0.090912 | 0.107204 | 0.100472 | -0.212847 | -0.209857 | -0.208436 | -0.210948 | -0.218 | -0.21701 | -0.211019 | -1.37845 | -1.350549 | -1.339529 | -1.3631 | -1.423542 | -1.394846 | -1.340105 | -0.32087 | -0.296134 | -0.287085 | -0.31352 | -0.381189 | -0.426028 | -0.370034 | -0.399563 | -0.369633 | -0.354555 | -0.379513 | -0.451665 | -0.448655 | -0.389702 | 0.410796 | 0.369668 | 0.32661 | 0.25946 | 0.40323 | 0.328602 | 0.287483 | -50 | -50 | -45 | -45 | -55 | 75 | -75 | -1.36765 | -1.350897 | -1.34318 | -1.357773 | -1.398772 | 0 | 0 |  | 1402.08 | 0 |  | 1422.2729 | 0 |  | 745.724 | 0 |  | 745.573 | 0 |  | 1407.16 | 0 |  | 1430.579 | 0 |  | 766.857 | 0 |  | 766.809 | 0 |  | 1417.015 | 0 |  | 1450.746 | 0 |  | 776.097 | 0 |  | 776.082 | 0 |  | 1497.584 | 0 |  | 1502.6639 | 0 |  | 755.303 | 0 |  | 755.318 | 0 |  | 1452.118 | 0 |  | 1453.871 | 0 |  | 704.787 | 0 |  | 704.609 | 0 |  | 1505.356 | 0 |  | 1511.5291 | 0 |  | 741.722 | 0.102 |  | 741.804 | 0.102 |  | 1472.057 | 0 |  | 1479.677 | 0 |  | 780.276 | 0.025 |  | 780.313 | 0.025 | 139.9969 | 123.9516 | 105.5115 | 98.84532 | 103.7949 | 120.5356 | 97.5052 | 0 | 0 | 0 | 0 | 0 | -22.048216 | -5.3598826 | -56.84314265 | -42.31270017 | -29.7429 | -32.3081962 | -29.30219 | -8.984203086 | -10.88567 | 0 | 0 | 0 | 0 | 0 | 0 | 0 | 68.3825 | 67.54485 | 60.4431 | 61.099785 | 76.93246 | 0 | 0 | -34.06311 | -30.33659 | -29.47993 | -31.1356712 | -31.31632 | -17.27271 | -22.61277774 | 117.4732 | 118.8472 | 106.7318 | 96.50124 | 120.1088 | 72.23046 | 58.64687
73 | W84500 | 2017-03-23 10:00 | 61.6918 | 62.9381 | 29 | 65 | 1.1256 | 879.9588 | 19320 | 30 | 239517 | 239707 | 239988 | 239996 | 139311 | 139287 | 220905 | 220913 | 239269 | 239731 | 215350 | 215335 | 215988 | 215970 | 294074 | 294058 | 1366.77 | 61612.3789 | 1 | 86.4409 | 86.4409 | 86.4409 | 86.4409 | 20.6949 | 20.6949 | 20.6949 | 1215.0391 | 1129.5288 | 1082.3334 | 883.0718 | 1072.5853 | 998.988 | 977.8224 | 957.4914 | 940.421 | 928.4128 | 914.9262 | 897.1044 | 16 | 19.4 | 30.8771 | 18.7641 | 11.4322 | 7.8908 | 5.6472 | 4.1448 | 3.0978 | 2.5654 | 2.5885 | 85.73 | 131.05 | 142.13 | 211.61 | 209.11 | 308.94 | 292.63 | 430.31 | 407.77 | 589.29 | 541.32 | 797.61 | 660.21 | 979.79 | 50.8 | 46.8 | 43.0177 | 5.772727 | 5.1696 | 5.1696 | -3.3768 | 5.1696 | 4401071 | 1 |  |  | 3.6893 | 6.8443 | 8.57 | 10.8329 | 11.9536 | 15.7 | 3.9619 | 7.8016 | 9.3127 | 12.1603 | 13.0762 | 17.6476 | 24.9008 | 24.9655 | 24.9996 | 25.1348 | 24.9785 | 25.0628 |  | 13191 | 605 | 15 |  | CC060A | 254 | 1097 | 6 | 5 | 30.000002 | 27.666666 | 5.772727 | 1640.8 | 1548.35 | 1330.2572 | 1236.1357 | 1133.8857 | 1141.1571 | 1070.8429 | 91.4214 | 88.8221 | 88.8107 | 90.0607 | 84.175 | 43.3279 | 60.9607 | 30.8771 | 18.7641 | 11.4322 | 7.8908 | 5.6472 | 4.1448 | 3.0978 | 2.5654 | 0 | 0 | 0 | 0 | 0 | 0.1016 | 0.0254 | 0 | 0 | 0 | 0 | 0 | 0 | 0 | 0.044775 | 0.036707 | 0.031289 | 0.028999 | 0.024371 | 0.013815 | 0.012161 | -0.001199 | -0.003563 | -0.007692 | -0.005134 | -0.000371 | -0.006412 | -0.002924 | 0.084087 | 0.080369 | 0.078596 | 0.080622 | 0.090915 | 0.107198 | 0.100378 | -0.213009 | -0.210023 | -0.208586 | -0.211111 | -0.218068 | -0.217441 | -0.211799 | -1.380055 | -1.351619 | -1.340407 | -1.364095 | -1.423108 | -1.40471 | -1.351892 | -0.321066 | -0.296227 | -0.287206 | -0.313622 | -0.381544 | -0.426229 | -0.368799 | -0.399477 | -0.369885 | -0.354683 | -0.379759 | -0.451133 | -0.448736 | -0.393503 | 0.411697 | 0.370335 | 0.328198 | 0.260255 | 0.405246 | 0.32934 | 0.287133 | -50 | -50 | -45 | -45 | -55 | 68 | -68 | -1.367616 | -1.35086 | -1.34312 | -1.357695 | -1.398689 | 0 | 0 |  | 1402.08 | 0 |  | 1422.2729 | 0 |  | 745.724 | 0 |  | 745.573 | 0 |  | 1407.16 | 0 |  | 1430.579 | 0 |  | 766.857 | 0 |  | 766.809 | 0 |  | 1417.015 | 0 |  | 1450.746 | 0 |  | 776.097 | 0 |  | 776.082 | 0 |  | 1497.584 | 0 |  | 1502.6639 | 0 |  | 755.303 | 0 |  | 755.318 | 0 |  | 1452.118 | 0 |  | 1453.871 | 0 |  | 704.787 | 0 |  | 704.609 | 0 |  | 1505.356 | 0 |  | 1511.5291 | 0 |  | 741.722 | 0.102 |  | 741.804 | 0.102 |  | 1472.057 | 0 |  | 1479.677 | 0 |  | 780.276 | 0.025 |  | 780.313 | 0.025 | 137.9699496 | 124.4393 | 104.5529 | 99.65973 | 103.0872 | 122.3298 | 107.4891 | 0 | 0 | 0 | 0 | 0 | -22.0920056 | -5.3796946 | -60.13727668 | -44.79806 | -31.62958 | -32.55413 | -34.154592 | -10.39906813 | -12.48743 | 0 | 0 | 0 | 0 | 0 | 0 | 0 | 68.3808 | 67.543 | 60.4404 | 61.096275 | 76.927895 | 0 | 0 | -29.3523 | -26.3115 | -25.50697 | -28.24502 | -32.1164662 | -18.46761 | -22.48225 | 116.8612 | 120.8728 | 107.8567 | 99.95686 | 113.7441 | 71.37108 | 67.1397
73 | W84501 | 2017-03-23 10:01 | 62.193 | 63.4536 | 26 | 66 | 1.1256 | 885.6215 | 19469 | 30 | 239517 | 239707 | 239988 | 239996 | 139311 | 139287 | 220905 | 220913 | 239269 | 239731 | 215350 | 215335 | 215988 | 215970 | 294074 | 294058 | 1366.77 | 61632.1641 | 1 | 87.3391 | 87.3391 | 87.3391 | 87.3391 | 21.593 | 21.593 | 21.593 | 1215.0391 | 1131.5645 | 1082.1666 | 885.3541 | 1072.0608 | 998.7389 | 977.7705 | 957.4635 | 940.5273 | 928.9203 | 915.7145 | 897.2914 | 16 | 20.2 | 30.7217 | 18.7431 | 11.3825 | 7.8469 | 5.6107 | 4.0978 | 3.0638 | 2.5678 | 2.5888 | 85.99 | 131.32 | 142.13 | 213.69 | 209.51 | 313.1 | 293.08 | 436.95 | 409.09 | 599.71 | 543.66 | 808.88 | 660.35 | 980.62 | 50.1 | 46.7 | 43.2883 | 3.272727 | 3.2518 | 3.577 | -0.4446 | 3.2518 | 4401071 | 2 |  |  | 3.7936 | 7.0271 | 8.7 | 10.9686 | 12.0514 | 15.3771 | 4.0619 | 7.7127 | 9.1841 | 11.9937 | 12.8063 | 16.0397 | 24.9272 | 24.895 | 24.9534 | 25.1038 | 24.9266 | 24.9738 |  | 13191 | 605 | 16 |  | CC060A | 254 | 1097 | 6 | 5 | 30.000002 | 28.833334 | 3.272727 | 1651.7357 | 1588.1643 | 1351.05 | 1250.0072 | 1161.4 | 1153.5 | 998.1357 | 80.8514 | 76.7779 | 73.6736 | 70.6879 | 78.6129 | 39.9557 | 59.1129 | 30.7217 | 18.7431 | 11.3825 | 7.8469 | 5.6107 | 4.0978 | 3.0638 | 2.5678 | 0 | 0 | 0 | 0 | 0 | 0.1016 | 0.0254 | 0 | 0 | 0 | 0 | 0 | 0 | 0 | 0.046976 | 0.038568 | 0.032629 | 0.029214 | 0.027219 | 0.014848 | 0.013027 | -0.0012 | -0.003563 | -0.007692 | -0.005133 | -0.000371 | -0.00581 | -0.002776 | 0.084079 | 0.08036 | 0.07859 | 0.080613 | 0.090902 | 0.107178 | 0.10044 | -0.213212 | -0.210242 | -0.208777 | -0.211359 | -0.218348 | -0.217953 | -0.211935 | -1.38031 | -1.352041 | -1.34059 | -1.365296 | -1.42471 | -1.414029 | -1.357711 | -0.321256 | -0.296353 | -0.287394 | -0.31375 | -0.381643 | -0.42638 | -0.370189 | -0.399767 | -0.370335 | -0.354877 | -0.380249 | -0.451919 | -0.449302 | -0.390606 | 0.41178 | 0.370194 | 0.327844 | 0.259936 | 0.404066 | 0.32803 | 0.287161 | -50 | -50 | -45 | -45 | -55 | 61 | -61 | -1.36771 | -1.35096 | -1.343285 | -1.357905 | -1.398918 | 0 | 0 |  | 1402.08 | 0 |  | 1422.2729 | 0 |  | 745.724 | 0 |  | 745.573 | 0 |  | 1407.16 | 0 |  | 1430.579 | 0 |  | 766.857 | 0 |  | 766.809 | 0 |  | 1417.015 | 0 |  | 1450.746 | 0 |  | 776.097 | 0 |  | 776.082 | 0 |  | 1497.584 | 0 |  | 1502.6639 | 0 |  | 755.303 | 0 |  | 755.318 | 0 |  | 1452.118 | 0 |  | 1453.871 | 0 |  | 704.787 | 0 |  | 704.609 | 0 |  | 1505.356 | 0 |  | 1511.5291 | 0 |  | 741.722 | 0.102 |  | 741.804 | 0.102 |  | 1472.057 | 0 |  | 1479.677 | 0 |  | 780.276 | 0.025 |  | 780.313 | 0.025 | 138.8763 | 127.6249 | 106.1790195 | 100.7668 | 105.5735828 | 123.629823 | 100.2527 | 0 | 0 | 0 | 0 | 0 | -22.1440248 | -5.383149 | -63.18507056 | -47.3282 | -33.43029283 | -32.87769 | -38.25061408 | -12.77999 | -13.9179 | 0 | 0 | 0 | 0 | 0 | 0 | 0 | 68.3855 | 67.548 | 60.447825 | 61.105725 | 76.94049 | 0 | 0 | -25.974 | -22.75336 | -21.17335 | -22.17833 | -30.00206 | -17.03631 | -21.88295 | 118.1027 | 125.0913 | 112.0232 | 106.8165 | 114.2614 | 71.66949 | 59.06876
73 | W84502 | 2017-03-23 10:03 | 62.6938 | 63.9483 | 24 | 66 | 1.1256 | 886.4394 | 19491 | 30 | 239517 | 239707 | 239988 | 239996 | 139311 | 139287 | 220905 | 220913 | 239269 | 239731 | 215350 | 215335 | 215988 | 215970 | 294074 | 294058 | 1366.77 | 61651.9336 | 1 | 88.238 | 88.238 | 88.238 | 88.238 | 22.492 | 22.492 | 22.492 | 1212.6953 | 1130.0425 | 1083.6666 | 884.8038 | 1068.7395 | 995.3604 | 974.1337 | 953.0587 | 936.364 | 925.2336 | 912.2613 | 893.9694 | 16 | 18.4 | 30.6785 | 18.7693 | 11.4219 | 7.8894 | 5.6364 | 4.1017 | 3.0574 | 2.5668 | 2.5868 | 85.25 | 130.51 | 141.48 | 211.8 | 208.57 | 309.31 | 291.66 | 432.98 | 407.66 | 596.9 | 542.3 | 807.73 | 660.38 | 978.46 | 49.2 | 46.7 | 42.97 | 6.172728 | 5.9915 | 5.9915 | -0.9451 | 5.9915 | 4401071 | 1 |  |  | 3.8264 | 7.0793 | 8.8029 | 11.0079 | 12.1586 | 15.4271 | 4.3429 | 7.7413 | 9.3778 | 11.9175 | 13.1238 | 16.6651 | 24.905 | 24.9275 | 24.949 | 25.1774 | 24.9327 | 24.9908 |  | 13191 | 605 | 17 |  | CC060A | 254 | 1097 | 6 | 5 | 30.000002 | 28.833334 | 6.172728 | 1652.3785 | 1591.1357 | 1348.7285 | 1262.5929 | 1183.9857 | 1170.1643 | 999.3286 | 68.1121 | 60.9993 | 52.99 | 55.1436 | 73.1357 | 38.4393 | 60.1164 | 30.6785 | 18.7693 | 11.4219 | 7.8894 | 5.6364 | 4.1017 | 3.0574 | 2.5668 | 0 | 0 | 0 | 0 | 0 | 0.1016 | 0.0254 | 0 | 0 | 0 | 0 | 0 | 0 | 0 | 0.048959 | 0.040254 | 0.033911 | 0.029469 | 0.029619 | 0.016252 | 0.0143 | -0.0012 | -0.003564 | -0.007696 | -0.005136 | -0.00037 | -0.00544 | -0.002671 | 0.084072 | 0.080351 | 0.078582 | 0.080604 | 0.090887 | 0.107159 | 0.100428 | -0.213479 | -0.21052 | -0.209049 | -0.211642 | -0.218683 | -0.218497 | -0.212472 | -1.380439 | -1.352301 | -1.340811 | -1.365589 | -1.425414 | -1.422222 | -1.366482 | -0.321603 | -0.296636 | -0.287678 | -0.314041 | -0.381858 | -0.426756 | -0.370604 | -0.399918 | -0.370616 | -0.355112 | -0.380575 | -0.452801 | -0.449691 | -0.390684 | 0.412062 | 0.370619 | 0.328715 | 0.260669 | 0.404732 | 0.328629 | 0.286959 | -50 | -50 | -45 | -45 | -55 | 54 | -54 | -1.368031 | -1.351285 | -1.343714 | -1.358411 | -1.399459 | 0 | 0 |  | 1402.08 | 0 |  | 1422.2729 | 0 |  | 745.724 | 0 |  | 745.573 | 0 |  | 1407.16 | 0 |  | 1430.579 | 0 |  | 766.857 | 0 |  | 766.809 | 0 |  | 1417.015 | 0 |  | 1450.746 | 0 |  | 776.097 | 0 |  | 776.082 | 0 |  | 1497.584 | 0 |  | 1502.6639 | 0 |  | 755.303 | 0 |  | 755.318 | 0 |  | 1452.118 | 0 |  | 1453.871 | 0 |  | 704.787 | 0 |  | 704.609 | 0 |  | 1505.356 | 0 |  | 1511.5291 | 0 |  | 741.722 | 0.102 |  | 741.804 | 0.102 |  | 1472.057 | 0 |  | 1479.677 | 0 |  | 780.276 | 0.025 |  | 780.313 | 0.025 | 138.9188 | 127.8493 | 105.9858 | 101.77 | 107.6089 | 125.3936 | 100.3606 | 0 | 0 | 0 | 0 | 0 | -22.1992952 | -5.3967888 | -65.92839 | -49.61592369 | -35.14936 | -33.22888 | -41.69193 | -15.37706 | -15.89082 | 0 | 0 | 0 | 0 | 0 | 0 | 0 | 68.40155 | 67.56425 | 60.46713 | 61.128495 | 76.970245 | 0 | 0 | -21.90506 | -18.09459 | -15.24405722 | -17.31735 | -27.92745 | -16.4042 | -22.27938 | 119.4869 | 127.7031 | 116.0595 | 112.3523 | 114.9598 | 71.41307 | 56.79359
73 | W84503 | 2017-03-23 10:04 | 63.1417 | 64.4146 | 24 | 66 | 1.1256 | 881.2076 | 19378 | 30 | 239517 | 239707 | 239988 | 239996 | 139311 | 139287 | 220905 | 220913 | 239269 | 239731 | 215350 | 215335 | 215988 | 215970 | 294074 | 294058 | 1366.77 | 61671.7227 | 1 | 89.1317 | 89.1317 | 89.1317 | 89.1317 | 23.3856 | 23.3856 | 23.3856 | 1217.3828 | 1131.9401 | 1081.5 | 886.2536 | 1069.3776 | 996.0968 | 975.126 | 954.3651 | 937.8473 | 926.785 | 914.4796 | 896.471 | 16 | 19.2 | 30.6511 | 18.781 | 11.4342 | 7.8897 | 5.6466 | 4.1352 | 3.0609 | 2.567 | 2.5866 | 85.84 | 129.57 | 141.87 | 210.44 | 208.7 | 307.53 | 291.61 | 429.81 | 406.83 | 590.02 | 541.59 | 802.71 | 660.37 | 974.95 | 50.4 | 46.7 | 41.8311 | 4.636364 | 3.8898 | 3.8898 | -0.3839 | 3.8898 | 4401071 | 2 |  |  | 3.7793 | 7.1043 | 8.9093 | 11.1986 | 12.4221 | 15.3736 | 4.1683 | 7.8873 | 9.5 | 11.8333 | 14.181 | 16.4921 | 24.9859 | 24.9182 | 24.9422 | 24.9334 | 25.1321 | 24.9166 |  | 13191 | 605 | 18 |  | CC060A | 254 | 1097 | 6 | 5 | 30.000002 | 29.166666 | 4.636364 | 1634.4572 | 1595.6072 | 1352.9143 | 1248.65 | 1160.1215 | 1202.8143 | 1012.2286 | 58.7271 | 55.3886 | 53.0779 | 51.9214 | 69.8007 | 37.89 | 55.9429 | 30.6511 | 18.781 | 11.4342 | 7.8897 | 5.6466 | 4.1352 | 3.0609 | 2.567 | 0 | 0 | 0 | 0 | 0 | 0.1016 | 0.0254 | 0 | 0 | 0 | 0 | 0 | 0 | 0 | 0.050729 | 0.041735 | 0.035069 | 0.029737 | 0.031776 | 0.017483 | 0.015451 | -0.0012 | -0.003564 | -0.007697 | -0.005135 | -0.00037 | -0.00534 | -0.002606 | 0.084075 | 0.080352 | 0.078583 | 0.080607 | 0.090895 | 0.107143 | 0.100428 | -0.213448 | -0.210507 | -0.209056 | -0.211604 | -0.218602 | -0.218781 | -0.212677 | -1.380222 | -1.352251 | -1.341443 | -1.365311 | -1.424733 | -1.429784 | -1.373099 | -0.321657 | -0.29664 | -0.287699 | -0.314112 | -0.38208 | -0.426473 | -0.37059 | -0.399677 | -0.370563 | -0.355 | -0.380274 | -0.45196 | -0.45045 | -0.390687 | 0.411984 | 0.370604 | 0.328674 | 0.260875 | 0.405672 | 0.328962 | 0.286941 | -50 | -50 | -45 | -45 | -55 | 47 | -47 | -1.36806 | -1.351316 | -1.343768 | -1.358481 | -1.399539 | 0 | 0 |  | 1402.08 | 0 |  | 1422.2729 | 0 |  | 745.724 | 0 |  | 745.573 | 0 |  | 1407.16 | 0 |  | 1430.579 | 0 |  | 766.857 | 0 |  | 766.809 | 0 |  | 1417.015 | 0 |  | 1450.746 | 0 |  | 776.097 | 0 |  | 776.082 | 0 |  | 1497.584 | 0 |  | 1502.6639 | 0 |  | 755.303 | 0 |  | 755.318 | 0 |  | 1452.118 | 0 |  | 1453.871 | 0 |  | 704.787 | 0 |  | 704.609 | 0 |  | 1505.356 | 0 |  | 1511.5291 | 0 |  | 741.722 | 0.102 |  | 741.804 | 0.102 |  | 1472.057 | 0 |  | 1479.677 | 0 |  | 780.276 | 0.025 |  | 780.313 | 0.025 | 137.417 | 128.2102 | 106.3161 | 100.6499 | 105.4492 | 128.8731 | 101.6561 | 0 | 0 | 0 | 0 | 0 | -22.2281496 | -5.4019958 | -68.36102 | -51.61677 | -36.71798 | -33.58938 | -44.74516 | -17.36187 | -17.63746 | 0 | 0 | 0 | 0 | 0 | 0 | 0 | 68.403 | 67.5658 | 60.46956 | 61.131645 | 76.974645 | 0 | 0 | -18.88998 | -16.43047 | -15.27046 | -16.30913 | -26.66945 | -16.15906197 | -20.73188 | 118.569 | 127.7288 | 114.7972 | 111.8831 | 111.0093 | 73.12405 | 57.88476
73 | W84504 | 2017-03-23 10:06 | 63.5768 | 64.8219 | 23 | 65 | 1.1256 | 882.5232 | 19403 | 30 | 239517 | 239707 | 239988 | 239996 | 139311 | 139287 | 220905 | 220913 | 239269 | 239731 | 215350 | 215335 | 215988 | 215970 | 294074 | 294058 | 1366.77 | 61691.5117 | 1 | 90.0266 | 90.0266 | 90.0266 | 90.0266 | 24.2806 | 24.2806 | 24.2806 | 1203.3203 | 1121.6117 | 1077.3334 | 883.3333 | 1059.2856 | 986.9946 | 966.9417 | 947.4534 | 931.1861 | 920.4429 | 907.5776 | 889.6832 | 16 | 18 | 30.7556 | 18.8478 | 11.5168 | 7.9382 | 5.6629 | 4.1203 | 3.0691 | 2.5669 | 2.5862 | 85.23 | 129.13 | 140.43 | 208.68 | 207.32 | 305.62 | 290.8 | 428.27 | 406.9 | 591.85 | 541.66 | 802.42 | 660.52 | 977.41 | 49 | 46.8 | 42.24 | 3.418182 | 1.7811 | 3.725 | 0.4318 | 1.7811 | 4401071 | 1 |  |  | 3.8971 | 7.2336 | 9.0043 | 11.275 | 12.3021 | 15.4014 | 4.1032 | 8.0349 | 9.6143 | 12.1 | 13.7032 | 16.0921 | 24.9256 | 24.9236 | 24.9566 | 25.128 | 24.895 | 25.0386 |  | 13191 | 606 | 1 |  | CC060A | 254 | 1097 | 6 | 5 | 30.000002 | 30.166666 | 3.418182 | 1656.0072 | 1600.45 | 1363.6072 | 1270.3357 | 1190.7357 | 1170.4572 | 1046.0857 | 53.4464 | 52.3736 | 50.8914 | 50.1671 | 67.7743 | 36.7921 | 52.8979 | 30.7556 | 18.8478 | 11.5168 | 7.9382 | 5.6629 | 4.1203 | 3.0691 | 2.5669 | 0 | 0 | 0 | 0 | 0 | 0.1016 | 0.0254 | 0 | 0 | 0 | 0 | 0 | 0 | 0 | 0.052262 | 0.042985 | 0.036043 | 0.029993 | 0.03358 | 0.01793 | 0.015819 | -0.0012 | -0.003562 | -0.007694 | -0.00513 | -0.00037 | -0.005342 | -0.002618 | 0.084072 | 0.080349 | 0.078579 | 0.080603 | 0.090888 | 0.107164 | 0.100402 | -0.213412 | -0.210471 | -0.209033 | -0.211587 | -0.218605 | -0.21881 | -0.212892 | -1.380622 | -1.352625 | -1.341932 | -1.365865 | -1.425501 | -1.434989 | -1.379268 | -0.321417 | -0.296423 | -0.287456 | -0.313831 | -0.381672 | -0.426592 | -0.369974 | -0.400118 | -0.370953 | -0.355498 | -0.380869 | -0.452904 | -0.449659 | -0.391947 | 0.412393 | 0.371467 | 0.329822 | 0.261331 | 0.405281 | 0.32891 | 0.286924 | -50 | -50 | -45 | -45 | -55 | 40 | -40 | -1.368033 | -1.351293 | -1.343835 | -1.358617 | -1.399698 | 0 | 0 |  | 1402.08 | 0 |  | 1422.2729 | 0 |  | 745.724 | 0 |  | 745.573 | 0 |  | 1407.16 | 0 |  | 1430.579 | 0 |  | 766.857 | 0 |  | 766.809 | 0 |  | 1417.015 | 0 |  | 1450.746 | 0 |  | 776.097 | 0 |  | 776.082 | 0 |  | 1497.584 | 0 |  | 1502.6639 | 0 |  | 755.303 | 0 |  | 755.318 | 0 |  | 1452.118 | 0 |  | 1453.871 | 0 |  | 704.787 | 0 |  | 704.609 | 0 |  | 1505.356 | 0 |  | 1511.5291 | 0 |  | 741.722 | 0.102 |  | 741.804 | 0.102 |  | 1472.057 | 0 |  | 1479.677 | 0 |  | 780.276 | 0.025 |  | 780.313 | 0.025 | 139.2238 | 128.5946 | 107.1509 | 102.3929 | 108.2236 | 125.4309 | 105.0291 | 0 | 0 | 0 | 0 | 0 | -22.231096 | -5.4074568 | -70.49732 | -53.32454 | -38.04243 | -33.9595 | -47.34088821 | -18.06364 | -18.20772 | 0 | 0 | 0 | 0 | 0 | 0 | 0 | 68.40165 | 67.56465 | 60.472575 | 61.137765 | 76.98339 | 0 | 0 | -17.17858 | -15.52474 | -14.62904 | -15.74399 | -25.86755 | -15.69522 | -19.57085 | 119.9496 | 127.3099 | 114.952 | 113.8271 | 111.9985 | 69.44092 | 61.84308
73 | W84505 | 2017-03-23 10:07 | 63.9449 | 65.2032 | 25 | 66 | 1.1256 | 877.2378 | 19288 | 30 | 239517 | 239707 | 239988 | 239996 | 139311 | 139287 | 220905 | 220913 | 239269 | 239731 | 215350 | 215335 | 215988 | 215970 | 294074 | 294058 | 1366.77 | 61711.2852 | 1 | 90.9162 | 90.9162 | 90.9162 | 90.9162 | 25.1702 | 25.1702 | 25.1702 | 1212.6953 | 1128.8344 | 1081.3334 | 888.8762 | 1066.4205 | 993.4348 | 973.4548 | 954.1629 | 938.0732 | 927.28 | 915.0944 | 898.0721 | 16 | 18.2 | 30.5051 | 18.6625 | 11.4552 | 7.9246 | 5.6677 | 4.1639 | 3.0972 | 2.5662 | 2.5852 | 85.96 | 128.14 | 141.5 | 206.7 | 208.8 | 302.04 | 291.91 | 421.6 | 408.2 | 578.14 | 543.36 | 784.91 | 660.51 | 964.75 | 50.7 | 46.8 | 41.7192 | 6.072728 | 5.7888 | 5.7888 | -1.3792 | 5.7888 | 4401071 | 2 |  |  | 3.9014 | 7.125 | 8.89 | 11.0557 | 12.02 | 15.7929 | 4.2683 | 7.627 | 9.3 | 12.3587 | 13.5746 | 17.8175 | 24.9676 | 24.9781 | 24.9518 | 25.0585 | 24.9354 | 25.1424 |  | 13191 | 606 | 2 |  | CC060A | 254 | 1097 | 6 | 5 | 30.000002 | 28 | 6.072728 | 1634.5786 | 1576.95 | 1344.4143 | 1254.2858 | 1144.9642 | 1183.3071 | 1098.1929 | 51.7714 | 50.8786 | 52.0714 | 53.4771 | 66.7007 | 38.5736 | 55.4364 | 30.5051 | 18.6625 | 11.4552 | 7.9246 | 5.6677 | 4.1639 | 3.0972 | 2.5662 | 0 | 0 | 0 | 0 | 0 | 0.1016 | 0.0254 | 0 | 0 | 0 | 0 | 0 | 0 | 0 | 0.05367 | 0.044123 | 0.036982 | 0.030261 | 0.035218 | 0.018706 | 0.016424 | -0.001201 | -0.003563 | -0.007696 | -0.005131 | -0.00037 | -0.005177 | -0.002537 | 0.084072 | 0.080352 | 0.07858 | 0.080605 | 0.090897 | 0.107159 | 0.100362 | -0.213422 | -0.210569 | -0.209117 | -0.211662 | -0.218625 | -0.219151 | -0.213393 | -1.377807 | -1.352931 | -1.341564 | -1.365399 | -1.424484 | -1.441718 | -1.387407 | -0.32169 | -0.296747 | -0.287731 | -0.314158 | -0.382254 | -0.42686 | -0.369656 | -0.399833 | -0.37042 | -0.355125 | -0.38037 | -0.451653 | -0.449637 | -0.393418 | 0.411883 | 0.370682 | 0.328456 | 0.260594 | 0.404429 | 0.327935 | 0.286821 | -50 | -50 | -45 | -45 | -55 | 30 | -30 | -1.368004 | -1.351257 | -1.343718 | -1.358438 | -1.399496 | 0 | 0 |  | 1402.08 | 0 |  | 1422.2729 | 0 |  | 745.724 | 0 |  | 745.573 | 0 |  | 1407.16 | 0 |  | 1430.579 | 0 |  | 766.857 | 0 |  | 766.809 | 0 |  | 1417.015 | 0 |  | 1450.746 | 0 |  | 776.097 | 0 |  | 776.082 | 0 |  | 1497.584 | 0 |  | 1502.6639 | 0 |  | 755.303 | 0 |  | 755.318 | 0 |  | 1452.118 | 0 |  | 1453.871 | 0 |  | 704.787 | 0 |  | 704.609 | 0 |  | 1505.356 | 0 |  | 1511.5291 | 0 |  | 741.722 | 0.102 |  | 741.804 | 0.102 |  | 1472.057 | 0 |  | 1479.677 | 0 |  | 780.276 | 0.025 |  | 780.313 | 0.025 | 137.4223 | 126.7110864 | 105.6441 | 101.1017 | 104.0738 | 126.802 | 110.2168 | 0 | 0 | 0 | 0 | 0 | -22.2657416 | -5.4201822 | -72.29216 | -54.87488136 | -39.28904 | -34.31247687 | -49.64042 | -19.505 | -19.26692 | 0 | 0 | 0 | 0 | 0 | 0 | 0 | 68.4002 | 67.56285 | 60.46731 | 61.12971 | 76.97228 | 0 | 0 | -16.65434 | -15.09807 | -14.98256 | -16.80026 | -25.49661 | -16.46553 | -20.4924 | 116.876 | 124.301 | 111.8398 | 111.1187 | 105.9091 | 68.56573 | 65.03733
73 | W84506 | 2017-03-23 10:09 | 64.3098 | 65.5658 | 24 | 65 | 1.1256 | 883.9357 | 19439 | 30 | 239517 | 239707 | 239988 | 239996 | 139311 | 139287 | 220905 | 220913 | 239269 | 239731 | 215350 | 215335 | 215988 | 215970 | 294074 | 294058 | 1366.77 | 61731.0703 | 1 | 91.8126 | 91.8126 | 91.8126 | 91.8126 | 26.0666 | 26.0666 | 26.0666 | 1203.3203 | 1121.1245 | 1074.1666 | 881.9952 | 1056.6469 | 985.5082 | 965.9213 | 946.5979 | 930.5792 | 920.1194 | 907.1849 | 889.149 | 16 | 18 | 30.7779 | 18.8209 | 11.4649 | 7.9023 | 5.6348 | 4.0898 | 3.0603 | 2.5663 | 2.5887 | 85.24 | 129.26 | 141.21 | 209.97 | 209.02 | 307.41 | 292.75 | 430.63 | 410.24 | 597.03 | 545.65 | 804.81 | 660.46 | 977.49 | 50.5 | 46.6 | 42.0464 | 3.545455 | 2.8333 | 2.9207 | -0.1667 | 2.8333 | 4401071 | 1 |  |  | 3.8993 | 7.2186 | 8.9907 | 11.3493 | 12.2886 | 15.7064 | 4.4889 | 7.8063 | 9.6444 | 12.2984 | 13.4984 | 15.9349 | 24.9164 | 24.9452 | 24.9554 | 25.0256 | 24.9506 | 25.0739 |  | 13191 | 606 | 3 |  | CC060A | 254 | 1097 | 6 | 5 | 30.000002 | 28.666666 | 3.545455 | 1669.9857 | 1614.9714 | 1370.2 | 1276.9928 | 1198.5143 | 1151.1929 | 1025.2858 | 54.5986 | 52.0021 | 50.505 | 51.9814 | 63.53 | 36.31 | 51.5764 | 30.7779 | 18.8209 | 11.4649 | 7.9023 | 5.6348 | 4.0898 | 3.0603 | 2.5663 | 0 | 0 | 0 | 0 | 0 | 0.1016 | 0.0254 | 0 | 0 | 0 | 0 | 0 | 0 | 0 | 0.055057 | 0.045184 | 0.037847 | 0.030505 | 0.036658 | 0.019805 | 0.01746 | -0.001201 | -0.003564 | -0.007698 | -0.005132 | -0.00037 | -0.006147 | -0.003106 | 0.084067 | 0.080346 | 0.078576 | 0.0806 | 0.090883 | 0.107175 | 0.100412 | -0.213454 | -0.210622 | -0.209153 | -0.211708 | -0.218772 | -0.219221 | -0.21331 | -1.378177 | -1.353495 | -1.341967 | -1.365898 | -1.426581 | -1.445824 | -1.390122 | -0.321564 | -0.296575 | -0.287608 | -0.313997 | -0.381843 | -0.427104 | -0.370412 | -0.400244 | -0.371012 | -0.355538 | -0.38091 | -0.453065 | -0.448907 | -0.391337 | 0.411972 | 0.370635 | 0.328251 | 0.259956 | 0.402792 | 0.327021 | 0.287138 | -50 | -50 | -45 | -45 | -55 | 20 | -20 | -1.368259 | -1.351498 | -1.344072 | -1.358883 | -1.399982 | 0 | 0 |  | 1402.08 | 0 |  | 1422.2729 | 0 |  | 745.724 | 0 |  | 745.573 | 0 |  | 1407.16 | 0 |  | 1430.579 | 0 |  | 766.857 | 0 |  | 766.809 | 0 |  | 1417.015 | 0 |  | 1450.746 | 0 |  | 776.097 | 0 |  | 776.082 | 0 |  | 1497.584 | 0 |  | 1502.6639 | 0 |  | 755.303 | 0 |  | 755.318 | 0 |  | 1452.118 | 0 |  | 1453.871 | 0 |  | 704.787 | 0 |  | 704.609 | 0 |  | 1505.356 | 0 |  | 1511.5291 | 0 |  | 741.722 | 0.102 |  | 741.804 | 0.102 |  | 1472.057 | 0 |  | 1479.677 | 0 |  | 780.276 | 0.025 |  | 780.313 | 0.025 | 140.3907 | 129.7565 | 107.6648352 | 102.9256 | 108.9246 | 123.3791 | 102.951 | 0 | 0 | 0 | 0 | 0 | -22.2728536 | -5.418074 | -74.2231 | -56.3324619 | -40.45896 | -34.65693 | -51.76777 | -19.74706 | -19.95381 | 0 | 0 | 0 | 0 | 0 | 0 | 0 | 68.41295 | 67.5749 | 60.48324 | 61.149735 | 76.99901 | 0 | 0 | -17.55694 | -15.42252 | -14.52564204 | -16.322 | -24.25848579 | -15.50814624 | -19.10452 | 117.0236 | 125.5764 | 113.1635 | 113.0964 | 109.8973 | 65.85104 | 58.4746
73 | W84507 | 2017-03-23 10:10 | 64.6578 | 65.9282 | 25 | 66 | 1.1256 | 884.5386 | 19453 | 30 | 239517 | 239707 | 239988 | 239996 | 139311 | 139287 | 220905 | 220913 | 239269 | 239731 | 215350 | 215335 | 215988 | 215970 | 294074 | 294058 | 1366.77 | 61750.8477 | 1 | 92.7097 | 92.7097 | 92.7097 | 92.7097 | 26.9636 | 26.9636 | 26.9636 | 1205.6641 | 1123.6414 | 1075.1666 | 883.4218 | 1064.2889 | 992.8083 | 972.666 | 952.9569 | 936.3447 | 925.5099 | 912.657 | 894.3828 | 16 | 18 | 31.0257 | 18.8101 | 11.4122 | 7.848 | 5.6146 | 4.0878 | 3.0505 | 2.5673 | 2.5912 | 86.08 | 128.24 | 142.3 | 208.62 | 209.47 | 306.14 | 292.72 | 427.92 | 408.64 | 590.12 | 544.27 | 798.34 | 660.51 | 963.73 | 49.5 | 46.7 | 43.4886 | 2.918182 | 2.2935 | 3.0442 | 0.2355 | 2.2935 | 4401071 | 2 |  |  | 3.9121 | 7.1571 | 8.925 | 11.1943 | 12.0407 | 15.8443 | 4.0687 | 7.5328 | 9.3969 | 11.5875 | 12.9016 | 17.8625 | 24.889 | 24.8529 | 24.941 | 24.9737 | 24.9011 | 24.9216 |  | 13191 | 606 | 4 |  | CC060A | 254 | 1097 | 6 | 5 | 30.000002 | 28.5 | 2.918182 | 1674.0643 | 1607.3715 | 1367.7285 | 1257.4286 | 1178.3214 | 1157.3357 | 993.3714 | 53.7964 | 55.0314 | 53.9371 | 51.655 | 59.0921 | 35.0757 | 51.8614 | 31.0257 | 18.8101 | 11.4122 | 7.848 | 5.6146 | 4.0878 | 3.0505 | 2.5673 | 0 | 0 | 0 | 0 | 0 | 0.1016 | 0.0254 | 0 | 0 | 0 | 0 | 0 | 0 | 0 | 0.056167 | 0.046186 | 0.03864 | 0.03073 | 0.037997 | 0.020189 | 0.017838 | -0.001201 | -0.003563 | -0.007695 | -0.005127 | -0.000369 | -0.009004 | -0.004802 | 0.084072 | 0.080351 | 0.07858 | 0.080606 | 0.090889 | 0.107167 | 0.100441 | -0.213396 | -0.21056 | -0.209094 | -0.211633 | -0.218701 | -0.219329 | -0.213254 | -1.37784 | -1.353122 | -1.341622 | -1.365402 | -1.426123 | -1.44899 | -1.391958 | -0.321634 | -0.296651 | -0.287674 | -0.314113 | -0.381964 | -0.426908 | -0.370842 | -0.399869 | -0.37062 | -0.355184 | -0.380373 | -0.452497 | -0.449332 | -0.390119 | 0.411725 | 0.370372 | 0.328169 | 0.260477 | 0.404652 | 0.328019 | 0.287388 | -50 | -50 | -45 | -45 | -55 | 10 | -10 | -1.367935 | -1.351117 | -1.343586 | -1.358305 | -1.399359 | 0 | 0 |  | 1402.08 | 0 |  | 1422.2729 | 0 |  | 745.724 | 0 |  | 745.573 | 0 |  | 1407.16 | 0 |  | 1430.579 | 0 |  | 766.857 | 0 |  | 766.809 | 0 |  | 1417.015 | 0 |  | 1450.746 | 0 |  | 776.097 | 0 |  | 776.082 | 0 |  | 1497.584 | 0 |  | 1502.6639 | 0 |  | 755.303 | 0 |  | 755.318 | 0 |  | 1452.118 | 0 |  | 1453.871 | 0 |  | 704.787 | 0 |  | 704.609 | 0 |  | 1505.356 | 0 |  | 1511.5291 | 0 |  | 741.722 | 0.102 |  | 741.804 | 0.102 |  | 1472.057 | 0 |  | 1479.677 | 0 |  | 780.276 | 0.025 |  | 780.313 | 0.025 | 140.7419 | 129.1539 | 107.4761 | 101.3563 | 107.0965 | 124.0282 | 99.77522 | 0 | 0 | 0 | 0 | 0 | -22.2838264 | -5.4166516 | -75.73435344 | -57.67412 | -41.51649279 | -34.95839 | -53.66216 | -16.20695315 | -18.14556 | 0 | 0 | 0 | 0 | 0 | 0 | 0 | 68.39675 | 67.55585 | 60.46137 | 61.123725 | 76.964745 | 0 | 0 | -17.30275 | -16.32512 | -15.5163 | -16.22551 | -22.57105 | -14.9741 | -19.23239 | 116.1016 | 122.7105 | 110.9047 | 111.2961 | 107.828 | 70.56332 | 56.98062
73 | W84508 | 2017-03-23 10:12 | 64.999 | 66.2081 | 23 | 65 | 1.1256 | 881.7009 | 19379 | 30 | 239517 | 239707 | 239988 | 239996 | 139311 | 139287 | 220905 | 220913 | 239269 | 239731 | 215350 | 215335 | 215988 | 215970 | 294074 | 294058 | 1366.77 | 61770.6211 | 1 | 93.6038 | 93.6038 | 93.6038 | 93.6038 | 27.8578 | 27.8578 | 27.8578 | 1183.3984 | 1109.1907 | 1067.6666 | 875.2417 | 1048.6338 | 977.8909 | 958.165 | 939.064 | 923.1576 | 913.0198 | 900.2249 | 883.0844 | 16 | 17.8 | 31.0187 | 18.8285 | 11.485 | 7.9289 | 5.6656 | 4.094 | 3.0716 | 2.5658 | 2.5877 | 85.58 | 131.42 | 140.63 | 212.14 | 207.35 | 310.35 | 290.45 | 435.16 | 406.21 | 605.48 | 542.46 | 812.58 | 660.13 | 989.18 | 49.5 | 46.9 | 40.3707 | 4.145454 | 3.9458 | 3.9458 | -0.5366 | 3.9458 | 4401071 | 1 |  |  | 3.9929 | 7.2729 | 9.0821 | 11.3029 | 12.2 | 16.2307 | 4.3313 | 8.1703 | 9.6891 | 12.0391 | 13.2953 | 18.1906 | 24.901 | 24.9175 | 25.003 | 25.1521 | 24.9671 | 24.8745 |  | 13191 | 606 | 5 |  | CC060A | 254 | 1097 | 6 | 5 | 30.000002 | 28.333334 | 4.145454 | 1575.65 | 1528.0571 | 1331.1215 | 1249.6929 | 1190.3715 | 1096.75 | 1041.4572 | 57.0693 | 53.2657 | 47.2186 | 48.6807 | 56.3529 | 33.1129 | 48.4721 | 31.0187 | 18.8285 | 11.485 | 7.9289 | 5.6656 | 4.094 | 3.0716 | 2.5658 | 0 | 0 | 0 | 0 | 0 | 0.1016 | 0.0254 | 0 | 0 | 0 | 0 | 0 | 0 | 0 | 0.057289 | 0.047115 | 0.039389 | 0.030943 | 0.039325 | 0.020835 | 0.018366 | -0.001201 | -0.003564 | -0.007698 | -0.005128 | -0.000368 | -0.010603 | -0.005851 | 0.084091 | 0.080364 | 0.078588 | 0.08061 | 0.090888 | 0.107206 | 0.100378 | -0.213198 | -0.210418 | -0.209002 | -0.21157 | -0.218689 | -0.219157 | -0.21355 | -1.37629 | -1.35208 | -1.341033 | -1.365084 | -1.426278 | -1.448239 | -1.395473 | -0.322058 | -0.296905 | -0.287798 | -0.314165 | -0.381859 | -0.427474 | -0.369754 | -0.398145 | -0.369524 | -0.35458 | -0.380028 | -0.452687 | -0.447619 | -0.39287 | 0.412206 | 0.371365 | 0.330184 | 0.261826 | 0.406031 | 0.32863 | 0.287055 | -50 | -50 | -45 | -45 | -55 | 0 | 0 | -1.368277 | -1.351463 | -1.34407 | -1.358902 | -1.400009 | 0 | 0 |  | 1402.08 | 0 |  | 1422.2729 | 0 |  | 745.724 | 0 |  | 745.573 | 0 |  | 1407.16 | 0 |  | 1430.579 | 0 |  | 766.857 | 0 |  | 766.809 | 0 |  | 1417.015 | 0 |  | 1450.746 | 0 |  | 776.097 | 0 |  | 776.082 | 0 |  | 1497.584 | 0 |  | 1502.6639 | 0 |  | 755.303 | 0 |  | 755.318 | 0 |  | 1452.118 | 0 |  | 1453.871 | 0 |  | 704.787 | 0 |  | 704.609 | 0 |  | 1505.356 | 0 |  | 1511.5291 | 0 |  | 741.722 | 0.102 |  | 741.804 | 0.102 |  | 1472.057 | 0 |  | 1479.677 | 0 |  | 780.276 | 0.025 |  | 780.313 | 0.025 | 132.498 | 122.8008 | 104.6102 | 100.7377 | 108.1905 | 117.5781805 | 104.5394 | 0 | 0 | 0 | 0 | 0 | -22.2663512 | -5.42417 | -77.19335352 | -58.88443608 | -42.49868 | -35.23964346 | -55.56351 | -14.81838 | -17.46434 | 0 | 0 | 0 | 0 | 0 | 0 | 0 | 68.41385 | 67.57315 | 60.48315 | 61.15059 | 77.000495 | 0 | 0 | -18.37962 | -15.81485 | -13.58942 | -15.29377 | -21.51886 | -14.1549 | -17.92275 | 105.3389 | 115.6746 | 109.0052 | 111.3549 | 108.1086 | 66.33854 | 63.72812
73 | W84509 | 2017-03-23 10:13 | 65.3495 | 66.4531 | 26 | 65 | 1.1256 | 883.381 | 19019 | 30 | 239517 | 239707 | 239988 | 239996 | 139311 | 139287 | 220905 | 220913 | 239269 | 239731 | 215350 | 215335 | 215988 | 215970 | 294074 | 294058 | 1366.77 | 61790.4063 | 1 | 94.4996 | 94.4996 | 94.4996 | 94.4996 | 28.7536 | 28.7536 | 28.7536 | 1196.2891 | 1116.8872 | 1071.5 | 879.6412 | 1056.3164 | 984.7283 | 964.9207 | 945.5085 | 929.3146 | 918.1385 | 906.1913 | 888.8312 | 16 | 18.4 | 30.5433 | 18.1332 | 11.0967 | 7.7322 | 5.5843 | 4.1406 | 3.0691 | 2.5667 | 2.5855 | 87.55 | 134.23 | 145.38 | 216.73 | 213.58 | 314.72 | 296.37 | 435.84 | 411.25 | 591.3 | 546.87 | 805.03 | 660.06 | 980.36 | 50.8 | 46.8 | 40.0958 | 3.663636 | 2.6541 | 2.9549 | -0.3429 | 2.6541 | 4401071 | 2 |  |  | 3.8164 | 6.9907 | 8.7679 | 10.8229 | 11.79 | 15.8279 | 4.0381 | 7.8667 | 9.5571 | 12.3222 | 12.4651 | 17.919 | 24.979 | 24.9607 | 24.9758 | 25.0619 | 24.9578 | 25.0833 |  | 13191 | 606 | 6 |  | CC060A | 254 | 1097 | 6 | 5 | 30.000002 | 27.166666 | 3.663636 | 1647.4286 | 1538.95 | 1310.1643 | 1227.7357 | 1114.8643 | 1178.4785 | 1035.1571 | 57.7071 | 53.0807 | 54.6171 | 53.5493 | 56.7336 | 35.7057 | 49.2971 | 30.5433 | 18.1332 | 11.0967 | 7.7322 | 5.5843 | 4.1406 | 3.0691 | 2.5667 | 0 | 0 | 0 | 0 | 0 | 0.1016 | 0.0254 | 0 | 0 | 0 | 0 | 0 | 0 | 0 | 0.05835 | 0.047973 | 0.040122 | 0.031148 | 0.040128 | 0.021864 | 0.019358 | -0.001201 | -0.003565 | -0.007701 | -0.005131 | -0.000367 | -0.01244 | -0.007032 | 0.084078 | 0.080361 | 0.078592 | 0.080614 | 0.090911 | 0.107161 | 0.100405 | -0.213305 | -0.210427 | -0.20895 | -0.211518 | -0.218475 | -0.219306 | -0.213379 | -1.37746 | -1.352357 | -1.340749 | -1.364797 | -1.424493 | -1.449113 | -1.393551 | -0.321673 | -0.296797 | -0.287848 | -0.314218 | -0.382438 | -0.426685 | -0.370145 | -0.399445 | -0.369814 | -0.354288 | -0.379717 | -0.450482 | -0.449675 | -0.391716 | 0.409859 | 0.367432 | 0.323462 | 0.257667 | 0.401746 | 0.325641 | 0.286837 | -50 | -50 | -45 | -45 | -55 | -10 | 10 | -1.367936 | -1.351009 | -1.343281 | -1.357853 | -1.398848 | 0 | 0 |  | 1402.08 | 0 |  | 1422.2729 | 0 |  | 745.724 | 0 |  | 745.573 | 0 |  | 1407.16 | 0 |  | 1430.579 | 0 |  | 766.857 | 0 |  | 766.809 | 0 |  | 1417.015 | 0 |  | 1450.746 | 0 |  | 776.097 | 0 |  | 776.082 | 0 |  | 1497.584 | 0 |  | 1502.6639 | 0 |  | 755.303 | 0 |  | 755.318 | 0 |  | 1452.118 | 0 |  | 1453.871 | 0 |  | 704.787 | 0 |  | 704.609 | 0 |  | 1505.356 | 0 |  | 1511.5291 | 0 |  | 741.722 | 0.102 |  | 741.804 | 0.102 |  | 1472.057 | 0 |  | 1479.677 | 0 |  | 780.276 | 0.025 |  | 780.313 | 0.025 | 138.5125 | 123.6716 | 102.9684 | 98.97269 | 101.3534 | 126.2869 | 103.9349 | 0 | 0 | 0 | 0 | 0 | -22.2814896 | -5.4198266 | -78.72046154 | -60.05547 | -43.46842 | -35.50792 | -56.63927 | -13.65644 | -17.17691 | 0 | 0 | 0 | 0 | 0 | 0 | 0 | 68.3968 | 67.55045 | 60.447645 | 61.103385 | 76.93664 | 0 | 0 | -18.56282 | -15.75419 | -15.72142 | -16.82615 | -21.69708 | -15.23509 | -18.24708 | 109.626 | 115.4123 | 104.2262 | 107.742 | 99.95372 | 75.11392 | 63.09113732
73 | W84510 | 2017-03-23 10:15 | 65.6873 | 66.7113 | 24 | 65 | 1.1256 | 886.0536 | 19487 | 30 | 239517 | 239707 | 239988 | 239996 | 139311 | 139287 | 220905 | 220913 | 239269 | 239731 | 215350 | 215335 | 215988 | 215970 | 294074 | 294058 | 1366.77 | 61810.1914 | 1 | 95.3982 | 95.3982 | 95.3982 | 95.3982 | 29.6522 | 29.6522 | 29.6522 | 1188.0859 | 1110.1324 | 1065.1666 | 875.0857 | 1049.2026 | 979.8123 | 960.4838 | 941.2769 | 925.0593 | 914.1907 | 900.9885 | 882.9728 | 15.8 | 18 | 30.8755 | 18.277 | 11.0923 | 7.6645 | 5.511 | 4.0466 | 3.0539 | 2.5682 | 2.5871 | 87.57 | 134.13 | 145.45 | 218.08 | 214.09 | 319.04 | 297.29 | 443.54 | 413.88 | 607.96 | 547.46 | 812.99 | 660.29 | 981.59 | 50.2 | 46.7 | 41.7001 | 3.145454 | 2.6194 | 3.4333 | -0.0174 | 2.6194 | 4401071 | 1 |  |  | 3.8429 | 7.1143 | 9.0564 | 11.1336 | 12.1357 | 16.1136 | 4.0891 | 7.6031 | 9.2969 | 12.0016 | 13.2 | 18.3828 | 24.8824 | 24.9438 | 24.9214 | 25.1385 | 24.9028 | 24.9943 |  | 13191 | 606 | 7 |  | CC060A | 254 | 1097 | 6 | 5 | 30.000002 | 27.5 | 3.145454 | 1711.7285 | 1612.9214 | 1359.3143 | 1247.15 | 1162.4714 | 1111.7643 | 1016.3357 | 53.6121 | 52.3121 | 55.57 | 52.6107 | 51.8771 | 33.9986 | 48.4171 | 30.8755 | 18.277 | 11.0923 | 7.6645 | 5.511 | 4.0466 | 3.0539 | 2.5682 | 0 | 0 | 0 | 0 | 0 | 0.1016 | 0.0254 | 0 | 0 | 0 | 0 | 0 | 0 | 0 | 0.059304 | 0.048642 | 0.0407 | 0.031316 | 0.039836 | 0.022133 | 0.019619 | -0.001201 | -0.003563 | -0.007696 | -0.005123 | -0.000366 | -0.011297 | -0.006403 | 0.084055 | 0.080344 | 0.078578 | 0.080602 | 0.090892 | 0.107191 | 0.100423 | -0.213585 | -0.210654 | -0.209151 | -0.211704 | -0.218717 | -0.219159 | -0.213292 | -1.379134 | -1.353555 | -1.341721 | -1.365625 | -1.425819 | -1.444724 | -1.389985 | -0.321315 | -0.296595 | -0.287711 | -0.314117 | -0.382153 | -0.427441 | -0.370654 | -0.401307 | -0.371076 | -0.355286 | -0.380616 | -0.452124 | -0.448125 | -0.390821 | 0.409928 | 0.367451 | 0.322948 | 0.257126 | 0.400047 | 0.325916 | 0.287015 | -50 | -50 | -45 | -45 | -55 | -20 | 20 | -1.367872 | -1.350971 | -1.343394 | -1.358072 | -1.399106 | 0 | 0 |  | 1402.08 | 0 |  | 1422.2729 | 0 |  | 745.724 | 0 |  | 745.573 | 0 |  | 1407.16 | 0 |  | 1430.579 | 0 |  | 766.857 | 0 |  | 766.809 | 0 |  | 1417.015 | 0 |  | 1450.746 | 0 |  | 776.097 | 0 |  | 776.082 | 0 |  | 1497.584 | 0 |  | 1502.6639 | 0 |  | 755.303 | 0 |  | 755.318 | 0 |  | 1452.118 | 0 |  | 1453.871 | 0 |  | 704.787 | 0 |  | 704.609 | 0 |  | 1505.356 | 0 |  | 1511.5291 | 0 |  | 741.722 | 0.102 |  | 741.804 | 0.102 |  | 1472.057 | 0 |  | 1479.677 | 0 |  | 780.276 | 0.025 |  | 780.313 | 0.025 | 143.8793 | 129.5886 | 106.8122 | 100.5227843 | 105.6594 | 119.1711 | 102.0635 | 0 | 0 | 0 | 0 | 0 | -22.2665544 | -5.4176168 | -80.13182 | -61.01691 | -44.28216 | -35.76982 | -56.27707593 | -15.65503 | -18.37004176 | 0 | 0 | 0 | 0 | 0 | 0 | 0 | 68.3936 | 67.54855 | 60.45273 | 61.11324 | 76.95083 | 0 | 0 | -17.22637 | -15.51551 | -15.98810027 | -16.52592 | -19.82499 | -14.5324 | -17.94599 | 114.9147 | 120.6047 | 106.9947 | 109.3403 | 106.5081 | 66.71715 | 60.32983
73 | W84511 | 2017-03-23 10:16 | 65.8804 | 66.928 | 26 | 65 | 1.1256 | 879.6278 | 19374 | 30 | 239517 | 239707 | 239988 | 239996 | 139311 | 139287 | 220905 | 220913 | 239269 | 239731 | 215350 | 215335 | 215988 | 215970 | 294074 | 294058 | 1366.77 | 61828.4453 | 1 | 96.2902 | 96.2902 | 96.2902 | 96.2902 | 30.5442 | 30.5442 | 30.5442 | 1197.4609 | 1119.5596 | 1072 | 881.2369 | 1056.2355 | 985.5734 | 966.1171 | 946.8557 | 930.4888 | 919.9213 | 907.4691 | 889.6244 | 16 | 18.4 | 30.7148 | 18.5269 | 11.2948 | 7.807 | 5.6062 | 4.0894 | 3.0407 | 2.567 | 2.5841 | 86.8 | 130.37 | 142.92 | 210.71 | 210.91 | 307.65 | 293.84 | 428.53 | 409.97 | 589.58 | 544.61 | 799.8 | 660.07 | 965.28 | 50.2 | 46.9 | 42.3783 | 2.563636 | 0.8055 | 4.5274 | -0.2384 | 0.8055 | 4401071 | 2 |  |  | 3.8871 | 7.1021 | 8.9079 | 11.1686 | 11.8471 | 15.4286 | 4.0492 | 7.7032 | 9.5397 | 11.8571 | 12.8095 | 16.5317 | 24.9776 | 24.9204 | 24.929 | 25.0807 | 24.9285 | 24.9347 |  | 13191 | 606 | 8 |  | CC060A | 254 | 1097 | 6 | 5 | 30.000002 | 29.666666 | 2.563636 | 1702.2858 | 1619.5929 | 1372.0358 | 1264.1786 | 1191.4572 | 1185.7643 | 1003.4 | 53.255 | 52.0714 | 54.4714 | 55.585 | 53.3614 | 33.4729 | 44.5471 | 30.7148 | 18.5269 | 11.2948 | 7.807 | 5.6062 | 4.0894 | 3.0407 | 2.567 | 0 | 0 | 0 | 0 | 0 | 0.1016 | 0.0254 | 0 | 0 | 0 | 0 | 0 | 0 | 0 | 0.060969 | 0.049903 | 0.041946 | 0.032009 | 0.040146 | 0.022736 | 0.020163 | -0.0012 | -0.003564 | -0.007878 | -0.005258 | -0.000366 | -0.011944 | -0.006986 | 0.084047 | 0.080331 | 0.078563 | 0.08059 | 0.090871 | 0.107127 | 0.100404 | -0.213979 | -0.211043 | -0.209476 | -0.211937 | -0.219291 | -0.219811 | -0.213721 | -1.373905 | -1.347358 | -1.333574 | -1.355173 | -1.423241 | -1.441301 | -1.384568 | -0.322452 | -0.297503 | -0.288555 | -0.315119 | -0.383164 | -0.428087 | -0.371847 | -0.40064 | -0.370977 | -0.355333 | -0.38037 | -0.452575 | -0.449857 | -0.390571 | 0.410814 | 0.369016 | 0.325805 | 0.258981 | 0.402368 | 0.326489 | 0.28645 | -55 | -55 | -55 | -55 | -55 | -30 | 30 | -1.369574 | -1.352677 | -1.344199 | -1.358911 | -1.401996 | 0 | 0 |  | 1402.08 | 0 |  | 1422.2729 | 0 |  | 745.724 | 0 |  | 745.573 | 0 |  | 1407.16 | 0 |  | 1430.579 | 0 |  | 766.857 | 0 |  | 766.809 | 0 |  | 1417.015 | 0 |  | 1450.746 | 0 |  | 776.097 | 0 |  | 776.082 | 0 |  | 1497.584 | 0 |  | 1502.6639 | 0 |  | 755.303 | 0 |  | 755.318 | 0 |  | 1452.118 | 0 |  | 1453.871 | 0 |  | 704.787 | 0 |  | 704.609 | 0 |  | 1505.356 | 0 |  | 1511.5291 | 0 |  | 741.722 | 0.102 |  | 741.804 | 0.102 |  | 1472.057 | 0 |  | 1479.677 | 0 |  | 780.276 | 0.025 |  | 780.313 | 0.025 | 143.072 | 130.1035 | 107.7912 | 101.8802 | 108.2689 | 127.0274 | 100.7453736 | 0 | 0 | 0 | 0 | 0 | -22.3327976 | -5.4285134 | -82.11693 | -62.43522 | -45.4322 | -36.25223 | -56.61652698 | -15.55452 | -18.24445 | 0 | 0 | 0 | 0 | 0 | 0 | 0 | 75.32657 | 74.397235 | 73.930945 | 74.740105 | 77.10978 | 0 | 0 | -17.17218126 | -15.4914 | -15.71799 | -17.51589 | -20.44617 | -14.32931 | -16.56471 | 119.1095 | 126.5741 | 120.572 | 122.8521 | 108.316 | 74.81074 | 60.5077
73 | W84512 | 2017-03-23 10:18 | 66.0808 | 67.1443 | 30 | 68 | 1.1568 | 927.0828 | 17915 | 30 | 239517 | 239707 | 239988 | 239996 | 139311 | 139287 | 220905 | 220913 | 239269 | 239731 | 215350 | 215335 | 215988 | 215970 | 294074 | 294058 | 1366.77 | 61846.7109 | 1 | 97.2083 | 97.2083 | 97.2083 | 97.2083 | 31.4622 | 31.4622 | 31.4622 | 1190.4297 | 1106.4623 | 1061.8334 | 875.3 | 1052.3564 | 981.7714 | 962.1622 | 942.8955 | 926.6844 | 916.5275 | 903.3608 | 885.6459 | 15.8 | 18 | 30.9706 | 18.5946 | 11.3333 | 7.8007 | 5.5938 | 4.0465 | 3.0467 | 2.5629 | 2.5847 | 86.12 | 130.01 | 142.21 | 210.8 | 209.44 | 309.15 | 293.07 | 432.45 | 410.12 | 599.96 | 544.74 | 803.11 | 660.15 | 969.54 | 49.3 | 46.8 | 43.3948 | 6.236363 | 7.0043 | 7.0043 | -0.3957 | 7.0043 | 4401053 | 1 |  |  | 4.0029 | 7.4379 | 9.1979 | 11.5814 | 12.53 | 15.995 | 4.2781 | 8.0813 | 9.7188 | 12.3031 | 13.3969 | 16.7813 | 24.9479 | 24.9136 | 24.9828 | 25.0715 | 24.8736 | 24.8203 |  | 13191 | 606 | 9 |  | CC082A | 254 | 962 | 6 | 5 | 30.000002 | 33.666664 | 6.236363 | 1493.6643 | 1422.4857 | 1225.15 | 1132.7285 | 1082.05 | 995.3786 | 928.8929 | 85.7893 | 86.5464 | 92.8671 | 90.9036 | 59.0293 | 33.4464 | 53.3386 | 30.9706 | 18.5946 | 11.3333 | 7.8007 | 5.5938 | 4.0465 | 3.0467 | 2.5629 | 0 | 0 | 0 | 0 | 0 | 0.1016 | 0.0254 | 0 | 0 | 0 | 0 | 0 | 0 | 0 | 0.034771 | 0.02688 | 0.021195 | 0.017768 | 0.019329 | 0.012634 | 0.010628 | -0.000243 | -0.000704 | -0.001571 | -0.00098 | -0.000101 | 0.000193 | 0.000457 | 0.08395 | 0.080238 | 0.078469 | 0.080492 | 0.090752 | 0.107454 | 0.100638 | -0.16449 | -0.162209 | -0.161059 | -0.162964 | -0.168665 | -0.168791 | -0.164373 | -1.380814 | -1.353204 | -1.340636 | -1.362495 | -1.431492 | -1.441387 | -1.387703 | -0.241627 | -0.222927 | -0.216151 | -0.236018 | -0.28684 | -0.320556 | -0.277629 | -0.407329 | -0.377175 | -0.361596 | -0.387217 | -0.461423 | -0.456344 | -0.399312 | 0.422125 | 0.387013 | 0.365344 | 0.292585 | 0.458328 | 0.375322 | 0.33069 | -55 | -55 | -55 | -55 | -55 | -40 | 40 | -1.041742 | -1.028767 | -1.021882 | -1.032789 | -1.065445 | 0 | 0 |  | 1402.08 | 0 |  | 1422.2729 | 0 |  | 745.724 | 0 |  | 745.573 | 0 |  | 1407.16 | 0 |  | 1430.579 | 0 |  | 766.857 | 0 |  | 766.809 | 0 |  | 1417.015 | 0 |  | 1450.746 | 0 |  | 776.097 | 0 |  | 776.082 | 0 |  | 1497.584 | 0 |  | 1502.6639 | 0 |  | 755.303 | 0 |  | 755.318 | 0 |  | 1452.118 | 0 |  | 1453.871 | 0 |  | 704.787 | 0 |  | 704.609 | 0 |  | 1505.356 | 0 |  | 1511.5291 | 0 |  | 741.722 | 0.102 |  | 741.804 | 0.102 |  | 1472.057 | 0 |  | 1479.677 | 0 |  | 780.276 | 0.025 |  | 780.313 | 0.025 | 125.3931 | 114.1374 | 96.13629535 | 91.17558 | 98.1982016 | 106.9574 | 93.48192 | 0 | 0 | 0 | 0 | 0 | -17.1491656 | -4.1750742 | -47.67675 | -35.42147 | -26.30864 | -22.87356606 | -27.52473 | -18.48867 | -15.38269 | 0 | 0 | 0 | 0 | 0 | 0 | 0 | 57.29581 | 56.582185 | 56.20351 | 56.803395 | 58.599475 | 0 | 0 | -20.72901 | -19.29353 | -20.07332 | -21.45489 | -16.93196 | -10.72144 | -14.80834 | 114.2832 | 116.0046 | 105.9578 | 103.6505 | 112.341 | 60.59813 | 59.11582
73 | W84513 | 2017-03-23 10:19 | 66.3807 | 67.4203 | 25 | 68 | 1.1568 | 929.8042 | 17980 | 30 | 239517 | 239707 | 239988 | 239996 | 139311 | 139287 | 220905 | 220913 | 239269 | 239731 | 215350 | 215335 | 215988 | 215970 | 294074 | 294058 | 1366.77 | 61864.9688 | 1 | 98.129 | 98.129 | 98.129 | 98.129 | 32.383 | 32.383 | 32.383 | 1197.4609 | 1108.6924 | 1060.5 | 877.5714 | 1056.9041 | 986.409 | 966.7564 | 947.4249 | 931.208 | 920.7363 | 908.6027 | 890.6106 | 15.6 | 18.4 | 30.7485 | 18.3996 | 11.253 | 7.7769 | 5.5917 | 4.0854 | 3.0304 | 2.5669 | 2.5818 | 87.1 | 130.08 | 143.65 | 210.27 | 211.48 | 307.61 | 295.03 | 428.23 | 410.96 | 588.52 | 547.08 | 798.72 | 660.16 | 961.43 | 49.2 | 46.7 | 43.3359 | 0.8 | 0.1748 | 2.4811 | -1.0748 | 0.1748 | 4401056 | 2 |  |  | 3.92 | 7.2021 | 9.0621 | 11.3021 | 12.14 | 15.8721 | 4.3492 | 7.8365 | 9.4714 | 12.3698 | 13.146 | 16.9762 | 24.9145 | 24.9291 | 24.9683 | 25.1372 | 24.8978 | 24.8741 |  | 13191 | 606 | 10 |  | CC082A | 254 | 962 | 6 | 5 | 30.000002 | 31.166666 | 0.8 | 1488.6786 | 1424.3286 | 1220.5072 | 1137.6571 | 1068.6571 | 1060.8286 | 890.1643 | 100.3464 | 100.2507 | 101.5543 | 100.78 | 66.4664 | 35.5336 | 50.77 | 30.7485 | 18.3996 | 11.253 | 7.7769 | 5.5917 | 4.0854 | 3.0304 | 2.5669 | 0 | 0 | 0 | 0 | 0 | 0.1016 | 0.0254 | 0 | 0 | 0 | 0 | 0 | 0 | 0 | 0.038778 | 0.0302 | 0.024118 | 0.018265 | 0.022299 | 0.014478 | 0.012267 | -0.000243 | -0.000702 | -0.001569 | -0.000976 | -9.7e-05 | -0.000793 | -9.4e-05 | 0.083949 | 0.080236 | 0.078467 | 0.080489 | 0.090756 | 0.107407 | 0.100679 | -0.164366 | -0.162094 | -0.160936 | -0.162857 | -0.168505 | -0.168681 | -0.163982 | -1.380689 | -1.353163 | -1.34049 | -1.362562 | -1.430953 | -1.437131 | -1.380896 | -0.241473 | -0.222768 | -0.216018 | -0.235825 | -0.286763 | -0.319733 | -0.277983 | -0.407186 | -0.377131 | -0.361442 | -0.38729 | -0.460742 | -0.458422 | -0.397393 | 0.421535 | 0.385944 | 0.362861 | 0.291039 | 0.457171 | 0.373614 | 0.330419 | -55 | -55 | -55 | -55 | -55 | -47 | 47 | -1.04133 | -1.028306 | -1.021229 | -1.03202 | -1.064617 | 0 | 0 |  | 1402.08 | 0 |  | 1422.2729 | 0 |  | 745.724 | 0 |  | 745.573 | 0 |  | 1407.16 | 0 |  | 1430.579 | 0 |  | 766.857 | 0 |  | 766.809 | 0 |  | 1417.015 | 0 |  | 1450.746 | 0 |  | 776.097 | 0 |  | 776.082 | 0 |  | 1497.584 | 0 |  | 1502.6639 | 0 |  | 755.303 | 0 |  | 755.318 | 0 |  | 1452.118 | 0 |  | 1453.871 | 0 |  | 704.787 | 0 |  | 704.609 | 0 |  | 1505.356 | 0 |  | 1511.5291 | 0 |  | 741.722 | 0.102 |  | 741.804 | 0.102 |  | 1472.057 | 0 |  | 1479.677 | 0 |  | 780.276 | 0.025 |  | 780.313 | 0.025 | 124.9731 | 114.2824 | 95.76954 | 91.56888 | 96.98704 | 113.9404 | 89.62085 | 0 | 0 | 0 | 0 | 0 | -17.1379896 | -4.1651428 | -53.20485 | -39.9156 | -30.22670901 | -23.55733 | -31.77002 | -19.66714 | -16.80965 | 0 | 0 | 0 | 0 | 0 | 0 | 0 | 57.27315 | 56.55683 | 56.167595 | 56.7611 | 58.553935 | 0 | 0 | -24.23095 | -22.33265 | -21.93756 | -23.7664435 | -19.0601 | -11.36126 | -14.11319691 | 104.8104 | 108.591 | 99.77287 | 101.0062 | 104.7109 | 65.77403 | 54.53286
73 | W84514 | 2017-03-23 10:21 | 66.6927 | 67.6756 | 24 | 67 | 1.1568 | 929.3322 | 17960 | 30 | 239517 | 239707 | 239988 | 239996 | 139311 | 139287 | 220905 | 220913 | 239269 | 239731 | 215350 | 215335 | 215988 | 215970 | 294074 | 294058 | 1366.77 | 61883.2344 | 1 | 99.0493 | 99.0493 | 99.0493 | 99.0493 | 33.3032 | 33.3032 | 33.3032 | 1182.2266 | 1102.4841 | 1055.5 | 871.4238 | 1048.2892 | 978.3402 | 959.122 | 940.0865 | 923.9571 | 913.4615 | 900.4313 | 882.9546 | 15.8 | 18.4 | 30.9825 | 18.4586 | 11.2525 | 7.7623 | 5.5634 | 4.0531 | 3.0489 | 2.5654 | 2.5802 | 86.8 | 132.8 | 143.84 | 214.74 | 211.88 | 313.87 | 295.11 | 437.91 | 411.25 | 603.02 | 546.47 | 806.97 | 660.19 | 977.87 | 49.5 | 46.7 | 42.284 | 6.045455 | 5.3369 | 5.3369 | -10.2846 | 5.3369 | 4401056 | 1 |  |  | 4.0207 | 7.2686 | 9.19 | 11.4614 | 12.4693 | 16.4886 | 4.3172 | 8.2078 | 9.6859 | 12.5047 | 13.6469 | 18.8359 | 24.8971 | 24.9381 | 24.9954 | 25.1368 | 24.8969 | 24.9447 |  | 13191 | 606 | 11 |  | CC082A | 254 | 962 | 6 | 5 | 30.000002 | 30.333334 | 6.045455 | 1530.9214 | 1454.6285 | 1233.5786 | 1145.6143 | 1079.45 | 1010.8071 | 942.4929 | 94.3093 | 95.6664 | 98.5243 | 99.5079 | 67.1893 | 36.2921 | 51.8679 | 30.9825 | 18.4586 | 11.2525 | 7.7623 | 5.5634 | 4.0531 | 3.0489 | 2.5654 | 0 | 0 | 0 | 0 | 0 | 0.1016 | 0.0254 | 0 | 0 | 0 | 0 | 0 | 0 | 0 | 0.042875 | 0.033636 | 0.02719 | 0.018908 | 0.025404 | 0.016121 | 0.013723 | -0.000243 | -0.000702 | -0.001569 | -0.000974 | -9.3e-05 | -0.003049 | -0.001389 | 0.083938 | 0.080227 | 0.078464 | 0.080486 | 0.090752 | 0.107444 | 0.100615 | -0.164421 | -0.162137 | -0.160947 | -0.162861 | -0.16851 | -0.168367 | -0.164008 | -1.381518 | -1.353854 | -1.340795 | -1.362788 | -1.43121 | -1.428555 | -1.375911 | -0.241262 | -0.222599 | -0.215933 | -0.235751 | -0.286668 | -0.320181 | -0.277134 | -0.408128 | -0.377874 | -0.361761 | -0.387541 | -0.461066 | -0.456695 | -0.400203 | 0.421416 | 0.38584 | 0.36244 | 0.290956 | 0.456941 | 0.374249 | 0.330254 | -55 | -55 | -55 | -55 | -55 | -54 | 54 | -1.041507 | -1.028487 | -1.02153 | -1.032391 | -1.065019 | 0 | 0 |  | 1402.08 | 0 |  | 1422.2729 | 0 |  | 745.724 | 0 |  | 745.573 | 0 |  | 1407.16 | 0 |  | 1430.579 | 0 |  | 766.857 | 0 |  | 766.809 | 0 |  | 1417.015 | 0 |  | 1450.746 | 0 |  | 776.097 | 0 |  | 776.082 | 0 |  | 1497.584 | 0 |  | 1502.6639 | 0 |  | 755.303 | 0 |  | 755.318 | 0 |  | 1452.118 | 0 |  | 1453.871 | 0 |  | 704.787 | 0 |  | 704.609 | 0 |  | 1505.356 | 0 |  | 1511.5291 | 0 |  | 741.722 | 0.102 |  | 741.804 | 0.102 |  | 1472.057 | 0 |  | 1479.677 | 0 |  | 780.276 | 0.025 |  | 780.313 | 0.025 | 128.5025 | 116.7005 | 96.79151 | 92.20591 | 97.9622464 | 108.6052 | 94.82892 | 0 | 0 | 0 | 0 | 0 | -17.1060872 | -4.1658032 | -58.89688 | -44.58783 | -34.35251 | -24.44024 | -36.22535631 | -18.67407096 | -16.97049 | 0 | 0 | 0 | 0 | 0 | 0 | 0 | 57.282885 | 56.566785 | 56.18415 | 56.781505 | 58.576045 | 0 | 0 | -22.75325 | -21.29524 | -21.27465 | -23.45909 | -19.26102 | -11.62004 | -14.37436 | 104.1352 | 107.3842 | 97.3485 | 101.0881 | 101.0519 | 61.20496 | 59.31828
73 | W84515 | 2017-03-23 10:22 | 66.9469 | 67.9035 | 25 | 68 | 1.1568 | 924.5337 | 17870 | 30 | 239517 | 239707 | 239988 | 239996 | 139311 | 139287 | 220905 | 220913 | 239269 | 239731 | 215350 | 215335 | 215988 | 215970 | 294074 | 294058 | 1366.77 | 61901.4883 | 1 | 99.9648 | 99.9648 | 99.9648 | 99.9648 | 34.2188 | 34.2188 | 34.2188 | 1196.2891 | 1109.4048 | 1059.8334 | 877.0381 | 1055.2401 | 983.7086 | 964.0554 | 944.8089 | 928.6563 | 918.0842 | 906.2651 | 888.8287 | 15.6 | 18.8 | 30.4501 | 18.2979 | 11.26 | 7.81 | 5.6131 | 4.1169 | 3.0494 | 2.5645 | 2.5778 | 86.74 | 130.53 | 142.9 | 209.07 | 210.99 | 305 | 294.2 | 424.83 | 409.86 | 583 | 546.75 | 793.2 | 660.07 | 962.88 | 50.6 | 46.7 | 43.5115 | -1.454545 | -2.1322 | 4.1564 | -20.6503 | -2.1322 | 4401056 | 2 |  |  | 4.0307 | 7.185 | 9.0771 | 11.3171 | 12.1643 | 16.0357 | 4.2857 | 7.7889 | 9.7937 | 12.554 | 13.3984 | 17.2 | 24.9683 | 24.9993 | 24.9531 | 25.1097 | 24.9716 | 24.8769 |  | 13191 | 606 | 12 |  | CC082A | 254 | 962 | 6 | 5 | 30.000002 | 27.666666 | -1.454545 | 1495.5714 | 1425.0643 | 1213.8214 | 1133.65 | 1057.1143 | 1065.8857 | 927.9 | 90.1714 | 86.9807 | 88.7407 | 91.1764 | 68.1743 | 35.9514 | 46.4329 | 30.4501 | 18.2979 | 11.26 | 7.81 | 5.6131 | 4.1169 | 3.0494 | 2.5645 | 0 | 0 | 0 | 0 | 0 | 0.1016 | 0.0254 | 0 | 0 | 0 | 0 | 0 | 0 | 0 | 0.046236 | 0.036476 | 0.029773 | 0.019637 | 0.02806 | 0.017567 | 0.015014 | -0.000243 | -0.000703 | -0.001571 | -0.000973 | -9e-05 | -0.004391 | -0.002187 | 0.083949 | 0.080234 | 0.078467 | 0.080489 | 0.090761 | 0.107409 | 0.100645 | -0.164432 | -0.162171 | -0.161005 | -0.162917 | -0.168562 | -0.168369 | -0.163788 | -1.380819 | -1.353441 | -1.340666 | -1.362631 | -1.431646 | -1.42199 | -1.366992 | -0.241532 | -0.222791 | -0.216061 | -0.235896 | -0.286948 | -0.31986 | -0.27762 | -0.407334 | -0.37743 | -0.361626 | -0.387367 | -0.460358 | -0.458392 | -0.398967 | 0.42149 | 0.386181 | 0.36306 | 0.291323 | 0.457544 | 0.373118 | 0.329984 | -55 | -55 | -55 | -55 | -55 | -61 | 61 | -1.041476 | -1.028488 | -1.021444 | -1.032259 | -1.064868 | 0 | 0 |  | 1402.08 | 0 |  | 1422.2729 | 0 |  | 745.724 | 0 |  | 745.573 | 0 |  | 1407.16 | 0 |  | 1430.579 | 0 |  | 766.857 | 0 |  | 766.809 | 0 |  | 1417.015 | 0 |  | 1450.746 | 0 |  | 776.097 | 0 |  | 776.082 | 0 |  | 1497.584 | 0 |  | 1502.6639 | 0 |  | 755.303 | 0 |  | 755.318 | 0 |  | 1452.118 | 0 |  | 1453.871 | 0 |  | 704.787 | 0 |  | 704.609 | 0 |  | 1505.356 | 0 |  | 1511.5291 | 0 |  | 741.722 | 0.102 |  | 741.804 | 0.102 |  | 1472.057 | 0 |  | 1479.677 | 0 |  | 780.276 | 0.025 |  | 780.313 | 0.025 | 125.5517 | 114.3386 | 95.24492 | 91.24635485 | 95.94475 | 114.4857 | 93.3884955 | 0 | 0 | 0 | 0 | 0 | -17.1062904 | -4.1602152 | -63.50801 | -48.41664 | -37.80946 | -25.43214 | -40.04313862 | -18.73614024 | -17.53441 | 0 | 0 | 0 | 0 | 0 | 0 | 0 | 57.28118 | 56.56684 | 56.17942 | 56.774245 | 58.56774 | 0 | 0 | -21.77928 | -19.37852 | -19.1734 | -21.50815 | -19.56248 | -11.49941 | -12.8907 | 97.54562 | 103.1103 | 94.44148 | 101.0803 | 94.90687 | 67.14387 | 58.80317
73 | W84516 | 2017-03-23 10:24 | 67.1781 | 68.1207 | 24 | 68 | 1.1568 | 930.468 | 17982 | 30 | 239517 | 239707 | 239988 | 239996 | 139311 | 139287 | 220905 | 220913 | 239269 | 239731 | 215350 | 215335 | 215988 | 215970 | 294074 | 294058 | 1366.77 | 61919.8086 | 1 | 100.8862 | 100.8862 | 100.8862 | 100.8862 | 35.1402 | 35.1402 | 35.1402 | 1190.4297 | 1104.4319 | 1058.1666 | 872.3062 | 1050.4282 | 979.903 | 960.1999 | 940.7663 | 924.2343 | 913.7332 | 901.1373 | 882.4891 | 15.8 | 18.8 | 30.7253 | 18.4182 | 11.2592 | 7.7694 | 5.5775 | 4.0707 | 3.0133 | 2.5657 | 2.5806 | 86.89 | 133.16 | 143.39 | 215.29 | 211.37 | 315.11 | 294.69 | 439.86 | 411.39 | 604.8 | 546.84 | 819.96 | 660.12 | 983.12 | 49.5 | 46.6 | 43.0438 | -5.6 | -6.2476 | 7.9133 | -8.4455 | -6.2476 | 4401056 | 1 |  |  | 3.9979 | 7.3107 | 9.205 | 11.3864 | 12.4871 | 16.1721 | 4.3111 | 8.2159 | 9.9825 | 12.4302 | 13.3317 | 17.6111 | 24.9474 | 24.9263 | 24.8964 | 25.1655 | 24.9506 | 24.8874 |  | 13191 | 606 | 13 |  | CC082A | 254 | 962 | 6 | 5 | 30.000002 | 28.5 | -5.6 | 1514.3214 | 1451.6143 | 1234.7786 | 1143.7572 | 1077.4143 | 1064.3429 | 848.7571 | 73.5164 | 67.8543 | 65.4793 | 68.9314 | 59.8079 | 33.57 | 38.7614 | 30.7253 | 18.4182 | 11.2592 | 7.7694 | 5.5775 | 4.0707 | 3.0133 | 2.5657 | 0 | 0 | 0 | 0 | 0 | 0.1016 | 0.0254 | 0 | 0 | 0 | 0 | 0 | 0 | 0 | 0.049099 | 0.038846 | 0.031908 | 0.020355 | 0.030195 | 0.018848 | 0.016193 | -0.000243 | -0.000702 | -0.001569 | -0.000969 | -8.6e-05 | -0.006057 | -0.003184 | 0.08394 | 0.080228 | 0.078462 | 0.080484 | 0.090749 | 0.107408 | 0.100712 | -0.164414 | -0.162136 | -0.160965 | -0.162878 | -0.168559 | -0.168082 | -0.163266 | -1.381378 | -1.353785 | -1.340953 | -1.362938 | -1.43242 | -1.41294 | -1.355469 | -0.241301 | -0.222621 | -0.215907 | -0.235725 | -0.286622 | -0.319727 | -0.278399 | -0.407969 | -0.377799 | -0.361928 | -0.387707 | -0.461333 | -0.458364 | -0.395961 | 0.421293 | 0.385935 | 0.362679 | 0.291163 | 0.456603 | 0.373703 | 0.330296 | -55 | -55 | -55 | -55 | -55 | -68 | 68 | -1.041454 | -1.028497 | -1.021537 | -1.032395 | -1.06503 | 0 | 0 |  | 1402.08 | 0 |  | 1422.2729 | 0 |  | 745.724 | 0 |  | 745.573 | 0 |  | 1407.16 | 0 |  | 1430.579 | 0 |  | 766.857 | 0 |  | 766.809 | 0 |  | 1417.015 | 0 |  | 1450.746 | 0 |  | 776.097 | 0 |  | 776.082 | 0 |  | 1497.584 | 0 |  | 1502.6639 | 0 |  | 755.303 | 0 |  | 755.318 | 0 |  | 1452.118 | 0 |  | 1453.871 | 0 |  | 704.787 | 0 |  | 704.609 | 0 |  | 1505.356 | 0 |  | 1511.5291 | 0 |  | 741.722 | 0.102 |  | 741.804 | 0.102 |  | 1472.057 | 0 |  | 1479.677 | 0 |  | 780.276 | 0.025 |  | 780.313 | 0.025 | 127.1121 | 116.4601 | 96.8832 | 92.05415 | 97.77427 | 114.3189 | 85.48003 | 0 | 0 | 0 | 0 | 0 | -17.0771312 | -4.1469564 | -67.4886 | -51.63877504 | -40.68317 | -26.42192 | -43.12873378 | -18.07291554 | -17.6333 | 0 | 0 | 0 | 0 | 0 | 0 | 0 | 57.27997 | 56.567335 | 56.184535 | 56.781725 | 58.57665 | 0 | 0 | -17.73958 | -15.10579 | -14.13744 | -16.24885 | -17.14226 | -10.73323539 | -10.79113 | 99.16392 | 106.2829 | 98.24712 | 106.1651 | 96.07993 | 68.43566 | 52.90864
73 | W84517 | 2017-03-23 10:26 | 67.3957 | 68.3167 | 24 | 68 | 1.1568 | 931.6548 | 18012 | 30 | 239517 | 239707 | 239988 | 239996 | 139311 | 139287 | 220905 | 220913 | 239269 | 239731 | 215350 | 215335 | 215988 | 215970 | 294074 | 294058 | 1366.77 | 61938.1211 | 1 | 101.8088 | 101.8088 | 101.8088 | 101.8088 | 36.0627 | 36.0627 | 36.0627 | 1182.2266 | 1098.6439 | 1048.8334 | 872.5263 | 1050.424 | 979.2322 | 959.6201 | 940.2686 | 923.8438 | 913.1117 | 900.8749 | 883.5066 | 15.8 | 17.4 | 30.5137 | 18.3842 | 11.3188 | 7.8557 | 5.6548 | 4.1452 | 3.0637 | 2.5658 | 2.5793 | 86.4 | 130.35 | 142.46 | 208.89 | 210.03 | 304.59 | 292.52 | 424.03 | 407.44 | 581.92 | 542.69 | 792.12 | 660.12 | 966.96 | 50.1 | 46.8 | 42.3106 | -5.827272 | -4.9521 | 7.4493 | -16.6069 | -4.9521 | 4401056 | 2 |  |  | 3.9907 | 7.305 | 9.1807 | 11.4586 | 12.3486 | 15.7236 | 4.2111 | 7.8635 | 10.0984 | 12.7111 | 13.2238 | 17.3238 | 24.9749 | 24.9342 | 24.998 | 25.0993 | 24.8758 | 24.9058 |  | 13191 | 606 | 14 |  | CC082A | 254 | 962 | 6 | 5 | 30.000002 | 31.166666 | -5.827272 | 1507.95 | 1439.9214 | 1230.7786 | 1146.5072 | 1070.6285 | 1075.1571 | 984.6857 | 60.8229 | 51.4914 | 53.0279 | 56.0107 | 56.4871 | 33.1864 | 40.9064 | 30.5137 | 18.3842 | 11.3188 | 7.8557 | 5.6548 | 4.1452 | 3.0637 | 2.5658 | 0 | 0 | 0 | 0 | 0 | 0.1016 | 0.0254 | 0 | 0 | 0 | 0 | 0 | 0 | 0 | 0.051498 | 0.040849 | 0.033744 | 0.021075 | 0.032102 | 0.020192 | 0.017376 | -0.000243 | -0.000702 | -0.00157 | -0.000968 | -8.2e-05 | -0.008094 | -0.004407 | 0.083946 | 0.080232 | 0.078466 | 0.08049 | 0.090758 | 0.107406 | 0.100614 | -0.164575 | -0.162335 | -0.161131 | -0.163038 | -0.16871 | -0.168072 | -0.163561 | -1.381262 | -1.354786 | -1.340943 | -1.362828 | -1.432121 | -1.404685 | -1.350047 | -0.241602 | -0.222862 | -0.216155 | -0.236018 | -0.287026 | -0.320009 | -0.277404 | -0.407838 | -0.377862 | -0.361918 | -0.387586 | -0.460958 | -0.45867 | -0.400403 | 0.421649 | 0.386646 | 0.364585 | 0.29286 | 0.460417 | 0.376 | 0.330155 | -55 | -55 | -55 | -55 | -55 | -75 | 75 | -1.041469 | -1.028528 | -1.02156 | -1.032419 | -1.065049 | 0 | 0 |  | 1402.08 | 0 |  | 1422.2729 | 0 |  | 745.724 | 0 |  | 745.573 | 0 |  | 1407.16 | 0 |  | 1430.579 | 0 |  | 766.857 | 0 |  | 766.809 | 0 |  | 1417.015 | 0 |  | 1450.746 | 0 |  | 776.097 | 0 |  | 776.082 | 0 |  | 1497.584 | 0 |  | 1502.6639 | 0 |  | 755.303 | 0 |  | 755.318 | 0 |  | 1452.118 | 0 |  | 1453.871 | 0 |  | 704.787 | 0 |  | 704.609 | 0 |  | 1505.356 | 0 |  | 1511.5291 | 0 |  | 741.722 | 0.102 |  | 741.804 | 0.102 |  | 1472.057 | 0 |  | 1479.677 | 0 |  | 780.276 | 0.025 |  | 780.313 | 0.025 | 126.5863707 | 115.5278 | 96.57427 | 92.28236 | 97.1681 | 115.4783 | 99.07317 | 0 | 0 | 0 | 0 | 0 | -17.0761152 | -4.1544494 | -70.79658381 | -54.39059 | -43.1435 | -27.40238 | -45.85651442 | -16.99387913 | -17.50876 | 0 | 0 | 0 | 0 | 0 | 0 | 0 | 57.280795 | 56.56904 | 56.1858 | 56.783045 | 58.577695 | 0 | 0 | -14.69493 | -11.47548 | -11.46225 | -13.21953 | -16.21327 | -10.61995 | -11.3476 | 98.37565 | 106.2307 | 98.15433 | 108.4435 | 93.67602 | 70.78838 | 66.06236
73 | W84518 | 2017-03-23 10:27 | 67.5961 | 68.5235 | 24 | 68 | 1.1568 | 929.8455 | 17981 | 30 | 239517 | 239707 | 239988 | 239996 | 139311 | 139287 | 220905 | 220913 | 239269 | 239731 | 215350 | 215335 | 215988 | 215970 | 294074 | 294058 | 1366.77 | 61956.375 | 1 | 102.7295 | 102.7295 | 102.7295 | 102.7295 | 36.9835 | 36.9835 | 36.9835 | 1192.7734 | 1110.1111 | 1063.8334 | 874.3397 | 1056.1213 | 984.8188 | 964.5991 | 944.7715 | 927.9541 | 917.1329 | 904.2497 | 885.1074 | 15.8 | 18.4 | 30.8559 | 18.469 | 11.282 | 7.7735 | 5.5767 | 4.0591 | 3.0106 | 2.5677 | 2.58 | 86.76 | 131.22 | 143.03 | 212.3 | 211.41 | 310.9 | 294.88 | 434.19 | 411.04 | 598.93 | 546.92 | 809.52 | 660.27 | 968.78 | 49.9 | 46.7 | 43.4716 | -0.6 | -0.9653 | 3.9432 | -0.7932 | -0.9653 | 4401054 | 1 |  |  | 3.9721 | 7.2964 | 9.2086 | 11.5871 | 12.4086 | 16.4779 | 4.1302 | 8.0143 | 9.8159 | 12.473 | 13.4333 | 19.2317 | 24.9906 | 24.9309 | 24.9532 | 25.0563 | 24.9158 | 24.7696 |  | 13191 | 606 | 15 |  | CC082A | 254 | 962 | 6 | 5 | 30.000002 | 25.666666 | -0.6 | 1497.7 | 1430.0643 | 1221 | 1135.7214 | 1075.8286 | 1045.8429 | 823.6857 | 52.8736 | 52.5693 | 53.6243 | 53.7079 | 54.5514 | 32.3329 | 43.9036 | 30.8559 | 18.469 | 11.282 | 7.7735 | 5.5767 | 4.0591 | 3.0106 | 2.5677 | 0 | 0 | 0 | 0 | 0 | 0.1016 | 0.0254 | 0 | 0 | 0 | 0 | 0 | 0 | 0 | 0.053593 | 0.04265 | 0.035369 | 0.021747 | 0.033813 | 0.019892 | 0.017098 | -0.000243 | -0.000702 | -0.00157 | -0.000966 | -7.8e-05 | -0.005852 | -0.003001 | 0.083945 | 0.080232 | 0.078464 | 0.080486 | 0.090751 | 0.107418 | 0.100757 | -0.164269 | -0.162026 | -0.160838 | -0.162755 | -0.168437 | -0.167943 | -0.163036 | -1.380768 | -1.354214 | -1.340537 | -1.362573 | -1.432104 | -1.412433 | -1.35479 | -0.241288 | -0.222591 | -0.215859 | -0.23566 | -0.286525 | -0.319689 | -0.278876 | -0.407276 | -0.377246 | -0.36149 | -0.387302 | -0.460935 | -0.457777 | -0.393877 | 0.421416 | 0.386092 | 0.362729 | 0.290957 | 0.456842 | 0.37348 | 0.330219 | -55 | -55 | -55 | -55 | -55 | -68 | 68 | -1.041492 | -1.028566 | -1.02159 | -1.032443 | -1.065076 | 0 | 0 |  | 1402.08 | 0 |  | 1422.2729 | 0 |  | 745.724 | 0 |  | 745.573 | 0 |  | 1407.16 | 0 |  | 1430.579 | 0 |  | 766.857 | 0 |  | 766.809 | 0 |  | 1417.015 | 0 |  | 1450.746 | 0 |  | 776.097 | 0 |  | 776.082 | 0 |  | 1497.584 | 0 |  | 1502.6639 | 0 |  | 755.303 | 0 |  | 755.318 | 0 |  | 1452.118 | 0 |  | 1453.871 | 0 |  | 704.787 | 0 |  | 704.609 | 0 |  | 1505.356 | 0 |  | 1511.5291 | 0 |  | 741.722 | 0.102 |  | 741.804 | 0.102 |  | 1472.057 | 0 |  | 1479.677 | 0 |  | 780.276 | 0.025 |  | 780.313 | 0.025 | 125.7244265 | 114.7369 | 95.804544 | 91.40967 | 97.63252 | 112.3424 | 82.9921 | 0 | 0 | 0 | 0 | 0 | -17.0630088 | -4.1411144 | -73.6639728 | -56.80657 | -45.30881 | -28.31563 | -48.31202844 | -19.83055932 | -19.09847463 | 0 | 0 | 0 | 0 | 0 | 0 | 0 | 57.28206 | 56.57113 | 56.18745 | 56.784365 | 58.57918 | 0 | 0 | -12.75777 | -11.70145 | -11.57529 | -12.6568 | -15.63034 | -10.33647 | -12.24366 | 96.58475 | 102.8 | 95.1079 | 107.2216 | 92.26933 | 65.11231 | 47.50885
73 | W84519 | 2017-03-23 10:29 | 67.7484 | 68.6836 | 24 | 68 | 1.1568 | 931.4109 | 17997 | 30 | 239517 | 239707 | 239988 | 239996 | 139311 | 139287 | 220905 | 220913 | 239269 | 239731 | 215350 | 215335 | 215988 | 215970 | 294074 | 294058 | 1366.77 | 61974.6406 | 1 | 103.6519 | 103.6519 | 103.6519 | 103.6519 | 37.9058 | 37.9058 | 37.9058 | 1179.8828 | 1095.4325 | 1048.3334 | 873.0427 | 1042.8765 | 973.6866 | 954.7951 | 939.7336 | 923.8574 | 913.8884 | 901.6681 | 885.5521 | 16 | 17.4 | 30.8706 | 18.6637 | 11.5001 | 7.9514 | 5.7018 | 4.1566 | 3.0878 | 2.5642 | 2.5798 | 86.3 | 129.2 | 141.25 | 206.72 | 207.86 | 301.4 | 290.21 | 420.54 | 403.96 | 579.26 | 540.27 | 790.88 | 660.21 | 966.89 | 50.4 | 46.9 | 41.7305 | 4.754545 | 3.8156 | 3.8215 | -4.3533 | 3.8156 | 4401056 | 2 |  |  | 4.0621 | 7.26 | 9.135 | 11.4986 | 12.1336 | 15.9186 | 4.2905 | 8.1286 | 10.0587 | 12.6444 | 13.3937 | 18.4397 | 25.0086 | 24.9081 | 24.9898 | 24.9351 | 24.9234 | 24.9248 |  | 13191 | 606 | 16 |  | CC082A | 254 | 962 | 6 | 5 | 30.000002 | 28.166666 | 4.754545 | 1506.6357 | 1437.05 | 1230.7072 | 1149.7357 | 1071.1215 | 1037.35 | 1030.7357 | 58.0464 | 54.4993 | 56.4914 | 56.7136 | 53.1486 | 34.3557 | 43.0986 | 30.8706 | 18.6637 | 11.5001 | 7.9514 | 5.7018 | 4.1566 | 3.0878 | 2.5642 | 0 | 0 | 0 | 0 | 0 | 0.1016 | 0.0254 | 0 | 0 | 0 | 0 | 0 | 0 | 0 | 0.055623 | 0.044348 | 0.03691 | 0.022487 | 0.03531 | 0.020506 | 0.017615 | -0.000281 | -0.000855 | -0.001928 | -0.001209 | -0.000115 | -0.003988 | -0.001821 | 0.083946 | 0.080233 | 0.078467 | 0.080489 | 0.090757 | 0.107432 | 0.100561 | -0.164215 | -0.161973 | -0.160784 | -0.162687 | -0.168468 | -0.168335 | -0.164156 | -1.370542 | -1.344321 | -1.330848 | -1.352302 | -1.425774 | -1.421111 | -1.371679 | -0.241524 | -0.222818 | -0.216095 | -0.235926 | -0.286922 | -0.320223 | -0.276653 | -0.407694 | -0.377587 | -0.361741 | -0.387524 | -0.460843 | -0.457381 | -0.402663 | 0.422115 | 0.387759 | 0.36707 | 0.294815 | 0.463342 | 0.378156 | 0.330205 | -65 | -65 | -65 | -65 | -60 | -61 | 61 | -1.039701 | -1.026781 | -1.019847 | -1.030696 | -1.06424 | 0 | 0 |  | 1402.08 | 0 |  | 1422.2729 | 0 |  | 745.724 | 0 |  | 745.573 | 0 |  | 1407.16 | 0 |  | 1430.579 | 0 |  | 766.857 | 0 |  | 766.809 | 0 |  | 1417.015 | 0 |  | 1450.746 | 0 |  | 776.097 | 0 |  | 776.082 | 0 |  | 1497.584 | 0 |  | 1502.6639 | 0 |  | 755.303 | 0 |  | 755.318 | 0 |  | 1452.118 | 0 |  | 1453.871 | 0 |  | 704.787 | 0 |  | 704.609 | 0 |  | 1505.356 | 0 |  | 1511.5291 | 0 |  | 741.722 | 0.102 |  | 741.804 | 0.102 |  | 1472.057 | 0 |  | 1479.677 | 0 |  | 780.276 | 0.025 |  | 780.313 | 0.025 | 126.476 | 115.2988 | 96.5699 | 92.54108 | 97.21177 | 111.4445852 | 103.6518 | 0 | 0 | 0 | 0 | 0 | -17.102836 | -4.1695624 | -75.84854 | -58.46855 | -46.55572 | -28.77428 | -50.18011593 | -23.47391 | -21.6643 | 0 | 0 | 0 | 0 | 0 | 0 | 0 | 67.580565 | 66.740765 | 66.290055 | 66.99524 | 63.8544 | 0 | 0 | -14.0196 | -12.14343 | -12.20751 | -13.38021 | -15.2495 | -11.00149 | -11.92336 | 104.1885 | 111.4276 | 104.0967 | 117.3818 | 95.63656 | 59.86635 | 65.8946
73 | W84520 | 2017-03-23 10:30 | 67.9061 | 68.8506 | 25 | 68 | 1.1568 | 929.8863 | 18005 | 31 | 239517 | 239707 | 239988 | 239996 | 139311 | 139287 | 220905 | 220913 | 239269 | 239731 | 215350 | 215335 | 215988 | 215970 | 294074 | 294058 | 1366.77 | 61992.6367 | 1 | 104.5727 | 104.5727 | 104.5727 | 104.5727 | 38.8267 | 38.8267 | 38.8267 | 1196.2891 | 1108.3922 | 1061.5 | 872.9429 | 1050.9012 | 980.6592 | 960.8109 | 941.2385 | 924.3817 | 913.7715 | 901.2707 | 882.6716 | 15.8 | 17.6 | 30.9399 | 18.4763 | 11.2694 | 7.7712 | 5.5988 | 4.074 | 3.0173 | 2.5675 | 2.5791 | 86.8 | 129.81 | 142.97 | 210.47 | 210.95 | 307.99 | 293.49 | 429.38 | 408.93 | 592.59 | 546.95 | 801.89 | 660.09 | 961.08 | 51.2 | 46.3 | 41.9923 | 1.590909 | 0.6074 | 3.3209 | -0.3486 | 0.6074 | 4401059 | 1 |  |  | 3.9721 | 7.3064 | 9.2136 | 11.4371 | 12.2786 | 16.1914 | 4.3516 | 7.8172 | 9.5 | 12.1563 | 12.7547 | 18.0875 | 24.9439 | 24.9363 | 24.9903 | 25.0565 | 24.8626 | 24.9094 |  | 13191 | 606 | 17 |  | CC082A | 254 | 962 | 6 | 5 | 30.000002 | 25 | 1.590909 | 1510.2786 | 1430.8857 | 1218.95 | 1124.5 | 1081.0929 | 1030.2 | 845.7286 | 52.8293 | 50.0793 | 48.0529 | 49.9043 | 47.2529 | 31.345 | 36.5629 | 30.9399 | 18.4763 | 11.2694 | 7.7712 | 5.5988 | 4.074 | 3.0173 | 2.5675 | 0 | 0 | 0 | 0 | 0 | 0.1016 | 0.0254 | 0 | 0 | 0 | 0 | 0 | 0 | 0 | 0.057557 | 0.045982 | 0.038431 | 0.023243 | 0.036892 | 0.021376 | 0.018375 | -0.000286 | -0.000868 | -0.001959 | -0.001225 | -0.000116 | -0.002611 | -0.000936 | 0.083953 | 0.080241 | 0.078475 | 0.0805 | 0.09076 | 0.107435 | 0.100729 | -0.16449 | -0.162265 | -0.161041 | -0.162931 | -0.168788 | -0.168848 | -0.16404 | -1.370555 | -1.345331 | -1.330717 | -1.351972 | -1.426236 | -1.430354 | -1.372518 | -0.241962 | -0.223244 | -0.216517 | -0.236432 | -0.287326 | -0.32077 | -0.279219 | -0.40771 | -0.377492 | -0.361605 | -0.387156 | -0.46143 | -0.457534 | -0.395595 | 0.421437 | 0.386137 | 0.363131 | 0.29177 | 0.458054 | 0.372809 | 0.32981 | -65 | -65 | -65 | -65 | -60 | -54 | 54 | -1.041519 | -1.028537 | -1.021547 | -1.032387 | -1.065977 | 0 | 0 |  | 1402.08 | 0 |  | 1422.2729 | 0 |  | 745.724 | 0 |  | 745.573 | 0 |  | 1407.16 | 0 |  | 1430.579 | 0 |  | 766.857 | 0 |  | 766.809 | 0 |  | 1417.015 | 0 |  | 1450.746 | 0 |  | 776.097 | 0 |  | 776.082 | 0 |  | 1497.584 | 0 |  | 1502.6639 | 0 |  | 755.303 | 0 |  | 755.318 | 0 |  | 1452.118 | 0 |  | 1453.871 | 0 |  | 704.787 | 0 |  | 704.609 | 0 |  | 1505.356 | 0 |  | 1511.5291 | 0 |  | 741.722 | 0.102 |  | 741.804 | 0.102 |  | 1472.057 | 0 |  | 1479.677 | 0 |  | 780.276 | 0.025 |  | 780.313 | 0.025 | 126.7924 | 114.8157 | 95.65710125 | 90.52225 | 98.11999 | 110.679537 | 85.1894 | 0 | 0 | 0 | 0 | 0 | -17.1549568 | -4.166616 | -78.49306 | -60.69326 | -48.53391 | -29.76772 | -52.45126 | -26.84059281 | -23.93534 | 0 | 0 | 0 | 0 | 0 | 0 | 0 | 67.698735 | 66.854905 | 66.400555 | 67.105155 | 63.95862 | 0 | 0 | -12.78268 | -11.1799 | -10.40427 | -11.79897 | -13.57699 | -10.05453565 | -10.20906 | 103.2154 | 109.7974 | 103.1195 | 116.0607 | 96.05037 | 56.62945174 | 46.87838
73 | W84521 | 2017-03-23 10:32 | 68.4038 | 69.1886 | 12 | 68 | 1.1568 | 909.6782 | 17593 | 31 | 239517 | 239707 | 239988 | 239996 | 139311 | 139287 | 220905 | 220913 | 239269 | 239731 | 215350 | 215335 | 215988 | 215970 | 294074 | 294058 | 1366.77 | 62010.9492 | 1 | 105.4735 | 105.4735 | 105.4735 | 105.4735 | 39.7275 | 39.7275 | 39.7275 | 1177.5391 | 1099.5784 | 1046 | 886.8444 | 1059.795 | 1004.4412 | 981.8161 | 963.4729 | 944.2238 | 930.766 | 915.6884 | 896.3905 | 15.6 | 17.6 | 31.0149 | 18.3795 | 11.2916 | 7.7982 | 5.5919 | 4.1004 | 3.0741 | 2.5645 | 2.5759 | 86.59 | 128.63 | 142.85 | 207.26 | 210.7 | 302.8 | 293.3 | 421.85 | 406.46 | 578.51 | 543.02 | 776.98 | 659.58 | 946.74 | 50.3 | 46.7 | 42.0123 | 4.745455 | 3.3611 | 5.0573 | -5.829 | 3.3611 | 4401054 | 2 |  |  | 3.7829 | 6.8257 | 8.645 | 10.9514 | 11.5864 | 15.5993 | 4.1688 | 7.6344 | 8.7641 | 11.4141 | 11.6203 | 18.6016 | 24.9777 | 24.9299 | 25.041 | 25.1176 | 24.918 | 24.8826 |  | 13191 | 606 | 18 |  | CC082A | 254 | 962 | 6 | 5 | 30.000002 | 22.5 | 4.745455 | 1489.15 | 1418.4286 | 1222.4572 | 1131.7 | 1049.0571 | 1015.1214 | 985.8214 | 62.3636 | 60.61 | 67.1793 | 59.3893 | 54.2786 | 36.6721 | 37.8136 | 31.0149 | 18.3795 | 11.2916 | 7.7982 | 5.5919 | 4.1004 | 3.0741 | 2.5645 | 0 | 0 | 0 | 0 | 0 | 0.1016 | 0.0254 | 0 | 0 | 0 | 0 | 0 | 0 | 0 | 0.059714 | 0.047643 | 0.039868 | 0.024034 | 0.037988 | 0.022239 | 0.019101 | -0.000308 | -0.000914 | -0.00207 | -0.001269 | -0.000152 | -0.000194 | 0.000528 | 0.083956 | 0.080242 | 0.078472 | 0.080494 | 0.090764 | 0.107443 | 0.100593 | -0.164218 | -0.161981 | -0.160718 | -0.162686 | -0.168508 | -0.168899 | -0.1646 | -1.364225 | -1.338255 | -1.321588 | -1.34517 | -1.419977 | -1.436882 | -1.384803 | -0.241916 | -0.223172 | -0.216391 | -0.236233 | -0.287313 | -0.320722 | -0.277346 | -0.407283 | -0.377247 | -0.361651 | -0.38751 | -0.460743 | -0.457082 | -0.401449 | 0.421339 | 0.386043 | 0.362754 | 0.29169 | 0.460273 | 0.374847 | 0.32948 | -70 | -70 | -70 | -70 | -65 | -47 | 47 | -1.039969 | -1.026889 | -1.019511 | -1.030118 | -1.063652 | 0 | 0 |  | 1402.08 | 0 |  | 1422.2729 | 0 |  | 745.724 | 0 |  | 745.573 | 0 |  | 1407.16 | 0 |  | 1430.579 | 0 |  | 766.857 | 0 |  | 766.809 | 0 |  | 1417.015 | 0 |  | 1450.746 | 0 |  | 776.097 | 0 |  | 776.082 | 0 |  | 1497.584 | 0 |  | 1502.6639 | 0 |  | 755.303 | 0 |  | 755.318 | 0 |  | 1452.118 | 0 |  | 1453.871 | 0 |  | 704.787 | 0 |  | 704.609 | 0 |  | 1505.356 | 0 |  | 1511.5291 | 0 |  | 741.722 | 0.102 |  | 741.804 | 0.102 |  | 1472.057 | 0 |  | 1479.677 | 0 |  | 780.276 | 0.025 |  | 780.313 | 0.025 | 125.0230774 | 113.8175 | 95.92866 | 91.0950598 | 95.21662 | 109.0677 | 99.16673 | 0 | 0 | 0 | 0 | 0 | -17.1601384 | -4.18084 | -81.04315035 | -62.53532 | -49.95338 | -30.62279505 | -53.72625 | -31.67606369 | -27.1823 | 0 | 0 | 0 | 0 | 0 | 0 | 0 | 72.79783 | 71.88223 | 71.36577 | 72.10826 | 69.13738 | 0 | 0 | -15.08675 | -13.52645492 | -14.537 | -14.02971 | -15.59495 | -11.76155 | -10.48745 | 101.691 | 109.638 | 102.8041 | 118.5508 | 95.0328 | 48.46994 | 57.31614
73 | W84522 | 2017-03-23 10:33 | 68.5376 | 69.3204 | 26 | 68 | 1.1568 | 941.0804 | 18200 | 31 | 239517 | 239707 | 239988 | 239996 | 139311 | 139287 | 220905 | 220913 | 239269 | 239731 | 215350 | 215335 | 215988 | 215970 | 294074 | 294058 | 1366.77 | 62029.2188 | 1 | 106.4054 | 106.4054 | 106.4054 | 106.4054 | 40.6594 | 40.6594 | 40.6594 | 1205.6641 | 1113.3457 | 1062.6666 | 876.3333 | 1062.0885 | 990.3521 | 969.3746 | 948.6791 | 930.9642 | 919.6568 | 906.848 | 888.1964 | 16 | 18.2 | 30.7412 | 18.2541 | 11.2284 | 7.8205 | 5.6571 | 4.125 | 3.0482 | 2.5664 | 2.5728 | 87.38 | 130.72 | 143.62 | 210.8 | 210.86 | 306.35 | 293.55 | 425.71 | 407.46 | 587.22 | 545.99 | 799.6 | 659.99 | 968.37 | 50.2 | 46.9 | 43.0091 | 2.845455 | 2.0065 | 3.5659 | 0.8551 | 2.0065 | 4401054 | 1 |  |  | 4.095 | 7.4871 | 9.3814 | 11.5564 | 12.3164 | 16.3057 | 4.5873 | 8.1317 | 10.3508 | 12.7079 | 13.3508 | 17.3 | 24.9659 | 24.9909 | 24.9684 | 25.1657 | 24.9876 | 25.0151 |  | 13191 | 607 | 1 |  | CC082A | 254 | 962 | 6 | 5 | 30.000002 | 27.333334 | 2.845455 | 1496.7928 | 1398.2 | 1183.9357 | 1106.1714 | 1064.9572 | 1050.5 | 887.5714 | 33.685 | 29.495 | 33.9243 | 38.1043 | 36.4029 | 33.4486 | 31.3271 | 30.7412 | 18.2541 | 11.2284 | 7.8205 | 5.6571 | 4.125 | 3.0482 | 2.5664 | 0 | 0 | 0 | 0 | 0 | 0.1016 | 0.0254 | 0 | 0 | 0 | 0 | 0 | 0 | 0 | 0.061684 | 0.049343 | 0.041455 | 0.024897 | 0.039583 | 0.023259 | 0.019982 | -0.000319 | -0.000931 | -0.002121 | -0.00127 | -0.000176 | 0.001092 | 0.001323 | 0.083953 | 0.080243 | 0.078479 | 0.080504 | 0.090764 | 0.10743 | 0.100689 | -0.163897 | -0.161644 | -0.160341 | -0.16231 | -0.16814 | -0.168899 | -0.164214 | -1.358962 | -1.332892 | -1.315699 | -1.34012 | -1.413424 | -1.443181 | -1.386295 | -0.241685 | -0.223017 | -0.216336 | -0.236253 | -0.287089 | -0.320246 | -0.2783 | -0.407075 | -0.376756 | -0.360698 | -0.386095 | -0.460257 | -0.457484 | -0.397072 | 0.421051 | 0.385786 | 0.362938 | 0.291874 | 0.459067 | 0.372989 | 0.329491 | -75 | -75 | -75 | -75 | -70 | -40 | 40 | -1.037669 | -1.024731 | -1.017871 | -1.02873 | -1.062373 | 0 | 0 |  | 1402.08 | 0 |  | 1422.2729 | 0 |  | 745.724 | 0 |  | 745.573 | 0 |  | 1407.16 | 0 |  | 1430.579 | 0 |  | 766.857 | 0 |  | 766.809 | 0 |  | 1417.015 | 0 |  | 1450.746 | 0 |  | 776.097 | 0 |  | 776.082 | 0 |  | 1497.584 | 0 |  | 1502.6639 | 0 |  | 755.303 | 0 |  | 755.318 | 0 |  | 1452.118 | 0 |  | 1453.871 | 0 |  | 704.787 | 0 |  | 704.609 | 0 |  | 1505.356 | 0 |  | 1511.5291 | 0 |  | 741.722 | 0.102 |  | 741.804 | 0.102 |  | 1472.057 | 0 |  | 1479.677 | 0 |  | 780.276 | 0.025 |  | 780.313 | 0.025 | 125.6602 | 112.1957626 | 92.91409 | 89.05122 | 96.65978 | 112.855215 | 89.36868 | 0 | 0 | 0 | 0 | 0 | -17.1601384 | -4.1710356 | -83.39270313 | -64.52797 | -51.7517 | -31.66301524 | -55.6988 | -35.1429 | -29.53501 | 0 | 0 | 0 | 0 | 0 | 0 | 0 | 77.825175 | 76.854825 | 76.340325 | 77.15475 | 74.36611 | 0 | 0 | -8.141159225 | -6.577886415 | -7.339047 | -9.002255 | -10.45087 | -10.71178 | -8.71833193 | 111.9516 | 117.9447 | 110.1637 | 125.5407 | 104.8762 | 49.8404 | 46.94429
73 | W84523 | 2017-03-23 10:35 | 68.6823 | 69.4471 | 23 | 68 | 1.1568 | 924.9512 | 17879 | 31 | 239517 | 239707 | 239988 | 239996 | 139311 | 139287 | 220905 | 220913 | 239269 | 239731 | 215350 | 215335 | 215988 | 215970 | 294074 | 294058 | 1366.77 | 62047.4883 | 1 | 107.3213 | 107.3213 | 107.3213 | 107.3213 | 41.5753 | 41.5753 | 41.5753 | 1175.1953 | 1088.266 | 1040.5 | 877.1143 | 1042.5864 | 988.9644 | 967.2906 | 949.6199 | 931.1886 | 918.5087 | 904.2881 | 885.4122 | 15.8 | 17.6 | 30.8673 | 18.3263 | 11.3019 | 7.8419 | 5.6346 | 4.1273 | 3.0656 | 2.5629 | 2.5764 | 87.2 | 128.88 | 143.34 | 206.71 | 210.65 | 300.76 | 293.29 | 418.64 | 407.19 | 574.39 | 543.99 | 779.89 | 660.08 | 952.48 | 48.9 | 46.7 | 42.0489 | 3.563637 | 5.4644 | 5.4644 | -3.7371 | 5.4644 | 4401054 | 2 |  |  | 3.9921 | 7.1714 | 8.9571 | 11.2436 | 12.0229 | 15.7636 | 4.2444 | 8.0508 | 9.1746 | 12.4127 | 13.0667 | 17.8365 | 24.9253 | 24.9259 | 25.0296 | 25.0916 | 24.8171 | 24.9504 |  | 13191 | 607 | 2 |  | CC082A | 254 | 962 | 6 | 5 | 30.000002 | 28.833334 | 3.563637 | 1513.9642 | 1425.8928 | 1220.2285 | 1146.85 | 1057.6786 | 1031.0643 | 970.45 | 37.5986 | 36.0679 | 40.9693 | 40.0429 | 36.66 | 35.445 | 35.1871 | 30.8673 | 18.3263 | 11.3019 | 7.8419 | 5.6346 | 4.1273 | 3.0656 | 2.5629 | 0 | 0 | 0 | 0 | 0 | 0.1016 | 0.0254 | 0 | 0 | 0 | 0 | 0 | 0 | 0 | 0.062793 | 0.050416 | 0.041002 | 0.025045 | 0.04105 | 0.023715 | 0.02038 | -0.000319 | -0.000931 | -0.00212 | -0.001268 | -0.000203 | 0.00147 | 0.001585 | 0.083947 | 0.080235 | 0.078468 | 0.080488 | 0.090759 | 0.107434 | 0.100612 | -0.163942 | -0.161702 | -0.160419 | -0.162427 | -0.168036 | -0.169051 | -0.164651 | -1.359474 | -1.333556 | -1.316599 | -1.341478 | -1.40856 | -1.449798 | -1.396095 | -0.24157 | -0.222876 | -0.216147 | -0.235945 | -0.286986 | -0.320305 | -0.277317 | -0.407666 | -0.377481 | -0.36166 | -0.387627 | -0.460774 | -0.457284 | -0.400441 | 0.421145 | 0.386206 | 0.363565 | 0.292282 | 0.460113 | 0.375117 | 0.329863 | -75 | -75 | -75 | -75 | -75 | -30 | 30 | -1.037351 | -1.024356 | -1.017254 | -1.027973 | -1.060437 | 0 | 0 |  | 1402.08 | 0 |  | 1422.2729 | 0 |  | 745.724 | 0 |  | 745.573 | 0 |  | 1407.16 | 0 |  | 1430.579 | 0 |  | 766.857 | 0 |  | 766.809 | 0 |  | 1417.015 | 0 |  | 1450.746 | 0 |  | 776.097 | 0 |  | 776.082 | 0 |  | 1497.584 | 0 |  | 1502.6639 | 0 |  | 755.303 | 0 |  | 755.318 | 0 |  | 1452.118 | 0 |  | 1453.871 | 0 |  | 704.787 | 0 |  | 704.609 | 0 |  | 1505.356 | 0 |  | 1511.5291 | 0 |  | 741.722 | 0.102 |  | 741.804 | 0.102 |  | 1472.057 | 0 |  | 1479.677 | 0 |  | 780.276 | 0.025 |  | 780.313 | 0.025 | 127.0928 | 114.4065 | 95.74889 | 92.3076628 | 95.99385 | 110.7714 | 97.6389154 | 0 | 0 | 0 | 0 | 0 | -17.1755816 | -4.1821354 | -84.93178 | -65.99101866 | -51.192 | -31.89632 | -57.53545032 | -36.51316263 | -30.66523 | 0 | 0 | 0 | 0 | 0 | 0 | 0 | 77.801325 | 76.8267 | 76.29405 | 77.097975 | 79.532775 | 0 | 0 | -9.082693802 | -8.038669 | -8.855391 | -9.447922 | -10.52090676 | -11.35321 | -9.757981 | 110.8796 | 117.2035 | 111.9955 | 128.0614 | 107.4703 | 45.72941 | 53.03357
73 | W84524 | 2017-03-23 10:36 | 68.7756 | 69.5727 | 25 | 68 | 1.1568 | 922.2986 | 17832 | 31 | 239517 | 239707 | 239988 | 239996 | 139311 | 139287 | 220905 | 220913 | 239269 | 239731 | 215350 | 215335 | 215988 | 215970 | 294074 | 294058 | 1366.77 | 62065.7383 | 1 | 108.2346 | 108.2346 | 108.2346 | 108.2346 | 42.4886 | 42.4886 | 42.4886 | 1200.9766 | 1107.5948 | 1060.1666 | 885.5286 | 1050.8652 | 996.392 | 974.1344 | 956.2396 | 937.3559 | 924.7048 | 910.1939 | 890.8204 | 16 | 18.4 | 30.7718 | 18.2366 | 11.1794 | 7.7329 | 5.5935 | 4.0883 | 3.0542 | 2.5661 | 2.5762 | 87.87 | 127.92 | 144.17 | 207.47 | 211.42 | 302.92 | 293.66 | 420.14 | 407.1 | 577.01 | 545.65 | 778.07 | 659.99 | 941.49 | 48.8 | 46.5 | 43.2597 | 1.872727 | 0.5283 | 4.3862 | -0.1841 | 0.5283 | 4401054 | 1 |  |  | 4.0407 | 7.2757 | 9.1179 | 11.3493 | 12.0329 | 16.0186 | 4.3047 | 7.6937 | 9.7078 | 12.4734 | 13.1453 | 18.3922 | 24.8929 | 24.9023 | 24.93 | 25.0816 | 24.8864 | 24.9575 |  | 13191 | 607 | 3 |  | CC082A | 254 | 962 | 6 | 5 | 30.000002 | 25.5 | 1.872727 | 1459.4357 | 1373.4642 | 1180.9572 | 1083.4143 | 1034.1285 | 975.4143 | 905.3643 | 33.1229 | 29.9871 | 32.7614 | 31.6829 | 31.8757 | 31.5036 | 27.44 | 30.7718 | 18.2366 | 11.1794 | 7.7329 | 5.5935 | 4.0883 | 3.0542 | 2.5661 | 0 | 0 | 0 | 0 | 0 | 0.1016 | 0.0254 | 0 | 0 | 0 | 0 | 0 | 0 | 0 | 0.063908 | 0.051389 | 0.040936 | 0.025091 | 0.040513 | 0.024339 | 0.020962 | -0.000319 | -0.000931 | -0.002119 | -0.001266 | -0.000199 | 0.00134 | 0.001538 | 0.083956 | 0.080244 | 0.078475 | 0.080501 | 0.090764 | 0.10746 | 0.100669 | -0.16388 | -0.161638 | -0.160366 | -0.162333 | -0.168002 | -0.169077 | -0.164561 | -1.358744 | -1.332811 | -1.315972 | -1.340374 | -1.408156 | -1.453513 | -1.398283 | -0.241737 | -0.223037 | -0.21628 | -0.236197 | -0.287092 | -0.320649 | -0.278039 | -0.406824 | -0.376667 | -0.360989 | -0.386381 | -0.460256 | -0.456069 | -0.397952 | 0.420811 | 0.385728 | 0.362753 | 0.292059 | 0.459925 | 0.373859 | 0.329842 | -75 | -75 | -75 | -75 | -75 | -20 | 20 | -1.037372 | -1.024379 | -1.017292 | -1.028018 | -1.060485 | 0 | 0 |  | 1402.08 | 0 |  | 1422.2729 | 0 |  | 745.724 | 0 |  | 745.573 | 0 |  | 1407.16 | 0 |  | 1430.579 | 0 |  | 766.857 | 0 |  | 766.809 | 0 |  | 1417.015 | 0 |  | 1450.746 | 0 |  | 776.097 | 0 |  | 776.082 | 0 |  | 1497.584 | 0 |  | 1502.6639 | 0 |  | 755.303 | 0 |  | 755.318 | 0 |  | 1452.118 | 0 |  | 1453.871 | 0 |  | 704.787 | 0 |  | 704.609 | 0 |  | 1505.356 | 0 |  | 1511.5291 | 0 |  | 741.722 | 0.102 |  | 741.804 | 0.102 |  | 1472.057 | 0 |  | 1479.677 | 0 |  | 780.276 | 0.025 |  | 780.313 | 0.025 | 122.5284 | 110.2123 | 92.67561627 | 87.21593 | 93.86164 | 104.818 | 91.14212 | 0 | 0 | 0 | 0 | 0 | -17.1782232 | -4.1798494 | -86.40117 | -67.25098 | -51.08209 | -31.93441055 | -56.7684 | -37.32476 | -31.4613675 | 0 | 0 | 0 | 0 | 0 | 0 | 0 | 77.8029 | 76.828425 | 76.2969 | 77.10135 | 79.536375 | 0 | 0 | -8.00703 | -6.688233 | -7.085635592 | -7.483406 | -9.151258 | -10.1016 | -7.62939016 | 105.9231 | 113.1015 | 110.8048 | 124.8995 | 107.4784 | 40.21344 | 47.87151
73 | W84525 | 2017-03-23 10:38 | 68.9001 | 69.6626 | 23 | 67 | 1.1568 | 930.7091 | 18004 | 31 | 239517 | 239707 | 239988 | 239996 | 139311 | 139287 | 220905 | 220913 | 239269 | 239731 | 215350 | 215335 | 215988 | 215970 | 294074 | 294058 | 1366.77 | 62084.0078 | 1 | 109.1563 | 109.1563 | 109.1563 | 109.1563 | 43.4102 | 43.4102 | 43.4102 | 1175.1953 | 1088.7865 | 1038.6666 | 866.9 | 1044.5925 | 974.6433 | 954.6631 | 938.464 | 921.4146 | 910.5629 | 898.7084 | 880.7534 | 16 | 17.4 | 30.7834 | 18.3694 | 11.356 | 7.9072 | 5.7059 | 4.1721 | 3.0539 | 2.5689 | 2.5718 | 87.03 | 132.08 | 143 | 210.37 | 209.38 | 305.38 | 290.97 | 424.21 | 403.99 | 583.56 | 543.49 | 800.49 | 659.98 | 971.07 | 50.6 | 46.7 | 40.678 | 0 | 2.3042 | 2.5364 | -0.6818 | 2.3042 | 4401058 | 2 |  |  | 3.99 | 7.18 | 9.0643 | 11.33 | 11.9186 | 15.885 | 4.2968 | 8.1444 | 10.0302 | 12.5651 | 13.3143 | 17.227 | 24.9532 | 24.9228 | 25.0034 | 25.0742 | 24.9326 | 24.9355 |  | 13191 | 607 | 4 |  | CC082A | 254 | 962 | 6 | 5 | 30.000002 | 29.5 | 0 | 1536.3715 | 1446.1929 | 1231.0428 | 1148.3 | 1083.0215 | 1088.3928 | 914.8071 | 39.3964 | 36.2621 | 39.8636 | 40.0536 | 36.9836 | 33.0486 | 31.2029 | 30.7834 | 18.3694 | 11.356 | 7.9072 | 5.7059 | 4.1721 | 3.0539 | 2.5689 | 0 | 0 | 0 | 0 | 0 | 0.1016 | 0.0254 | 0 | 0 | 0 | 0 | 0 | 0 | 0 | 0.065113 | 0.052315 | 0.04113 | 0.025152 | 0.040334 | 0.025194 | 0.021762 | -0.000319 | -0.000931 | -0.002118 | -0.001263 | -0.000195 | -0.000425 | 0.000562 | 0 | 0 | 0 | 0 | 0 | 0 | 0 | 0 | 0 | 0 | 0 | 0 | 0 | 0 | 0 | 0 | 0 | 0 | 0 | 0 | 0 | 0 | 0 | 0 | 0 | 0 | 0 | 0 | 0 | 0 | 0 | 0 | 0 | 0 | 0 | 0.421147 | 0.386255 | 0.36447 | 0.29347 | 0.462 | 0.373976 | 0.329389 | -75 | -75 | -75 | -75 | -75 | -10 | 10 | -1.037369 | -1.024387 | -1.017313 | -1.028045 | -1.060515 | 0 | 0 |  | 1402.08 | 0 |  | 1422.2729 | 0 |  | 745.724 | 0 |  | 745.573 | 0 |  | 1407.16 | 0 |  | 1430.579 | 0 |  | 766.857 | 0 |  | 766.809 | 0 |  | 1417.015 | 0 |  | 1450.746 | 0 |  | 776.097 | 0 |  | 776.082 | 0 |  | 1497.584 | 0 |  | 1502.6639 | 0 |  | 755.303 | 0 |  | 755.318 | 0 |  | 1452.118 | 0 |  | 1453.871 | 0 |  | 704.787 | 0 |  | 704.609 | 0 |  | 1505.356 | 0 |  | 1511.5291 | 0 |  | 741.722 | 0.102 |  | 741.804 | 0.102 |  | 1472.057 | 0 |  | 1479.677 | 0 |  | 780.276 | 0.025 |  | 780.313 | 0.025 | 0 | 0 | 0 | 0 | 0 | 0 | 0 | 0 | 0 | 0 | 0 | 0 | 0 | 0 | 0 | 0 | 0 | 0 | 0 | 0 | 0 | 0 | 0 | 0 | 0 | 0 | 0 | 0 | 77.802675 | 76.829025 | 76.298475 | 77.103375 | 79.538625 | 0 | 0 | 0 | 0 | 0 | 0 | 0 | 0 | 0 | 77.802675 | 76.829025 | 76.298475 | 77.103375 | 79.538625 | 0 | 0
73 | W84526 | 2017-03-23 10:39 | 68.9812 | 69.794 | 25 | 68 | 1.1568 | 922.0449 | 17816 | 31 | 239517 | 239707 | 239988 | 239996 | 139311 | 139287 | 220905 | 220913 | 239269 | 239731 | 215350 | 215335 | 215988 | 215970 | 294074 | 294058 | 1366.77 | 62102.2773 | 1 | 110.0693 | 110.0693 | 110.0693 | 110.0693 | 44.3233 | 44.3233 | 44.3233 | 1211.5234 | 1107.3892 | 1062.8334 | 885.9619 | 1056.3971 | 1001.4959 | 978.8654 | 960.6347 | 941.5318 | 928.4515 | 913.9459 | 894.9365 | 16 | 18 | 30.7597 | 18.2519 | 11.2078 | 7.7699 | 5.6095 | 4.1121 | 3.0643 | 2.5647 | 2.5731 | 87.79 | 127.09 | 144.18 | 205.12 | 211.32 | 298.33 | 293.27 | 415.68 | 406.22 | 568.76 | 545.02 | 766.8 | 659.83 | 936.13 | 49.8 | 46.6 | 43.6598 | -2.336364 | -1.44 | 7.9168 | -12.8264 | -1.44 | 4401054 | 1 |  |  | 3.8707 | 7.1036 | 8.8786 | 11.0421 | 11.785 | 16.0736 | 4.3571 | 7.5698 | 9.446 | 11.9048 | 13.0635 | 18.1413 | 24.9598 | 24.9065 | 24.9751 | 25.1711 | 24.9194 | 24.9485 |  | 13191 | 607 | 5 |  | CC082A | 254 | 962 | 6 | 5 | 30.000002 | 25.166668 | -2.336364 | 1456.5714 | 1368.9928 | 1169.7 | 1089.7285 | 1023.7643 | 986.2214 | 925.0857 | 33.91 | 29.8043 | 31.9443 | 34.5729 | 33.0564 | 33.3543 | 25.045 | 30.7597 | 18.2519 | 11.2078 | 7.7699 | 5.6095 | 4.1121 | 3.0643 | 2.5647 | 0 | 0 | 0 | 0 | 0 | 0.1016 | 0.0254 | 0 | 0 | 0 | 0 | 0 | 0 | 0 | 0.066198 | 0.053233 | 0.041466 | 0.025246 | 0.040993 | 0.025577 | 0.022129 | -0.00032 | -0.000932 | -0.002118 | -0.001262 | -0.000192 | -0.002961 | -0.000963 | 0.083953 | 0.080244 | 0.078476 | 0.0805 | 0.090767 | 0.107459 | 0.10062 | -0.163758 | -0.161493 | -0.160221 | -0.162196 | -0.167834 | -0.169034 | -0.164689 | -1.358746 | -1.332518 | -1.31569 | -1.340192 | -1.407654 | -1.457065 | -1.403742 | -0.241539 | -0.222917 | -0.216163 | -0.236045 | -0.28699 | -0.320402 | -0.277217 | -0.406825 | -0.376346 | -0.360688 | -0.386175 | -0.459612 | -0.456009 | -0.39999 | 0.420679 | 0.385424 | 0.36252 | 0.292031 | 0.460323 | 0.37363 | 0.329517 | -75 | -75 | -75 | -75 | -75 | 0 | 0 | -1.037226 | -1.024163 | -1.016937 | -1.027579 | -1.060012 | 0 | 0 |  | 1402.08 | 0 |  | 1422.2729 | 0 |  | 745.724 | 0 |  | 745.573 | 0 |  | 1407.16 | 0 |  | 1430.579 | 0 |  | 766.857 | 0 |  | 766.809 | 0 |  | 1417.015 | 0 |  | 1450.746 | 0 |  | 776.097 | 0 |  | 776.082 | 0 |  | 1497.584 | 0 |  | 1502.6639 | 0 |  | 755.303 | 0 |  | 755.318 | 0 |  | 1452.118 | 0 |  | 1453.871 | 0 |  | 704.787 | 0 |  | 704.609 | 0 |  | 1505.356 | 0 |  | 1511.5291 | 0 |  | 741.722 | 0.102 |  | 741.804 | 0.102 |  | 1472.057 | 0 |  | 1479.677 | 0 |  | 780.276 | 0.025 |  | 780.313 | 0.025 | 122.2835 | 109.8535 | 91.7933772 | 87.72314425 | 92.92401 | 105.9784 | 93.08212 | 0 | 0 | 0 | 0 | 0 | -17.1738544 | -4.1831006 | -89.51147 | -69.69202 | -51.76977012 | -32.14316 | -57.43369 | -32.95298204 | -29.7116 | 0 | 0 | 0 | 0 | 0 | 0 | 0 | 77.79195 | 76.812225 | 76.270275 | 77.068425 | 79.5009 | 0 | 0 | -8.19058749 | -6.643885 | -6.905176 | -8.16076 | -9.486856236 | -10.68678 | -6.942899765 | 102.3734 | 110.3298 | 109.3887 | 124.4876 | 105.5044 | 45.16474 | 52.24452
73 | W84527 | 2017-03-23 10:41 | 69.038 | 69.8708 | 23 | 67 | 1.1568 | 929.0408 | 17970 | 31 | 239517 | 239707 | 239988 | 239996 | 139311 | 139287 | 220905 | 220913 | 239269 | 239731 | 215350 | 215335 | 215988 | 215970 | 294074 | 294058 | 1366.77 | 62120.5313 | 1 | 110.9893 | 110.9893 | 110.9893 | 110.9893 | 45.2433 | 45.2433 | 45.2433 | 1172.8516 | 1087.5017 | 1037.8334 | 863.7714 | 1048.0477 | 977.6974 | 957.419 | 940.7505 | 923.1392 | 912.1231 | 899.6639 | 880.7266 | 16 | 17.4 | 31.0623 | 18.5023 | 11.3325 | 7.8294 | 5.6429 | 4.1052 | 3.0198 | 2.5672 | 2.5727 | 86.64 | 132.49 | 142.7 | 213.74 | 209.74 | 312 | 291.47 | 433.69 | 405.28 | 597.99 | 545.81 | 814.11 | 660.06 | 978.23 | 49.7 | 46.8 | 41.433 | 0 | -2.5933 | 4.0778 | -5.3689 | -2.5933 | 4401054 | 2 |  |  | 3.8857 | 7.2214 | 9.1357 | 11.4543 | 12.0029 | 16.1014 | 4.2297 | 8.1297 | 9.4578 | 12.0344 | 13.4812 | 17.8641 | 24.9356 | 24.9033 | 24.9794 | 24.9489 | 24.8969 | 24.8974 |  | 13191 | 607 | 6 |  | CC082A | 254 | 962 | 6 | 5 | 30.000002 | 30.5 | 0 | 1544.7928 | 1470.0286 | 1252.05 | 1144.6571 | 1091.2428 | 1060.3715 | 845.6714 | 37.3829 | 40.5193 | 42.3536 | 37.6879 | 35.0607 | 32.2821 | 28.4564 | 31.0623 | 18.5023 | 11.3325 | 7.8294 | 5.6429 | 4.1052 | 3.0198 | 2.5672 | 0 | 0 | 0 | 0 | 0 | 0.1016 | 0.0254 | 0 | 0 | 0 | 0 | 0 | 0 | 0 | 0.067141 | 0.054103 | 0.0418 | 0.025365 | 0.042722 | 0.02616 | 0.022602 | -0.00032 | -0.000933 | -0.002118 | -0.00126 | -0.000188 | -0.005506 | -0.002331 | 0 | 0 | 0 | 0 | 0 | 0 | 0 | 0 | 0 | 0 | 0 | 0 | 0 | 0 | 0 | 0 | 0 | 0 | 0 | 0 | 0 | 0 | 0 | 0 | 0 | 0 | 0 | 0 | 0 | 0 | 0 | 0 | 0 | 0 | 0 | 0.421393 | 0.38622 | 0.364041 | 0.292895 | 0.460621 | 0.372909 | 0.329471 | -75 | -75 | -75 | -75 | -75 | 10 | -10 | -1.037409 | -1.024451 | -1.017372 | -1.028101 | -1.060574 | 0 | 0 |  | 1402.08 | 0 |  | 1422.2729 | 0 |  | 745.724 | 0 |  | 745.573 | 0 |  | 1407.16 | 0 |  | 1430.579 | 0 |  | 766.857 | 0 |  | 766.809 | 0 |  | 1417.015 | 0 |  | 1450.746 | 0 |  | 776.097 | 0 |  | 776.082 | 0 |  | 1497.584 | 0 |  | 1502.6639 | 0 |  | 755.303 | 0 |  | 755.318 | 0 |  | 1452.118 | 0 |  | 1453.871 | 0 |  | 704.787 | 0 |  | 704.609 | 0 |  | 1505.356 | 0 |  | 1511.5291 | 0 |  | 741.722 | 0.102 |  | 741.804 | 0.102 |  | 1472.057 | 0 |  | 1479.677 | 0 |  | 780.276 | 0.025 |  | 780.313 | 0.025 | 0 | 0 | 0 | 0 | 0 | 0 | 0 | 0 | 0 | 0 | 0 | 0 | 0 | 0 | 0 | 0 | 0 | 0 | 0 | 0 | 0 | 0 | 0 | 0 | 0 | 0 | 0 | 0 | 77.805675 | 76.833825 | 76.3029 | 77.107575 | 79.54305 | 0 | 0 | 0 | 0 | 0 | 0 | 0 | 0 | 0 | 77.805675 | 76.833825 | 76.3029 | 77.107575 | 79.54305 | 0 | 0
73 | W84528 | 2017-03-23 10:42 | 69.0568 | 69.947 | 27 | 69 | 1.1568 | 936.006 | 18089 | 31 | 239517 | 239707 | 239988 | 239996 | 139311 | 139287 | 220905 | 220913 | 239269 | 239731 | 215350 | 215335 | 215988 | 215970 | 294074 | 294058 | 1366.77 | 62138.7852 | 1 | 111.9162 | 111.9162 | 111.9162 | 111.9162 | 46.1702 | 46.1702 | 46.1702 | 1212.6953 | 1117.5349 | 1069.3334 | 879.1381 | 1065.2079 | 992.9552 | 972.361 | 952.1195 | 934.6838 | 923.9001 | 911.8272 | 893.7272 | 15.6 | 18.4 | 30.6734 | 18.2759 | 11.2496 | 7.8201 | 5.6692 | 4.1262 | 3.0352 | 2.5674 | 2.5705 | 87.3 | 128.51 | 143.72 | 207.25 | 210.69 | 301.18 | 292.47 | 418.89 | 405.97 | 578.96 | 545.87 | 789.29 | 660.13 | 953.1 | 50.7 | 46.7 | 41.7741 | -8.054545 | -4.1855 | 7.5262 | -25.8455 | -4.1855 | 4401059 | 1 |  |  | 4.0014 | 7.2786 | 9.1886 | 11.3621 | 12.085 | 16.2879 | 4.2953 | 7.775 | 10.0188 | 12.0219 | 13.1172 | 17.7281 | 24.9621 | 24.9419 | 25.0091 | 25.1334 | 24.9934 | 24.9576 |  | 13191 | 607 | 7 |  | CC082A | 254 | 962 | 6 | 5 | 30.000002 | 30 | -8.054545 | 1498.9071 | 1414.2357 | 1183.2072 | 1095.9714 | 1065.8143 | 1040.2142 | 868.4214 | 34.1286 | 31.6536 | 34.025 | 39.2586 | 35.4479 | 32.1021 | 24.8036 | 30.6734 | 18.2759 | 11.2496 | 7.8201 | 5.6692 | 4.1262 | 3.0352 | 2.5674 | 0 | 0 | 0 | 0 | 0 | 0.1016 | 0.0254 | 0 | 0 | 0 | 0 | 0 | 0 | 0 | 0.06799 | 0.054825 | 0.042175 | 0.025503 | 0.043942 | 0.026934 | 0.023293 | -0.00032 | -0.000932 | -0.002116 | -0.001257 | -0.000184 | -0.008274 | -0.004175 | 0.08395 | 0.080238 | 0.078474 | 0.080502 | 0.090757 | 0.107429 | 0.100702 | -0.163701 | -0.161426 | -0.160158 | -0.162107 | -0.167854 | -0.168978 | -0.164233 | -1.358817 | -1.331591 | -1.315666 | -1.339877 | -1.409575 | -1.454625 | -1.39632 | -0.241421 | -0.22275 | -0.216078 | -0.236018 | -0.286717 | -0.319898 | -0.278183 | -0.406907 | -0.376722 | -0.360661 | -0.38582 | -0.460351 | -0.457314 | -0.396325 | 0.421121 | 0.385605 | 0.362982 | 0.292268 | 0.459955 | 0.37248 | 0.32925 | -75 | -75 | -75 | -75 | -75 | 20 | -20 | -1.037433 | -1.024449 | -1.0174 | -1.028144 | -1.06062 | 0 | 0 |  | 1402.08 | 0 |  | 1422.2729 | 0 |  | 745.724 | 0 |  | 745.573 | 0 |  | 1407.16 | 0 |  | 1430.579 | 0 |  | 766.857 | 0 |  | 766.809 | 0 |  | 1417.015 | 0 |  | 1450.746 | 0 |  | 776.097 | 0 |  | 776.082 | 0 |  | 1497.584 | 0 |  | 1502.6639 | 0 |  | 755.303 | 0 |  | 755.318 | 0 |  | 1452.118 | 0 |  | 1453.871 | 0 |  | 704.787 | 0 |  | 704.609 | 0 |  | 1505.356 | 0 |  | 1511.5291 | 0 |  | 741.722 | 0.102 |  | 741.804 | 0.102 |  | 1472.057 | 0 |  | 1479.677 | 0 |  | 780.276 | 0.025 |  | 780.313 | 0.025 | 125.8333 | 113.4754 | 92.851 | 88.22789 | 96.73011 | 111.7492 | 87.45177 | 0 | 0 | 0 | 0 | 0 | -17.1681648 | -4.1715182 | -91.95114639 | -71.76343 | -52.70426 | -32.48666 | -61.68018285 | -27.1433025 | -26.69484576 | 0 | 0 | 0 | 0 | 0 | 0 | 0 | 77.807475 | 76.833675 | 76.305 | 77.1108 | 79.5465 | 0 | 0 | -8.239361 | -7.0508394 | -7.35205395 | -9.265736 | -10.16352 | -10.2694 | -6.89994 | 103.4502 | 111.4948 | 109.0997 | 123.5863 | 104.4329 | 57.16831 | 49.68547
73 | W84529 | 2017-03-23 10:44 | 69.1195 | 70.041 | 23 | 68 | 1.1568 | 931.6087 | 18008 | 31 | 239517 | 239707 | 239988 | 239996 | 139311 | 139287 | 220905 | 220913 | 239269 | 239731 | 215350 | 215335 | 215988 | 215970 | 294074 | 294058 | 1366.77 | 62157.0391 | 1 | 112.8387 | 112.8387 | 112.8387 | 112.8387 | 47.0927 | 47.0927 | 47.0927 | 1174.0234 | 1083.7383 | 1031 | 873.1627 | 1044.3817 | 990.3235 | 968.3669 | 950.5381 | 931.6855 | 918.9781 | 904.4036 | 885.4758 | 16 | 17.6 | 30.9596 | 18.4733 | 11.3785 | 7.8734 | 5.6611 | 4.1266 | 3.072 | 2.5655 | 2.5729 | 87.05 | 128.7 | 142.6 | 205.9 | 209.67 | 299.91 | 291.38 | 417.34 | 404.43 | 574.73 | 543.08 | 778.38 | 660 | 949.79 | 48.7 | 46.9 | 40.7492 | 19.463636 | 14.6912 | 14.7048 | -28.6694 | 14.6912 | 4401058 | 2 |  |  | 3.8886 | 7.045 | 8.9257 | 11.0843 | 11.8921 | 15.8593 | 4.3095 | 7.9714 | 9.1254 | 12.2651 | 12.2111 | 18.4587 | 24.9374 | 24.9214 | 25.0574 | 25.089 | 24.9536 | 24.8641 |  | 13191 | 607 | 8 |  | CC082A | 254 | 962 | 6 | 5 | 30.000002 | 28.333334 | 19.463636 | 1493.95 | 1432.1714 | 1236.0215 | 1145.2715 | 1081.7214 | 1014.4857 | 979.3214 | 37.4429 | 36.32 | 40.1757 | 39.2857 | 37.45 | 35.6421 | 44.9771 | 30.9596 | 18.4733 | 11.3785 | 7.8734 | 5.6611 | 4.1266 | 3.072 | 2.5655 | 0 | 0 | 0 | 0 | 0 | 0.1016 | 0.0254 | 0 | 0 | 0 | 0 | 0 | 0 | 0 | 0.068996 | 0.055552 | 0.04255 | 0.02566 | 0.04485 | 0.027183 | 0.023536 | -0.00032 | -0.000933 | -0.002117 | -0.001256 | -0.000181 | -0.010222 | -0.005679 | 0.083948 | 0.080234 | 0.078466 | 0.080491 | 0.090754 | 0.107446 | 0.100597 | -0.163867 | -0.161641 | -0.160374 | -0.162346 | -0.168038 | -0.168948 | -0.164632 | -1.359242 | -1.33348 | -1.316697 | -1.341164 | -1.410181 | -1.449254 | -1.396124 | -0.241534 | -0.22281 | -0.216047 | -0.23593 | -0.286807 | -0.32036 | -0.27704 | -0.407398 | -0.377398 | -0.361764 | -0.387272 | -0.461128 | -0.456665 | -0.401059 | 0.421274 | 0.38649 | 0.364341 | 0.293135 | 0.461802 | 0.374822 | 0.329485 | -75 | -75 | -75 | -75 | -75 | 30 | -30 | -1.037365 | -1.024363 | -1.01721 | -1.027902 | -1.060353 | 0 | 0 |  | 1402.08 | 0 |  | 1422.2729 | 0 |  | 745.724 | 0 |  | 745.573 | 0 |  | 1407.16 | 0 |  | 1430.579 | 0 |  | 766.857 | 0 |  | 766.809 | 0 |  | 1417.015 | 0 |  | 1450.746 | 0 |  | 776.097 | 0 |  | 776.082 | 0 |  | 1497.584 | 0 |  | 1502.6639 | 0 |  | 755.303 | 0 |  | 755.318 | 0 |  | 1452.118 | 0 |  | 1453.871 | 0 |  | 704.787 | 0 |  | 704.609 | 0 |  | 1505.356 | 0 |  | 1511.5291 | 0 |  | 741.722 | 0.102 |  | 741.804 | 0.102 |  | 1472.057 | 0 |  | 1479.677 | 0 |  | 780.276 | 0.025 |  | 780.313 | 0.025 | 125.4141146 | 114.9088 | 96.98566 | 92.18405 | 98.17054 | 109.0024 | 98.51679 | 0 | 0 | 0 | 0 | 0 | -17.1651168 | -4.1816528 | -93.3473 | -72.83334412 | -53.23801 | -32.72977 | -62.99138 | -24.5808 | -24.93059 | 0 | 0 | 0 | 0 | 0 | 0 | 0 | 77.802375 | 76.827225 | 76.29075 | 77.09265 | 79.526475 | 0 | 0 | -9.043733 | -8.0924592 | -8.679839 | -9.268675201 | -10.74092215 | -11.4183 | -12.46046 | 100.8255 | 110.8103 | 111.3586 | 127.2783 | 103.9647 | 55.83821 | 56.9441
73 | W84530 | 2017-03-23 10:46 | 69.1366 | 70.0704 | 28 | 68 | 1.1568 | 929.9378 | 18002 | 31 | 239517 | 239707 | 239988 | 239996 | 139311 | 139287 | 220905 | 220913 | 239269 | 239731 | 215350 | 215335 | 215988 | 215970 | 294074 | 294058 | 1366.77 | 62175.3594 | 1 | 113.7596 | 113.7596 | 113.7596 | 113.7596 | 48.0135 | 48.0135 | 48.0135 | 1204.4922 | 1117.1636 | 1075.5 | 882.0952 | 1068.5647 | 996.313 | 975.7469 | 955.7101 | 938.7838 | 928.4869 | 916.8622 | 899.0093 | 15.8 | 18.4 | 30.7553 | 18.1533 | 11.2207 | 7.8231 | 5.6658 | 4.1228 | 3.0309 | 2.5671 | 2.5712 | 87.52 | 130.03 | 143.7 | 209.5 | 210.55 | 303.78 | 292.21 | 422.3 | 404.64 | 583.23 | 545.09 | 793.43 | 660.15 | 957.17 | 49.7 | 46.9 | 42.0411 | -13.127274 | -12.5119 | 13.6993 | -13.5336 | -12.5119 | 4401056 | 1 |  |  | 4.0057 | 7.2843 | 9.1014 | 11.305 | 11.9579 | 16.0986 | 4.2429 | 8.0206 | 9.8794 | 12.2937 | 13.5667 | 17.9032 | 24.9419 | 24.9797 | 24.9741 | 25.0417 | 25.0056 | 25.0206 |  | 13191 | 607 | 9 |  | CC082A | 254 | 962 | 6 | 5 | 30.000002 | 26.5 | -13.127274 | 1478.3071 | 1378.3715 | 1170.1428 | 1091.6571 | 1069.6571 | 1046.2357 | 827.35 | 38.5179 | 34.31 | 35.4293 | 39.1014 | 36.5071 | 32.515 | 39.9493 | 30.7553 | 18.1533 | 11.2207 | 7.8231 | 5.6658 | 4.1228 | 3.0309 | 2.5671 | 0 | 0 | 0 | 0 | 0 | 0.1016 | 0.0254 | 0 | 0 | 0 | 0 | 0 | 0 | 0 | 0.069859 | 0.056336 | 0.043094 | 0.025939 | 0.045798 | 0.027739 | 0.024018 | -0.000328 | -0.000956 | -0.002171 | -0.001284 | -0.00018 | -0.012095 | -0.006841 | 0.083967 | 0.080256 | 0.078491 | 0.080517 | 0.090772 | 0.107443 | 0.100752 | -0.164047 | -0.161759 | -0.160496 | -0.162463 | -0.16824 | -0.169089 | -0.164198 | -1.358265 | -1.330955 | -1.315124 | -1.339486 | -1.409371 | -1.442877 | -1.383085 | -0.242183 | -0.223473 | -0.216761 | -0.236729 | -0.287525 | -0.320795 | -0.279472 | -0.406272 | -0.376028 | -0.360084 | -0.385381 | -0.460092 | -0.457134 | -0.394546 | 0.42075 | 0.385549 | 0.363066 | 0.292409 | 0.460862 | 0.372729 | 0.329018 | -75 | -75 | -75 | -75 | -75 | 40 | -40 | -1.039183 | -1.026152 | -1.019076 | -1.029828 | -1.062357 | 0 | 0 |  | 1402.08 | 0 |  | 1422.2729 | 0 |  | 745.724 | 0 |  | 745.573 | 0 |  | 1407.16 | 0 |  | 1430.579 | 0 |  | 766.857 | 0 |  | 766.809 | 0 |  | 1417.015 | 0 |  | 1450.746 | 0 |  | 776.097 | 0 |  | 776.082 | 0 |  | 1497.584 | 0 |  | 1502.6639 | 0 |  | 755.303 | 0 |  | 755.318 | 0 |  | 1452.118 | 0 |  | 1453.871 | 0 |  | 704.787 | 0 |  | 704.609 | 0 |  | 1505.356 | 0 |  | 1511.5291 | 0 |  | 741.722 | 0.102 |  | 741.804 | 0.102 |  | 1472.057 | 0 |  | 1479.677 | 0 |  | 780.276 | 0.025 |  | 780.313 | 0.025 | 124.129 | 110.6226 | 91.84568 | 87.89695 | 97.09491 | 112.4107 | 83.3571672 | 0 | 0 | 0 | 0 | 0 | -17.1794424 | -4.1706292 | -94.44152 | -73.7082879 | -53.81882 | -33.02502733 | -64.29269 | -22.57237 | -23.75725 | 0 | 0 | 0 | 0 | 0 | 0 | 0 | 77.938725 | 76.9614 | 76.4307 | 77.2371 | 79.676775 | 0 | 0 | -9.328381 | -7.66735863 | -7.67969 | -9.256435 | -10.4967 | -10.43065 | -11.16471 | 98.29783 | 106.2083 | 106.7779 | 122.8526 | 101.9823 | 62.22824 | 44.26458
73 | W84531 | 2017-03-23 10:47 | 69.894 | 70.5787 | 26 | 82 | 1.1568 | 1200.3345 | 18196 | 31 | 239517 | 239707 | 239988 | 239996 | 139311 | 139287 | 220905 | 220913 | 239269 | 239731 | 215350 | 215335 | 215988 | 215970 | 294074 | 294058 | 1366.77 | 62193.6953 | 1 | 115.2435 | 115.2435 | 115.2435 | 115.2435 | 49.4974 | 49.4974 | 49.4974 | 1169.3359 | 1088.931 | 1036.6666 | 833.3906 | 1052.6467 | 967.9124 | 943.2416 | 922.9625 | 903.0803 | 890.675 | 875.5777 | 852.4307 | 15.6 | 17.6 | 30.7694 | 17.0382 | 9.9191 | 6.7086 | 4.6955 | 3.3535 | 2.4397 | 2.0551 | 2.0569 | 74.36 | 123.36 | 130.45 | 209.48 | 197.46 | 313.12 | 282.23 | 448.51 | 403.89 | 631.8 | 548.08 | 871.62 | 660.1 | 1063.98 | 50 | 46.5 | 44.6727 | 0 | -4.1574 | 12.3507 | -24.7845 | -4.1574 | 4401062 | 2 |  |  | 4.0236 | 7.5464 | 9.5293 | 11.7779 | 12.5443 | 16.595 | 4.2063 | 7.8873 | 10.0342 | 12.7266 | 13.0823 | 17.1684 | 25.0011 | 24.9614 | 25.0131 | 25.1061 | 24.8734 | 24.8919 |  | 13191 | 607 | 10 |  | CC082A | 203 | 941 | 5 | 5 | 30.000002 | 39.833336 | 0 | 1697.1285 | 1637.05 | 1376.1857 | 1302.1357 | 1235.3572 | 1210.6215 | 993.7143 | 49.5979 | 45.6721 | 47.6371 | 44.1686 | 37.3193 | 68.7621 | 26.5236 | 30.7694 | 17.0382 | 9.9191 | 6.7086 | 4.6955 | 3.3535 | 2.4397 | 2.0551 | 0 | 0 | 0 | 0 | 0 | 0.1016 | 0.0254 | 0 | 0 | 0 | 0 | 0 | 0 | 0 | 0.062814 | 0.051209 | 0.039025 | 0.023072 | 0.041452 | 0.025611 | 0.022091 | -0.000198 | -0.000611 | -0.001377 | -0.000822 | -0.000105 | -0.011329 | -0.006387 | 0 | 0 | 0 | 0 | 0 | 0 | 0 | 0 | 0 | 0 | 0 | 0 | 0 | 0 | 0 | 0 | 0 | 0 | 0 | 0 | 0 | 0 | 0 | 0 | 0 | 0 | 0 | 0 | 0 | 0 | 0 | 0 | 0 | 0 | 0 | 0.418241 | 0.375622 | 0.333758 | 0.261208 | 0.397988 | 0.317851 | 0.280914 | -75 | -75 | -75 | -75 | -75 | 47 | -47 | -0.994455 | -0.982337 | -0.975812 | -0.986594 | -1.017832 | 0 | 0 |  | 1402.08 | 0 |  | 1422.2729 | 0 |  | 745.724 | 0 |  | 745.573 | 0 |  | 1407.16 | 0 |  | 1430.579 | 0 |  | 766.857 | 0 |  | 766.809 | 0 |  | 1417.015 | 0 |  | 1450.746 | 0 |  | 776.097 | 0 |  | 776.082 | 0 |  | 1497.584 | 0 |  | 1502.6639 | 0 |  | 755.303 | 0 |  | 755.318 | 0 |  | 1452.118 | 0 |  | 1453.871 | 0 |  | 704.787 | 0 |  | 704.609 | 0 |  | 1505.356 | 0 |  | 1511.5291 | 0 |  | 741.722 | 0.102 |  | 741.804 | 0.102 |  | 1472.057 | 0 |  | 1479.677 | 0 |  | 780.276 | 0.025 |  | 780.313 | 0.025 | 0 | 0 | 0 | 0 | 0 | 0 | 0 | 0 | 0 | 0 | 0 | 0 | 0 | 0 | 0 | 0 | 0 | 0 | 0 | 0 | 0 | 0 | 0 | 0 | 0 | 0 | 0 | 0 | 74.584125 | 73.675275 | 73.1859 | 73.99455 | 76.3374 | 0 | 0 | 0 | 0 | 0 | 0 | 0 | 0 | 0 | 74.584125 | 73.675275 | 73.1859 | 73.99455 | 76.3374 | 0 | 0
73 | W84532 | 2017-03-23 10:49 | 70.8861 | 71.2596 | 14 | 83 | 1.1568 | 1188.6996 | 17998 | 31 | 239517 | 239707 | 239988 | 239996 | 139311 | 139287 | 220905 | 220913 | 239269 | 239731 | 215350 | 215335 | 215988 | 215970 | 294074 | 294058 | 1366.77 | 62211.9492 | 1 | 116.713 | 116.713 | 116.713 | 116.713 | 50.967 | 50.967 | 50.967 | 1205.6641 | 1119.4678 | 1073.3334 | 846.4806 | 1075.6445 | 988.1758 | 961.6823 | 940.0761 | 918.9202 | 905.3736 | 889.1513 | 864.9339 | 15.4 | 17.8 | 30.8169 | 16.9492 | 9.8396 | 6.6109 | 4.6306 | 3.3056 | 2.4248 | 2.0536 | 2.0573 | 74.9 | 124.3 | 131.3 | 212.56 | 198.51 | 319.12 | 283.38 | 457.24 | 404.73 | 644.06 | 548.06 | 879.05 | 660.23 | 1061.9401 | 49.3 | 46.4 | 45.4198 | -8.127273 | -6.2978 | 6.3309 | -19.2 | -6.2978 | 4401062 | 1 |  |  | 4.0071 | 7.5557 | 9.5807 | 11.7921 | 12.6479 | 16.4336 | 4.4481 | 7.7582 | 10.0076 | 12.6468 | 13.6405 | 17.2392 | 24.9993 | 24.9739 | 24.9895 | 25.0861 | 24.8931 | 25.0226 |  | 13191 | 607 | 11 |  | CC082A | 203 | 941 | 5 | 5 | 30.000002 | 29.833334 | -8.127273 | 1615.7072 | 1572.1285 | 1318.4572 | 1248.8429 | 1188.1857 | 1168.7928 | 926.4714 | 60.18 | 59.5436 | 59.9193 | 59.3007 | 40.6986 | 74.68 | 25.7386 | 30.8169 | 16.9492 | 9.8396 | 6.6109 | 4.6306 | 3.3056 | 2.4248 | 2.0536 | 0 | 0 | 0 | 0 | 0 | 0.1016 | 0.0254 | 0 | 0 | 0 | 0 | 0 | 0 | 0 | 0.066081 | 0.053375 | 0.041597 | 0.023718 | 0.043243 | 0.026386 | 0.022767 | -0.000198 | -0.000611 | -0.001376 | -0.00082 | -0.0001 | -0.01282 | -0.007274 | 0.083715 | 0.080004 | 0.078242 | 0.080252 | 0.090481 | 0.107126 | 0.100466 | -0.156815 | -0.154709 | -0.153513 | -0.155467 | -0.160975 | -0.161502 | -0.156788 | -1.360119 | -1.333761 | -1.318054 | -1.343356 | -1.414108 | -1.43388 | -1.373747 | -0.229829 | -0.211872 | -0.205475 | -0.22421 | -0.272486 | -0.303739 | -0.264617 | -0.408395 | -0.37908 | -0.3632 | -0.389727 | -0.464434 | -0.461529 | -0.397932 | 0.417737 | 0.375028 | 0.332767 | 0.260605 | 0.397445 | 0.317739 | 0.280955 | -75 | -75 | -75 | -75 | -75 | 54 | -54 | -0.994514 | -0.982296 | -0.975735 | -0.986492 | -1.017722 | 0 | 0 |  | 1402.08 | 0 |  | 1422.2729 | 0 |  | 745.724 | 0 |  | 745.573 | 0 |  | 1407.16 | 0 |  | 1430.579 | 0 |  | 766.857 | 0 |  | 766.809 | 0 |  | 1417.015 | 0 |  | 1450.746 | 0 |  | 776.097 | 0 |  | 776.082 | 0 |  | 1497.584 | 0 |  | 1502.6639 | 0 |  | 755.303 | 0 |  | 755.318 | 0 |  | 1452.118 | 0 |  | 1453.871 | 0 |  | 704.787 | 0 |  | 704.609 | 0 |  | 1505.356 | 0 |  | 1511.5291 | 0 |  | 741.722 | 0.102 |  | 741.804 | 0.102 |  | 1472.057 | 0 |  | 1479.677 | 0 |  | 780.276 | 0.025 |  | 780.313 | 0.025 | 135.2589 | 125.7766 | 103.1587 | 100.2221 | 107.5082 | 125.2081 | 93.07888 | 0 | 0 | 0 | 0 | 0 | -16.4086032 | -3.9824152 | -89.60872 | -70.37457 | -53.01345 | -30.76017 | -61.00886 | -19.45201608 | -21.28346 | 0 | 0 | 0 | 0 | 0 | 0 | 0 | 74.58855 | 73.6722 | 73.180125 | 73.9869 | 76.32915 | 0 | 0 | -13.83110922 | -12.61562 | -12.31192 | -13.29581 | -11.0898 | -22.68322852 | -6.810871 | 106.4076 | 116.4586 | 111.0135 | 130.1531 | 111.7387 | 66.66425 | 61.00213
73 | W84533 | 2017-03-23 10:50 | 71.7876 | 71.8313 | 15 | 81 | 1.1568 | 1189.1462 | 17991 | 31 | 239517 | 239707 | 239988 | 239996 | 139311 | 139287 | 220905 | 220913 | 239269 | 239731 | 215350 | 215335 | 215988 | 215970 | 294074 | 294058 | 1366.77 | 62230.2891 | 1 | 118.1831 | 118.1831 | 118.1831 | 118.1831 | 52.437 | 52.437 | 52.437 | 1164.6484 | 1095.2354 | 1042.1666 | 836.1595 | 1058.4509 | 973.3752 | 948.6979 | 928.0689 | 907.5626 | 893.9709 | 876.7617 | 854.6788 | 15.6 | 17.8 | 30.6792 | 16.5962 | 9.6215 | 6.5014 | 4.5663 | 3.2826 | 2.4429 | 2.0514 | 2.0577 | 76.26 | 125.15 | 134.25 | 212.94 | 203.38 | 317.58 | 288.97 | 452.82 | 407.52 | 633.83 | 544.58 | 875.82 | 659.96 | 1057.9 | 49.1 | 46.7 | 43.7338 | 0 | 10.0667 | 15.8273 | -38.7333 | 10.0667 | 4401061 | 2 |  |  | 4.0407 | 7.4671 | 9.5179 | 11.8064 | 12.5686 | 16.2271 | 4.3772 | 8.0911 | 9.9633 | 12.7253 | 13.3646 | 17.1937 | 24.9684 | 24.9745 | 25.0466 | 25.046 | 25.0443 | 24.72 |  | 13191 | 607 | 12 |  | CC082A | 203 | 941 | 5 | 5 | 30.000002 | 36.166664 | 0 | 1695.3 | 1624.1285 | 1345.8071 | 1268.8643 | 1183.4143 | 1121.4642 | 1129.6428 | 49.3043 | 47.2214 | 47.0129 | 45.325 | 41.9071 | 78.215 | 40.5421 | 30.6792 | 16.5962 | 9.6215 | 6.5014 | 4.5663 | 3.2826 | 2.4429 | 2.0514 | 0 | 0 | 0 | 0 | 0 | 0.1016 | 0.0254 | 0 | 0 | 0 | 0 | 0 | 0 | 0 | 0.069502 | 0.05557 | 0.04398 | 0.02457 | 0.044977 | 0.027445 | 0.023654 | -0.000198 | -0.00061 | -0.001376 | -0.000818 | -9.6e-05 | -0.014847 | -0.008432 | 0 | 0 | 0 | 0 | 0 | 0 | 0 | 0 | 0 | 0 | 0 | 0 | 0 | 0 | 0 | 0 | 0 | 0 | 0 | 0 | 0 | 0 | 0 | 0 | 0 | 0 | 0 | 0 | 0 | 0 | 0 | 0 | 0 | 0 | 0 | 0.416599 | 0.372726 | 0.328009 | 0.257479 | 0.396348 | 0.320693 | 0.281 | -75 | -75 | -75 | -75 | -75 | 61 | -61 | -0.994487 | -0.982221 | -0.975613 | -0.986348 | -1.017567 | 0 | 0 |  | 1402.08 | 0 |  | 1422.2729 | 0 |  | 745.724 | 0 |  | 745.573 | 0 |  | 1407.16 | 0 |  | 1430.579 | 0 |  | 766.857 | 0 |  | 766.809 | 0 |  | 1417.015 | 0 |  | 1450.746 | 0 |  | 776.097 | 0 |  | 776.082 | 0 |  | 1497.584 | 0 |  | 1502.6639 | 0 |  | 755.303 | 0 |  | 755.318 | 0 |  | 1452.118 | 0 |  | 1453.871 | 0 |  | 704.787 | 0 |  | 704.609 | 0 |  | 1505.356 | 0 |  | 1511.5291 | 0 |  | 741.722 | 0.102 |  | 741.804 | 0.102 |  | 1472.057 | 0 |  | 1479.677 | 0 |  | 780.276 | 0.025 |  | 780.313 | 0.025 | 0 | 0 | 0 | 0 | 0 | 0 | 0 | 0 | 0 | 0 | 0 | 0 | 0 | 0 | 0 | 0 | 0 | 0 | 0 | 0 | 0 | 0 | 0 | 0 | 0 | 0 | 0 | 0 | 74.586525 | 73.666575 | 73.170975 | 73.9761 | 76.317525 | 0 | 0 | 0 | 0 | 0 | 0 | 0 | 0 | 0 | 74.586525 | 73.666575 | 73.170975 | 73.9761 | 76.317525 | 0 | 0
73 | W84534 | 2017-03-23 10:52 | 72.2205 | 72.1612 | 32 | 82 | 1.1568 | 1188.7185 | 17978 | 31 | 239517 | 239707 | 239988 | 239996 | 139311 | 139287 | 220905 | 220913 | 239269 | 239731 | 215350 | 215335 | 215988 | 215970 | 294074 | 294058 | 1366.77 | 62248.6094 | 1 | 119.6526 | 119.6526 | 119.6526 | 119.6526 | 53.9066 | 53.9066 | 53.9066 | 1208.0078 | 1126.9379 | 1082.5 | 844.9457 | 1083.0394 | 994.8734 | 968.2355 | 941.7652 | 919.9853 | 905.5705 | 888.2674 | 864.5906 | 15.6 | 17.6 | 30.5083 | 16.4383 | 9.5483 | 6.4676 | 4.586 | 3.2988 | 2.4278 | 2.0536 | 2.0594 | 77.02 | 126.87 | 135.97 | 216.88 | 205.27 | 323.44 | 290.78 | 458.54 | 408.67 | 640.9 | 544.8 | 878.56 | 660.28 | 1058.97 | 49.6 | 46.8 | 46.1196 | -18.381819 | -18.3784 | 19.4351 | -28.4172 | -18.3784 | 4401061 | 1 |  |  | 4.0271 | 7.465 | 9.65 | 11.8914 | 12.6793 | 16.3529 | 4.3595 | 8 | 10.0987 | 12.4759 | 13.7557 | 17.7114 | 25.0031 | 24.9929 | 25.0362 | 25.217 | 25.0883 | 25.0316 |  | 13191 | 607 | 13 |  | CC082A | 203 | 941 | 5 | 5 | 30.000002 | 27 | -18.381819 | 1604.2428 | 1539.7643 | 1274.75 | 1189.7715 | 1136.6857 | 1125.0286 | 951.5214 | 45.8229 | 43.5907 | 47.2221 | 48.5843 | 42.4357 | 73.4807 | 13.3293 | 30.5083 | 16.4383 | 9.5483 | 6.4676 | 4.586 | 3.2988 | 2.4278 | 2.0536 | 0 | 0 | 0 | 0 | 0 | 0.1016 | 0.0254 | 0 | 0 | 0 | 0 | 0 | 0 | 0 | 0.071717 | 0.057061 | 0.045795 | 0.025506 | 0.046214 | 0.027193 | 0.023551 | -0.000198 | -0.00061 | -0.001375 | -0.000815 | -9.2e-05 | -0.016797 | -0.009547 | 0.083706 | 0.079996 | 0.07824 | 0.080259 | 0.090486 | 0.10715 | 0.100439 | -0.15645 | -0.154341 | -0.153104 | -0.154988 | -0.160502 | -0.160638 | -0.156109 | -1.359897 | -1.333443 | -1.317202 | -1.341701 | -1.412649 | -1.415594 | -1.357958 | -0.229317 | -0.21142 | -0.205145 | -0.224019 | -0.272184 | -0.30342 | -0.263786 | -0.408139 | -0.378733 | -0.36229 | -0.387861 | -0.462569 | -0.459837 | -0.398579 | 0.416118 | 0.371676 | 0.32659 | 0.256786 | 0.396001 | 0.320679 | 0.281193 | -75 | -75 | -75 | -75 | -75 | 68 | -68 | -0.994482 | -0.982182 | -0.97555 | -0.986274 | -1.017483 | 0 | 0 |  | 1402.08 | 0 |  | 1422.2729 | 0 |  | 745.724 | 0 |  | 745.573 | 0 |  | 1407.16 | 0 |  | 1430.579 | 0 |  | 766.857 | 0 |  | 766.809 | 0 |  | 1417.015 | 0 |  | 1450.746 | 0 |  | 776.097 | 0 |  | 776.082 | 0 |  | 1497.584 | 0 |  | 1502.6639 | 0 |  | 755.303 | 0 |  | 755.318 | 0 |  | 1452.118 | 0 |  | 1453.871 | 0 |  | 704.787 | 0 |  | 704.609 | 0 |  | 1505.356 | 0 |  | 1511.5291 | 0 |  | 741.722 | 0.102 |  | 741.804 | 0.102 |  | 1472.057 | 0 |  | 1479.677 | 0 |  | 780.276 | 0.025 |  | 780.313 | 0.025 | 134.2847 | 123.175 | 99.73644 | 95.48987 | 102.8541 | 120.5468 | 95.56986 | 0 | 0 | 0 | 0 | 0 | -16.3208208 | -3.9651686 | -97.25847 | -75.27419 | -58.51011284 | -33.12794 | -65.1542 | -14.71652 | -19.01684 | 0 | 0 | 0 | 0 | 0 | 0 | 0 | 74.58615 | 73.66365 | 73.16625 | 73.97055 | 76.311225 | 0 | 0 | -10.50797 | -9.215945794 | -9.687378 | -10.88381 | -11.55032 | -22.29551 | -3.516083 | 101.1045 | 112.3485 | 104.7052 | 125.4487 | 102.4609 | 67.21396 | 69.07176
73 | W84535 | 2017-03-23 10:54 | 72.7422 | 72.5434 | 28 | 82 | 1.1568 | 1197.228 | 18094 | 31 | 239517 | 239707 | 239988 | 239996 | 139311 | 139287 | 220905 | 220913 | 239269 | 239731 | 215350 | 215335 | 215988 | 215970 | 294074 | 294058 | 1366.77 | 62266.9492 | 1 | 121.1326 | 121.1326 | 121.1326 | 121.1326 | 55.3866 | 55.3866 | 55.3866 | 1171.6797 | 1101.5024 | 1047 | 843.9766 | 1065.2014 | 999.0074 | 970.0822 | 945.9668 | 922.061 | 905.5282 | 884.9683 | 859.1699 | 15.6 | 17.6 | 30.9986 | 16.4353 | 9.5261 | 6.3741 | 4.4981 | 3.2306 | 2.4144 | 2.0508 | 2.063 | 77.46 | 128.25 | 135.72 | 219.59 | 205.62 | 329.93 | 291.9 | 469.07 | 410.08 | 654.17 | 545.31 | 884.58 | 660.01 | 1057.9401 | 50.6 | 46.6 | 45.4082 | -13.572727 | -5.5881 | 16.2331 | -41.951 | -5.5881 | 4401061 | 2 |  |  | 3.9786 | 7.3986 | 9.5179 | 11.8693 | 12.5464 | 15.5729 | 4.4 | 7.8316 | 9.4785 | 11.6367 | 13.1076 | 16.6127 | 24.9332 | 24.9058 | 24.9766 | 25.0012 | 24.8284 | 24.8325 |  | 13191 | 607 | 14 |  | CC082A | 203 | 941 | 5 | 5 | 30.000002 | 28.166666 | -13.572727 | 1622.7928 | 1565.2285 | 1319.4928 | 1222.3357 | 1157.9572 | 1062.5571 | 991.5928 | 55.9057 | 54.9257 | 51.1171 | 39.4621 | 32.955 | 72.72 | 31.4929 | 30.9986 | 16.4353 | 9.5261 | 6.3741 | 4.4981 | 3.2306 | 2.4144 | 2.0508 | 0 | 0 | 0 | 0 | 0 | 0.1016 | 0.0254 | 0 | 0 | 0 | 0 | 0 | 0 | 0 | 0.073502 | 0.058082 | 0.046916 | 0.026238 | 0.046855 | 0.02767 | 0.024024 | -0.000198 | -0.000611 | -0.001374 | -0.000813 | -8.7e-05 | -0.018485 | -0.010536 | 0.083705 | 0.079999 | 0.078238 | 0.08025 | 0.09048 | 0.107184 | 0.100421 | -0.156723 | -0.154582 | -0.153385 | -0.155322 | -0.160744 | -0.160544 | -0.156221 | -1.360589 | -1.33379 | -1.318043 | -1.343164 | -1.411067 | -1.404646 | -1.350847 | -0.229516 | -0.211671 | -0.205289 | -0.224045 | -0.272326 | -0.304208 | -0.263875 | -0.408938 | -0.379113 | -0.363188 | -0.389511 | -0.463967 | -0.458585 | -0.399721 | 0.415674 | 0.371889 | 0.326185 | 0.256158 | 0.3952 | 0.320896 | 0.281597 | -75 | -75 | -75 | -75 | -75 | 75 | -75 | -0.994359 | -0.982048 | -0.975292 | -0.985962 | -1.017143 | 0 | 0 |  | 1402.08 | 0 |  | 1422.2729 | 0 |  | 745.724 | 0 |  | 745.573 | 0 |  | 1407.16 | 0 |  | 1430.579 | 0 |  | 766.857 | 0 |  | 766.809 | 0 |  | 1417.015 | 0 |  | 1450.746 | 0 |  | 776.097 | 0 |  | 776.082 | 0 |  | 1497.584 | 0 |  | 1502.6639 | 0 |  | 755.303 | 0 |  | 755.318 | 0 |  | 1452.118 | 0 |  | 1453.871 | 0 |  | 704.787 | 0 |  | 704.609 | 0 |  | 1505.356 | 0 |  | 1511.5291 | 0 |  | 741.722 | 0.102 |  | 741.804 | 0.102 |  | 1472.057 | 0 |  | 1479.677 | 0 |  | 780.276 | 0.025 |  | 780.313 | 0.025 | 135.8359 | 125.2167 | 103.2345 | 98.09244 | 104.772 | 113.8891 | 99.57674 | 0 | 0 | 0 | 0 | 0 | -16.3112704 | -3.9680134 | -99.73662 | -76.65424509 | -60.02631 | -34.1499447 | -65.99278 | -12.90167351 | -18.22022 | 0 | 0 | 0 | 0 | 0 | 0 | 0 | 74.576925 | 73.6536 | 73.1469 | 73.94715 | 76.285725 | 0 | 0 | -12.83125 | -11.62618 | -10.49378 | -8.841286 | -8.97450333 | -22.12200576 | -8.310189 | 97.84493 | 110.5899 | 105.8613 | 129.0484 | 106.0904 | 62.55417 | 69.07831
73 | W84536 | 2017-03-23 10:56 | 72.9926 | 72.7321 | 38 | 83 | 1.1568 | 1189.0603 | 17970 | 31 | 239517 | 239707 | 239988 | 239996 | 139311 | 139287 | 220905 | 220913 | 239269 | 239731 | 215350 | 215335 | 215988 | 215970 | 294074 | 294058 | 1366.77 | 62285.2188 | 1 | 122.6026 | 122.6026 | 122.6026 | 122.6026 | 56.8566 | 56.8566 | 56.8566 | 1208.0078 | 1131.4764 | 1089 | 853.1776 | 1085.4332 | 996.8326 | 969.5361 | 947.3099 | 925.2299 | 911.0421 | 894.0048 | 870.2905 | 15.6 | 17.6 | 30.3758 | 16.2654 | 9.5604 | 6.4746 | 4.6046 | 3.2988 | 2.4231 | 2.0519 | 2.0603 | 77.09 | 126.9 | 134.95 | 215.37 | 204.18 | 319.98 | 289.23 | 454.22 | 406.27 | 637.97 | 544.89 | 880.08 | 659.85 | 1058.9401 | 50.6 | 46.9 | 46.2413 | -5.990909 | -0.5114 | 8.753 | -17.3899 | -0.5114 | 4401061 | 1 |  |  | 4.0593 | 7.5207 | 9.6429 | 11.9171 | 12.4229 | 16.5707 | 4.3278 | 8.0443 | 10.1089 | 12.6114 | 13.1063 | 17.9646 | 24.9761 | 24.9699 | 25.0396 | 25.0001 | 25.141 | 24.8831 |  | 13191 | 607 | 15 |  | CC082A | 203 | 941 | 5 | 5 | 30.000002 | 24 | -5.990909 | 1598.0072 | 1506.5786 | 1252.7928 | 1169.4429 | 1152.2142 | 1117.6857 | 938.8286 | 48.5329 | 44.2207 | 44.3993 | 48.2457 | 42.9279 | 75.5343 | 30.585 | 30.3758 | 16.2654 | 9.5604 | 6.4746 | 4.6046 | 3.2988 | 2.4231 | 2.0519 | 0 | 0 | 0 | 0 | 0 | 0.1016 | 0.0254 | 0 | 0 | 0 | 0 | 0 | 0 | 0 | 0.074558 | 0.058703 | 0.047749 | 0.026941 | 0.047337 | 0.027746 | 0.024136 | -0.000199 | -0.000612 | -0.001375 | -0.000813 | -8.3e-05 | -0.01656 | -0.009328 | 0.083707 | 0.080001 | 0.078244 | 0.080264 | 0.090485 | 0.107156 | 0.100443 | -0.156466 | -0.154326 | -0.153105 | -0.154982 | -0.160467 | -0.160641 | -0.156118 | -1.359841 | -1.333017 | -1.316965 | -1.341372 | -1.410118 | -1.415367 | -1.357819 | -0.229362 | -0.211537 | -0.205222 | -0.224122 | -0.272187 | -0.303531 | -0.263866 | -0.408074 | -0.378268 | -0.362036 | -0.38749 | -0.462751 | -0.459575 | -0.398433 | 0.415999 | 0.372552 | 0.327777 | 0.257805 | 0.397721 | 0.320174 | 0.281268 | -75 | -75 | -75 | -75 | -75 | 68 | -68 | -0.994636 | -0.982349 | -0.975714 | -0.986439 | -1.017653 | 0 | 0 |  | 1402.08 | 0 |  | 1422.2729 | 0 |  | 745.724 | 0 |  | 745.573 | 0 |  | 1407.16 | 0 |  | 1430.579 | 0 |  | 766.857 | 0 |  | 766.809 | 0 |  | 1417.015 | 0 |  | 1450.746 | 0 |  | 776.097 | 0 |  | 776.082 | 0 |  | 1497.584 | 0 |  | 1502.6639 | 0 |  | 755.303 | 0 |  | 755.318 | 0 |  | 1452.118 | 0 |  | 1453.871 | 0 |  | 704.787 | 0 |  | 704.609 | 0 |  | 1505.356 | 0 |  | 1511.5291 | 0 |  | 741.722 | 0.102 |  | 741.804 | 0.102 |  | 1472.057 | 0 |  | 1479.677 | 0 |  | 780.276 | 0.025 |  | 780.313 | 0.025 | 133.7644 | 120.5278 | 98.02352 | 93.86416 | 104.2581 | 119.7667 | 94.29876 | 0 | 0 | 0 | 0 | 0 | -16.3211256 | -3.9653972 | -101.1164 | -77.43629 | -61.07293491 | -35.04737 | -66.63372 | -15.8323 | -20.10658 | 0 | 0 | 0 | 0 | 0 | 0 | 0 | 74.5977 | 73.676175 | 73.17855 | 73.982925 | 76.323975 | 0 | 0 | -11.1316 | -9.354314 | -9.111713 | -10.81292 | -11.68442 | -22.927 | -8.07034161 | 96.11407 | 107.4134 | 101.0174 | 121.9868 | 102.2639 | 64.68631 | 62.15644
73 | W84537 | 2017-03-23 10:58 | 73.3307 | 72.9531 | 33 | 81 | 1.1568 | 1181.0657 | 17859 | 31 | 239517 | 239707 | 239988 | 239996 | 139311 | 139287 | 220905 | 220913 | 239269 | 239731 | 215350 | 215335 | 215988 | 215970 | 294074 | 294058 | 1366.77 | 62285.2188 | 1 | 124.0627 | 124.0627 | 124.0627 | 124.0627 | 58.3166 | 58.3166 | 58.3166 | 1189.2578 | 1109.4276 | 1058.1666 | 841.4553 | 1074.0361 | 988.6448 | 962.3131 | 940.6211 | 919.0366 | 904.4641 | 886.4249 | 862.9059 | 15.6 | 17.6 | 30.9216 | 16.2641 | 9.432 | 6.3393 | 4.4887 | 3.2461 | 2.4236 | 2.0535 | 2.0638 | 78.2 | 128.96 | 137.17 | 221.05 | 207.53 | 330.48 | 293.79 | 468.66 | 411.92 | 650.48 | 547.21 | 879.08 | 660.24 | 1055 | 50.4 | 46.7 | 44.6452 | 0 | 0.6089 | 3.4385 | -7.4407 | 0.6089 | 4401062 | 2 |  |  | 3.9786 | 7.28 | 9.3964 | 11.8436 | 12.3607 | 15.7743 | 4.1025 | 7.4278 | 9.7797 | 12.619 | 13.2291 | 16.6975 | 24.9144 | 24.9626 | 24.9449 | 24.8804 | 24.8781 | 24.953 |  | 13191 | 607 | 16 |  | CC082A | 203 | 941 | 5 | 5 | 30.000002 | 25.666666 | 0 | 1695.3643 | 1587.3 | 1317.0286 | 1214.8071 | 1144.0786 | 1080.0072 | 1022.1714 | 59.8443 | 53.5443 | 50.7364 | 44.3193 | 37.9293 | 71.2571 | 33.64 | 30.9216 | 16.2641 | 9.432 | 6.3393 | 4.4887 | 3.2461 | 2.4236 | 2.0535 | 0 | 0 | 0 | 0 | 0 | 0.1016 | 0.0254 | 0 | 0 | 0 | 0 | 0 | 0 | 0 | 0.075641 | 0.059234 | 0.048293 | 0.027502 | 0.047631 | 0.028029 | 0.024331 | -0.000199 | -0.000611 | -0.001372 | -0.00081 | -7.8e-05 | -0.014374 | -0.007976 | 0 | 0 | 0 | 0 | 0 | 0 | 0 | 0 | 0 | 0 | 0 | 0 | 0 | 0 | 0 | 0 | 0 | 0 | 0 | 0 | 0 | 0 | 0 | 0 | 0 | 0 | 0 | 0 | 0 | 0 | 0 | 0 | 0 | 0 | 0 | 0.415008 | 0.370915 | 0.324218 | 0.25504 | 0.394201 | 0.320057 | 0.281689 | -75 | -75 | -75 | -75 | -75 | 61 | -61 | -0.994258 | -0.981957 | -0.975131 | -0.985775 | -1.016937 | 0 | 0 |  | 1402.08 | 0 |  | 1422.2729 | 0 |  | 745.724 | 0 |  | 745.573 | 0 |  | 1407.16 | 0 |  | 1430.579 | 0 |  | 766.857 | 0 |  | 766.809 | 0 |  | 1417.015 | 0 |  | 1450.746 | 0 |  | 776.097 | 0 |  | 776.082 | 0 |  | 1497.584 | 0 |  | 1502.6639 | 0 |  | 755.303 | 0 |  | 755.318 | 0 |  | 1452.118 | 0 |  | 1453.871 | 0 |  | 704.787 | 0 |  | 704.609 | 0 |  | 1505.356 | 0 |  | 1511.5291 | 0 |  | 741.722 | 0.102 |  | 741.804 | 0.102 |  | 1472.057 | 0 |  | 1479.677 | 0 |  | 780.276 | 0.025 |  | 780.313 | 0.025 | 0 | 0 | 0 | 0 | 0 | 0 | 0 | 0 | 0 | 0 | 0 | 0 | 0 | 0 | 0 | 0 | 0 | 0 | 0 | 0 | 0 | 0 | 0 | 0 | 0 | 0 | 0 | 0 | 74.56935 | 73.646775 | 73.134825 | 73.933125 | 76.270275 | 0 | 0 | 0 | 0 | 0 | 0 | 0 | 0 | 0 | 74.56935 | 73.646775 | 73.134825 | 73.933125 | 76.270275 | 0 | 0
73 | W84538 | 2017-03-23 11:01 | 72.9567 | 72.7134 | 58 | 79 | 1.1472 | 1118.1696 | 17830 | 31 | 239517 | 239707 | 239988 | 239996 | 139311 | 139287 | 220905 | 220913 | 239269 | 239731 | 215350 | 215335 | 215988 | 215970 | 294074 | 294058 | 1366.77 | 62320.8828 | 1 | 125.3427 | 125.3427 | 125.3427 | 125.3427 | 59.5966 | 59.5966 | 59.5966 | 1220.8984 | 1125.8235 | 1080.6666 | 856.2951 | 1078.5951 | 995.8216 | 969.8539 | 948.5789 | 927.1638 | 912.5153 | 894.5541 | 872.2595 | 15.6 | 17.4 | 30.8558 | 16.5849 | 9.8025 | 6.6515 | 4.7566 | 3.4455 | 2.5752 | 2.1807 | 2.1926 | 81.13 | 132.28 | 140.39 | 222.87 | 210.33 | 329.37 | 295.09 | 462.6 | 410.87 | 638.66 | 545.4 | 861.38 | 660.16 | 1037.97 | 49.5 | 46.5 | 43.3912 | 0 | -3.6826 | 3.6826 | -16.5 | -3.6826 | 4301013 | 1 |  |  | 3.8707 | 7.1921 | 9.2857 | 11.6043 | 12.2014 | 16.3336 | 4.2041 | 7.4932 | 10.1932 | 12.0662 | 12.8635 | 19.0122 | 24.948 | 24.9219 | 24.9659 | 25.1841 | 24.9289 | 24.7369 |  | 13191 | 607 | 17 |  | CC062 | 216 | 937 | 5 | 5 | 30.000002 | 21.833332 | 0 | 1625.2715 | 1491.7357 | 1216.5786 | 1112.5929 | 1071.25 | 993.35 | 954.0357 | 48.6879 | 43.655 | 45.6329 | 42.8407 | 34.6807 | 66.6114 | 27.0486 | 30.8558 | 16.5849 | 9.8025 | 6.6515 | 4.7566 | 3.4455 | 2.5752 | 2.1807 | 0 | 0 | 0 | 0 | 0 | 0.1016 | 0.0254 | 0 | 0 | 0 | 0 | 0 | 0 | 0 | 0.074036 | 0.057813 | 0.047331 | 0.027122 | 0.046309 | 0.026633 | 0.023167 | -0.000184 | -0.000556 | -0.001245 | -0.000722 | -5.1e-05 | -0.011609 | -0.006286 | 0 | 0 | 0 | 0 | 0 | 0 | 0 | 0 | 0 | 0 | 0 | 0 | 0 | 0 | 0 | 0 | 0 | 0 | 0 | 0 | 0 | 0 | 0 | 0 | 0 | 0 | 0 | 0 | 0 | 0 | 0 | 0 | 0 | 0 | 0 | 0.417099 | 0.375913 | 0.336444 | 0.267075 | 0.416286 | 0.339174 | 0.297873 | -75 | -75 | -75 | -75 | -75 | 54 | -54 | -0.984148 | -0.971972 | -0.965007 | -0.97537 | -1.006191 | 0 | 0 |  | 1402.08 | 0 |  | 1422.2729 | 0 |  | 745.724 | 0 |  | 745.573 | 0 |  | 1407.16 | 0 |  | 1430.579 | 0 |  | 766.857 | 0 |  | 766.809 | 0 |  | 1417.015 | 0 |  | 1450.746 | 0 |  | 776.097 | 0 |  | 776.082 | 0 |  | 1497.584 | 0 |  | 1502.6639 | 0 |  | 755.303 | 0 |  | 755.318 | 0 |  | 1452.118 | 0 |  | 1453.871 | 0 |  | 704.787 | 0 |  | 704.609 | 0 |  | 1505.356 | 0 |  | 1511.5291 | 0 |  | 741.722 | 0.102 |  | 741.804 | 0.102 |  | 1472.057 | 0 |  | 1479.677 | 0 |  | 780.276 | 0.025 |  | 780.313 | 0.025 | 0 | 0 | 0 | 0 | 0 | 0 | 0 | 0 | 0 | 0 | 0 | 0 | 0 | 0 | 0 | 0 | 0 | 0 | 0 | 0 | 0 | 0 | 0 | 0 | 0 | 0 | 0 | 0 | 73.8111 | 72.8979 | 72.375525 | 73.15275 | 75.464325 | 0 | 0 | 0 | 0 | 0 | 0 | 0 | 0 | 0 | 73.8111 | 72.8979 | 72.375525 | 73.15275 | 75.464325 | 0 | 0
73 | W84539 | 2017-03-23 11:02 | 73.7769 | 73.2466 | 11 | 81 | 1.1421 | 1145.2963 | 17084 | 31 | 239517 | 239707 | 239988 | 239996 | 139311 | 139287 | 220905 | 220913 | 239269 | 239731 | 215350 | 215335 | 215988 | 215970 | 294074 | 294058 | 1366.77 | 62339.207 | 1 | 126.7926 | 126.7926 | 126.7926 | 126.7926 | 61.0466 | 61.0466 | 61.0466 | 1191.6016 | 1113.2178 | 1068 | 852.9883 | 1071.8096 | 1004.3688 | 975.1813 | 950.8974 | 926.9505 | 910.2933 | 889.7208 | 863.9235 | 15.6 | 17.8 | 30.8851 | 16.3862 | 9.5382 | 6.3987 | 4.52 | 3.2339 | 2.4135 | 2.0552 | 2.058 | 77.17 | 125.16 | 135.88 | 215.06 | 205.83 | 321.5 | 291.99 | 458.38 | 409.68 | 644.14 | 546.52 | 871.45 | 660.33 | 1044.02 | 50.5 | 46.8 | 43.6198 | 0 | 4.3946 | 4.3946 | -2.3844 | 4.3946 | 4401025 | 2 |  |  | 3.9786 | 7.2321 | 9.38 | 11.865 | 12.4514 | 16.2164 | 4.1962 | 7.6987 | 9.8 | 12.2177 | 13.1418 | 17.9253 | 24.9486 | 24.9589 | 24.9801 | 25.1182 | 25.0077 | 24.8294 |  | 13191 | 607 | 18 |  | CC060B | 203 | 929 | 5 | 5 | 30.000002 | 24.333332 | 0 | 1560.8643 | 1488.0143 | 1231.1571 | 1144.2142 | 1109.3 | 990.5928 | 912.8929 | 46.9893 | 44.9021 | 42.0443 | 39.8521 | 35.345 | 59.8829 | 37.2136 | 30.8851 | 16.3862 | 9.5382 | 6.3987 | 4.52 | 3.2339 | 2.4135 | 2.0552 | 0 | 0 | 0 | 0 | 0 | 0.1016 | 0.0254 | 0 | 0 | 0 | 0 | 0 | 0 | 0 | 0.072452 | 0.056131 | 0.045778 | 0.026039 | 0.044651 | 0.025994 | 0.02258 | -0.000161 | -0.00047 | -0.001052 | -0.000588 | -1.2e-05 | -0.00952 | -0.004967 | 0.083533 | 0.079839 | 0.078087 | 0.0801 | 0.090305 | 0.107057 | 0.100308 | -0.152005 | -0.149901 | -0.148698 | -0.150543 | -0.155873 | -0.156337 | -0.152085 | -1.360076 | -1.332926 | -1.316673 | -1.341344 | -1.411039 | -1.43594 | -1.379774 | -0.222067 | -0.204872 | -0.198796 | -0.217048 | -0.263691 | -0.294802 | -0.25583 | -0.408358 | -0.378179 | -0.361736 | -0.387472 | -0.462221 | -0.455986 | -0.397151 | 0.416783 | 0.37351 | 0.329125 | 0.258944 | 0.400181 | 0.324372 | 0.285152 | -75 | -75 | -75 | -75 | -75 | 47 | -47 | -0.969519 | -0.957642 | -0.950905 | -0.961257 | -0.991633 | 0 | 0 |  | 1402.08 | 0 |  | 1422.2729 | 0 |  | 745.724 | 0 |  | 745.573 | 0 |  | 1407.16 | 0 |  | 1430.579 | 0 |  | 766.857 | 0 |  | 766.809 | 0 |  | 1417.015 | 0 |  | 1450.746 | 0 |  | 776.097 | 0 |  | 776.082 | 0 |  | 1497.584 | 0 |  | 1502.6639 | 0 |  | 755.303 | 0 |  | 755.318 | 0 |  | 1452.118 | 0 |  | 1453.871 | 0 |  | 704.787 | 0 |  | 704.609 | 0 |  | 1505.356 | 0 |  | 1511.5291 | 0 |  | 741.722 | 0.102 |  | 741.804 | 0.102 |  | 1472.057 | 0 |  | 1479.677 | 0 |  | 780.276 | 0.025 |  | 780.313 | 0.025 | 130.3837 | 118.8016 | 96.13736 | 91.65155742 | 100.1753365 | 106.0499 | 91.57046 | 0 | 0 | 0 | 0 | 0 | -15.8838392 | -3.862959 | -98.32125 | -74.19199 | -58.88952 | -34.13855 | -62.98737 | -23.65567556 | -24.30196 | 0 | 0 | 0 | 0 | 0 | 0 | 0 | 72.713925 | 71.82315 | 71.317875 | 72.094275 | 74.372475 | 0 | 0 | -10.43477 | -9.199183 | -8.358239 | -8.649819 | -9.320158395 | -17.6536 | -9.520355288 | 94.34158 | 107.2335 | 100.2075 | 120.9575 | 102.2403 | 48.85678 | 53.88519
73 | W84540 | 2017-03-23 11:04 | 73.9147 | 73.4708 | 35 | 84 | 1.1568 | 1205.3724 | 17570 | 31 | 239517 | 239707 | 239988 | 239996 | 139311 | 139287 | 220905 | 220913 | 239269 | 239731 | 215350 | 215335 | 215988 | 215970 | 294074 | 294058 | 1366.77 | 62357.4727 | 1 | 128.2828 | 128.2828 | 128.2828 | 128.2828 | 62.5367 | 62.5367 | 62.5367 | 1212.6953 | 1134.9333 | 1089.6666 | 852.8488 | 1091.1508 | 1001.5639 | 974.5438 | 948.652 | 927.9265 | 914.1959 | 898.916 | 877.2162 | 15.4 | 18 | 30.2435 | 16.5154 | 9.6996 | 6.5897 | 4.6677 | 3.3689 | 2.4515 | 2.0525 | 2.06 | 76.37 | 126.14 | 133.17 | 214.04 | 201.34 | 317.24 | 285.12 | 450.57 | 400.82 | 626.1 | 542.94 | 868.23 | 660.09 | 1064.89 | 49.5 | 46.8 | 47.5922 | -1.881818 | -2.3007 | 2.9079 | 0.0807 | -2.3007 | 4401064 | 1 |  |  | 4.0693 | 7.4671 | 9.5443 | 11.9143 | 12.1943 | 15.8714 | 4.2759 | 7.8671 | 9.9418 | 12.4089 | 12.7949 | 16.7481 | 24.9782 | 24.9851 | 25.0133 | 25.1811 | 25.0331 | 25.0806 |  | 13191 | 608 | 1 |  | CC082A | 203 | 929 | 5 | 5 | 30.000002 | 25.333332 | -1.881818 | 1542.6072 | 1474.7142 | 1229.9785 | 1170.4785 | 1107.3572 | 1119.3429 | 1028.2715 | 56.2871 | 48.2943 | 48.7179 | 47.4907 | 40.68 | 57.3907 | 30.7779 | 30.2435 | 16.5154 | 9.6996 | 6.5897 | 4.6677 | 3.3689 | 2.4515 | 2.0525 | 0 | 0 | 0 | 0 | 0 | 0.1016 | 0.0254 | 0 | 0 | 0 | 0 | 0 | 0 | 0 | 0.073622 | 0.056927 | 0.046574 | 0.026402 | 0.045299 | 0.026484 | 0.023041 | -0.00016 | -0.000464 | -0.001037 | -0.000576 | -5e-06 | -0.008236 | -0.004026 | 0.083566 | 0.079862 | 0.078106 | 0.080116 | 0.090328 | 0.106997 | 0.10023 | -0.152187 | -0.150137 | -0.148961 | -0.150832 | -0.15614 | -0.157026 | -0.152834 | -1.358405 | -1.332012 | -1.316115 | -1.341071 | -1.410335 | -1.444889 | -1.389468 | -0.222927 | -0.205522 | -0.199359 | -0.217601 | -0.264465 | -0.294605 | -0.255352 | -0.406429 | -0.377179 | -0.361138 | -0.387162 | -0.461318 | -0.459398 | -0.40113 | 0.418187 | 0.376138 | 0.334895 | 0.263783 | 0.407836 | 0.325978 | 0.285573 | -75 | -75 | -75 | -75 | -75 | 40 | -40 | -0.968597 | -0.956771 | -0.950198 | -0.960603 | -0.990946 | 0 | 0 |  | 1402.08 | 0 |  | 1422.2729 | 0 |  | 745.724 | 0 |  | 745.573 | 0 |  | 1407.16 | 0 |  | 1430.579 | 0 |  | 766.857 | 0 |  | 766.809 | 0 |  | 1417.015 | 0 |  | 1450.746 | 0 |  | 776.097 | 0 |  | 776.082 | 0 |  | 1497.584 | 0 |  | 1502.6639 | 0 |  | 755.303 | 0 |  | 755.318 | 0 |  | 1452.118 | 0 |  | 1453.871 | 0 |  | 704.787 | 0 |  | 704.609 | 0 |  | 1505.356 | 0 |  | 1511.5291 | 0 |  | 741.722 | 0.102 |  | 741.804 | 0.102 |  | 1472.057 | 0 |  | 1479.677 | 0 |  | 780.276 | 0.025 |  | 780.313 | 0.025 | 128.9095 | 117.7736 | 96.0687 | 93.77406 | 100.0254 | 119.7663 | 103.0637 | 0 | 0 | 0 | 0 | 0 | -15.9538416 | -3.8819836 | -99.79114811 | -75.20939 | -59.93193 | -34.6345 | -63.87971349 | -26.36633 | -26.42073402 | 0 | 0 | 0 | 0 | 0 | 0 | 0 | 72.644775 | 71.757825 | 71.26485 | 72.045225 | 74.32095 | 0 | 0 | -12.54791 | -9.925541 | -9.712352 | -10.33402 | -10.7584362 | -16.90759 | -7.859198 | 89.21523 | 104.3965 | 97.68927 | 120.8508 | 99.70816 | 60.53857 | 64.90174
73 | W84541 | 2017-03-23 11:06 | 74.3668 | 73.8727 | 21 | 83 | 1.1568 | 1193.4252 | 17797 | 31 | 239517 | 239707 | 239988 | 239996 | 139311 | 139287 | 220905 | 220913 | 239269 | 239731 | 215350 | 215335 | 215988 | 215970 | 294074 | 294058 | 1366.77 | 62375.7422 | 1 | 129.7581 | 129.7581 | 129.7581 | 129.7581 | 64.0121 | 64.0121 | 64.0121 | 1200.9766 | 1123.4664 | 1074.6666 | 843.7558 | 1077.8767 | 990.5689 | 964.8325 | 939.6014 | 919.2631 | 905.4909 | 888.7863 | 866.2816 | 15.6 | 19.4 | 30.586 | 16.544 | 9.6088 | 6.4654 | 4.5582 | 3.3046 | 2.443 | 2.0516 | 2.0633 | 76.8 | 126.72 | 135.16 | 216.32 | 204.89 | 322.26 | 290.93 | 458.09 | 409.78 | 634.32 | 549.37 | 873.83 | 660.17 | 1061.89 | 48.8 | 46.9 | 44.7619 | 2.063637 | 2.0409 | 2.2362 | -0.4835 | 2.0409 | 4401063 | 2 |  |  | 4.0721 | 7.5943 | 9.6243 | 11.8793 | 12.3293 | 16.4379 | 4.1975 | 7.7342 | 9.981 | 12.4177 | 13.3342 | 17.1139 | 24.9506 | 24.9624 | 24.9777 | 25.1459 | 25.0134 | 24.9265 |  | 13191 | 608 | 2 |  | CC082A | 203 | 929 | 5 | 5 | 30.000002 | 26.833334 | 2.063637 | 1598.05 | 1540.9642 | 1289.3928 | 1207.9928 | 1120.7928 | 1082.4642 | 1016.1714 | 53.6421 | 51.9286 | 47.6729 | 46.3929 | 42.2557 | 55.2314 | 32.0264 | 30.586 | 16.544 | 9.6088 | 6.4654 | 4.5582 | 3.3046 | 2.443 | 2.0516 | 0 | 0 | 0 | 0 | 0 | 0.1016 | 0.0254 | 0 | 0 | 0 | 0 | 0 | 0 | 0 | 0.074662 | 0.05752 | 0.047092 | 0.026782 | 0.045685 | 0.02717 | 0.023652 | -0.00016 | -0.000464 | -0.001037 | -0.000574 | -1e-06 | -0.005417 | -0.001763 | 0.083553 | 0.079848 | 0.078091 | 0.080103 | 0.09032 | 0.107017 | 0.100224 | -0.152238 | -0.150195 | -0.149028 | -0.150888 | -0.156153 | -0.157084 | -0.152977 | -1.359375 | -1.333062 | -1.317281 | -1.3421 | -1.410844 | -1.45081 | -1.396414 | -0.22268 | -0.205275 | -0.199094 | -0.217344 | -0.264291 | -0.294798 | -0.255248 | -0.407547 | -0.378326 | -0.362385 | -0.388323 | -0.46197 | -0.458405 | -0.401344 | 0.417616 | 0.374428 | 0.330648 | 0.259896 | 0.400968 | 0.323229 | 0.285953 | -75 | -75 | -75 | -75 | -75 | 30 | -30 | -0.968635 | -0.956818 | -0.95028 | -0.960701 | -0.991046 | 0 | 0 |  | 1402.08 | 0 |  | 1422.2729 | 0 |  | 745.724 | 0 |  | 745.573 | 0 |  | 1407.16 | 0 |  | 1430.579 | 0 |  | 766.857 | 0 |  | 766.809 | 0 |  | 1417.015 | 0 |  | 1450.746 | 0 |  | 776.097 | 0 |  | 776.082 | 0 |  | 1497.584 | 0 |  | 1502.6639 | 0 |  | 755.303 | 0 |  | 755.318 | 0 |  | 1452.118 | 0 |  | 1453.871 | 0 |  | 704.787 | 0 |  | 704.609 | 0 |  | 1505.356 | 0 |  | 1511.5291 | 0 |  | 741.722 | 0.102 |  | 741.804 | 0.102 |  | 1472.057 | 0 |  | 1479.677 | 0 |  | 780.276 | 0.025 |  | 780.313 | 0.025 | 133.5219 | 123.0429 | 100.69 | 96.76385 | 101.23 | 115.8421 | 101.8448 | 0 | 0 | 0 | 0 | 0 | -15.9597344 | -3.8856158 | -101.2762 | -76.05919 | -60.66738 | -35.1737568 | -64.453 | -31.55946993 | -30.56611 | 0 | 0 | 0 | 0 | 0 | 0 | 0 | 72.647625 | 71.76135 | 71.271 | 72.052575 | 74.32845 | 0 | 0 | -11.94502 | -10.65964 | -9.491388 | -10.08322 | -11.1678 | -16.28211 | -8.174675 | 92.94832 | 108.0854 | 101.8022 | 123.5594 | 99.93766 | 52.04076 | 59.21837
73 | W84542 | 2017-03-23 11:08 | 74.575 | 74.1287 | 31 | 83 | 1.1568 | 1202.3142 | 17940 | 31 | 239517 | 239707 | 239988 | 239996 | 139311 | 139287 | 220905 | 220913 | 239269 | 239731 | 215350 | 215335 | 215988 | 215970 | 294074 | 294058 | 1366.77 | 62394.0625 | 1 | 131.2445 | 131.2445 | 131.2445 | 131.2445 | 65.4984 | 65.4984 | 65.4984 | 1200.9766 | 1119.8838 | 1074 | 843.6031 | 1086.556 | 998.8613 | 972.4489 | 946.3888 | 924.9438 | 910.4723 | 893.623 | 869.9638 | 15.4 | 17.6 | 30.7572 | 16.5152 | 9.5706 | 6.4394 | 4.5568 | 3.2942 | 2.4214 | 2.0531 | 2.0669 | 77.33 | 125.87 | 136.39 | 218.28 | 206.96 | 325.86 | 292.82 | 462.2 | 410.64 | 641.13 | 549.59 | 881.23 | 660.21 | 1060.97 | 51.7 | 46.1 | 46.2658 | -10.018182 | -7.8407 | 10.2244 | -8.2911 | -7.8407 | 4401064 | 1 |  |  | 3.9093 | 7.2729 | 9.5564 | 11.8507 | 12.3457 | 16.2857 | 4.3025 | 7.7519 | 9.8165 | 12.4722 | 13.0152 | 17.1861 | 25.0037 | 24.9681 | 25.0325 | 25.1161 | 24.9962 | 25.0179 |  | 13191 | 608 | 3 |  | CC082A | 203 | 929 | 5 | 5 | 30.000002 | 27.666666 | -10.018182 | 1611.2072 | 1539.1285 | 1267.9286 | 1171.3 | 1109.2428 | 1097.5143 | 915.7786 | 56.6243 | 51.1043 | 48.255 | 48.4786 | 41.4014 | 49.8693 | 22.66 | 30.7572 | 16.5152 | 9.5706 | 6.4394 | 4.5568 | 3.2942 | 2.4214 | 2.0531 | 0 | 0 | 0 | 0 | 0 | 0.1016 | 0.0254 | 0 | 0 | 0 | 0 | 0 | 0 | 0 | 0.075615 | 0.058192 | 0.047698 | 0.027198 | 0.046125 | 0.028405 | 0.024758 | -0.00016 | -0.000464 | -0.001037 | -0.000572 | 3e-06 | -0.002945 | -0.00055 | 0.083551 | 0.07985 | 0.078096 | 0.080113 | 0.090324 | 0.107006 | 0.100306 | -0.152219 | -0.150148 | -0.14896 | -0.150786 | -0.156128 | -0.157197 | -0.152783 | -1.35948 | -1.332804 | -1.316755 | -1.341149 | -1.411781 | -1.45602 | -1.39767 | -0.222615 | -0.205286 | -0.199158 | -0.217501 | -0.264335 | -0.294623 | -0.256168 | -0.407669 | -0.378045 | -0.361822 | -0.387251 | -0.461471 | -0.458869 | -0.397697 | 0.417221 | 0.373529 | 0.329215 | 0.25919 | 0.400947 | 0.323437 | 0.286363 | -75 | -75 | -75 | -75 | -75 | 20 | -20 | -0.968481 | -0.956684 | -0.950025 | -0.960397 | -0.990758 | 0 | 0 |  | 1402.08 | 0 |  | 1422.2729 | 0 |  | 745.724 | 0 |  | 745.573 | 0 |  | 1407.16 | 0 |  | 1430.579 | 0 |  | 766.857 | 0 |  | 766.809 | 0 |  | 1417.015 | 0 |  | 1450.746 | 0 |  | 776.097 | 0 |  | 776.082 | 0 |  | 1497.584 | 0 |  | 1502.6639 | 0 |  | 755.303 | 0 |  | 755.318 | 0 |  | 1452.118 | 0 |  | 1453.871 | 0 |  | 704.787 | 0 |  | 704.609 | 0 |  | 1505.356 | 0 |  | 1511.5291 | 0 |  | 741.722 | 0.102 |  | 741.804 | 0.102 |  | 1472.057 | 0 |  | 1479.677 | 0 |  | 780.276 | 0.025 |  | 780.313 | 0.025 | 134.618 | 122.8994 | 99.02015 | 93.8363569 | 100.1912 | 117.4406 | 91.85809 | 0 | 0 | 0 | 0 | 0 | -15.9712152 | -3.8806882 | -102.5795634 | -76.94011 | -61.44111 | -35.70943 | -65.12263 | -37.0702692 | -33.83479536 | 0 | 0 | 0 | 0 | 0 | 0 | 0 | 72.636075 | 71.7513 | 71.251875 | 72.029775 | 74.30685 | 0 | 0 | -12.60542 | -10.491 | -9.61036929 | -10.54414 | -10.94384 | -14.69264 | -5.80476688 | 92.06907 | 107.2196 | 99.22055 | 119.6126 | 98.43162 | 49.70649 | 48.33784
73 | W84543 | 2017-03-23 11:09 | 75.1773 | 74.6558 | 14 | 84 | 1.1568 | 1209.8472 | 18028 | 31 | 239517 | 239707 | 239988 | 239996 | 139311 | 139287 | 220905 | 220913 | 239269 | 239731 | 215350 | 215335 | 215988 | 215970 | 294074 | 294058 | 1366.77 | 62412.3164 | 1 | 132.7401 | 132.7401 | 132.7401 | 132.7401 | 66.9941 | 66.9941 | 66.9941 | 1206.8359 | 1119.9082 | 1073.8334 | 845.3256 | 1081.0903 | 994.2329 | 968.3157 | 942.8351 | 922.3436 | 908.7321 | 891.5797 | 868.4632 | 15.4 | 17.4 | 31.0576 | 16.7537 | 9.6259 | 6.4377 | 4.5361 | 3.2738 | 2.4165 | 2.051 | 2.0693 | 76.86 | 126.02 | 134.6 | 218.75 | 204.01 | 327.97 | 290.29 | 466.8 | 408.99 | 646.07 | 547.41 | 883.43 | 660.17 | 1061.99 | 50.5 | 46.4 | 46.3614 | -3.036364 | -4.6767 | 4.7775 | -14.3116 | -4.6767 | 4401064 | 2 |  |  | 3.9729 | 7.4064 | 9.5064 | 12.0664 | 13.155 | 15.8693 | 4.2228 | 7.4595 | 9.5418 | 12.4835 | 14.9595 | 16.7405 | 24.9261 | 24.8659 | 24.9635 | 24.8716 | 25.1536 | 24.8928 |  | 13191 | 608 | 4 |  | CC082A | 203 | 929 | 5 | 5 | 30.000002 | 25 | -3.036364 | 1582.0072 | 1538.7142 | 1295.3928 | 1206.5 | 1120.8429 | 1070.2142 | 971.75 | 64.0736 | 55.45 | 53.5707 | 44.3757 | 36.1114 | 71.5486 | 29.435 | 31.0576 | 16.7537 | 9.6259 | 6.4377 | 4.5361 | 3.2738 | 2.4165 | 2.051 | 0 | 0 | 0 | 0 | 0 | 0.1016 | 0.0254 | 0 | 0 | 0 | 0 | 0 | 0 | 0 | 0.076655 | 0.058758 | 0.0481 | 0.02752 | 0.046417 | 0.028285 | 0.024663 | -0.00016 | -0.000464 | -0.001036 | -0.00057 | 8e-06 | -0.001092 | 0.000687 | 0.08356 | 0.079849 | 0.078089 | 0.080095 | 0.090312 | 0.107013 | 0.100273 | -0.152065 | -0.150063 | -0.148919 | -0.150814 | -0.156104 | -0.15715 | -0.152873 | -1.358469 | -1.33266 | -1.31716 | -1.34244 | -1.412453 | -1.458393 | -1.40183 | -0.222707 | -0.205203 | -0.198971 | -0.217113 | -0.264028 | -0.294582 | -0.255673 | -0.406503 | -0.377888 | -0.362255 | -0.388707 | -0.462332 | -0.458393 | -0.399006 | 0.418267 | 0.375306 | 0.332527 | 0.261025 | 0.402863 | 0.325557 | 0.286647 | -75 | -75 | -75 | -75 | -75 | 10 | -10 | -0.968467 | -0.956719 | -0.950115 | -0.960508 | -0.990885 | 0 | 0 |  | 1402.08 | 0 |  | 1422.2729 | 0 |  | 745.724 | 0 |  | 745.573 | 0 |  | 1407.16 | 0 |  | 1430.579 | 0 |  | 766.857 | 0 |  | 766.809 | 0 |  | 1417.015 | 0 |  | 1450.746 | 0 |  | 776.097 | 0 |  | 776.082 | 0 |  | 1497.584 | 0 |  | 1502.6639 | 0 |  | 755.303 | 0 |  | 755.318 | 0 |  | 1452.118 | 0 |  | 1453.871 | 0 |  | 704.787 | 0 |  | 704.609 | 0 |  | 1505.356 | 0 |  | 1511.5291 | 0 |  | 741.722 | 0.102 |  | 741.804 | 0.102 |  | 1472.057 | 0 |  | 1479.677 | 0 |  | 780.276 | 0.025 |  | 780.313 | 0.025 | 132.1925 | 122.8648 | 101.1559 | 96.6346175 | 101.2256 | 114.5268 | 97.44028775 | 0 | 0 | 0 | 0 | 0 | -15.96644 | -3.8829742 | -103.9161 | -77.68608204 | -61.99081824 | -36.178758 | -65.57313 | -39.65808 | -35.5363905 | 0 | 0 | 0 | 0 | 0 | 0 | 0 | 72.635025 | 71.753925 | 71.258625 | 72.0381 | 74.316375 | 0 | 0 | -14.26964 | -11.37850635 | -10.65902 | -9.634541 | -9.534421 | -21.07693 | -7.525734755 | 86.64182 | 105.5541 | 99.76472 | 122.8594 | 100.4344 | 37.82538 | 50.49519
73 | W84544 | 2017-03-23 11:11 | 75.8276 | 75.1969 | 11 | 84 | 1.1568 | 1206.8339 | 18001 | 31 | 239517 | 239707 | 239988 | 239996 | 139311 | 139287 | 220905 | 220913 | 239269 | 239731 | 215350 | 215335 | 215988 | 215970 | 294074 | 294058 | 1366.77 | 62430.5742 | 1 | 134.2321 | 134.2321 | 134.2321 | 134.2321 | 68.486 | 68.486 | 68.486 | 1205.6641 | 1131.193 | 1086.3334 | 850.7054 | 1088.2545 | 1000.3852 | 974.0971 | 947.8947 | 926.5005 | 911.9468 | 894.4294 | 870.6153 | 15.6 | 17.6 | 30.8839 | 16.4638 | 9.4603 | 6.3669 | 4.507 | 3.2594 | 2.4117 | 2.0529 | 2.0654 | 77.43 | 127.82 | 136.9 | 222.53 | 207.36 | 332.98 | 293.2 | 471.7 | 410.83 | 654.3 | 549.2 | 888.2 | 660.56 | 1064.86 | 50.7 | 46.2 | 47.3321 | -1.736364 | -1.1383 | 2.6477 | -0.6156 | -1.1383 | 4401041 | 1 |  |  | 3.9279 | 7.4093 | 9.5029 | 11.8314 | 12.3979 | 16.1436 | 4.3139 | 7.8 | 9.8848 | 12.6506 | 12.7962 | 17.5342 | 24.9684 | 24.9023 | 24.9842 | 25.0112 | 24.9533 | 24.9775 |  | 13191 | 608 | 5 |  | CC082A | 203 | 929 | 5 | 5 | 30.000002 | 23.833332 | -1.736364 | 1575.9071 | 1517.2715 | 1257.1072 | 1169.15 | 1108.7428 | 1067.5215 | 940.3857 | 49.0971 | 45.71 | 46.6893 | 45.2936 | 39.295 | 70.5071 | 31.1664 | 30.8839 | 16.4638 | 9.4603 | 6.3669 | 4.507 | 3.2594 | 2.4117 | 2.0529 | 0 | 0 | 0 | 0 | 0 | 0.1016 | 0.0254 | 0 | 0 | 0 | 0 | 0 | 0 | 0 | 0.078049 | 0.059634 | 0.048808 | 0.027877 | 0.047024 | 0.028783 | 0.025093 | -0.00016 | -0.000464 | -0.001036 | -0.000568 | 1.3e-05 | -0.002981 | -0.000713 | 0.083553 | 0.079847 | 0.078094 | 0.080106 | 0.090319 | 0.107017 | 0.100295 | -0.152134 | -0.150097 | -0.148903 | -0.150762 | -0.156082 | -0.157175 | -0.15284 | -1.359142 | -1.332878 | -1.316756 | -1.341579 | -1.411958 | -1.459071 | -1.401881 | -0.222591 | -0.205184 | -0.199073 | -0.217319 | -0.264179 | -0.294655 | -0.255955 | -0.407279 | -0.378126 | -0.361824 | -0.387736 | -0.461699 | -0.458245 | -0.398075 | 0.417054 | 0.372891 | 0.328286 | 0.258844 | 0.40059 | 0.323618 | 0.286199 | -75 | -75 | -75 | -75 | -75 | 0 | 0 | -0.968321 | -0.956544 | -0.949811 | -0.960149 | -0.990493 | 0 | 0 |  | 1402.08 | 0 |  | 1422.2729 | 0 |  | 745.724 | 0 |  | 745.573 | 0 |  | 1407.16 | 0 |  | 1430.579 | 0 |  | 766.857 | 0 |  | 766.809 | 0 |  | 1417.015 | 0 |  | 1450.746 | 0 |  | 776.097 | 0 |  | 776.082 | 0 |  | 1497.584 | 0 |  | 1502.6639 | 0 |  | 755.303 | 0 |  | 755.318 | 0 |  | 1452.118 | 0 |  | 1453.871 | 0 |  | 704.787 | 0 |  | 704.609 | 0 |  | 1505.356 | 0 |  | 1511.5291 | 0 |  | 741.722 | 0.102 |  | 741.804 | 0.102 |  | 1472.057 | 0 |  | 1479.677 | 0 |  | 780.276 | 0.025 |  | 780.313 | 0.025 | 131.6718 | 121.1496 | 98.17253 | 93.6559299 | 100.1405 | 114.2429 | 94.31598 | 0 | 0 | 0 | 0 | 0 | -15.96898 | -3.882136 | -105.8622 | -78.86639126 | -62.90407 | -36.63718 | -66.41427 | -37.64695 | -34.17785878 | 0 | 0 | 0 | 0 | 0 | 0 | 0 | 72.624075 | 71.7408 | 71.235825 | 72.011175 | 74.286975 | 0 | 0 | -10.92857 | -9.37896064 | -9.294579 | -9.84316 | -10.38091 | -20.77527 | -7.977195912 | 87.50506 | 104.645 | 97.20971 | 119.1868 | 97.63233 | 39.85175 | 48.27879
73 | W84545 | 2017-03-23 11:13 | 76.2746 | 75.6002 | 15 | 84 | 1.1568 | 1202.7125 | 17938 | 31 | 239517 | 239707 | 239988 | 239996 | 139311 | 139287 | 220905 | 220913 | 239269 | 239731 | 215350 | 215335 | 215988 | 215970 | 294074 | 294058 | 1366.77 | 62448.8359 | 1 | 135.7189 | 135.7189 | 135.7189 | 135.7189 | 69.9728 | 69.9728 | 69.9728 | 1199.8047 | 1119.4092 | 1071.5 | 847.155 | 1080.6738 | 993.1993 | 967.4843 | 942.126 | 921.7186 | 907.7569 | 891.2469 | 868.6694 | 15.6 | 17.6 | 30.5296 | 16.3764 | 9.5663 | 6.462 | 4.5661 | 3.3175 | 2.4354 | 2.0514 | 2.0644 | 77.15 | 127.27 | 135.69 | 218.19 | 205.64 | 324.63 | 291.17 | 459.66 | 409.64 | 635.89 | 548.64 | 873.02 | 660.18 | 1064.0601 | 50.9 | 46.2 | 45.6604 | -3.272727 | -2.9632 | 3.1436 | -1.0165 | -2.9632 | 4401063 | 2 |  |  | 3.9157 | 7.4779 | 9.5321 | 11.8071 | 12.2957 | 15.9714 | 4.2747 | 8.019 | 9.9405 | 13.0456 | 12.9797 | 16.6139 | 24.9941 | 24.9564 | 25.0146 | 25.0832 | 25.0571 | 25.0421 |  | 13191 | 608 | 6 |  | CC082A | 203 | 929 | 5 | 5 | 30.000002 | 24.666668 | -3.272727 | 1593.2643 | 1525.3643 | 1273.1357 | 1203.1857 | 1119.5215 | 1104.25 | 1016.2143 | 54.7764 | 50.8779 | 49.965 | 47.5529 | 40.3036 | 66.9764 | 31.52 | 30.5296 | 16.3764 | 9.5663 | 6.462 | 4.5661 | 3.3175 | 2.4354 | 2.0514 | 0 | 0 | 0 | 0 | 0 | 0.1016 | 0.0254 | 0 | 0 | 0 | 0 | 0 | 0 | 0 | 0.079477 | 0.060548 | 0.049575 | 0.028277 | 0.047699 | 0.03001 | 0.026099 | -0.000161 | -0.000465 | -0.001037 | -0.000567 | 1.7e-05 | -0.003766 | -0.001276 | 0.083551 | 0.079848 | 0.078092 | 0.080101 | 0.090318 | 0.106998 | 0.100234 | -0.152203 | -0.150149 | -0.148971 | -0.150847 | -0.156147 | -0.157263 | -0.153072 | -1.359457 | -1.332997 | -1.317072 | -1.342098 | -1.412219 | -1.458926 | -1.403625 | -0.222596 | -0.205226 | -0.199074 | -0.217279 | -0.2642 | -0.294507 | -0.2553 | -0.407642 | -0.378256 | -0.362162 | -0.388321 | -0.462032 | -0.459205 | -0.400841 | 0.41749 | 0.374041 | 0.330352 | 0.25994 | 0.401303 | 0.324 | 0.286068 | -75 | -75 | -75 | -75 | -75 | -10 | 10 | -0.968568 | -0.956784 | -0.950164 | -0.960554 | -0.990926 | 0 | 0 |  | 1402.08 | 0 |  | 1422.2729 | 0 |  | 745.724 | 0 |  | 745.573 | 0 |  | 1407.16 | 0 |  | 1430.579 | 0 |  | 766.857 | 0 |  | 766.809 | 0 |  | 1417.015 | 0 |  | 1450.746 | 0 |  | 776.097 | 0 |  | 776.082 | 0 |  | 1497.584 | 0 |  | 1502.6639 | 0 |  | 755.303 | 0 |  | 755.318 | 0 |  | 1452.118 | 0 |  | 1453.871 | 0 |  | 704.787 | 0 |  | 704.609 | 0 |  | 1505.356 | 0 |  | 1511.5291 | 0 |  | 741.722 | 0.102 |  | 741.804 | 0.102 |  | 1472.057 | 0 |  | 1479.677 | 0 |  | 780.276 | 0.025 |  | 780.313 | 0.025 | 133.1188 | 121.7973 | 99.42171 | 96.37638 | 101.1129 | 118.1525415 | 101.8592 | 0 | 0 | 0 | 0 | 0 | -15.9779208 | -3.8880288 | -107.8267 | -80.09046 | -63.92804 | -37.18953558 | -67.38544 | -38.28805 | -34.84218 | 0 | 0 | 0 | 0 | 0 | 0 | 0 | 72.6426 | 71.7588 | 71.2623 | 72.04155 | 74.31945 | 0 | 0 | -12.19301 | -10.44147 | -9.94673241 | -10.33225 | -10.64821112 | -19.72502 | -8.047056 | 85.74173 | 103.0242 | 96.80924 | 120.8961 | 97.39874 | 44.16155 | 55.08196
73 | W84546 | 2017-03-23 11:14 | 76.7107 | 76.0238 | 14 | 84 | 1.1568 | 1197.2291 | 17852 | 31 | 239517 | 239707 | 239988 | 239996 | 139311 | 139287 | 220905 | 220913 | 239269 | 239731 | 215350 | 215335 | 215988 | 215970 | 294074 | 294058 | 1366.77 | 62467.0898 | 1 | 137.1989 | 137.1989 | 137.1989 | 137.1989 | 71.4529 | 71.4529 | 71.4529 | 1218.5547 | 1133.3121 | 1091.3334 | 852.0698 | 1089.2633 | 1002.0503 | 975.9882 | 950.1852 | 929.1031 | 915.2316 | 897.193 | 873.3356 | 15.4 | 17.8 | 30.9512 | 16.3974 | 9.4593 | 6.3409 | 4.4824 | 3.2221 | 2.4057 | 2.0523 | 2.068 | 77.83 | 127.91 | 137.43 | 222.64 | 208.42 | 333.73 | 294.8 | 474.35 | 412.79 | 661.93 | 550.74 | 889.1 | 660.44 | 1062.8 | 49.8 | 46.4 | 46.5452 | -21.599998 | -16.6733 | 16.8244 | -14.357 | -16.6733 | 4401063 | 1 |  |  | 3.9671 | 7.4264 | 9.6329 | 12.1164 | 12.5679 | 16.3007 | 4.062 | 7.7241 | 10.0557 | 12.5266 | 13.0595 | 17.6443 | 24.9295 | 24.8879 | 24.9242 | 25.0562 | 24.9257 | 24.9992 |  | 13191 | 608 | 7 |  | CC082A | 203 | 929 | 5 | 5 | 30.000002 | 23 | -21.599998 | 1576.9 | 1520.7142 | 1267.4572 | 1178.5428 | 1134.8857 | 1026.95 | 929.5143 | 51.1564 | 48.8814 | 48.8007 | 45.8886 | 37.9121 | 60.0036 | 16.2464 | 30.9512 | 16.3974 | 9.4593 | 6.3409 | 4.4824 | 3.2221 | 2.4057 | 2.0523 | 0 | 0 | 0 | 0 | 0 | 0.1016 | 0.0254 | 0 | 0 | 0 | 0 | 0 | 0 | 0 | 0.08067 | 0.061327 | 0.050204 | 0.028643 | 0.048166 | 0.029936 | 0.026081 | -0.000161 | -0.000465 | -0.001036 | -0.000564 | 2.2e-05 | -0.006569 | -0.003702 | 0.08355 | 0.079847 | 0.078091 | 0.080101 | 0.090308 | 0.107044 | 0.100307 | -0.1521 | -0.150045 | -0.148866 | -0.150738 | -0.156125 | -0.15695 | -0.152662 | -1.359254 | -1.332762 | -1.316823 | -1.341806 | -1.413973 | -1.453888 | -1.397429 | -0.222498 | -0.205143 | -0.198998 | -0.217203 | -0.263926 | -0.294904 | -0.256047 | -0.407408 | -0.377999 | -0.361896 | -0.387992 | -0.462601 | -0.456915 | -0.397447 | 0.416763 | 0.372814 | 0.327625 | 0.257935 | 0.39957 | 0.323355 | 0.286497 | -75 | -75 | -75 | -75 | -75 | -20 | 20 | -0.968416 | -0.95663 | -0.949957 | -0.960323 | -0.990681 | 0 | 0 |  | 1402.08 | 0 |  | 1422.2729 | 0 |  | 745.724 | 0 |  | 745.573 | 0 |  | 1407.16 | 0 |  | 1430.579 | 0 |  | 766.857 | 0 |  | 766.809 | 0 |  | 1417.015 | 0 |  | 1450.746 | 0 |  | 776.097 | 0 |  | 776.082 | 0 |  | 1497.584 | 0 |  | 1502.6639 | 0 |  | 755.303 | 0 |  | 755.318 | 0 |  | 1452.118 | 0 |  | 1453.871 | 0 |  | 704.787 | 0 |  | 704.609 | 0 |  | 1505.356 | 0 |  | 1511.5291 | 0 |  | 741.722 | 0.102 |  | 741.804 | 0.102 |  | 1472.057 | 0 |  | 1479.677 | 0 |  | 780.276 | 0.025 |  | 780.313 | 0.025 | 131.749995 | 121.4245 | 98.977 | 94.40246 | 102.4893 | 109.9288358 | 93.23679 | 0 | 0 | 0 | 0 | 0 | -15.94612 | -3.8776148 | -109.4322 | -81.11456 | -64.74555 | -37.67657 | -68.13653 | -33.973 | -31.27306 | 0 | 0 | 0 | 0 | 0 | 0 | 0 | 72.6312 | 71.74725 | 71.246775 | 72.024225 | 74.301075 | 0 | 0 | -11.3822 | -10.02768 | -9.711242 | -9.967142 | -10.00599 | -17.6953 | -4.159842 | 83.56682 | 102.0295 | 95.76698 | 118.783 | 98.64781 | 42.31441 | 53.92627
73 | W84547 | 2017-03-23 11:16 | 77.1368 | 76.4365 | 12 | 84 | 1.1568 | 1203.2152 | 17911 | 31 | 239517 | 239707 | 239988 | 239996 | 139311 | 139287 | 220905 | 220913 | 239269 | 239731 | 215350 | 215335 | 215988 | 215970 | 294074 | 294058 | 1366.77 | 62479.7852 | 1 | 138.6864 | 138.6864 | 138.6864 | 138.6864 | 72.9404 | 72.9404 | 72.9404 | 1211.5234 | 1126.5179 | 1072 | 849.3411 | 1085.2783 | 998.1089 | 972.0648 | 946.4161 | 925.5836 | 911.1918 | 894.4086 | 871.9232 | 15.4 | 17.6 | 30.735 | 16.4399 | 9.5522 | 6.4346 | 4.5499 | 3.2997 | 2.432 | 2.0484 | 2.0661 | 76.89 | 127.35 | 135.43 | 217.78 | 205.13 | 323.89 | 288.06 | 459.07 | 402.33 | 636.39 | 547.27 | 872.19 | 660.16 | 1062.96 | 49.9 | 46.4 | 47.3981 | -5.309091 | -2.8878 | 8.155 | -20.0702 | -2.8878 | 4401063 | 2 |  |  | 3.9721 | 7.3514 | 9.5729 | 12.0421 | 12.2536 | 16.1543 | 4.2342 | 7.6177 | 9.7899 | 13.0152 | 13.0063 | 16.519 | 24.9827 | 24.952 | 24.9771 | 25.0422 | 25.0409 | 24.832 |  | 13191 | 608 | 8 |  | CC082A | 203 | 929 | 5 | 5 | 30.000002 | 22.166668 | -5.309091 | 1579.5215 | 1525.1285 | 1267.9714 | 1190.5786 | 1114.9357 | 1092.5215 | 1025.8214 | 56.2771 | 48.5879 | 49.645 | 46.9957 | 40.1043 | 77.0407 | 26.6621 | 30.735 | 16.4399 | 9.5522 | 6.4346 | 4.5499 | 3.2997 | 2.432 | 2.0484 | 0 | 0 | 0 | 0 | 0 | 0.1016 | 0.0254 | 0 | 0 | 0 | 0 | 0 | 0 | 0 | 0.081769 | 0.062024 | 0.050735 | 0.029005 | 0.048588 | 0.030268 | 0.026354 | -0.000161 | -0.000465 | -0.001037 | -0.000563 | 2.6e-05 | -0.009297 | -0.005561 | 0.083554 | 0.079848 | 0.078093 | 0.080103 | 0.090319 | 0.107003 | 0.100198 | -0.152158 | -0.150125 | -0.148941 | -0.150813 | -0.15605 | -0.157048 | -0.152996 | -1.359128 | -1.332927 | -1.316915 | -1.341908 | -1.40939 | -1.45071 | -1.397425 | -0.222635 | -0.205213 | -0.199079 | -0.21729 | -0.264203 | -0.294528 | -0.254873 | -0.407263 | -0.378179 | -0.361993 | -0.388106 | -0.461833 | -0.458964 | -0.40238 | 0.417494 | 0.374254 | 0.330756 | 0.260491 | 0.403596 | 0.324493 | 0.286265 | -75 | -75 | -75 | -75 | -75 | -30 | 30 | -0.968514 | -0.956739 | -0.950092 | -0.96047 | -0.990835 | 0 | 0 |  | 1402.08 | 0 |  | 1422.2729 | 0 |  | 745.724 | 0 |  | 745.573 | 0 |  | 1407.16 | 0 |  | 1430.579 | 0 |  | 766.857 | 0 |  | 766.809 | 0 |  | 1417.015 | 0 |  | 1450.746 | 0 |  | 776.097 | 0 |  | 776.082 | 0 |  | 1497.584 | 0 |  | 1502.6639 | 0 |  | 755.303 | 0 |  | 755.318 | 0 |  | 1452.118 | 0 |  | 1453.871 | 0 |  | 704.787 | 0 |  | 704.609 | 0 |  | 1505.356 | 0 |  | 1511.5291 | 0 |  | 741.722 | 0.102 |  | 741.804 | 0.102 |  | 1472.057 | 0 |  | 1479.677 | 0 |  | 780.276 | 0.025 |  | 780.313 | 0.025 | 131.9753 | 121.7785 | 99.01969 | 95.36892 | 100.6999 | 116.9031 | 102.7853 | 0 | 0 | 0 | 0 | 0 | -15.9560768 | -3.8860984 | -110.9157 | -82.05365 | -65.44804167 | -38.16655 | -68.51608546 | -30.42283941 | -29.05666 | 0 | 0 | 0 | 0 | 0 | 0 | 0 | 72.63855 | 71.755425 | 71.2569 | 72.03525 | 74.312625 | 0 | 0 | -12.52925 | -9.970869 | -9.883276955 | -10.2117 | -10.59568 | -22.69064 | -6.795449 | 81.16892 | 101.5094 | 94.94527 | 119.0259 | 95.90074 | 47.83352 | 63.04705
73 | W84548 | 2017-03-23 11:17 | 76.8936 | 76.3011 | 12 | 64 | 1.1568 | 836.8522 | 12536 | 31 | 239517 | 239707 | 239988 | 239996 | 139311 | 139287 | 220905 | 220913 | 239269 | 239731 | 215350 | 215335 | 215988 | 215970 | 294074 | 294058 | 1366.77 | 62498.0508 | 1 | 139.7209 | 139.7209 | 139.7209 | 139.7209 | 73.9749 | 73.9749 | 73.9749 | 1222.0703 | 1136.5969 | 1091.5 | 852.4418 | 1081.3779 | 994.5865 | 968.4509 | 942.3331 | 920.879 | 906.2462 | 888.6621 | 863.1889 | 15.8 | 17.8 | 30.9879 | 16.4323 | 9.4921 | 6.3536 | 4.4856 | 3.2449 | 2.3849 | 2.0547 | 2.0667 | 77.56 | 113.16 | 136.93 | 197.86 | 207.81 | 298.05 | 295.12 | 423.71 | 414.85 | 588.49 | 553.01 | 799.34 | 660.89 | 949.99 | 49 | 46.8 | 32.314 | -9.809092 | -7.3013 | 10.8493 | 0.01 | -7.3013 | 4401064 | 1 |  |  | 4.0693 | 7.4121 | 9.6593 | 12.1429 | 12.67 | 17.1193 | 4.3722 | 7.9228 | 10.0658 | 13.0114 | 13.1924 | 18.8127 | 24.9256 | 24.9878 | 24.9703 | 25.0455 | 24.9721 | 24.8658 |  | 13191 | 608 | 9 |  | CC082A | 203 | 929 | 5 | 5 | 30.000002 | 24.333332 | -9.809092 | 1568.8 | 1521.0286 | 1261.4785 | 1177.5714 | 1120.5428 | 1093.35 | 808.1214 | 40.6614 | 35.1793 | 37.6921 | 37.7864 | 36.9771 | 67.3036 | 20.0257 | 30.9879 | 16.4323 | 9.4921 | 6.3536 | 4.4856 | 3.2449 | 2.3849 | 2.0547 | 0 | 0 | 0 | 0 | 0 | 0.1016 | 0.0254 | 0 | 0 | 0 | 0 | 0 | 0 | 0 | 0.082891 | 0.062729 | 0.051337 | 0.029371 | 0.049044 | 0.031251 | 0.027211 | -0.000161 | -0.000465 | -0.001037 | -0.000561 | 3.1e-05 | -0.011729 | -0.006961 | 0.083539 | 0.079835 | 0.07808 | 0.080091 | 0.090302 | 0.106979 | 0.10038 | -0.152019 | -0.14998 | -0.148798 | -0.150662 | -0.155914 | -0.156752 | -0.152025 | -1.359702 | -1.333395 | -1.317404 | -1.342309 | -1.410072 | -1.44438 | -1.382619 | -0.222215 | -0.204844 | -0.198716 | -0.216914 | -0.263682 | -0.29394 | -0.256797 | -0.407926 | -0.378691 | -0.362517 | -0.388559 | -0.462707 | -0.459725 | -0.394041 | 0.416913 | 0.373097 | 0.327586 | 0.257434 | 0.397297 | 0.321541 | 0.286332 | -75 | -75 | -75 | -75 | -75 | -40 | 40 | -0.968654 | -0.956872 | -0.950316 | -0.960731 | -0.991122 | 0 | 0 |  | 1402.08 | 0 |  | 1422.2729 | 0 |  | 745.724 | 0 |  | 745.573 | 0 |  | 1407.16 | 0 |  | 1430.579 | 0 |  | 766.857 | 0 |  | 766.809 | 0 |  | 1417.015 | 0 |  | 1450.746 | 0 |  | 776.097 | 0 |  | 776.082 | 0 |  | 1497.584 | 0 |  | 1502.6639 | 0 |  | 755.303 | 0 |  | 755.318 | 0 |  | 1452.118 | 0 |  | 1453.871 | 0 |  | 704.787 | 0 |  | 704.609 | 0 |  | 1505.356 | 0 |  | 1511.5291 | 0 |  | 741.722 | 0.102 |  | 741.804 | 0.102 |  | 1472.057 | 0 |  | 1479.677 | 0 |  | 780.276 | 0.025 |  | 780.313 | 0.025 | 131.0559832 | 121.4313 | 98.49624128 | 94.31287 | 101.1873 | 116.9655 | 81.11923 | 0 | 0 | 0 | 0 | 0 | -15.9260032 | -3.861435 | -112.4881 | -83.02250628 | -66.2654212 | -38.67192229 | -69.1992834 | -28.19718636 | -27.99803475 | 0 | 0 | 0 | 0 | 0 | 0 | 0 | 72.64905 | 71.7654 | 71.2737 | 72.054825 | 74.33415 | 0 | 0 | -9.035573001 | -7.206269 | -7.490023 | -8.196399 | -9.750196 | -19.78322 | -5.14254 | 82.18131 | 102.9679 | 96.0145 | 119.4994 | 96.57193 | 53.05908 | 44.11722
73 | W84549 | 2017-03-23 11:19 | 76.9731 | 76.4872 | 24 | 83 | 1.1568 | 1194.9937 | 17801 | 31 | 239517 | 239707 | 239988 | 239996 | 139311 | 139287 | 220905 | 220913 | 239269 | 239731 | 215350 | 215335 | 215988 | 215970 | 294074 | 294058 | 1366.77 | 62516.3867 | 1 | 141.1982 | 141.1982 | 141.1982 | 141.1982 | 75.4522 | 75.4522 | 75.4522 | 1203.3203 | 1123.549 | 1071.3334 | 847.0618 | 1082.4467 | 996.4438 | 970.6173 | 945.3154 | 924.7197 | 910.8835 | 893.3486 | 870.8748 | 15.4 | 17.6 | 30.8845 | 16.3979 | 9.5301 | 6.4157 | 4.5363 | 3.2678 | 2.4228 | 2.0495 | 2.0687 | 77.38 | 127.76 | 136.34 | 218.38 | 206.82 | 324.14 | 292.8 | 460.86 | 409.98 | 641.06 | 545.41 | 876.55 | 660.02 | 1059.83 | 51.1 | 46.4 | 46.115 | -6.200001 | -4.0619 | 5.8769 | -7.5728 | -4.0619 | 4401065 | 2 |  |  | 4.0529 | 7.4657 | 9.65 | 12.0107 | 12.3971 | 15.8871 | 4.2709 | 7.8899 | 10.0418 | 12.6506 | 13.0709 | 16.4051 | 24.9409 | 24.9336 | 25.0063 | 25.1691 | 25.0305 | 24.8692 |  | 13191 | 608 | 10 |  | CC082A | 203 | 929 | 5 | 5 | 30.000002 | 24.333332 | -6.200001 | 1620.5072 | 1536.75 | 1275.0428 | 1192.2715 | 1130.0072 | 1067.6786 | 1023.6714 | 58.4629 | 52.2436 | 48.9757 | 46.8836 | 39.1871 | 66.8757 | 26.1136 | 30.8845 | 16.3979 | 9.5301 | 6.4157 | 4.5363 | 3.2678 | 2.4228 | 2.0495 | 0 | 0 | 0 | 0 | 0 | 0.1016 | 0.0254 | 0 | 0 | 0 | 0 | 0 | 0 | 0 | 0.083444 | 0.063088 | 0.05166 | 0.029682 | 0.049266 | 0.03097 | 0.027 | -0.000161 | -0.000466 | -0.001037 | -0.00056 | 3.4e-05 | -0.013563 | -0.008065 | 0.08355 | 0.079851 | 0.078095 | 0.080106 | 0.090317 | 0.107024 | 0.100206 | -0.152231 | -0.150155 | -0.148976 | -0.150841 | -0.156114 | -0.156732 | -0.152746 | -1.359545 | -1.332802 | -1.316867 | -1.341761 | -1.409682 | -1.436816 | -1.385412 | -0.222612 | -0.205297 | -0.199146 | -0.217384 | -0.264209 | -0.294846 | -0.255027 | -0.407744 | -0.378043 | -0.361942 | -0.38794 | -0.462206 | -0.458049 | -0.402066 | 0.417092 | 0.373843 | 0.329684 | 0.259599 | 0.401985 | 0.326282 | 0.286558 | -75 | -75 | -75 | -75 | -75 | -47 | 47 | -0.968663 | -0.956852 | -0.950273 | -0.96068 | -0.991063 | 0 | 0 |  | 1402.08 | 0 |  | 1422.2729 | 0 |  | 745.724 | 0 |  | 745.573 | 0 |  | 1407.16 | 0 |  | 1430.579 | 0 |  | 766.857 | 0 |  | 766.809 | 0 |  | 1417.015 | 0 |  | 1450.746 | 0 |  | 776.097 | 0 |  | 776.082 | 0 |  | 1497.584 | 0 |  | 1502.6639 | 0 |  | 755.303 | 0 |  | 755.318 | 0 |  | 1452.118 | 0 |  | 1453.871 | 0 |  | 704.787 | 0 |  | 704.609 | 0 |  | 1505.356 | 0 |  | 1511.5291 | 0 |  | 741.722 | 0.102 |  | 741.804 | 0.102 |  | 1472.057 | 0 |  | 1479.677 | 0 |  | 780.276 | 0.025 |  | 780.313 | 0.025 | 135.3934 | 122.711 | 99.57447 | 95.5081 | 102.0589 | 114.2672 | 102.578 | 0 | 0 | 0 | 0 | 0 | -15.9239712 | -3.8797484 | -113.227 | -83.46273 | -66.66376 | -39.07476 | -69.4973226 | -25.01066 | -26.23277622 | 0 | 0 | 0 | 0 | 0 | 0 | 0 | 72.649725 | 71.7639 | 71.270475 | 72.051 | 74.329725 | 0 | 0 | -13.01454 | -10.72545 | -9.753315 | -10.19174 | -10.35358 | -19.71803 | -6.659673 | 81.80157 | 100.2867 | 94.42787 | 118.2926 | 96.53768 | 53.61457 | 65.80582
73 | W84550 | 2017-03-23 11:21 | 77.4032 | 76.8923 | 13 | 84 | 1.1568 | 1202.0422 | 17925 | 31 | 239517 | 239707 | 239988 | 239996 | 139311 | 139287 | 220905 | 220913 | 239269 | 239731 | 215350 | 215335 | 215988 | 215970 | 294074 | 294058 | 1366.77 | 62533.793 | 1 | 142.6842 | 142.6842 | 142.6842 | 142.6842 | 76.9382 | 76.9382 | 76.9382 | 1230.2734 | 1139.589 | 1094.3334 | 854.0543 | 1094.3608 | 1006.7205 | 980.3426 | 954.4052 | 933.2228 | 919.1039 | 900.5941 | 876.7525 | 15.4 | 17.6 | 30.9695 | 16.2368 | 9.3432 | 6.2451 | 4.4169 | 3.2054 | 2.4049 | 2.0504 | 2.0698 | 77.93 | 129.58 | 138.07 | 225.39 | 209.7 | 337.45 | 296.96 | 479.05 | 416.71 | 661.49 | 553.32 | 893.02 | 660.3 | 1064.96 | 50 | 46.3 | 47.1616 | -0.836364 | -1.7153 | 2.7066 | -0.8898 | -1.7153 | 4401065 | 1 |  |  | 3.9493 | 7.4557 | 9.4757 | 12.0514 | 12.4393 | 17.1379 | 4.2213 | 7.9613 | 9.83 | 12.89 | 12.97 | 19.135 | 24.9206 | 24.8387 | 24.9599 | 25.0046 | 24.8999 | 25.0976 |  | 13191 | 608 | 11 |  | CC082A | 203 | 929 | 5 | 5 | 30.000002 | 21.166668 | -0.836364 | 1581.8643 | 1518.15 | 1261.3286 | 1167.7142 | 1101.9143 | 1011.4786 | 952.3929 | 56.575 | 52.7657 | 49.8786 | 43.5293 | 35.51 | 62.0786 | 32.3407 | 30.9695 | 16.2368 | 9.3432 | 6.2451 | 4.4169 | 3.2054 | 2.4049 | 2.0504 | 0 | 0 | 0 | 0 | 0 | 0.1016 | 0.0254 | 0 | 0 | 0 | 0 | 0 | 0 | 0 | 0.08431 | 0.063554 | 0.052052 | 0.030095 | 0.049508 | 0.030775 | 0.026873 | -0.000163 | -0.000472 | -0.001052 | -0.000568 | 3.5e-05 | -0.015817 | -0.009247 | 0.083564 | 0.079861 | 0.078106 | 0.080116 | 0.090332 | 0.107069 | 0.100295 | -0.152429 | -0.150368 | -0.149185 | -0.151059 | -0.156315 | -0.156695 | -0.152533 | -1.359168 | -1.332652 | -1.316698 | -1.341657 | -1.409259 | -1.428326 | -1.37436 | -0.22306 | -0.205667 | -0.199509 | -0.217766 | -0.264749 | -0.295759 | -0.256369 | -0.407308 | -0.377877 | -0.36176 | -0.387822 | -0.461663 | -0.456418 | -0.398571 | 0.416564 | 0.372226 | 0.325874 | 0.256378 | 0.396126 | 0.321725 | 0.286498 | -75 | -75 | -75 | -75 | -75 | -54 | 54 | -0.969596 | -0.95779 | -0.951099 | -0.961476 | -0.991867 | 0 | 0 |  | 1402.08 | 0 |  | 1422.2729 | 0 |  | 745.724 | 0 |  | 745.573 | 0 |  | 1407.16 | 0 |  | 1430.579 | 0 |  | 766.857 | 0 |  | 766.809 | 0 |  | 1417.015 | 0 |  | 1450.746 | 0 |  | 776.097 | 0 |  | 776.082 | 0 |  | 1497.584 | 0 |  | 1502.6639 | 0 |  | 755.303 | 0 |  | 755.318 | 0 |  | 1452.118 | 0 |  | 1453.871 | 0 |  | 704.787 | 0 |  | 704.609 | 0 |  | 1505.356 | 0 |  | 1511.5291 | 0 |  | 741.722 | 0.102 |  | 741.804 | 0.102 |  | 1472.057 | 0 |  | 1479.677 | 0 |  | 780.276 | 0.025 |  | 780.313 | 0.025 | 132.1869 | 121.241 | 98.51733 | 93.55259 | 99.53812 | 108.298 | 95.52025 | 0 | 0 | 0 | 0 | 0 | -15.920212 | -3.8743382 | -114.3699 | -84.06635 | -67.151598 | -39.61511 | -69.81892 | -21.3649 | -24.22446936 | 0 | 0 | 0 | 0 | 0 | 0 | 0 | 72.7197 | 71.83425 | 71.332425 | 72.1107 | 74.390025 | 0 | 0 | -12.6196195 | -10.85216 | -9.95123 | -9.479202 | -9.40123699 | -18.3603 | -8.291153 | 77.91708 | 98.15671 | 92.74693 | 116.569 | 94.70799 | 52.65259 | 59.13029
73 | W84551 | 2017-03-23 11:22 | 77.7164 | 77.2322 | 11 | 82 | 1.1421 | 1169.1118 | 17049 | 31 | 239517 | 239707 | 239988 | 239996 | 139311 | 139287 | 220905 | 220913 | 239269 | 239731 | 215350 | 215335 | 215988 | 215970 | 294074 | 294058 | 1366.77 | 62551.4492 | 1 | 144.1644 | 144.1644 | 144.1644 | 144.1644 | 78.4183 | 78.4183 | 78.4183 | 1216.2109 | 1130.1499 | 1073.3334 | 848.7413 | 1089.8029 | 1001.2798 | 974.5166 | 948.2119 | 926.7001 | 911.9523 | 893.3366 | 869.2518 | 15.6 | 17.6 | 30.8406 | 16.3296 | 9.4082 | 6.3184 | 4.4615 | 3.2287 | 2.405 | 2.0549 | 2.0669 | 76.89 | 126.99 | 136.52 | 221.1 | 207.83 | 331.28 | 294.7 | 470.37 | 413.72 | 655.02 | 551.96 | 883.93 | 660.25 | 1052.8201 | 50.2 | 46.2 | 45.6647 | 3.372727 | 3.1654 | 3.1654 | -0.9059 | 3.1654 | 4301014 | 2 |  |  | 3.9864 | 7.3036 | 9.4836 | 11.7829 | 11.9414 | 16.2193 | 4.25 | 7.6063 | 9.8375 | 12.2338 | 12.9175 | 17.4688 | 24.8944 | 24.9379 | 24.9584 | 25.0558 | 24.9959 | 24.9634 |  | 13191 | 608 | 12 |  | CC060B | 203 | 908 | 5 | 5 | 30.000002 | 25 | 3.372727 | 1562.9429 | 1499.8286 | 1239.7 | 1145.2786 | 1073.1571 | 993.5286 | 933.55 | 61.3307 | 51.1586 | 50.0621 | 43.7721 | 37.65 | 56.0857 | 34.2343 | 30.8406 | 16.3296 | 9.4082 | 6.3184 | 4.4615 | 3.2287 | 2.405 | 2.0549 | 0 | 0 | 0 | 0 | 0 | 0.1016 | 0.0254 | 0 | 0 | 0 | 0 | 0 | 0 | 0 | 0.077963 | 0.058339 | 0.047484 | 0.026882 | 0.04513 | 0.028375 | 0.024659 | -9.9e-05 | -0.000262 | -0.000574 | -0.00025 | 0.00015 | -0.014729 | -0.008813 | 0.083243 | 0.079552 | 0.077805 | 0.07981 | 0.089989 | 0.106738 | 0.099986 | -0.144955 | -0.14301 | -0.141871 | -0.143642 | -0.148628 | -0.148847 | -0.144892 | -1.358387 | -1.332084 | -1.315953 | -1.340753 | -1.408146 | -1.419399 | -1.365749 | -0.211208 | -0.194701 | -0.188906 | -0.206221 | -0.250752 | -0.279981 | -0.242703 | -0.406457 | -0.377304 | -0.361013 | -0.386856 | -0.460303 | -0.455451 | -0.397701 | 0.418942 | 0.376199 | 0.3339 | 0.262928 | 0.407019 | 0.329791 | 0.293331 | -75 | -75 | -75 | -75 | -75 | -61 | 61 | -0.929545 | -0.918237 | -0.911643 | -0.921518 | -0.950621 | 0 | 0 |  | 1402.08 | 0 |  | 1422.2729 | 0 |  | 745.724 | 0 |  | 745.573 | 0 |  | 1407.16 | 0 |  | 1430.579 | 0 |  | 766.857 | 0 |  | 766.809 | 0 |  | 1417.015 | 0 |  | 1450.746 | 0 |  | 776.097 | 0 |  | 776.082 | 0 |  | 1497.584 | 0 |  | 1502.6639 | 0 |  | 755.303 | 0 |  | 755.318 | 0 |  | 1452.118 | 0 |  | 1453.871 | 0 |  | 704.787 | 0 |  | 704.609 | 0 |  | 1505.356 | 0 |  | 1511.5291 | 0 |  | 741.722 | 0.102 |  | 741.804 | 0.102 |  | 1472.057 | 0 |  | 1479.677 | 0 |  | 780.276 | 0.025 |  | 780.313 | 0.025 | 130.1041 | 119.3144 | 96.4548585 | 91.40469 | 96.57233 | 106.0473 | 93.3419303 | 0 | 0 | 0 | 0 | 0 | -15.1228552 | -3.6802568 | -105.7694 | -77.36344 | -61.73135523 | -35.70693 | -63.76085088 | -19.36912 | -21.64166 | 0 | 0 | 0 | 0 | 0 | 0 | 0 | 69.715875 | 68.867775 | 68.373225 | 69.11385 | 71.296575 | 0 | 0 | -12.95353 | -9.960631 | -9.457031 | -9.026726 | -9.4408128 | -15.70293 | -8.308767 | 81.09695 | 100.8581 | 93.6397 | 115.7849 | 94.66725 | 55.85235 | 59.71125
73 | W84552 | 2017-03-23 11:24 | 77.9707 | 77.5479 | 13 | 82 | 1.1421 | 1170.0457 | 17039 | 31 | 239517 | 239707 | 239988 | 239996 | 139311 | 139287 | 220905 | 220913 | 239269 | 239731 | 215350 | 215335 | 215988 | 215970 | 294074 | 294058 | 1366.77 | 62569.082 | 1 | 145.6457 | 145.6457 | 145.6457 | 145.6457 | 79.8996 | 79.8996 | 79.8996 | 1231.4453 | 1149.1805 | 1097.3334 | 856.438 | 1102.5319 | 1013.1175 | 985.8566 | 959.5884 | 938.3397 | 924.0765 | 906.2681 | 882.8874 | 15.4 | 20.4 | 30.6005 | 16.2205 | 9.4093 | 6.3219 | 4.4699 | 3.2419 | 2.4062 | 2.0524 | 2.0653 | 77.38 | 126.41 | 136.5 | 219.8 | 207.42 | 329.34 | 294.05 | 467.31 | 412.75 | 647.24 | 552.34 | 879.54 | 660.47 | 1055.86 | 50.3 | 46.3 | 46.879 | 2.809091 | 2.4709 | 3.5336 | -1.4284 | 2.4709 | 4301014 | 1 |  |  | 3.8743 | 7.2057 | 9.3114 | 11.7757 | 11.9514 | 15.9836 | 4.2863 | 7.82 | 9.675 | 12.4775 | 12.6838 | 16.5888 | 24.9204 | 24.8971 | 24.9546 | 24.9401 | 24.9611 | 24.9833 |  | 13191 | 608 | 13 |  | CC060B | 203 | 908 | 5 | 5 | 30.000002 | 20.166668 | 2.809091 | 1530.8785 | 1454.1428 | 1205.0428 | 1122.8071 | 1050.95 | 995.65 | 915.6714 | 65.0614 | 56.6829 | 53.175 | 45.3571 | 37.5571 | 52.8479 | 35.5264 | 30.6005 | 16.2205 | 9.4093 | 6.3219 | 4.4699 | 3.2419 | 2.4062 | 2.0524 | 0 | 0 | 0 | 0 | 0 | 0.1016 | 0.0254 | 0 | 0 | 0 | 0 | 0 | 0 | 0 | 0.078848 | 0.058877 | 0.047933 | 0.027165 | 0.045515 | 0.028908 | 0.025103 | -9.9e-05 | -0.000262 | -0.000574 | -0.000249 | 0.000154 | -0.017438 | -0.01003 | 0.083246 | 0.07956 | 0.07781 | 0.079811 | 0.08999 | 0.10673 | 0.099989 | -0.144773 | -0.142799 | -0.14168 | -0.143475 | -0.148485 | -0.148529 | -0.144547 | -1.357635 | -1.330931 | -1.315053 | -1.340189 | -1.408873 | -1.41043 | -1.356663 | -0.211155 | -0.19473 | -0.18889 | -0.206135 | -0.250653 | -0.279697 | -0.242583 | -0.405591 | -0.376046 | -0.360053 | -0.386222 | -0.459514 | -0.4555 | -0.397261 | 0.418536 | 0.375963 | 0.334115 | 0.26324 | 0.407589 | 0.329312 | 0.293144 | -75 | -75 | -75 | -75 | -75 | -68 | 68 | -0.929413 | -0.918081 | -0.911376 | -0.921206 | -0.950282 | 0 | 0 |  | 1402.08 | 0 |  | 1422.2729 | 0 |  | 745.724 | 0 |  | 745.573 | 0 |  | 1407.16 | 0 |  | 1430.579 | 0 |  | 766.857 | 0 |  | 766.809 | 0 |  | 1417.015 | 0 |  | 1450.746 | 0 |  | 776.097 | 0 |  | 776.082 | 0 |  | 1497.584 | 0 |  | 1502.6639 | 0 |  | 755.303 | 0 |  | 755.318 | 0 |  | 1452.118 | 0 |  | 1453.871 | 0 |  | 704.787 | 0 |  | 704.609 | 0 |  | 1505.356 | 0 |  | 1511.5291 | 0 |  | 741.722 | 0.102 |  | 741.804 | 0.102 |  | 1472.057 | 0 |  | 1479.677 | 0 |  | 780.276 | 0.025 |  | 780.313 | 0.025 | 127.4395 | 115.6916 | 93.76438 | 89.61236 | 94.5749905 | 106.2657245 | 91.55707 | 0 | 0 | 0 | 0 | 0 | -15.0905464 | -3.6714938 | -106.9124 | -78.01252 | -62.2796 | -36.07253 | -64.34182 | -16.1776321 | -20.44898 | 0 | 0 | 0 | 0 | 0 | 0 | 0 | 69.705975 | 68.856075 | 68.3532 | 69.09045 | 71.27115 | 0 | 0 | -13.73804 | -11.03786 | -10.04422575 | -9.349686 | -9.4138 | -14.7814 | -8.618101 | 76.49505 | 95.49729 | 89.79376 | 113.2806 | 92.09052 | 60.21615 | 58.81849
73 | W84553 | 2017-03-23 11:25 | 78.214 | 77.8805 | 11 | 83 | 1.1421 | 1176.9127 | 17164 | 31 | 239517 | 239707 | 239988 | 239996 | 139311 | 139287 | 220905 | 220913 | 239269 | 239731 | 215350 | 215335 | 215988 | 215970 | 294074 | 294058 | 1366.77 | 62586.5352 | 1 | 147.1357 | 147.1357 | 147.1357 | 147.1357 | 81.3896 | 81.3896 | 81.3896 | 1220.8984 | 1140.2285 | 1089 | 851.4263 | 1097.4731 | 1007.7556 | 979.7906 | 951.8361 | 929.8935 | 915.0588 | 897.2738 | 872.4085 | 15.6 | 17.6 | 30.6816 | 16.3967 | 9.4839 | 6.3795 | 4.5012 | 3.2517 | 2.38 | 2.054 | 2.0646 | 76.82 | 126.43 | 136.31 | 219.32 | 207.28 | 328.37 | 293.82 | 466.04 | 412.54 | 648.52 | 552.56 | 888.25 | 661.04 | 1054.9401 | 50.7 | 46.4 | 45.8943 | 5.154546 | 4.5304 | 4.6725 | -0.7819 | 4.5304 | 4301014 | 2 |  |  | 3.9293 | 7.2557 | 9.4036 | 11.6664 | 12.025 | 16.515 | 4.4163 | 7.74 | 10.01 | 12.5262 | 12.8162 | 18.02 | 24.9626 | 24.9394 | 25.0014 | 25.1608 | 25.0369 | 24.7496 |  | 13191 | 608 | 14 |  | CC060B | 203 | 908 | 5 | 5 | 30.000002 | 21 | 5.154546 | 1525.7285 | 1480.5358 | 1221.1072 | 1134.3572 | 1073.0857 | 1029.4572 | 798.6643 | 60.5586 | 51.43 | 45.9793 | 42.5679 | 36.2764 | 45.4829 | 35.0171 | 30.6816 | 16.3967 | 9.4839 | 6.3795 | 4.5012 | 3.2517 | 2.38 | 2.054 | 0 | 0 | 0 | 0 | 0 | 0.1016 | 0.0254 | 0 | 0 | 0 | 0 | 0 | 0 | 0 | 0.079672 | 0.059354 | 0.048329 | 0.02744 | 0.045841 | 0.029691 | 0.025771 | -9.9e-05 | -0.000262 | -0.000573 | -0.000247 | 0.000158 | -0.020536 | -0.01168 | 0.083248 | 0.079556 | 0.077808 | 0.079811 | 0.089986 | 0.106704 | 0.100075 | -0.144889 | -0.142952 | -0.141823 | -0.143602 | -0.148644 | -0.148546 | -0.144181 | -1.357848 | -1.331652 | -1.315646 | -1.34056 | -1.409646 | -1.403214 | -1.343702 | -0.211274 | -0.194744 | -0.188925 | -0.206219 | -0.250667 | -0.279543 | -0.243732 | -0.405835 | -0.376832 | -0.360685 | -0.386639 | -0.460502 | -0.456995 | -0.393693 | 0.418913 | 0.37611 | 0.334072 | 0.263252 | 0.407175 | 0.328983 | 0.293061 | -75 | -75 | -75 | -75 | -75 | -75 | 75 | -0.929519 | -0.918211 | -0.911597 | -0.921465 | -0.950562 | 0 | 0 |  | 1402.08 | 0 |  | 1422.2729 | 0 |  | 745.724 | 0 |  | 745.573 | 0 |  | 1407.16 | 0 |  | 1430.579 | 0 |  | 766.857 | 0 |  | 766.809 | 0 |  | 1417.015 | 0 |  | 1450.746 | 0 |  | 776.097 | 0 |  | 776.082 | 0 |  | 1497.584 | 0 |  | 1502.6639 | 0 |  | 755.303 | 0 |  | 755.318 | 0 |  | 1452.118 | 0 |  | 1453.871 | 0 |  | 704.787 | 0 |  | 704.609 | 0 |  | 1505.356 | 0 |  | 1511.5291 | 0 |  | 741.722 | 0.102 |  | 741.804 | 0.102 |  | 1472.057 | 0 |  | 1479.677 | 0 |  | 780.276 | 0.025 |  | 780.313 | 0.025 | 127.0138 | 117.7855 | 95.01191 | 90.53418 | 96.56269 | 109.8472 | 79.92633 | 0 | 0 | 0 | 0 | 0 | -15.0922736 | -3.6621974 | -108.048 | -78.68998 | -62.82999 | -36.45384808 | -64.84231 | -12.84642417 | -18.9341 | 0 | 0 | 0 | 0 | 0 | 0 | 0 | 69.713925 | 68.865825 | 68.369775 | 69.109875 | 71.29215 | 0 | 0 | -12.79446 | -10.01568392 | -8.686639 | -8.77831 | -9.093296 | -12.71443 | -8.534788 | 75.88527 | 97.94567 | 91.86505 | 114.4119 | 93.91924 | 69.19408 | 48.79524
73 | W84554 | 2017-03-23 11:27 | 78.2502 | 78.1383 | 16 | 83 | 1.1421 | 1172.8657 | 17067 | 31 | 239517 | 239707 | 239988 | 239996 | 139311 | 139287 | 220905 | 220913 | 239269 | 239731 | 215350 | 215335 | 215988 | 215970 | 294074 | 294058 | 1366.77 | 62603.8438 | 1 | 148.6205 | 148.6205 | 148.6205 | 148.6205 | 82.8745 | 82.8745 | 82.8745 | 1237.3047 | 1156.8966 | 1108.1666 | 858.2646 | 1097.4443 | 1009.9481 | 983.5548 | 957.8914 | 937.14 | 923.3156 | 905.5109 | 883.3989 | 15.6 | 23.4 | 30.7326 | 16.5031 | 9.5121 | 6.3713 | 4.488 | 3.2272 | 2.4122 | 2.0481 | 2.0671 | 77.09 | 126.25 | 136.02 | 218.13 | 206.38 | 326.66 | 292.06 | 464.93 | 409.31 | 648.15 | 548.11 | 882.28 | 660.23 | 1053.91 | 49.6 | 46.1 | 45.2124 | 6.272727 | 7.1119 | 7.1119 | -3.0933 | 7.1119 | 4301014 | 1 |  |  | 3.9371 | 7.275 | 9.3786 | 11.7964 | 11.99 | 15.8614 | 4.1557 | 7.5835 | 9.4646 | 12.5025 | 12.562 | 16.0911 | 24.9629 | 24.8916 | 24.9959 | 25.0787 | 25.0036 | 24.7804 |  | 13191 | 608 | 15 |  | CC060B | 203 | 908 | 5 | 5 | 30.000002 | 18.5 | 6.272727 | 1514.4286 | 1455.5929 | 1214.1857 | 1124.6072 | 1074.8357 | 960.1857 | 965.8428 | 60.8543 | 55.2779 | 54.3114 | 44.5364 | 38.5507 | 42.9429 | 38.4143 | 30.7326 | 16.5031 | 9.5121 | 6.3713 | 4.488 | 3.2272 | 2.4122 | 2.0481 | 0 | 0 | 0 | 0 | 0 | 0.1016 | 0.0254 | 0 | 0 | 0 | 0 | 0 | 0 | 0 | 0.080432 | 0.059869 | 0.048764 | 0.027735 | 0.046216 | 0.029042 | 0.025202 | -0.0001 | -0.000262 | -0.000573 | -0.000245 | 0.000162 | -0.017235 | -0.009835 | 0.083259 | 0.079571 | 0.07782 | 0.079822 | 0.089997 | 0.106771 | 0.09994 | -0.145042 | -0.143073 | -0.141957 | -0.143748 | -0.148801 | -0.14875 | -0.145039 | -1.357654 | -1.331076 | -1.315253 | -1.340289 | -1.409441 | -1.410693 | -1.360563 | -0.211585 | -0.195103 | -0.189241 | -0.206538 | -0.251037 | -0.280594 | -0.242384 | -0.405611 | -0.376202 | -0.360264 | -0.386332 | -0.460237 | -0.454242 | -0.400005 | 0.418928 | 0.376617 | 0.335743 | 0.264916 | 0.41098 | 0.332101 | 0.293358 | -75 | -75 | -75 | -75 | -75 | -68 | 68 | -0.92945 | -0.91813 | -0.91147 | -0.921319 | -0.950405 | 0 | 0 |  | 1402.08 | 0 |  | 1422.2729 | 0 |  | 745.724 | 0 |  | 745.573 | 0 |  | 1407.16 | 0 |  | 1430.579 | 0 |  | 766.857 | 0 |  | 766.809 | 0 |  | 1417.015 | 0 |  | 1450.746 | 0 |  | 776.097 | 0 |  | 776.082 | 0 |  | 1497.584 | 0 |  | 1502.6639 | 0 |  | 755.303 | 0 |  | 755.318 | 0 |  | 1452.118 | 0 |  | 1453.871 | 0 |  | 704.787 | 0 |  | 704.609 | 0 |  | 1505.356 | 0 |  | 1511.5291 | 0 |  | 741.722 | 0.102 |  | 741.804 | 0.102 |  | 1472.057 | 0 |  | 1479.677 | 0 |  | 780.276 | 0.025 |  | 780.313 | 0.025 | 126.0898 | 115.823 | 94.48793 | 89.7684 | 96.73199 | 102.52 | 96.52633 | 0 | 0 | 0 | 0 | 0 | -15.113 | -3.6839906 | -109.0631 | -79.34145 | -63.38336 | -36.84454461 | -65.36705 | -16.65605 | -20.90777 | 0 | 0 | 0 | 0 | 0 | 0 | 0 | 69.70875 | 68.85975 | 68.36025 | 69.098925 | 71.280375 | 0 | 0 | -12.87586 | -10.78488 | -10.27794 | -9.198459 | -9.677652 | -12.04952 | -9.311012 | 73.85964 | 94.5564 | 89.18688 | 112.8243 | 92.96766 | 58.70142 | 62.62356
73 | W84555 | 2017-03-23 11:29 | 78.3762 | 78.401 | 11 | 82 | 1.1421 | 1164.1401 | 17000 | 31 | 239517 | 239707 | 239988 | 239996 | 139311 | 139287 | 220905 | 220913 | 239269 | 239731 | 215350 | 215335 | 215988 | 215970 | 294074 | 294058 | 1366.77 | 62621.1445 | 1 | 150.0943 | 150.0943 | 150.0943 | 150.0943 | 84.3483 | 84.3483 | 84.3483 | 1213.8672 | 1128.7427 | 1078.8334 | 849.1434 | 1089.5096 | 1001.0622 | 973.8879 | 946.7844 | 925.3784 | 911.3546 | 894.1968 | 869.5183 | 15.6 | 17.8 | 30.782 | 16.6102 | 9.6224 | 6.4686 | 4.5632 | 3.2737 | 2.3877 | 2.0551 | 2.0655 | 76.13 | 125.3 | 134.55 | 215.61 | 204.93 | 322.43 | 290.79 | 458.99 | 409.51 | 642.96 | 552.58 | 881.64 | 660.44 | 1051.86 | 49.8 | 46.4 | 44.6589 | 2.163636 | 2.2871 | 3.0755 | -0.7374 | 2.2871 | 4301006 | 2 |  |  | 3.9336 | 7.2993 | 9.4686 | 11.7864 | 12.0036 | 16.7479 | 4.3291 | 7.9304 | 9.7506 | 12.3785 | 12.9329 | 18.062 | 24.9594 | 24.9369 | 25.0004 | 25.1575 | 24.9631 | 24.846 |  | 13191 | 608 | 16 |  | CC060B | 203 | 908 | 5 | 5 | 30.000002 | 22 | 2.163636 | 1512.0215 | 1479.8715 | 1235.5428 | 1155.5286 | 1107.3143 | 1050.6643 | 832.0928 | 55.3579 | 48.1643 | 46.6079 | 46.0807 | 39.56 | 35.9214 | 34.7721 | 30.782 | 16.6102 | 9.6224 | 6.4686 | 4.5632 | 3.2737 | 2.3877 | 2.0551 | 0 | 0 | 0 | 0 | 0 | 0.1016 | 0.0254 | 0 | 0 | 0 | 0 | 0 | 0 | 0 | 0.081052 | 0.060291 | 0.049105 | 0.028006 | 0.046488 | 0.029507 | 0.025523 | -0.0001 | -0.000263 | -0.000574 | -0.000244 | 0.000165 | -0.014347 | -0.008439 | 0.08326 | 0.079563 | 0.077814 | 0.079818 | 0.08999 | 0.106709 | 0.100075 | -0.145093 | -0.143179 | -0.14205 | -0.143828 | -0.1489 | -0.149155 | -0.144848 | -1.357737 | -1.331884 | -1.315899 | -1.340768 | -1.410159 | -1.420963 | -1.363544 | -0.21164 | -0.195017 | -0.189186 | -0.206513 | -0.250957 | -0.279939 | -0.244 | -0.405705 | -0.377083 | -0.360953 | -0.386872 | -0.461155 | -0.457247 | -0.39417 | 0.419805 | 0.377424 | 0.336772 | 0.265254 | 0.409815 | 0.328908 | 0.293156 | -75 | -75 | -75 | -75 | -75 | -61 | 61 | -0.929658 | -0.91837 | -0.911828 | -0.921728 | -0.950841 | 0 | 0 |  | 1402.08 | 0 |  | 1422.2729 | 0 |  | 745.724 | 0 |  | 745.573 | 0 |  | 1407.16 | 0 |  | 1430.579 | 0 |  | 766.857 | 0 |  | 766.809 | 0 |  | 1417.015 | 0 |  | 1450.746 | 0 |  | 776.097 | 0 |  | 776.082 | 0 |  | 1497.584 | 0 |  | 1502.6639 | 0 |  | 755.303 | 0 |  | 755.318 | 0 |  | 1452.118 | 0 |  | 1453.871 | 0 |  | 704.787 | 0 |  | 704.609 | 0 |  | 1505.356 | 0 |  | 1511.5291 | 0 |  | 741.722 | 0.102 |  | 741.804 | 0.102 |  | 1472.057 | 0 |  | 1479.677 | 0 |  | 780.276 | 0.025 |  | 780.313 | 0.025 | 125.8909 | 117.743 | 96.14253 | 92.23198 | 99.64721 | 112.1153 | 83.27168696 | 0 | 0 | 0 | 0 | 0 | -15.154148 | -3.6791392 | -109.9115 | -79.95033 | -63.86189 | -37.2224 | -65.78815 | -21.54179908 | -23.29479 | 0 | 0 | 0 | 0 | 0 | 0 | 0 | 69.72435 | 68.87775 | 68.3871 | 69.1296 | 71.313075 | 0 | 0 | -11.71595 | -9.392857 | -8.817562 | -9.516264 | -9.92785892 | -10.0558 | -8.4843924 | 73.98778851 | 97.27758 | 91.85017 | 114.6229 | 95.24428211 | 65.36359 | 47.81337
73 | W84556 | 2017-03-23 11:30 | 78.4537 | 78.5969 | 14 | 82 | 1.1421 | 1158.5549 | 16897 | 31 | 239517 | 239707 | 239988 | 239996 | 139311 | 139287 | 220905 | 220913 | 239269 | 239731 | 215350 | 215335 | 215988 | 215970 | 294074 | 294058 | 1366.77 | 62639.0625 | 1 | 151.5611 | 151.5611 | 151.5611 | 151.5611 | 85.8151 | 85.8151 | 85.8151 | 1240.8203 | 1152.2422 | 1110.1666 | 860.345 | 1092.3032 | 1004.7756 | 978.3032 | 952.5893 | 931.6606 | 917.4578 | 900.3073 | 878.2377 | 15.6 | 21.2 | 30.7877 | 16.3461 | 9.5208 | 6.3955 | 4.5207 | 3.277 | 2.4319 | 2.0479 | 2.0689 | 76.88 | 127.13 | 135.42 | 217.87 | 205.12 | 324.92 | 289.97 | 459.81 | 406.65 | 635.6 | 547.01 | 868.62 | 660.23 | 1049.95 | 50.3 | 46.1 | 45.53 | 3.89 | 3.5522 | 3.5522 | -0.3654 | 3.5522 | 4301006 | 1 |  |  | 3.9857 | 7.3086 | 9.3907 | 11.8793 | 12.0107 | 15.8864 | 4.1975 | 7.5747 | 9.2127 | 12.7165 | 12.3873 | 16.2848 | 24.9262 | 24.9291 | 25.0165 | 24.9645 | 24.9381 | 24.8472 |  | 13191 | 608 | 17 |  | CC060B | 203 | 908 | 5 | 5 | 30.000002 | 18 | 3.89 | 1490.4572 | 1444.1143 | 1207.8857 | 1128.6786 | 1055.8071 | 1008.2571 | 1022.2 | 45.91 | 49.3564 | 50 | 42.1629 | 37.2043 | 34.0736 | 31.5907 | 30.7877 | 16.3461 | 9.5208 | 6.3955 | 4.5207 | 3.277 | 2.4319 | 2.0479 | 0 | 0 | 0 | 0 | 0 | 0.1016 | 0.0254 | 0 | 0 | 0 | 0 | 0 | 0 | 0 | 0.081857 | 0.060928 | 0.0496 | 0.028367 | 0.04688 | 0.030119 | 0.026012 | -0.000102 | -0.000268 | -0.000585 | -0.000249 | 0.000166 | -0.012353 | -0.007164 | 0.083291 | 0.079601 | 0.07785 | 0.079851 | 0.090036 | 0.106768 | 0.099935 | -0.145748 | -0.14377 | -0.142647 | -0.14446 | -0.149529 | -0.149922 | -0.146213 | -1.357781 | -1.331209 | -1.315359 | -1.340582 | -1.410533 | -1.427991 | -1.378383 | -0.212689 | -0.19612 | -0.190232 | -0.207583 | -0.252432 | -0.281635 | -0.243261 | -0.40575 | -0.376341 | -0.360371 | -0.386656 | -0.45993 | -0.456082 | -0.401736 | 0.419131 | 0.37723 | 0.337209 | 0.266282 | 0.413044 | 0.332508 | 0.293366 | -75 | -75 | -75 | -75 | -75 | -54 | 54 | -0.930577 | -0.919227 | -0.912583 | -0.922453 | -0.951576 | 0 | 0 |  | 1402.08 | 0 |  | 1422.2729 | 0 |  | 745.724 | 0 |  | 745.573 | 0 |  | 1407.16 | 0 |  | 1430.579 | 0 |  | 766.857 | 0 |  | 766.809 | 0 |  | 1417.015 | 0 |  | 1450.746 | 0 |  | 776.097 | 0 |  | 776.082 | 0 |  | 1497.584 | 0 |  | 1502.6639 | 0 |  | 755.303 | 0 |  | 755.318 | 0 |  | 1452.118 | 0 |  | 1453.871 | 0 |  | 704.787 | 0 |  | 704.609 | 0 |  | 1505.356 | 0 |  | 1511.5291 | 0 |  | 741.722 | 0.102 |  | 741.804 | 0.102 |  | 1472.057 | 0 |  | 1479.677 | 0 |  | 780.276 | 0.025 |  | 780.313 | 0.025 | 124.1417 | 114.9529 | 94.0339 | 90.12611 | 95.06065 | 107.6496 | 102.153557 | 0 | 0 | 0 | 0 | 0 | -15.2320752 | -3.7138102 | -111.0054 | -80.75113794 | -64.47232 | -37.69448 | -66.35994 | -25.36969 | -25.97976 | 0 | 0 | 0 | 0 | 0 | 0 | 0 | 69.793275 | 68.942025 | 68.443725 | 69.183975 | 71.3682 | 0 | 0 | -9.76455199 | -9.679777168 | -9.5116 | -8.752301 | -9.391556 | -9.596318336 | -7.684785 | 73.16501 | 93.46405 | 88.49370536 | 112.8633 | 90.67735668 | 57.45151 | 64.7752
73 | W84557 | 2017-03-23 11:32 | 78.7754 | 78.9447 | 11 | 85 | 1.1421 | 1210.6667 | 17706 | 31 | 239517 | 239707 | 239988 | 239996 | 139311 | 139287 | 220905 | 220913 | 239269 | 239731 | 215350 | 215335 | 215988 | 215970 | 294074 | 294058 | 1366.77 | 62656.3633 | 1 | 153.0938 | 153.0938 | 153.0938 | 153.0938 | 87.3478 | 87.3478 | 87.3478 | 1213.8672 | 1144.1796 | 1102.5 | 855.1839 | 1102.5957 | 1013.7042 | 986.4204 | 959.2653 | 938.0958 | 923.8599 | 906.4976 | 882.3087 | 15.6 | 18 | 30.8632 | 16.3154 | 9.4277 | 6.3254 | 4.4617 | 3.2301 | 2.3895 | 2.0545 | 2.0686 | 76.66 | 126.79 | 136.57 | 222.39 | 208.27 | 334.15 | 294.77 | 474.12 | 413.84 | 658.34 | 554.33 | 897.53 | 659.99 | 1065.8199 | 50.8 | 46.4 | 47.6866 | 4.309091 | 2.9213 | 6.0213 | -1.4279 | 2.9213 | 4301014 | 2 |  |  | 3.8121 | 7.13 | 9.3457 | 11.6543 | 11.895 | 16.6057 | 4.0938 | 7.725 | 9.36 | 12.47 | 12.8538 | 17.915 | 24.9864 | 24.9424 | 25.0101 | 25.1293 | 25.0043 | 24.9331 |  | 13191 | 608 | 18 |  | CC060B | 203 | 908 | 5 | 5 | 30.000002 | 17.5 | 4.309091 | 1564.65 | 1504.1714 | 1239.3357 | 1131.6714 | 1067.4143 | 1019.0143 | 822.2571 | 68.9643 | 56.1093 | 52.4214 | 45.1357 | 40.4171 | 35.0471 | 35.9121 | 30.8632 | 16.3154 | 9.4277 | 6.3254 | 4.4617 | 3.2301 | 2.3895 | 2.0545 | 0 | 0 | 0 | 0 | 0 | 0.1016 | 0.0254 | 0 | 0 | 0 | 0 | 0 | 0 | 0 | 0.082412 | 0.061278 | 0.049892 | 0.028629 | 0.047104 | 0.030701 | 0.026458 | -0.000102 | -0.000268 | -0.000585 | -0.000248 | 0.00017 | -0.010411 | -0.00597 | 0.083287 | 0.07959 | 0.077843 | 0.07985 | 0.090034 | 0.106762 | 0.100103 | -0.145771 | -0.143837 | -0.142689 | -0.144458 | -0.149535 | -0.150109 | -0.145815 | -1.358137 | -1.332136 | -1.315974 | -1.340616 | -1.410675 | -1.436233 | -1.3779 | -0.21261 | -0.195938 | -0.190111 | -0.207569 | -0.25239 | -0.281553 | -0.245179 | -0.406162 | -0.377354 | -0.361029 | -0.386694 | -0.460113 | -0.456373 | -0.394315 | 0.418773 | 0.375759 | 0.3331 | 0.262712 | 0.406492 | 0.328412 | 0.293331 | -75 | -75 | -75 | -75 | -75 | -47 | 47 | -0.930497 | -0.91918 | -0.912497 | -0.922353 | -0.951468 | 0 | 0 |  | 1402.08 | 0 |  | 1422.2729 | 0 |  | 745.724 | 0 |  | 745.573 | 0 |  | 1407.16 | 0 |  | 1430.579 | 0 |  | 766.857 | 0 |  | 766.809 | 0 |  | 1417.015 | 0 |  | 1450.746 | 0 |  | 776.097 | 0 |  | 776.082 | 0 |  | 1497.584 | 0 |  | 1502.6639 | 0 |  | 755.303 | 0 |  | 755.318 | 0 |  | 1452.118 | 0 |  | 1453.871 | 0 |  | 704.787 | 0 |  | 704.609 | 0 |  | 1505.356 | 0 |  | 1511.5291 | 0 |  | 741.722 | 0.102 |  | 741.804 | 0.102 |  | 1472.057 | 0 |  | 1479.677 | 0 |  | 780.276 | 0.025 |  | 780.313 | 0.025 | 130.315 | 119.717 | 96.47361 | 90.36396129 | 96.10358 | 108.792 | 82.3104 | 0 | 0 | 0 | 0 | 0 | -15.2510744 | -3.703701 | -111.7883 | -81.27361736 | -64.88673 | -38.04802 | -66.68824995 | -29.14116757 | -28.2304152 | 0 | 0 | 0 | 0 | 0 | 0 | 0 | 69.787275 | 68.9385 | 68.437275 | 69.176475 | 71.3601 | 0 | 0 | -14.6625 | -10.99394 | -9.965885 | -9.368772 | -10.20087 | -9.867616 | -8.804893 | 73.65152 | 96.38794 | 90.05827 | 112.1236 | 90.57456 | 54.53215 | 41.57139
73 | W84558 | 2017-03-23 11:33 | 78.8146 | 79.0852 | 15 | 82 | 1.1421 | 1159.0801 | 16888 | 31 | 239517 | 239707 | 239988 | 239996 | 139311 | 139287 | 220905 | 220913 | 239269 | 239731 | 215350 | 215335 | 215988 | 215970 | 294074 | 294058 | 1366.77 | 62673.6523 | 1 | 154.5612 | 154.5612 | 154.5612 | 154.5612 | 88.8152 | 88.8152 | 88.8152 | 1245.5078 | 1153.827 | 1112.3334 | 857.1473 | 1092.6028 | 1004.7699 | 977.2803 | 950.2927 | 929.4561 | 915.6854 | 898.4814 | 875.9667 | 15.6 | 22.4 | 30.816 | 16.3375 | 9.5822 | 6.4865 | 4.5867 | 3.2927 | 2.4268 | 2.0495 | 2.0713 | 77.36 | 125.23 | 135.21 | 213.88 | 204.88 | 318.06 | 290.02 | 452.82 | 408.19 | 637.22 | 547.29 | 867.06 | 660.45 | 1049.95 | 51.4 | 46.2 | 45.4196 | 4.336363 | 3.6023 | 3.6053 | -2.1265 | 3.6023 | 4301006 | 1 |  |  | 4.0693 | 7.2821 | 9.4221 | 11.74 | 12.1086 | 16.0264 | 4.2316 | 7.9076 | 9.6823 | 12.4646 | 12.7671 | 16.3797 | 24.9512 | 24.9643 | 25.0612 | 25.1431 | 25.1005 | 24.9634 |  | 13191 | 609 | 1 |  | CC060B | 203 | 908 | 5 | 5 | 30.000002 | 17.666668 | 4.336363 | 1454.8572 | 1396.6285 | 1183.4642 | 1126.8071 | 1088.85 | 1014.2214 | 960.0786 | 46.8764 | 46.6771 | 45.315 | 47.01 | 42.2736 | 35.1564 | 30.8971 | 30.816 | 16.3375 | 9.5822 | 6.4865 | 4.5867 | 3.2927 | 2.4268 | 2.0495 | 0 | 0 | 0 | 0 | 0 | 0.1016 | 0.0254 | 0 | 0 | 0 | 0 | 0 | 0 | 0 | 0.08302 | 0.06164 | 0.050121 | 0.028831 | 0.047294 | 0.030342 | 0.026122 | -0.0001 | -0.000263 | -0.000574 | -0.000239 | 0.000177 | -0.00847 | -0.004779 | 0.083272 | 0.079583 | 0.07783 | 0.079832 | 0.090004 | 0.106741 | 0.099949 | -0.145155 | -0.143183 | -0.142079 | -0.143872 | -0.148988 | -0.149636 | -0.145802 | -1.357202 | -1.330611 | -1.314972 | -1.340002 | -1.410838 | -1.441075 | -1.389036 | -0.211914 | -0.195411 | -0.189507 | -0.206829 | -0.251304 | -0.280461 | -0.242676 | -0.405088 | -0.375691 | -0.359963 | -0.386007 | -0.460326 | -0.456028 | -0.399937 | 0.419092 | 0.377592 | 0.337981 | 0.266694 | 0.412474 | 0.333092 | 0.29383 | -75 | -75 | -75 | -75 | -75 | -40 | 40 | -0.9297 | -0.918417 | -0.911882 | -0.921781 | -0.950903 | 0 | 0 |  | 1402.08 | 0 |  | 1422.2729 | 0 |  | 745.724 | 0 |  | 745.573 | 0 |  | 1407.16 | 0 |  | 1430.579 | 0 |  | 766.857 | 0 |  | 766.809 | 0 |  | 1417.015 | 0 |  | 1450.746 | 0 |  | 776.097 | 0 |  | 776.082 | 0 |  | 1497.584 | 0 |  | 1502.6639 | 0 |  | 755.303 | 0 |  | 755.318 | 0 |  | 1452.118 | 0 |  | 1453.871 | 0 |  | 704.787 | 0 |  | 704.609 | 0 |  | 1505.356 | 0 |  | 1511.5291 | 0 |  | 741.722 | 0.102 |  | 741.804 | 0.102 |  | 1472.057 | 0 |  | 1479.677 | 0 |  | 780.276 | 0.025 |  | 780.313 | 0.025 | 121.1489 | 111.1479 | 92.10902 | 89.95526 | 98.0008554 | 108.259 | 95.9589 | 0 | 0 | 0 | 0 | 0 | -15.2030176 | -3.7033708 | -112.5392 | -81.66891 | -65.15292 | -38.31334 | -66.97389 | -31.5191924 | -29.6462 | 0 | 0 | 0 | 0 | 0 | 0 | 0 | 69.7275 | 68.881275 | 68.39115 | 69.133575 | 71.317725 | 0 | 0 | -9.933765 | -9.121219 | -8.587509705 | -9.72303129 | -10.62352 | -9.859999 | -7.497985 | 68.40341 | 89.23903 | 86.75974 | 111.0525 | 91.72116 | 51.6768 | 55.11135
73 | W84559 | 2017-03-23 11:35 | 78.9523 | 79.2936 | 11 | 82 | 1.1421 | 1164.9938 | 16961 | 31 | 239517 | 239707 | 239988 | 239996 | 139311 | 139287 | 220905 | 220913 | 239269 | 239731 | 215350 | 215335 | 215988 | 215970 | 294074 | 294058 | 1366.77 | 62690.9609 | 1 | 156.0361 | 156.0361 | 156.0361 | 156.0361 | 90.2901 | 90.2901 | 90.2901 | 1225.5859 | 1133.4304 | 1086.6666 | 851.0853 | 1090.4967 | 1002.6984 | 976.024 | 949.5131 | 927.6038 | 912.6221 | 894.0496 | 869.7667 | 15.4 | 17.6 | 31.0644 | 16.3321 | 9.4374 | 6.3179 | 4.4751 | 3.2339 | 2.3998 | 2.0507 | 2.0743 | 77.52 | 126.31 | 136.83 | 219.93 | 207.57 | 330.38 | 293.88 | 469.08 | 411.89 | 653.11 | 551.55 | 881.68 | 660.46 | 1051.89 | 48.6 | 46.4 | 45.9512 | -2.918182 | -4.6538 | 4.84 | -3.8538 | -4.6538 | 4301006 | 2 |  |  | 3.86 | 7.2779 | 9.4021 | 11.7943 | 12.1521 | 16.2593 | 4.2638 | 7.5313 | 9.6737 | 12.3463 | 13.0763 | 17.5438 | 24.9496 | 24.9296 | 24.9199 | 25.0218 | 24.9303 | 24.8742 |  | 13191 | 609 | 2 |  | CC060B | 203 | 908 | 5 | 5 | 30.000002 | 19.166668 | -2.918182 | 1517.3214 | 1478.7214 | 1229.95 | 1134.3643 | 1079.2214 | 981.1214 | 897.9857 | 52.7643 | 50.5493 | 49.8179 | 45.4764 | 35.2307 | 31.5186 | 28.7179 | 31.0644 | 16.3321 | 9.4374 | 6.3179 | 4.4751 | 3.2339 | 2.3998 | 2.0507 | 0 | 0 | 0 | 0 | 0 | 0.1016 | 0.0254 | 0 | 0 | 0 | 0 | 0 | 0 | 0 | 0.083567 | 0.062002 | 0.050392 | 0.029086 | 0.047515 | 0.030831 | 0.026527 | -0.000101 | -0.000263 | -0.000574 | -0.000237 | 0.000181 | -0.00571 | -0.002835 | 0.083243 | 0.079552 | 0.077804 | 0.079808 | 0.08998 | 0.106734 | 0.100009 | -0.144838 | -0.142894 | -0.141767 | -0.143537 | -0.14865 | -0.149367 | -0.145312 | -1.358043 | -1.331745 | -1.315749 | -1.34056 | -1.412422 | -1.448093 | -1.39221 | -0.211129 | -0.194629 | -0.188812 | -0.206116 | -0.250509 | -0.279796 | -0.242852 | -0.406061 | -0.376933 | -0.360796 | -0.38664 | -0.460684 | -0.455402 | -0.396483 | 0.418836 | 0.376307 | 0.335004 | 0.264317 | 0.409595 | 0.330923 | 0.294182 | -75 | -75 | -75 | -75 | -75 | -30 | 30 | -0.929519 | -0.918223 | -0.911546 | -0.921388 | -0.950477 | 0 | 0 |  | 1402.08 | 0 |  | 1422.2729 | 0 |  | 745.724 | 0 |  | 745.573 | 0 |  | 1407.16 | 0 |  | 1430.579 | 0 |  | 766.857 | 0 |  | 766.809 | 0 |  | 1417.015 | 0 |  | 1450.746 | 0 |  | 776.097 | 0 |  | 776.082 | 0 |  | 1497.584 | 0 |  | 1502.6639 | 0 |  | 755.303 | 0 |  | 755.318 | 0 |  | 1452.118 | 0 |  | 1453.871 | 0 |  | 704.787 | 0 |  | 704.609 | 0 |  | 1505.356 | 0 |  | 1511.5291 | 0 |  | 741.722 | 0.102 |  | 741.804 | 0.102 |  | 1472.057 | 0 |  | 1479.677 | 0 |  | 780.276 | 0.025 |  | 780.313 | 0.025 | 126.3064 | 117.6352 | 95.6950298 | 90.53135 | 97.10834 | 104.719 | 89.80665 | 0 | 0 | 0 | 0 | 0 | -15.1756872 | -3.6909248 | -113.3504 | -82.2206 | -65.54798 | -38.67381544 | -67.36688 | -36.37754 | -32.98423932 | 0 | 0 | 0 | 0 | 0 | 0 | 0 | 69.713925 | 68.866725 | 68.36595 | 69.1041 | 71.285775 | 0 | 0 | -11.14007 | -9.83836 | -9.406217 | -9.373414 | -8.825607 | -8.818778 | -6.974199 | 71.52982 | 94.44301 | 89.10678 | 111.5882 | 92.20163 | 44.347 | 46.15729
73 | W84560 | 2017-03-23 11:37 | 78.9355 | 79.4184 | 15 | 82 | 1.1421 | 1160.8643 | 16901 | 31 | 239517 | 239707 | 239988 | 239996 | 139311 | 139287 | 220905 | 220913 | 239269 | 239731 | 215350 | 215335 | 215988 | 215970 | 294074 | 294058 | 1366.77 | 62708.6289 | 1 | 157.5058 | 157.5058 | 157.5058 | 157.5058 | 91.7598 | 91.7598 | 91.7598 | 1243.1641 | 1152.2294 | 1109.3334 | 857.8992 | 1091.6136 | 1004.0311 | 977.3466 | 951.4545 | 930.3729 | 916.2234 | 898.8005 | 875.9236 | 15.6 | 21.2 | 30.844 | 16.3108 | 9.4875 | 6.372 | 4.5143 | 3.2564 | 2.4172 | 2.0474 | 2.0718 | 77.25 | 126.85 | 135.81 | 218.63 | 205.6 | 327.21 | 291.06 | 463.61 | 407.66 | 644.69 | 549.16 | 873.64 | 660.05 | 1051.88 | 51.1 | 46.3 | 45.6758 | -14.872729 | -12.615 | 13.6677 | -19.4962 | -12.615 | 4301006 | 1 |  |  | 3.9807 | 7.3114 | 9.4207 | 11.885 | 11.9543 | 16.0964 | 4.343 | 7.6139 | 9.4937 | 12.2443 | 12.7658 | 16.1215 | 24.9321 | 24.8842 | 24.9812 | 25.09 | 24.9717 | 24.9012 |  | 13191 | 609 | 3 |  | CC060B | 203 | 908 | 5 | 5 | 30.000002 | 16.833332 | -14.872729 | 1463.1643 | 1418.9143 | 1195.8643 | 1115.3214 | 1065.0143 | 986.7714 | 930.6572 | 43.5521 | 48.4007 | 48.8929 | 42.2264 | 36.7679 | 33.6957 | 14.6764 | 30.844 | 16.3108 | 9.4875 | 6.372 | 4.5143 | 3.2564 | 2.4172 | 2.0474 | 0 | 0 | 0 | 0 | 0 | 0.1016 | 0.0254 | 0 | 0 | 0 | 0 | 0 | 0 | 0 | 0.084109 | 0.062342 | 0.050695 | 0.02935 | 0.047785 | 0.031364 | 0.027029 | -0.000101 | -0.000264 | -0.000574 | -0.000236 | 0.000184 | -0.003015 | -0.000423 | 0.083263 | 0.079576 | 0.077823 | 0.079824 | 0.089999 | 0.106748 | 0.099967 | -0.14508 | -0.143102 | -0.141997 | -0.143795 | -0.148913 | -0.149753 | -0.14587 | -1.357532 | -1.330841 | -1.315172 | -1.34029 | -1.412092 | -1.452543 | -1.399194 | -0.211686 | -0.195218 | -0.189325 | -0.206613 | -0.251124 | -0.280389 | -0.242745 | -0.405469 | -0.375944 | -0.360177 | -0.386334 | -0.46026 | -0.455455 | -0.39892 | 0.418989 | 0.377121 | 0.336919 | 0.265931 | 0.412747 | 0.331783 | 0.293889 | -75 | -75 | -75 | -75 | -75 | -20 | 20 | -0.929542 | -0.918247 | -0.911588 | -0.921436 | -0.950529 | 0 | 0 |  | 1402.08 | 0 |  | 1422.2729 | 0 |  | 745.724 | 0 |  | 745.573 | 0 |  | 1407.16 | 0 |  | 1430.579 | 0 |  | 766.857 | 0 |  | 766.809 | 0 |  | 1417.015 | 0 |  | 1450.746 | 0 |  | 776.097 | 0 |  | 776.082 | 0 |  | 1497.584 | 0 |  | 1502.6639 | 0 |  | 755.303 | 0 |  | 755.318 | 0 |  | 1452.118 | 0 |  | 1453.871 | 0 |  | 704.787 | 0 |  | 704.609 | 0 |  | 1505.356 | 0 |  | 1511.5291 | 0 |  | 741.722 | 0.102 |  | 741.804 | 0.102 |  | 1472.057 | 0 |  | 1479.677 | 0 |  | 780.276 | 0.025 |  | 780.313 | 0.025 | 121.8274 | 112.9115 | 93.06575 | 89.02942 | 95.85022 | 105.3359 | 93.03501 | 0 | 0 | 0 | 0 | 0 | -15.2149048 | -3.705098 | -114.0435 | -82.61595 | -65.91774 | -39.02120306 | -67.73664 | -41.17814 | -37.22696 | 0 | 0 | 0 | 0 | 0 | 0 | 0 | 69.71565 | 68.868525 | 68.3691 | 69.1077 | 71.289675 | 0 | 0 | -9.21937 | -9.448688 | -9.256648 | -8.724523 | -9.233302 | -9.447904 | -3.562622718 | 68.28018 | 89.71541 | 86.26046 | 110.3914 | 90.16995 | 39.49492 | 48.54033
73 | W84561 | 2017-03-23 11:38 | 79.0612 | 79.6438 | 10 | 83 | 1.1421 | 1178.4479 | 17217 | 31 | 239517 | 239707 | 239988 | 239996 | 139311 | 139287 | 220905 | 220913 | 239269 | 239731 | 215350 | 215335 | 215988 | 215970 | 294074 | 294058 | 1366.77 | 62725.9492 | 1 | 158.9978 | 158.9978 | 158.9978 | 158.9978 | 93.2517 | 93.2517 | 93.2517 | 1224.4141 | 1140.5581 | 1085.3334 | 855.9 | 1096.448 | 1007.2507 | 980.0859 | 952.6588 | 931.3072 | 916.1782 | 899.5194 | 876.0934 | 15.6 | 17.6 | 30.3836 | 16.2735 | 9.4573 | 6.3939 | 4.5308 | 3.3114 | 2.4227 | 2.0544 | 2.0698 | 76.74 | 125.34 | 136.24 | 218.87 | 207.01 | 326.08 | 292.49 | 460.55 | 409.78 | 635.46 | 550.9 | 874.29 | 660.14 | 1055.88 | 50 | 46.4 | 45.7197 | -1.527273 | -1.1811 | 2.378 | -2.5227 | -1.1811 | 4301014 | 2 |  |  | 3.84 | 7.155 | 9.2814 | 11.6114 | 11.6771 | 15.9793 | 4.225 | 7.5838 | 9.6875 | 13.0025 | 12.725 | 16.0538 | 24.9807 | 24.9906 | 24.9311 | 25.0265 | 24.9732 | 25.0206 |  | 13191 | 609 | 4 |  | CC060B | 203 | 908 | 5 | 5 | 30.000002 | 18.166668 | -1.527273 | 1575.7357 | 1507.7 | 1230.5857 | 1143.8928 | 1051.8143 | 1084.4143 | 951.4929 | 55.6657 | 46.2479 | 49.4829 | 45.3621 | 41.3943 | 70.4593 | 32.055 | 30.3836 | 16.2735 | 9.4573 | 6.3939 | 4.5308 | 3.3114 | 2.4227 | 2.0544 | 0 | 0 | 0 | 0 | 0 | 0.1016 | 0.0254 | 0 | 0 | 0 | 0 | 0 | 0 | 0 | 0.08456 | 0.062588 | 0.050915 | 0.029589 | 0.047956 | 0.032041 | 0.027655 | -0.000101 | -0.000264 | -0.000574 | -0.000234 | 0.000187 | -0.003138 | -0.000337 | 0.083266 | 0.079576 | 0.077833 | 0.07984 | 0.090032 | 0.106713 | 0.099994 | -0.145723 | -0.143754 | -0.142581 | -0.144347 | -0.1493 | -0.150531 | -0.146433 | -1.359316 | -1.332818 | -1.316316 | -1.340937 | -1.40758 | -1.458119 | -1.401818 | -0.212152 | -0.195605 | -0.189849 | -0.207288 | -0.252225 | -0.280775 | -0.243715 | -0.407521 | -0.3781 | -0.361395 | -0.387057 | -0.459569 | -0.458346 | -0.398848 | 0.419106 | 0.376456 | 0.335086 | 0.264674 | 0.410643 | 0.330464 | 0.293659 | -75 | -75 | -75 | -75 | -75 | -10 | 10 | -0.929399 | -0.918136 | -0.911411 | -0.921234 | -0.95031 | 0 | 0 |  | 1402.08 | 0 |  | 1422.2729 | 0 |  | 745.724 | 0 |  | 745.573 | 0 |  | 1407.16 | 0 |  | 1430.579 | 0 |  | 766.857 | 0 |  | 766.809 | 0 |  | 1417.015 | 0 |  | 1450.746 | 0 |  | 776.097 | 0 |  | 776.082 | 0 |  | 1497.584 | 0 |  | 1502.6639 | 0 |  | 755.303 | 0 |  | 755.318 | 0 |  | 1452.118 | 0 |  | 1453.871 | 0 |  | 704.787 | 0 |  | 704.609 | 0 |  | 1505.356 | 0 |  | 1511.5291 | 0 |  | 741.722 | 0.102 |  | 741.804 | 0.102 |  | 1472.057 | 0 |  | 1479.677 | 0 |  | 780.276 | 0.025 |  | 780.313 | 0.025 | 131.2052 | 119.9767352 | 95.78018 | 91.3284 | 94.69695 | 115.7211 | 95.14358 | 0 | 0 | 0 | 0 | 0 | -15.2939496 | -3.7193982 | -114.8065 | -83.06655 | -66.26466 | -39.36321 | -67.76512394 | -42.14401 | -38.29486 | 0 | 0 | 0 | 0 | 0 | 0 | 0 | 69.704925 | 68.8602 | 68.355825 | 69.09255 | 71.27325 | 0 | 0 | -11.80959 | -9.04632 | -9.394279 | -9.403019 | -10.44068 | -19.78321 | -7.812284325 | 74.29407 | 96.72407 | 88.47705895 | 111.6547 | 87.76439 | 38.49993 | 45.31703
73 | W84562 | 2017-03-23 11:40 | 78.9248 | 79.7463 | 16 | 82 | 1.1421 | 1158.3505 | 16878 | 31 | 239517 | 239707 | 239988 | 239996 | 139311 | 139287 | 220905 | 220913 | 239269 | 239731 | 215350 | 215335 | 215988 | 215970 | 294074 | 294058 | 1366.77 | 62743.3398 | 1 | 160.4643 | 160.4643 | 160.4643 | 160.4643 | 94.7182 | 94.7182 | 94.7182 | 1243.1641 | 1153.8983 | 1112 | 858.1731 | 1092.0979 | 1003.2298 | 976.3165 | 949.6797 | 929.1454 | 915.7506 | 898.3945 | 875.6142 | 15.6 | 22.6 | 30.7338 | 16.6576 | 9.6907 | 6.504 | 4.5854 | 3.2779 | 2.4288 | 2.0487 | 2.0726 | 75.89 | 124.26 | 133.54 | 213.27 | 203.03 | 319.29 | 288.73 | 455.3 | 408.76 | 639.18 | 549.34 | 870.63 | 660.31 | 1051.89 | 49 | 46.3 | 47.1493 | -2.609091 | -0.9585 | 3.1531 | -15.1585 | -0.9585 | 4301008 | 1 |  |  | 4.0436 | 7.4443 | 9.5179 | 11.8507 | 12.4136 | 16.5214 | 4.5275 | 7.8913 | 9.77 | 12.6075 | 12.7513 | 16.8337 | 24.9579 | 24.922 | 25.0144 | 25.1127 | 25.0744 | 24.9017 |  | 13191 | 609 | 5 |  | CC060B | 203 | 908 | 5 | 5 | 30.000002 | 16.5 | -2.609091 | 1446.5857 | 1436.45 | 1216.5215 | 1145.1 | 1107.7786 | 1007.15 | 955.8643 | 42.7857 | 43.8629 | 44.6864 | 44.1229 | 38.035 | 58.8657 | 28.6579 | 30.7338 | 16.6576 | 9.6907 | 6.504 | 4.5854 | 3.2779 | 2.4288 | 2.0487 | 0 | 0 | 0 | 0 | 0 | 0.1016 | 0.0254 | 0 | 0 | 0 | 0 | 0 | 0 | 0 | 0.085056 | 0.062934 | 0.051206 | 0.029859 | 0.048201 | 0.032418 | 0.027987 | -0.000101 | -0.000265 | -0.000576 | -0.000233 | 0.00019 | -0.002533 | -7e-06 | 0.083279 | 0.07958 | 0.077826 | 0.079828 | 0.089998 | 0.106746 | 0.09996 | -0.145268 | -0.143357 | -0.142264 | -0.144056 | -0.149125 | -0.15011 | -0.146227 | -1.357081 | -1.331304 | -1.315819 | -1.340828 | -1.40915 | -1.457102 | -1.403454 | -0.212137 | -0.195463 | -0.189527 | -0.206858 | -0.251312 | -0.280711 | -0.242958 | -0.404947 | -0.376448 | -0.360867 | -0.386936 | -0.461583 | -0.456087 | -0.399728 | 0.420168 | 0.378855 | 0.339614 | 0.267355 | 0.411527 | 0.331891 | 0.293955 | -75 | -75 | -75 | -75 | -75 | 0 | 0 | -0.929974 | -0.91874 | -0.912333 | -0.922291 | -0.951447 | 0 | 0 |  | 1402.08 | 0 |  | 1422.2729 | 0 |  | 745.724 | 0 |  | 745.573 | 0 |  | 1407.16 | 0 |  | 1430.579 | 0 |  | 766.857 | 0 |  | 766.809 | 0 |  | 1417.015 | 0 |  | 1450.746 | 0 |  | 776.097 | 0 |  | 776.082 | 0 |  | 1497.584 | 0 |  | 1502.6639 | 0 |  | 755.303 | 0 |  | 755.318 | 0 |  | 1452.118 | 0 |  | 1453.871 | 0 |  | 704.787 | 0 |  | 704.609 | 0 |  | 1505.356 | 0 |  | 1511.5291 | 0 |  | 741.722 | 0.102 |  | 741.804 | 0.102 |  | 1472.057 | 0 |  | 1479.677 | 0 |  | 780.276 | 0.025 |  | 780.313 | 0.025 | 120.4702 | 114.312691 | 94.677 | 91.4110428 | 99.69786 | 107.5092339 | 95.5482 | 0 | 0 | 0 | 0 | 0 | -15.251176 | -3.7141658 | -115.2908 | -83.43149 | -66.61991597 | -39.72337 | -68.19017765 | -43.54549327 | -39.26864292 | 0 | 0 | 0 | 0 | 0 | 0 | 0 | 69.74805 | 68.9055 | 68.424975 | 69.171825 | 71.358525 | 0 | 0 | -9.07643 | -8.573574 | -8.469279 | -9.127175 | -9.55865192 | -16.52425 | -6.962666 | 65.85101 | 91.21313 | 88.01278 | 111.7323 | 93.30755 | 32.18832 | 45.60272
73 | W84563 | 2017-03-23 11:41 | 78.9624 | 79.9236 | 11 | 82 | 1.1421 | 1169.6707 | 17066 | 31 | 239517 | 239707 | 239988 | 239996 | 139311 | 139287 | 220905 | 220913 | 239269 | 239731 | 215350 | 215335 | 215988 | 215970 | 294074 | 294058 | 1366.77 | 62760.5508 | 1 | 161.9451 | 161.9451 | 161.9451 | 161.9451 | 96.199 | 96.199 | 96.199 | 1209.1797 | 1129.9813 | 1077.6666 | 850.2085 | 1087.1385 | 999.513 | 973.2429 | 947.0739 | 925.6171 | 911.0193 | 893.3325 | 869.0135 | 15.4 | 17.8 | 31.0624 | 16.5881 | 9.5474 | 6.385 | 4.517 | 3.2619 | 2.404 | 2.0527 | 2.0733 | 76.96 | 125.76 | 135.59 | 218.24 | 205.74 | 327.44 | 291.65 | 464.5 | 409.82 | 646.6 | 550.41 | 881.28 | 660.66 | 1051.95 | 49 | 46.3 | 45.6242 | 0 | -1.3418 | 3.0043 | -23.2667 | -1.3418 | 4301006 | 2 |  |  | 3.9836 | 7.4221 | 9.5921 | 12.0657 | 12.2871 | 16.325 | 4.3175 | 7.7762 | 9.8913 | 12.635 | 12.8825 | 17.7275 | 24.9364 | 24.8664 | 24.9834 | 24.9876 | 24.9198 | 24.952 |  | 13191 | 609 | 6 |  | CC060B | 203 | 908 | 5 | 5 | 30.000002 | 18 | 0 | 1481.45 | 1467.8 | 1229.8643 | 1133.7142 | 1076.6857 | 1017.7357 | 865.55 | 50.0164 | 50.3836 | 49.1379 | 44.1486 | 36.3293 | 49.2086 | 32.4393 | 31.0624 | 16.5881 | 9.5474 | 6.385 | 4.517 | 3.2619 | 2.404 | 2.0527 | 0 | 0 | 0 | 0 | 0 | 0.1016 | 0.0254 | 0 | 0 | 0 | 0 | 0 | 0 | 0 | 0.085446 | 0.063246 | 0.051428 | 0.030085 | 0.048335 | 0.032593 | 0.028142 | -0.000101 | -0.000264 | -0.000575 | -0.000231 | 0.000194 | -0.00435 | -0.00128 | 0.083266 | 0.079571 | 0.077821 | 0.079826 | 0.090002 | 0.106731 | 0.100054 | -0.145178 | -0.143249 | -0.142129 | -0.143903 | -0.148925 | -0.149983 | -0.145754 | -1.357612 | -1.331583 | -1.315725 | -1.340517 | -1.408267 | -1.456636 | -1.398158 | -0.211819 | -0.195216 | -0.189356 | -0.206714 | -0.251266 | -0.280334 | -0.24387 | -0.40556 | -0.376754 | -0.360767 | -0.386588 | -0.460453 | -0.456472 | -0.395296 | 0.419525 | 0.377328 | 0.336853 | 0.265686 | 0.411217 | 0.331331 | 0.294053 | -75 | -75 | -75 | -75 | -75 | 10 | -10 | -0.929741 | -0.918493 | -0.911963 | -0.921866 | -0.950992 | 0 | 0 |  | 1402.08 | 0 |  | 1422.2729 | 0 |  | 745.724 | 0 |  | 745.573 | 0 |  | 1407.16 | 0 |  | 1430.579 | 0 |  | 766.857 | 0 |  | 766.809 | 0 |  | 1417.015 | 0 |  | 1450.746 | 0 |  | 776.097 | 0 |  | 776.082 | 0 |  | 1497.584 | 0 |  | 1502.6639 | 0 |  | 755.303 | 0 |  | 755.318 | 0 |  | 1452.118 | 0 |  | 1453.871 | 0 |  | 704.787 | 0 |  | 704.609 | 0 |  | 1505.356 | 0 |  | 1511.5291 | 0 |  | 741.722 | 0.102 |  | 741.804 | 0.102 |  | 1472.057 | 0 |  | 1479.677 | 0 |  | 780.276 | 0.025 |  | 780.313 | 0.025 | 123.3544157 | 116.7943138 | 95.70927 | 90.49987 | 96.90387 | 108.6239 | 86.6017397 | 0 | 0 | 0 | 0 | 0 | -15.2382728 | -3.7021516 | -115.8654 | -83.86576 | -66.90856 | -40.01979 | -68.34179 | -41.13977 | -37.55732 | 0 | 0 | 0 | 0 | 0 | 0 | 0 | 69.730575 | 68.886975 | 68.397225 | 69.13995 | 71.3244 | 0 | 0 | -10.59442 | -9.835685 | -9.304556 | -9.126134 | -9.128318 | -13.79484 | -7.910972091 | 66.62517 | 91.97984 | 87.89338 | 110.4939 | 90.75816 | 38.45106 | 37.4313
73 | W84564 | 2017-03-23 11:43 | 78.8826 | 80.0397 | 14 | 82 | 1.1421 | 1152.9241 | 16802 | 31 | 239517 | 239707 | 239988 | 239996 | 139311 | 139287 | 220905 | 220913 | 239269 | 239731 | 215350 | 215335 | 215988 | 215970 | 294074 | 294058 | 1366.77 | 62777.7305 | 1 | 163.4047 | 163.4047 | 163.4047 | 163.4047 | 97.6587 | 97.6587 | 97.6587 | 1232.6172 | 1146.8153 | 1105 | 860.3552 | 1086.573 | 1000.1041 | 974.9115 | 949.7704 | 929.3626 | 915.4456 | 898.7542 | 876.4684 | 15.6 | 19.6 | 30.8303 | 16.543 | 9.5498 | 6.3988 | 4.5235 | 3.2805 | 2.4245 | 2.0511 | 2.0707 | 76.67 | 125.79 | 135.48 | 217.39 | 205.28 | 325.19 | 290.43 | 459.86 | 407.5 | 637.15 | 547.21 | 869.3 | 660.29 | 1049.03 | 47.9 | 46 | 46.1736 | -0.890909 | -1.3728 | 5.2154 | -22.0279 | -1.3728 | 4301006 | 1 |  |  | 3.9686 | 7.3179 | 9.4271 | 11.8971 | 12.2064 | 15.8257 | 4.2114 | 7.7165 | 9.5532 | 12.7962 | 12.5987 | 16.162 | 24.955 | 24.8756 | 24.9579 | 24.9314 | 24.9296 | 24.9667 |  | 13191 | 609 | 7 |  | CC060B | 203 | 908 | 5 | 5 | 30.000002 | 14.833333 | -0.890909 | 1519.5143 | 1467.4214 | 1214.6929 | 1120.0714 | 1047.3429 | 1013.3071 | 943.25 | 44.35 | 41.7557 | 46.2436 | 39.8993 | 36.8871 | 42.3321 | 31.3957 | 30.8303 | 16.543 | 9.5498 | 6.3988 | 4.5235 | 3.2805 | 2.4245 | 2.0511 | 0 | 0 | 0 | 0 | 0 | 0.1016 | 0.0254 | 0 | 0 | 0 | 0 | 0 | 0 | 0 | 0.085856 | 0.063604 | 0.051685 | 0.030312 | 0.048553 | 0.033203 | 0.028624 | -0.000101 | -0.000264 | -0.000573 | -0.000228 | 0.000198 | -0.00981 | -0.004657 | 0.083256 | 0.079568 | 0.077823 | 0.079827 | 0.090013 | 0.106735 | 0.099979 | -0.145343 | -0.143367 | -0.142214 | -0.143995 | -0.148964 | -0.150002 | -0.146022 | -1.358775 | -1.33212 | -1.315845 | -1.340721 | -1.407715 | -1.453834 | -1.398677 | -0.211712 | -0.195231 | -0.189446 | -0.206796 | -0.251543 | -0.280504 | -0.2431 | -0.406901 | -0.37734 | -0.360895 | -0.386817 | -0.459746 | -0.456463 | -0.398776 | 0.419437 | 0.377375 | 0.337409 | 0.266355 | 0.41303 | 0.333066 | 0.293771 | -75 | -75 | -75 | -75 | -75 | 20 | -20 | -0.929483 | -0.918214 | -0.911572 | -0.921428 | -0.950522 | 0 | 0 |  | 1402.08 | 0 |  | 1422.2729 | 0 |  | 745.724 | 0 |  | 745.573 | 0 |  | 1407.16 | 0 |  | 1430.579 | 0 |  | 766.857 | 0 |  | 766.809 | 0 |  | 1417.015 | 0 |  | 1450.746 | 0 |  | 776.097 | 0 |  | 776.082 | 0 |  | 1497.584 | 0 |  | 1502.6639 | 0 |  | 755.303 | 0 |  | 755.318 | 0 |  | 1452.118 | 0 |  | 1453.871 | 0 |  | 704.787 | 0 |  | 704.609 | 0 |  | 1505.356 | 0 |  | 1511.5291 | 0 |  | 741.722 | 0.102 |  | 741.804 | 0.102 |  | 1472.057 | 0 |  | 1479.677 | 0 |  | 780.276 | 0.025 |  | 780.313 | 0.025 | 126.5087 | 116.7598 | 94.53105 | 89.41194 | 94.27448 | 108.1553 | 94.30519175 | 0 | 0 | 0 | 0 | 0 | -15.2402032 | -3.7089588 | -116.5218 | -84.3764808 | -67.25546964 | -40.33425 | -68.62751 | -34.00954 | -33.52209 | 0 | 0 | 0 | 0 | 0 | 0 | 0 | 69.711225 | 68.86605 | 68.3679 | 69.1071 | 71.28915 | 0 | 0 | -9.3894272 | -8.152007 | -8.760665 | -8.251016 | -9.278692 | -11.87432 | -7.63229467 | 70.30873 | 93.09735 | 86.88281 | 109.9338 | 87.65742 | 47.03127 | 49.44185
73 | W84565 | 2017-03-23 11:45 | 78.8514 | 80.1636 | 11 | 81 | 1.1421 | 1147.4226 | 16736 | 31 | 239517 | 239707 | 239988 | 239996 | 139311 | 139287 | 220905 | 220913 | 239269 | 239731 | 215350 | 215335 | 215988 | 215970 | 294074 | 294058 | 1366.77 | 62795.0703 | 1 | 164.8574 | 164.8574 | 164.8574 | 164.8574 | 99.1113 | 99.1113 | 99.1113 | 1210.3516 | 1132.4575 | 1081.6666 | 854.0308 | 1088.4729 | 999.8491 | 973.8137 | 948.2012 | 927.3286 | 913.5772 | 896.4199 | 873.736 | 15.6 | 17.8 | 30.7119 | 16.752 | 9.7268 | 6.54 | 4.5997 | 3.3116 | 2.4306 | 2.0484 | 2.0697 | 75.43 | 123.13 | 132.36 | 210.3 | 201.68 | 314.26 | 287.13 | 448.01 | 406.44 | 628.74 | 548.25 | 858.83 | 660.35 | 1046.85 | 50.2 | 46.3 | 45.8495 | 27.627275 | 21.9555 | 21.9555 | -43.7226 | 21.9555 | 4301006 | 2 |  |  | 3.9214 | 7.2807 | 9.4643 | 11.6514 | 12.1014 | 16.2186 | 4.1337 | 7.6175 | 9.8538 | 12.0925 | 12.8725 | 16.7 | 25.0105 | 24.9547 | 25.0167 | 25.1039 | 25.0086 | 24.7728 |  | 13191 | 609 | 8 |  | CC060B | 203 | 908 | 5 | 5 | 30.000002 | 17 | 27.627275 | 1504.7142 | 1476.0428 | 1234.8928 | 1169.5428 | 1107.4071 | 1043.1571 | 979.3143 | 54.9543 | 47.2993 | 46.2957 | 44.6857 | 38.2536 | 35.6471 | 52.2214 | 30.7119 | 16.752 | 9.7268 | 6.54 | 4.5997 | 3.3116 | 2.4306 | 2.0484 | 0 | 0 | 0 | 0 | 0 | 0.1016 | 0.0254 | 0 | 0 | 0 | 0 | 0 | 0 | 0 | 0.086367 | 0.063995 | 0.052018 | 0.030618 | 0.048837 | 0.033344 | 0.02878 | -0.000103 | -0.000269 | -0.000585 | -0.000234 | 0.000199 | -0.015521 | -0.008265 | 0.083286 | 0.079588 | 0.077837 | 0.07984 | 0.090018 | 0.106741 | 0.09995 | -0.145666 | -0.143747 | -0.14262 | -0.144418 | -0.149459 | -0.150348 | -0.146465 | -1.357852 | -1.332029 | -1.316126 | -1.341164 | -1.408959 | -1.449642 | -1.395939 | -0.212534 | -0.195835 | -0.189963 | -0.207329 | -0.25201 | -0.281187 | -0.243303 | -0.405832 | -0.377237 | -0.361191 | -0.387312 | -0.461334 | -0.457134 | -0.400897 | 0.42062 | 0.379378 | 0.340586 | 0.268031 | 0.41285 | 0.331945 | 0.293469 | -75 | -75 | -75 | -75 | -75 | 30 | -30 | -0.930587 | -0.91935 | -0.912816 | -0.922735 | -0.951884 | 0 | 0 |  | 1402.08 | 0 |  | 1422.2729 | 0 |  | 745.724 | 0 |  | 745.573 | 0 |  | 1407.16 | 0 |  | 1430.579 | 0 |  | 766.857 | 0 |  | 766.809 | 0 |  | 1417.015 | 0 |  | 1450.746 | 0 |  | 776.097 | 0 |  | 776.082 | 0 |  | 1497.584 | 0 |  | 1502.6639 | 0 |  | 755.303 | 0 |  | 755.318 | 0 |  | 1452.118 | 0 |  | 1453.871 | 0 |  | 704.787 | 0 |  | 704.609 | 0 |  | 1505.356 | 0 |  | 1511.5291 | 0 |  | 741.722 | 0.102 |  | 741.804 | 0.102 |  | 1472.057 | 0 |  | 1479.677 | 0 |  | 780.276 | 0.025 |  | 780.313 | 0.025 | 125.3216 | 117.4753 | 96.12035 | 93.3763 | 99.68657 | 111.3476 | 97.88246 | 0 | 0 | 0 | 0 | 0 | -15.2753568 | -3.720211 | -117.1337 | -84.88488 | -67.69231 | -40.74993 | -69.08971 | -25.83697 | -28.63769 | 0 | 0 | 0 | 0 | 0 | 0 | 0 | 69.794025 | 68.95125 | 68.4612 | 69.205125 | 71.3913 | 0 | 0 | -11.67966 | -9.262858 | -8.79447 | -9.264641 | -9.640289736 | -10.0235 | -12.70562 | 66.30225 | 92.27881 | 88.09477 | 112.5669 | 92.34787 | 60.2118 | 52.81894
73 | W84566 | 2017-03-23 11:46 | 77.8259 | 79.6729 | 22 | 70 | 1.1421 | 939.5188 | 16995 | 31 | 239517 | 239707 | 239988 | 239996 | 139311 | 139287 | 220905 | 220913 | 239269 | 239731 | 215350 | 215335 | 215988 | 215970 | 294074 | 294058 | 1366.77 | 62812.5313 | 1 | 165.8101 | 165.8101 | 165.8101 | 165.8101 | 100.0641 | 100.0641 | 100.0641 | 1236.1328 | 1150.2269 | 1107.1666 | 889.6541 | 1074.1516 | 1001.8687 | 981.1286 | 961.0719 | 943.9216 | 933.1597 | 919.6518 | 901.7951 | 15.4 | 28.4 | 30.9601 | 18.3611 | 11.2613 | 7.7823 | 5.5879 | 4.0764 | 3.0323 | 2.5648 | 2.587 | 87.27 | 130.21 | 143.32 | 211.08 | 210.85 | 308.25 | 293.38 | 429.97 | 408.87 | 591.82 | 544.29 | 799.6 | 659.99 | 963.39 | 50.4 | 46.3 | 44.6936 | 16.4 | 16.0905 | 16.0905 | -31.7986 | 16.0905 | 4401048 | 1 |  |  | 3.87 | 7.1386 | 8.8893 | 11.2171 | 12.0907 | 15.5114 | 4.2906 | 7.6625 | 9.2969 | 11.7406 | 12.9688 | 16.4578 | 24.9315 | 24.9239 | 24.9687 | 24.9129 | 24.8099 | 24.7855 |  | 13191 | 609 | 9 |  | CC060B | 254 | 902 | 6 | 5 | 30.000002 | 8.333334 | 16.4 | 1321.2214 | 1272.7572 | 1089.8429 | 1021.8571 | 954.5214 | 878.9 | 819.4929 | 43.74 | 37.9136 | 36.745 | 32.6271 | 29.8264 | 31.3807 | 74.1536 | 30.9601 | 18.3611 | 11.2613 | 7.7823 | 5.5879 | 4.0764 | 3.0323 | 2.5648 | 0 | 0 | 0 | 0 | 0 | 0.1016 | 0.0254 | 0 | 0 | 0 | 0 | 0 | 0 | 0 | 0.084128 | 0.062287 | 0.050592 | 0.029692 | 0.047458 | 0.03238 | 0.027991 | -8e-05 | -0.000198 | -0.000424 | -0.000129 | 0.000248 | -0.019003 | -0.010348 | 0.083184 | 0.079497 | 0.077744 | 0.079744 | 0.089914 | 0.106705 | 0.099941 | -0.142649 | -0.14073 | -0.139656 | -0.141419 | -0.14636 | -0.146983 | -0.143104 | -1.354799 | -1.328498 | -1.313027 | -1.338038 | -1.406652 | -1.438086 | -1.383546 | -0.208612 | -0.192321 | -0.186486 | -0.203529 | -0.247476 | -0.276508 | -0.239564 | -0.402342 | -0.373407 | -0.357909 | -0.383821 | -0.4567 | -0.451769 | -0.395081 | 0.426388 | 0.394313 | 0.358189 | 0.310233 | 0.489947 | 0.402205 | 0.354675 | -75 | -75 | -75 | -75 | -75 | 40 | -40 | -0.916243 | -0.904851 | -0.898094 | -0.907322 | -0.935908 | 0 | 0 |  | 1402.08 | 0 |  | 1422.2729 | 0 |  | 745.724 | 0 |  | 745.573 | 0 |  | 1407.16 | 0 |  | 1430.579 | 0 |  | 766.857 | 0 |  | 766.809 | 0 |  | 1417.015 | 0 |  | 1450.746 | 0 |  | 776.097 | 0 |  | 776.082 | 0 |  | 1497.584 | 0 |  | 1502.6639 | 0 |  | 755.303 | 0 |  | 755.318 | 0 |  | 1452.118 | 0 |  | 1453.871 | 0 |  | 704.787 | 0 |  | 704.609 | 0 |  | 1505.356 | 0 |  | 1511.5291 | 0 |  | 741.722 | 0.102 |  | 741.804 | 0.102 |  | 1472.057 | 0 |  | 1479.677 | 0 |  | 780.276 | 0.025 |  | 780.313 | 0.025 | 109.9045 | 101.1804 | 84.72875 | 81.48697 | 85.82484 | 93.7830245 | 81.90094 | 0 | 0 | 0 | 0 | 0 | -14.9334728 | -3.6348416 | -113.8681 | -82.48511 | -65.87194 | -39.55642 | -67.10574 | -19.23728 | -24.4099 | 0 | 0 | 0 | 0 | 0 | 0 | 0 | 68.718225 | 67.863825 | 67.35705 | 68.04915 | 70.1931 | 0 | 0 | -9.12468888 | -7.291581 | -6.85242807 | -6.640561 | -7.381318 | -8.677015 | -17.76453 | 55.62987 | 79.26751 | 79.36143 | 103.3391 | 81.53088 | 50.93526 | 36.09166
73 | W84567 | 2017-03-23 11:48 | 77.1421 | 79.3161 | 16 | 69 | 1.1421 | 945.0221 | 17094 | 31 | 239517 | 239707 | 239988 | 239996 | 139311 | 139287 | 220905 | 220913 | 239269 | 239731 | 215350 | 215335 | 215988 | 215970 | 294074 | 294058 | 1366.77 | 62829.75 | 1 | 166.7685 | 166.7685 | 166.7685 | 166.7685 | 101.0225 | 101.0225 | 101.0225 | 1208.0078 | 1136.3376 | 1090.6666 | 889.6588 | 1084.3754 | 1012.0107 | 991.1755 | 970.9584 | 953.6205 | 942.3855 | 929.5547 | 912.4045 | 15.6 | 22 | 30.7883 | 18.1404 | 11.1761 | 7.7559 | 5.6106 | 4.1287 | 3.0539 | 2.5651 | 2.5834 | 88.55 | 131.89 | 145.28 | 212.27 | 213.07 | 307.58 | 294.9 | 425.37 | 407.72 | 581.73 | 546.83 | 789.29 | 660.09 | 961.55 | 49.9 | 46.7 | 42.3423 | 19.30909 | 16.6606 | 18.4182 | -60.4545 | 16.6606 | 4401048 | 2 |  |  | 3.7736 | 6.835 | 8.6486 | 10.7521 | 11.3421 | 15.6414 | 4.1719 | 7.7109 | 9.1594 | 12.0922 | 12.6297 | 16.6172 | 24.9655 | 24.9458 | 25.0582 | 25.1334 | 25.0144 | 24.7726 |  | 13191 | 609 | 10 |  | CC060B | 254 | 902 | 6 | 5 | 30.000002 | 6.166667 | 19.30909 | 1323.5786 | 1249.5215 | 1061.5571 | 981.2571 | 917.6572 | 884.2714 | 830.6572 | 49.9779 | 43.7279 | 43.095 | 43.0136 | 38.43 | 46.6886 | 102.265 | 30.7883 | 18.1404 | 11.1761 | 7.7559 | 5.6106 | 4.1287 | 3.0539 | 2.5651 | 0 | 0 | 0 | 0 | 0 | 0.1016 | 0.0254 | 0 | 0 | 0 | 0 | 0 | 0 | 0 | 0.086061 | 0.063872 | 0.05077 | 0.030246 | 0.049104 | 0.032652 | 0.028272 | -8.1e-05 | -0.000203 | -0.000432 | -0.000133 | 0.000248 | -0.022834 | -0.012638 | 0.083184 | 0.079505 | 0.077755 | 0.079761 | 0.089933 | 0.10671 | 0.099919 | -0.14261 | -0.140639 | -0.139548 | -0.141268 | -0.146207 | -0.146808 | -0.143014 | -1.354659 | -1.327664 | -1.311963 | -1.33639 | -1.404972 | -1.431893 | -1.378571 | -0.208592 | -0.192433 | -0.18664 | -0.20381 | -0.247807 | -0.276525 | -0.239273 | -0.40218 | -0.372496 | -0.356773 | -0.381964 | -0.454551 | -0.451463 | -0.395975 | 0.425448 | 0.392789 | 0.356583 | 0.308929 | 0.490145 | 0.399363 | 0.354118 | -75 | -75 | -75 | -75 | -75 | 47 | -47 | -0.916509 | -0.905054 | -0.898019 | -0.907117 | -0.935655 | 0 | 0 |  | 1402.08 | 0 |  | 1422.2729 | 0 |  | 745.724 | 0 |  | 745.573 | 0 |  | 1407.16 | 0 |  | 1430.579 | 0 |  | 766.857 | 0 |  | 766.809 | 0 |  | 1417.015 | 0 |  | 1450.746 | 0 |  | 776.097 | 0 |  | 776.082 | 0 |  | 1497.584 | 0 |  | 1502.6639 | 0 |  | 755.303 | 0 |  | 755.318 | 0 |  | 1452.118 | 0 |  | 1453.871 | 0 |  | 704.787 | 0 |  | 704.609 | 0 |  | 1505.356 | 0 |  | 1511.5291 | 0 |  | 741.722 | 0.102 |  | 741.804 | 0.102 |  | 1472.057 | 0 |  | 1479.677 | 0 |  | 780.276 | 0.025 |  | 780.313 | 0.025 | 110.1006 | 99.34321 | 82.54137 | 78.26605 | 82.52766 | 94.3606 | 82.99844 | 0 | 0 | 0 | 0 | 0 | -14.9156928 | -3.6325556 | -116.4736 | -84.53104 | -66.04159 | -40.24271207 | -69.33818 | -14.05833 | -21.55258 | 0 | 0 | 0 | 0 | 0 | 0 | 0 | 68.738175 | 67.87905 | 67.351425 | 68.033775 | 70.174125 | 0 | 0 | -10.42499 | -8.414691 | -8.0432508 | -8.766601816 | -9.52322301 | -12.91057 | -24.46925 | 51.94017 | 74.27653 | 75.80795 | 97.29051 | 73.84039 | 52.47602 | 33.34405
73 | W84568 | 2017-03-23 11:50 | 76.8336 | 79.1692 | 35 | 84 | 1.1421 | 1178.1124 | 16854 | 31 | 239517 | 239707 | 239988 | 239996 | 139311 | 139287 | 220905 | 220913 | 239269 | 239731 | 215350 | 215335 | 215988 | 215970 | 294074 | 294058 | 1366.77 | 62847.0703 | 1 | 168.26 | 168.26 | 168.26 | 168.26 | 102.514 | 102.514 | 102.514 | 1236.1328 | 1138.4501 | 1096.1666 | 856.6077 | 1081.9608 | 995.2144 | 969.7416 | 944.4245 | 924.2773 | 911.6794 | 896.0803 | 872.7599 | 15.6 | 18.8 | 30.7353 | 16.7504 | 9.7535 | 6.5687 | 4.6357 | 3.3092 | 2.3954 | 2.0521 | 2.0689 | 75.66 | 124.72 | 132.94 | 213.59 | 201.14 | 318.43 | 286.23 | 453.17 | 407.44 | 637.53 | 550.81 | 880.67 | 660.39 | 1055.9301 | 49.6 | 46.4 | 46.2893 | -73.799995 | -54.4716 | 55.6972 | -32.156 | -54.4716 | 4401043 | 1 |  |  | 3.9607 | 7.4236 | 9.4379 | 11.6829 | 12.2986 | 16.8293 | 4.2675 | 7.775 | 9.7838 | 12.3913 | 12.8363 | 17.9175 | 24.9769 | 24.9967 | 25.0161 | 25.1468 | 24.9457 | 24.8599 |  | 13191 | 609 | 11 |  | CC060B | 203 | 891 | 5 | 5 | 30.000002 | 17.166668 | -73.799995 | 1483.4857 | 1443.8715 | 1193.0571 | 1125.6428 | 1099.0215 | 1036.8785 | 814.5786 | 38.8643 | 40.4343 | 45.5879 | 43.6421 | 39.9779 | 79.2014 | 73.5936 | 30.7353 | 16.7504 | 9.7535 | 6.5687 | 4.6357 | 3.3092 | 2.3954 | 2.0521 | 0 | 0 | 0 | 0 | 0 | 0.1016 | 0.0254 | 0 | 0 | 0 | 0 | 0 | 0 | 0 | 0.082918 | 0.060376 | 0.048363 | 0.028712 | 0.047624 | 0.031024 | 0.026839 | -5.3e-05 | -0.000115 | -0.000228 | -1e-06 | 0.000267 | -0.02376 | -0.013281 | 0.082972 | 0.079294 | 0.077554 | 0.079549 | 0.089681 | 0.106404 | 0.099779 | -0.139466 | -0.137588 | -0.136487 | -0.138213 | -0.143118 | -0.143551 | -0.139388 | -1.357411 | -1.331047 | -1.314854 | -1.339929 | -1.409715 | -1.42947 | -1.369892 | -0.20262 | -0.186799 | -0.181252 | -0.19781 | -0.240284 | -0.267999 | -0.233486 | -0.405392 | -0.376228 | -0.359899 | -0.385994 | -0.460669 | -0.45662 | -0.394039 | 0.421927 | 0.381474 | 0.346782 | 0.273246 | 0.419763 | 0.337111 | 0.299854 | -75 | -75 | -75 | -75 | -75 | 54 | -54 | -0.897268 | -0.886296 | -0.879953 | -0.889489 | -0.917579 | 0 | 0 |  | 1402.08 | 0 |  | 1422.2729 | 0 |  | 745.724 | 0 |  | 745.573 | 0 |  | 1407.16 | 0 |  | 1430.579 | 0 |  | 766.857 | 0 |  | 766.809 | 0 |  | 1417.015 | 0 |  | 1450.746 | 0 |  | 776.097 | 0 |  | 776.082 | 0 |  | 1497.584 | 0 |  | 1502.6639 | 0 |  | 755.303 | 0 |  | 755.318 | 0 |  | 1452.118 | 0 |  | 1453.871 | 0 |  | 704.787 | 0 |  | 704.609 | 0 |  | 1505.356 | 0 |  | 1511.5291 | 0 |  | 741.722 | 0.102 |  | 741.804 | 0.102 |  | 1472.057 | 0 |  | 1479.677 | 0 |  | 780.276 | 0.025 |  | 780.313 | 0.025 | 123.0878 | 114.4903 | 92.52635 | 89.54376 | 98.56135 | 110.328 | 81.27784 | 0 | 0 | 0 | 0 | 0 | -14.5847816 | -3.5404552 | -112.4819 | -80.21022 | -63.29049729 | -38.4707 | -67.51266 | -10.38367008 | -18.573 | 0 | 0 | 0 | 0 | 0 | 0 | 0 | 67.2951 | 66.4722 | 65.996475 | 66.711675 | 68.818425 | 0 | 0 | -7.874684466 | -7.553087 | -8.262898 | -8.632843801 | -9.60605 | -21.2259 | -17.18308 | 70.02633 | 93.19924 | 86.96943 | 109.1519 | 90.26106 | 64.13367 | 41.98131
73 | W84569 | 2017-03-23 11:51 | 76.5921 | 79.1217 | 17 | 78 | 1.1421 | 1094.0525 | 17005 | 31 | 239517 | 239707 | 239988 | 239996 | 139311 | 139287 | 220905 | 220913 | 239269 | 239731 | 215350 | 215335 | 215988 | 215970 | 294074 | 294058 | 1366.77 | 62864.2617 | 1 | 169.4284 | 169.4284 | 169.4284 | 169.4284 | 103.6823 | 103.6823 | 103.6823 | 1209.1797 | 1133.3873 | 1086.1666 | 871.6207 | 1090.1678 | 1010.3546 | 986.4787 | 963.3868 | 943.8573 | 931.5024 | 916.6691 | 895.8823 | 15.6 | 18.4 | 30.9373 | 17.6614 | 10.5056 | 7.1563 | 5.0967 | 3.6728 | 2.7031 | 2.3141 | 2.3329 | 81.82 | 128.98 | 138.38 | 216.17 | 206.81 | 320.6 | 290.86 | 451 | 408.1 | 626.97 | 545.53 | 855.58 | 660.37 | 1017.96 | 49.3 | 46.7 | 42.8087 | -9.609092 | -5.8258 | 12.6881 | -27.1921 | -5.8258 | 4401051 | 2 |  |  | 3.8221 | 6.99 | 8.9207 | 11.1979 | 12.0443 | 16.2786 | 4.3197 | 7.5606 | 9.2437 | 11.4944 | 12.3507 | 18.8324 | 24.8736 | 24.9518 | 24.9381 | 25.0362 | 24.8645 | 24.712 |  | 13191 | 609 | 12 |  | CC060B | 229 | 857 | 6 | 5 | 30.000002 | 14 | -9.609092 | 1307.2357 | 1283.1571 | 1087.7858 | 1009.1143 | 961.0214 | 890.6714 | 752.45 | 54.9371 | 52.5807 | 52.5393 | 44.845 | 35.7836 | 113.085 | 82.1064 | 30.9373 | 17.6614 | 10.5056 | 7.1563 | 5.0967 | 3.6728 | 2.7031 | 2.3141 | 0 | 0 | 0 | 0 | 0 | 0.1016 | 0.0254 | 0 | 0 | 0 | 0 | 0 | 0 | 0 | 0.073118 | 0.053147 | 0.042386 | 0.023732 | 0.041016 | 0.026971 | 0.023143 | -4e-06 | 3.2e-05 | 0.000107 | 0.000204 | 0.000269 | -0.019018 | -0.010567 | 0.082402 | 0.078749 | 0.077014 | 0.078994 | 0.08906 | 0.105836 | 0.099229 | -0.128835 | -0.127104 | -0.126125 | -0.127727 | -0.132232 | -0.132449 | -0.128652 | -1.352146 | -1.325939 | -1.310351 | -1.335454 | -1.404586 | -1.415669 | -1.357206 | -0.18695 | -0.172343 | -0.16714 | -0.18239 | -0.221639 | -0.247374 | -0.215453 | -0.399505 | -0.37082 | -0.355266 | -0.381144 | -0.45434 | -0.450046 | -0.389018 | 0.427535 | 0.393671 | 0.355845 | 0.304261 | 0.47731 | 0.389756 | 0.344494 | -75 | -75 | -75 | -75 | -75 | 61 | -61 | -0.83657 | -0.826123 | -0.819541 | -0.827989 | -0.854081 | 0 | 0 |  | 1402.08 | 0 |  | 1422.2729 | 0 |  | 745.724 | 0 |  | 745.573 | 0 |  | 1407.16 | 0 |  | 1430.579 | 0 |  | 766.857 | 0 |  | 766.809 | 0 |  | 1417.015 | 0 |  | 1450.746 | 0 |  | 776.097 | 0 |  | 776.082 | 0 |  | 1497.584 | 0 |  | 1502.6639 | 0 |  | 755.303 | 0 |  | 755.318 | 0 |  | 1452.118 | 0 |  | 1453.871 | 0 |  | 704.787 | 0 |  | 704.609 | 0 |  | 1505.356 | 0 |  | 1511.5291 | 0 |  | 741.722 | 0.102 |  | 741.804 | 0.102 |  | 1472.057 | 0 |  | 1479.677 | 0 |  | 780.276 | 0.025 |  | 780.313 | 0.025 | 107.7188 | 101.0473 | 83.77474 | 79.71398 | 85.58857 | 94.2651 | 74.66486105 | 0 | 0 | 0 | 0 | 0 | -13.4568184 | -3.2677608 | -98.8608 | -70.51211 | -55.68075 | -31.96543 | -57.98833301 | -11.25882 | -17.06822 | 0 | 0 | 0 | 0 | 0 | 0 | 0 | 62.74275 | 61.959225 | 61.465575 | 62.099175 | 64.056075 | 0 | 0 | -10.27049 | -9.061916 | -8.781418602 | -8.17927955 | -7.931041 | -27.97428879 | -17.69007 | 61.33029 | 83.43254 | 80.77815 | 101.6684 | 83.72527 | 41.57518 | 36.63881
73 | W84570 | 2017-03-23 11:53 | 76.2043 | 78.9368 | 24 | 77 | 1.1421 | 1085.1848 | 16862 | 31 | 239517 | 239707 | 239988 | 239996 | 139311 | 139287 | 220905 | 220913 | 239269 | 239731 | 215350 | 215335 | 215988 | 215970 | 294074 | 294058 | 1366.77 | 62881.6406 | 1 | 170.5873 | 170.5873 | 170.5873 | 170.5873 | 104.8412 | 104.8412 | 104.8412 | 1218.5547 | 1143.4832 | 1101.5 | 874.8922 | 1077.1884 | 998.9821 | 975.9202 | 953.0017 | 933.6974 | 921.8689 | 908.1918 | 888.2847 | 15.6 | 23.4 | 30.9821 | 17.6819 | 10.5416 | 7.1923 | 5.1964 | 3.7466 | 2.7185 | 2.3151 | 2.3284 | 81.48 | 129.72 | 138.43 | 216.48 | 205.92 | 319.27 | 287.98 | 444.09 | 401.6 | 614.54 | 542.2 | 847.33 | 660.06 | 1016.82 | 50.4 | 46.3 | 42.7989 | -9.063638 | -4.5394 | 10.0197 | -31.8642 | -4.5394 | 4401051 | 1 |  |  | 3.8036 | 7.1079 | 8.9879 | 11.2879 | 12.7729 | 16.3279 | 4.4183 | 7.6042 | 9.1225 | 11.5606 | 14.7155 | 19.2972 | 24.8864 | 24.9048 | 25.0144 | 25.1013 | 25.3594 | 24.3934 |  | 13191 | 609 | 13 |  | CC060B | 229 | 857 | 6 | 5 | 30.000002 | 17 | -9.063638 | 1332.8214 | 1293.0072 | 1082.2715 | 969.3 | 966.5428 | 932.8214 | 794.5071 | 43.0057 | 38.4529 | 44.5029 | 38.2921 | 33.7971 | 104.7971 | 70.2943 | 30.9821 | 17.6819 | 10.5416 | 7.1923 | 5.1964 | 3.7466 | 2.7185 | 2.3151 | 0 | 0 | 0 | 0 | 0 | 0.1016 | 0.0254 | 0 | 0 | 0 | 0 | 0 | 0 | 0 | 0.074812 | 0.054804 | 0.044016 | 0.024288 | 0.042338 | 0.028155 | 0.02411 | -4e-06 | 3.1e-05 | 0.000106 | 0.000204 | 0.000271 | -0.022818 | -0.012798 | 0.082371 | 0.078723 | 0.076994 | 0.078985 | 0.089039 | 0.105788 | 0.099171 | -0.128724 | -0.126967 | -0.125963 | -0.127493 | -0.132077 | -0.132127 | -0.128401 | -1.353611 | -1.326952 | -1.310984 | -1.335058 | -1.406384 | -1.406787 | -1.350428 | -0.186351 | -0.171862 | -0.166732 | -0.182129 | -0.22114 | -0.246574 | -0.214568 | -0.401192 | -0.371926 | -0.355943 | -0.380704 | -0.454951 | -0.451549 | -0.390956 | 0.427522 | 0.393602 | 0.356178 | 0.306098 | 0.48251 | 0.391028 | 0.343963 | -75 | -75 | -75 | -75 | -75 | 68 | -68 | -0.836585 | -0.826122 | -0.819543 | -0.82799 | -0.85408 | 0 | 0 |  | 1402.08 | 0 |  | 1422.2729 | 0 |  | 745.724 | 0 |  | 745.573 | 0 |  | 1407.16 | 0 |  | 1430.579 | 0 |  | 766.857 | 0 |  | 766.809 | 0 |  | 1417.015 | 0 |  | 1450.746 | 0 |  | 776.097 | 0 |  | 776.082 | 0 |  | 1497.584 | 0 |  | 1502.6639 | 0 |  | 755.303 | 0 |  | 755.318 | 0 |  | 1452.118 | 0 |  | 1453.871 | 0 |  | 704.787 | 0 |  | 704.609 | 0 |  | 1505.356 | 0 |  | 1511.5291 | 0 |  | 741.722 | 0.102 |  | 741.804 | 0.102 |  | 1472.057 | 0 |  | 1479.677 | 0 |  | 780.276 | 0.025 |  | 780.313 | 0.025 | 109.7858 | 101.7894 | 83.32841 | 76.5601605 | 86.06 | 98.68131 | 78.79206 | 0 | 0 | 0 | 0 | 0 | -13.4241032 | -3.2613854 | -101.2609 | -72.76341292 | -57.84324 | -32.69824 | -59.92462 | -7.508022219 | -15.27604 | 0 | 0 | 0 | 0 | 0 | 0 | 0 | 62.743875 | 61.95915 | 61.465725 | 62.09925 | 64.056 | 0 | 0 | -8.014155 | -6.608592 | -7.420058 | -6.974102 | -7.473890694 | -25.84024 | -15.08291 | 63.25462 | 84.37655 | 79.53084 | 98.98707 | 82.7175 | 51.90894 | 45.17173
73 | W84571 | 2017-03-23 11:55 | 76.1551 | 78.9267 | 14 | 78 | 1.1421 | 1093.7179 | 17033 | 31 | 239517 | 239707 | 239988 | 239996 | 139311 | 139287 | 220905 | 220913 | 239269 | 239731 | 215350 | 215335 | 215988 | 215970 | 294074 | 294058 | 1366.77 | 62881.6406 | 1 | 171.7553 | 171.7553 | 171.7553 | 171.7553 | 106.0093 | 106.0093 | 106.0093 | 1220.8984 | 1136.6996 | 1094.5 | 876.7125 | 1083.2494 | 1003.6687 | 980.611 | 958.3232 | 939.4166 | 927.4418 | 914.4387 | 895.0985 | 15.4 | 19.4 | 30.8278 | 17.6152 | 10.5834 | 7.2423 | 5.213 | 3.7803 | 2.7384 | 2.3158 | 2.3258 | 81.05 | 129.05 | 137.18 | 214.01 | 204.38 | 315.59 | 286.27 | 440.7 | 398.6 | 607.6 | 541.53 | 839.8 | 660.08 | 1016.83 | 49.5 | 46.6 | 42.8186 | 18.063637 | 18.1638 | 18.1638 | -42.16 | 18.1638 | 4401051 | 2 |  |  | 3.7921 | 6.9786 | 8.9736 | 11.2579 | 11.7364 | 15.4021 | 4.2451 | 7.6887 | 9.1676 | 11.893 | 13.3648 | 17.3845 | 24.9245 | 24.948 | 25.0108 | 25.0986 | 25.0684 | 24.8955 |  | 13191 | 609 | 14 |  | CC060B | 229 | 857 | 6 | 5 | 30.000002 | 13.666667 | 18.063637 | 1295.2572 | 1261.4357 | 1080.2715 | 986.3786 | 953.55 | 941.7214 | 842.9429 | 46.2679 | 41.8086 | 43.7643 | 39.9957 | 35.5371 | 97.84 | 78.2236 | 30.8278 | 17.6152 | 10.5834 | 7.2423 | 5.213 | 3.7803 | 2.7384 | 2.3158 | 0 | 0 | 0 | 0 | 0 | 0.1016 | 0.0254 | 0 | 0 | 0 | 0 | 0 | 0 | 0 | 0.07612 | 0.056046 | 0.04522 | 0.024873 | 0.043354 | 0.028228 | 0.024212 | -4e-06 | 3e-05 | 0.000104 | 0.000204 | 0.000273 | -0.026611 | -0.015214 | 0.082421 | 0.078768 | 0.07703 | 0.079018 | 0.089085 | 0.105821 | 0.099163 | -0.129194 | -0.127451 | -0.126483 | -0.128048 | -0.132603 | -0.132545 | -0.12892 | -1.352503 | -1.326177 | -1.310797 | -1.335294 | -1.405896 | -1.398658 | -1.344252 | -0.18743 | -0.172805 | -0.167552 | -0.182949 | -0.222287 | -0.247659 | -0.215082 | -0.399908 | -0.371073 | -0.355733 | -0.380957 | -0.454317 | -0.451942 | -0.393024 | 0.427837 | 0.394354 | 0.356971 | 0.30717 | 0.484745 | 0.390669 | 0.343532 | -75 | -75 | -75 | -75 | -75 | 75 | -75 | -0.837001 | -0.826584 | -0.819974 | -0.828418 | -0.85452 | 0 | 0 |  | 1402.08 | 0 |  | 1422.2729 | 0 |  | 745.724 | 0 |  | 745.573 | 0 |  | 1407.16 | 0 |  | 1430.579 | 0 |  | 766.857 | 0 |  | 766.809 | 0 |  | 1417.015 | 0 |  | 1450.746 | 0 |  | 776.097 | 0 |  | 776.082 | 0 |  | 1497.584 | 0 |  | 1502.6639 | 0 |  | 755.303 | 0 |  | 755.318 | 0 |  | 1452.118 | 0 |  | 1453.871 | 0 |  | 704.787 | 0 |  | 704.609 | 0 |  | 1505.356 | 0 |  | 1511.5291 | 0 |  | 741.722 | 0.102 |  | 741.804 | 0.102 |  | 1472.057 | 0 |  | 1479.677 | 0 |  | 780.276 | 0.025 |  | 780.313 | 0.025 | 106.7564 | 99.36077 | 83.21331 | 77.94166 | 84.94700175 | 99.6539 | 83.58875 | 0 | 0 | 0 | 0 | 0 | -13.466572 | -3.274568 | -102.9471 | -74.3667 | -59.41056 | -33.48517 | -61.33502 | -2.261629986 | -12.09558 | 0 | 0 | 0 | 0 | 0 | 0 | 0 | 62.775075 | 61.9938 | 61.49805 | 62.13135 | 64.089 | 0 | 0 | -8.671992497 | -7.224735123 | -7.332796 | -7.317173 | -7.899435 | -24.23095656 | -16.82449 | 57.91236 | 79.76313 | 77.968 | 99.27067 | 79.80154 | 59.69474 | 51.39411

## F6top
[6 empty] | 0 | 1 | 2 | 3 | 4 | 5 | 6 | 7 | 8 | 9 | 10 | 11 | 12 | 13 | 14 | 15 | 16 | 17 | 18 | 19 | 20 | 21 | 22 | 23 | 24 | 25 | 26 | 27 | 28 | 29 | 30 | 31 | 32 | 33 | 34 | 35 | 36 | 37 | 38 | 39 | 40 | 41 | 42 | 43 | 44 | 45 | 46 | 47 | 48 | 49 | 50 | 51 | 52 | 53 | 54 | 55 | 56 | 57 | 58 | 59 | 60 | 61 | 62 | 63 | 64
ord_wdt | alpha | alpha/k | WROLL_SHIFT_POS_6 | Width1 | Width2 | -855.04 | -828.32 | -801.6 | -774.88 | -748.16 | -721.44 | -694.72 | -668 | -641.28 | -614.56 | -587.84 | -561.12 | -534.4 | -507.68 | -480.96 | -454.24 | -427.52 | -400.8 | -374.08 | -347.36 | -320.64 | -293.92 | -267.2 | -240.48 | -213.76 | -187.04 | -160.32 | -133.6 | -106.88 | -80.16 | -53.44 | -26.72 | 0 | 26.72 | 53.44 | 80.16 | 106.88 | 133.6 | 160.32 | 187.04 | 213.76 | 240.48 | 267.2 | 293.92 | 320.64 | 347.36 | 374.08 | 400.8 | 427.52 | 454.24 | 480.96 | 507.68 | 534.4 | 561.12 | 587.84 | 614.56 | 641.28 | 668 | 694.72 | 721.44 | 748.16 | 774.88 | 801.6 | 828.32 | 855.04
943 | 450.2755 | 0.0009301902 | 0 | 471.5 | -471.5 | 0 | 0 | 0 | 0 | 0 | 0 | 0 | 0 | 0 | 0 | 0 | 0 | 0 | 0 | 0 | 0.0009301902 | 0.0009301902 | 0.0009301902 | 0.0009301902 | 0.0009301902 | 0.0009301902 | 0.0009301902 | 0.0009301902 | 0.0009301902 | 0.0009301902 | 0.0009301902 | 0.0009301902 | 0.0009301902 | 0.0009301902 | 0.0009301902 | 0.0009301902 | 0.0009301902 | 0.0009301902 | 0.0009301902 | 0.0009301902 | 0.0009301902 | 0.0009301902 | 0.0009301902 | 0.0009301902 | 0.0009301902 | 0.0009301902 | 0.0009301902 | 0.0009301902 | 0.0009301902 | 0.0009301902 | 0.0009301902 | 0.0009301902 | 0.0009301902 | 0.0009301902 | 0.0009301902 | 0 | 0 | 0 | 0 | 0 | 0 | 0 | 0 | 0 | 0 | 0 | 0 | 0 | 0 | 0
943 | 531.5704 | 0.001098131 | 0 | 471.5 | -471.5 | 0 | 0 | 0 | 0 | 0 | 0 | 0 | 0 | 0 | 0 | 0 | 0 | 0 | 0 | 0 | 0.001098131 | 0.001098131 | 0.001098131 | 0.001098131 | 0.001098131 | 0.001098131 | 0.001098131 | 0.001098131 | 0.001098131 | 0.001098131 | 0.001098131 | 0.001098131 | 0.001098131 | 0.001098131 | 0.001098131 | 0.001098131 | 0.001098131 | 0.001098131 | 0.001098131 | 0.001098131 | 0.001098131 | 0.001098131 | 0.001098131 | 0.001098131 | 0.001098131 | 0.001098131 | 0.001098131 | 0.001098131 | 0.001098131 | 0.001098131 | 0.001098131 | 0.001098131 | 0.001098131 | 0.001098131 | 0.001098131 | 0 | 0 | 0 | 0 | 0 | 0 | 0 | 0 | 0 | 0 | 0 | 0 | 0 | 0 | 0
946 | 423.347 | 0.0008745608 | 0 | 473 | -473 | 0 | 0 | 0 | 0 | 0 | 0 | 0 | 0 | 0 | 0 | 0 | 0 | 0 | 0 | 0 | 0.0008745608 | 0.0008745608 | 0.0008745608 | 0.0008745608 | 0.0008745608 | 0.0008745608 | 0.0008745608 | 0.0008745608 | 0.0008745608 | 0.0008745608 | 0.0008745608 | 0.0008745608 | 0.0008745608 | 0.0008745608 | 0.0008745608 | 0.0008745608 | 0.0008745608 | 0.0008745608 | 0.0008745608 | 0.0008745608 | 0.0008745608 | 0.0008745608 | 0.0008745608 | 0.0008745608 | 0.0008745608 | 0.0008745608 | 0.0008745608 | 0.0008745608 | 0.0008745608 | 0.0008745608 | 0.0008745608 | 0.0008745608 | 0.0008745608 | 0.0008745608 | 0.0008745608 | 0 | 0 | 0 | 0 | 0 | 0 | 0 | 0 | 0 | 0 | 0 | 0 | 0 | 0 | 0
946 | 388.0226 | 0.0008015867 | 0 | 473 | -473 | 0 | 0 | 0 | 0 | 0 | 0 | 0 | 0 | 0 | 0 | 0 | 0 | 0 | 0 | 0 | 0.0008015867 | 0.0008015867 | 0.0008015867 | 0.0008015867 | 0.0008015867 | 0.0008015867 | 0.0008015867 | 0.0008015867 | 0.0008015867 | 0.0008015867 | 0.0008015867 | 0.0008015867 | 0.0008015867 | 0.0008015867 | 0.0008015867 | 0.0008015867 | 0.0008015867 | 0.0008015867 | 0.0008015867 | 0.0008015867 | 0.0008015867 | 0.0008015867 | 0.0008015867 | 0.0008015867 | 0.0008015867 | 0.0008015867 | 0.0008015867 | 0.0008015867 | 0.0008015867 | 0.0008015867 | 0.0008015867 | 0.0008015867 | 0.0008015867 | 0.0008015867 | 0.0008015867 | 0 | 0 | 0 | 0 | 0 | 0 | 0 | 0 | 0 | 0 | 0 | 0 | 0 | 0 | 0
951 | 577.7207 | 0.00119347 | 0 | 475.5 | -475.5 | 0 | 0 | 0 | 0 | 0 | 0 | 0 | 0 | 0 | 0 | 0 | 0 | 0 | 0 | 0 | 0.00119347 | 0.00119347 | 0.00119347 | 0.00119347 | 0.00119347 | 0.00119347 | 0.00119347 | 0.00119347 | 0.00119347 | 0.00119347 | 0.00119347 | 0.00119347 | 0.00119347 | 0.00119347 | 0.00119347 | 0.00119347 | 0.00119347 | 0.00119347 | 0.00119347 | 0.00119347 | 0.00119347 | 0.00119347 | 0.00119347 | 0.00119347 | 0.00119347 | 0.00119347 | 0.00119347 | 0.00119347 | 0.00119347 | 0.00119347 | 0.00119347 | 0.00119347 | 0.00119347 | 0.00119347 | 0.00119347 | 0 | 0 | 0 | 0 | 0 | 0 | 0 | 0 | 0 | 0 | 0 | 0 | 0 | 0 | 0
951 | 552.9698 | 0.001142339 | -10 | 465.5 | -485.5 | 0 | 0 | 0 | 0 | 0 | 0 | 0 | 0 | 0 | 0 | 0 | 0 | 0 | 0 | 0.001142339 | 0.001142339 | 0.001142339 | 0.001142339 | 0.001142339 | 0.001142339 | 0.001142339 | 0.001142339 | 0.001142339 | 0.001142339 | 0.001142339 | 0.001142339 | 0.001142339 | 0.001142339 | 0.001142339 | 0.001142339 | 0.001142339 | 0.001142339 | 0.001142339 | 0.001142339 | 0.001142339 | 0.001142339 | 0.001142339 | 0.001142339 | 0.001142339 | 0.001142339 | 0.001142339 | 0.001142339 | 0.001142339 | 0.001142339 | 0.001142339 | 0.001142339 | 0.001142339 | 0.001142339 | 0.001142339 | 0.001142339 | 0 | 0 | 0 | 0 | 0 | 0 | 0 | 0 | 0 | 0 | 0 | 0 | 0 | 0 | 0
1010 | 594.395 | 0.001227916 | -20 | 485 | -525 | 0 | 0 | 0 | 0 | 0 | 0 | 0 | 0 | 0 | 0 | 0 | 0 | 0 | 0.001227916 | 0.001227916 | 0.001227916 | 0.001227916 | 0.001227916 | 0.001227916 | 0.001227916 | 0.001227916 | 0.001227916 | 0.001227916 | 0.001227916 | 0.001227916 | 0.001227916 | 0.001227916 | 0.001227916 | 0.001227916 | 0.001227916 | 0.001227916 | 0.001227916 | 0.001227916 | 0.001227916 | 0.001227916 | 0.001227916 | 0.001227916 | 0.001227916 | 0.001227916 | 0.001227916 | 0.001227916 | 0.001227916 | 0.001227916 | 0.001227916 | 0.001227916 | 0.001227916 | 0.001227916 | 0.001227916 | 0.001227916 | 0.001227916 | 0.001227916 | 0 | 0 | 0 | 0 | 0 | 0 | 0 | 0 | 0 | 0 | 0 | 0 | 0 | 0
1098 | 582.5175 | 0.001203379 | -30 | 519 | -579 | 0 | 0 | 0 | 0 | 0 | 0 | 0 | 0 | 0 | 0 | 0 | 0.001203379 | 0.001203379 | 0.001203379 | 0.001203379 | 0.001203379 | 0.001203379 | 0.001203379 | 0.001203379 | 0.001203379 | 0.001203379 | 0.001203379 | 0.001203379 | 0.001203379 | 0.001203379 | 0.001203379 | 0.001203379 | 0.001203379 | 0.001203379 | 0.001203379 | 0.001203379 | 0.001203379 | 0.001203379 | 0.001203379 | 0.001203379 | 0.001203379 | 0.001203379 | 0.001203379 | 0.001203379 | 0.001203379 | 0.001203379 | 0.001203379 | 0.001203379 | 0.001203379 | 0.001203379 | 0.001203379 | 0.001203379 | 0.001203379 | 0.001203379 | 0.001203379 | 0.001203379 | 0.001203379 | 0 | 0 | 0 | 0 | 0 | 0 | 0 | 0 | 0 | 0 | 0 | 0 | 0
1189 | 697.1881 | 0.001440269 | -40 | 554.5 | -634.5 | 0 | 0 | 0 | 0 | 0 | 0 | 0 | 0 | 0 | 0.001440269 | 0.001440269 | 0.001440269 | 0.001440269 | 0.001440269 | 0.001440269 | 0.001440269 | 0.001440269 | 0.001440269 | 0.001440269 | 0.001440269 | 0.001440269 | 0.001440269 | 0.001440269 | 0.001440269 | 0.001440269 | 0.001440269 | 0.001440269 | 0.001440269 | 0.001440269 | 0.001440269 | 0.001440269 | 0.001440269 | 0.001440269 | 0.001440269 | 0.001440269 | 0.001440269 | 0.001440269 | 0.001440269 | 0.001440269 | 0.001440269 | 0.001440269 | 0.001440269 | 0.001440269 | 0.001440269 | 0.001440269 | 0.001440269 | 0.001440269 | 0.001440269 | 0.001440269 | 0.001440269 | 0.001440269 | 0.001440269 | 0.001440269 | 0 | 0 | 0 | 0 | 0 | 0 | 0 | 0 | 0 | 0 | 0 | 0
1236 | 607.8511 | 0.001255714 | -47 | 571 | -665 | 0 | 0 | 0 | 0 | 0 | 0 | 0 | 0 | 0.001255714 | 0.001255714 | 0.001255714 | 0.001255714 | 0.001255714 | 0.001255714 | 0.001255714 | 0.001255714 | 0.001255714 | 0.001255714 | 0.001255714 | 0.001255714 | 0.001255714 | 0.001255714 | 0.001255714 | 0.001255714 | 0.001255714 | 0.001255714 | 0.001255714 | 0.001255714 | 0.001255714 | 0.001255714 | 0.001255714 | 0.001255714 | 0.001255714 | 0.001255714 | 0.001255714 | 0.001255714 | 0.001255714 | 0.001255714 | 0.001255714 | 0.001255714 | 0.001255714 | 0.001255714 | 0.001255714 | 0.001255714 | 0.001255714 | 0.001255714 | 0.001255714 | 0.001255714 | 0.001255714 | 0.001255714 | 0.001255714 | 0.001255714 | 0.001255714 | 0.001255714 | 0 | 0 | 0 | 0 | 0 | 0 | 0 | 0 | 0 | 0 | 0
1296 | 464.986 | 0.0009605797 | -54 | 594 | -702 | 0 | 0 | 0 | 0 | 0 | 0 | 0.0009605797 | 0.0009605797 | 0.0009605797 | 0.0009605797 | 0.0009605797 | 0.0009605797 | 0.0009605797 | 0.0009605797 | 0.0009605797 | 0.0009605797 | 0.0009605797 | 0.0009605797 | 0.0009605797 | 0.0009605797 | 0.0009605797 | 0.0009605797 | 0.0009605797 | 0.0009605797 | 0.0009605797 | 0.0009605797 | 0.0009605797 | 0.0009605797 | 0.0009605797 | 0.0009605797 | 0.0009605797 | 0.0009605797 | 0.0009605797 | 0.0009605797 | 0.0009605797 | 0.0009605797 | 0.0009605797 | 0.0009605797 | 0.0009605797 | 0.0009605797 | 0.0009605797 | 0.0009605797 | 0.0009605797 | 0.0009605797 | 0.0009605797 | 0.0009605797 | 0.0009605797 | 0.0009605797 | 0.0009605797 | 0.0009605797 | 0.0009605797 | 0.0009605797 | 0.0009605797 | 0.0009605797 | 0.0009605797 | 0 | 0 | 0 | 0 | 0 | 0 | 0 | 0 | 0 | 0
1414 | 341.4377 | 0.0007053505 | -61 | 646 | -768 | 0 | 0 | 0 | 0 | 0.0007053505 | 0.0007053505 | 0.0007053505 | 0.0007053505 | 0.0007053505 | 0.0007053505 | 0.0007053505 | 0.0007053505 | 0.0007053505 | 0.0007053505 | 0.0007053505 | 0.0007053505 | 0.0007053505 | 0.0007053505 | 0.0007053505 | 0.0007053505 | 0.0007053505 | 0.0007053505 | 0.0007053505 | 0.0007053505 | 0.0007053505 | 0.0007053505 | 0.0007053505 | 0.0007053505 | 0.0007053505 | 0.0007053505 | 0.0007053505 | 0.0007053505 | 0.0007053505 | 0.0007053505 | 0.0007053505 | 0.0007053505 | 0.0007053505 | 0.0007053505 | 0.0007053505 | 0.0007053505 | 0.0007053505 | 0.0007053505 | 0.0007053505 | 0.0007053505 | 0.0007053505 | 0.0007053505 | 0.0007053505 | 0.0007053505 | 0.0007053505 | 0.0007053505 | 0.0007053505 | 0.0007053505 | 0.0007053505 | 0.0007053505 | 0.0007053505 | 0.0007053505 | 0.0007053505 | 0 | 0 | 0 | 0 | 0 | 0 | 0 | 0
1495 | 359.1919 | 0.0007420276 | -68 | 679.5 | -815.5 | 0 | 0 | 0.0007420276 | 0.0007420276 | 0.0007420276 | 0.0007420276 | 0.0007420276 | 0.0007420276 | 0.0007420276 | 0.0007420276 | 0.0007420276 | 0.0007420276 | 0.0007420276 | 0.0007420276 | 0.0007420276 | 0.0007420276 | 0.0007420276 | 0.0007420276 | 0.0007420276 | 0.0007420276 | 0.0007420276 | 0.0007420276 | 0.0007420276 | 0.0007420276 | 0.0007420276 | 0.0007420276 | 0.0007420276 | 0.0007420276 | 0.0007420276 | 0.0007420276 | 0.0007420276 | 0.0007420276 | 0.0007420276 | 0.0007420276 | 0.0007420276 | 0.0007420276 | 0.0007420276 | 0.0007420276 | 0.0007420276 | 0.0007420276 | 0.0007420276 | 0.0007420276 | 0.0007420276 | 0.0007420276 | 0.0007420276 | 0.0007420276 | 0.0007420276 | 0.0007420276 | 0.0007420276 | 0.0007420276 | 0.0007420276 | 0.0007420276 | 0.0007420276 | 0.0007420276 | 0.0007420276 | 0.0007420276 | 0.0007420276 | 0.0007420276 | 0 | 0 | 0 | 0 | 0 | 0 | 0
1429 | 523.6747 | 0.00108182 | -75 | 639.5 | -789.5 | 0 | 0 | 0 | 0.00108182 | 0.00108182 | 0.00108182 | 0.00108182 | 0.00108182 | 0.00108182 | 0.00108182 | 0.00108182 | 0.00108182 | 0.00108182 | 0.00108182 | 0.00108182 | 0.00108182 | 0.00108182 | 0.00108182 | 0.00108182 | 0.00108182 | 0.00108182 | 0.00108182 | 0.00108182 | 0.00108182 | 0.00108182 | 0.00108182 | 0.00108182 | 0.00108182 | 0.00108182 | 0.00108182 | 0.00108182 | 0.00108182 | 0.00108182 | 0.00108182 | 0.00108182 | 0.00108182 | 0.00108182 | 0.00108182 | 0.00108182 | 0.00108182 | 0.00108182 | 0.00108182 | 0.00108182 | 0.00108182 | 0.00108182 | 0.00108182 | 0.00108182 | 0.00108182 | 0.00108182 | 0.00108182 | 0.00108182 | 0.00108182 | 0.00108182 | 0.00108182 | 0.00108182 | 0.00108182 | 0 | 0 | 0 | 0 | 0 | 0 | 0 | 0 | 0
1367 | 716.2495 | 0.001479646 | -68 | 615.5 | -751.5 | 0 | 0 | 0 | 0 | 0.001479646 | 0.001479646 | 0.001479646 | 0.001479646 | 0.001479646 | 0.001479646 | 0.001479646 | 0.001479646 | 0.001479646 | 0.001479646 | 0.001479646 | 0.001479646 | 0.001479646 | 0.001479646 | 0.001479646 | 0.001479646 | 0.001479646 | 0.001479646 | 0.001479646 | 0.001479646 | 0.001479646 | 0.001479646 | 0.001479646 | 0.001479646 | 0.001479646 | 0.001479646 | 0.001479646 | 0.001479646 | 0.001479646 | 0.001479646 | 0.001479646 | 0.001479646 | 0.001479646 | 0.001479646 | 0.001479646 | 0.001479646 | 0.001479646 | 0.001479646 | 0.001479646 | 0.001479646 | 0.001479646 | 0.001479646 | 0.001479646 | 0.001479646 | 0.001479646 | 0.001479646 | 0.001479646 | 0.001479646 | 0.001479646 | 0.001479646 | 0.001479646 | 0.001479646 | 0 | 0 | 0 | 0 | 0 | 0 | 0 | 0 | 0
1289 | 576.2972 | 0.001190529 | -61 | 583.5 | -705.5 | 0 | 0 | 0 | 0 | 0 | 0 | 0.001190529 | 0.001190529 | 0.001190529 | 0.001190529 | 0.001190529 | 0.001190529 | 0.001190529 | 0.001190529 | 0.001190529 | 0.001190529 | 0.001190529 | 0.001190529 | 0.001190529 | 0.001190529 | 0.001190529 | 0.001190529 | 0.001190529 | 0.001190529 | 0.001190529 | 0.001190529 | 0.001190529 | 0.001190529 | 0.001190529 | 0.001190529 | 0.001190529 | 0.001190529 | 0.001190529 | 0.001190529 | 0.001190529 | 0.001190529 | 0.001190529 | 0.001190529 | 0.001190529 | 0.001190529 | 0.001190529 | 0.001190529 | 0.001190529 | 0.001190529 | 0.001190529 | 0.001190529 | 0.001190529 | 0.001190529 | 0.001190529 | 0.001190529 | 0.001190529 | 0.001190529 | 0.001190529 | 0.001190529 | 0 | 0 | 0 | 0 | 0 | 0 | 0 | 0 | 0 | 0 | 0
1289 | 563.6003 | 0.001164299 | -54 | 590.5 | -698.5 | 0 | 0 | 0 | 0 | 0 | 0 | 0.001164299 | 0.001164299 | 0.001164299 | 0.001164299 | 0.001164299 | 0.001164299 | 0.001164299 | 0.001164299 | 0.001164299 | 0.001164299 | 0.001164299 | 0.001164299 | 0.001164299 | 0.001164299 | 0.001164299 | 0.001164299 | 0.001164299 | 0.001164299 | 0.001164299 | 0.001164299 | 0.001164299 | 0.001164299 | 0.001164299 | 0.001164299 | 0.001164299 | 0.001164299 | 0.001164299 | 0.001164299 | 0.001164299 | 0.001164299 | 0.001164299 | 0.001164299 | 0.001164299 | 0.001164299 | 0.001164299 | 0.001164299 | 0.001164299 | 0.001164299 | 0.001164299 | 0.001164299 | 0.001164299 | 0.001164299 | 0.001164299 | 0.001164299 | 0.001164299 | 0.001164299 | 0.001164299 | 0.001164299 | 0.001164299 | 0 | 0 | 0 | 0 | 0 | 0 | 0 | 0 | 0 | 0
1266 | 577.2493 | 0.001192496 | -47 | 586 | -680 | 0 | 0 | 0 | 0 | 0 | 0 | 0 | 0.001192496 | 0.001192496 | 0.001192496 | 0.001192496 | 0.001192496 | 0.001192496 | 0.001192496 | 0.001192496 | 0.001192496 | 0.001192496 | 0.001192496 | 0.001192496 | 0.001192496 | 0.001192496 | 0.001192496 | 0.001192496 | 0.001192496 | 0.001192496 | 0.001192496 | 0.001192496 | 0.001192496 | 0.001192496 | 0.001192496 | 0.001192496 | 0.001192496 | 0.001192496 | 0.001192496 | 0.001192496 | 0.001192496 | 0.001192496 | 0.001192496 | 0.001192496 | 0.001192496 | 0.001192496 | 0.001192496 | 0.001192496 | 0.001192496 | 0.001192496 | 0.001192496 | 0.001192496 | 0.001192496 | 0.001192496 | 0.001192496 | 0.001192496 | 0.001192496 | 0.001192496 | 0.001192496 | 0 | 0 | 0 | 0 | 0 | 0 | 0 | 0 | 0 | 0 | 0
1254 | 713.6283 | 0.001474231 | -40 | 587 | -667 | 0 | 0 | 0 | 0 | 0 | 0 | 0 | 0 | 0.001474231 | 0.001474231 | 0.001474231 | 0.001474231 | 0.001474231 | 0.001474231 | 0.001474231 | 0.001474231 | 0.001474231 | 0.001474231 | 0.001474231 | 0.001474231 | 0.001474231 | 0.001474231 | 0.001474231 | 0.001474231 | 0.001474231 | 0.001474231 | 0.001474231 | 0.001474231 | 0.001474231 | 0.001474231 | 0.001474231 | 0.001474231 | 0.001474231 | 0.001474231 | 0.001474231 | 0.001474231 | 0.001474231 | 0.001474231 | 0.001474231 | 0.001474231 | 0.001474231 | 0.001474231 | 0.001474231 | 0.001474231 | 0.001474231 | 0.001474231 | 0.001474231 | 0.001474231 | 0.001474231 | 0.001474231 | 0.001474231 | 0.001474231 | 0.001474231 | 0.001474231 | 0 | 0 | 0 | 0 | 0 | 0 | 0 | 0 | 0 | 0 | 0
1254 | 724.1112 | 0.001495887 | -30 | 597 | -657 | 0 | 0 | 0 | 0 | 0 | 0 | 0 | 0 | 0.001495887 | 0.001495887 | 0.001495887 | 0.001495887 | 0.001495887 | 0.001495887 | 0.001495887 | 0.001495887 | 0.001495887 | 0.001495887 | 0.001495887 | 0.001495887 | 0.001495887 | 0.001495887 | 0.001495887 | 0.001495887 | 0.001495887 | 0.001495887 | 0.001495887 | 0.001495887 | 0.001495887 | 0.001495887 | 0.001495887 | 0.001495887 | 0.001495887 | 0.001495887 | 0.001495887 | 0.001495887 | 0.001495887 | 0.001495887 | 0.001495887 | 0.001495887 | 0.001495887 | 0.001495887 | 0.001495887 | 0.001495887 | 0.001495887 | 0.001495887 | 0.001495887 | 0.001495887 | 0.001495887 | 0.001495887 | 0.001495887 | 0.001495887 | 0.001495887 | 0.001495887 | 0.001495887 | 0 | 0 | 0 | 0 | 0 | 0 | 0 | 0 | 0 | 0
1254 | 526.743 | 0.001088159 | -20 | 607 | -647 | 0 | 0 | 0 | 0 | 0 | 0 | 0 | 0 | 0.001088159 | 0.001088159 | 0.001088159 | 0.001088159 | 0.001088159 | 0.001088159 | 0.001088159 | 0.001088159 | 0.001088159 | 0.001088159 | 0.001088159 | 0.001088159 | 0.001088159 | 0.001088159 | 0.001088159 | 0.001088159 | 0.001088159 | 0.001088159 | 0.001088159 | 0.001088159 | 0.001088159 | 0.001088159 | 0.001088159 | 0.001088159 | 0.001088159 | 0.001088159 | 0.001088159 | 0.001088159 | 0.001088159 | 0.001088159 | 0.001088159 | 0.001088159 | 0.001088159 | 0.001088159 | 0.001088159 | 0.001088159 | 0.001088159 | 0.001088159 | 0.001088159 | 0.001088159 | 0.001088159 | 0.001088159 | 0.001088159 | 0.001088159 | 0.001088159 | 0.001088159 | 0.001088159 | 0 | 0 | 0 | 0 | 0 | 0 | 0 | 0 | 0 | 0
1254 | 558.2977 | 0.001153345 | -10 | 617 | -637 | 0 | 0 | 0 | 0 | 0 | 0 | 0 | 0 | 0 | 0.001153345 | 0.001153345 | 0.001153345 | 0.001153345 | 0.001153345 | 0.001153345 | 0.001153345 | 0.001153345 | 0.001153345 | 0.001153345 | 0.001153345 | 0.001153345 | 0.001153345 | 0.001153345 | 0.001153345 | 0.001153345 | 0.001153345 | 0.001153345 | 0.001153345 | 0.001153345 | 0.001153345 | 0.001153345 | 0.001153345 | 0.001153345 | 0.001153345 | 0.001153345 | 0.001153345 | 0.001153345 | 0.001153345 | 0.001153345 | 0.001153345 | 0.001153345 | 0.001153345 | 0.001153345 | 0.001153345 | 0.001153345 | 0.001153345 | 0.001153345 | 0.001153345 | 0.001153345 | 0.001153345 | 0.001153345 | 0.001153345 | 0.001153345 | 0.001153345 | 0.001153345 | 0.001153345 | 0 | 0 | 0 | 0 | 0 | 0 | 0 | 0 | 0
1254 | 763.9232 | 0.001578131 | 0 | 627 | -627 | 0 | 0 | 0 | 0 | 0 | 0 | 0 | 0 | 0 | 0.001578131 | 0.001578131 | 0.001578131 | 0.001578131 | 0.001578131 | 0.001578131 | 0.001578131 | 0.001578131 | 0.001578131 | 0.001578131 | 0.001578131 | 0.001578131 | 0.001578131 | 0.001578131 | 0.001578131 | 0.001578131 | 0.001578131 | 0.001578131 | 0.001578131 | 0.001578131 | 0.001578131 | 0.001578131 | 0.001578131 | 0.001578131 | 0.001578131 | 0.001578131 | 0.001578131 | 0.001578131 | 0.001578131 | 0.001578131 | 0.001578131 | 0.001578131 | 0.001578131 | 0.001578131 | 0.001578131 | 0.001578131 | 0.001578131 | 0.001578131 | 0.001578131 | 0.001578131 | 0.001578131 | 0.001578131 | 0.001578131 | 0.001578131 | 0.001578131 | 0.001578131 | 0.001578131 | 0 | 0 | 0 | 0 | 0 | 0 | 0 | 0 | 0
1249 | 721.378 | 0.001490241 | 10 | 634.5 | -614.5 | 0 | 0 | 0 | 0 | 0 | 0 | 0 | 0 | 0 | 0 | 0.001490241 | 0.001490241 | 0.001490241 | 0.001490241 | 0.001490241 | 0.001490241 | 0.001490241 | 0.001490241 | 0.001490241 | 0.001490241 | 0.001490241 | 0.001490241 | 0.001490241 | 0.001490241 | 0.001490241 | 0.001490241 | 0.001490241 | 0.001490241 | 0.001490241 | 0.001490241 | 0.001490241 | 0.001490241 | 0.001490241 | 0.001490241 | 0.001490241 | 0.001490241 | 0.001490241 | 0.001490241 | 0.001490241 | 0.001490241 | 0.001490241 | 0.001490241 | 0.001490241 | 0.001490241 | 0.001490241 | 0.001490241 | 0.001490241 | 0.001490241 | 0.001490241 | 0.001490241 | 0.001490241 | 0.001490241 | 0.001490241 | 0.001490241 | 0.001490241 | 0.001490241 | 0 | 0 | 0 | 0 | 0 | 0 | 0 | 0 | 0
1248 | 478.2421 | 0.0009879644 | 20 | 644 | -604 | 0 | 0 | 0 | 0 | 0 | 0 | 0 | 0 | 0 | 0 | 0.0009879644 | 0.0009879644 | 0.0009879644 | 0.0009879644 | 0.0009879644 | 0.0009879644 | 0.0009879644 | 0.0009879644 | 0.0009879644 | 0.0009879644 | 0.0009879644 | 0.0009879644 | 0.0009879644 | 0.0009879644 | 0.0009879644 | 0.0009879644 | 0.0009879644 | 0.0009879644 | 0.0009879644 | 0.0009879644 | 0.0009879644 | 0.0009879644 | 0.0009879644 | 0.0009879644 | 0.0009879644 | 0.0009879644 | 0.0009879644 | 0.0009879644 | 0.0009879644 | 0.0009879644 | 0.0009879644 | 0.0009879644 | 0.0009879644 | 0.0009879644 | 0.0009879644 | 0.0009879644 | 0.0009879644 | 0.0009879644 | 0.0009879644 | 0.0009879644 | 0.0009879644 | 0.0009879644 | 0.0009879644 | 0.0009879644 | 0.0009879644 | 0.0009879644 | 0.0009879644 | 0 | 0 | 0 | 0 | 0 | 0 | 0 | 0
1248 | 425.4075 | 0.0008788173 | 30 | 654 | -594 | 0 | 0 | 0 | 0 | 0 | 0 | 0 | 0 | 0 | 0 | 0.0008788173 | 0.0008788173 | 0.0008788173 | 0.0008788173 | 0.0008788173 | 0.0008788173 | 0.0008788173 | 0.0008788173 | 0.0008788173 | 0.0008788173 | 0.0008788173 | 0.0008788173 | 0.0008788173 | 0.0008788173 | 0.0008788173 | 0.0008788173 | 0.0008788173 | 0.0008788173 | 0.0008788173 | 0.0008788173 | 0.0008788173 | 0.0008788173 | 0.0008788173 | 0.0008788173 | 0.0008788173 | 0.0008788173 | 0.0008788173 | 0.0008788173 | 0.0008788173 | 0.0008788173 | 0.0008788173 | 0.0008788173 | 0.0008788173 | 0.0008788173 | 0.0008788173 | 0.0008788173 | 0.0008788173 | 0.0008788173 | 0.0008788173 | 0.0008788173 | 0.0008788173 | 0.0008788173 | 0.0008788173 | 0.0008788173 | 0.0008788173 | 0.0008788173 | 0.0008788173 | 0 | 0 | 0 | 0 | 0 | 0 | 0 | 0
1202 | 594.4233 | 0.001227974 | 40 | 641 | -561 | 0 | 0 | 0 | 0 | 0 | 0 | 0 | 0 | 0 | 0 | 0 | 0 | 0.001227974 | 0.001227974 | 0.001227974 | 0.001227974 | 0.001227974 | 0.001227974 | 0.001227974 | 0.001227974 | 0.001227974 | 0.001227974 | 0.001227974 | 0.001227974 | 0.001227974 | 0.001227974 | 0.001227974 | 0.001227974 | 0.001227974 | 0.001227974 | 0.001227974 | 0.001227974 | 0.001227974 | 0.001227974 | 0.001227974 | 0.001227974 | 0.001227974 | 0.001227974 | 0.001227974 | 0.001227974 | 0.001227974 | 0.001227974 | 0.001227974 | 0.001227974 | 0.001227974 | 0.001227974 | 0.001227974 | 0.001227974 | 0.001227974 | 0.001227974 | 0.001227974 | 0.001227974 | 0.001227974 | 0.001227974 | 0.001227974 | 0.001227974 | 0 | 0 | 0 | 0 | 0 | 0 | 0 | 0 | 0
1202 | 620.793 | 0.00128245 | 47 | 648 | -554 | 0 | 0 | 0 | 0 | 0 | 0 | 0 | 0 | 0 | 0 | 0 | 0 | 0.00128245 | 0.00128245 | 0.00128245 | 0.00128245 | 0.00128245 | 0.00128245 | 0.00128245 | 0.00128245 | 0.00128245 | 0.00128245 | 0.00128245 | 0.00128245 | 0.00128245 | 0.00128245 | 0.00128245 | 0.00128245 | 0.00128245 | 0.00128245 | 0.00128245 | 0.00128245 | 0.00128245 | 0.00128245 | 0.00128245 | 0.00128245 | 0.00128245 | 0.00128245 | 0.00128245 | 0.00128245 | 0.00128245 | 0.00128245 | 0.00128245 | 0.00128245 | 0.00128245 | 0.00128245 | 0.00128245 | 0.00128245 | 0.00128245 | 0.00128245 | 0.00128245 | 0.00128245 | 0.00128245 | 0.00128245 | 0.00128245 | 0.00128245 | 0.00128245 | 0 | 0 | 0 | 0 | 0 | 0 | 0 | 0
1202 | 630.6194 | 0.001302749 | 54 | 655 | -547 | 0 | 0 | 0 | 0 | 0 | 0 | 0 | 0 | 0 | 0 | 0 | 0 | 0.001302749 | 0.001302749 | 0.001302749 | 0.001302749 | 0.001302749 | 0.001302749 | 0.001302749 | 0.001302749 | 0.001302749 | 0.001302749 | 0.001302749 | 0.001302749 | 0.001302749 | 0.001302749 | 0.001302749 | 0.001302749 | 0.001302749 | 0.001302749 | 0.001302749 | 0.001302749 | 0.001302749 | 0.001302749 | 0.001302749 | 0.001302749 | 0.001302749 | 0.001302749 | 0.001302749 | 0.001302749 | 0.001302749 | 0.001302749 | 0.001302749 | 0.001302749 | 0.001302749 | 0.001302749 | 0.001302749 | 0.001302749 | 0.001302749 | 0.001302749 | 0.001302749 | 0.001302749 | 0.001302749 | 0.001302749 | 0.001302749 | 0.001302749 | 0.001302749 | 0 | 0 | 0 | 0 | 0 | 0 | 0 | 0
1148 | 710.4934 | 0.001467755 | 61 | 635 | -513 | 0 | 0 | 0 | 0 | 0 | 0 | 0 | 0 | 0 | 0 | 0 | 0 | 0 | 0.001467755 | 0.001467755 | 0.001467755 | 0.001467755 | 0.001467755 | 0.001467755 | 0.001467755 | 0.001467755 | 0.001467755 | 0.001467755 | 0.001467755 | 0.001467755 | 0.001467755 | 0.001467755 | 0.001467755 | 0.001467755 | 0.001467755 | 0.001467755 | 0.001467755 | 0.001467755 | 0.001467755 | 0.001467755 | 0.001467755 | 0.001467755 | 0.001467755 | 0.001467755 | 0.001467755 | 0.001467755 | 0.001467755 | 0.001467755 | 0.001467755 | 0.001467755 | 0.001467755 | 0.001467755 | 0.001467755 | 0.001467755 | 0.001467755 | 0.001467755 | 0.001467755 | 0.001467755 | 0.001467755 | 0.001467755 | 0.001467755 | 0 | 0 | 0 | 0 | 0 | 0 | 0 | 0 | 0
1121 | 621.0264 | 0.001282932 | 68 | 628.5 | -492.5 | 0 | 0 | 0 | 0 | 0 | 0 | 0 | 0 | 0 | 0 | 0 | 0 | 0 | 0 | 0.001282932 | 0.001282932 | 0.001282932 | 0.001282932 | 0.001282932 | 0.001282932 | 0.001282932 | 0.001282932 | 0.001282932 | 0.001282932 | 0.001282932 | 0.001282932 | 0.001282932 | 0.001282932 | 0.001282932 | 0.001282932 | 0.001282932 | 0.001282932 | 0.001282932 | 0.001282932 | 0.001282932 | 0.001282932 | 0.001282932 | 0.001282932 | 0.001282932 | 0.001282932 | 0.001282932 | 0.001282932 | 0.001282932 | 0.001282932 | 0.001282932 | 0.001282932 | 0.001282932 | 0.001282932 | 0.001282932 | 0.001282932 | 0.001282932 | 0.001282932 | 0.001282932 | 0.001282932 | 0.001282932 | 0.001282932 | 0 | 0 | 0 | 0 | 0 | 0 | 0 | 0 | 0
1097 | 756.0569 | 0.001561881 | 75 | 623.5 | -473.5 | 0 | 0 | 0 | 0 | 0 | 0 | 0 | 0 | 0 | 0 | 0 | 0 | 0 | 0 | 0 | 0.001561881 | 0.001561881 | 0.001561881 | 0.001561881 | 0.001561881 | 0.001561881 | 0.001561881 | 0.001561881 | 0.001561881 | 0.001561881 | 0.001561881 | 0.001561881 | 0.001561881 | 0.001561881 | 0.001561881 | 0.001561881 | 0.001561881 | 0.001561881 | 0.001561881 | 0.001561881 | 0.001561881 | 0.001561881 | 0.001561881 | 0.001561881 | 0.001561881 | 0.001561881 | 0.001561881 | 0.001561881 | 0.001561881 | 0.001561881 | 0.001561881 | 0.001561881 | 0.001561881 | 0.001561881 | 0.001561881 | 0.001561881 | 0.001561881 | 0.001561881 | 0.001561881 | 0.001561881 | 0.001561881 | 0 | 0 | 0 | 0 | 0 | 0 | 0 | 0 | 0
1097 | 758.0587 | 0.001566017 | 68 | 616.5 | -480.5 | 0 | 0 | 0 | 0 | 0 | 0 | 0 | 0 | 0 | 0 | 0 | 0 | 0 | 0 | 0 | 0.001566017 | 0.001566017 | 0.001566017 | 0.001566017 | 0.001566017 | 0.001566017 | 0.001566017 | 0.001566017 | 0.001566017 | 0.001566017 | 0.001566017 | 0.001566017 | 0.001566017 | 0.001566017 | 0.001566017 | 0.001566017 | 0.001566017 | 0.001566017 | 0.001566017 | 0.001566017 | 0.001566017 | 0.001566017 | 0.001566017 | 0.001566017 | 0.001566017 | 0.001566017 | 0.001566017 | 0.001566017 | 0.001566017 | 0.001566017 | 0.001566017 | 0.001566017 | 0.001566017 | 0.001566017 | 0.001566017 | 0.001566017 | 0.001566017 | 0.001566017 | 0.001566017 | 0.001566017 | 0.001566017 | 0 | 0 | 0 | 0 | 0 | 0 | 0 | 0 | 0
1097 | 780.4766 | 0.001612328 | 61 | 609.5 | -487.5 | 0 | 0 | 0 | 0 | 0 | 0 | 0 | 0 | 0 | 0 | 0 | 0 | 0 | 0 | 0.001612328 | 0.001612328 | 0.001612328 | 0.001612328 | 0.001612328 | 0.001612328 | 0.001612328 | 0.001612328 | 0.001612328 | 0.001612328 | 0.001612328 | 0.001612328 | 0.001612328 | 0.001612328 | 0.001612328 | 0.001612328 | 0.001612328 | 0.001612328 | 0.001612328 | 0.001612328 | 0.001612328 | 0.001612328 | 0.001612328 | 0.001612328 | 0.001612328 | 0.001612328 | 0.001612328 | 0.001612328 | 0.001612328 | 0.001612328 | 0.001612328 | 0.001612328 | 0.001612328 | 0.001612328 | 0.001612328 | 0.001612328 | 0.001612328 | 0.001612328 | 0.001612328 | 0.001612328 | 0.001612328 | 0 | 0 | 0 | 0 | 0 | 0 | 0 | 0 | 0 | 0
1097 | 793.8328 | 0.001639919 | 54 | 602.5 | -494.5 | 0 | 0 | 0 | 0 | 0 | 0 | 0 | 0 | 0 | 0 | 0 | 0 | 0 | 0 | 0.001639919 | 0.001639919 | 0.001639919 | 0.001639919 | 0.001639919 | 0.001639919 | 0.001639919 | 0.001639919 | 0.001639919 | 0.001639919 | 0.001639919 | 0.001639919 | 0.001639919 | 0.001639919 | 0.001639919 | 0.001639919 | 0.001639919 | 0.001639919 | 0.001639919 | 0.001639919 | 0.001639919 | 0.001639919 | 0.001639919 | 0.001639919 | 0.001639919 | 0.001639919 | 0.001639919 | 0.001639919 | 0.001639919 | 0.001639919 | 0.001639919 | 0.001639919 | 0.001639919 | 0.001639919 | 0.001639919 | 0.001639919 | 0.001639919 | 0.001639919 | 0.001639919 | 0.001639919 | 0.001639919 | 0 | 0 | 0 | 0 | 0 | 0 | 0 | 0 | 0 | 0
1097 | 810.302 | 0.001673942 | 47 | 595.5 | -501.5 | 0 | 0 | 0 | 0 | 0 | 0 | 0 | 0 | 0 | 0 | 0 | 0 | 0 | 0 | 0.001673942 | 0.001673942 | 0.001673942 | 0.001673942 | 0.001673942 | 0.001673942 | 0.001673942 | 0.001673942 | 0.001673942 | 0.001673942 | 0.001673942 | 0.001673942 | 0.001673942 | 0.001673942 | 0.001673942 | 0.001673942 | 0.001673942 | 0.001673942 | 0.001673942 | 0.001673942 | 0.001673942 | 0.001673942 | 0.001673942 | 0.001673942 | 0.001673942 | 0.001673942 | 0.001673942 | 0.001673942 | 0.001673942 | 0.001673942 | 0.001673942 | 0.001673942 | 0.001673942 | 0.001673942 | 0.001673942 | 0.001673942 | 0.001673942 | 0.001673942 | 0.001673942 | 0.001673942 | 0.001673942 | 0 | 0 | 0 | 0 | 0 | 0 | 0 | 0 | 0 | 0
1097 | 787.5406 | 0.001626921 | 40 | 588.5 | -508.5 | 0 | 0 | 0 | 0 | 0 | 0 | 0 | 0 | 0 | 0 | 0 | 0 | 0 | 0.001626921 | 0.001626921 | 0.001626921 | 0.001626921 | 0.001626921 | 0.001626921 | 0.001626921 | 0.001626921 | 0.001626921 | 0.001626921 | 0.001626921 | 0.001626921 | 0.001626921 | 0.001626921 | 0.001626921 | 0.001626921 | 0.001626921 | 0.001626921 | 0.001626921 | 0.001626921 | 0.001626921 | 0.001626921 | 0.001626921 | 0.001626921 | 0.001626921 | 0.001626921 | 0.001626921 | 0.001626921 | 0.001626921 | 0.001626921 | 0.001626921 | 0.001626921 | 0.001626921 | 0.001626921 | 0.001626921 | 0.001626921 | 0.001626921 | 0.001626921 | 0.001626921 | 0.001626921 | 0.001626921 | 0.001626921 | 0 | 0 | 0 | 0 | 0 | 0 | 0 | 0 | 0 | 0
1097 | 784.0241 | 0.001619657 | 30 | 578.5 | -518.5 | 0 | 0 | 0 | 0 | 0 | 0 | 0 | 0 | 0 | 0 | 0 | 0 | 0 | 0.001619657 | 0.001619657 | 0.001619657 | 0.001619657 | 0.001619657 | 0.001619657 | 0.001619657 | 0.001619657 | 0.001619657 | 0.001619657 | 0.001619657 | 0.001619657 | 0.001619657 | 0.001619657 | 0.001619657 | 0.001619657 | 0.001619657 | 0.001619657 | 0.001619657 | 0.001619657 | 0.001619657 | 0.001619657 | 0.001619657 | 0.001619657 | 0.001619657 | 0.001619657 | 0.001619657 | 0.001619657 | 0.001619657 | 0.001619657 | 0.001619657 | 0.001619657 | 0.001619657 | 0.001619657 | 0.001619657 | 0.001619657 | 0.001619657 | 0.001619657 | 0.001619657 | 0.001619657 | 0.001619657 | 0 | 0 | 0 | 0 | 0 | 0 | 0 | 0 | 0 | 0 | 0
1097 | 777.8674 | 0.001606938 | 20 | 568.5 | -528.5 | 0 | 0 | 0 | 0 | 0 | 0 | 0 | 0 | 0 | 0 | 0 | 0 | 0 | 0.001606938 | 0.001606938 | 0.001606938 | 0.001606938 | 0.001606938 | 0.001606938 | 0.001606938 | 0.001606938 | 0.001606938 | 0.001606938 | 0.001606938 | 0.001606938 | 0.001606938 | 0.001606938 | 0.001606938 | 0.001606938 | 0.001606938 | 0.001606938 | 0.001606938 | 0.001606938 | 0.001606938 | 0.001606938 | 0.001606938 | 0.001606938 | 0.001606938 | 0.001606938 | 0.001606938 | 0.001606938 | 0.001606938 | 0.001606938 | 0.001606938 | 0.001606938 | 0.001606938 | 0.001606938 | 0.001606938 | 0.001606938 | 0.001606938 | 0.001606938 | 0.001606938 | 0.001606938 | 0.001606938 | 0 | 0 | 0 | 0 | 0 | 0 | 0 | 0 | 0 | 0 | 0
1097 | 785.3714 | 0.00162244 | 10 | 558.5 | -538.5 | 0 | 0 | 0 | 0 | 0 | 0 | 0 | 0 | 0 | 0 | 0 | 0 | 0.00162244 | 0.00162244 | 0.00162244 | 0.00162244 | 0.00162244 | 0.00162244 | 0.00162244 | 0.00162244 | 0.00162244 | 0.00162244 | 0.00162244 | 0.00162244 | 0.00162244 | 0.00162244 | 0.00162244 | 0.00162244 | 0.00162244 | 0.00162244 | 0.00162244 | 0.00162244 | 0.00162244 | 0.00162244 | 0.00162244 | 0.00162244 | 0.00162244 | 0.00162244 | 0.00162244 | 0.00162244 | 0.00162244 | 0.00162244 | 0.00162244 | 0.00162244 | 0.00162244 | 0.00162244 | 0.00162244 | 0.00162244 | 0.00162244 | 0.00162244 | 0.00162244 | 0.00162244 | 0.00162244 | 0 | 0 | 0 | 0 | 0 | 0 | 0 | 0 | 0 | 0 | 0 | 0
1097 | 736.3435 | 0.001521157 | 0 | 548.5 | -548.5 | 0 | 0 | 0 | 0 | 0 | 0 | 0 | 0 | 0 | 0 | 0 | 0 | 0.001521157 | 0.001521157 | 0.001521157 | 0.001521157 | 0.001521157 | 0.001521157 | 0.001521157 | 0.001521157 | 0.001521157 | 0.001521157 | 0.001521157 | 0.001521157 | 0.001521157 | 0.001521157 | 0.001521157 | 0.001521157 | 0.001521157 | 0.001521157 | 0.001521157 | 0.001521157 | 0.001521157 | 0.001521157 | 0.001521157 | 0.001521157 | 0.001521157 | 0.001521157 | 0.001521157 | 0.001521157 | 0.001521157 | 0.001521157 | 0.001521157 | 0.001521157 | 0.001521157 | 0.001521157 | 0.001521157 | 0.001521157 | 0.001521157 | 0.001521157 | 0.001521157 | 0.001521157 | 0.001521157 | 0 | 0 | 0 | 0 | 0 | 0 | 0 | 0 | 0 | 0 | 0 | 0
1097 | 793.6466 | 0.001639535 | -10 | 538.5 | -558.5 | 0 | 0 | 0 | 0 | 0 | 0 | 0 | 0 | 0 | 0 | 0 | 0 | 0.001639535 | 0.001639535 | 0.001639535 | 0.001639535 | 0.001639535 | 0.001639535 | 0.001639535 | 0.001639535 | 0.001639535 | 0.001639535 | 0.001639535 | 0.001639535 | 0.001639535 | 0.001639535 | 0.001639535 | 0.001639535 | 0.001639535 | 0.001639535 | 0.001639535 | 0.001639535 | 0.001639535 | 0.001639535 | 0.001639535 | 0.001639535 | 0.001639535 | 0.001639535 | 0.001639535 | 0.001639535 | 0.001639535 | 0.001639535 | 0.001639535 | 0.001639535 | 0.001639535 | 0.001639535 | 0.001639535 | 0.001639535 | 0.001639535 | 0.001639535 | 0.001639535 | 0.001639535 | 0.001639535 | 0 | 0 | 0 | 0 | 0 | 0 | 0 | 0 | 0 | 0 | 0 | 0
1097 | 755.162 | 0.001560032 | -20 | 528.5 | -568.5 | 0 | 0 | 0 | 0 | 0 | 0 | 0 | 0 | 0 | 0 | 0 | 0.001560032 | 0.001560032 | 0.001560032 | 0.001560032 | 0.001560032 | 0.001560032 | 0.001560032 | 0.001560032 | 0.001560032 | 0.001560032 | 0.001560032 | 0.001560032 | 0.001560032 | 0.001560032 | 0.001560032 | 0.001560032 | 0.001560032 | 0.001560032 | 0.001560032 | 0.001560032 | 0.001560032 | 0.001560032 | 0.001560032 | 0.001560032 | 0.001560032 | 0.001560032 | 0.001560032 | 0.001560032 | 0.001560032 | 0.001560032 | 0.001560032 | 0.001560032 | 0.001560032 | 0.001560032 | 0.001560032 | 0.001560032 | 0.001560032 | 0.001560032 | 0.001560032 | 0.001560032 | 0.001560032 | 0 | 0 | 0 | 0 | 0 | 0 | 0 | 0 | 0 | 0 | 0 | 0 | 0
1097 | 802.681 | 0.001658198 | -30 | 518.5 | -578.5 | 0 | 0 | 0 | 0 | 0 | 0 | 0 | 0 | 0 | 0 | 0 | 0.001658198 | 0.001658198 | 0.001658198 | 0.001658198 | 0.001658198 | 0.001658198 | 0.001658198 | 0.001658198 | 0.001658198 | 0.001658198 | 0.001658198 | 0.001658198 | 0.001658198 | 0.001658198 | 0.001658198 | 0.001658198 | 0.001658198 | 0.001658198 | 0.001658198 | 0.001658198 | 0.001658198 | 0.001658198 | 0.001658198 | 0.001658198 | 0.001658198 | 0.001658198 | 0.001658198 | 0.001658198 | 0.001658198 | 0.001658198 | 0.001658198 | 0.001658198 | 0.001658198 | 0.001658198 | 0.001658198 | 0.001658198 | 0.001658198 | 0.001658198 | 0.001658198 | 0.001658198 | 0.001658198 | 0 | 0 | 0 | 0 | 0 | 0 | 0 | 0 | 0 | 0 | 0 | 0 | 0
962 | 806.926 | 0.001666968 | -40 | 441 | -521 | 0 | 0 | 0 | 0 | 0 | 0 | 0 | 0 | 0 | 0 | 0 | 0 | 0 | 0.001666968 | 0.001666968 | 0.001666968 | 0.001666968 | 0.001666968 | 0.001666968 | 0.001666968 | 0.001666968 | 0.001666968 | 0.001666968 | 0.001666968 | 0.001666968 | 0.001666968 | 0.001666968 | 0.001666968 | 0.001666968 | 0.001666968 | 0.001666968 | 0.001666968 | 0.001666968 | 0.001666968 | 0.001666968 | 0.001666968 | 0.001666968 | 0.001666968 | 0.001666968 | 0.001666968 | 0.001666968 | 0.001666968 | 0.001666968 | 0.001666968 | 0.001666968 | 0.001666968 | 0.001666968 | 0.001666968 | 0.001666968 | 0 | 0 | 0 | 0 | 0 | 0 | 0 | 0 | 0 | 0 | 0 | 0 | 0 | 0 | 0 | 0
962 | 868.5016 | 0.001794172 | -47 | 434 | -528 | 0 | 0 | 0 | 0 | 0 | 0 | 0 | 0 | 0 | 0 | 0 | 0 | 0 | 0.001794172 | 0.001794172 | 0.001794172 | 0.001794172 | 0.001794172 | 0.001794172 | 0.001794172 | 0.001794172 | 0.001794172 | 0.001794172 | 0.001794172 | 0.001794172 | 0.001794172 | 0.001794172 | 0.001794172 | 0.001794172 | 0.001794172 | 0.001794172 | 0.001794172 | 0.001794172 | 0.001794172 | 0.001794172 | 0.001794172 | 0.001794172 | 0.001794172 | 0.001794172 | 0.001794172 | 0.001794172 | 0.001794172 | 0.001794172 | 0.001794172 | 0.001794172 | 0.001794172 | 0.001794172 | 0.001794172 | 0.001794172 | 0 | 0 | 0 | 0 | 0 | 0 | 0 | 0 | 0 | 0 | 0 | 0 | 0 | 0 | 0 | 0
962 | 821.6297 | 0.001697343 | -54 | 427 | -535 | 0 | 0 | 0 | 0 | 0 | 0 | 0 | 0 | 0 | 0 | 0 | 0 | 0.001697343 | 0.001697343 | 0.001697343 | 0.001697343 | 0.001697343 | 0.001697343 | 0.001697343 | 0.001697343 | 0.001697343 | 0.001697343 | 0.001697343 | 0.001697343 | 0.001697343 | 0.001697343 | 0.001697343 | 0.001697343 | 0.001697343 | 0.001697343 | 0.001697343 | 0.001697343 | 0.001697343 | 0.001697343 | 0.001697343 | 0.001697343 | 0.001697343 | 0.001697343 | 0.001697343 | 0.001697343 | 0.001697343 | 0.001697343 | 0.001697343 | 0.001697343 | 0.001697343 | 0.001697343 | 0.001697343 | 0.001697343 | 0 | 0 | 0 | 0 | 0 | 0 | 0 | 0 | 0 | 0 | 0 | 0 | 0 | 0 | 0 | 0 | 0
962 | 861.4828 | 0.001779673 | -61 | 420 | -542 | 0 | 0 | 0 | 0 | 0 | 0 | 0 | 0 | 0 | 0 | 0 | 0 | 0.001779673 | 0.001779673 | 0.001779673 | 0.001779673 | 0.001779673 | 0.001779673 | 0.001779673 | 0.001779673 | 0.001779673 | 0.001779673 | 0.001779673 | 0.001779673 | 0.001779673 | 0.001779673 | 0.001779673 | 0.001779673 | 0.001779673 | 0.001779673 | 0.001779673 | 0.001779673 | 0.001779673 | 0.001779673 | 0.001779673 | 0.001779673 | 0.001779673 | 0.001779673 | 0.001779673 | 0.001779673 | 0.001779673 | 0.001779673 | 0.001779673 | 0.001779673 | 0.001779673 | 0.001779673 | 0.001779673 | 0.001779673 | 0 | 0 | 0 | 0 | 0 | 0 | 0 | 0 | 0 | 0 | 0 | 0 | 0 | 0 | 0 | 0 | 0
962 | 876.5394 | 0.001810777 | -68 | 413 | -549 | 0 | 0 | 0 | 0 | 0 | 0 | 0 | 0 | 0 | 0 | 0 | 0 | 0.001810777 | 0.001810777 | 0.001810777 | 0.001810777 | 0.001810777 | 0.001810777 | 0.001810777 | 0.001810777 | 0.001810777 | 0.001810777 | 0.001810777 | 0.001810777 | 0.001810777 | 0.001810777 | 0.001810777 | 0.001810777 | 0.001810777 | 0.001810777 | 0.001810777 | 0.001810777 | 0.001810777 | 0.001810777 | 0.001810777 | 0.001810777 | 0.001810777 | 0.001810777 | 0.001810777 | 0.001810777 | 0.001810777 | 0.001810777 | 0.001810777 | 0.001810777 | 0.001810777 | 0.001810777 | 0.001810777 | 0.001810777 | 0 | 0 | 0 | 0 | 0 | 0 | 0 | 0 | 0 | 0 | 0 | 0 | 0 | 0 | 0 | 0 | 0
962 | 872.024 | 0.001801449 | -75 | 406 | -556 | 0 | 0 | 0 | 0 | 0 | 0 | 0 | 0 | 0 | 0 | 0 | 0 | 0.001801449 | 0.001801449 | 0.001801449 | 0.001801449 | 0.001801449 | 0.001801449 | 0.001801449 | 0.001801449 | 0.001801449 | 0.001801449 | 0.001801449 | 0.001801449 | 0.001801449 | 0.001801449 | 0.001801449 | 0.001801449 | 0.001801449 | 0.001801449 | 0.001801449 | 0.001801449 | 0.001801449 | 0.001801449 | 0.001801449 | 0.001801449 | 0.001801449 | 0.001801449 | 0.001801449 | 0.001801449 | 0.001801449 | 0.001801449 | 0.001801449 | 0.001801449 | 0.001801449 | 0.001801449 | 0.001801449 | 0.001801449 | 0 | 0 | 0 | 0 | 0 | 0 | 0 | 0 | 0 | 0 | 0 | 0 | 0 | 0 | 0 | 0 | 0
962 | 862.171 | 0.001781094 | -68 | 413 | -549 | 0 | 0 | 0 | 0 | 0 | 0 | 0 | 0 | 0 | 0 | 0 | 0 | 0.001781094 | 0.001781094 | 0.001781094 | 0.001781094 | 0.001781094 | 0.001781094 | 0.001781094 | 0.001781094 | 0.001781094 | 0.001781094 | 0.001781094 | 0.001781094 | 0.001781094 | 0.001781094 | 0.001781094 | 0.001781094 | 0.001781094 | 0.001781094 | 0.001781094 | 0.001781094 | 0.001781094 | 0.001781094 | 0.001781094 | 0.001781094 | 0.001781094 | 0.001781094 | 0.001781094 | 0.001781094 | 0.001781094 | 0.001781094 | 0.001781094 | 0.001781094 | 0.001781094 | 0.001781094 | 0.001781094 | 0.001781094 | 0 | 0 | 0 | 0 | 0 | 0 | 0 | 0 | 0 | 0 | 0 | 0 | 0 | 0 | 0 | 0 | 0
962 | 834.0542 | 0.00172301 | -61 | 420 | -542 | 0 | 0 | 0 | 0 | 0 | 0 | 0 | 0 | 0 | 0 | 0 | 0 | 0.00172301 | 0.00172301 | 0.00172301 | 0.00172301 | 0.00172301 | 0.00172301 | 0.00172301 | 0.00172301 | 0.00172301 | 0.00172301 | 0.00172301 | 0.00172301 | 0.00172301 | 0.00172301 | 0.00172301 | 0.00172301 | 0.00172301 | 0.00172301 | 0.00172301 | 0.00172301 | 0.00172301 | 0.00172301 | 0.00172301 | 0.00172301 | 0.00172301 | 0.00172301 | 0.00172301 | 0.00172301 | 0.00172301 | 0.00172301 | 0.00172301 | 0.00172301 | 0.00172301 | 0.00172301 | 0.00172301 | 0.00172301 | 0 | 0 | 0 | 0 | 0 | 0 | 0 | 0 | 0 | 0 | 0 | 0 | 0 | 0 | 0 | 0 | 0
962 | 847.3606 | 0.001750499 | -54 | 427 | -535 | 0 | 0 | 0 | 0 | 0 | 0 | 0 | 0 | 0 | 0 | 0 | 0 | 0.001750499 | 0.001750499 | 0.001750499 | 0.001750499 | 0.001750499 | 0.001750499 | 0.001750499 | 0.001750499 | 0.001750499 | 0.001750499 | 0.001750499 | 0.001750499 | 0.001750499 | 0.001750499 | 0.001750499 | 0.001750499 | 0.001750499 | 0.001750499 | 0.001750499 | 0.001750499 | 0.001750499 | 0.001750499 | 0.001750499 | 0.001750499 | 0.001750499 | 0.001750499 | 0.001750499 | 0.001750499 | 0.001750499 | 0.001750499 | 0.001750499 | 0.001750499 | 0.001750499 | 0.001750499 | 0.001750499 | 0.001750499 | 0 | 0 | 0 | 0 | 0 | 0 | 0 | 0 | 0 | 0 | 0 | 0 | 0 | 0 | 0 | 0 | 0
962 | 800.784 | 0.00165428 | -47 | 434 | -528 | 0 | 0 | 0 | 0 | 0 | 0 | 0 | 0 | 0 | 0 | 0 | 0 | 0 | 0.00165428 | 0.00165428 | 0.00165428 | 0.00165428 | 0.00165428 | 0.00165428 | 0.00165428 | 0.00165428 | 0.00165428 | 0.00165428 | 0.00165428 | 0.00165428 | 0.00165428 | 0.00165428 | 0.00165428 | 0.00165428 | 0.00165428 | 0.00165428 | 0.00165428 | 0.00165428 | 0.00165428 | 0.00165428 | 0.00165428 | 0.00165428 | 0.00165428 | 0.00165428 | 0.00165428 | 0.00165428 | 0.00165428 | 0.00165428 | 0.00165428 | 0.00165428 | 0.00165428 | 0.00165428 | 0.00165428 | 0.00165428 | 0 | 0 | 0 | 0 | 0 | 0 | 0 | 0 | 0 | 0 | 0 | 0 | 0 | 0 | 0 | 0
962 | 865.2241 | 0.001787401 | -40 | 441 | -521 | 0 | 0 | 0 | 0 | 0 | 0 | 0 | 0 | 0 | 0 | 0 | 0 | 0 | 0.001787401 | 0.001787401 | 0.001787401 | 0.001787401 | 0.001787401 | 0.001787401 | 0.001787401 | 0.001787401 | 0.001787401 | 0.001787401 | 0.001787401 | 0.001787401 | 0.001787401 | 0.001787401 | 0.001787401 | 0.001787401 | 0.001787401 | 0.001787401 | 0.001787401 | 0.001787401 | 0.001787401 | 0.001787401 | 0.001787401 | 0.001787401 | 0.001787401 | 0.001787401 | 0.001787401 | 0.001787401 | 0.001787401 | 0.001787401 | 0.001787401 | 0.001787401 | 0.001787401 | 0.001787401 | 0.001787401 | 0.001787401 | 0 | 0 | 0 | 0 | 0 | 0 | 0 | 0 | 0 | 0 | 0 | 0 | 0 | 0 | 0 | 0
962 | 828.7922 | 0.00171214 | -30 | 451 | -511 | 0 | 0 | 0 | 0 | 0 | 0 | 0 | 0 | 0 | 0 | 0 | 0 | 0 | 0.00171214 | 0.00171214 | 0.00171214 | 0.00171214 | 0.00171214 | 0.00171214 | 0.00171214 | 0.00171214 | 0.00171214 | 0.00171214 | 0.00171214 | 0.00171214 | 0.00171214 | 0.00171214 | 0.00171214 | 0.00171214 | 0.00171214 | 0.00171214 | 0.00171214 | 0.00171214 | 0.00171214 | 0.00171214 | 0.00171214 | 0.00171214 | 0.00171214 | 0.00171214 | 0.00171214 | 0.00171214 | 0.00171214 | 0.00171214 | 0.00171214 | 0.00171214 | 0.00171214 | 0.00171214 | 0.00171214 | 0.00171214 | 0 | 0 | 0 | 0 | 0 | 0 | 0 | 0 | 0 | 0 | 0 | 0 | 0 | 0 | 0 | 0
962 | 785.7089 | 0.001623137 | -20 | 461 | -501 | 0 | 0 | 0 | 0 | 0 | 0 | 0 | 0 | 0 | 0 | 0 | 0 | 0 | 0 | 0.001623137 | 0.001623137 | 0.001623137 | 0.001623137 | 0.001623137 | 0.001623137 | 0.001623137 | 0.001623137 | 0.001623137 | 0.001623137 | 0.001623137 | 0.001623137 | 0.001623137 | 0.001623137 | 0.001623137 | 0.001623137 | 0.001623137 | 0.001623137 | 0.001623137 | 0.001623137 | 0.001623137 | 0.001623137 | 0.001623137 | 0.001623137 | 0.001623137 | 0.001623137 | 0.001623137 | 0.001623137 | 0.001623137 | 0.001623137 | 0.001623137 | 0.001623137 | 0.001623137 | 0.001623137 | 0.001623137 | 0.001623137 | 0 | 0 | 0 | 0 | 0 | 0 | 0 | 0 | 0 | 0 | 0 | 0 | 0 | 0 | 0
962 | 885.7618 | 0.001829829 | -10 | 471 | -491 | 0 | 0 | 0 | 0 | 0 | 0 | 0 | 0 | 0 | 0 | 0 | 0 | 0 | 0 | 0.001829829 | 0.001829829 | 0.001829829 | 0.001829829 | 0.001829829 | 0.001829829 | 0.001829829 | 0.001829829 | 0.001829829 | 0.001829829 | 0.001829829 | 0.001829829 | 0.001829829 | 0.001829829 | 0.001829829 | 0.001829829 | 0.001829829 | 0.001829829 | 0.001829829 | 0.001829829 | 0.001829829 | 0.001829829 | 0.001829829 | 0.001829829 | 0.001829829 | 0.001829829 | 0.001829829 | 0.001829829 | 0.001829829 | 0.001829829 | 0.001829829 | 0.001829829 | 0.001829829 | 0.001829829 | 0.001829829 | 0.001829829 | 0 | 0 | 0 | 0 | 0 | 0 | 0 | 0 | 0 | 0 | 0 | 0 | 0 | 0 | 0
962 | 791.1461 | 0.001634369 | 0 | 481 | -481 | 0 | 0 | 0 | 0 | 0 | 0 | 0 | 0 | 0 | 0 | 0 | 0 | 0 | 0 | 0.001634369 | 0.001634369 | 0.001634369 | 0.001634369 | 0.001634369 | 0.001634369 | 0.001634369 | 0.001634369 | 0.001634369 | 0.001634369 | 0.001634369 | 0.001634369 | 0.001634369 | 0.001634369 | 0.001634369 | 0.001634369 | 0.001634369 | 0.001634369 | 0.001634369 | 0.001634369 | 0.001634369 | 0.001634369 | 0.001634369 | 0.001634369 | 0.001634369 | 0.001634369 | 0.001634369 | 0.001634369 | 0.001634369 | 0.001634369 | 0.001634369 | 0.001634369 | 0.001634369 | 0.001634369 | 0.001634369 | 0.001634369 | 0.001634369 | 0 | 0 | 0 | 0 | 0 | 0 | 0 | 0 | 0 | 0 | 0 | 0 | 0 | 0
962 | 870.5612 | 0.001798427 | 10 | 491 | -471 | 0 | 0 | 0 | 0 | 0 | 0 | 0 | 0 | 0 | 0 | 0 | 0 | 0 | 0 | 0 | 0.001798427 | 0.001798427 | 0.001798427 | 0.001798427 | 0.001798427 | 0.001798427 | 0.001798427 | 0.001798427 | 0.001798427 | 0.001798427 | 0.001798427 | 0.001798427 | 0.001798427 | 0.001798427 | 0.001798427 | 0.001798427 | 0.001798427 | 0.001798427 | 0.001798427 | 0.001798427 | 0.001798427 | 0.001798427 | 0.001798427 | 0.001798427 | 0.001798427 | 0.001798427 | 0.001798427 | 0.001798427 | 0.001798427 | 0.001798427 | 0.001798427 | 0.001798427 | 0.001798427 | 0.001798427 | 0.001798427 | 0.001798427 | 0 | 0 | 0 | 0 | 0 | 0 | 0 | 0 | 0 | 0 | 0 | 0 | 0 | 0
962 | 856.1159 | 0.001768585 | 20 | 501 | -461 | 0 | 0 | 0 | 0 | 0 | 0 | 0 | 0 | 0 | 0 | 0 | 0 | 0 | 0 | 0 | 0.001768585 | 0.001768585 | 0.001768585 | 0.001768585 | 0.001768585 | 0.001768585 | 0.001768585 | 0.001768585 | 0.001768585 | 0.001768585 | 0.001768585 | 0.001768585 | 0.001768585 | 0.001768585 | 0.001768585 | 0.001768585 | 0.001768585 | 0.001768585 | 0.001768585 | 0.001768585 | 0.001768585 | 0.001768585 | 0.001768585 | 0.001768585 | 0.001768585 | 0.001768585 | 0.001768585 | 0.001768585 | 0.001768585 | 0.001768585 | 0.001768585 | 0.001768585 | 0.001768585 | 0.001768585 | 0.001768585 | 0.001768585 | 0 | 0 | 0 | 0 | 0 | 0 | 0 | 0 | 0 | 0 | 0 | 0 | 0 | 0
962 | 820.4558 | 0.001694918 | 30 | 511 | -451 | 0 | 0 | 0 | 0 | 0 | 0 | 0 | 0 | 0 | 0 | 0 | 0 | 0 | 0 | 0 | 0 | 0.001694918 | 0.001694918 | 0.001694918 | 0.001694918 | 0.001694918 | 0.001694918 | 0.001694918 | 0.001694918 | 0.001694918 | 0.001694918 | 0.001694918 | 0.001694918 | 0.001694918 | 0.001694918 | 0.001694918 | 0.001694918 | 0.001694918 | 0.001694918 | 0.001694918 | 0.001694918 | 0.001694918 | 0.001694918 | 0.001694918 | 0.001694918 | 0.001694918 | 0.001694918 | 0.001694918 | 0.001694918 | 0.001694918 | 0.001694918 | 0.001694918 | 0.001694918 | 0.001694918 | 0.001694918 | 0.001694918 | 0.001694918 | 0 | 0 | 0 | 0 | 0 | 0 | 0 | 0 | 0 | 0 | 0 | 0 | 0
962 | 856.6029 | 0.001769592 | 40 | 521 | -441 | 0 | 0 | 0 | 0 | 0 | 0 | 0 | 0 | 0 | 0 | 0 | 0 | 0 | 0 | 0 | 0 | 0.001769592 | 0.001769592 | 0.001769592 | 0.001769592 | 0.001769592 | 0.001769592 | 0.001769592 | 0.001769592 | 0.001769592 | 0.001769592 | 0.001769592 | 0.001769592 | 0.001769592 | 0.001769592 | 0.001769592 | 0.001769592 | 0.001769592 | 0.001769592 | 0.001769592 | 0.001769592 | 0.001769592 | 0.001769592 | 0.001769592 | 0.001769592 | 0.001769592 | 0.001769592 | 0.001769592 | 0.001769592 | 0.001769592 | 0.001769592 | 0.001769592 | 0.001769592 | 0.001769592 | 0.001769592 | 0.001769592 | 0.001769592 | 0 | 0 | 0 | 0 | 0 | 0 | 0 | 0 | 0 | 0 | 0 | 0 | 0
941 | 1300.821 | 0.002687269 | 47 | 517.5 | -423.5 | 0 | 0 | 0 | 0 | 0 | 0 | 0 | 0 | 0 | 0 | 0 | 0 | 0 | 0 | 0 | 0 | 0 | 0.002687269 | 0.002687269 | 0.002687269 | 0.002687269 | 0.002687269 | 0.002687269 | 0.002687269 | 0.002687269 | 0.002687269 | 0.002687269 | 0.002687269 | 0.002687269 | 0.002687269 | 0.002687269 | 0.002687269 | 0.002687269 | 0.002687269 | 0.002687269 | 0.002687269 | 0.002687269 | 0.002687269 | 0.002687269 | 0.002687269 | 0.002687269 | 0.002687269 | 0.002687269 | 0.002687269 | 0.002687269 | 0.002687269 | 0.002687269 | 0.002687269 | 0.002687269 | 0.002687269 | 0.002687269 | 0.002687269 | 0 | 0 | 0 | 0 | 0 | 0 | 0 | 0 | 0 | 0 | 0 | 0 | 0
941 | 1250.432 | 0.002583173 | 54 | 524.5 | -416.5 | 0 | 0 | 0 | 0 | 0 | 0 | 0 | 0 | 0 | 0 | 0 | 0 | 0 | 0 | 0 | 0 | 0 | 0.002583173 | 0.002583173 | 0.002583173 | 0.002583173 | 0.002583173 | 0.002583173 | 0.002583173 | 0.002583173 | 0.002583173 | 0.002583173 | 0.002583173 | 0.002583173 | 0.002583173 | 0.002583173 | 0.002583173 | 0.002583173 | 0.002583173 | 0.002583173 | 0.002583173 | 0.002583173 | 0.002583173 | 0.002583173 | 0.002583173 | 0.002583173 | 0.002583173 | 0.002583173 | 0.002583173 | 0.002583173 | 0.002583173 | 0.002583173 | 0.002583173 | 0.002583173 | 0.002583173 | 0.002583173 | 0.002583173 | 0 | 0 | 0 | 0 | 0 | 0 | 0 | 0 | 0 | 0 | 0 | 0 | 0
941 | 1190.079 | 0.002458494 | 61 | 531.5 | -409.5 | 0 | 0 | 0 | 0 | 0 | 0 | 0 | 0 | 0 | 0 | 0 | 0 | 0 | 0 | 0 | 0 | 0 | 0.002458494 | 0.002458494 | 0.002458494 | 0.002458494 | 0.002458494 | 0.002458494 | 0.002458494 | 0.002458494 | 0.002458494 | 0.002458494 | 0.002458494 | 0.002458494 | 0.002458494 | 0.002458494 | 0.002458494 | 0.002458494 | 0.002458494 | 0.002458494 | 0.002458494 | 0.002458494 | 0.002458494 | 0.002458494 | 0.002458494 | 0.002458494 | 0.002458494 | 0.002458494 | 0.002458494 | 0.002458494 | 0.002458494 | 0.002458494 | 0.002458494 | 0.002458494 | 0.002458494 | 0.002458494 | 0.002458494 | 0 | 0 | 0 | 0 | 0 | 0 | 0 | 0 | 0 | 0 | 0 | 0 | 0
941 | 1202.142 | 0.002483416 | 68 | 538.5 | -402.5 | 0 | 0 | 0 | 0 | 0 | 0 | 0 | 0 | 0 | 0 | 0 | 0 | 0 | 0 | 0 | 0 | 0 | 0.002483416 | 0.002483416 | 0.002483416 | 0.002483416 | 0.002483416 | 0.002483416 | 0.002483416 | 0.002483416 | 0.002483416 | 0.002483416 | 0.002483416 | 0.002483416 | 0.002483416 | 0.002483416 | 0.002483416 | 0.002483416 | 0.002483416 | 0.002483416 | 0.002483416 | 0.002483416 | 0.002483416 | 0.002483416 | 0.002483416 | 0.002483416 | 0.002483416 | 0.002483416 | 0.002483416 | 0.002483416 | 0.002483416 | 0.002483416 | 0.002483416 | 0.002483416 | 0.002483416 | 0.002483416 | 0.002483416 | 0.002483416 | 0 | 0 | 0 | 0 | 0 | 0 | 0 | 0 | 0 | 0 | 0 | 0
941 | 1148.295 | 0.002372177 | 75 | 545.5 | -395.5 | 0 | 0 | 0 | 0 | 0 | 0 | 0 | 0 | 0 | 0 | 0 | 0 | 0 | 0 | 0 | 0 | 0 | 0 | 0.002372177 | 0.002372177 | 0.002372177 | 0.002372177 | 0.002372177 | 0.002372177 | 0.002372177 | 0.002372177 | 0.002372177 | 0.002372177 | 0.002372177 | 0.002372177 | 0.002372177 | 0.002372177 | 0.002372177 | 0.002372177 | 0.002372177 | 0.002372177 | 0.002372177 | 0.002372177 | 0.002372177 | 0.002372177 | 0.002372177 | 0.002372177 | 0.002372177 | 0.002372177 | 0.002372177 | 0.002372177 | 0.002372177 | 0.002372177 | 0.002372177 | 0.002372177 | 0.002372177 | 0.002372177 | 0.002372177 | 0 | 0 | 0 | 0 | 0 | 0 | 0 | 0 | 0 | 0 | 0 | 0
941 | 1195.966 | 0.002470656 | 68 | 538.5 | -402.5 | 0 | 0 | 0 | 0 | 0 | 0 | 0 | 0 | 0 | 0 | 0 | 0 | 0 | 0 | 0 | 0 | 0 | 0.002470656 | 0.002470656 | 0.002470656 | 0.002470656 | 0.002470656 | 0.002470656 | 0.002470656 | 0.002470656 | 0.002470656 | 0.002470656 | 0.002470656 | 0.002470656 | 0.002470656 | 0.002470656 | 0.002470656 | 0.002470656 | 0.002470656 | 0.002470656 | 0.002470656 | 0.002470656 | 0.002470656 | 0.002470656 | 0.002470656 | 0.002470656 | 0.002470656 | 0.002470656 | 0.002470656 | 0.002470656 | 0.002470656 | 0.002470656 | 0.002470656 | 0.002470656 | 0.002470656 | 0.002470656 | 0.002470656 | 0.002470656 | 0 | 0 | 0 | 0 | 0 | 0 | 0 | 0 | 0 | 0 | 0 | 0
941 | 1148.537 | 0.002372675 | 61 | 531.5 | -409.5 | 0 | 0 | 0 | 0 | 0 | 0 | 0 | 0 | 0 | 0 | 0 | 0 | 0 | 0 | 0 | 0 | 0 | 0.002372675 | 0.002372675 | 0.002372675 | 0.002372675 | 0.002372675 | 0.002372675 | 0.002372675 | 0.002372675 | 0.002372675 | 0.002372675 | 0.002372675 | 0.002372675 | 0.002372675 | 0.002372675 | 0.002372675 | 0.002372675 | 0.002372675 | 0.002372675 | 0.002372675 | 0.002372675 | 0.002372675 | 0.002372675 | 0.002372675 | 0.002372675 | 0.002372675 | 0.002372675 | 0.002372675 | 0.002372675 | 0.002372675 | 0.002372675 | 0.002372675 | 0.002372675 | 0.002372675 | 0.002372675 | 0.002372675 | 0 | 0 | 0 | 0 | 0 | 0 | 0 | 0 | 0 | 0 | 0 | 0 | 0
937 | 1003.819 | 0.002073714 | 54 | 522.5 | -414.5 | 0 | 0 | 0 | 0 | 0 | 0 | 0 | 0 | 0 | 0 | 0 | 0 | 0 | 0 | 0 | 0 | 0 | 0.002073714 | 0.002073714 | 0.002073714 | 0.002073714 | 0.002073714 | 0.002073714 | 0.002073714 | 0.002073714 | 0.002073714 | 0.002073714 | 0.002073714 | 0.002073714 | 0.002073714 | 0.002073714 | 0.002073714 | 0.002073714 | 0.002073714 | 0.002073714 | 0.002073714 | 0.002073714 | 0.002073714 | 0.002073714 | 0.002073714 | 0.002073714 | 0.002073714 | 0.002073714 | 0.002073714 | 0.002073714 | 0.002073714 | 0.002073714 | 0.002073714 | 0.002073714 | 0.002073714 | 0.002073714 | 0.002073714 | 0 | 0 | 0 | 0 | 0 | 0 | 0 | 0 | 0 | 0 | 0 | 0 | 0
929 | 1039.93 | 0.002148313 | 47 | 511.5 | -417.5 | 0 | 0 | 0 | 0 | 0 | 0 | 0 | 0 | 0 | 0 | 0 | 0 | 0 | 0 | 0 | 0 | 0 | 0.002148313 | 0.002148313 | 0.002148313 | 0.002148313 | 0.002148313 | 0.002148313 | 0.002148313 | 0.002148313 | 0.002148313 | 0.002148313 | 0.002148313 | 0.002148313 | 0.002148313 | 0.002148313 | 0.002148313 | 0.002148313 | 0.002148313 | 0.002148313 | 0.002148313 | 0.002148313 | 0.002148313 | 0.002148313 | 0.002148313 | 0.002148313 | 0.002148313 | 0.002148313 | 0.002148313 | 0.002148313 | 0.002148313 | 0.002148313 | 0.002148313 | 0.002148313 | 0.002148313 | 0.002148313 | 0.002148313 | 0 | 0 | 0 | 0 | 0 | 0 | 0 | 0 | 0 | 0 | 0 | 0 | 0
929 | 1215.962 | 0.002511964 | 40 | 504.5 | -424.5 | 0 | 0 | 0 | 0 | 0 | 0 | 0 | 0 | 0 | 0 | 0 | 0 | 0 | 0 | 0 | 0 | 0 | 0.002511964 | 0.002511964 | 0.002511964 | 0.002511964 | 0.002511964 | 0.002511964 | 0.002511964 | 0.002511964 | 0.002511964 | 0.002511964 | 0.002511964 | 0.002511964 | 0.002511964 | 0.002511964 | 0.002511964 | 0.002511964 | 0.002511964 | 0.002511964 | 0.002511964 | 0.002511964 | 0.002511964 | 0.002511964 | 0.002511964 | 0.002511964 | 0.002511964 | 0.002511964 | 0.002511964 | 0.002511964 | 0.002511964 | 0.002511964 | 0.002511964 | 0.002511964 | 0.002511964 | 0.002511964 | 0 | 0 | 0 | 0 | 0 | 0 | 0 | 0 | 0 | 0 | 0 | 0 | 0 | 0
929 | 1167.783 | 0.002412436 | 30 | 494.5 | -434.5 | 0 | 0 | 0 | 0 | 0 | 0 | 0 | 0 | 0 | 0 | 0 | 0 | 0 | 0 | 0 | 0 | 0.002412436 | 0.002412436 | 0.002412436 | 0.002412436 | 0.002412436 | 0.002412436 | 0.002412436 | 0.002412436 | 0.002412436 | 0.002412436 | 0.002412436 | 0.002412436 | 0.002412436 | 0.002412436 | 0.002412436 | 0.002412436 | 0.002412436 | 0.002412436 | 0.002412436 | 0.002412436 | 0.002412436 | 0.002412436 | 0.002412436 | 0.002412436 | 0.002412436 | 0.002412436 | 0.002412436 | 0.002412436 | 0.002412436 | 0.002412436 | 0.002412436 | 0.002412436 | 0.002412436 | 0.002412436 | 0.002412436 | 0 | 0 | 0 | 0 | 0 | 0 | 0 | 0 | 0 | 0 | 0 | 0 | 0 | 0
929 | 1204.359 | 0.002487995 | 20 | 484.5 | -444.5 | 0 | 0 | 0 | 0 | 0 | 0 | 0 | 0 | 0 | 0 | 0 | 0 | 0 | 0 | 0 | 0 | 0.002487995 | 0.002487995 | 0.002487995 | 0.002487995 | 0.002487995 | 0.002487995 | 0.002487995 | 0.002487995 | 0.002487995 | 0.002487995 | 0.002487995 | 0.002487995 | 0.002487995 | 0.002487995 | 0.002487995 | 0.002487995 | 0.002487995 | 0.002487995 | 0.002487995 | 0.002487995 | 0.002487995 | 0.002487995 | 0.002487995 | 0.002487995 | 0.002487995 | 0.002487995 | 0.002487995 | 0.002487995 | 0.002487995 | 0.002487995 | 0.002487995 | 0.002487995 | 0.002487995 | 0.002487995 | 0.002487995 | 0 | 0 | 0 | 0 | 0 | 0 | 0 | 0 | 0 | 0 | 0 | 0 | 0 | 0
929 | 1182.945 | 0.002443756 | 10 | 474.5 | -454.5 | 0 | 0 | 0 | 0 | 0 | 0 | 0 | 0 | 0 | 0 | 0 | 0 | 0 | 0 | 0 | 0.002443756 | 0.002443756 | 0.002443756 | 0.002443756 | 0.002443756 | 0.002443756 | 0.002443756 | 0.002443756 | 0.002443756 | 0.002443756 | 0.002443756 | 0.002443756 | 0.002443756 | 0.002443756 | 0.002443756 | 0.002443756 | 0.002443756 | 0.002443756 | 0.002443756 | 0.002443756 | 0.002443756 | 0.002443756 | 0.002443756 | 0.002443756 | 0.002443756 | 0.002443756 | 0.002443756 | 0.002443756 | 0.002443756 | 0.002443756 | 0.002443756 | 0.002443756 | 0.002443756 | 0.002443756 | 0.002443756 | 0 | 0 | 0 | 0 | 0 | 0 | 0 | 0 | 0 | 0 | 0 | 0 | 0 | 0 | 0
929 | 1180.464 | 0.002438633 | 0 | 464.5 | -464.5 | 0 | 0 | 0 | 0 | 0 | 0 | 0 | 0 | 0 | 0 | 0 | 0 | 0 | 0 | 0 | 0.002438633 | 0.002438633 | 0.002438633 | 0.002438633 | 0.002438633 | 0.002438633 | 0.002438633 | 0.002438633 | 0.002438633 | 0.002438633 | 0.002438633 | 0.002438633 | 0.002438633 | 0.002438633 | 0.002438633 | 0.002438633 | 0.002438633 | 0.002438633 | 0.002438633 | 0.002438633 | 0.002438633 | 0.002438633 | 0.002438633 | 0.002438633 | 0.002438633 | 0.002438633 | 0.002438633 | 0.002438633 | 0.002438633 | 0.002438633 | 0.002438633 | 0.002438633 | 0.002438633 | 0.002438633 | 0.002438633 | 0 | 0 | 0 | 0 | 0 | 0 | 0 | 0 | 0 | 0 | 0 | 0 | 0 | 0 | 0
929 | 1204.186 | 0.002487637 | -10 | 454.5 | -474.5 | 0 | 0 | 0 | 0 | 0 | 0 | 0 | 0 | 0 | 0 | 0 | 0 | 0 | 0 | 0 | 0.002487637 | 0.002487637 | 0.002487637 | 0.002487637 | 0.002487637 | 0.002487637 | 0.002487637 | 0.002487637 | 0.002487637 | 0.002487637 | 0.002487637 | 0.002487637 | 0.002487637 | 0.002487637 | 0.002487637 | 0.002487637 | 0.002487637 | 0.002487637 | 0.002487637 | 0.002487637 | 0.002487637 | 0.002487637 | 0.002487637 | 0.002487637 | 0.002487637 | 0.002487637 | 0.002487637 | 0.002487637 | 0.002487637 | 0.002487637 | 0.002487637 | 0.002487637 | 0.002487637 | 0.002487637 | 0.002487637 | 0 | 0 | 0 | 0 | 0 | 0 | 0 | 0 | 0 | 0 | 0 | 0 | 0 | 0 | 0
929 | 1129.042 | 0.002332404 | -20 | 444.5 | -484.5 | 0 | 0 | 0 | 0 | 0 | 0 | 0 | 0 | 0 | 0 | 0 | 0 | 0 | 0 | 0.002332404 | 0.002332404 | 0.002332404 | 0.002332404 | 0.002332404 | 0.002332404 | 0.002332404 | 0.002332404 | 0.002332404 | 0.002332404 | 0.002332404 | 0.002332404 | 0.002332404 | 0.002332404 | 0.002332404 | 0.002332404 | 0.002332404 | 0.002332404 | 0.002332404 | 0.002332404 | 0.002332404 | 0.002332404 | 0.002332404 | 0.002332404 | 0.002332404 | 0.002332404 | 0.002332404 | 0.002332404 | 0.002332404 | 0.002332404 | 0.002332404 | 0.002332404 | 0.002332404 | 0.002332404 | 0.002332404 | 0 | 0 | 0 | 0 | 0 | 0 | 0 | 0 | 0 | 0 | 0 | 0 | 0 | 0 | 0 | 0
929 | 1191.815 | 0.002462081 | -30 | 434.5 | -494.5 | 0 | 0 | 0 | 0 | 0 | 0 | 0 | 0 | 0 | 0 | 0 | 0 | 0 | 0 | 0.002462081 | 0.002462081 | 0.002462081 | 0.002462081 | 0.002462081 | 0.002462081 | 0.002462081 | 0.002462081 | 0.002462081 | 0.002462081 | 0.002462081 | 0.002462081 | 0.002462081 | 0.002462081 | 0.002462081 | 0.002462081 | 0.002462081 | 0.002462081 | 0.002462081 | 0.002462081 | 0.002462081 | 0.002462081 | 0.002462081 | 0.002462081 | 0.002462081 | 0.002462081 | 0.002462081 | 0.002462081 | 0.002462081 | 0.002462081 | 0.002462081 | 0.002462081 | 0.002462081 | 0.002462081 | 0.002462081 | 0 | 0 | 0 | 0 | 0 | 0 | 0 | 0 | 0 | 0 | 0 | 0 | 0 | 0 | 0 | 0
929 | 848.5365 | 0.001752928 | -40 | 424.5 | -504.5 | 0 | 0 | 0 | 0 | 0 | 0 | 0 | 0 | 0 | 0 | 0 | 0 | 0 | 0 | 0.001752928 | 0.001752928 | 0.001752928 | 0.001752928 | 0.001752928 | 0.001752928 | 0.001752928 | 0.001752928 | 0.001752928 | 0.001752928 | 0.001752928 | 0.001752928 | 0.001752928 | 0.001752928 | 0.001752928 | 0.001752928 | 0.001752928 | 0.001752928 | 0.001752928 | 0.001752928 | 0.001752928 | 0.001752928 | 0.001752928 | 0.001752928 | 0.001752928 | 0.001752928 | 0.001752928 | 0.001752928 | 0.001752928 | 0.001752928 | 0.001752928 | 0.001752928 | 0.001752928 | 0.001752928 | 0 | 0 | 0 | 0 | 0 | 0 | 0 | 0 | 0 | 0 | 0 | 0 | 0 | 0 | 0 | 0 | 0
929 | 1161.772 | 0.002400017 | -47 | 417.5 | -511.5 | 0 | 0 | 0 | 0 | 0 | 0 | 0 | 0 | 0 | 0 | 0 | 0 | 0 | 0.002400017 | 0.002400017 | 0.002400017 | 0.002400017 | 0.002400017 | 0.002400017 | 0.002400017 | 0.002400017 | 0.002400017 | 0.002400017 | 0.002400017 | 0.002400017 | 0.002400017 | 0.002400017 | 0.002400017 | 0.002400017 | 0.002400017 | 0.002400017 | 0.002400017 | 0.002400017 | 0.002400017 | 0.002400017 | 0.002400017 | 0.002400017 | 0.002400017 | 0.002400017 | 0.002400017 | 0.002400017 | 0.002400017 | 0.002400017 | 0.002400017 | 0.002400017 | 0.002400017 | 0.002400017 | 0.002400017 | 0 | 0 | 0 | 0 | 0 | 0 | 0 | 0 | 0 | 0 | 0 | 0 | 0 | 0 | 0 | 0 | 0
929 | 1115.841 | 0.002305132 | -54 | 410.5 | -518.5 | 0 | 0 | 0 | 0 | 0 | 0 | 0 | 0 | 0 | 0 | 0 | 0 | 0 | 0.002305132 | 0.002305132 | 0.002305132 | 0.002305132 | 0.002305132 | 0.002305132 | 0.002305132 | 0.002305132 | 0.002305132 | 0.002305132 | 0.002305132 | 0.002305132 | 0.002305132 | 0.002305132 | 0.002305132 | 0.002305132 | 0.002305132 | 0.002305132 | 0.002305132 | 0.002305132 | 0.002305132 | 0.002305132 | 0.002305132 | 0.002305132 | 0.002305132 | 0.002305132 | 0.002305132 | 0.002305132 | 0.002305132 | 0.002305132 | 0.002305132 | 0.002305132 | 0.002305132 | 0.002305132 | 0.002305132 | 0 | 0 | 0 | 0 | 0 | 0 | 0 | 0 | 0 | 0 | 0 | 0 | 0 | 0 | 0 | 0 | 0
908 | 1093.015 | 0.002257978 | -61 | 393 | -515 | 0 | 0 | 0 | 0 | 0 | 0 | 0 | 0 | 0 | 0 | 0 | 0 | 0 | 0.002257978 | 0.002257978 | 0.002257978 | 0.002257978 | 0.002257978 | 0.002257978 | 0.002257978 | 0.002257978 | 0.002257978 | 0.002257978 | 0.002257978 | 0.002257978 | 0.002257978 | 0.002257978 | 0.002257978 | 0.002257978 | 0.002257978 | 0.002257978 | 0.002257978 | 0.002257978 | 0.002257978 | 0.002257978 | 0.002257978 | 0.002257978 | 0.002257978 | 0.002257978 | 0.002257978 | 0.002257978 | 0.002257978 | 0.002257978 | 0.002257978 | 0.002257978 | 0.002257978 | 0.002257978 | 0 | 0 | 0 | 0 | 0 | 0 | 0 | 0 | 0 | 0 | 0 | 0 | 0 | 0 | 0 | 0 | 0 | 0
908 | 1094.344 | 0.002260723 | -68 | 386 | -522 | 0 | 0 | 0 | 0 | 0 | 0 | 0 | 0 | 0 | 0 | 0 | 0 | 0 | 0.002260723 | 0.002260723 | 0.002260723 | 0.002260723 | 0.002260723 | 0.002260723 | 0.002260723 | 0.002260723 | 0.002260723 | 0.002260723 | 0.002260723 | 0.002260723 | 0.002260723 | 0.002260723 | 0.002260723 | 0.002260723 | 0.002260723 | 0.002260723 | 0.002260723 | 0.002260723 | 0.002260723 | 0.002260723 | 0.002260723 | 0.002260723 | 0.002260723 | 0.002260723 | 0.002260723 | 0.002260723 | 0.002260723 | 0.002260723 | 0.002260723 | 0.002260723 | 0.002260723 | 0.002260723 | 0 | 0 | 0 | 0 | 0 | 0 | 0 | 0 | 0 | 0 | 0 | 0 | 0 | 0 | 0 | 0 | 0 | 0
908 | 1151.57 | 0.002378941 | -75 | 379 | -529 | 0 | 0 | 0 | 0 | 0 | 0 | 0 | 0 | 0 | 0 | 0 | 0 | 0 | 0.002378941 | 0.002378941 | 0.002378941 | 0.002378941 | 0.002378941 | 0.002378941 | 0.002378941 | 0.002378941 | 0.002378941 | 0.002378941 | 0.002378941 | 0.002378941 | 0.002378941 | 0.002378941 | 0.002378941 | 0.002378941 | 0.002378941 | 0.002378941 | 0.002378941 | 0.002378941 | 0.002378941 | 0.002378941 | 0.002378941 | 0.002378941 | 0.002378941 | 0.002378941 | 0.002378941 | 0.002378941 | 0.002378941 | 0.002378941 | 0.002378941 | 0.002378941 | 0.002378941 | 0.002378941 | 0 | 0 | 0 | 0 | 0 | 0 | 0 | 0 | 0 | 0 | 0 | 0 | 0 | 0 | 0 | 0 | 0 | 0
908 | 1053.066 | 0.002175449 | -68 | 386 | -522 | 0 | 0 | 0 | 0 | 0 | 0 | 0 | 0 | 0 | 0 | 0 | 0 | 0 | 0.002175449 | 0.002175449 | 0.002175449 | 0.002175449 | 0.002175449 | 0.002175449 | 0.002175449 | 0.002175449 | 0.002175449 | 0.002175449 | 0.002175449 | 0.002175449 | 0.002175449 | 0.002175449 | 0.002175449 | 0.002175449 | 0.002175449 | 0.002175449 | 0.002175449 | 0.002175449 | 0.002175449 | 0.002175449 | 0.002175449 | 0.002175449 | 0.002175449 | 0.002175449 | 0.002175449 | 0.002175449 | 0.002175449 | 0.002175449 | 0.002175449 | 0.002175449 | 0.002175449 | 0.002175449 | 0 | 0 | 0 | 0 | 0 | 0 | 0 | 0 | 0 | 0 | 0 | 0 | 0 | 0 | 0 | 0 | 0 | 0
908 | 1159.409 | 0.002395135 | -61 | 393 | -515 | 0 | 0 | 0 | 0 | 0 | 0 | 0 | 0 | 0 | 0 | 0 | 0 | 0 | 0.002395135 | 0.002395135 | 0.002395135 | 0.002395135 | 0.002395135 | 0.002395135 | 0.002395135 | 0.002395135 | 0.002395135 | 0.002395135 | 0.002395135 | 0.002395135 | 0.002395135 | 0.002395135 | 0.002395135 | 0.002395135 | 0.002395135 | 0.002395135 | 0.002395135 | 0.002395135 | 0.002395135 | 0.002395135 | 0.002395135 | 0.002395135 | 0.002395135 | 0.002395135 | 0.002395135 | 0.002395135 | 0.002395135 | 0.002395135 | 0.002395135 | 0.002395135 | 0.002395135 | 0.002395135 | 0 | 0 | 0 | 0 | 0 | 0 | 0 | 0 | 0 | 0 | 0 | 0 | 0 | 0 | 0 | 0 | 0 | 0
908 | 1083.341 | 0.002237992 | -54 | 400 | -508 | 0 | 0 | 0 | 0 | 0 | 0 | 0 | 0 | 0 | 0 | 0 | 0 | 0 | 0.002237992 | 0.002237992 | 0.002237992 | 0.002237992 | 0.002237992 | 0.002237992 | 0.002237992 | 0.002237992 | 0.002237992 | 0.002237992 | 0.002237992 | 0.002237992 | 0.002237992 | 0.002237992 | 0.002237992 | 0.002237992 | 0.002237992 | 0.002237992 | 0.002237992 | 0.002237992 | 0.002237992 | 0.002237992 | 0.002237992 | 0.002237992 | 0.002237992 | 0.002237992 | 0.002237992 | 0.002237992 | 0.002237992 | 0.002237992 | 0.002237992 | 0.002237992 | 0.002237992 | 0.002237992 | 0 | 0 | 0 | 0 | 0 | 0 | 0 | 0 | 0 | 0 | 0 | 0 | 0 | 0 | 0 | 0 | 0 | 0
908 | 1168.203 | 0.002413302 | -47 | 407 | -501 | 0 | 0 | 0 | 0 | 0 | 0 | 0 | 0 | 0 | 0 | 0 | 0 | 0 | 0 | 0.002413302 | 0.002413302 | 0.002413302 | 0.002413302 | 0.002413302 | 0.002413302 | 0.002413302 | 0.002413302 | 0.002413302 | 0.002413302 | 0.002413302 | 0.002413302 | 0.002413302 | 0.002413302 | 0.002413302 | 0.002413302 | 0.002413302 | 0.002413302 | 0.002413302 | 0.002413302 | 0.002413302 | 0.002413302 | 0.002413302 | 0.002413302 | 0.002413302 | 0.002413302 | 0.002413302 | 0.002413302 | 0.002413302 | 0.002413302 | 0.002413302 | 0.002413302 | 0.002413302 | 0.002413302 | 0 | 0 | 0 | 0 | 0 | 0 | 0 | 0 | 0 | 0 | 0 | 0 | 0 | 0 | 0 | 0 | 0
908 | 1093.388 | 0.002258748 | -40 | 414 | -494 | 0 | 0 | 0 | 0 | 0 | 0 | 0 | 0 | 0 | 0 | 0 | 0 | 0 | 0 | 0.002258748 | 0.002258748 | 0.002258748 | 0.002258748 | 0.002258748 | 0.002258748 | 0.002258748 | 0.002258748 | 0.002258748 | 0.002258748 | 0.002258748 | 0.002258748 | 0.002258748 | 0.002258748 | 0.002258748 | 0.002258748 | 0.002258748 | 0.002258748 | 0.002258748 | 0.002258748 | 0.002258748 | 0.002258748 | 0.002258748 | 0.002258748 | 0.002258748 | 0.002258748 | 0.002258748 | 0.002258748 | 0.002258748 | 0.002258748 | 0.002258748 | 0.002258748 | 0.002258748 | 0.002258748 | 0 | 0 | 0 | 0 | 0 | 0 | 0 | 0 | 0 | 0 | 0 | 0 | 0 | 0 | 0 | 0 | 0
908 | 1075.691 | 0.002222189 | -30 | 424 | -484 | 0 | 0 | 0 | 0 | 0 | 0 | 0 | 0 | 0 | 0 | 0 | 0 | 0 | 0 | 0.002222189 | 0.002222189 | 0.002222189 | 0.002222189 | 0.002222189 | 0.002222189 | 0.002222189 | 0.002222189 | 0.002222189 | 0.002222189 | 0.002222189 | 0.002222189 | 0.002222189 | 0.002222189 | 0.002222189 | 0.002222189 | 0.002222189 | 0.002222189 | 0.002222189 | 0.002222189 | 0.002222189 | 0.002222189 | 0.002222189 | 0.002222189 | 0.002222189 | 0.002222189 | 0.002222189 | 0.002222189 | 0.002222189 | 0.002222189 | 0.002222189 | 0.002222189 | 0.002222189 | 0.002222189 | 0 | 0 | 0 | 0 | 0 | 0 | 0 | 0 | 0 | 0 | 0 | 0 | 0 | 0 | 0 | 0 | 0
908 | 1068.568 | 0.002207475 | -20 | 434 | -474 | 0 | 0 | 0 | 0 | 0 | 0 | 0 | 0 | 0 | 0 | 0 | 0 | 0 | 0 | 0 | 0.002207475 | 0.002207475 | 0.002207475 | 0.002207475 | 0.002207475 | 0.002207475 | 0.002207475 | 0.002207475 | 0.002207475 | 0.002207475 | 0.002207475 | 0.002207475 | 0.002207475 | 0.002207475 | 0.002207475 | 0.002207475 | 0.002207475 | 0.002207475 | 0.002207475 | 0.002207475 | 0.002207475 | 0.002207475 | 0.002207475 | 0.002207475 | 0.002207475 | 0.002207475 | 0.002207475 | 0.002207475 | 0.002207475 | 0.002207475 | 0.002207475 | 0.002207475 | 0.002207475 | 0.002207475 | 0 | 0 | 0 | 0 | 0 | 0 | 0 | 0 | 0 | 0 | 0 | 0 | 0 | 0 | 0 | 0
908 | 1193.453 | 0.002465464 | -10 | 444 | -464 | 0 | 0 | 0 | 0 | 0 | 0 | 0 | 0 | 0 | 0 | 0 | 0 | 0 | 0 | 0 | 0.002465464 | 0.002465464 | 0.002465464 | 0.002465464 | 0.002465464 | 0.002465464 | 0.002465464 | 0.002465464 | 0.002465464 | 0.002465464 | 0.002465464 | 0.002465464 | 0.002465464 | 0.002465464 | 0.002465464 | 0.002465464 | 0.002465464 | 0.002465464 | 0.002465464 | 0.002465464 | 0.002465464 | 0.002465464 | 0.002465464 | 0.002465464 | 0.002465464 | 0.002465464 | 0.002465464 | 0.002465464 | 0.002465464 | 0.002465464 | 0.002465464 | 0.002465464 | 0.002465464 | 0.002465464 | 0 | 0 | 0 | 0 | 0 | 0 | 0 | 0 | 0 | 0 | 0 | 0 | 0 | 0 | 0 | 0
908 | 1083.764 | 0.002238868 | 0 | 454 | -454 | 0 | 0 | 0 | 0 | 0 | 0 | 0 | 0 | 0 | 0 | 0 | 0 | 0 | 0 | 0 | 0 | 0.002238868 | 0.002238868 | 0.002238868 | 0.002238868 | 0.002238868 | 0.002238868 | 0.002238868 | 0.002238868 | 0.002238868 | 0.002238868 | 0.002238868 | 0.002238868 | 0.002238868 | 0.002238868 | 0.002238868 | 0.002238868 | 0.002238868 | 0.002238868 | 0.002238868 | 0.002238868 | 0.002238868 | 0.002238868 | 0.002238868 | 0.002238868 | 0.002238868 | 0.002238868 | 0.002238868 | 0.002238868 | 0.002238868 | 0.002238868 | 0.002238868 | 0.002238868 | 0.002238868 | 0 | 0 | 0 | 0 | 0 | 0 | 0 | 0 | 0 | 0 | 0 | 0 | 0 | 0 | 0 | 0
908 | 1119.448 | 0.002312583 | 10 | 464 | -444 | 0 | 0 | 0 | 0 | 0 | 0 | 0 | 0 | 0 | 0 | 0 | 0 | 0 | 0 | 0 | 0 | 0.002312583 | 0.002312583 | 0.002312583 | 0.002312583 | 0.002312583 | 0.002312583 | 0.002312583 | 0.002312583 | 0.002312583 | 0.002312583 | 0.002312583 | 0.002312583 | 0.002312583 | 0.002312583 | 0.002312583 | 0.002312583 | 0.002312583 | 0.002312583 | 0.002312583 | 0.002312583 | 0.002312583 | 0.002312583 | 0.002312583 | 0.002312583 | 0.002312583 | 0.002312583 | 0.002312583 | 0.002312583 | 0.002312583 | 0.002312583 | 0.002312583 | 0.002312583 | 0.002312583 | 0.002312583 | 0 | 0 | 0 | 0 | 0 | 0 | 0 | 0 | 0 | 0 | 0 | 0 | 0 | 0 | 0
908 | 1088.48 | 0.00224861 | 20 | 474 | -434 | 0 | 0 | 0 | 0 | 0 | 0 | 0 | 0 | 0 | 0 | 0 | 0 | 0 | 0 | 0 | 0 | 0.00224861 | 0.00224861 | 0.00224861 | 0.00224861 | 0.00224861 | 0.00224861 | 0.00224861 | 0.00224861 | 0.00224861 | 0.00224861 | 0.00224861 | 0.00224861 | 0.00224861 | 0.00224861 | 0.00224861 | 0.00224861 | 0.00224861 | 0.00224861 | 0.00224861 | 0.00224861 | 0.00224861 | 0.00224861 | 0.00224861 | 0.00224861 | 0.00224861 | 0.00224861 | 0.00224861 | 0.00224861 | 0.00224861 | 0.00224861 | 0.00224861 | 0.00224861 | 0.00224861 | 0.00224861 | 0 | 0 | 0 | 0 | 0 | 0 | 0 | 0 | 0 | 0 | 0 | 0 | 0 | 0 | 0
908 | 1110.935 | 0.002294997 | 30 | 484 | -424 | 0 | 0 | 0 | 0 | 0 | 0 | 0 | 0 | 0 | 0 | 0 | 0 | 0 | 0 | 0 | 0 | 0 | 0.002294997 | 0.002294997 | 0.002294997 | 0.002294997 | 0.002294997 | 0.002294997 | 0.002294997 | 0.002294997 | 0.002294997 | 0.002294997 | 0.002294997 | 0.002294997 | 0.002294997 | 0.002294997 | 0.002294997 | 0.002294997 | 0.002294997 | 0.002294997 | 0.002294997 | 0.002294997 | 0.002294997 | 0.002294997 | 0.002294997 | 0.002294997 | 0.002294997 | 0.002294997 | 0.002294997 | 0.002294997 | 0.002294997 | 0.002294997 | 0.002294997 | 0.002294997 | 0.002294997 | 0.002294997 | 0 | 0 | 0 | 0 | 0 | 0 | 0 | 0 | 0 | 0 | 0 | 0 | 0 | 0
902 | 774.3187 | 0.001599607 | 40 | 491 | -411 | 0 | 0 | 0 | 0 | 0 | 0 | 0 | 0 | 0 | 0 | 0 | 0 | 0 | 0 | 0 | 0 | 0 | 0.001599607 | 0.001599607 | 0.001599607 | 0.001599607 | 0.001599607 | 0.001599607 | 0.001599607 | 0.001599607 | 0.001599607 | 0.001599607 | 0.001599607 | 0.001599607 | 0.001599607 | 0.001599607 | 0.001599607 | 0.001599607 | 0.001599607 | 0.001599607 | 0.001599607 | 0.001599607 | 0.001599607 | 0.001599607 | 0.001599607 | 0.001599607 | 0.001599607 | 0.001599607 | 0.001599607 | 0.001599607 | 0.001599607 | 0.001599607 | 0.001599607 | 0.001599607 | 0.001599607 | 0.001599607 | 0 | 0 | 0 | 0 | 0 | 0 | 0 | 0 | 0 | 0 | 0 | 0 | 0 | 0
902 | 778.1629 | 0.001607548 | 47 | 498 | -404 | 0 | 0 | 0 | 0 | 0 | 0 | 0 | 0 | 0 | 0 | 0 | 0 | 0 | 0 | 0 | 0 | 0 | 0.001607548 | 0.001607548 | 0.001607548 | 0.001607548 | 0.001607548 | 0.001607548 | 0.001607548 | 0.001607548 | 0.001607548 | 0.001607548 | 0.001607548 | 0.001607548 | 0.001607548 | 0.001607548 | 0.001607548 | 0.001607548 | 0.001607548 | 0.001607548 | 0.001607548 | 0.001607548 | 0.001607548 | 0.001607548 | 0.001607548 | 0.001607548 | 0.001607548 | 0.001607548 | 0.001607548 | 0.001607548 | 0.001607548 | 0.001607548 | 0.001607548 | 0.001607548 | 0.001607548 | 0.001607548 | 0 | 0 | 0 | 0 | 0 | 0 | 0 | 0 | 0 | 0 | 0 | 0 | 0 | 0
891 | 1174.512 | 0.002426336 | 54 | 499.5 | -391.5 | 0 | 0 | 0 | 0 | 0 | 0 | 0 | 0 | 0 | 0 | 0 | 0 | 0 | 0 | 0 | 0 | 0 | 0 | 0.002426336 | 0.002426336 | 0.002426336 | 0.002426336 | 0.002426336 | 0.002426336 | 0.002426336 | 0.002426336 | 0.002426336 | 0.002426336 | 0.002426336 | 0.002426336 | 0.002426336 | 0.002426336 | 0.002426336 | 0.002426336 | 0.002426336 | 0.002426336 | 0.002426336 | 0.002426336 | 0.002426336 | 0.002426336 | 0.002426336 | 0.002426336 | 0.002426336 | 0.002426336 | 0.002426336 | 0.002426336 | 0.002426336 | 0.002426336 | 0.002426336 | 0.002426336 | 0.002426336 | 0 | 0 | 0 | 0 | 0 | 0 | 0 | 0 | 0 | 0 | 0 | 0 | 0 | 0
857 | 973.4079 | 0.00201089 | 61 | 489.5 | -367.5 | 0 | 0 | 0 | 0 | 0 | 0 | 0 | 0 | 0 | 0 | 0 | 0 | 0 | 0 | 0 | 0 | 0 | 0 | 0 | 0.00201089 | 0.00201089 | 0.00201089 | 0.00201089 | 0.00201089 | 0.00201089 | 0.00201089 | 0.00201089 | 0.00201089 | 0.00201089 | 0.00201089 | 0.00201089 | 0.00201089 | 0.00201089 | 0.00201089 | 0.00201089 | 0.00201089 | 0.00201089 | 0.00201089 | 0.00201089 | 0.00201089 | 0.00201089 | 0.00201089 | 0.00201089 | 0.00201089 | 0.00201089 | 0.00201089 | 0.00201089 | 0.00201089 | 0.00201089 | 0.00201089 | 0.00201089 | 0 | 0 | 0 | 0 | 0 | 0 | 0 | 0 | 0 | 0 | 0 | 0 | 0 | 0
857 | 1005.916 | 0.002078047 | 68 | 496.5 | -360.5 | 0 | 0 | 0 | 0 | 0 | 0 | 0 | 0 | 0 | 0 | 0 | 0 | 0 | 0 | 0 | 0 | 0 | 0 | 0 | 0.002078047 | 0.002078047 | 0.002078047 | 0.002078047 | 0.002078047 | 0.002078047 | 0.002078047 | 0.002078047 | 0.002078047 | 0.002078047 | 0.002078047 | 0.002078047 | 0.002078047 | 0.002078047 | 0.002078047 | 0.002078047 | 0.002078047 | 0.002078047 | 0.002078047 | 0.002078047 | 0.002078047 | 0.002078047 | 0.002078047 | 0.002078047 | 0.002078047 | 0.002078047 | 0.002078047 | 0.002078047 | 0.002078047 | 0.002078047 | 0.002078047 | 0.002078047 | 0 | 0 | 0 | 0 | 0 | 0 | 0 | 0 | 0 | 0 | 0 | 0 | 0 | 0
857 | 1016.368 | 0.002099639 | 75 | 503.5 | -353.5 | 0 | 0 | 0 | 0 | 0 | 0 | 0 | 0 | 0 | 0 | 0 | 0 | 0 | 0 | 0 | 0 | 0 | 0 | 0 | 0.002099639 | 0.002099639 | 0.002099639 | 0.002099639 | 0.002099639 | 0.002099639 | 0.002099639 | 0.002099639 | 0.002099639 | 0.002099639 | 0.002099639 | 0.002099639 | 0.002099639 | 0.002099639 | 0.002099639 | 0.002099639 | 0.002099639 | 0.002099639 | 0.002099639 | 0.002099639 | 0.002099639 | 0.002099639 | 0.002099639 | 0.002099639 | 0.002099639 | 0.002099639 | 0.002099639 | 0.002099639 | 0.002099639 | 0.002099639 | 0.002099639 | 0.002099639 | 0 | 0 | 0 | 0 | 0 | 0 | 0 | 0 | 0 | 0 | 0 | 0 | 0 | 0

## F6bottom
[6 empty] | 0 | 1 | 2 | 3 | 4 | 5 | 6 | 7 | 8 | 9 | 10 | 11 | 12 | 13 | 14 | 15 | 16 | 17 | 18 | 19 | 20 | 21 | 22 | 23 | 24 | 25 | 26 | 27 | 28 | 29 | 30 | 31 | 32 | 33 | 34 | 35 | 36 | 37 | 38 | 39 | 40 | 41 | 42 | 43 | 44 | 45 | 46 | 47 | 48 | 49 | 50 | 51 | 52 | 53 | 54 | 55 | 56 | 57 | 58 | 59 | 60 | 61 | 62 | 63 | 64
ord_wdt | alpha | alpha/k | WROLL_SHIFT_POS_6 | Width1 | Width2 | -855.04 | -828.32 | -801.6 | -774.88 | -748.16 | -721.44 | -694.72 | -668 | -641.28 | -614.56 | -587.84 | -561.12 | -534.4 | -507.68 | -480.96 | -454.24 | -427.52 | -400.8 | -374.08 | -347.36 | -320.64 | -293.92 | -267.2 | -240.48 | -213.76 | -187.04 | -160.32 | -133.6 | -106.88 | -80.16 | -53.44 | -26.72 | 0 | 26.72 | 53.44 | 80.16 | 106.88 | 133.6 | 160.32 | 187.04 | 213.76 | 240.48 | 267.2 | 293.92 | 320.64 | 347.36 | 374.08 | 400.8 | 427.52 | 454.24 | 480.96 | 507.68 | 534.4 | 561.12 | 587.84 | 614.56 | 641.28 | 668 | 694.72 | 721.44 | 748.16 | 774.88 | 801.6 | 828.32 | 855.04
943 | 450.2755 | 0.0017548 | 0 | 471.5 | -471.5 | 0 | 0 | 0 | 0 | 0 | 0 | 0 | 0 | 0 | 0 | 0 | 0 | 0 | 0 | 0 | 0.0017548 | 0.0017548 | 0.0017548 | 0.0017548 | 0.0017548 | 0.0017548 | 0.0017548 | 0.0017548 | 0.0017548 | 0.0017548 | 0.0017548 | 0.0017548 | 0.0017548 | 0.0017548 | 0.0017548 | 0.0017548 | 0.0017548 | 0.0017548 | 0.0017548 | 0.0017548 | 0.0017548 | 0.0017548 | 0.0017548 | 0.0017548 | 0.0017548 | 0.0017548 | 0.0017548 | 0.0017548 | 0.0017548 | 0.0017548 | 0.0017548 | 0.0017548 | 0.0017548 | 0.0017548 | 0.0017548 | 0 | 0 | 0 | 0 | 0 | 0 | 0 | 0 | 0 | 0 | 0 | 0 | 0 | 0 | 0
943 | 531.5704 | 0.00207162 | 0 | 471.5 | -471.5 | 0 | 0 | 0 | 0 | 0 | 0 | 0 | 0 | 0 | 0 | 0 | 0 | 0 | 0 | 0 | 0.00207162 | 0.00207162 | 0.00207162 | 0.00207162 | 0.00207162 | 0.00207162 | 0.00207162 | 0.00207162 | 0.00207162 | 0.00207162 | 0.00207162 | 0.00207162 | 0.00207162 | 0.00207162 | 0.00207162 | 0.00207162 | 0.00207162 | 0.00207162 | 0.00207162 | 0.00207162 | 0.00207162 | 0.00207162 | 0.00207162 | 0.00207162 | 0.00207162 | 0.00207162 | 0.00207162 | 0.00207162 | 0.00207162 | 0.00207162 | 0.00207162 | 0.00207162 | 0.00207162 | 0.00207162 | 0.00207162 | 0 | 0 | 0 | 0 | 0 | 0 | 0 | 0 | 0 | 0 | 0 | 0 | 0 | 0 | 0
946 | 423.347 | 0.001649855 | 0 | 473 | -473 | 0 | 0 | 0 | 0 | 0 | 0 | 0 | 0 | 0 | 0 | 0 | 0 | 0 | 0 | 0 | 0.001649855 | 0.001649855 | 0.001649855 | 0.001649855 | 0.001649855 | 0.001649855 | 0.001649855 | 0.001649855 | 0.001649855 | 0.001649855 | 0.001649855 | 0.001649855 | 0.001649855 | 0.001649855 | 0.001649855 | 0.001649855 | 0.001649855 | 0.001649855 | 0.001649855 | 0.001649855 | 0.001649855 | 0.001649855 | 0.001649855 | 0.001649855 | 0.001649855 | 0.001649855 | 0.001649855 | 0.001649855 | 0.001649855 | 0.001649855 | 0.001649855 | 0.001649855 | 0.001649855 | 0.001649855 | 0.001649855 | 0 | 0 | 0 | 0 | 0 | 0 | 0 | 0 | 0 | 0 | 0 | 0 | 0 | 0 | 0
946 | 388.0226 | 0.00151219 | 0 | 473 | -473 | 0 | 0 | 0 | 0 | 0 | 0 | 0 | 0 | 0 | 0 | 0 | 0 | 0 | 0 | 0 | 0.00151219 | 0.00151219 | 0.00151219 | 0.00151219 | 0.00151219 | 0.00151219 | 0.00151219 | 0.00151219 | 0.00151219 | 0.00151219 | 0.00151219 | 0.00151219 | 0.00151219 | 0.00151219 | 0.00151219 | 0.00151219 | 0.00151219 | 0.00151219 | 0.00151219 | 0.00151219 | 0.00151219 | 0.00151219 | 0.00151219 | 0.00151219 | 0.00151219 | 0.00151219 | 0.00151219 | 0.00151219 | 0.00151219 | 0.00151219 | 0.00151219 | 0.00151219 | 0.00151219 | 0.00151219 | 0.00151219 | 0 | 0 | 0 | 0 | 0 | 0 | 0 | 0 | 0 | 0 | 0 | 0 | 0 | 0 | 0
951 | 577.7207 | 0.002251476 | 0 | 475.5 | -475.5 | 0 | 0 | 0 | 0 | 0 | 0 | 0 | 0 | 0 | 0 | 0 | 0 | 0 | 0 | 0 | 0.002251476 | 0.002251476 | 0.002251476 | 0.002251476 | 0.002251476 | 0.002251476 | 0.002251476 | 0.002251476 | 0.002251476 | 0.002251476 | 0.002251476 | 0.002251476 | 0.002251476 | 0.002251476 | 0.002251476 | 0.002251476 | 0.002251476 | 0.002251476 | 0.002251476 | 0.002251476 | 0.002251476 | 0.002251476 | 0.002251476 | 0.002251476 | 0.002251476 | 0.002251476 | 0.002251476 | 0.002251476 | 0.002251476 | 0.002251476 | 0.002251476 | 0.002251476 | 0.002251476 | 0.002251476 | 0.002251476 | 0 | 0 | 0 | 0 | 0 | 0 | 0 | 0 | 0 | 0 | 0 | 0 | 0 | 0 | 0
951 | 552.9698 | 0.002155017 | -10 | 485.5 | -465.5 | 0 | 0 | 0 | 0 | 0 | 0 | 0 | 0 | 0 | 0 | 0 | 0 | 0 | 0 | 0 | 0.002155017 | 0.002155017 | 0.002155017 | 0.002155017 | 0.002155017 | 0.002155017 | 0.002155017 | 0.002155017 | 0.002155017 | 0.002155017 | 0.002155017 | 0.002155017 | 0.002155017 | 0.002155017 | 0.002155017 | 0.002155017 | 0.002155017 | 0.002155017 | 0.002155017 | 0.002155017 | 0.002155017 | 0.002155017 | 0.002155017 | 0.002155017 | 0.002155017 | 0.002155017 | 0.002155017 | 0.002155017 | 0.002155017 | 0.002155017 | 0.002155017 | 0.002155017 | 0.002155017 | 0.002155017 | 0.002155017 | 0.002155017 | 0 | 0 | 0 | 0 | 0 | 0 | 0 | 0 | 0 | 0 | 0 | 0 | 0 | 0
1010 | 594.395 | 0.002316459 | -20 | 525 | -485 | 0 | 0 | 0 | 0 | 0 | 0 | 0 | 0 | 0 | 0 | 0 | 0 | 0 | 0 | 0.002316459 | 0.002316459 | 0.002316459 | 0.002316459 | 0.002316459 | 0.002316459 | 0.002316459 | 0.002316459 | 0.002316459 | 0.002316459 | 0.002316459 | 0.002316459 | 0.002316459 | 0.002316459 | 0.002316459 | 0.002316459 | 0.002316459 | 0.002316459 | 0.002316459 | 0.002316459 | 0.002316459 | 0.002316459 | 0.002316459 | 0.002316459 | 0.002316459 | 0.002316459 | 0.002316459 | 0.002316459 | 0.002316459 | 0.002316459 | 0.002316459 | 0.002316459 | 0.002316459 | 0.002316459 | 0.002316459 | 0.002316459 | 0.002316459 | 0.002316459 | 0 | 0 | 0 | 0 | 0 | 0 | 0 | 0 | 0 | 0 | 0 | 0 | 0
1098 | 582.5175 | 0.00227017 | -30 | 579 | -519 | 0 | 0 | 0 | 0 | 0 | 0 | 0 | 0 | 0 | 0 | 0 | 0 | 0 | 0.00227017 | 0.00227017 | 0.00227017 | 0.00227017 | 0.00227017 | 0.00227017 | 0.00227017 | 0.00227017 | 0.00227017 | 0.00227017 | 0.00227017 | 0.00227017 | 0.00227017 | 0.00227017 | 0.00227017 | 0.00227017 | 0.00227017 | 0.00227017 | 0.00227017 | 0.00227017 | 0.00227017 | 0.00227017 | 0.00227017 | 0.00227017 | 0.00227017 | 0.00227017 | 0.00227017 | 0.00227017 | 0.00227017 | 0.00227017 | 0.00227017 | 0.00227017 | 0.00227017 | 0.00227017 | 0.00227017 | 0.00227017 | 0.00227017 | 0.00227017 | 0.00227017 | 0.00227017 | 0.00227017 | 0 | 0 | 0 | 0 | 0 | 0 | 0 | 0 | 0 | 0 | 0
1189 | 697.1881 | 0.002717061 | -40 | 634.5 | -554.5 | 0 | 0 | 0 | 0 | 0 | 0 | 0 | 0 | 0 | 0 | 0 | 0 | 0.002717061 | 0.002717061 | 0.002717061 | 0.002717061 | 0.002717061 | 0.002717061 | 0.002717061 | 0.002717061 | 0.002717061 | 0.002717061 | 0.002717061 | 0.002717061 | 0.002717061 | 0.002717061 | 0.002717061 | 0.002717061 | 0.002717061 | 0.002717061 | 0.002717061 | 0.002717061 | 0.002717061 | 0.002717061 | 0.002717061 | 0.002717061 | 0.002717061 | 0.002717061 | 0.002717061 | 0.002717061 | 0.002717061 | 0.002717061 | 0.002717061 | 0.002717061 | 0.002717061 | 0.002717061 | 0.002717061 | 0.002717061 | 0.002717061 | 0.002717061 | 0.002717061 | 0.002717061 | 0.002717061 | 0.002717061 | 0.002717061 | 0.002717061 | 0 | 0 | 0 | 0 | 0 | 0 | 0 | 0 | 0
1236 | 607.8511 | 0.002368899 | -47 | 665 | -571 | 0 | 0 | 0 | 0 | 0 | 0 | 0 | 0 | 0 | 0 | 0 | 0.002368899 | 0.002368899 | 0.002368899 | 0.002368899 | 0.002368899 | 0.002368899 | 0.002368899 | 0.002368899 | 0.002368899 | 0.002368899 | 0.002368899 | 0.002368899 | 0.002368899 | 0.002368899 | 0.002368899 | 0.002368899 | 0.002368899 | 0.002368899 | 0.002368899 | 0.002368899 | 0.002368899 | 0.002368899 | 0.002368899 | 0.002368899 | 0.002368899 | 0.002368899 | 0.002368899 | 0.002368899 | 0.002368899 | 0.002368899 | 0.002368899 | 0.002368899 | 0.002368899 | 0.002368899 | 0.002368899 | 0.002368899 | 0.002368899 | 0.002368899 | 0.002368899 | 0.002368899 | 0.002368899 | 0.002368899 | 0.002368899 | 0.002368899 | 0.002368899 | 0.002368899 | 0 | 0 | 0 | 0 | 0 | 0 | 0 | 0
1296 | 464.986 | 0.00181213 | -54 | 702 | -594 | 0 | 0 | 0 | 0 | 0 | 0 | 0 | 0 | 0 | 0 | 0.00181213 | 0.00181213 | 0.00181213 | 0.00181213 | 0.00181213 | 0.00181213 | 0.00181213 | 0.00181213 | 0.00181213 | 0.00181213 | 0.00181213 | 0.00181213 | 0.00181213 | 0.00181213 | 0.00181213 | 0.00181213 | 0.00181213 | 0.00181213 | 0.00181213 | 0.00181213 | 0.00181213 | 0.00181213 | 0.00181213 | 0.00181213 | 0.00181213 | 0.00181213 | 0.00181213 | 0.00181213 | 0.00181213 | 0.00181213 | 0.00181213 | 0.00181213 | 0.00181213 | 0.00181213 | 0.00181213 | 0.00181213 | 0.00181213 | 0.00181213 | 0.00181213 | 0.00181213 | 0.00181213 | 0.00181213 | 0.00181213 | 0.00181213 | 0.00181213 | 0.00181213 | 0.00181213 | 0.00181213 | 0.00181213 | 0 | 0 | 0 | 0 | 0 | 0
1414 | 341.4377 | 0.001330641 | -61 | 768 | -646 | 0 | 0 | 0 | 0 | 0 | 0 | 0 | 0 | 0.001330641 | 0.001330641 | 0.001330641 | 0.001330641 | 0.001330641 | 0.001330641 | 0.001330641 | 0.001330641 | 0.001330641 | 0.001330641 | 0.001330641 | 0.001330641 | 0.001330641 | 0.001330641 | 0.001330641 | 0.001330641 | 0.001330641 | 0.001330641 | 0.001330641 | 0.001330641 | 0.001330641 | 0.001330641 | 0.001330641 | 0.001330641 | 0.001330641 | 0.001330641 | 0.001330641 | 0.001330641 | 0.001330641 | 0.001330641 | 0.001330641 | 0.001330641 | 0.001330641 | 0.001330641 | 0.001330641 | 0.001330641 | 0.001330641 | 0.001330641 | 0.001330641 | 0.001330641 | 0.001330641 | 0.001330641 | 0.001330641 | 0.001330641 | 0.001330641 | 0.001330641 | 0.001330641 | 0.001330641 | 0.001330641 | 0.001330641 | 0.001330641 | 0.001330641 | 0.001330641 | 0 | 0 | 0 | 0
1495 | 359.1919 | 0.001399832 | -68 | 815.5 | -679.5 | 0 | 0 | 0 | 0 | 0 | 0 | 0 | 0.001399832 | 0.001399832 | 0.001399832 | 0.001399832 | 0.001399832 | 0.001399832 | 0.001399832 | 0.001399832 | 0.001399832 | 0.001399832 | 0.001399832 | 0.001399832 | 0.001399832 | 0.001399832 | 0.001399832 | 0.001399832 | 0.001399832 | 0.001399832 | 0.001399832 | 0.001399832 | 0.001399832 | 0.001399832 | 0.001399832 | 0.001399832 | 0.001399832 | 0.001399832 | 0.001399832 | 0.001399832 | 0.001399832 | 0.001399832 | 0.001399832 | 0.001399832 | 0.001399832 | 0.001399832 | 0.001399832 | 0.001399832 | 0.001399832 | 0.001399832 | 0.001399832 | 0.001399832 | 0.001399832 | 0.001399832 | 0.001399832 | 0.001399832 | 0.001399832 | 0.001399832 | 0.001399832 | 0.001399832 | 0.001399832 | 0.001399832 | 0.001399832 | 0.001399832 | 0.001399832 | 0.001399832 | 0.001399832 | 0.001399832 | 0 | 0
1429 | 523.6747 | 0.002040849 | -75 | 789.5 | -639.5 | 0 | 0 | 0 | 0 | 0 | 0 | 0 | 0 | 0 | 0.002040849 | 0.002040849 | 0.002040849 | 0.002040849 | 0.002040849 | 0.002040849 | 0.002040849 | 0.002040849 | 0.002040849 | 0.002040849 | 0.002040849 | 0.002040849 | 0.002040849 | 0.002040849 | 0.002040849 | 0.002040849 | 0.002040849 | 0.002040849 | 0.002040849 | 0.002040849 | 0.002040849 | 0.002040849 | 0.002040849 | 0.002040849 | 0.002040849 | 0.002040849 | 0.002040849 | 0.002040849 | 0.002040849 | 0.002040849 | 0.002040849 | 0.002040849 | 0.002040849 | 0.002040849 | 0.002040849 | 0.002040849 | 0.002040849 | 0.002040849 | 0.002040849 | 0.002040849 | 0.002040849 | 0.002040849 | 0.002040849 | 0.002040849 | 0.002040849 | 0.002040849 | 0.002040849 | 0.002040849 | 0.002040849 | 0.002040849 | 0.002040849 | 0.002040849 | 0.002040849 | 0 | 0 | 0
1367 | 716.2495 | 0.002791346 | -68 | 751.5 | -615.5 | 0 | 0 | 0 | 0 | 0 | 0 | 0 | 0 | 0 | 0.002791346 | 0.002791346 | 0.002791346 | 0.002791346 | 0.002791346 | 0.002791346 | 0.002791346 | 0.002791346 | 0.002791346 | 0.002791346 | 0.002791346 | 0.002791346 | 0.002791346 | 0.002791346 | 0.002791346 | 0.002791346 | 0.002791346 | 0.002791346 | 0.002791346 | 0.002791346 | 0.002791346 | 0.002791346 | 0.002791346 | 0.002791346 | 0.002791346 | 0.002791346 | 0.002791346 | 0.002791346 | 0.002791346 | 0.002791346 | 0.002791346 | 0.002791346 | 0.002791346 | 0.002791346 | 0.002791346 | 0.002791346 | 0.002791346 | 0.002791346 | 0.002791346 | 0.002791346 | 0.002791346 | 0.002791346 | 0.002791346 | 0.002791346 | 0.002791346 | 0.002791346 | 0.002791346 | 0.002791346 | 0.002791346 | 0.002791346 | 0.002791346 | 0.002791346 | 0 | 0 | 0 | 0
1289 | 576.2972 | 0.002245928 | -61 | 705.5 | -583.5 | 0 | 0 | 0 | 0 | 0 | 0 | 0 | 0 | 0 | 0 | 0 | 0.002245928 | 0.002245928 | 0.002245928 | 0.002245928 | 0.002245928 | 0.002245928 | 0.002245928 | 0.002245928 | 0.002245928 | 0.002245928 | 0.002245928 | 0.002245928 | 0.002245928 | 0.002245928 | 0.002245928 | 0.002245928 | 0.002245928 | 0.002245928 | 0.002245928 | 0.002245928 | 0.002245928 | 0.002245928 | 0.002245928 | 0.002245928 | 0.002245928 | 0.002245928 | 0.002245928 | 0.002245928 | 0.002245928 | 0.002245928 | 0.002245928 | 0.002245928 | 0.002245928 | 0.002245928 | 0.002245928 | 0.002245928 | 0.002245928 | 0.002245928 | 0.002245928 | 0.002245928 | 0.002245928 | 0.002245928 | 0.002245928 | 0.002245928 | 0.002245928 | 0.002245928 | 0.002245928 | 0.002245928 | 0 | 0 | 0 | 0 | 0 | 0
1289 | 563.6003 | 0.002196446 | -54 | 698.5 | -590.5 | 0 | 0 | 0 | 0 | 0 | 0 | 0 | 0 | 0 | 0 | 0.002196446 | 0.002196446 | 0.002196446 | 0.002196446 | 0.002196446 | 0.002196446 | 0.002196446 | 0.002196446 | 0.002196446 | 0.002196446 | 0.002196446 | 0.002196446 | 0.002196446 | 0.002196446 | 0.002196446 | 0.002196446 | 0.002196446 | 0.002196446 | 0.002196446 | 0.002196446 | 0.002196446 | 0.002196446 | 0.002196446 | 0.002196446 | 0.002196446 | 0.002196446 | 0.002196446 | 0.002196446 | 0.002196446 | 0.002196446 | 0.002196446 | 0.002196446 | 0.002196446 | 0.002196446 | 0.002196446 | 0.002196446 | 0.002196446 | 0.002196446 | 0.002196446 | 0.002196446 | 0.002196446 | 0.002196446 | 0.002196446 | 0.002196446 | 0.002196446 | 0.002196446 | 0.002196446 | 0.002196446 | 0.002196446 | 0 | 0 | 0 | 0 | 0 | 0
1266 | 577.2493 | 0.002249639 | -47 | 680 | -586 | 0 | 0 | 0 | 0 | 0 | 0 | 0 | 0 | 0 | 0 | 0 | 0.002249639 | 0.002249639 | 0.002249639 | 0.002249639 | 0.002249639 | 0.002249639 | 0.002249639 | 0.002249639 | 0.002249639 | 0.002249639 | 0.002249639 | 0.002249639 | 0.002249639 | 0.002249639 | 0.002249639 | 0.002249639 | 0.002249639 | 0.002249639 | 0.002249639 | 0.002249639 | 0.002249639 | 0.002249639 | 0.002249639 | 0.002249639 | 0.002249639 | 0.002249639 | 0.002249639 | 0.002249639 | 0.002249639 | 0.002249639 | 0.002249639 | 0.002249639 | 0.002249639 | 0.002249639 | 0.002249639 | 0.002249639 | 0.002249639 | 0.002249639 | 0.002249639 | 0.002249639 | 0.002249639 | 0.002249639 | 0.002249639 | 0.002249639 | 0.002249639 | 0.002249639 | 0.002249639 | 0 | 0 | 0 | 0 | 0 | 0 | 0
1254 | 713.6283 | 0.002781131 | -40 | 667 | -587 | 0 | 0 | 0 | 0 | 0 | 0 | 0 | 0 | 0 | 0 | 0 | 0.002781131 | 0.002781131 | 0.002781131 | 0.002781131 | 0.002781131 | 0.002781131 | 0.002781131 | 0.002781131 | 0.002781131 | 0.002781131 | 0.002781131 | 0.002781131 | 0.002781131 | 0.002781131 | 0.002781131 | 0.002781131 | 0.002781131 | 0.002781131 | 0.002781131 | 0.002781131 | 0.002781131 | 0.002781131 | 0.002781131 | 0.002781131 | 0.002781131 | 0.002781131 | 0.002781131 | 0.002781131 | 0.002781131 | 0.002781131 | 0.002781131 | 0.002781131 | 0.002781131 | 0.002781131 | 0.002781131 | 0.002781131 | 0.002781131 | 0.002781131 | 0.002781131 | 0.002781131 | 0.002781131 | 0.002781131 | 0.002781131 | 0.002781131 | 0.002781131 | 0.002781131 | 0 | 0 | 0 | 0 | 0 | 0 | 0 | 0
1254 | 724.1112 | 0.002821985 | -30 | 657 | -597 | 0 | 0 | 0 | 0 | 0 | 0 | 0 | 0 | 0 | 0 | 0.002821985 | 0.002821985 | 0.002821985 | 0.002821985 | 0.002821985 | 0.002821985 | 0.002821985 | 0.002821985 | 0.002821985 | 0.002821985 | 0.002821985 | 0.002821985 | 0.002821985 | 0.002821985 | 0.002821985 | 0.002821985 | 0.002821985 | 0.002821985 | 0.002821985 | 0.002821985 | 0.002821985 | 0.002821985 | 0.002821985 | 0.002821985 | 0.002821985 | 0.002821985 | 0.002821985 | 0.002821985 | 0.002821985 | 0.002821985 | 0.002821985 | 0.002821985 | 0.002821985 | 0.002821985 | 0.002821985 | 0.002821985 | 0.002821985 | 0.002821985 | 0.002821985 | 0.002821985 | 0.002821985 | 0.002821985 | 0.002821985 | 0.002821985 | 0.002821985 | 0.002821985 | 0.002821985 | 0 | 0 | 0 | 0 | 0 | 0 | 0 | 0
1254 | 526.743 | 0.002052807 | -20 | 647 | -607 | 0 | 0 | 0 | 0 | 0 | 0 | 0 | 0 | 0 | 0 | 0.002052807 | 0.002052807 | 0.002052807 | 0.002052807 | 0.002052807 | 0.002052807 | 0.002052807 | 0.002052807 | 0.002052807 | 0.002052807 | 0.002052807 | 0.002052807 | 0.002052807 | 0.002052807 | 0.002052807 | 0.002052807 | 0.002052807 | 0.002052807 | 0.002052807 | 0.002052807 | 0.002052807 | 0.002052807 | 0.002052807 | 0.002052807 | 0.002052807 | 0.002052807 | 0.002052807 | 0.002052807 | 0.002052807 | 0.002052807 | 0.002052807 | 0.002052807 | 0.002052807 | 0.002052807 | 0.002052807 | 0.002052807 | 0.002052807 | 0.002052807 | 0.002052807 | 0.002052807 | 0.002052807 | 0.002052807 | 0.002052807 | 0.002052807 | 0.002052807 | 0.002052807 | 0.002052807 | 0 | 0 | 0 | 0 | 0 | 0 | 0 | 0
1254 | 558.2977 | 0.002175781 | -10 | 637 | -617 | 0 | 0 | 0 | 0 | 0 | 0 | 0 | 0 | 0 | 0.002175781 | 0.002175781 | 0.002175781 | 0.002175781 | 0.002175781 | 0.002175781 | 0.002175781 | 0.002175781 | 0.002175781 | 0.002175781 | 0.002175781 | 0.002175781 | 0.002175781 | 0.002175781 | 0.002175781 | 0.002175781 | 0.002175781 | 0.002175781 | 0.002175781 | 0.002175781 | 0.002175781 | 0.002175781 | 0.002175781 | 0.002175781 | 0.002175781 | 0.002175781 | 0.002175781 | 0.002175781 | 0.002175781 | 0.002175781 | 0.002175781 | 0.002175781 | 0.002175781 | 0.002175781 | 0.002175781 | 0.002175781 | 0.002175781 | 0.002175781 | 0.002175781 | 0.002175781 | 0.002175781 | 0.002175781 | 0.002175781 | 0.002175781 | 0.002175781 | 0.002175781 | 0.002175781 | 0 | 0 | 0 | 0 | 0 | 0 | 0 | 0 | 0
1254 | 763.9232 | 0.002977139 | 0 | 627 | -627 | 0 | 0 | 0 | 0 | 0 | 0 | 0 | 0 | 0 | 0.002977139 | 0.002977139 | 0.002977139 | 0.002977139 | 0.002977139 | 0.002977139 | 0.002977139 | 0.002977139 | 0.002977139 | 0.002977139 | 0.002977139 | 0.002977139 | 0.002977139 | 0.002977139 | 0.002977139 | 0.002977139 | 0.002977139 | 0.002977139 | 0.002977139 | 0.002977139 | 0.002977139 | 0.002977139 | 0.002977139 | 0.002977139 | 0.002977139 | 0.002977139 | 0.002977139 | 0.002977139 | 0.002977139 | 0.002977139 | 0.002977139 | 0.002977139 | 0.002977139 | 0.002977139 | 0.002977139 | 0.002977139 | 0.002977139 | 0.002977139 | 0.002977139 | 0.002977139 | 0.002977139 | 0.002977139 | 0.002977139 | 0.002977139 | 0.002977139 | 0.002977139 | 0.002977139 | 0 | 0 | 0 | 0 | 0 | 0 | 0 | 0 | 0
1249 | 721.378 | 0.002811333 | 10 | 614.5 | -634.5 | 0 | 0 | 0 | 0 | 0 | 0 | 0 | 0 | 0 | 0.002811333 | 0.002811333 | 0.002811333 | 0.002811333 | 0.002811333 | 0.002811333 | 0.002811333 | 0.002811333 | 0.002811333 | 0.002811333 | 0.002811333 | 0.002811333 | 0.002811333 | 0.002811333 | 0.002811333 | 0.002811333 | 0.002811333 | 0.002811333 | 0.002811333 | 0.002811333 | 0.002811333 | 0.002811333 | 0.002811333 | 0.002811333 | 0.002811333 | 0.002811333 | 0.002811333 | 0.002811333 | 0.002811333 | 0.002811333 | 0.002811333 | 0.002811333 | 0.002811333 | 0.002811333 | 0.002811333 | 0.002811333 | 0.002811333 | 0.002811333 | 0.002811333 | 0.002811333 | 0.002811333 | 0.002811333 | 0.002811333 | 0.002811333 | 0.002811333 | 0.002811333 | 0 | 0 | 0 | 0 | 0 | 0 | 0 | 0 | 0 | 0
1248 | 478.2421 | 0.001863791 | 20 | 604 | -644 | 0 | 0 | 0 | 0 | 0 | 0 | 0 | 0 | 0.001863791 | 0.001863791 | 0.001863791 | 0.001863791 | 0.001863791 | 0.001863791 | 0.001863791 | 0.001863791 | 0.001863791 | 0.001863791 | 0.001863791 | 0.001863791 | 0.001863791 | 0.001863791 | 0.001863791 | 0.001863791 | 0.001863791 | 0.001863791 | 0.001863791 | 0.001863791 | 0.001863791 | 0.001863791 | 0.001863791 | 0.001863791 | 0.001863791 | 0.001863791 | 0.001863791 | 0.001863791 | 0.001863791 | 0.001863791 | 0.001863791 | 0.001863791 | 0.001863791 | 0.001863791 | 0.001863791 | 0.001863791 | 0.001863791 | 0.001863791 | 0.001863791 | 0.001863791 | 0.001863791 | 0.001863791 | 0.001863791 | 0.001863791 | 0.001863791 | 0.001863791 | 0.001863791 | 0 | 0 | 0 | 0 | 0 | 0 | 0 | 0 | 0 | 0
1248 | 425.4075 | 0.001657885 | 30 | 594 | -654 | 0 | 0 | 0 | 0 | 0 | 0 | 0 | 0 | 0.001657885 | 0.001657885 | 0.001657885 | 0.001657885 | 0.001657885 | 0.001657885 | 0.001657885 | 0.001657885 | 0.001657885 | 0.001657885 | 0.001657885 | 0.001657885 | 0.001657885 | 0.001657885 | 0.001657885 | 0.001657885 | 0.001657885 | 0.001657885 | 0.001657885 | 0.001657885 | 0.001657885 | 0.001657885 | 0.001657885 | 0.001657885 | 0.001657885 | 0.001657885 | 0.001657885 | 0.001657885 | 0.001657885 | 0.001657885 | 0.001657885 | 0.001657885 | 0.001657885 | 0.001657885 | 0.001657885 | 0.001657885 | 0.001657885 | 0.001657885 | 0.001657885 | 0.001657885 | 0.001657885 | 0.001657885 | 0.001657885 | 0.001657885 | 0.001657885 | 0.001657885 | 0.001657885 | 0 | 0 | 0 | 0 | 0 | 0 | 0 | 0 | 0 | 0
1202 | 594.4233 | 0.002316569 | 40 | 561 | -641 | 0 | 0 | 0 | 0 | 0 | 0 | 0 | 0 | 0 | 0.002316569 | 0.002316569 | 0.002316569 | 0.002316569 | 0.002316569 | 0.002316569 | 0.002316569 | 0.002316569 | 0.002316569 | 0.002316569 | 0.002316569 | 0.002316569 | 0.002316569 | 0.002316569 | 0.002316569 | 0.002316569 | 0.002316569 | 0.002316569 | 0.002316569 | 0.002316569 | 0.002316569 | 0.002316569 | 0.002316569 | 0.002316569 | 0.002316569 | 0.002316569 | 0.002316569 | 0.002316569 | 0.002316569 | 0.002316569 | 0.002316569 | 0.002316569 | 0.002316569 | 0.002316569 | 0.002316569 | 0.002316569 | 0.002316569 | 0.002316569 | 0.002316569 | 0.002316569 | 0.002316569 | 0.002316569 | 0.002316569 | 0.002316569 | 0 | 0 | 0 | 0 | 0 | 0 | 0 | 0 | 0 | 0 | 0 | 0
1202 | 620.793 | 0.002419336 | 47 | 554 | -648 | 0 | 0 | 0 | 0 | 0 | 0 | 0 | 0 | 0.002419336 | 0.002419336 | 0.002419336 | 0.002419336 | 0.002419336 | 0.002419336 | 0.002419336 | 0.002419336 | 0.002419336 | 0.002419336 | 0.002419336 | 0.002419336 | 0.002419336 | 0.002419336 | 0.002419336 | 0.002419336 | 0.002419336 | 0.002419336 | 0.002419336 | 0.002419336 | 0.002419336 | 0.002419336 | 0.002419336 | 0.002419336 | 0.002419336 | 0.002419336 | 0.002419336 | 0.002419336 | 0.002419336 | 0.002419336 | 0.002419336 | 0.002419336 | 0.002419336 | 0.002419336 | 0.002419336 | 0.002419336 | 0.002419336 | 0.002419336 | 0.002419336 | 0.002419336 | 0.002419336 | 0.002419336 | 0.002419336 | 0.002419336 | 0.002419336 | 0 | 0 | 0 | 0 | 0 | 0 | 0 | 0 | 0 | 0 | 0 | 0
1202 | 630.6194 | 0.002457631 | 54 | 547 | -655 | 0 | 0 | 0 | 0 | 0 | 0 | 0 | 0 | 0.002457631 | 0.002457631 | 0.002457631 | 0.002457631 | 0.002457631 | 0.002457631 | 0.002457631 | 0.002457631 | 0.002457631 | 0.002457631 | 0.002457631 | 0.002457631 | 0.002457631 | 0.002457631 | 0.002457631 | 0.002457631 | 0.002457631 | 0.002457631 | 0.002457631 | 0.002457631 | 0.002457631 | 0.002457631 | 0.002457631 | 0.002457631 | 0.002457631 | 0.002457631 | 0.002457631 | 0.002457631 | 0.002457631 | 0.002457631 | 0.002457631 | 0.002457631 | 0.002457631 | 0.002457631 | 0.002457631 | 0.002457631 | 0.002457631 | 0.002457631 | 0.002457631 | 0.002457631 | 0.002457631 | 0.002457631 | 0.002457631 | 0.002457631 | 0.002457631 | 0 | 0 | 0 | 0 | 0 | 0 | 0 | 0 | 0 | 0 | 0 | 0
1148 | 710.4934 | 0.002768914 | 61 | 513 | -635 | 0 | 0 | 0 | 0 | 0 | 0 | 0 | 0 | 0 | 0.002768914 | 0.002768914 | 0.002768914 | 0.002768914 | 0.002768914 | 0.002768914 | 0.002768914 | 0.002768914 | 0.002768914 | 0.002768914 | 0.002768914 | 0.002768914 | 0.002768914 | 0.002768914 | 0.002768914 | 0.002768914 | 0.002768914 | 0.002768914 | 0.002768914 | 0.002768914 | 0.002768914 | 0.002768914 | 0.002768914 | 0.002768914 | 0.002768914 | 0.002768914 | 0.002768914 | 0.002768914 | 0.002768914 | 0.002768914 | 0.002768914 | 0.002768914 | 0.002768914 | 0.002768914 | 0.002768914 | 0.002768914 | 0.002768914 | 0.002768914 | 0.002768914 | 0.002768914 | 0.002768914 | 0.002768914 | 0.002768914 | 0 | 0 | 0 | 0 | 0 | 0 | 0 | 0 | 0 | 0 | 0 | 0 | 0
1121 | 621.0264 | 0.002420246 | 68 | 492.5 | -628.5 | 0 | 0 | 0 | 0 | 0 | 0 | 0 | 0 | 0 | 0.002420246 | 0.002420246 | 0.002420246 | 0.002420246 | 0.002420246 | 0.002420246 | 0.002420246 | 0.002420246 | 0.002420246 | 0.002420246 | 0.002420246 | 0.002420246 | 0.002420246 | 0.002420246 | 0.002420246 | 0.002420246 | 0.002420246 | 0.002420246 | 0.002420246 | 0.002420246 | 0.002420246 | 0.002420246 | 0.002420246 | 0.002420246 | 0.002420246 | 0.002420246 | 0.002420246 | 0.002420246 | 0.002420246 | 0.002420246 | 0.002420246 | 0.002420246 | 0.002420246 | 0.002420246 | 0.002420246 | 0.002420246 | 0.002420246 | 0.002420246 | 0.002420246 | 0.002420246 | 0.002420246 | 0.002420246 | 0 | 0 | 0 | 0 | 0 | 0 | 0 | 0 | 0 | 0 | 0 | 0 | 0 | 0
1097 | 756.0569 | 0.002946483 | 75 | 473.5 | -623.5 | 0 | 0 | 0 | 0 | 0 | 0 | 0 | 0 | 0 | 0.002946483 | 0.002946483 | 0.002946483 | 0.002946483 | 0.002946483 | 0.002946483 | 0.002946483 | 0.002946483 | 0.002946483 | 0.002946483 | 0.002946483 | 0.002946483 | 0.002946483 | 0.002946483 | 0.002946483 | 0.002946483 | 0.002946483 | 0.002946483 | 0.002946483 | 0.002946483 | 0.002946483 | 0.002946483 | 0.002946483 | 0.002946483 | 0.002946483 | 0.002946483 | 0.002946483 | 0.002946483 | 0.002946483 | 0.002946483 | 0.002946483 | 0.002946483 | 0.002946483 | 0.002946483 | 0.002946483 | 0.002946483 | 0.002946483 | 0.002946483 | 0.002946483 | 0.002946483 | 0.002946483 | 0 | 0 | 0 | 0 | 0 | 0 | 0 | 0 | 0 | 0 | 0 | 0 | 0 | 0 | 0
1097 | 758.0587 | 0.002954284 | 68 | 480.5 | -616.5 | 0 | 0 | 0 | 0 | 0 | 0 | 0 | 0 | 0 | 0.002954284 | 0.002954284 | 0.002954284 | 0.002954284 | 0.002954284 | 0.002954284 | 0.002954284 | 0.002954284 | 0.002954284 | 0.002954284 | 0.002954284 | 0.002954284 | 0.002954284 | 0.002954284 | 0.002954284 | 0.002954284 | 0.002954284 | 0.002954284 | 0.002954284 | 0.002954284 | 0.002954284 | 0.002954284 | 0.002954284 | 0.002954284 | 0.002954284 | 0.002954284 | 0.002954284 | 0.002954284 | 0.002954284 | 0.002954284 | 0.002954284 | 0.002954284 | 0.002954284 | 0.002954284 | 0.002954284 | 0.002954284 | 0.002954284 | 0.002954284 | 0.002954284 | 0.002954284 | 0.002954284 | 0 | 0 | 0 | 0 | 0 | 0 | 0 | 0 | 0 | 0 | 0 | 0 | 0 | 0 | 0
1097 | 780.4766 | 0.00304165 | 61 | 487.5 | -609.5 | 0 | 0 | 0 | 0 | 0 | 0 | 0 | 0 | 0 | 0 | 0.00304165 | 0.00304165 | 0.00304165 | 0.00304165 | 0.00304165 | 0.00304165 | 0.00304165 | 0.00304165 | 0.00304165 | 0.00304165 | 0.00304165 | 0.00304165 | 0.00304165 | 0.00304165 | 0.00304165 | 0.00304165 | 0.00304165 | 0.00304165 | 0.00304165 | 0.00304165 | 0.00304165 | 0.00304165 | 0.00304165 | 0.00304165 | 0.00304165 | 0.00304165 | 0.00304165 | 0.00304165 | 0.00304165 | 0.00304165 | 0.00304165 | 0.00304165 | 0.00304165 | 0.00304165 | 0.00304165 | 0.00304165 | 0.00304165 | 0.00304165 | 0.00304165 | 0.00304165 | 0.00304165 | 0 | 0 | 0 | 0 | 0 | 0 | 0 | 0 | 0 | 0 | 0 | 0 | 0 | 0
1097 | 793.8328 | 0.003093702 | 54 | 494.5 | -602.5 | 0 | 0 | 0 | 0 | 0 | 0 | 0 | 0 | 0 | 0 | 0.003093702 | 0.003093702 | 0.003093702 | 0.003093702 | 0.003093702 | 0.003093702 | 0.003093702 | 0.003093702 | 0.003093702 | 0.003093702 | 0.003093702 | 0.003093702 | 0.003093702 | 0.003093702 | 0.003093702 | 0.003093702 | 0.003093702 | 0.003093702 | 0.003093702 | 0.003093702 | 0.003093702 | 0.003093702 | 0.003093702 | 0.003093702 | 0.003093702 | 0.003093702 | 0.003093702 | 0.003093702 | 0.003093702 | 0.003093702 | 0.003093702 | 0.003093702 | 0.003093702 | 0.003093702 | 0.003093702 | 0.003093702 | 0.003093702 | 0.003093702 | 0.003093702 | 0.003093702 | 0.003093702 | 0 | 0 | 0 | 0 | 0 | 0 | 0 | 0 | 0 | 0 | 0 | 0 | 0 | 0
1097 | 810.302 | 0.003157885 | 47 | 501.5 | -595.5 | 0 | 0 | 0 | 0 | 0 | 0 | 0 | 0 | 0 | 0 | 0.003157885 | 0.003157885 | 0.003157885 | 0.003157885 | 0.003157885 | 0.003157885 | 0.003157885 | 0.003157885 | 0.003157885 | 0.003157885 | 0.003157885 | 0.003157885 | 0.003157885 | 0.003157885 | 0.003157885 | 0.003157885 | 0.003157885 | 0.003157885 | 0.003157885 | 0.003157885 | 0.003157885 | 0.003157885 | 0.003157885 | 0.003157885 | 0.003157885 | 0.003157885 | 0.003157885 | 0.003157885 | 0.003157885 | 0.003157885 | 0.003157885 | 0.003157885 | 0.003157885 | 0.003157885 | 0.003157885 | 0.003157885 | 0.003157885 | 0.003157885 | 0.003157885 | 0.003157885 | 0.003157885 | 0 | 0 | 0 | 0 | 0 | 0 | 0 | 0 | 0 | 0 | 0 | 0 | 0 | 0
1097 | 787.5406 | 0.00306918 | 40 | 508.5 | -588.5 | 0 | 0 | 0 | 0 | 0 | 0 | 0 | 0 | 0 | 0 | 0.00306918 | 0.00306918 | 0.00306918 | 0.00306918 | 0.00306918 | 0.00306918 | 0.00306918 | 0.00306918 | 0.00306918 | 0.00306918 | 0.00306918 | 0.00306918 | 0.00306918 | 0.00306918 | 0.00306918 | 0.00306918 | 0.00306918 | 0.00306918 | 0.00306918 | 0.00306918 | 0.00306918 | 0.00306918 | 0.00306918 | 0.00306918 | 0.00306918 | 0.00306918 | 0.00306918 | 0.00306918 | 0.00306918 | 0.00306918 | 0.00306918 | 0.00306918 | 0.00306918 | 0.00306918 | 0.00306918 | 0.00306918 | 0.00306918 | 0.00306918 | 0.00306918 | 0.00306918 | 0.00306918 | 0.00306918 | 0 | 0 | 0 | 0 | 0 | 0 | 0 | 0 | 0 | 0 | 0 | 0 | 0
1097 | 784.0241 | 0.003055475 | 30 | 518.5 | -578.5 | 0 | 0 | 0 | 0 | 0 | 0 | 0 | 0 | 0 | 0 | 0 | 0.003055475 | 0.003055475 | 0.003055475 | 0.003055475 | 0.003055475 | 0.003055475 | 0.003055475 | 0.003055475 | 0.003055475 | 0.003055475 | 0.003055475 | 0.003055475 | 0.003055475 | 0.003055475 | 0.003055475 | 0.003055475 | 0.003055475 | 0.003055475 | 0.003055475 | 0.003055475 | 0.003055475 | 0.003055475 | 0.003055475 | 0.003055475 | 0.003055475 | 0.003055475 | 0.003055475 | 0.003055475 | 0.003055475 | 0.003055475 | 0.003055475 | 0.003055475 | 0.003055475 | 0.003055475 | 0.003055475 | 0.003055475 | 0.003055475 | 0.003055475 | 0.003055475 | 0.003055475 | 0.003055475 | 0 | 0 | 0 | 0 | 0 | 0 | 0 | 0 | 0 | 0 | 0 | 0 | 0
1097 | 777.8674 | 0.003031482 | 20 | 528.5 | -568.5 | 0 | 0 | 0 | 0 | 0 | 0 | 0 | 0 | 0 | 0 | 0 | 0.003031482 | 0.003031482 | 0.003031482 | 0.003031482 | 0.003031482 | 0.003031482 | 0.003031482 | 0.003031482 | 0.003031482 | 0.003031482 | 0.003031482 | 0.003031482 | 0.003031482 | 0.003031482 | 0.003031482 | 0.003031482 | 0.003031482 | 0.003031482 | 0.003031482 | 0.003031482 | 0.003031482 | 0.003031482 | 0.003031482 | 0.003031482 | 0.003031482 | 0.003031482 | 0.003031482 | 0.003031482 | 0.003031482 | 0.003031482 | 0.003031482 | 0.003031482 | 0.003031482 | 0.003031482 | 0.003031482 | 0.003031482 | 0.003031482 | 0.003031482 | 0.003031482 | 0.003031482 | 0.003031482 | 0 | 0 | 0 | 0 | 0 | 0 | 0 | 0 | 0 | 0 | 0 | 0 | 0
1097 | 785.3714 | 0.003060726 | 10 | 538.5 | -558.5 | 0 | 0 | 0 | 0 | 0 | 0 | 0 | 0 | 0 | 0 | 0 | 0 | 0.003060726 | 0.003060726 | 0.003060726 | 0.003060726 | 0.003060726 | 0.003060726 | 0.003060726 | 0.003060726 | 0.003060726 | 0.003060726 | 0.003060726 | 0.003060726 | 0.003060726 | 0.003060726 | 0.003060726 | 0.003060726 | 0.003060726 | 0.003060726 | 0.003060726 | 0.003060726 | 0.003060726 | 0.003060726 | 0.003060726 | 0.003060726 | 0.003060726 | 0.003060726 | 0.003060726 | 0.003060726 | 0.003060726 | 0.003060726 | 0.003060726 | 0.003060726 | 0.003060726 | 0.003060726 | 0.003060726 | 0.003060726 | 0.003060726 | 0.003060726 | 0.003060726 | 0.003060726 | 0.003060726 | 0 | 0 | 0 | 0 | 0 | 0 | 0 | 0 | 0 | 0 | 0 | 0
1097 | 736.3435 | 0.002869656 | 0 | 548.5 | -548.5 | 0 | 0 | 0 | 0 | 0 | 0 | 0 | 0 | 0 | 0 | 0 | 0 | 0.002869656 | 0.002869656 | 0.002869656 | 0.002869656 | 0.002869656 | 0.002869656 | 0.002869656 | 0.002869656 | 0.002869656 | 0.002869656 | 0.002869656 | 0.002869656 | 0.002869656 | 0.002869656 | 0.002869656 | 0.002869656 | 0.002869656 | 0.002869656 | 0.002869656 | 0.002869656 | 0.002869656 | 0.002869656 | 0.002869656 | 0.002869656 | 0.002869656 | 0.002869656 | 0.002869656 | 0.002869656 | 0.002869656 | 0.002869656 | 0.002869656 | 0.002869656 | 0.002869656 | 0.002869656 | 0.002869656 | 0.002869656 | 0.002869656 | 0.002869656 | 0.002869656 | 0.002869656 | 0.002869656 | 0 | 0 | 0 | 0 | 0 | 0 | 0 | 0 | 0 | 0 | 0 | 0
1097 | 793.6466 | 0.003092976 | -10 | 558.5 | -538.5 | 0 | 0 | 0 | 0 | 0 | 0 | 0 | 0 | 0 | 0 | 0 | 0 | 0.003092976 | 0.003092976 | 0.003092976 | 0.003092976 | 0.003092976 | 0.003092976 | 0.003092976 | 0.003092976 | 0.003092976 | 0.003092976 | 0.003092976 | 0.003092976 | 0.003092976 | 0.003092976 | 0.003092976 | 0.003092976 | 0.003092976 | 0.003092976 | 0.003092976 | 0.003092976 | 0.003092976 | 0.003092976 | 0.003092976 | 0.003092976 | 0.003092976 | 0.003092976 | 0.003092976 | 0.003092976 | 0.003092976 | 0.003092976 | 0.003092976 | 0.003092976 | 0.003092976 | 0.003092976 | 0.003092976 | 0.003092976 | 0.003092976 | 0.003092976 | 0.003092976 | 0.003092976 | 0.003092976 | 0 | 0 | 0 | 0 | 0 | 0 | 0 | 0 | 0 | 0 | 0 | 0
1097 | 755.162 | 0.002942995 | -20 | 568.5 | -528.5 | 0 | 0 | 0 | 0 | 0 | 0 | 0 | 0 | 0 | 0 | 0 | 0 | 0 | 0.002942995 | 0.002942995 | 0.002942995 | 0.002942995 | 0.002942995 | 0.002942995 | 0.002942995 | 0.002942995 | 0.002942995 | 0.002942995 | 0.002942995 | 0.002942995 | 0.002942995 | 0.002942995 | 0.002942995 | 0.002942995 | 0.002942995 | 0.002942995 | 0.002942995 | 0.002942995 | 0.002942995 | 0.002942995 | 0.002942995 | 0.002942995 | 0.002942995 | 0.002942995 | 0.002942995 | 0.002942995 | 0.002942995 | 0.002942995 | 0.002942995 | 0.002942995 | 0.002942995 | 0.002942995 | 0.002942995 | 0.002942995 | 0.002942995 | 0.002942995 | 0.002942995 | 0.002942995 | 0.002942995 | 0 | 0 | 0 | 0 | 0 | 0 | 0 | 0 | 0 | 0 | 0
1097 | 802.681 | 0.003128184 | -30 | 578.5 | -518.5 | 0 | 0 | 0 | 0 | 0 | 0 | 0 | 0 | 0 | 0 | 0 | 0 | 0 | 0.003128184 | 0.003128184 | 0.003128184 | 0.003128184 | 0.003128184 | 0.003128184 | 0.003128184 | 0.003128184 | 0.003128184 | 0.003128184 | 0.003128184 | 0.003128184 | 0.003128184 | 0.003128184 | 0.003128184 | 0.003128184 | 0.003128184 | 0.003128184 | 0.003128184 | 0.003128184 | 0.003128184 | 0.003128184 | 0.003128184 | 0.003128184 | 0.003128184 | 0.003128184 | 0.003128184 | 0.003128184 | 0.003128184 | 0.003128184 | 0.003128184 | 0.003128184 | 0.003128184 | 0.003128184 | 0.003128184 | 0.003128184 | 0.003128184 | 0.003128184 | 0.003128184 | 0.003128184 | 0.003128184 | 0 | 0 | 0 | 0 | 0 | 0 | 0 | 0 | 0 | 0 | 0
962 | 806.926 | 0.003144728 | -40 | 521 | -441 | 0 | 0 | 0 | 0 | 0 | 0 | 0 | 0 | 0 | 0 | 0 | 0 | 0 | 0 | 0 | 0 | 0.003144728 | 0.003144728 | 0.003144728 | 0.003144728 | 0.003144728 | 0.003144728 | 0.003144728 | 0.003144728 | 0.003144728 | 0.003144728 | 0.003144728 | 0.003144728 | 0.003144728 | 0.003144728 | 0.003144728 | 0.003144728 | 0.003144728 | 0.003144728 | 0.003144728 | 0.003144728 | 0.003144728 | 0.003144728 | 0.003144728 | 0.003144728 | 0.003144728 | 0.003144728 | 0.003144728 | 0.003144728 | 0.003144728 | 0.003144728 | 0.003144728 | 0.003144728 | 0.003144728 | 0.003144728 | 0.003144728 | 0.003144728 | 0 | 0 | 0 | 0 | 0 | 0 | 0 | 0 | 0 | 0 | 0 | 0 | 0
962 | 868.5016 | 0.003384699 | -47 | 528 | -434 | 0 | 0 | 0 | 0 | 0 | 0 | 0 | 0 | 0 | 0 | 0 | 0 | 0 | 0 | 0 | 0 | 0.003384699 | 0.003384699 | 0.003384699 | 0.003384699 | 0.003384699 | 0.003384699 | 0.003384699 | 0.003384699 | 0.003384699 | 0.003384699 | 0.003384699 | 0.003384699 | 0.003384699 | 0.003384699 | 0.003384699 | 0.003384699 | 0.003384699 | 0.003384699 | 0.003384699 | 0.003384699 | 0.003384699 | 0.003384699 | 0.003384699 | 0.003384699 | 0.003384699 | 0.003384699 | 0.003384699 | 0.003384699 | 0.003384699 | 0.003384699 | 0.003384699 | 0.003384699 | 0.003384699 | 0.003384699 | 0.003384699 | 0.003384699 | 0 | 0 | 0 | 0 | 0 | 0 | 0 | 0 | 0 | 0 | 0 | 0 | 0
962 | 821.6297 | 0.003202031 | -54 | 535 | -427 | 0 | 0 | 0 | 0 | 0 | 0 | 0 | 0 | 0 | 0 | 0 | 0 | 0 | 0 | 0 | 0 | 0 | 0.003202031 | 0.003202031 | 0.003202031 | 0.003202031 | 0.003202031 | 0.003202031 | 0.003202031 | 0.003202031 | 0.003202031 | 0.003202031 | 0.003202031 | 0.003202031 | 0.003202031 | 0.003202031 | 0.003202031 | 0.003202031 | 0.003202031 | 0.003202031 | 0.003202031 | 0.003202031 | 0.003202031 | 0.003202031 | 0.003202031 | 0.003202031 | 0.003202031 | 0.003202031 | 0.003202031 | 0.003202031 | 0.003202031 | 0.003202031 | 0.003202031 | 0.003202031 | 0.003202031 | 0.003202031 | 0.003202031 | 0.003202031 | 0 | 0 | 0 | 0 | 0 | 0 | 0 | 0 | 0 | 0 | 0 | 0
962 | 861.4828 | 0.003357345 | -61 | 542 | -420 | 0 | 0 | 0 | 0 | 0 | 0 | 0 | 0 | 0 | 0 | 0 | 0 | 0 | 0 | 0 | 0 | 0 | 0.003357345 | 0.003357345 | 0.003357345 | 0.003357345 | 0.003357345 | 0.003357345 | 0.003357345 | 0.003357345 | 0.003357345 | 0.003357345 | 0.003357345 | 0.003357345 | 0.003357345 | 0.003357345 | 0.003357345 | 0.003357345 | 0.003357345 | 0.003357345 | 0.003357345 | 0.003357345 | 0.003357345 | 0.003357345 | 0.003357345 | 0.003357345 | 0.003357345 | 0.003357345 | 0.003357345 | 0.003357345 | 0.003357345 | 0.003357345 | 0.003357345 | 0.003357345 | 0.003357345 | 0.003357345 | 0.003357345 | 0.003357345 | 0 | 0 | 0 | 0 | 0 | 0 | 0 | 0 | 0 | 0 | 0 | 0
962 | 876.5394 | 0.003416023 | -68 | 549 | -413 | 0 | 0 | 0 | 0 | 0 | 0 | 0 | 0 | 0 | 0 | 0 | 0 | 0 | 0 | 0 | 0 | 0 | 0.003416023 | 0.003416023 | 0.003416023 | 0.003416023 | 0.003416023 | 0.003416023 | 0.003416023 | 0.003416023 | 0.003416023 | 0.003416023 | 0.003416023 | 0.003416023 | 0.003416023 | 0.003416023 | 0.003416023 | 0.003416023 | 0.003416023 | 0.003416023 | 0.003416023 | 0.003416023 | 0.003416023 | 0.003416023 | 0.003416023 | 0.003416023 | 0.003416023 | 0.003416023 | 0.003416023 | 0.003416023 | 0.003416023 | 0.003416023 | 0.003416023 | 0.003416023 | 0.003416023 | 0.003416023 | 0.003416023 | 0.003416023 | 0 | 0 | 0 | 0 | 0 | 0 | 0 | 0 | 0 | 0 | 0 | 0
962 | 872.024 | 0.003398426 | -75 | 556 | -406 | 0 | 0 | 0 | 0 | 0 | 0 | 0 | 0 | 0 | 0 | 0 | 0 | 0 | 0 | 0 | 0 | 0 | 0.003398426 | 0.003398426 | 0.003398426 | 0.003398426 | 0.003398426 | 0.003398426 | 0.003398426 | 0.003398426 | 0.003398426 | 0.003398426 | 0.003398426 | 0.003398426 | 0.003398426 | 0.003398426 | 0.003398426 | 0.003398426 | 0.003398426 | 0.003398426 | 0.003398426 | 0.003398426 | 0.003398426 | 0.003398426 | 0.003398426 | 0.003398426 | 0.003398426 | 0.003398426 | 0.003398426 | 0.003398426 | 0.003398426 | 0.003398426 | 0.003398426 | 0.003398426 | 0.003398426 | 0.003398426 | 0.003398426 | 0.003398426 | 0 | 0 | 0 | 0 | 0 | 0 | 0 | 0 | 0 | 0 | 0 | 0
962 | 862.171 | 0.003360027 | -68 | 549 | -413 | 0 | 0 | 0 | 0 | 0 | 0 | 0 | 0 | 0 | 0 | 0 | 0 | 0 | 0 | 0 | 0 | 0 | 0.003360027 | 0.003360027 | 0.003360027 | 0.003360027 | 0.003360027 | 0.003360027 | 0.003360027 | 0.003360027 | 0.003360027 | 0.003360027 | 0.003360027 | 0.003360027 | 0.003360027 | 0.003360027 | 0.003360027 | 0.003360027 | 0.003360027 | 0.003360027 | 0.003360027 | 0.003360027 | 0.003360027 | 0.003360027 | 0.003360027 | 0.003360027 | 0.003360027 | 0.003360027 | 0.003360027 | 0.003360027 | 0.003360027 | 0.003360027 | 0.003360027 | 0.003360027 | 0.003360027 | 0.003360027 | 0.003360027 | 0.003360027 | 0 | 0 | 0 | 0 | 0 | 0 | 0 | 0 | 0 | 0 | 0 | 0
962 | 834.0542 | 0.003250451 | -61 | 542 | -420 | 0 | 0 | 0 | 0 | 0 | 0 | 0 | 0 | 0 | 0 | 0 | 0 | 0 | 0 | 0 | 0 | 0 | 0.003250451 | 0.003250451 | 0.003250451 | 0.003250451 | 0.003250451 | 0.003250451 | 0.003250451 | 0.003250451 | 0.003250451 | 0.003250451 | 0.003250451 | 0.003250451 | 0.003250451 | 0.003250451 | 0.003250451 | 0.003250451 | 0.003250451 | 0.003250451 | 0.003250451 | 0.003250451 | 0.003250451 | 0.003250451 | 0.003250451 | 0.003250451 | 0.003250451 | 0.003250451 | 0.003250451 | 0.003250451 | 0.003250451 | 0.003250451 | 0.003250451 | 0.003250451 | 0.003250451 | 0.003250451 | 0.003250451 | 0.003250451 | 0 | 0 | 0 | 0 | 0 | 0 | 0 | 0 | 0 | 0 | 0 | 0
962 | 847.3606 | 0.003302309 | -54 | 535 | -427 | 0 | 0 | 0 | 0 | 0 | 0 | 0 | 0 | 0 | 0 | 0 | 0 | 0 | 0 | 0 | 0 | 0 | 0.003302309 | 0.003302309 | 0.003302309 | 0.003302309 | 0.003302309 | 0.003302309 | 0.003302309 | 0.003302309 | 0.003302309 | 0.003302309 | 0.003302309 | 0.003302309 | 0.003302309 | 0.003302309 | 0.003302309 | 0.003302309 | 0.003302309 | 0.003302309 | 0.003302309 | 0.003302309 | 0.003302309 | 0.003302309 | 0.003302309 | 0.003302309 | 0.003302309 | 0.003302309 | 0.003302309 | 0.003302309 | 0.003302309 | 0.003302309 | 0.003302309 | 0.003302309 | 0.003302309 | 0.003302309 | 0.003302309 | 0.003302309 | 0 | 0 | 0 | 0 | 0 | 0 | 0 | 0 | 0 | 0 | 0 | 0
962 | 800.784 | 0.003120792 | -47 | 528 | -434 | 0 | 0 | 0 | 0 | 0 | 0 | 0 | 0 | 0 | 0 | 0 | 0 | 0 | 0 | 0 | 0 | 0.003120792 | 0.003120792 | 0.003120792 | 0.003120792 | 0.003120792 | 0.003120792 | 0.003120792 | 0.003120792 | 0.003120792 | 0.003120792 | 0.003120792 | 0.003120792 | 0.003120792 | 0.003120792 | 0.003120792 | 0.003120792 | 0.003120792 | 0.003120792 | 0.003120792 | 0.003120792 | 0.003120792 | 0.003120792 | 0.003120792 | 0.003120792 | 0.003120792 | 0.003120792 | 0.003120792 | 0.003120792 | 0.003120792 | 0.003120792 | 0.003120792 | 0.003120792 | 0.003120792 | 0.003120792 | 0.003120792 | 0.003120792 | 0 | 0 | 0 | 0 | 0 | 0 | 0 | 0 | 0 | 0 | 0 | 0 | 0
962 | 865.2241 | 0.003371926 | -40 | 521 | -441 | 0 | 0 | 0 | 0 | 0 | 0 | 0 | 0 | 0 | 0 | 0 | 0 | 0 | 0 | 0 | 0 | 0.003371926 | 0.003371926 | 0.003371926 | 0.003371926 | 0.003371926 | 0.003371926 | 0.003371926 | 0.003371926 | 0.003371926 | 0.003371926 | 0.003371926 | 0.003371926 | 0.003371926 | 0.003371926 | 0.003371926 | 0.003371926 | 0.003371926 | 0.003371926 | 0.003371926 | 0.003371926 | 0.003371926 | 0.003371926 | 0.003371926 | 0.003371926 | 0.003371926 | 0.003371926 | 0.003371926 | 0.003371926 | 0.003371926 | 0.003371926 | 0.003371926 | 0.003371926 | 0.003371926 | 0.003371926 | 0.003371926 | 0.003371926 | 0 | 0 | 0 | 0 | 0 | 0 | 0 | 0 | 0 | 0 | 0 | 0 | 0
962 | 828.7922 | 0.003229944 | -30 | 511 | -451 | 0 | 0 | 0 | 0 | 0 | 0 | 0 | 0 | 0 | 0 | 0 | 0 | 0 | 0 | 0 | 0 | 0.003229944 | 0.003229944 | 0.003229944 | 0.003229944 | 0.003229944 | 0.003229944 | 0.003229944 | 0.003229944 | 0.003229944 | 0.003229944 | 0.003229944 | 0.003229944 | 0.003229944 | 0.003229944 | 0.003229944 | 0.003229944 | 0.003229944 | 0.003229944 | 0.003229944 | 0.003229944 | 0.003229944 | 0.003229944 | 0.003229944 | 0.003229944 | 0.003229944 | 0.003229944 | 0.003229944 | 0.003229944 | 0.003229944 | 0.003229944 | 0.003229944 | 0.003229944 | 0.003229944 | 0.003229944 | 0.003229944 | 0.003229944 | 0 | 0 | 0 | 0 | 0 | 0 | 0 | 0 | 0 | 0 | 0 | 0 | 0
962 | 785.7089 | 0.003062041 | -20 | 501 | -461 | 0 | 0 | 0 | 0 | 0 | 0 | 0 | 0 | 0 | 0 | 0 | 0 | 0 | 0 | 0 | 0.003062041 | 0.003062041 | 0.003062041 | 0.003062041 | 0.003062041 | 0.003062041 | 0.003062041 | 0.003062041 | 0.003062041 | 0.003062041 | 0.003062041 | 0.003062041 | 0.003062041 | 0.003062041 | 0.003062041 | 0.003062041 | 0.003062041 | 0.003062041 | 0.003062041 | 0.003062041 | 0.003062041 | 0.003062041 | 0.003062041 | 0.003062041 | 0.003062041 | 0.003062041 | 0.003062041 | 0.003062041 | 0.003062041 | 0.003062041 | 0.003062041 | 0.003062041 | 0.003062041 | 0.003062041 | 0.003062041 | 0.003062041 | 0 | 0 | 0 | 0 | 0 | 0 | 0 | 0 | 0 | 0 | 0 | 0 | 0 | 0
962 | 885.7618 | 0.003451964 | -10 | 491 | -471 | 0 | 0 | 0 | 0 | 0 | 0 | 0 | 0 | 0 | 0 | 0 | 0 | 0 | 0 | 0 | 0.003451964 | 0.003451964 | 0.003451964 | 0.003451964 | 0.003451964 | 0.003451964 | 0.003451964 | 0.003451964 | 0.003451964 | 0.003451964 | 0.003451964 | 0.003451964 | 0.003451964 | 0.003451964 | 0.003451964 | 0.003451964 | 0.003451964 | 0.003451964 | 0.003451964 | 0.003451964 | 0.003451964 | 0.003451964 | 0.003451964 | 0.003451964 | 0.003451964 | 0.003451964 | 0.003451964 | 0.003451964 | 0.003451964 | 0.003451964 | 0.003451964 | 0.003451964 | 0.003451964 | 0.003451964 | 0.003451964 | 0.003451964 | 0 | 0 | 0 | 0 | 0 | 0 | 0 | 0 | 0 | 0 | 0 | 0 | 0 | 0
962 | 791.1461 | 0.003083231 | 0 | 481 | -481 | 0 | 0 | 0 | 0 | 0 | 0 | 0 | 0 | 0 | 0 | 0 | 0 | 0 | 0 | 0.003083231 | 0.003083231 | 0.003083231 | 0.003083231 | 0.003083231 | 0.003083231 | 0.003083231 | 0.003083231 | 0.003083231 | 0.003083231 | 0.003083231 | 0.003083231 | 0.003083231 | 0.003083231 | 0.003083231 | 0.003083231 | 0.003083231 | 0.003083231 | 0.003083231 | 0.003083231 | 0.003083231 | 0.003083231 | 0.003083231 | 0.003083231 | 0.003083231 | 0.003083231 | 0.003083231 | 0.003083231 | 0.003083231 | 0.003083231 | 0.003083231 | 0.003083231 | 0.003083231 | 0.003083231 | 0.003083231 | 0.003083231 | 0.003083231 | 0 | 0 | 0 | 0 | 0 | 0 | 0 | 0 | 0 | 0 | 0 | 0 | 0 | 0
962 | 870.5612 | 0.003392725 | 10 | 471 | -491 | 0 | 0 | 0 | 0 | 0 | 0 | 0 | 0 | 0 | 0 | 0 | 0 | 0 | 0 | 0.003392725 | 0.003392725 | 0.003392725 | 0.003392725 | 0.003392725 | 0.003392725 | 0.003392725 | 0.003392725 | 0.003392725 | 0.003392725 | 0.003392725 | 0.003392725 | 0.003392725 | 0.003392725 | 0.003392725 | 0.003392725 | 0.003392725 | 0.003392725 | 0.003392725 | 0.003392725 | 0.003392725 | 0.003392725 | 0.003392725 | 0.003392725 | 0.003392725 | 0.003392725 | 0.003392725 | 0.003392725 | 0.003392725 | 0.003392725 | 0.003392725 | 0.003392725 | 0.003392725 | 0.003392725 | 0.003392725 | 0.003392725 | 0 | 0 | 0 | 0 | 0 | 0 | 0 | 0 | 0 | 0 | 0 | 0 | 0 | 0 | 0
962 | 856.1159 | 0.003336429 | 20 | 461 | -501 | 0 | 0 | 0 | 0 | 0 | 0 | 0 | 0 | 0 | 0 | 0 | 0 | 0 | 0 | 0.003336429 | 0.003336429 | 0.003336429 | 0.003336429 | 0.003336429 | 0.003336429 | 0.003336429 | 0.003336429 | 0.003336429 | 0.003336429 | 0.003336429 | 0.003336429 | 0.003336429 | 0.003336429 | 0.003336429 | 0.003336429 | 0.003336429 | 0.003336429 | 0.003336429 | 0.003336429 | 0.003336429 | 0.003336429 | 0.003336429 | 0.003336429 | 0.003336429 | 0.003336429 | 0.003336429 | 0.003336429 | 0.003336429 | 0.003336429 | 0.003336429 | 0.003336429 | 0.003336429 | 0.003336429 | 0.003336429 | 0.003336429 | 0 | 0 | 0 | 0 | 0 | 0 | 0 | 0 | 0 | 0 | 0 | 0 | 0 | 0 | 0
962 | 820.4558 | 0.003197456 | 30 | 451 | -511 | 0 | 0 | 0 | 0 | 0 | 0 | 0 | 0 | 0 | 0 | 0 | 0 | 0 | 0.003197456 | 0.003197456 | 0.003197456 | 0.003197456 | 0.003197456 | 0.003197456 | 0.003197456 | 0.003197456 | 0.003197456 | 0.003197456 | 0.003197456 | 0.003197456 | 0.003197456 | 0.003197456 | 0.003197456 | 0.003197456 | 0.003197456 | 0.003197456 | 0.003197456 | 0.003197456 | 0.003197456 | 0.003197456 | 0.003197456 | 0.003197456 | 0.003197456 | 0.003197456 | 0.003197456 | 0.003197456 | 0.003197456 | 0.003197456 | 0.003197456 | 0.003197456 | 0.003197456 | 0.003197456 | 0.003197456 | 0.003197456 | 0 | 0 | 0 | 0 | 0 | 0 | 0 | 0 | 0 | 0 | 0 | 0 | 0 | 0 | 0 | 0
962 | 856.6029 | 0.003338327 | 40 | 441 | -521 | 0 | 0 | 0 | 0 | 0 | 0 | 0 | 0 | 0 | 0 | 0 | 0 | 0 | 0.003338327 | 0.003338327 | 0.003338327 | 0.003338327 | 0.003338327 | 0.003338327 | 0.003338327 | 0.003338327 | 0.003338327 | 0.003338327 | 0.003338327 | 0.003338327 | 0.003338327 | 0.003338327 | 0.003338327 | 0.003338327 | 0.003338327 | 0.003338327 | 0.003338327 | 0.003338327 | 0.003338327 | 0.003338327 | 0.003338327 | 0.003338327 | 0.003338327 | 0.003338327 | 0.003338327 | 0.003338327 | 0.003338327 | 0.003338327 | 0.003338327 | 0.003338327 | 0.003338327 | 0.003338327 | 0.003338327 | 0.003338327 | 0 | 0 | 0 | 0 | 0 | 0 | 0 | 0 | 0 | 0 | 0 | 0 | 0 | 0 | 0 | 0
941 | 1300.821 | 0.005069521 | 47 | 423.5 | -517.5 | 0 | 0 | 0 | 0 | 0 | 0 | 0 | 0 | 0 | 0 | 0 | 0 | 0 | 0.005069521 | 0.005069521 | 0.005069521 | 0.005069521 | 0.005069521 | 0.005069521 | 0.005069521 | 0.005069521 | 0.005069521 | 0.005069521 | 0.005069521 | 0.005069521 | 0.005069521 | 0.005069521 | 0.005069521 | 0.005069521 | 0.005069521 | 0.005069521 | 0.005069521 | 0.005069521 | 0.005069521 | 0.005069521 | 0.005069521 | 0.005069521 | 0.005069521 | 0.005069521 | 0.005069521 | 0.005069521 | 0.005069521 | 0.005069521 | 0.005069521 | 0.005069521 | 0.005069521 | 0.005069521 | 0.005069521 | 0 | 0 | 0 | 0 | 0 | 0 | 0 | 0 | 0 | 0 | 0 | 0 | 0 | 0 | 0 | 0 | 0
941 | 1250.432 | 0.004873145 | 54 | 416.5 | -524.5 | 0 | 0 | 0 | 0 | 0 | 0 | 0 | 0 | 0 | 0 | 0 | 0 | 0 | 0.004873145 | 0.004873145 | 0.004873145 | 0.004873145 | 0.004873145 | 0.004873145 | 0.004873145 | 0.004873145 | 0.004873145 | 0.004873145 | 0.004873145 | 0.004873145 | 0.004873145 | 0.004873145 | 0.004873145 | 0.004873145 | 0.004873145 | 0.004873145 | 0.004873145 | 0.004873145 | 0.004873145 | 0.004873145 | 0.004873145 | 0.004873145 | 0.004873145 | 0.004873145 | 0.004873145 | 0.004873145 | 0.004873145 | 0.004873145 | 0.004873145 | 0.004873145 | 0.004873145 | 0.004873145 | 0.004873145 | 0 | 0 | 0 | 0 | 0 | 0 | 0 | 0 | 0 | 0 | 0 | 0 | 0 | 0 | 0 | 0 | 0
941 | 1190.079 | 0.004637939 | 61 | 409.5 | -531.5 | 0 | 0 | 0 | 0 | 0 | 0 | 0 | 0 | 0 | 0 | 0 | 0 | 0 | 0.004637939 | 0.004637939 | 0.004637939 | 0.004637939 | 0.004637939 | 0.004637939 | 0.004637939 | 0.004637939 | 0.004637939 | 0.004637939 | 0.004637939 | 0.004637939 | 0.004637939 | 0.004637939 | 0.004637939 | 0.004637939 | 0.004637939 | 0.004637939 | 0.004637939 | 0.004637939 | 0.004637939 | 0.004637939 | 0.004637939 | 0.004637939 | 0.004637939 | 0.004637939 | 0.004637939 | 0.004637939 | 0.004637939 | 0.004637939 | 0.004637939 | 0.004637939 | 0.004637939 | 0.004637939 | 0.004637939 | 0 | 0 | 0 | 0 | 0 | 0 | 0 | 0 | 0 | 0 | 0 | 0 | 0 | 0 | 0 | 0 | 0
941 | 1202.142 | 0.004684953 | 68 | 402.5 | -538.5 | 0 | 0 | 0 | 0 | 0 | 0 | 0 | 0 | 0 | 0 | 0 | 0 | 0.004684953 | 0.004684953 | 0.004684953 | 0.004684953 | 0.004684953 | 0.004684953 | 0.004684953 | 0.004684953 | 0.004684953 | 0.004684953 | 0.004684953 | 0.004684953 | 0.004684953 | 0.004684953 | 0.004684953 | 0.004684953 | 0.004684953 | 0.004684953 | 0.004684953 | 0.004684953 | 0.004684953 | 0.004684953 | 0.004684953 | 0.004684953 | 0.004684953 | 0.004684953 | 0.004684953 | 0.004684953 | 0.004684953 | 0.004684953 | 0.004684953 | 0.004684953 | 0.004684953 | 0.004684953 | 0.004684953 | 0.004684953 | 0 | 0 | 0 | 0 | 0 | 0 | 0 | 0 | 0 | 0 | 0 | 0 | 0 | 0 | 0 | 0 | 0
941 | 1148.295 | 0.004475102 | 75 | 395.5 | -545.5 | 0 | 0 | 0 | 0 | 0 | 0 | 0 | 0 | 0 | 0 | 0 | 0 | 0.004475102 | 0.004475102 | 0.004475102 | 0.004475102 | 0.004475102 | 0.004475102 | 0.004475102 | 0.004475102 | 0.004475102 | 0.004475102 | 0.004475102 | 0.004475102 | 0.004475102 | 0.004475102 | 0.004475102 | 0.004475102 | 0.004475102 | 0.004475102 | 0.004475102 | 0.004475102 | 0.004475102 | 0.004475102 | 0.004475102 | 0.004475102 | 0.004475102 | 0.004475102 | 0.004475102 | 0.004475102 | 0.004475102 | 0.004475102 | 0.004475102 | 0.004475102 | 0.004475102 | 0.004475102 | 0.004475102 | 0 | 0 | 0 | 0 | 0 | 0 | 0 | 0 | 0 | 0 | 0 | 0 | 0 | 0 | 0 | 0 | 0 | 0
941 | 1195.966 | 0.004660883 | 68 | 402.5 | -538.5 | 0 | 0 | 0 | 0 | 0 | 0 | 0 | 0 | 0 | 0 | 0 | 0 | 0.004660883 | 0.004660883 | 0.004660883 | 0.004660883 | 0.004660883 | 0.004660883 | 0.004660883 | 0.004660883 | 0.004660883 | 0.004660883 | 0.004660883 | 0.004660883 | 0.004660883 | 0.004660883 | 0.004660883 | 0.004660883 | 0.004660883 | 0.004660883 | 0.004660883 | 0.004660883 | 0.004660883 | 0.004660883 | 0.004660883 | 0.004660883 | 0.004660883 | 0.004660883 | 0.004660883 | 0.004660883 | 0.004660883 | 0.004660883 | 0.004660883 | 0.004660883 | 0.004660883 | 0.004660883 | 0.004660883 | 0.004660883 | 0 | 0 | 0 | 0 | 0 | 0 | 0 | 0 | 0 | 0 | 0 | 0 | 0 | 0 | 0 | 0 | 0
941 | 1148.537 | 0.004476043 | 61 | 409.5 | -531.5 | 0 | 0 | 0 | 0 | 0 | 0 | 0 | 0 | 0 | 0 | 0 | 0 | 0 | 0.004476043 | 0.004476043 | 0.004476043 | 0.004476043 | 0.004476043 | 0.004476043 | 0.004476043 | 0.004476043 | 0.004476043 | 0.004476043 | 0.004476043 | 0.004476043 | 0.004476043 | 0.004476043 | 0.004476043 | 0.004476043 | 0.004476043 | 0.004476043 | 0.004476043 | 0.004476043 | 0.004476043 | 0.004476043 | 0.004476043 | 0.004476043 | 0.004476043 | 0.004476043 | 0.004476043 | 0.004476043 | 0.004476043 | 0.004476043 | 0.004476043 | 0.004476043 | 0.004476043 | 0.004476043 | 0.004476043 | 0 | 0 | 0 | 0 | 0 | 0 | 0 | 0 | 0 | 0 | 0 | 0 | 0 | 0 | 0 | 0 | 0
937 | 1003.819 | 0.003912053 | 54 | 414.5 | -522.5 | 0 | 0 | 0 | 0 | 0 | 0 | 0 | 0 | 0 | 0 | 0 | 0 | 0 | 0.003912053 | 0.003912053 | 0.003912053 | 0.003912053 | 0.003912053 | 0.003912053 | 0.003912053 | 0.003912053 | 0.003912053 | 0.003912053 | 0.003912053 | 0.003912053 | 0.003912053 | 0.003912053 | 0.003912053 | 0.003912053 | 0.003912053 | 0.003912053 | 0.003912053 | 0.003912053 | 0.003912053 | 0.003912053 | 0.003912053 | 0.003912053 | 0.003912053 | 0.003912053 | 0.003912053 | 0.003912053 | 0.003912053 | 0.003912053 | 0.003912053 | 0.003912053 | 0.003912053 | 0.003912053 | 0.003912053 | 0 | 0 | 0 | 0 | 0 | 0 | 0 | 0 | 0 | 0 | 0 | 0 | 0 | 0 | 0 | 0 | 0
929 | 1039.93 | 0.004052784 | 47 | 417.5 | -511.5 | 0 | 0 | 0 | 0 | 0 | 0 | 0 | 0 | 0 | 0 | 0 | 0 | 0 | 0.004052784 | 0.004052784 | 0.004052784 | 0.004052784 | 0.004052784 | 0.004052784 | 0.004052784 | 0.004052784 | 0.004052784 | 0.004052784 | 0.004052784 | 0.004052784 | 0.004052784 | 0.004052784 | 0.004052784 | 0.004052784 | 0.004052784 | 0.004052784 | 0.004052784 | 0.004052784 | 0.004052784 | 0.004052784 | 0.004052784 | 0.004052784 | 0.004052784 | 0.004052784 | 0.004052784 | 0.004052784 | 0.004052784 | 0.004052784 | 0.004052784 | 0.004052784 | 0.004052784 | 0.004052784 | 0.004052784 | 0 | 0 | 0 | 0 | 0 | 0 | 0 | 0 | 0 | 0 | 0 | 0 | 0 | 0 | 0 | 0 | 0
929 | 1215.962 | 0.00473881 | 40 | 424.5 | -504.5 | 0 | 0 | 0 | 0 | 0 | 0 | 0 | 0 | 0 | 0 | 0 | 0 | 0 | 0 | 0.00473881 | 0.00473881 | 0.00473881 | 0.00473881 | 0.00473881 | 0.00473881 | 0.00473881 | 0.00473881 | 0.00473881 | 0.00473881 | 0.00473881 | 0.00473881 | 0.00473881 | 0.00473881 | 0.00473881 | 0.00473881 | 0.00473881 | 0.00473881 | 0.00473881 | 0.00473881 | 0.00473881 | 0.00473881 | 0.00473881 | 0.00473881 | 0.00473881 | 0.00473881 | 0.00473881 | 0.00473881 | 0.00473881 | 0.00473881 | 0.00473881 | 0.00473881 | 0.00473881 | 0.00473881 | 0 | 0 | 0 | 0 | 0 | 0 | 0 | 0 | 0 | 0 | 0 | 0 | 0 | 0 | 0 | 0 | 0
929 | 1167.783 | 0.00455105 | 30 | 434.5 | -494.5 | 0 | 0 | 0 | 0 | 0 | 0 | 0 | 0 | 0 | 0 | 0 | 0 | 0 | 0 | 0.00455105 | 0.00455105 | 0.00455105 | 0.00455105 | 0.00455105 | 0.00455105 | 0.00455105 | 0.00455105 | 0.00455105 | 0.00455105 | 0.00455105 | 0.00455105 | 0.00455105 | 0.00455105 | 0.00455105 | 0.00455105 | 0.00455105 | 0.00455105 | 0.00455105 | 0.00455105 | 0.00455105 | 0.00455105 | 0.00455105 | 0.00455105 | 0.00455105 | 0.00455105 | 0.00455105 | 0.00455105 | 0.00455105 | 0.00455105 | 0.00455105 | 0.00455105 | 0.00455105 | 0.00455105 | 0.00455105 | 0 | 0 | 0 | 0 | 0 | 0 | 0 | 0 | 0 | 0 | 0 | 0 | 0 | 0 | 0 | 0
929 | 1204.359 | 0.004693593 | 20 | 444.5 | -484.5 | 0 | 0 | 0 | 0 | 0 | 0 | 0 | 0 | 0 | 0 | 0 | 0 | 0 | 0 | 0.004693593 | 0.004693593 | 0.004693593 | 0.004693593 | 0.004693593 | 0.004693593 | 0.004693593 | 0.004693593 | 0.004693593 | 0.004693593 | 0.004693593 | 0.004693593 | 0.004693593 | 0.004693593 | 0.004693593 | 0.004693593 | 0.004693593 | 0.004693593 | 0.004693593 | 0.004693593 | 0.004693593 | 0.004693593 | 0.004693593 | 0.004693593 | 0.004693593 | 0.004693593 | 0.004693593 | 0.004693593 | 0.004693593 | 0.004693593 | 0.004693593 | 0.004693593 | 0.004693593 | 0.004693593 | 0.004693593 | 0 | 0 | 0 | 0 | 0 | 0 | 0 | 0 | 0 | 0 | 0 | 0 | 0 | 0 | 0 | 0
929 | 1182.945 | 0.004610136 | 10 | 454.5 | -474.5 | 0 | 0 | 0 | 0 | 0 | 0 | 0 | 0 | 0 | 0 | 0 | 0 | 0 | 0 | 0 | 0.004610136 | 0.004610136 | 0.004610136 | 0.004610136 | 0.004610136 | 0.004610136 | 0.004610136 | 0.004610136 | 0.004610136 | 0.004610136 | 0.004610136 | 0.004610136 | 0.004610136 | 0.004610136 | 0.004610136 | 0.004610136 | 0.004610136 | 0.004610136 | 0.004610136 | 0.004610136 | 0.004610136 | 0.004610136 | 0.004610136 | 0.004610136 | 0.004610136 | 0.004610136 | 0.004610136 | 0.004610136 | 0.004610136 | 0.004610136 | 0.004610136 | 0.004610136 | 0.004610136 | 0.004610136 | 0.004610136 | 0 | 0 | 0 | 0 | 0 | 0 | 0 | 0 | 0 | 0 | 0 | 0 | 0 | 0 | 0
929 | 1180.464 | 0.004600471 | 0 | 464.5 | -464.5 | 0 | 0 | 0 | 0 | 0 | 0 | 0 | 0 | 0 | 0 | 0 | 0 | 0 | 0 | 0 | 0.004600471 | 0.004600471 | 0.004600471 | 0.004600471 | 0.004600471 | 0.004600471 | 0.004600471 | 0.004600471 | 0.004600471 | 0.004600471 | 0.004600471 | 0.004600471 | 0.004600471 | 0.004600471 | 0.004600471 | 0.004600471 | 0.004600471 | 0.004600471 | 0.004600471 | 0.004600471 | 0.004600471 | 0.004600471 | 0.004600471 | 0.004600471 | 0.004600471 | 0.004600471 | 0.004600471 | 0.004600471 | 0.004600471 | 0.004600471 | 0.004600471 | 0.004600471 | 0.004600471 | 0.004600471 | 0.004600471 | 0 | 0 | 0 | 0 | 0 | 0 | 0 | 0 | 0 | 0 | 0 | 0 | 0 | 0 | 0
929 | 1204.186 | 0.004692918 | -10 | 474.5 | -454.5 | 0 | 0 | 0 | 0 | 0 | 0 | 0 | 0 | 0 | 0 | 0 | 0 | 0 | 0 | 0 | 0.004692918 | 0.004692918 | 0.004692918 | 0.004692918 | 0.004692918 | 0.004692918 | 0.004692918 | 0.004692918 | 0.004692918 | 0.004692918 | 0.004692918 | 0.004692918 | 0.004692918 | 0.004692918 | 0.004692918 | 0.004692918 | 0.004692918 | 0.004692918 | 0.004692918 | 0.004692918 | 0.004692918 | 0.004692918 | 0.004692918 | 0.004692918 | 0.004692918 | 0.004692918 | 0.004692918 | 0.004692918 | 0.004692918 | 0.004692918 | 0.004692918 | 0.004692918 | 0.004692918 | 0.004692918 | 0.004692918 | 0 | 0 | 0 | 0 | 0 | 0 | 0 | 0 | 0 | 0 | 0 | 0 | 0 | 0 | 0
929 | 1129.042 | 0.00440007 | -20 | 484.5 | -444.5 | 0 | 0 | 0 | 0 | 0 | 0 | 0 | 0 | 0 | 0 | 0 | 0 | 0 | 0 | 0 | 0 | 0.00440007 | 0.00440007 | 0.00440007 | 0.00440007 | 0.00440007 | 0.00440007 | 0.00440007 | 0.00440007 | 0.00440007 | 0.00440007 | 0.00440007 | 0.00440007 | 0.00440007 | 0.00440007 | 0.00440007 | 0.00440007 | 0.00440007 | 0.00440007 | 0.00440007 | 0.00440007 | 0.00440007 | 0.00440007 | 0.00440007 | 0.00440007 | 0.00440007 | 0.00440007 | 0.00440007 | 0.00440007 | 0.00440007 | 0.00440007 | 0.00440007 | 0.00440007 | 0.00440007 | 0.00440007 | 0.00440007 | 0 | 0 | 0 | 0 | 0 | 0 | 0 | 0 | 0 | 0 | 0 | 0 | 0 | 0
929 | 1191.815 | 0.004644705 | -30 | 494.5 | -434.5 | 0 | 0 | 0 | 0 | 0 | 0 | 0 | 0 | 0 | 0 | 0 | 0 | 0 | 0 | 0 | 0 | 0.004644705 | 0.004644705 | 0.004644705 | 0.004644705 | 0.004644705 | 0.004644705 | 0.004644705 | 0.004644705 | 0.004644705 | 0.004644705 | 0.004644705 | 0.004644705 | 0.004644705 | 0.004644705 | 0.004644705 | 0.004644705 | 0.004644705 | 0.004644705 | 0.004644705 | 0.004644705 | 0.004644705 | 0.004644705 | 0.004644705 | 0.004644705 | 0.004644705 | 0.004644705 | 0.004644705 | 0.004644705 | 0.004644705 | 0.004644705 | 0.004644705 | 0.004644705 | 0.004644705 | 0.004644705 | 0.004644705 | 0 | 0 | 0 | 0 | 0 | 0 | 0 | 0 | 0 | 0 | 0 | 0 | 0 | 0
929 | 848.5365 | 0.003306891 | -40 | 504.5 | -424.5 | 0 | 0 | 0 | 0 | 0 | 0 | 0 | 0 | 0 | 0 | 0 | 0 | 0 | 0 | 0 | 0 | 0 | 0.003306891 | 0.003306891 | 0.003306891 | 0.003306891 | 0.003306891 | 0.003306891 | 0.003306891 | 0.003306891 | 0.003306891 | 0.003306891 | 0.003306891 | 0.003306891 | 0.003306891 | 0.003306891 | 0.003306891 | 0.003306891 | 0.003306891 | 0.003306891 | 0.003306891 | 0.003306891 | 0.003306891 | 0.003306891 | 0.003306891 | 0.003306891 | 0.003306891 | 0.003306891 | 0.003306891 | 0.003306891 | 0.003306891 | 0.003306891 | 0.003306891 | 0.003306891 | 0.003306891 | 0.003306891 | 0 | 0 | 0 | 0 | 0 | 0 | 0 | 0 | 0 | 0 | 0 | 0 | 0 | 0
929 | 1161.772 | 0.004527622 | -47 | 511.5 | -417.5 | 0 | 0 | 0 | 0 | 0 | 0 | 0 | 0 | 0 | 0 | 0 | 0 | 0 | 0 | 0 | 0 | 0 | 0.004527622 | 0.004527622 | 0.004527622 | 0.004527622 | 0.004527622 | 0.004527622 | 0.004527622 | 0.004527622 | 0.004527622 | 0.004527622 | 0.004527622 | 0.004527622 | 0.004527622 | 0.004527622 | 0.004527622 | 0.004527622 | 0.004527622 | 0.004527622 | 0.004527622 | 0.004527622 | 0.004527622 | 0.004527622 | 0.004527622 | 0.004527622 | 0.004527622 | 0.004527622 | 0.004527622 | 0.004527622 | 0.004527622 | 0.004527622 | 0.004527622 | 0.004527622 | 0.004527622 | 0.004527622 | 0.004527622 | 0 | 0 | 0 | 0 | 0 | 0 | 0 | 0 | 0 | 0 | 0 | 0 | 0
929 | 1115.841 | 0.004348622 | -54 | 518.5 | -410.5 | 0 | 0 | 0 | 0 | 0 | 0 | 0 | 0 | 0 | 0 | 0 | 0 | 0 | 0 | 0 | 0 | 0 | 0.004348622 | 0.004348622 | 0.004348622 | 0.004348622 | 0.004348622 | 0.004348622 | 0.004348622 | 0.004348622 | 0.004348622 | 0.004348622 | 0.004348622 | 0.004348622 | 0.004348622 | 0.004348622 | 0.004348622 | 0.004348622 | 0.004348622 | 0.004348622 | 0.004348622 | 0.004348622 | 0.004348622 | 0.004348622 | 0.004348622 | 0.004348622 | 0.004348622 | 0.004348622 | 0.004348622 | 0.004348622 | 0.004348622 | 0.004348622 | 0.004348622 | 0.004348622 | 0.004348622 | 0.004348622 | 0.004348622 | 0 | 0 | 0 | 0 | 0 | 0 | 0 | 0 | 0 | 0 | 0 | 0 | 0
908 | 1093.015 | 0.004259666 | -61 | 515 | -393 | 0 | 0 | 0 | 0 | 0 | 0 | 0 | 0 | 0 | 0 | 0 | 0 | 0 | 0 | 0 | 0 | 0 | 0 | 0.004259666 | 0.004259666 | 0.004259666 | 0.004259666 | 0.004259666 | 0.004259666 | 0.004259666 | 0.004259666 | 0.004259666 | 0.004259666 | 0.004259666 | 0.004259666 | 0.004259666 | 0.004259666 | 0.004259666 | 0.004259666 | 0.004259666 | 0.004259666 | 0.004259666 | 0.004259666 | 0.004259666 | 0.004259666 | 0.004259666 | 0.004259666 | 0.004259666 | 0.004259666 | 0.004259666 | 0.004259666 | 0.004259666 | 0.004259666 | 0.004259666 | 0.004259666 | 0.004259666 | 0.004259666 | 0 | 0 | 0 | 0 | 0 | 0 | 0 | 0 | 0 | 0 | 0 | 0 | 0
908 | 1094.344 | 0.004264846 | -68 | 522 | -386 | 0 | 0 | 0 | 0 | 0 | 0 | 0 | 0 | 0 | 0 | 0 | 0 | 0 | 0 | 0 | 0 | 0 | 0 | 0.004264846 | 0.004264846 | 0.004264846 | 0.004264846 | 0.004264846 | 0.004264846 | 0.004264846 | 0.004264846 | 0.004264846 | 0.004264846 | 0.004264846 | 0.004264846 | 0.004264846 | 0.004264846 | 0.004264846 | 0.004264846 | 0.004264846 | 0.004264846 | 0.004264846 | 0.004264846 | 0.004264846 | 0.004264846 | 0.004264846 | 0.004264846 | 0.004264846 | 0.004264846 | 0.004264846 | 0.004264846 | 0.004264846 | 0.004264846 | 0.004264846 | 0.004264846 | 0.004264846 | 0.004264846 | 0 | 0 | 0 | 0 | 0 | 0 | 0 | 0 | 0 | 0 | 0 | 0 | 0
908 | 1151.57 | 0.004487863 | -75 | 529 | -379 | 0 | 0 | 0 | 0 | 0 | 0 | 0 | 0 | 0 | 0 | 0 | 0 | 0 | 0 | 0 | 0 | 0 | 0 | 0.004487863 | 0.004487863 | 0.004487863 | 0.004487863 | 0.004487863 | 0.004487863 | 0.004487863 | 0.004487863 | 0.004487863 | 0.004487863 | 0.004487863 | 0.004487863 | 0.004487863 | 0.004487863 | 0.004487863 | 0.004487863 | 0.004487863 | 0.004487863 | 0.004487863 | 0.004487863 | 0.004487863 | 0.004487863 | 0.004487863 | 0.004487863 | 0.004487863 | 0.004487863 | 0.004487863 | 0.004487863 | 0.004487863 | 0.004487863 | 0.004487863 | 0.004487863 | 0.004487863 | 0.004487863 | 0 | 0 | 0 | 0 | 0 | 0 | 0 | 0 | 0 | 0 | 0 | 0 | 0
908 | 1053.066 | 0.004103977 | -68 | 522 | -386 | 0 | 0 | 0 | 0 | 0 | 0 | 0 | 0 | 0 | 0 | 0 | 0 | 0 | 0 | 0 | 0 | 0 | 0 | 0.004103977 | 0.004103977 | 0.004103977 | 0.004103977 | 0.004103977 | 0.004103977 | 0.004103977 | 0.004103977 | 0.004103977 | 0.004103977 | 0.004103977 | 0.004103977 | 0.004103977 | 0.004103977 | 0.004103977 | 0.004103977 | 0.004103977 | 0.004103977 | 0.004103977 | 0.004103977 | 0.004103977 | 0.004103977 | 0.004103977 | 0.004103977 | 0.004103977 | 0.004103977 | 0.004103977 | 0.004103977 | 0.004103977 | 0.004103977 | 0.004103977 | 0.004103977 | 0.004103977 | 0.004103977 | 0 | 0 | 0 | 0 | 0 | 0 | 0 | 0 | 0 | 0 | 0 | 0 | 0
908 | 1159.409 | 0.004518413 | -61 | 515 | -393 | 0 | 0 | 0 | 0 | 0 | 0 | 0 | 0 | 0 | 0 | 0 | 0 | 0 | 0 | 0 | 0 | 0 | 0 | 0.004518413 | 0.004518413 | 0.004518413 | 0.004518413 | 0.004518413 | 0.004518413 | 0.004518413 | 0.004518413 | 0.004518413 | 0.004518413 | 0.004518413 | 0.004518413 | 0.004518413 | 0.004518413 | 0.004518413 | 0.004518413 | 0.004518413 | 0.004518413 | 0.004518413 | 0.004518413 | 0.004518413 | 0.004518413 | 0.004518413 | 0.004518413 | 0.004518413 | 0.004518413 | 0.004518413 | 0.004518413 | 0.004518413 | 0.004518413 | 0.004518413 | 0.004518413 | 0.004518413 | 0.004518413 | 0 | 0 | 0 | 0 | 0 | 0 | 0 | 0 | 0 | 0 | 0 | 0 | 0
908 | 1083.341 | 0.004221963 | -54 | 508 | -400 | 0 | 0 | 0 | 0 | 0 | 0 | 0 | 0 | 0 | 0 | 0 | 0 | 0 | 0 | 0 | 0 | 0 | 0 | 0.004221963 | 0.004221963 | 0.004221963 | 0.004221963 | 0.004221963 | 0.004221963 | 0.004221963 | 0.004221963 | 0.004221963 | 0.004221963 | 0.004221963 | 0.004221963 | 0.004221963 | 0.004221963 | 0.004221963 | 0.004221963 | 0.004221963 | 0.004221963 | 0.004221963 | 0.004221963 | 0.004221963 | 0.004221963 | 0.004221963 | 0.004221963 | 0.004221963 | 0.004221963 | 0.004221963 | 0.004221963 | 0.004221963 | 0.004221963 | 0.004221963 | 0.004221963 | 0.004221963 | 0.004221963 | 0 | 0 | 0 | 0 | 0 | 0 | 0 | 0 | 0 | 0 | 0 | 0 | 0
908 | 1168.203 | 0.004552684 | -47 | 501 | -407 | 0 | 0 | 0 | 0 | 0 | 0 | 0 | 0 | 0 | 0 | 0 | 0 | 0 | 0 | 0 | 0 | 0 | 0.004552684 | 0.004552684 | 0.004552684 | 0.004552684 | 0.004552684 | 0.004552684 | 0.004552684 | 0.004552684 | 0.004552684 | 0.004552684 | 0.004552684 | 0.004552684 | 0.004552684 | 0.004552684 | 0.004552684 | 0.004552684 | 0.004552684 | 0.004552684 | 0.004552684 | 0.004552684 | 0.004552684 | 0.004552684 | 0.004552684 | 0.004552684 | 0.004552684 | 0.004552684 | 0.004552684 | 0.004552684 | 0.004552684 | 0.004552684 | 0.004552684 | 0.004552684 | 0.004552684 | 0.004552684 | 0 | 0 | 0 | 0 | 0 | 0 | 0 | 0 | 0 | 0 | 0 | 0 | 0 | 0
908 | 1093.388 | 0.004261119 | -40 | 494 | -414 | 0 | 0 | 0 | 0 | 0 | 0 | 0 | 0 | 0 | 0 | 0 | 0 | 0 | 0 | 0 | 0 | 0 | 0.004261119 | 0.004261119 | 0.004261119 | 0.004261119 | 0.004261119 | 0.004261119 | 0.004261119 | 0.004261119 | 0.004261119 | 0.004261119 | 0.004261119 | 0.004261119 | 0.004261119 | 0.004261119 | 0.004261119 | 0.004261119 | 0.004261119 | 0.004261119 | 0.004261119 | 0.004261119 | 0.004261119 | 0.004261119 | 0.004261119 | 0.004261119 | 0.004261119 | 0.004261119 | 0.004261119 | 0.004261119 | 0.004261119 | 0.004261119 | 0.004261119 | 0.004261119 | 0.004261119 | 0.004261119 | 0 | 0 | 0 | 0 | 0 | 0 | 0 | 0 | 0 | 0 | 0 | 0 | 0 | 0
908 | 1075.691 | 0.004192151 | -30 | 484 | -424 | 0 | 0 | 0 | 0 | 0 | 0 | 0 | 0 | 0 | 0 | 0 | 0 | 0 | 0 | 0 | 0 | 0 | 0.004192151 | 0.004192151 | 0.004192151 | 0.004192151 | 0.004192151 | 0.004192151 | 0.004192151 | 0.004192151 | 0.004192151 | 0.004192151 | 0.004192151 | 0.004192151 | 0.004192151 | 0.004192151 | 0.004192151 | 0.004192151 | 0.004192151 | 0.004192151 | 0.004192151 | 0.004192151 | 0.004192151 | 0.004192151 | 0.004192151 | 0.004192151 | 0.004192151 | 0.004192151 | 0.004192151 | 0.004192151 | 0.004192151 | 0.004192151 | 0.004192151 | 0.004192151 | 0.004192151 | 0.004192151 | 0 | 0 | 0 | 0 | 0 | 0 | 0 | 0 | 0 | 0 | 0 | 0 | 0 | 0
908 | 1068.568 | 0.004164392 | -20 | 474 | -434 | 0 | 0 | 0 | 0 | 0 | 0 | 0 | 0 | 0 | 0 | 0 | 0 | 0 | 0 | 0 | 0 | 0.004164392 | 0.004164392 | 0.004164392 | 0.004164392 | 0.004164392 | 0.004164392 | 0.004164392 | 0.004164392 | 0.004164392 | 0.004164392 | 0.004164392 | 0.004164392 | 0.004164392 | 0.004164392 | 0.004164392 | 0.004164392 | 0.004164392 | 0.004164392 | 0.004164392 | 0.004164392 | 0.004164392 | 0.004164392 | 0.004164392 | 0.004164392 | 0.004164392 | 0.004164392 | 0.004164392 | 0.004164392 | 0.004164392 | 0.004164392 | 0.004164392 | 0.004164392 | 0.004164392 | 0.004164392 | 0 | 0 | 0 | 0 | 0 | 0 | 0 | 0 | 0 | 0 | 0 | 0 | 0 | 0 | 0
908 | 1193.453 | 0.004651088 | -10 | 464 | -444 | 0 | 0 | 0 | 0 | 0 | 0 | 0 | 0 | 0 | 0 | 0 | 0 | 0 | 0 | 0 | 0 | 0.004651088 | 0.004651088 | 0.004651088 | 0.004651088 | 0.004651088 | 0.004651088 | 0.004651088 | 0.004651088 | 0.004651088 | 0.004651088 | 0.004651088 | 0.004651088 | 0.004651088 | 0.004651088 | 0.004651088 | 0.004651088 | 0.004651088 | 0.004651088 | 0.004651088 | 0.004651088 | 0.004651088 | 0.004651088 | 0.004651088 | 0.004651088 | 0.004651088 | 0.004651088 | 0.004651088 | 0.004651088 | 0.004651088 | 0.004651088 | 0.004651088 | 0.004651088 | 0.004651088 | 0.004651088 | 0 | 0 | 0 | 0 | 0 | 0 | 0 | 0 | 0 | 0 | 0 | 0 | 0 | 0 | 0
908 | 1083.764 | 0.004223615 | 0 | 454 | -454 | 0 | 0 | 0 | 0 | 0 | 0 | 0 | 0 | 0 | 0 | 0 | 0 | 0 | 0 | 0 | 0 | 0.004223615 | 0.004223615 | 0.004223615 | 0.004223615 | 0.004223615 | 0.004223615 | 0.004223615 | 0.004223615 | 0.004223615 | 0.004223615 | 0.004223615 | 0.004223615 | 0.004223615 | 0.004223615 | 0.004223615 | 0.004223615 | 0.004223615 | 0.004223615 | 0.004223615 | 0.004223615 | 0.004223615 | 0.004223615 | 0.004223615 | 0.004223615 | 0.004223615 | 0.004223615 | 0.004223615 | 0.004223615 | 0.004223615 | 0.004223615 | 0.004223615 | 0.004223615 | 0.004223615 | 0 | 0 | 0 | 0 | 0 | 0 | 0 | 0 | 0 | 0 | 0 | 0 | 0 | 0 | 0 | 0
908 | 1119.448 | 0.004362678 | 10 | 444 | -464 | 0 | 0 | 0 | 0 | 0 | 0 | 0 | 0 | 0 | 0 | 0 | 0 | 0 | 0 | 0 | 0.004362678 | 0.004362678 | 0.004362678 | 0.004362678 | 0.004362678 | 0.004362678 | 0.004362678 | 0.004362678 | 0.004362678 | 0.004362678 | 0.004362678 | 0.004362678 | 0.004362678 | 0.004362678 | 0.004362678 | 0.004362678 | 0.004362678 | 0.004362678 | 0.004362678 | 0.004362678 | 0.004362678 | 0.004362678 | 0.004362678 | 0.004362678 | 0.004362678 | 0.004362678 | 0.004362678 | 0.004362678 | 0.004362678 | 0.004362678 | 0.004362678 | 0.004362678 | 0.004362678 | 0.004362678 | 0 | 0 | 0 | 0 | 0 | 0 | 0 | 0 | 0 | 0 | 0 | 0 | 0 | 0 | 0 | 0
908 | 1088.48 | 0.004241993 | 20 | 434 | -474 | 0 | 0 | 0 | 0 | 0 | 0 | 0 | 0 | 0 | 0 | 0 | 0 | 0 | 0 | 0 | 0.004241993 | 0.004241993 | 0.004241993 | 0.004241993 | 0.004241993 | 0.004241993 | 0.004241993 | 0.004241993 | 0.004241993 | 0.004241993 | 0.004241993 | 0.004241993 | 0.004241993 | 0.004241993 | 0.004241993 | 0.004241993 | 0.004241993 | 0.004241993 | 0.004241993 | 0.004241993 | 0.004241993 | 0.004241993 | 0.004241993 | 0.004241993 | 0.004241993 | 0.004241993 | 0.004241993 | 0.004241993 | 0.004241993 | 0.004241993 | 0.004241993 | 0.004241993 | 0.004241993 | 0.004241993 | 0 | 0 | 0 | 0 | 0 | 0 | 0 | 0 | 0 | 0 | 0 | 0 | 0 | 0 | 0 | 0
908 | 1110.935 | 0.004329502 | 30 | 424 | -484 | 0 | 0 | 0 | 0 | 0 | 0 | 0 | 0 | 0 | 0 | 0 | 0 | 0 | 0 | 0.004329502 | 0.004329502 | 0.004329502 | 0.004329502 | 0.004329502 | 0.004329502 | 0.004329502 | 0.004329502 | 0.004329502 | 0.004329502 | 0.004329502 | 0.004329502 | 0.004329502 | 0.004329502 | 0.004329502 | 0.004329502 | 0.004329502 | 0.004329502 | 0.004329502 | 0.004329502 | 0.004329502 | 0.004329502 | 0.004329502 | 0.004329502 | 0.004329502 | 0.004329502 | 0.004329502 | 0.004329502 | 0.004329502 | 0.004329502 | 0.004329502 | 0.004329502 | 0.004329502 | 0.004329502 | 0 | 0 | 0 | 0 | 0 | 0 | 0 | 0 | 0 | 0 | 0 | 0 | 0 | 0 | 0 | 0 | 0
902 | 774.3187 | 0.003017652 | 40 | 411 | -491 | 0 | 0 | 0 | 0 | 0 | 0 | 0 | 0 | 0 | 0 | 0 | 0 | 0 | 0 | 0.003017652 | 0.003017652 | 0.003017652 | 0.003017652 | 0.003017652 | 0.003017652 | 0.003017652 | 0.003017652 | 0.003017652 | 0.003017652 | 0.003017652 | 0.003017652 | 0.003017652 | 0.003017652 | 0.003017652 | 0.003017652 | 0.003017652 | 0.003017652 | 0.003017652 | 0.003017652 | 0.003017652 | 0.003017652 | 0.003017652 | 0.003017652 | 0.003017652 | 0.003017652 | 0.003017652 | 0.003017652 | 0.003017652 | 0.003017652 | 0.003017652 | 0.003017652 | 0.003017652 | 0.003017652 | 0 | 0 | 0 | 0 | 0 | 0 | 0 | 0 | 0 | 0 | 0 | 0 | 0 | 0 | 0 | 0 | 0
902 | 778.1629 | 0.003032633 | 47 | 404 | -498 | 0 | 0 | 0 | 0 | 0 | 0 | 0 | 0 | 0 | 0 | 0 | 0 | 0 | 0 | 0.003032633 | 0.003032633 | 0.003032633 | 0.003032633 | 0.003032633 | 0.003032633 | 0.003032633 | 0.003032633 | 0.003032633 | 0.003032633 | 0.003032633 | 0.003032633 | 0.003032633 | 0.003032633 | 0.003032633 | 0.003032633 | 0.003032633 | 0.003032633 | 0.003032633 | 0.003032633 | 0.003032633 | 0.003032633 | 0.003032633 | 0.003032633 | 0.003032633 | 0.003032633 | 0.003032633 | 0.003032633 | 0.003032633 | 0.003032633 | 0.003032633 | 0.003032633 | 0.003032633 | 0.003032633 | 0 | 0 | 0 | 0 | 0 | 0 | 0 | 0 | 0 | 0 | 0 | 0 | 0 | 0 | 0 | 0 | 0
891 | 1174.512 | 0.004577272 | 54 | 391.5 | -499.5 | 0 | 0 | 0 | 0 | 0 | 0 | 0 | 0 | 0 | 0 | 0 | 0 | 0 | 0 | 0.004577272 | 0.004577272 | 0.004577272 | 0.004577272 | 0.004577272 | 0.004577272 | 0.004577272 | 0.004577272 | 0.004577272 | 0.004577272 | 0.004577272 | 0.004577272 | 0.004577272 | 0.004577272 | 0.004577272 | 0.004577272 | 0.004577272 | 0.004577272 | 0.004577272 | 0.004577272 | 0.004577272 | 0.004577272 | 0.004577272 | 0.004577272 | 0.004577272 | 0.004577272 | 0.004577272 | 0.004577272 | 0.004577272 | 0.004577272 | 0.004577272 | 0.004577272 | 0.004577272 | 0 | 0 | 0 | 0 | 0 | 0 | 0 | 0 | 0 | 0 | 0 | 0 | 0 | 0 | 0 | 0 | 0 | 0
857 | 973.4079 | 0.003793536 | 61 | 367.5 | -489.5 | 0 | 0 | 0 | 0 | 0 | 0 | 0 | 0 | 0 | 0 | 0 | 0 | 0 | 0 | 0.003793536 | 0.003793536 | 0.003793536 | 0.003793536 | 0.003793536 | 0.003793536 | 0.003793536 | 0.003793536 | 0.003793536 | 0.003793536 | 0.003793536 | 0.003793536 | 0.003793536 | 0.003793536 | 0.003793536 | 0.003793536 | 0.003793536 | 0.003793536 | 0.003793536 | 0.003793536 | 0.003793536 | 0.003793536 | 0.003793536 | 0.003793536 | 0.003793536 | 0.003793536 | 0.003793536 | 0.003793536 | 0.003793536 | 0.003793536 | 0.003793536 | 0.003793536 | 0 | 0 | 0 | 0 | 0 | 0 | 0 | 0 | 0 | 0 | 0 | 0 | 0 | 0 | 0 | 0 | 0 | 0 | 0
857 | 1005.916 | 0.003920227 | 68 | 360.5 | -496.5 | 0 | 0 | 0 | 0 | 0 | 0 | 0 | 0 | 0 | 0 | 0 | 0 | 0 | 0 | 0.003920227 | 0.003920227 | 0.003920227 | 0.003920227 | 0.003920227 | 0.003920227 | 0.003920227 | 0.003920227 | 0.003920227 | 0.003920227 | 0.003920227 | 0.003920227 | 0.003920227 | 0.003920227 | 0.003920227 | 0.003920227 | 0.003920227 | 0.003920227 | 0.003920227 | 0.003920227 | 0.003920227 | 0.003920227 | 0.003920227 | 0.003920227 | 0.003920227 | 0.003920227 | 0.003920227 | 0.003920227 | 0.003920227 | 0.003920227 | 0.003920227 | 0.003920227 | 0 | 0 | 0 | 0 | 0 | 0 | 0 | 0 | 0 | 0 | 0 | 0 | 0 | 0 | 0 | 0 | 0 | 0 | 0
857 | 1016.368 | 0.00396096 | 75 | 353.5 | -503.5 | 0 | 0 | 0 | 0 | 0 | 0 | 0 | 0 | 0 | 0 | 0 | 0 | 0 | 0 | 0.00396096 | 0.00396096 | 0.00396096 | 0.00396096 | 0.00396096 | 0.00396096 | 0.00396096 | 0.00396096 | 0.00396096 | 0.00396096 | 0.00396096 | 0.00396096 | 0.00396096 | 0.00396096 | 0.00396096 | 0.00396096 | 0.00396096 | 0.00396096 | 0.00396096 | 0.00396096 | 0.00396096 | 0.00396096 | 0.00396096 | 0.00396096 | 0.00396096 | 0.00396096 | 0.00396096 | 0.00396096 | 0.00396096 | 0.00396096 | 0.00396096 | 0.00396096 | 0 | 0 | 0 | 0 | 0 | 0 | 0 | 0 | 0 | 0 | 0 | 0 | 0 | 0 | 0 | 0 | 0 | 0 | 0

## F7top
[6 empty] | 0 | 1 | 2 | 3 | 4 | 5 | 6 | 7 | 8 | 9 | 10 | 11 | 12 | 13 | 14 | 15 | 16 | 17 | 18 | 19 | 20 | 21 | 22 | 23 | 24 | 25 | 26 | 27 | 28 | 29 | 30 | 31 | 32 | 33 | 34 | 35 | 36 | 37 | 38 | 39 | 40 | 41 | 42 | 43 | 44 | 45 | 46 | 47 | 48 | 49 | 50 | 51 | 52 | 53 | 54 | 55 | 56 | 57 | 58 | 59 | 60 | 61 | 62 | 63 | 64
ord_wdt | alpha | alpha/k | WROLL_SHIFT_POS_7 | Width1 | Width2 | -855.04 | -828.32 | -801.6 | -774.88 | -748.16 | -721.44 | -694.72 | -668 | -641.28 | -614.56 | -587.84 | -561.12 | -534.4 | -507.68 | -480.96 | -454.24 | -427.52 | -400.8 | -374.08 | -347.36 | -320.64 | -293.92 | -267.2 | -240.48 | -213.76 | -187.04 | -160.32 | -133.6 | -106.88 | -80.16 | -53.44 | -26.72 | 0 | 26.72 | 53.44 | 80.16 | 106.88 | 133.6 | 160.32 | 187.04 | 213.76 | 240.48 | 267.2 | 293.92 | 320.64 | 347.36 | 374.08 | 400.8 | 427.52 | 454.24 | 480.96 | 507.68 | 534.4 | 561.12 | 587.84 | 614.56 | 641.28 | 668 | 694.72 | 721.44 | 748.16 | 774.88 | 801.6 | 828.32 | 855.04
943 | 453.0515 | 0.0007305989 | 0 | 471.5 | -471.5 | 0 | 0 | 0 | 0 | 0 | 0 | 0 | 0 | 0 | 0 | 0 | 0 | 0 | 0 | 0 | 0.0007305989 | 0.0007305989 | 0.0007305989 | 0.0007305989 | 0.0007305989 | 0.0007305989 | 0.0007305989 | 0.0007305989 | 0.0007305989 | 0.0007305989 | 0.0007305989 | 0.0007305989 | 0.0007305989 | 0.0007305989 | 0.0007305989 | 0.0007305989 | 0.0007305989 | 0.0007305989 | 0.0007305989 | 0.0007305989 | 0.0007305989 | 0.0007305989 | 0.0007305989 | 0.0007305989 | 0.0007305989 | 0.0007305989 | 0.0007305989 | 0.0007305989 | 0.0007305989 | 0.0007305989 | 0.0007305989 | 0.0007305989 | 0.0007305989 | 0.0007305989 | 0.0007305989 | 0 | 0 | 0 | 0 | 0 | 0 | 0 | 0 | 0 | 0 | 0 | 0 | 0 | 0 | 0
943 | 581.8949 | 0.0009383741 | 0 | 471.5 | -471.5 | 0 | 0 | 0 | 0 | 0 | 0 | 0 | 0 | 0 | 0 | 0 | 0 | 0 | 0 | 0 | 0.0009383741 | 0.0009383741 | 0.0009383741 | 0.0009383741 | 0.0009383741 | 0.0009383741 | 0.0009383741 | 0.0009383741 | 0.0009383741 | 0.0009383741 | 0.0009383741 | 0.0009383741 | 0.0009383741 | 0.0009383741 | 0.0009383741 | 0.0009383741 | 0.0009383741 | 0.0009383741 | 0.0009383741 | 0.0009383741 | 0.0009383741 | 0.0009383741 | 0.0009383741 | 0.0009383741 | 0.0009383741 | 0.0009383741 | 0.0009383741 | 0.0009383741 | 0.0009383741 | 0.0009383741 | 0.0009383741 | 0.0009383741 | 0.0009383741 | 0.0009383741 | 0.0009383741 | 0 | 0 | 0 | 0 | 0 | 0 | 0 | 0 | 0 | 0 | 0 | 0 | 0 | 0 | 0
946 | 397.6639 | 0.0006412799 | 0 | 473 | -473 | 0 | 0 | 0 | 0 | 0 | 0 | 0 | 0 | 0 | 0 | 0 | 0 | 0 | 0 | 0 | 0.0006412799 | 0.0006412799 | 0.0006412799 | 0.0006412799 | 0.0006412799 | 0.0006412799 | 0.0006412799 | 0.0006412799 | 0.0006412799 | 0.0006412799 | 0.0006412799 | 0.0006412799 | 0.0006412799 | 0.0006412799 | 0.0006412799 | 0.0006412799 | 0.0006412799 | 0.0006412799 | 0.0006412799 | 0.0006412799 | 0.0006412799 | 0.0006412799 | 0.0006412799 | 0.0006412799 | 0.0006412799 | 0.0006412799 | 0.0006412799 | 0.0006412799 | 0.0006412799 | 0.0006412799 | 0.0006412799 | 0.0006412799 | 0.0006412799 | 0.0006412799 | 0.0006412799 | 0 | 0 | 0 | 0 | 0 | 0 | 0 | 0 | 0 | 0 | 0 | 0 | 0 | 0 | 0
946 | 409.02 | 0.0006595929 | 0 | 473 | -473 | 0 | 0 | 0 | 0 | 0 | 0 | 0 | 0 | 0 | 0 | 0 | 0 | 0 | 0 | 0 | 0.0006595929 | 0.0006595929 | 0.0006595929 | 0.0006595929 | 0.0006595929 | 0.0006595929 | 0.0006595929 | 0.0006595929 | 0.0006595929 | 0.0006595929 | 0.0006595929 | 0.0006595929 | 0.0006595929 | 0.0006595929 | 0.0006595929 | 0.0006595929 | 0.0006595929 | 0.0006595929 | 0.0006595929 | 0.0006595929 | 0.0006595929 | 0.0006595929 | 0.0006595929 | 0.0006595929 | 0.0006595929 | 0.0006595929 | 0.0006595929 | 0.0006595929 | 0.0006595929 | 0.0006595929 | 0.0006595929 | 0.0006595929 | 0.0006595929 | 0.0006595929 | 0.0006595929 | 0 | 0 | 0 | 0 | 0 | 0 | 0 | 0 | 0 | 0 | 0 | 0 | 0 | 0 | 0
951 | 582.937 | 0.0009400546 | 0 | 475.5 | -475.5 | 0 | 0 | 0 | 0 | 0 | 0 | 0 | 0 | 0 | 0 | 0 | 0 | 0 | 0 | 0 | 0.0009400546 | 0.0009400546 | 0.0009400546 | 0.0009400546 | 0.0009400546 | 0.0009400546 | 0.0009400546 | 0.0009400546 | 0.0009400546 | 0.0009400546 | 0.0009400546 | 0.0009400546 | 0.0009400546 | 0.0009400546 | 0.0009400546 | 0.0009400546 | 0.0009400546 | 0.0009400546 | 0.0009400546 | 0.0009400546 | 0.0009400546 | 0.0009400546 | 0.0009400546 | 0.0009400546 | 0.0009400546 | 0.0009400546 | 0.0009400546 | 0.0009400546 | 0.0009400546 | 0.0009400546 | 0.0009400546 | 0.0009400546 | 0.0009400546 | 0.0009400546 | 0.0009400546 | 0 | 0 | 0 | 0 | 0 | 0 | 0 | 0 | 0 | 0 | 0 | 0 | 0 | 0 | 0
951 | 616.8287 | 0.0009947091 | 10 | 485.5 | -465.5 | 0 | 0 | 0 | 0 | 0 | 0 | 0 | 0 | 0 | 0 | 0 | 0 | 0 | 0 | 0 | 0.0009947091 | 0.0009947091 | 0.0009947091 | 0.0009947091 | 0.0009947091 | 0.0009947091 | 0.0009947091 | 0.0009947091 | 0.0009947091 | 0.0009947091 | 0.0009947091 | 0.0009947091 | 0.0009947091 | 0.0009947091 | 0.0009947091 | 0.0009947091 | 0.0009947091 | 0.0009947091 | 0.0009947091 | 0.0009947091 | 0.0009947091 | 0.0009947091 | 0.0009947091 | 0.0009947091 | 0.0009947091 | 0.0009947091 | 0.0009947091 | 0.0009947091 | 0.0009947091 | 0.0009947091 | 0.0009947091 | 0.0009947091 | 0.0009947091 | 0.0009947091 | 0.0009947091 | 0.0009947091 | 0 | 0 | 0 | 0 | 0 | 0 | 0 | 0 | 0 | 0 | 0 | 0 | 0 | 0
1010 | 545.346 | 0.0008794348 | 20 | 525 | -485 | 0 | 0 | 0 | 0 | 0 | 0 | 0 | 0 | 0 | 0 | 0 | 0 | 0 | 0 | 0.0008794348 | 0.0008794348 | 0.0008794348 | 0.0008794348 | 0.0008794348 | 0.0008794348 | 0.0008794348 | 0.0008794348 | 0.0008794348 | 0.0008794348 | 0.0008794348 | 0.0008794348 | 0.0008794348 | 0.0008794348 | 0.0008794348 | 0.0008794348 | 0.0008794348 | 0.0008794348 | 0.0008794348 | 0.0008794348 | 0.0008794348 | 0.0008794348 | 0.0008794348 | 0.0008794348 | 0.0008794348 | 0.0008794348 | 0.0008794348 | 0.0008794348 | 0.0008794348 | 0.0008794348 | 0.0008794348 | 0.0008794348 | 0.0008794348 | 0.0008794348 | 0.0008794348 | 0.0008794348 | 0.0008794348 | 0.0008794348 | 0 | 0 | 0 | 0 | 0 | 0 | 0 | 0 | 0 | 0 | 0 | 0 | 0
1098 | 588.7315 | 0.000949399 | 30 | 579 | -519 | 0 | 0 | 0 | 0 | 0 | 0 | 0 | 0 | 0 | 0 | 0 | 0 | 0 | 0.000949399 | 0.000949399 | 0.000949399 | 0.000949399 | 0.000949399 | 0.000949399 | 0.000949399 | 0.000949399 | 0.000949399 | 0.000949399 | 0.000949399 | 0.000949399 | 0.000949399 | 0.000949399 | 0.000949399 | 0.000949399 | 0.000949399 | 0.000949399 | 0.000949399 | 0.000949399 | 0.000949399 | 0.000949399 | 0.000949399 | 0.000949399 | 0.000949399 | 0.000949399 | 0.000949399 | 0.000949399 | 0.000949399 | 0.000949399 | 0.000949399 | 0.000949399 | 0.000949399 | 0.000949399 | 0.000949399 | 0.000949399 | 0.000949399 | 0.000949399 | 0.000949399 | 0.000949399 | 0.000949399 | 0 | 0 | 0 | 0 | 0 | 0 | 0 | 0 | 0 | 0 | 0
1189 | 679.8547 | 0.001096346 | 40 | 634.5 | -554.5 | 0 | 0 | 0 | 0 | 0 | 0 | 0 | 0 | 0 | 0 | 0 | 0 | 0.001096346 | 0.001096346 | 0.001096346 | 0.001096346 | 0.001096346 | 0.001096346 | 0.001096346 | 0.001096346 | 0.001096346 | 0.001096346 | 0.001096346 | 0.001096346 | 0.001096346 | 0.001096346 | 0.001096346 | 0.001096346 | 0.001096346 | 0.001096346 | 0.001096346 | 0.001096346 | 0.001096346 | 0.001096346 | 0.001096346 | 0.001096346 | 0.001096346 | 0.001096346 | 0.001096346 | 0.001096346 | 0.001096346 | 0.001096346 | 0.001096346 | 0.001096346 | 0.001096346 | 0.001096346 | 0.001096346 | 0.001096346 | 0.001096346 | 0.001096346 | 0.001096346 | 0.001096346 | 0.001096346 | 0.001096346 | 0.001096346 | 0.001096346 | 0 | 0 | 0 | 0 | 0 | 0 | 0 | 0 | 0
1236 | 619.0287 | 0.0009982567 | 47 | 665 | -571 | 0 | 0 | 0 | 0 | 0 | 0 | 0 | 0 | 0 | 0 | 0 | 0.0009982567 | 0.0009982567 | 0.0009982567 | 0.0009982567 | 0.0009982567 | 0.0009982567 | 0.0009982567 | 0.0009982567 | 0.0009982567 | 0.0009982567 | 0.0009982567 | 0.0009982567 | 0.0009982567 | 0.0009982567 | 0.0009982567 | 0.0009982567 | 0.0009982567 | 0.0009982567 | 0.0009982567 | 0.0009982567 | 0.0009982567 | 0.0009982567 | 0.0009982567 | 0.0009982567 | 0.0009982567 | 0.0009982567 | 0.0009982567 | 0.0009982567 | 0.0009982567 | 0.0009982567 | 0.0009982567 | 0.0009982567 | 0.0009982567 | 0.0009982567 | 0.0009982567 | 0.0009982567 | 0.0009982567 | 0.0009982567 | 0.0009982567 | 0.0009982567 | 0.0009982567 | 0.0009982567 | 0.0009982567 | 0.0009982567 | 0.0009982567 | 0.0009982567 | 0 | 0 | 0 | 0 | 0 | 0 | 0 | 0
1296 | 516.8356 | 0.0008334583 | 54 | 702 | -594 | 0 | 0 | 0 | 0 | 0 | 0 | 0 | 0 | 0 | 0 | 0.0008334583 | 0.0008334583 | 0.0008334583 | 0.0008334583 | 0.0008334583 | 0.0008334583 | 0.0008334583 | 0.0008334583 | 0.0008334583 | 0.0008334583 | 0.0008334583 | 0.0008334583 | 0.0008334583 | 0.0008334583 | 0.0008334583 | 0.0008334583 | 0.0008334583 | 0.0008334583 | 0.0008334583 | 0.0008334583 | 0.0008334583 | 0.0008334583 | 0.0008334583 | 0.0008334583 | 0.0008334583 | 0.0008334583 | 0.0008334583 | 0.0008334583 | 0.0008334583 | 0.0008334583 | 0.0008334583 | 0.0008334583 | 0.0008334583 | 0.0008334583 | 0.0008334583 | 0.0008334583 | 0.0008334583 | 0.0008334583 | 0.0008334583 | 0.0008334583 | 0.0008334583 | 0.0008334583 | 0.0008334583 | 0.0008334583 | 0.0008334583 | 0.0008334583 | 0.0008334583 | 0.0008334583 | 0.0008334583 | 0 | 0 | 0 | 0 | 0 | 0
1414 | 352.7864 | 0.0005689097 | 61 | 768 | -646 | 0 | 0 | 0 | 0 | 0 | 0 | 0 | 0 | 0.0005689097 | 0.0005689097 | 0.0005689097 | 0.0005689097 | 0.0005689097 | 0.0005689097 | 0.0005689097 | 0.0005689097 | 0.0005689097 | 0.0005689097 | 0.0005689097 | 0.0005689097 | 0.0005689097 | 0.0005689097 | 0.0005689097 | 0.0005689097 | 0.0005689097 | 0.0005689097 | 0.0005689097 | 0.0005689097 | 0.0005689097 | 0.0005689097 | 0.0005689097 | 0.0005689097 | 0.0005689097 | 0.0005689097 | 0.0005689097 | 0.0005689097 | 0.0005689097 | 0.0005689097 | 0.0005689097 | 0.0005689097 | 0.0005689097 | 0.0005689097 | 0.0005689097 | 0.0005689097 | 0.0005689097 | 0.0005689097 | 0.0005689097 | 0.0005689097 | 0.0005689097 | 0.0005689097 | 0.0005689097 | 0.0005689097 | 0.0005689097 | 0.0005689097 | 0.0005689097 | 0.0005689097 | 0.0005689097 | 0.0005689097 | 0.0005689097 | 0.0005689097 | 0.0005689097 | 0 | 0 | 0 | 0
1495 | 346.1361 | 0.0005581853 | 68 | 815.5 | -679.5 | 0 | 0 | 0 | 0 | 0 | 0 | 0 | 0.0005581853 | 0.0005581853 | 0.0005581853 | 0.0005581853 | 0.0005581853 | 0.0005581853 | 0.0005581853 | 0.0005581853 | 0.0005581853 | 0.0005581853 | 0.0005581853 | 0.0005581853 | 0.0005581853 | 0.0005581853 | 0.0005581853 | 0.0005581853 | 0.0005581853 | 0.0005581853 | 0.0005581853 | 0.0005581853 | 0.0005581853 | 0.0005581853 | 0.0005581853 | 0.0005581853 | 0.0005581853 | 0.0005581853 | 0.0005581853 | 0.0005581853 | 0.0005581853 | 0.0005581853 | 0.0005581853 | 0.0005581853 | 0.0005581853 | 0.0005581853 | 0.0005581853 | 0.0005581853 | 0.0005581853 | 0.0005581853 | 0.0005581853 | 0.0005581853 | 0.0005581853 | 0.0005581853 | 0.0005581853 | 0.0005581853 | 0.0005581853 | 0.0005581853 | 0.0005581853 | 0.0005581853 | 0.0005581853 | 0.0005581853 | 0.0005581853 | 0.0005581853 | 0.0005581853 | 0.0005581853 | 0.0005581853 | 0.0005581853 | 0 | 0
1429 | 527.3661 | 0.00085044 | 75 | 789.5 | -639.5 | 0 | 0 | 0 | 0 | 0 | 0 | 0 | 0 | 0 | 0.00085044 | 0.00085044 | 0.00085044 | 0.00085044 | 0.00085044 | 0.00085044 | 0.00085044 | 0.00085044 | 0.00085044 | 0.00085044 | 0.00085044 | 0.00085044 | 0.00085044 | 0.00085044 | 0.00085044 | 0.00085044 | 0.00085044 | 0.00085044 | 0.00085044 | 0.00085044 | 0.00085044 | 0.00085044 | 0.00085044 | 0.00085044 | 0.00085044 | 0.00085044 | 0.00085044 | 0.00085044 | 0.00085044 | 0.00085044 | 0.00085044 | 0.00085044 | 0.00085044 | 0.00085044 | 0.00085044 | 0.00085044 | 0.00085044 | 0.00085044 | 0.00085044 | 0.00085044 | 0.00085044 | 0.00085044 | 0.00085044 | 0.00085044 | 0.00085044 | 0.00085044 | 0.00085044 | 0.00085044 | 0.00085044 | 0.00085044 | 0.00085044 | 0.00085044 | 0.00085044 | 0 | 0 | 0
1367 | 710.6471 | 0.001146002 | 68 | 751.5 | -615.5 | 0 | 0 | 0 | 0 | 0 | 0 | 0 | 0 | 0 | 0.001146002 | 0.001146002 | 0.001146002 | 0.001146002 | 0.001146002 | 0.001146002 | 0.001146002 | 0.001146002 | 0.001146002 | 0.001146002 | 0.001146002 | 0.001146002 | 0.001146002 | 0.001146002 | 0.001146002 | 0.001146002 | 0.001146002 | 0.001146002 | 0.001146002 | 0.001146002 | 0.001146002 | 0.001146002 | 0.001146002 | 0.001146002 | 0.001146002 | 0.001146002 | 0.001146002 | 0.001146002 | 0.001146002 | 0.001146002 | 0.001146002 | 0.001146002 | 0.001146002 | 0.001146002 | 0.001146002 | 0.001146002 | 0.001146002 | 0.001146002 | 0.001146002 | 0.001146002 | 0.001146002 | 0.001146002 | 0.001146002 | 0.001146002 | 0.001146002 | 0.001146002 | 0.001146002 | 0.001146002 | 0.001146002 | 0.001146002 | 0.001146002 | 0.001146002 | 0 | 0 | 0 | 0
1289 | 617.2907 | 0.000995454 | 61 | 705.5 | -583.5 | 0 | 0 | 0 | 0 | 0 | 0 | 0 | 0 | 0 | 0 | 0 | 0.000995454 | 0.000995454 | 0.000995454 | 0.000995454 | 0.000995454 | 0.000995454 | 0.000995454 | 0.000995454 | 0.000995454 | 0.000995454 | 0.000995454 | 0.000995454 | 0.000995454 | 0.000995454 | 0.000995454 | 0.000995454 | 0.000995454 | 0.000995454 | 0.000995454 | 0.000995454 | 0.000995454 | 0.000995454 | 0.000995454 | 0.000995454 | 0.000995454 | 0.000995454 | 0.000995454 | 0.000995454 | 0.000995454 | 0.000995454 | 0.000995454 | 0.000995454 | 0.000995454 | 0.000995454 | 0.000995454 | 0.000995454 | 0.000995454 | 0.000995454 | 0.000995454 | 0.000995454 | 0.000995454 | 0.000995454 | 0.000995454 | 0.000995454 | 0.000995454 | 0.000995454 | 0.000995454 | 0.000995454 | 0 | 0 | 0 | 0 | 0 | 0
1289 | 628.0472 | 0.0010128 | 54 | 698.5 | -590.5 | 0 | 0 | 0 | 0 | 0 | 0 | 0 | 0 | 0 | 0 | 0.0010128 | 0.0010128 | 0.0010128 | 0.0010128 | 0.0010128 | 0.0010128 | 0.0010128 | 0.0010128 | 0.0010128 | 0.0010128 | 0.0010128 | 0.0010128 | 0.0010128 | 0.0010128 | 0.0010128 | 0.0010128 | 0.0010128 | 0.0010128 | 0.0010128 | 0.0010128 | 0.0010128 | 0.0010128 | 0.0010128 | 0.0010128 | 0.0010128 | 0.0010128 | 0.0010128 | 0.0010128 | 0.0010128 | 0.0010128 | 0.0010128 | 0.0010128 | 0.0010128 | 0.0010128 | 0.0010128 | 0.0010128 | 0.0010128 | 0.0010128 | 0.0010128 | 0.0010128 | 0.0010128 | 0.0010128 | 0.0010128 | 0.0010128 | 0.0010128 | 0.0010128 | 0.0010128 | 0.0010128 | 0.0010128 | 0 | 0 | 0 | 0 | 0 | 0
1266 | 619.6202 | 0.0009992106 | 47 | 680 | -586 | 0 | 0 | 0 | 0 | 0 | 0 | 0 | 0 | 0 | 0 | 0 | 0.0009992106 | 0.0009992106 | 0.0009992106 | 0.0009992106 | 0.0009992106 | 0.0009992106 | 0.0009992106 | 0.0009992106 | 0.0009992106 | 0.0009992106 | 0.0009992106 | 0.0009992106 | 0.0009992106 | 0.0009992106 | 0.0009992106 | 0.0009992106 | 0.0009992106 | 0.0009992106 | 0.0009992106 | 0.0009992106 | 0.0009992106 | 0.0009992106 | 0.0009992106 | 0.0009992106 | 0.0009992106 | 0.0009992106 | 0.0009992106 | 0.0009992106 | 0.0009992106 | 0.0009992106 | 0.0009992106 | 0.0009992106 | 0.0009992106 | 0.0009992106 | 0.0009992106 | 0.0009992106 | 0.0009992106 | 0.0009992106 | 0.0009992106 | 0.0009992106 | 0.0009992106 | 0.0009992106 | 0.0009992106 | 0.0009992106 | 0.0009992106 | 0.0009992106 | 0.0009992106 | 0 | 0 | 0 | 0 | 0 | 0 | 0
1254 | 754.7238 | 0.001217081 | 40 | 667 | -587 | 0 | 0 | 0 | 0 | 0 | 0 | 0 | 0 | 0 | 0 | 0 | 0.001217081 | 0.001217081 | 0.001217081 | 0.001217081 | 0.001217081 | 0.001217081 | 0.001217081 | 0.001217081 | 0.001217081 | 0.001217081 | 0.001217081 | 0.001217081 | 0.001217081 | 0.001217081 | 0.001217081 | 0.001217081 | 0.001217081 | 0.001217081 | 0.001217081 | 0.001217081 | 0.001217081 | 0.001217081 | 0.001217081 | 0.001217081 | 0.001217081 | 0.001217081 | 0.001217081 | 0.001217081 | 0.001217081 | 0.001217081 | 0.001217081 | 0.001217081 | 0.001217081 | 0.001217081 | 0.001217081 | 0.001217081 | 0.001217081 | 0.001217081 | 0.001217081 | 0.001217081 | 0.001217081 | 0.001217081 | 0.001217081 | 0.001217081 | 0.001217081 | 0.001217081 | 0 | 0 | 0 | 0 | 0 | 0 | 0 | 0
1254 | 828.7534 | 0.001336463 | 30 | 657 | -597 | 0 | 0 | 0 | 0 | 0 | 0 | 0 | 0 | 0 | 0 | 0.001336463 | 0.001336463 | 0.001336463 | 0.001336463 | 0.001336463 | 0.001336463 | 0.001336463 | 0.001336463 | 0.001336463 | 0.001336463 | 0.001336463 | 0.001336463 | 0.001336463 | 0.001336463 | 0.001336463 | 0.001336463 | 0.001336463 | 0.001336463 | 0.001336463 | 0.001336463 | 0.001336463 | 0.001336463 | 0.001336463 | 0.001336463 | 0.001336463 | 0.001336463 | 0.001336463 | 0.001336463 | 0.001336463 | 0.001336463 | 0.001336463 | 0.001336463 | 0.001336463 | 0.001336463 | 0.001336463 | 0.001336463 | 0.001336463 | 0.001336463 | 0.001336463 | 0.001336463 | 0.001336463 | 0.001336463 | 0.001336463 | 0.001336463 | 0.001336463 | 0.001336463 | 0.001336463 | 0 | 0 | 0 | 0 | 0 | 0 | 0 | 0
1254 | 518.9011 | 0.0008367892 | 20 | 647 | -607 | 0 | 0 | 0 | 0 | 0 | 0 | 0 | 0 | 0 | 0 | 0.0008367892 | 0.0008367892 | 0.0008367892 | 0.0008367892 | 0.0008367892 | 0.0008367892 | 0.0008367892 | 0.0008367892 | 0.0008367892 | 0.0008367892 | 0.0008367892 | 0.0008367892 | 0.0008367892 | 0.0008367892 | 0.0008367892 | 0.0008367892 | 0.0008367892 | 0.0008367892 | 0.0008367892 | 0.0008367892 | 0.0008367892 | 0.0008367892 | 0.0008367892 | 0.0008367892 | 0.0008367892 | 0.0008367892 | 0.0008367892 | 0.0008367892 | 0.0008367892 | 0.0008367892 | 0.0008367892 | 0.0008367892 | 0.0008367892 | 0.0008367892 | 0.0008367892 | 0.0008367892 | 0.0008367892 | 0.0008367892 | 0.0008367892 | 0.0008367892 | 0.0008367892 | 0.0008367892 | 0.0008367892 | 0.0008367892 | 0.0008367892 | 0.0008367892 | 0.0008367892 | 0 | 0 | 0 | 0 | 0 | 0 | 0 | 0
1254 | 646.6231 | 0.001042756 | 10 | 637 | -617 | 0 | 0 | 0 | 0 | 0 | 0 | 0 | 0 | 0 | 0.001042756 | 0.001042756 | 0.001042756 | 0.001042756 | 0.001042756 | 0.001042756 | 0.001042756 | 0.001042756 | 0.001042756 | 0.001042756 | 0.001042756 | 0.001042756 | 0.001042756 | 0.001042756 | 0.001042756 | 0.001042756 | 0.001042756 | 0.001042756 | 0.001042756 | 0.001042756 | 0.001042756 | 0.001042756 | 0.001042756 | 0.001042756 | 0.001042756 | 0.001042756 | 0.001042756 | 0.001042756 | 0.001042756 | 0.001042756 | 0.001042756 | 0.001042756 | 0.001042756 | 0.001042756 | 0.001042756 | 0.001042756 | 0.001042756 | 0.001042756 | 0.001042756 | 0.001042756 | 0.001042756 | 0.001042756 | 0.001042756 | 0.001042756 | 0.001042756 | 0.001042756 | 0.001042756 | 0 | 0 | 0 | 0 | 0 | 0 | 0 | 0 | 0
1254 | 781.4251 | 0.00126014 | 0 | 627 | -627 | 0 | 0 | 0 | 0 | 0 | 0 | 0 | 0 | 0 | 0.00126014 | 0.00126014 | 0.00126014 | 0.00126014 | 0.00126014 | 0.00126014 | 0.00126014 | 0.00126014 | 0.00126014 | 0.00126014 | 0.00126014 | 0.00126014 | 0.00126014 | 0.00126014 | 0.00126014 | 0.00126014 | 0.00126014 | 0.00126014 | 0.00126014 | 0.00126014 | 0.00126014 | 0.00126014 | 0.00126014 | 0.00126014 | 0.00126014 | 0.00126014 | 0.00126014 | 0.00126014 | 0.00126014 | 0.00126014 | 0.00126014 | 0.00126014 | 0.00126014 | 0.00126014 | 0.00126014 | 0.00126014 | 0.00126014 | 0.00126014 | 0.00126014 | 0.00126014 | 0.00126014 | 0.00126014 | 0.00126014 | 0.00126014 | 0.00126014 | 0.00126014 | 0.00126014 | 0 | 0 | 0 | 0 | 0 | 0 | 0 | 0 | 0
1249 | 768.8135 | 0.001239802 | -10 | 614.5 | -634.5 | 0 | 0 | 0 | 0 | 0 | 0 | 0 | 0 | 0 | 0.001239802 | 0.001239802 | 0.001239802 | 0.001239802 | 0.001239802 | 0.001239802 | 0.001239802 | 0.001239802 | 0.001239802 | 0.001239802 | 0.001239802 | 0.001239802 | 0.001239802 | 0.001239802 | 0.001239802 | 0.001239802 | 0.001239802 | 0.001239802 | 0.001239802 | 0.001239802 | 0.001239802 | 0.001239802 | 0.001239802 | 0.001239802 | 0.001239802 | 0.001239802 | 0.001239802 | 0.001239802 | 0.001239802 | 0.001239802 | 0.001239802 | 0.001239802 | 0.001239802 | 0.001239802 | 0.001239802 | 0.001239802 | 0.001239802 | 0.001239802 | 0.001239802 | 0.001239802 | 0.001239802 | 0.001239802 | 0.001239802 | 0.001239802 | 0.001239802 | 0.001239802 | 0 | 0 | 0 | 0 | 0 | 0 | 0 | 0 | 0 | 0
1248 | 509.621 | 0.0008218239 | -20 | 604 | -644 | 0 | 0 | 0 | 0 | 0 | 0 | 0 | 0 | 0.0008218239 | 0.0008218239 | 0.0008218239 | 0.0008218239 | 0.0008218239 | 0.0008218239 | 0.0008218239 | 0.0008218239 | 0.0008218239 | 0.0008218239 | 0.0008218239 | 0.0008218239 | 0.0008218239 | 0.0008218239 | 0.0008218239 | 0.0008218239 | 0.0008218239 | 0.0008218239 | 0.0008218239 | 0.0008218239 | 0.0008218239 | 0.0008218239 | 0.0008218239 | 0.0008218239 | 0.0008218239 | 0.0008218239 | 0.0008218239 | 0.0008218239 | 0.0008218239 | 0.0008218239 | 0.0008218239 | 0.0008218239 | 0.0008218239 | 0.0008218239 | 0.0008218239 | 0.0008218239 | 0.0008218239 | 0.0008218239 | 0.0008218239 | 0.0008218239 | 0.0008218239 | 0.0008218239 | 0.0008218239 | 0.0008218239 | 0.0008218239 | 0.0008218239 | 0.0008218239 | 0 | 0 | 0 | 0 | 0 | 0 | 0 | 0 | 0 | 0
1248 | 470.9096 | 0.0007593973 | -30 | 594 | -654 | 0 | 0 | 0 | 0 | 0 | 0 | 0 | 0 | 0.0007593973 | 0.0007593973 | 0.0007593973 | 0.0007593973 | 0.0007593973 | 0.0007593973 | 0.0007593973 | 0.0007593973 | 0.0007593973 | 0.0007593973 | 0.0007593973 | 0.0007593973 | 0.0007593973 | 0.0007593973 | 0.0007593973 | 0.0007593973 | 0.0007593973 | 0.0007593973 | 0.0007593973 | 0.0007593973 | 0.0007593973 | 0.0007593973 | 0.0007593973 | 0.0007593973 | 0.0007593973 | 0.0007593973 | 0.0007593973 | 0.0007593973 | 0.0007593973 | 0.0007593973 | 0.0007593973 | 0.0007593973 | 0.0007593973 | 0.0007593973 | 0.0007593973 | 0.0007593973 | 0.0007593973 | 0.0007593973 | 0.0007593973 | 0.0007593973 | 0.0007593973 | 0.0007593973 | 0.0007593973 | 0.0007593973 | 0.0007593973 | 0.0007593973 | 0.0007593973 | 0 | 0 | 0 | 0 | 0 | 0 | 0 | 0 | 0 | 0
1202 | 665.2452 | 0.001072786 | -40 | 561 | -641 | 0 | 0 | 0 | 0 | 0 | 0 | 0 | 0 | 0 | 0.001072786 | 0.001072786 | 0.001072786 | 0.001072786 | 0.001072786 | 0.001072786 | 0.001072786 | 0.001072786 | 0.001072786 | 0.001072786 | 0.001072786 | 0.001072786 | 0.001072786 | 0.001072786 | 0.001072786 | 0.001072786 | 0.001072786 | 0.001072786 | 0.001072786 | 0.001072786 | 0.001072786 | 0.001072786 | 0.001072786 | 0.001072786 | 0.001072786 | 0.001072786 | 0.001072786 | 0.001072786 | 0.001072786 | 0.001072786 | 0.001072786 | 0.001072786 | 0.001072786 | 0.001072786 | 0.001072786 | 0.001072786 | 0.001072786 | 0.001072786 | 0.001072786 | 0.001072786 | 0.001072786 | 0.001072786 | 0.001072786 | 0.001072786 | 0 | 0 | 0 | 0 | 0 | 0 | 0 | 0 | 0 | 0 | 0 | 0
1202 | 636.4121 | 0.00102629 | -47 | 554 | -648 | 0 | 0 | 0 | 0 | 0 | 0 | 0 | 0 | 0.00102629 | 0.00102629 | 0.00102629 | 0.00102629 | 0.00102629 | 0.00102629 | 0.00102629 | 0.00102629 | 0.00102629 | 0.00102629 | 0.00102629 | 0.00102629 | 0.00102629 | 0.00102629 | 0.00102629 | 0.00102629 | 0.00102629 | 0.00102629 | 0.00102629 | 0.00102629 | 0.00102629 | 0.00102629 | 0.00102629 | 0.00102629 | 0.00102629 | 0.00102629 | 0.00102629 | 0.00102629 | 0.00102629 | 0.00102629 | 0.00102629 | 0.00102629 | 0.00102629 | 0.00102629 | 0.00102629 | 0.00102629 | 0.00102629 | 0.00102629 | 0.00102629 | 0.00102629 | 0.00102629 | 0.00102629 | 0.00102629 | 0.00102629 | 0.00102629 | 0 | 0 | 0 | 0 | 0 | 0 | 0 | 0 | 0 | 0 | 0 | 0
1202 | 643.2963 | 0.001037391 | -54 | 547 | -655 | 0 | 0 | 0 | 0 | 0 | 0 | 0 | 0 | 0.001037391 | 0.001037391 | 0.001037391 | 0.001037391 | 0.001037391 | 0.001037391 | 0.001037391 | 0.001037391 | 0.001037391 | 0.001037391 | 0.001037391 | 0.001037391 | 0.001037391 | 0.001037391 | 0.001037391 | 0.001037391 | 0.001037391 | 0.001037391 | 0.001037391 | 0.001037391 | 0.001037391 | 0.001037391 | 0.001037391 | 0.001037391 | 0.001037391 | 0.001037391 | 0.001037391 | 0.001037391 | 0.001037391 | 0.001037391 | 0.001037391 | 0.001037391 | 0.001037391 | 0.001037391 | 0.001037391 | 0.001037391 | 0.001037391 | 0.001037391 | 0.001037391 | 0.001037391 | 0.001037391 | 0.001037391 | 0.001037391 | 0.001037391 | 0.001037391 | 0 | 0 | 0 | 0 | 0 | 0 | 0 | 0 | 0 | 0 | 0 | 0
1148 | 850.9752 | 0.001372298 | -61 | 513 | -635 | 0 | 0 | 0 | 0 | 0 | 0 | 0 | 0 | 0 | 0.001372298 | 0.001372298 | 0.001372298 | 0.001372298 | 0.001372298 | 0.001372298 | 0.001372298 | 0.001372298 | 0.001372298 | 0.001372298 | 0.001372298 | 0.001372298 | 0.001372298 | 0.001372298 | 0.001372298 | 0.001372298 | 0.001372298 | 0.001372298 | 0.001372298 | 0.001372298 | 0.001372298 | 0.001372298 | 0.001372298 | 0.001372298 | 0.001372298 | 0.001372298 | 0.001372298 | 0.001372298 | 0.001372298 | 0.001372298 | 0.001372298 | 0.001372298 | 0.001372298 | 0.001372298 | 0.001372298 | 0.001372298 | 0.001372298 | 0.001372298 | 0.001372298 | 0.001372298 | 0.001372298 | 0.001372298 | 0.001372298 | 0 | 0 | 0 | 0 | 0 | 0 | 0 | 0 | 0 | 0 | 0 | 0 | 0
1121 | 665.3738 | 0.001072994 | -68 | 492.5 | -628.5 | 0 | 0 | 0 | 0 | 0 | 0 | 0 | 0 | 0 | 0.001072994 | 0.001072994 | 0.001072994 | 0.001072994 | 0.001072994 | 0.001072994 | 0.001072994 | 0.001072994 | 0.001072994 | 0.001072994 | 0.001072994 | 0.001072994 | 0.001072994 | 0.001072994 | 0.001072994 | 0.001072994 | 0.001072994 | 0.001072994 | 0.001072994 | 0.001072994 | 0.001072994 | 0.001072994 | 0.001072994 | 0.001072994 | 0.001072994 | 0.001072994 | 0.001072994 | 0.001072994 | 0.001072994 | 0.001072994 | 0.001072994 | 0.001072994 | 0.001072994 | 0.001072994 | 0.001072994 | 0.001072994 | 0.001072994 | 0.001072994 | 0.001072994 | 0.001072994 | 0.001072994 | 0.001072994 | 0 | 0 | 0 | 0 | 0 | 0 | 0 | 0 | 0 | 0 | 0 | 0 | 0 | 0
1097 | 778.0972 | 0.001254773 | -75 | 473.5 | -623.5 | 0 | 0 | 0 | 0 | 0 | 0 | 0 | 0 | 0 | 0.001254773 | 0.001254773 | 0.001254773 | 0.001254773 | 0.001254773 | 0.001254773 | 0.001254773 | 0.001254773 | 0.001254773 | 0.001254773 | 0.001254773 | 0.001254773 | 0.001254773 | 0.001254773 | 0.001254773 | 0.001254773 | 0.001254773 | 0.001254773 | 0.001254773 | 0.001254773 | 0.001254773 | 0.001254773 | 0.001254773 | 0.001254773 | 0.001254773 | 0.001254773 | 0.001254773 | 0.001254773 | 0.001254773 | 0.001254773 | 0.001254773 | 0.001254773 | 0.001254773 | 0.001254773 | 0.001254773 | 0.001254773 | 0.001254773 | 0.001254773 | 0.001254773 | 0.001254773 | 0.001254773 | 0 | 0 | 0 | 0 | 0 | 0 | 0 | 0 | 0 | 0 | 0 | 0 | 0 | 0 | 0
1097 | 858.9769 | 0.001385201 | -68 | 480.5 | -616.5 | 0 | 0 | 0 | 0 | 0 | 0 | 0 | 0 | 0 | 0.001385201 | 0.001385201 | 0.001385201 | 0.001385201 | 0.001385201 | 0.001385201 | 0.001385201 | 0.001385201 | 0.001385201 | 0.001385201 | 0.001385201 | 0.001385201 | 0.001385201 | 0.001385201 | 0.001385201 | 0.001385201 | 0.001385201 | 0.001385201 | 0.001385201 | 0.001385201 | 0.001385201 | 0.001385201 | 0.001385201 | 0.001385201 | 0.001385201 | 0.001385201 | 0.001385201 | 0.001385201 | 0.001385201 | 0.001385201 | 0.001385201 | 0.001385201 | 0.001385201 | 0.001385201 | 0.001385201 | 0.001385201 | 0.001385201 | 0.001385201 | 0.001385201 | 0.001385201 | 0.001385201 | 0 | 0 | 0 | 0 | 0 | 0 | 0 | 0 | 0 | 0 | 0 | 0 | 0 | 0 | 0
1097 | 805.8071 | 0.001299459 | -61 | 487.5 | -609.5 | 0 | 0 | 0 | 0 | 0 | 0 | 0 | 0 | 0 | 0 | 0.001299459 | 0.001299459 | 0.001299459 | 0.001299459 | 0.001299459 | 0.001299459 | 0.001299459 | 0.001299459 | 0.001299459 | 0.001299459 | 0.001299459 | 0.001299459 | 0.001299459 | 0.001299459 | 0.001299459 | 0.001299459 | 0.001299459 | 0.001299459 | 0.001299459 | 0.001299459 | 0.001299459 | 0.001299459 | 0.001299459 | 0.001299459 | 0.001299459 | 0.001299459 | 0.001299459 | 0.001299459 | 0.001299459 | 0.001299459 | 0.001299459 | 0.001299459 | 0.001299459 | 0.001299459 | 0.001299459 | 0.001299459 | 0.001299459 | 0.001299459 | 0.001299459 | 0.001299459 | 0.001299459 | 0 | 0 | 0 | 0 | 0 | 0 | 0 | 0 | 0 | 0 | 0 | 0 | 0 | 0
1097 | 807.5153 | 0.001302214 | -54 | 494.5 | -602.5 | 0 | 0 | 0 | 0 | 0 | 0 | 0 | 0 | 0 | 0 | 0.001302214 | 0.001302214 | 0.001302214 | 0.001302214 | 0.001302214 | 0.001302214 | 0.001302214 | 0.001302214 | 0.001302214 | 0.001302214 | 0.001302214 | 0.001302214 | 0.001302214 | 0.001302214 | 0.001302214 | 0.001302214 | 0.001302214 | 0.001302214 | 0.001302214 | 0.001302214 | 0.001302214 | 0.001302214 | 0.001302214 | 0.001302214 | 0.001302214 | 0.001302214 | 0.001302214 | 0.001302214 | 0.001302214 | 0.001302214 | 0.001302214 | 0.001302214 | 0.001302214 | 0.001302214 | 0.001302214 | 0.001302214 | 0.001302214 | 0.001302214 | 0.001302214 | 0.001302214 | 0.001302214 | 0 | 0 | 0 | 0 | 0 | 0 | 0 | 0 | 0 | 0 | 0 | 0 | 0 | 0
1097 | 813.1117 | 0.001311238 | -47 | 501.5 | -595.5 | 0 | 0 | 0 | 0 | 0 | 0 | 0 | 0 | 0 | 0 | 0.001311238 | 0.001311238 | 0.001311238 | 0.001311238 | 0.001311238 | 0.001311238 | 0.001311238 | 0.001311238 | 0.001311238 | 0.001311238 | 0.001311238 | 0.001311238 | 0.001311238 | 0.001311238 | 0.001311238 | 0.001311238 | 0.001311238 | 0.001311238 | 0.001311238 | 0.001311238 | 0.001311238 | 0.001311238 | 0.001311238 | 0.001311238 | 0.001311238 | 0.001311238 | 0.001311238 | 0.001311238 | 0.001311238 | 0.001311238 | 0.001311238 | 0.001311238 | 0.001311238 | 0.001311238 | 0.001311238 | 0.001311238 | 0.001311238 | 0.001311238 | 0.001311238 | 0.001311238 | 0.001311238 | 0 | 0 | 0 | 0 | 0 | 0 | 0 | 0 | 0 | 0 | 0 | 0 | 0 | 0
1097 | 841.5633 | 0.00135712 | -40 | 508.5 | -588.5 | 0 | 0 | 0 | 0 | 0 | 0 | 0 | 0 | 0 | 0 | 0.00135712 | 0.00135712 | 0.00135712 | 0.00135712 | 0.00135712 | 0.00135712 | 0.00135712 | 0.00135712 | 0.00135712 | 0.00135712 | 0.00135712 | 0.00135712 | 0.00135712 | 0.00135712 | 0.00135712 | 0.00135712 | 0.00135712 | 0.00135712 | 0.00135712 | 0.00135712 | 0.00135712 | 0.00135712 | 0.00135712 | 0.00135712 | 0.00135712 | 0.00135712 | 0.00135712 | 0.00135712 | 0.00135712 | 0.00135712 | 0.00135712 | 0.00135712 | 0.00135712 | 0.00135712 | 0.00135712 | 0.00135712 | 0.00135712 | 0.00135712 | 0.00135712 | 0.00135712 | 0.00135712 | 0.00135712 | 0 | 0 | 0 | 0 | 0 | 0 | 0 | 0 | 0 | 0 | 0 | 0 | 0
1097 | 878.1917 | 0.001416188 | -30 | 518.5 | -578.5 | 0 | 0 | 0 | 0 | 0 | 0 | 0 | 0 | 0 | 0 | 0 | 0.001416188 | 0.001416188 | 0.001416188 | 0.001416188 | 0.001416188 | 0.001416188 | 0.001416188 | 0.001416188 | 0.001416188 | 0.001416188 | 0.001416188 | 0.001416188 | 0.001416188 | 0.001416188 | 0.001416188 | 0.001416188 | 0.001416188 | 0.001416188 | 0.001416188 | 0.001416188 | 0.001416188 | 0.001416188 | 0.001416188 | 0.001416188 | 0.001416188 | 0.001416188 | 0.001416188 | 0.001416188 | 0.001416188 | 0.001416188 | 0.001416188 | 0.001416188 | 0.001416188 | 0.001416188 | 0.001416188 | 0.001416188 | 0.001416188 | 0.001416188 | 0.001416188 | 0.001416188 | 0.001416188 | 0 | 0 | 0 | 0 | 0 | 0 | 0 | 0 | 0 | 0 | 0 | 0 | 0
1097 | 826.1502 | 0.001332265 | -20 | 528.5 | -568.5 | 0 | 0 | 0 | 0 | 0 | 0 | 0 | 0 | 0 | 0 | 0 | 0.001332265 | 0.001332265 | 0.001332265 | 0.001332265 | 0.001332265 | 0.001332265 | 0.001332265 | 0.001332265 | 0.001332265 | 0.001332265 | 0.001332265 | 0.001332265 | 0.001332265 | 0.001332265 | 0.001332265 | 0.001332265 | 0.001332265 | 0.001332265 | 0.001332265 | 0.001332265 | 0.001332265 | 0.001332265 | 0.001332265 | 0.001332265 | 0.001332265 | 0.001332265 | 0.001332265 | 0.001332265 | 0.001332265 | 0.001332265 | 0.001332265 | 0.001332265 | 0.001332265 | 0.001332265 | 0.001332265 | 0.001332265 | 0.001332265 | 0.001332265 | 0.001332265 | 0.001332265 | 0.001332265 | 0 | 0 | 0 | 0 | 0 | 0 | 0 | 0 | 0 | 0 | 0 | 0 | 0
1097 | 800.9803 | 0.001291675 | -10 | 538.5 | -558.5 | 0 | 0 | 0 | 0 | 0 | 0 | 0 | 0 | 0 | 0 | 0 | 0 | 0.001291675 | 0.001291675 | 0.001291675 | 0.001291675 | 0.001291675 | 0.001291675 | 0.001291675 | 0.001291675 | 0.001291675 | 0.001291675 | 0.001291675 | 0.001291675 | 0.001291675 | 0.001291675 | 0.001291675 | 0.001291675 | 0.001291675 | 0.001291675 | 0.001291675 | 0.001291675 | 0.001291675 | 0.001291675 | 0.001291675 | 0.001291675 | 0.001291675 | 0.001291675 | 0.001291675 | 0.001291675 | 0.001291675 | 0.001291675 | 0.001291675 | 0.001291675 | 0.001291675 | 0.001291675 | 0.001291675 | 0.001291675 | 0.001291675 | 0.001291675 | 0.001291675 | 0.001291675 | 0.001291675 | 0 | 0 | 0 | 0 | 0 | 0 | 0 | 0 | 0 | 0 | 0 | 0
1097 | 837.059 | 0.001349856 | 0 | 548.5 | -548.5 | 0 | 0 | 0 | 0 | 0 | 0 | 0 | 0 | 0 | 0 | 0 | 0 | 0.001349856 | 0.001349856 | 0.001349856 | 0.001349856 | 0.001349856 | 0.001349856 | 0.001349856 | 0.001349856 | 0.001349856 | 0.001349856 | 0.001349856 | 0.001349856 | 0.001349856 | 0.001349856 | 0.001349856 | 0.001349856 | 0.001349856 | 0.001349856 | 0.001349856 | 0.001349856 | 0.001349856 | 0.001349856 | 0.001349856 | 0.001349856 | 0.001349856 | 0.001349856 | 0.001349856 | 0.001349856 | 0.001349856 | 0.001349856 | 0.001349856 | 0.001349856 | 0.001349856 | 0.001349856 | 0.001349856 | 0.001349856 | 0.001349856 | 0.001349856 | 0.001349856 | 0.001349856 | 0.001349856 | 0 | 0 | 0 | 0 | 0 | 0 | 0 | 0 | 0 | 0 | 0 | 0
1097 | 833.5808 | 0.001344247 | 10 | 558.5 | -538.5 | 0 | 0 | 0 | 0 | 0 | 0 | 0 | 0 | 0 | 0 | 0 | 0 | 0.001344247 | 0.001344247 | 0.001344247 | 0.001344247 | 0.001344247 | 0.001344247 | 0.001344247 | 0.001344247 | 0.001344247 | 0.001344247 | 0.001344247 | 0.001344247 | 0.001344247 | 0.001344247 | 0.001344247 | 0.001344247 | 0.001344247 | 0.001344247 | 0.001344247 | 0.001344247 | 0.001344247 | 0.001344247 | 0.001344247 | 0.001344247 | 0.001344247 | 0.001344247 | 0.001344247 | 0.001344247 | 0.001344247 | 0.001344247 | 0.001344247 | 0.001344247 | 0.001344247 | 0.001344247 | 0.001344247 | 0.001344247 | 0.001344247 | 0.001344247 | 0.001344247 | 0.001344247 | 0.001344247 | 0 | 0 | 0 | 0 | 0 | 0 | 0 | 0 | 0 | 0 | 0 | 0
1097 | 820.9006 | 0.001323799 | 20 | 568.5 | -528.5 | 0 | 0 | 0 | 0 | 0 | 0 | 0 | 0 | 0 | 0 | 0 | 0 | 0 | 0.001323799 | 0.001323799 | 0.001323799 | 0.001323799 | 0.001323799 | 0.001323799 | 0.001323799 | 0.001323799 | 0.001323799 | 0.001323799 | 0.001323799 | 0.001323799 | 0.001323799 | 0.001323799 | 0.001323799 | 0.001323799 | 0.001323799 | 0.001323799 | 0.001323799 | 0.001323799 | 0.001323799 | 0.001323799 | 0.001323799 | 0.001323799 | 0.001323799 | 0.001323799 | 0.001323799 | 0.001323799 | 0.001323799 | 0.001323799 | 0.001323799 | 0.001323799 | 0.001323799 | 0.001323799 | 0.001323799 | 0.001323799 | 0.001323799 | 0.001323799 | 0.001323799 | 0.001323799 | 0.001323799 | 0 | 0 | 0 | 0 | 0 | 0 | 0 | 0 | 0 | 0 | 0
1097 | 804.5748 | 0.001297472 | 30 | 578.5 | -518.5 | 0 | 0 | 0 | 0 | 0 | 0 | 0 | 0 | 0 | 0 | 0 | 0 | 0 | 0.001297472 | 0.001297472 | 0.001297472 | 0.001297472 | 0.001297472 | 0.001297472 | 0.001297472 | 0.001297472 | 0.001297472 | 0.001297472 | 0.001297472 | 0.001297472 | 0.001297472 | 0.001297472 | 0.001297472 | 0.001297472 | 0.001297472 | 0.001297472 | 0.001297472 | 0.001297472 | 0.001297472 | 0.001297472 | 0.001297472 | 0.001297472 | 0.001297472 | 0.001297472 | 0.001297472 | 0.001297472 | 0.001297472 | 0.001297472 | 0.001297472 | 0.001297472 | 0.001297472 | 0.001297472 | 0.001297472 | 0.001297472 | 0.001297472 | 0.001297472 | 0.001297472 | 0.001297472 | 0.001297472 | 0 | 0 | 0 | 0 | 0 | 0 | 0 | 0 | 0 | 0 | 0
962 | 895.1774 | 0.001443579 | 40 | 521 | -441 | 0 | 0 | 0 | 0 | 0 | 0 | 0 | 0 | 0 | 0 | 0 | 0 | 0 | 0 | 0 | 0 | 0.001443579 | 0.001443579 | 0.001443579 | 0.001443579 | 0.001443579 | 0.001443579 | 0.001443579 | 0.001443579 | 0.001443579 | 0.001443579 | 0.001443579 | 0.001443579 | 0.001443579 | 0.001443579 | 0.001443579 | 0.001443579 | 0.001443579 | 0.001443579 | 0.001443579 | 0.001443579 | 0.001443579 | 0.001443579 | 0.001443579 | 0.001443579 | 0.001443579 | 0.001443579 | 0.001443579 | 0.001443579 | 0.001443579 | 0.001443579 | 0.001443579 | 0.001443579 | 0.001443579 | 0.001443579 | 0.001443579 | 0.001443579 | 0 | 0 | 0 | 0 | 0 | 0 | 0 | 0 | 0 | 0 | 0 | 0 | 0
962 | 860.3727 | 0.001387452 | 47 | 528 | -434 | 0 | 0 | 0 | 0 | 0 | 0 | 0 | 0 | 0 | 0 | 0 | 0 | 0 | 0 | 0 | 0 | 0.001387452 | 0.001387452 | 0.001387452 | 0.001387452 | 0.001387452 | 0.001387452 | 0.001387452 | 0.001387452 | 0.001387452 | 0.001387452 | 0.001387452 | 0.001387452 | 0.001387452 | 0.001387452 | 0.001387452 | 0.001387452 | 0.001387452 | 0.001387452 | 0.001387452 | 0.001387452 | 0.001387452 | 0.001387452 | 0.001387452 | 0.001387452 | 0.001387452 | 0.001387452 | 0.001387452 | 0.001387452 | 0.001387452 | 0.001387452 | 0.001387452 | 0.001387452 | 0.001387452 | 0.001387452 | 0.001387452 | 0.001387452 | 0 | 0 | 0 | 0 | 0 | 0 | 0 | 0 | 0 | 0 | 0 | 0 | 0
962 | 910.4875 | 0.001468268 | 54 | 535 | -427 | 0 | 0 | 0 | 0 | 0 | 0 | 0 | 0 | 0 | 0 | 0 | 0 | 0 | 0 | 0 | 0 | 0 | 0.001468268 | 0.001468268 | 0.001468268 | 0.001468268 | 0.001468268 | 0.001468268 | 0.001468268 | 0.001468268 | 0.001468268 | 0.001468268 | 0.001468268 | 0.001468268 | 0.001468268 | 0.001468268 | 0.001468268 | 0.001468268 | 0.001468268 | 0.001468268 | 0.001468268 | 0.001468268 | 0.001468268 | 0.001468268 | 0.001468268 | 0.001468268 | 0.001468268 | 0.001468268 | 0.001468268 | 0.001468268 | 0.001468268 | 0.001468268 | 0.001468268 | 0.001468268 | 0.001468268 | 0.001468268 | 0.001468268 | 0.001468268 | 0 | 0 | 0 | 0 | 0 | 0 | 0 | 0 | 0 | 0 | 0 | 0
962 | 891.7618 | 0.001438071 | 61 | 542 | -420 | 0 | 0 | 0 | 0 | 0 | 0 | 0 | 0 | 0 | 0 | 0 | 0 | 0 | 0 | 0 | 0 | 0 | 0.001438071 | 0.001438071 | 0.001438071 | 0.001438071 | 0.001438071 | 0.001438071 | 0.001438071 | 0.001438071 | 0.001438071 | 0.001438071 | 0.001438071 | 0.001438071 | 0.001438071 | 0.001438071 | 0.001438071 | 0.001438071 | 0.001438071 | 0.001438071 | 0.001438071 | 0.001438071 | 0.001438071 | 0.001438071 | 0.001438071 | 0.001438071 | 0.001438071 | 0.001438071 | 0.001438071 | 0.001438071 | 0.001438071 | 0.001438071 | 0.001438071 | 0.001438071 | 0.001438071 | 0.001438071 | 0.001438071 | 0.001438071 | 0 | 0 | 0 | 0 | 0 | 0 | 0 | 0 | 0 | 0 | 0 | 0
962 | 820.9369 | 0.001323858 | 68 | 549 | -413 | 0 | 0 | 0 | 0 | 0 | 0 | 0 | 0 | 0 | 0 | 0 | 0 | 0 | 0 | 0 | 0 | 0 | 0.001323858 | 0.001323858 | 0.001323858 | 0.001323858 | 0.001323858 | 0.001323858 | 0.001323858 | 0.001323858 | 0.001323858 | 0.001323858 | 0.001323858 | 0.001323858 | 0.001323858 | 0.001323858 | 0.001323858 | 0.001323858 | 0.001323858 | 0.001323858 | 0.001323858 | 0.001323858 | 0.001323858 | 0.001323858 | 0.001323858 | 0.001323858 | 0.001323858 | 0.001323858 | 0.001323858 | 0.001323858 | 0.001323858 | 0.001323858 | 0.001323858 | 0.001323858 | 0.001323858 | 0.001323858 | 0.001323858 | 0.001323858 | 0 | 0 | 0 | 0 | 0 | 0 | 0 | 0 | 0 | 0 | 0 | 0
962 | 953.6249 | 0.001537833 | 75 | 556 | -406 | 0 | 0 | 0 | 0 | 0 | 0 | 0 | 0 | 0 | 0 | 0 | 0 | 0 | 0 | 0 | 0 | 0 | 0.001537833 | 0.001537833 | 0.001537833 | 0.001537833 | 0.001537833 | 0.001537833 | 0.001537833 | 0.001537833 | 0.001537833 | 0.001537833 | 0.001537833 | 0.001537833 | 0.001537833 | 0.001537833 | 0.001537833 | 0.001537833 | 0.001537833 | 0.001537833 | 0.001537833 | 0.001537833 | 0.001537833 | 0.001537833 | 0.001537833 | 0.001537833 | 0.001537833 | 0.001537833 | 0.001537833 | 0.001537833 | 0.001537833 | 0.001537833 | 0.001537833 | 0.001537833 | 0.001537833 | 0.001537833 | 0.001537833 | 0.001537833 | 0 | 0 | 0 | 0 | 0 | 0 | 0 | 0 | 0 | 0 | 0 | 0
962 | 796.1543 | 0.001283893 | 68 | 549 | -413 | 0 | 0 | 0 | 0 | 0 | 0 | 0 | 0 | 0 | 0 | 0 | 0 | 0 | 0 | 0 | 0 | 0 | 0.001283893 | 0.001283893 | 0.001283893 | 0.001283893 | 0.001283893 | 0.001283893 | 0.001283893 | 0.001283893 | 0.001283893 | 0.001283893 | 0.001283893 | 0.001283893 | 0.001283893 | 0.001283893 | 0.001283893 | 0.001283893 | 0.001283893 | 0.001283893 | 0.001283893 | 0.001283893 | 0.001283893 | 0.001283893 | 0.001283893 | 0.001283893 | 0.001283893 | 0.001283893 | 0.001283893 | 0.001283893 | 0.001283893 | 0.001283893 | 0.001283893 | 0.001283893 | 0.001283893 | 0.001283893 | 0.001283893 | 0.001283893 | 0 | 0 | 0 | 0 | 0 | 0 | 0 | 0 | 0 | 0 | 0 | 0
962 | 997.961 | 0.00160933 | 61 | 542 | -420 | 0 | 0 | 0 | 0 | 0 | 0 | 0 | 0 | 0 | 0 | 0 | 0 | 0 | 0 | 0 | 0 | 0 | 0.00160933 | 0.00160933 | 0.00160933 | 0.00160933 | 0.00160933 | 0.00160933 | 0.00160933 | 0.00160933 | 0.00160933 | 0.00160933 | 0.00160933 | 0.00160933 | 0.00160933 | 0.00160933 | 0.00160933 | 0.00160933 | 0.00160933 | 0.00160933 | 0.00160933 | 0.00160933 | 0.00160933 | 0.00160933 | 0.00160933 | 0.00160933 | 0.00160933 | 0.00160933 | 0.00160933 | 0.00160933 | 0.00160933 | 0.00160933 | 0.00160933 | 0.00160933 | 0.00160933 | 0.00160933 | 0.00160933 | 0.00160933 | 0 | 0 | 0 | 0 | 0 | 0 | 0 | 0 | 0 | 0 | 0 | 0
962 | 817.4963 | 0.001318309 | 54 | 535 | -427 | 0 | 0 | 0 | 0 | 0 | 0 | 0 | 0 | 0 | 0 | 0 | 0 | 0 | 0 | 0 | 0 | 0 | 0.001318309 | 0.001318309 | 0.001318309 | 0.001318309 | 0.001318309 | 0.001318309 | 0.001318309 | 0.001318309 | 0.001318309 | 0.001318309 | 0.001318309 | 0.001318309 | 0.001318309 | 0.001318309 | 0.001318309 | 0.001318309 | 0.001318309 | 0.001318309 | 0.001318309 | 0.001318309 | 0.001318309 | 0.001318309 | 0.001318309 | 0.001318309 | 0.001318309 | 0.001318309 | 0.001318309 | 0.001318309 | 0.001318309 | 0.001318309 | 0.001318309 | 0.001318309 | 0.001318309 | 0.001318309 | 0.001318309 | 0.001318309 | 0 | 0 | 0 | 0 | 0 | 0 | 0 | 0 | 0 | 0 | 0 | 0
962 | 932.204 | 0.001503289 | 47 | 528 | -434 | 0 | 0 | 0 | 0 | 0 | 0 | 0 | 0 | 0 | 0 | 0 | 0 | 0 | 0 | 0 | 0 | 0.001503289 | 0.001503289 | 0.001503289 | 0.001503289 | 0.001503289 | 0.001503289 | 0.001503289 | 0.001503289 | 0.001503289 | 0.001503289 | 0.001503289 | 0.001503289 | 0.001503289 | 0.001503289 | 0.001503289 | 0.001503289 | 0.001503289 | 0.001503289 | 0.001503289 | 0.001503289 | 0.001503289 | 0.001503289 | 0.001503289 | 0.001503289 | 0.001503289 | 0.001503289 | 0.001503289 | 0.001503289 | 0.001503289 | 0.001503289 | 0.001503289 | 0.001503289 | 0.001503289 | 0.001503289 | 0.001503289 | 0.001503289 | 0 | 0 | 0 | 0 | 0 | 0 | 0 | 0 | 0 | 0 | 0 | 0 | 0
962 | 868.2703 | 0.001400188 | 40 | 521 | -441 | 0 | 0 | 0 | 0 | 0 | 0 | 0 | 0 | 0 | 0 | 0 | 0 | 0 | 0 | 0 | 0 | 0.001400188 | 0.001400188 | 0.001400188 | 0.001400188 | 0.001400188 | 0.001400188 | 0.001400188 | 0.001400188 | 0.001400188 | 0.001400188 | 0.001400188 | 0.001400188 | 0.001400188 | 0.001400188 | 0.001400188 | 0.001400188 | 0.001400188 | 0.001400188 | 0.001400188 | 0.001400188 | 0.001400188 | 0.001400188 | 0.001400188 | 0.001400188 | 0.001400188 | 0.001400188 | 0.001400188 | 0.001400188 | 0.001400188 | 0.001400188 | 0.001400188 | 0.001400188 | 0.001400188 | 0.001400188 | 0.001400188 | 0.001400188 | 0 | 0 | 0 | 0 | 0 | 0 | 0 | 0 | 0 | 0 | 0 | 0 | 0
962 | 933.0758 | 0.001504695 | 30 | 511 | -451 | 0 | 0 | 0 | 0 | 0 | 0 | 0 | 0 | 0 | 0 | 0 | 0 | 0 | 0 | 0 | 0 | 0.001504695 | 0.001504695 | 0.001504695 | 0.001504695 | 0.001504695 | 0.001504695 | 0.001504695 | 0.001504695 | 0.001504695 | 0.001504695 | 0.001504695 | 0.001504695 | 0.001504695 | 0.001504695 | 0.001504695 | 0.001504695 | 0.001504695 | 0.001504695 | 0.001504695 | 0.001504695 | 0.001504695 | 0.001504695 | 0.001504695 | 0.001504695 | 0.001504695 | 0.001504695 | 0.001504695 | 0.001504695 | 0.001504695 | 0.001504695 | 0.001504695 | 0.001504695 | 0.001504695 | 0.001504695 | 0.001504695 | 0.001504695 | 0 | 0 | 0 | 0 | 0 | 0 | 0 | 0 | 0 | 0 | 0 | 0 | 0
962 | 868.0002 | 0.001399753 | 20 | 501 | -461 | 0 | 0 | 0 | 0 | 0 | 0 | 0 | 0 | 0 | 0 | 0 | 0 | 0 | 0 | 0 | 0.001399753 | 0.001399753 | 0.001399753 | 0.001399753 | 0.001399753 | 0.001399753 | 0.001399753 | 0.001399753 | 0.001399753 | 0.001399753 | 0.001399753 | 0.001399753 | 0.001399753 | 0.001399753 | 0.001399753 | 0.001399753 | 0.001399753 | 0.001399753 | 0.001399753 | 0.001399753 | 0.001399753 | 0.001399753 | 0.001399753 | 0.001399753 | 0.001399753 | 0.001399753 | 0.001399753 | 0.001399753 | 0.001399753 | 0.001399753 | 0.001399753 | 0.001399753 | 0.001399753 | 0.001399753 | 0.001399753 | 0.001399753 | 0 | 0 | 0 | 0 | 0 | 0 | 0 | 0 | 0 | 0 | 0 | 0 | 0 | 0
962 | 885.0512 | 0.001427249 | 10 | 491 | -471 | 0 | 0 | 0 | 0 | 0 | 0 | 0 | 0 | 0 | 0 | 0 | 0 | 0 | 0 | 0 | 0.001427249 | 0.001427249 | 0.001427249 | 0.001427249 | 0.001427249 | 0.001427249 | 0.001427249 | 0.001427249 | 0.001427249 | 0.001427249 | 0.001427249 | 0.001427249 | 0.001427249 | 0.001427249 | 0.001427249 | 0.001427249 | 0.001427249 | 0.001427249 | 0.001427249 | 0.001427249 | 0.001427249 | 0.001427249 | 0.001427249 | 0.001427249 | 0.001427249 | 0.001427249 | 0.001427249 | 0.001427249 | 0.001427249 | 0.001427249 | 0.001427249 | 0.001427249 | 0.001427249 | 0.001427249 | 0.001427249 | 0.001427249 | 0 | 0 | 0 | 0 | 0 | 0 | 0 | 0 | 0 | 0 | 0 | 0 | 0 | 0
962 | 886.6638 | 0.00142985 | 0 | 481 | -481 | 0 | 0 | 0 | 0 | 0 | 0 | 0 | 0 | 0 | 0 | 0 | 0 | 0 | 0 | 0.00142985 | 0.00142985 | 0.00142985 | 0.00142985 | 0.00142985 | 0.00142985 | 0.00142985 | 0.00142985 | 0.00142985 | 0.00142985 | 0.00142985 | 0.00142985 | 0.00142985 | 0.00142985 | 0.00142985 | 0.00142985 | 0.00142985 | 0.00142985 | 0.00142985 | 0.00142985 | 0.00142985 | 0.00142985 | 0.00142985 | 0.00142985 | 0.00142985 | 0.00142985 | 0.00142985 | 0.00142985 | 0.00142985 | 0.00142985 | 0.00142985 | 0.00142985 | 0.00142985 | 0.00142985 | 0.00142985 | 0.00142985 | 0.00142985 | 0 | 0 | 0 | 0 | 0 | 0 | 0 | 0 | 0 | 0 | 0 | 0 | 0 | 0
962 | 816.6977 | 0.001317021 | -10 | 471 | -491 | 0 | 0 | 0 | 0 | 0 | 0 | 0 | 0 | 0 | 0 | 0 | 0 | 0 | 0 | 0.001317021 | 0.001317021 | 0.001317021 | 0.001317021 | 0.001317021 | 0.001317021 | 0.001317021 | 0.001317021 | 0.001317021 | 0.001317021 | 0.001317021 | 0.001317021 | 0.001317021 | 0.001317021 | 0.001317021 | 0.001317021 | 0.001317021 | 0.001317021 | 0.001317021 | 0.001317021 | 0.001317021 | 0.001317021 | 0.001317021 | 0.001317021 | 0.001317021 | 0.001317021 | 0.001317021 | 0.001317021 | 0.001317021 | 0.001317021 | 0.001317021 | 0.001317021 | 0.001317021 | 0.001317021 | 0.001317021 | 0.001317021 | 0 | 0 | 0 | 0 | 0 | 0 | 0 | 0 | 0 | 0 | 0 | 0 | 0 | 0 | 0
962 | 844.956 | 0.001362591 | -20 | 461 | -501 | 0 | 0 | 0 | 0 | 0 | 0 | 0 | 0 | 0 | 0 | 0 | 0 | 0 | 0 | 0.001362591 | 0.001362591 | 0.001362591 | 0.001362591 | 0.001362591 | 0.001362591 | 0.001362591 | 0.001362591 | 0.001362591 | 0.001362591 | 0.001362591 | 0.001362591 | 0.001362591 | 0.001362591 | 0.001362591 | 0.001362591 | 0.001362591 | 0.001362591 | 0.001362591 | 0.001362591 | 0.001362591 | 0.001362591 | 0.001362591 | 0.001362591 | 0.001362591 | 0.001362591 | 0.001362591 | 0.001362591 | 0.001362591 | 0.001362591 | 0.001362591 | 0.001362591 | 0.001362591 | 0.001362591 | 0.001362591 | 0.001362591 | 0 | 0 | 0 | 0 | 0 | 0 | 0 | 0 | 0 | 0 | 0 | 0 | 0 | 0 | 0
962 | 948.3829 | 0.001529379 | -30 | 451 | -511 | 0 | 0 | 0 | 0 | 0 | 0 | 0 | 0 | 0 | 0 | 0 | 0 | 0 | 0.001529379 | 0.001529379 | 0.001529379 | 0.001529379 | 0.001529379 | 0.001529379 | 0.001529379 | 0.001529379 | 0.001529379 | 0.001529379 | 0.001529379 | 0.001529379 | 0.001529379 | 0.001529379 | 0.001529379 | 0.001529379 | 0.001529379 | 0.001529379 | 0.001529379 | 0.001529379 | 0.001529379 | 0.001529379 | 0.001529379 | 0.001529379 | 0.001529379 | 0.001529379 | 0.001529379 | 0.001529379 | 0.001529379 | 0.001529379 | 0.001529379 | 0.001529379 | 0.001529379 | 0.001529379 | 0.001529379 | 0.001529379 | 0 | 0 | 0 | 0 | 0 | 0 | 0 | 0 | 0 | 0 | 0 | 0 | 0 | 0 | 0 | 0
962 | 799.7755 | 0.001289732 | -40 | 441 | -521 | 0 | 0 | 0 | 0 | 0 | 0 | 0 | 0 | 0 | 0 | 0 | 0 | 0 | 0.001289732 | 0.001289732 | 0.001289732 | 0.001289732 | 0.001289732 | 0.001289732 | 0.001289732 | 0.001289732 | 0.001289732 | 0.001289732 | 0.001289732 | 0.001289732 | 0.001289732 | 0.001289732 | 0.001289732 | 0.001289732 | 0.001289732 | 0.001289732 | 0.001289732 | 0.001289732 | 0.001289732 | 0.001289732 | 0.001289732 | 0.001289732 | 0.001289732 | 0.001289732 | 0.001289732 | 0.001289732 | 0.001289732 | 0.001289732 | 0.001289732 | 0.001289732 | 0.001289732 | 0.001289732 | 0.001289732 | 0.001289732 | 0 | 0 | 0 | 0 | 0 | 0 | 0 | 0 | 0 | 0 | 0 | 0 | 0 | 0 | 0 | 0
941 | 1267.577 | 0.002044117 | -47 | 423.5 | -517.5 | 0 | 0 | 0 | 0 | 0 | 0 | 0 | 0 | 0 | 0 | 0 | 0 | 0 | 0.002044117 | 0.002044117 | 0.002044117 | 0.002044117 | 0.002044117 | 0.002044117 | 0.002044117 | 0.002044117 | 0.002044117 | 0.002044117 | 0.002044117 | 0.002044117 | 0.002044117 | 0.002044117 | 0.002044117 | 0.002044117 | 0.002044117 | 0.002044117 | 0.002044117 | 0.002044117 | 0.002044117 | 0.002044117 | 0.002044117 | 0.002044117 | 0.002044117 | 0.002044117 | 0.002044117 | 0.002044117 | 0.002044117 | 0.002044117 | 0.002044117 | 0.002044117 | 0.002044117 | 0.002044117 | 0.002044117 | 0 | 0 | 0 | 0 | 0 | 0 | 0 | 0 | 0 | 0 | 0 | 0 | 0 | 0 | 0 | 0 | 0
941 | 1170.347 | 0.001887322 | -54 | 416.5 | -524.5 | 0 | 0 | 0 | 0 | 0 | 0 | 0 | 0 | 0 | 0 | 0 | 0 | 0 | 0.001887322 | 0.001887322 | 0.001887322 | 0.001887322 | 0.001887322 | 0.001887322 | 0.001887322 | 0.001887322 | 0.001887322 | 0.001887322 | 0.001887322 | 0.001887322 | 0.001887322 | 0.001887322 | 0.001887322 | 0.001887322 | 0.001887322 | 0.001887322 | 0.001887322 | 0.001887322 | 0.001887322 | 0.001887322 | 0.001887322 | 0.001887322 | 0.001887322 | 0.001887322 | 0.001887322 | 0.001887322 | 0.001887322 | 0.001887322 | 0.001887322 | 0.001887322 | 0.001887322 | 0.001887322 | 0.001887322 | 0 | 0 | 0 | 0 | 0 | 0 | 0 | 0 | 0 | 0 | 0 | 0 | 0 | 0 | 0 | 0 | 0
941 | 1427.535 | 0.002302069 | -61 | 409.5 | -531.5 | 0 | 0 | 0 | 0 | 0 | 0 | 0 | 0 | 0 | 0 | 0 | 0 | 0 | 0.002302069 | 0.002302069 | 0.002302069 | 0.002302069 | 0.002302069 | 0.002302069 | 0.002302069 | 0.002302069 | 0.002302069 | 0.002302069 | 0.002302069 | 0.002302069 | 0.002302069 | 0.002302069 | 0.002302069 | 0.002302069 | 0.002302069 | 0.002302069 | 0.002302069 | 0.002302069 | 0.002302069 | 0.002302069 | 0.002302069 | 0.002302069 | 0.002302069 | 0.002302069 | 0.002302069 | 0.002302069 | 0.002302069 | 0.002302069 | 0.002302069 | 0.002302069 | 0.002302069 | 0.002302069 | 0.002302069 | 0 | 0 | 0 | 0 | 0 | 0 | 0 | 0 | 0 | 0 | 0 | 0 | 0 | 0 | 0 | 0 | 0
941 | 1202.01 | 0.001938382 | -68 | 402.5 | -538.5 | 0 | 0 | 0 | 0 | 0 | 0 | 0 | 0 | 0 | 0 | 0 | 0 | 0.001938382 | 0.001938382 | 0.001938382 | 0.001938382 | 0.001938382 | 0.001938382 | 0.001938382 | 0.001938382 | 0.001938382 | 0.001938382 | 0.001938382 | 0.001938382 | 0.001938382 | 0.001938382 | 0.001938382 | 0.001938382 | 0.001938382 | 0.001938382 | 0.001938382 | 0.001938382 | 0.001938382 | 0.001938382 | 0.001938382 | 0.001938382 | 0.001938382 | 0.001938382 | 0.001938382 | 0.001938382 | 0.001938382 | 0.001938382 | 0.001938382 | 0.001938382 | 0.001938382 | 0.001938382 | 0.001938382 | 0.001938382 | 0 | 0 | 0 | 0 | 0 | 0 | 0 | 0 | 0 | 0 | 0 | 0 | 0 | 0 | 0 | 0 | 0
941 | 1261.597 | 0.002034474 | -75 | 395.5 | -545.5 | 0 | 0 | 0 | 0 | 0 | 0 | 0 | 0 | 0 | 0 | 0 | 0 | 0.002034474 | 0.002034474 | 0.002034474 | 0.002034474 | 0.002034474 | 0.002034474 | 0.002034474 | 0.002034474 | 0.002034474 | 0.002034474 | 0.002034474 | 0.002034474 | 0.002034474 | 0.002034474 | 0.002034474 | 0.002034474 | 0.002034474 | 0.002034474 | 0.002034474 | 0.002034474 | 0.002034474 | 0.002034474 | 0.002034474 | 0.002034474 | 0.002034474 | 0.002034474 | 0.002034474 | 0.002034474 | 0.002034474 | 0.002034474 | 0.002034474 | 0.002034474 | 0.002034474 | 0.002034474 | 0.002034474 | 0 | 0 | 0 | 0 | 0 | 0 | 0 | 0 | 0 | 0 | 0 | 0 | 0 | 0 | 0 | 0 | 0 | 0
941 | 1186.316 | 0.001913075 | -68 | 402.5 | -538.5 | 0 | 0 | 0 | 0 | 0 | 0 | 0 | 0 | 0 | 0 | 0 | 0 | 0.001913075 | 0.001913075 | 0.001913075 | 0.001913075 | 0.001913075 | 0.001913075 | 0.001913075 | 0.001913075 | 0.001913075 | 0.001913075 | 0.001913075 | 0.001913075 | 0.001913075 | 0.001913075 | 0.001913075 | 0.001913075 | 0.001913075 | 0.001913075 | 0.001913075 | 0.001913075 | 0.001913075 | 0.001913075 | 0.001913075 | 0.001913075 | 0.001913075 | 0.001913075 | 0.001913075 | 0.001913075 | 0.001913075 | 0.001913075 | 0.001913075 | 0.001913075 | 0.001913075 | 0.001913075 | 0.001913075 | 0.001913075 | 0 | 0 | 0 | 0 | 0 | 0 | 0 | 0 | 0 | 0 | 0 | 0 | 0 | 0 | 0 | 0 | 0
941 | 1282.945 | 0.002068901 | -61 | 409.5 | -531.5 | 0 | 0 | 0 | 0 | 0 | 0 | 0 | 0 | 0 | 0 | 0 | 0 | 0 | 0.002068901 | 0.002068901 | 0.002068901 | 0.002068901 | 0.002068901 | 0.002068901 | 0.002068901 | 0.002068901 | 0.002068901 | 0.002068901 | 0.002068901 | 0.002068901 | 0.002068901 | 0.002068901 | 0.002068901 | 0.002068901 | 0.002068901 | 0.002068901 | 0.002068901 | 0.002068901 | 0.002068901 | 0.002068901 | 0.002068901 | 0.002068901 | 0.002068901 | 0.002068901 | 0.002068901 | 0.002068901 | 0.002068901 | 0.002068901 | 0.002068901 | 0.002068901 | 0.002068901 | 0.002068901 | 0.002068901 | 0 | 0 | 0 | 0 | 0 | 0 | 0 | 0 | 0 | 0 | 0 | 0 | 0 | 0 | 0 | 0 | 0
937 | 1138.499 | 0.001835964 | -54 | 414.5 | -522.5 | 0 | 0 | 0 | 0 | 0 | 0 | 0 | 0 | 0 | 0 | 0 | 0 | 0 | 0.001835964 | 0.001835964 | 0.001835964 | 0.001835964 | 0.001835964 | 0.001835964 | 0.001835964 | 0.001835964 | 0.001835964 | 0.001835964 | 0.001835964 | 0.001835964 | 0.001835964 | 0.001835964 | 0.001835964 | 0.001835964 | 0.001835964 | 0.001835964 | 0.001835964 | 0.001835964 | 0.001835964 | 0.001835964 | 0.001835964 | 0.001835964 | 0.001835964 | 0.001835964 | 0.001835964 | 0.001835964 | 0.001835964 | 0.001835964 | 0.001835964 | 0.001835964 | 0.001835964 | 0.001835964 | 0.001835964 | 0 | 0 | 0 | 0 | 0 | 0 | 0 | 0 | 0 | 0 | 0 | 0 | 0 | 0 | 0 | 0 | 0
929 | 1125.439 | 0.001814903 | -47 | 417.5 | -511.5 | 0 | 0 | 0 | 0 | 0 | 0 | 0 | 0 | 0 | 0 | 0 | 0 | 0 | 0.001814903 | 0.001814903 | 0.001814903 | 0.001814903 | 0.001814903 | 0.001814903 | 0.001814903 | 0.001814903 | 0.001814903 | 0.001814903 | 0.001814903 | 0.001814903 | 0.001814903 | 0.001814903 | 0.001814903 | 0.001814903 | 0.001814903 | 0.001814903 | 0.001814903 | 0.001814903 | 0.001814903 | 0.001814903 | 0.001814903 | 0.001814903 | 0.001814903 | 0.001814903 | 0.001814903 | 0.001814903 | 0.001814903 | 0.001814903 | 0.001814903 | 0.001814903 | 0.001814903 | 0.001814903 | 0.001814903 | 0 | 0 | 0 | 0 | 0 | 0 | 0 | 0 | 0 | 0 | 0 | 0 | 0 | 0 | 0 | 0 | 0
929 | 1334.177 | 0.002151517 | -40 | 424.5 | -504.5 | 0 | 0 | 0 | 0 | 0 | 0 | 0 | 0 | 0 | 0 | 0 | 0 | 0 | 0 | 0.002151517 | 0.002151517 | 0.002151517 | 0.002151517 | 0.002151517 | 0.002151517 | 0.002151517 | 0.002151517 | 0.002151517 | 0.002151517 | 0.002151517 | 0.002151517 | 0.002151517 | 0.002151517 | 0.002151517 | 0.002151517 | 0.002151517 | 0.002151517 | 0.002151517 | 0.002151517 | 0.002151517 | 0.002151517 | 0.002151517 | 0.002151517 | 0.002151517 | 0.002151517 | 0.002151517 | 0.002151517 | 0.002151517 | 0.002151517 | 0.002151517 | 0.002151517 | 0.002151517 | 0.002151517 | 0 | 0 | 0 | 0 | 0 | 0 | 0 | 0 | 0 | 0 | 0 | 0 | 0 | 0 | 0 | 0 | 0
929 | 1305.409 | 0.002105125 | -30 | 434.5 | -494.5 | 0 | 0 | 0 | 0 | 0 | 0 | 0 | 0 | 0 | 0 | 0 | 0 | 0 | 0 | 0.002105125 | 0.002105125 | 0.002105125 | 0.002105125 | 0.002105125 | 0.002105125 | 0.002105125 | 0.002105125 | 0.002105125 | 0.002105125 | 0.002105125 | 0.002105125 | 0.002105125 | 0.002105125 | 0.002105125 | 0.002105125 | 0.002105125 | 0.002105125 | 0.002105125 | 0.002105125 | 0.002105125 | 0.002105125 | 0.002105125 | 0.002105125 | 0.002105125 | 0.002105125 | 0.002105125 | 0.002105125 | 0.002105125 | 0.002105125 | 0.002105125 | 0.002105125 | 0.002105125 | 0.002105125 | 0.002105125 | 0 | 0 | 0 | 0 | 0 | 0 | 0 | 0 | 0 | 0 | 0 | 0 | 0 | 0 | 0 | 0
929 | 1185.203 | 0.00191128 | -20 | 444.5 | -484.5 | 0 | 0 | 0 | 0 | 0 | 0 | 0 | 0 | 0 | 0 | 0 | 0 | 0 | 0 | 0.00191128 | 0.00191128 | 0.00191128 | 0.00191128 | 0.00191128 | 0.00191128 | 0.00191128 | 0.00191128 | 0.00191128 | 0.00191128 | 0.00191128 | 0.00191128 | 0.00191128 | 0.00191128 | 0.00191128 | 0.00191128 | 0.00191128 | 0.00191128 | 0.00191128 | 0.00191128 | 0.00191128 | 0.00191128 | 0.00191128 | 0.00191128 | 0.00191128 | 0.00191128 | 0.00191128 | 0.00191128 | 0.00191128 | 0.00191128 | 0.00191128 | 0.00191128 | 0.00191128 | 0.00191128 | 0.00191128 | 0 | 0 | 0 | 0 | 0 | 0 | 0 | 0 | 0 | 0 | 0 | 0 | 0 | 0 | 0 | 0
929 | 1265.521 | 0.002040802 | -10 | 454.5 | -474.5 | 0 | 0 | 0 | 0 | 0 | 0 | 0 | 0 | 0 | 0 | 0 | 0 | 0 | 0 | 0 | 0.002040802 | 0.002040802 | 0.002040802 | 0.002040802 | 0.002040802 | 0.002040802 | 0.002040802 | 0.002040802 | 0.002040802 | 0.002040802 | 0.002040802 | 0.002040802 | 0.002040802 | 0.002040802 | 0.002040802 | 0.002040802 | 0.002040802 | 0.002040802 | 0.002040802 | 0.002040802 | 0.002040802 | 0.002040802 | 0.002040802 | 0.002040802 | 0.002040802 | 0.002040802 | 0.002040802 | 0.002040802 | 0.002040802 | 0.002040802 | 0.002040802 | 0.002040802 | 0.002040802 | 0.002040802 | 0.002040802 | 0 | 0 | 0 | 0 | 0 | 0 | 0 | 0 | 0 | 0 | 0 | 0 | 0 | 0 | 0
929 | 1221.625 | 0.001970014 | 0 | 464.5 | -464.5 | 0 | 0 | 0 | 0 | 0 | 0 | 0 | 0 | 0 | 0 | 0 | 0 | 0 | 0 | 0 | 0.001970014 | 0.001970014 | 0.001970014 | 0.001970014 | 0.001970014 | 0.001970014 | 0.001970014 | 0.001970014 | 0.001970014 | 0.001970014 | 0.001970014 | 0.001970014 | 0.001970014 | 0.001970014 | 0.001970014 | 0.001970014 | 0.001970014 | 0.001970014 | 0.001970014 | 0.001970014 | 0.001970014 | 0.001970014 | 0.001970014 | 0.001970014 | 0.001970014 | 0.001970014 | 0.001970014 | 0.001970014 | 0.001970014 | 0.001970014 | 0.001970014 | 0.001970014 | 0.001970014 | 0.001970014 | 0.001970014 | 0 | 0 | 0 | 0 | 0 | 0 | 0 | 0 | 0 | 0 | 0 | 0 | 0 | 0 | 0
929 | 1315.623 | 0.002121597 | 10 | 474.5 | -454.5 | 0 | 0 | 0 | 0 | 0 | 0 | 0 | 0 | 0 | 0 | 0 | 0 | 0 | 0 | 0 | 0.002121597 | 0.002121597 | 0.002121597 | 0.002121597 | 0.002121597 | 0.002121597 | 0.002121597 | 0.002121597 | 0.002121597 | 0.002121597 | 0.002121597 | 0.002121597 | 0.002121597 | 0.002121597 | 0.002121597 | 0.002121597 | 0.002121597 | 0.002121597 | 0.002121597 | 0.002121597 | 0.002121597 | 0.002121597 | 0.002121597 | 0.002121597 | 0.002121597 | 0.002121597 | 0.002121597 | 0.002121597 | 0.002121597 | 0.002121597 | 0.002121597 | 0.002121597 | 0.002121597 | 0.002121597 | 0.002121597 | 0 | 0 | 0 | 0 | 0 | 0 | 0 | 0 | 0 | 0 | 0 | 0 | 0 | 0 | 0
929 | 1197.892 | 0.001931742 | 20 | 484.5 | -444.5 | 0 | 0 | 0 | 0 | 0 | 0 | 0 | 0 | 0 | 0 | 0 | 0 | 0 | 0 | 0 | 0 | 0.001931742 | 0.001931742 | 0.001931742 | 0.001931742 | 0.001931742 | 0.001931742 | 0.001931742 | 0.001931742 | 0.001931742 | 0.001931742 | 0.001931742 | 0.001931742 | 0.001931742 | 0.001931742 | 0.001931742 | 0.001931742 | 0.001931742 | 0.001931742 | 0.001931742 | 0.001931742 | 0.001931742 | 0.001931742 | 0.001931742 | 0.001931742 | 0.001931742 | 0.001931742 | 0.001931742 | 0.001931742 | 0.001931742 | 0.001931742 | 0.001931742 | 0.001931742 | 0.001931742 | 0.001931742 | 0.001931742 | 0 | 0 | 0 | 0 | 0 | 0 | 0 | 0 | 0 | 0 | 0 | 0 | 0 | 0
929 | 1328.616 | 0.002142549 | 30 | 494.5 | -434.5 | 0 | 0 | 0 | 0 | 0 | 0 | 0 | 0 | 0 | 0 | 0 | 0 | 0 | 0 | 0 | 0 | 0.002142549 | 0.002142549 | 0.002142549 | 0.002142549 | 0.002142549 | 0.002142549 | 0.002142549 | 0.002142549 | 0.002142549 | 0.002142549 | 0.002142549 | 0.002142549 | 0.002142549 | 0.002142549 | 0.002142549 | 0.002142549 | 0.002142549 | 0.002142549 | 0.002142549 | 0.002142549 | 0.002142549 | 0.002142549 | 0.002142549 | 0.002142549 | 0.002142549 | 0.002142549 | 0.002142549 | 0.002142549 | 0.002142549 | 0.002142549 | 0.002142549 | 0.002142549 | 0.002142549 | 0.002142549 | 0.002142549 | 0 | 0 | 0 | 0 | 0 | 0 | 0 | 0 | 0 | 0 | 0 | 0 | 0 | 0
929 | 727.9636 | 0.001173927 | 40 | 504.5 | -424.5 | 0 | 0 | 0 | 0 | 0 | 0 | 0 | 0 | 0 | 0 | 0 | 0 | 0 | 0 | 0 | 0 | 0 | 0.001173927 | 0.001173927 | 0.001173927 | 0.001173927 | 0.001173927 | 0.001173927 | 0.001173927 | 0.001173927 | 0.001173927 | 0.001173927 | 0.001173927 | 0.001173927 | 0.001173927 | 0.001173927 | 0.001173927 | 0.001173927 | 0.001173927 | 0.001173927 | 0.001173927 | 0.001173927 | 0.001173927 | 0.001173927 | 0.001173927 | 0.001173927 | 0.001173927 | 0.001173927 | 0.001173927 | 0.001173927 | 0.001173927 | 0.001173927 | 0.001173927 | 0.001173927 | 0.001173927 | 0.001173927 | 0 | 0 | 0 | 0 | 0 | 0 | 0 | 0 | 0 | 0 | 0 | 0 | 0 | 0
929 | 1316.772 | 0.00212345 | 47 | 511.5 | -417.5 | 0 | 0 | 0 | 0 | 0 | 0 | 0 | 0 | 0 | 0 | 0 | 0 | 0 | 0 | 0 | 0 | 0 | 0.00212345 | 0.00212345 | 0.00212345 | 0.00212345 | 0.00212345 | 0.00212345 | 0.00212345 | 0.00212345 | 0.00212345 | 0.00212345 | 0.00212345 | 0.00212345 | 0.00212345 | 0.00212345 | 0.00212345 | 0.00212345 | 0.00212345 | 0.00212345 | 0.00212345 | 0.00212345 | 0.00212345 | 0.00212345 | 0.00212345 | 0.00212345 | 0.00212345 | 0.00212345 | 0.00212345 | 0.00212345 | 0.00212345 | 0.00212345 | 0.00212345 | 0.00212345 | 0.00212345 | 0.00212345 | 0.00212345 | 0 | 0 | 0 | 0 | 0 | 0 | 0 | 0 | 0 | 0 | 0 | 0 | 0
929 | 1232.311 | 0.001987246 | 54 | 518.5 | -410.5 | 0 | 0 | 0 | 0 | 0 | 0 | 0 | 0 | 0 | 0 | 0 | 0 | 0 | 0 | 0 | 0 | 0 | 0.001987246 | 0.001987246 | 0.001987246 | 0.001987246 | 0.001987246 | 0.001987246 | 0.001987246 | 0.001987246 | 0.001987246 | 0.001987246 | 0.001987246 | 0.001987246 | 0.001987246 | 0.001987246 | 0.001987246 | 0.001987246 | 0.001987246 | 0.001987246 | 0.001987246 | 0.001987246 | 0.001987246 | 0.001987246 | 0.001987246 | 0.001987246 | 0.001987246 | 0.001987246 | 0.001987246 | 0.001987246 | 0.001987246 | 0.001987246 | 0.001987246 | 0.001987246 | 0.001987246 | 0.001987246 | 0.001987246 | 0 | 0 | 0 | 0 | 0 | 0 | 0 | 0 | 0 | 0 | 0 | 0 | 0
908 | 1202.009 | 0.001938381 | 61 | 515 | -393 | 0 | 0 | 0 | 0 | 0 | 0 | 0 | 0 | 0 | 0 | 0 | 0 | 0 | 0 | 0 | 0 | 0 | 0 | 0.001938381 | 0.001938381 | 0.001938381 | 0.001938381 | 0.001938381 | 0.001938381 | 0.001938381 | 0.001938381 | 0.001938381 | 0.001938381 | 0.001938381 | 0.001938381 | 0.001938381 | 0.001938381 | 0.001938381 | 0.001938381 | 0.001938381 | 0.001938381 | 0.001938381 | 0.001938381 | 0.001938381 | 0.001938381 | 0.001938381 | 0.001938381 | 0.001938381 | 0.001938381 | 0.001938381 | 0.001938381 | 0.001938381 | 0.001938381 | 0.001938381 | 0.001938381 | 0.001938381 | 0.001938381 | 0 | 0 | 0 | 0 | 0 | 0 | 0 | 0 | 0 | 0 | 0 | 0 | 0
908 | 1179.931 | 0.001902778 | 68 | 522 | -386 | 0 | 0 | 0 | 0 | 0 | 0 | 0 | 0 | 0 | 0 | 0 | 0 | 0 | 0 | 0 | 0 | 0 | 0 | 0.001902778 | 0.001902778 | 0.001902778 | 0.001902778 | 0.001902778 | 0.001902778 | 0.001902778 | 0.001902778 | 0.001902778 | 0.001902778 | 0.001902778 | 0.001902778 | 0.001902778 | 0.001902778 | 0.001902778 | 0.001902778 | 0.001902778 | 0.001902778 | 0.001902778 | 0.001902778 | 0.001902778 | 0.001902778 | 0.001902778 | 0.001902778 | 0.001902778 | 0.001902778 | 0.001902778 | 0.001902778 | 0.001902778 | 0.001902778 | 0.001902778 | 0.001902778 | 0.001902778 | 0.001902778 | 0 | 0 | 0 | 0 | 0 | 0 | 0 | 0 | 0 | 0 | 0 | 0 | 0
908 | 1035.196 | 0.001669376 | 75 | 529 | -379 | 0 | 0 | 0 | 0 | 0 | 0 | 0 | 0 | 0 | 0 | 0 | 0 | 0 | 0 | 0 | 0 | 0 | 0 | 0.001669376 | 0.001669376 | 0.001669376 | 0.001669376 | 0.001669376 | 0.001669376 | 0.001669376 | 0.001669376 | 0.001669376 | 0.001669376 | 0.001669376 | 0.001669376 | 0.001669376 | 0.001669376 | 0.001669376 | 0.001669376 | 0.001669376 | 0.001669376 | 0.001669376 | 0.001669376 | 0.001669376 | 0.001669376 | 0.001669376 | 0.001669376 | 0.001669376 | 0.001669376 | 0.001669376 | 0.001669376 | 0.001669376 | 0.001669376 | 0.001669376 | 0.001669376 | 0.001669376 | 0.001669376 | 0 | 0 | 0 | 0 | 0 | 0 | 0 | 0 | 0 | 0 | 0 | 0 | 0
908 | 1247.581 | 0.002011872 | 68 | 522 | -386 | 0 | 0 | 0 | 0 | 0 | 0 | 0 | 0 | 0 | 0 | 0 | 0 | 0 | 0 | 0 | 0 | 0 | 0 | 0.002011872 | 0.002011872 | 0.002011872 | 0.002011872 | 0.002011872 | 0.002011872 | 0.002011872 | 0.002011872 | 0.002011872 | 0.002011872 | 0.002011872 | 0.002011872 | 0.002011872 | 0.002011872 | 0.002011872 | 0.002011872 | 0.002011872 | 0.002011872 | 0.002011872 | 0.002011872 | 0.002011872 | 0.002011872 | 0.002011872 | 0.002011872 | 0.002011872 | 0.002011872 | 0.002011872 | 0.002011872 | 0.002011872 | 0.002011872 | 0.002011872 | 0.002011872 | 0.002011872 | 0.002011872 | 0 | 0 | 0 | 0 | 0 | 0 | 0 | 0 | 0 | 0 | 0 | 0 | 0
908 | 1066.82 | 0.001720373 | 61 | 515 | -393 | 0 | 0 | 0 | 0 | 0 | 0 | 0 | 0 | 0 | 0 | 0 | 0 | 0 | 0 | 0 | 0 | 0 | 0 | 0.001720373 | 0.001720373 | 0.001720373 | 0.001720373 | 0.001720373 | 0.001720373 | 0.001720373 | 0.001720373 | 0.001720373 | 0.001720373 | 0.001720373 | 0.001720373 | 0.001720373 | 0.001720373 | 0.001720373 | 0.001720373 | 0.001720373 | 0.001720373 | 0.001720373 | 0.001720373 | 0.001720373 | 0.001720373 | 0.001720373 | 0.001720373 | 0.001720373 | 0.001720373 | 0.001720373 | 0.001720373 | 0.001720373 | 0.001720373 | 0.001720373 | 0.001720373 | 0.001720373 | 0.001720373 | 0 | 0 | 0 | 0 | 0 | 0 | 0 | 0 | 0 | 0 | 0 | 0 | 0
908 | 1304.267 | 0.002103285 | 54 | 508 | -400 | 0 | 0 | 0 | 0 | 0 | 0 | 0 | 0 | 0 | 0 | 0 | 0 | 0 | 0 | 0 | 0 | 0 | 0 | 0.002103285 | 0.002103285 | 0.002103285 | 0.002103285 | 0.002103285 | 0.002103285 | 0.002103285 | 0.002103285 | 0.002103285 | 0.002103285 | 0.002103285 | 0.002103285 | 0.002103285 | 0.002103285 | 0.002103285 | 0.002103285 | 0.002103285 | 0.002103285 | 0.002103285 | 0.002103285 | 0.002103285 | 0.002103285 | 0.002103285 | 0.002103285 | 0.002103285 | 0.002103285 | 0.002103285 | 0.002103285 | 0.002103285 | 0.002103285 | 0.002103285 | 0.002103285 | 0.002103285 | 0.002103285 | 0 | 0 | 0 | 0 | 0 | 0 | 0 | 0 | 0 | 0 | 0 | 0 | 0
908 | 1096.343 | 0.001767982 | 47 | 501 | -407 | 0 | 0 | 0 | 0 | 0 | 0 | 0 | 0 | 0 | 0 | 0 | 0 | 0 | 0 | 0 | 0 | 0 | 0.001767982 | 0.001767982 | 0.001767982 | 0.001767982 | 0.001767982 | 0.001767982 | 0.001767982 | 0.001767982 | 0.001767982 | 0.001767982 | 0.001767982 | 0.001767982 | 0.001767982 | 0.001767982 | 0.001767982 | 0.001767982 | 0.001767982 | 0.001767982 | 0.001767982 | 0.001767982 | 0.001767982 | 0.001767982 | 0.001767982 | 0.001767982 | 0.001767982 | 0.001767982 | 0.001767982 | 0.001767982 | 0.001767982 | 0.001767982 | 0.001767982 | 0.001767982 | 0.001767982 | 0.001767982 | 0 | 0 | 0 | 0 | 0 | 0 | 0 | 0 | 0 | 0 | 0 | 0 | 0 | 0
908 | 1225.559 | 0.001976359 | 40 | 494 | -414 | 0 | 0 | 0 | 0 | 0 | 0 | 0 | 0 | 0 | 0 | 0 | 0 | 0 | 0 | 0 | 0 | 0 | 0.001976359 | 0.001976359 | 0.001976359 | 0.001976359 | 0.001976359 | 0.001976359 | 0.001976359 | 0.001976359 | 0.001976359 | 0.001976359 | 0.001976359 | 0.001976359 | 0.001976359 | 0.001976359 | 0.001976359 | 0.001976359 | 0.001976359 | 0.001976359 | 0.001976359 | 0.001976359 | 0.001976359 | 0.001976359 | 0.001976359 | 0.001976359 | 0.001976359 | 0.001976359 | 0.001976359 | 0.001976359 | 0.001976359 | 0.001976359 | 0.001976359 | 0.001976359 | 0.001976359 | 0.001976359 | 0 | 0 | 0 | 0 | 0 | 0 | 0 | 0 | 0 | 0 | 0 | 0 | 0 | 0
908 | 1152.145 | 0.00185797 | 30 | 484 | -424 | 0 | 0 | 0 | 0 | 0 | 0 | 0 | 0 | 0 | 0 | 0 | 0 | 0 | 0 | 0 | 0 | 0 | 0.00185797 | 0.00185797 | 0.00185797 | 0.00185797 | 0.00185797 | 0.00185797 | 0.00185797 | 0.00185797 | 0.00185797 | 0.00185797 | 0.00185797 | 0.00185797 | 0.00185797 | 0.00185797 | 0.00185797 | 0.00185797 | 0.00185797 | 0.00185797 | 0.00185797 | 0.00185797 | 0.00185797 | 0.00185797 | 0.00185797 | 0.00185797 | 0.00185797 | 0.00185797 | 0.00185797 | 0.00185797 | 0.00185797 | 0.00185797 | 0.00185797 | 0.00185797 | 0.00185797 | 0.00185797 | 0 | 0 | 0 | 0 | 0 | 0 | 0 | 0 | 0 | 0 | 0 | 0 | 0 | 0
908 | 1189.831 | 0.001918743 | 20 | 474 | -434 | 0 | 0 | 0 | 0 | 0 | 0 | 0 | 0 | 0 | 0 | 0 | 0 | 0 | 0 | 0 | 0 | 0.001918743 | 0.001918743 | 0.001918743 | 0.001918743 | 0.001918743 | 0.001918743 | 0.001918743 | 0.001918743 | 0.001918743 | 0.001918743 | 0.001918743 | 0.001918743 | 0.001918743 | 0.001918743 | 0.001918743 | 0.001918743 | 0.001918743 | 0.001918743 | 0.001918743 | 0.001918743 | 0.001918743 | 0.001918743 | 0.001918743 | 0.001918743 | 0.001918743 | 0.001918743 | 0.001918743 | 0.001918743 | 0.001918743 | 0.001918743 | 0.001918743 | 0.001918743 | 0.001918743 | 0.001918743 | 0 | 0 | 0 | 0 | 0 | 0 | 0 | 0 | 0 | 0 | 0 | 0 | 0 | 0 | 0
908 | 1234.895 | 0.001991414 | 10 | 464 | -444 | 0 | 0 | 0 | 0 | 0 | 0 | 0 | 0 | 0 | 0 | 0 | 0 | 0 | 0 | 0 | 0 | 0.001991414 | 0.001991414 | 0.001991414 | 0.001991414 | 0.001991414 | 0.001991414 | 0.001991414 | 0.001991414 | 0.001991414 | 0.001991414 | 0.001991414 | 0.001991414 | 0.001991414 | 0.001991414 | 0.001991414 | 0.001991414 | 0.001991414 | 0.001991414 | 0.001991414 | 0.001991414 | 0.001991414 | 0.001991414 | 0.001991414 | 0.001991414 | 0.001991414 | 0.001991414 | 0.001991414 | 0.001991414 | 0.001991414 | 0.001991414 | 0.001991414 | 0.001991414 | 0.001991414 | 0.001991414 | 0 | 0 | 0 | 0 | 0 | 0 | 0 | 0 | 0 | 0 | 0 | 0 | 0 | 0 | 0
908 | 1219.412 | 0.001966445 | 0 | 454 | -454 | 0 | 0 | 0 | 0 | 0 | 0 | 0 | 0 | 0 | 0 | 0 | 0 | 0 | 0 | 0 | 0 | 0.001966445 | 0.001966445 | 0.001966445 | 0.001966445 | 0.001966445 | 0.001966445 | 0.001966445 | 0.001966445 | 0.001966445 | 0.001966445 | 0.001966445 | 0.001966445 | 0.001966445 | 0.001966445 | 0.001966445 | 0.001966445 | 0.001966445 | 0.001966445 | 0.001966445 | 0.001966445 | 0.001966445 | 0.001966445 | 0.001966445 | 0.001966445 | 0.001966445 | 0.001966445 | 0.001966445 | 0.001966445 | 0.001966445 | 0.001966445 | 0.001966445 | 0.001966445 | 0.001966445 | 0 | 0 | 0 | 0 | 0 | 0 | 0 | 0 | 0 | 0 | 0 | 0 | 0 | 0 | 0 | 0
908 | 1114.987 | 0.001798048 | -10 | 444 | -464 | 0 | 0 | 0 | 0 | 0 | 0 | 0 | 0 | 0 | 0 | 0 | 0 | 0 | 0 | 0 | 0.001798048 | 0.001798048 | 0.001798048 | 0.001798048 | 0.001798048 | 0.001798048 | 0.001798048 | 0.001798048 | 0.001798048 | 0.001798048 | 0.001798048 | 0.001798048 | 0.001798048 | 0.001798048 | 0.001798048 | 0.001798048 | 0.001798048 | 0.001798048 | 0.001798048 | 0.001798048 | 0.001798048 | 0.001798048 | 0.001798048 | 0.001798048 | 0.001798048 | 0.001798048 | 0.001798048 | 0.001798048 | 0.001798048 | 0.001798048 | 0.001798048 | 0.001798048 | 0.001798048 | 0.001798048 | 0 | 0 | 0 | 0 | 0 | 0 | 0 | 0 | 0 | 0 | 0 | 0 | 0 | 0 | 0 | 0
908 | 1197.682 | 0.001931404 | -20 | 434 | -474 | 0 | 0 | 0 | 0 | 0 | 0 | 0 | 0 | 0 | 0 | 0 | 0 | 0 | 0 | 0 | 0.001931404 | 0.001931404 | 0.001931404 | 0.001931404 | 0.001931404 | 0.001931404 | 0.001931404 | 0.001931404 | 0.001931404 | 0.001931404 | 0.001931404 | 0.001931404 | 0.001931404 | 0.001931404 | 0.001931404 | 0.001931404 | 0.001931404 | 0.001931404 | 0.001931404 | 0.001931404 | 0.001931404 | 0.001931404 | 0.001931404 | 0.001931404 | 0.001931404 | 0.001931404 | 0.001931404 | 0.001931404 | 0.001931404 | 0.001931404 | 0.001931404 | 0.001931404 | 0.001931404 | 0.001931404 | 0 | 0 | 0 | 0 | 0 | 0 | 0 | 0 | 0 | 0 | 0 | 0 | 0 | 0 | 0 | 0
908 | 1237.541 | 0.001995681 | -30 | 424 | -484 | 0 | 0 | 0 | 0 | 0 | 0 | 0 | 0 | 0 | 0 | 0 | 0 | 0 | 0 | 0.001995681 | 0.001995681 | 0.001995681 | 0.001995681 | 0.001995681 | 0.001995681 | 0.001995681 | 0.001995681 | 0.001995681 | 0.001995681 | 0.001995681 | 0.001995681 | 0.001995681 | 0.001995681 | 0.001995681 | 0.001995681 | 0.001995681 | 0.001995681 | 0.001995681 | 0.001995681 | 0.001995681 | 0.001995681 | 0.001995681 | 0.001995681 | 0.001995681 | 0.001995681 | 0.001995681 | 0.001995681 | 0.001995681 | 0.001995681 | 0.001995681 | 0.001995681 | 0.001995681 | 0.001995681 | 0 | 0 | 0 | 0 | 0 | 0 | 0 | 0 | 0 | 0 | 0 | 0 | 0 | 0 | 0 | 0 | 0
902 | 853.5798 | 0.001376498 | -40 | 411 | -491 | 0 | 0 | 0 | 0 | 0 | 0 | 0 | 0 | 0 | 0 | 0 | 0 | 0 | 0 | 0.001376498 | 0.001376498 | 0.001376498 | 0.001376498 | 0.001376498 | 0.001376498 | 0.001376498 | 0.001376498 | 0.001376498 | 0.001376498 | 0.001376498 | 0.001376498 | 0.001376498 | 0.001376498 | 0.001376498 | 0.001376498 | 0.001376498 | 0.001376498 | 0.001376498 | 0.001376498 | 0.001376498 | 0.001376498 | 0.001376498 | 0.001376498 | 0.001376498 | 0.001376498 | 0.001376498 | 0.001376498 | 0.001376498 | 0.001376498 | 0.001376498 | 0.001376498 | 0.001376498 | 0.001376498 | 0 | 0 | 0 | 0 | 0 | 0 | 0 | 0 | 0 | 0 | 0 | 0 | 0 | 0 | 0 | 0 | 0
902 | 870.2765 | 0.001403423 | -47 | 404 | -498 | 0 | 0 | 0 | 0 | 0 | 0 | 0 | 0 | 0 | 0 | 0 | 0 | 0 | 0 | 0.001403423 | 0.001403423 | 0.001403423 | 0.001403423 | 0.001403423 | 0.001403423 | 0.001403423 | 0.001403423 | 0.001403423 | 0.001403423 | 0.001403423 | 0.001403423 | 0.001403423 | 0.001403423 | 0.001403423 | 0.001403423 | 0.001403423 | 0.001403423 | 0.001403423 | 0.001403423 | 0.001403423 | 0.001403423 | 0.001403423 | 0.001403423 | 0.001403423 | 0.001403423 | 0.001403423 | 0.001403423 | 0.001403423 | 0.001403423 | 0.001403423 | 0.001403423 | 0.001403423 | 0.001403423 | 0 | 0 | 0 | 0 | 0 | 0 | 0 | 0 | 0 | 0 | 0 | 0 | 0 | 0 | 0 | 0 | 0
891 | 1077.065 | 0.001736895 | -54 | 391.5 | -499.5 | 0 | 0 | 0 | 0 | 0 | 0 | 0 | 0 | 0 | 0 | 0 | 0 | 0 | 0 | 0.001736895 | 0.001736895 | 0.001736895 | 0.001736895 | 0.001736895 | 0.001736895 | 0.001736895 | 0.001736895 | 0.001736895 | 0.001736895 | 0.001736895 | 0.001736895 | 0.001736895 | 0.001736895 | 0.001736895 | 0.001736895 | 0.001736895 | 0.001736895 | 0.001736895 | 0.001736895 | 0.001736895 | 0.001736895 | 0.001736895 | 0.001736895 | 0.001736895 | 0.001736895 | 0.001736895 | 0.001736895 | 0.001736895 | 0.001736895 | 0.001736895 | 0.001736895 | 0.001736895 | 0 | 0 | 0 | 0 | 0 | 0 | 0 | 0 | 0 | 0 | 0 | 0 | 0 | 0 | 0 | 0 | 0 | 0
857 | 960.5832 | 0.001549054 | -61 | 367.5 | -489.5 | 0 | 0 | 0 | 0 | 0 | 0 | 0 | 0 | 0 | 0 | 0 | 0 | 0 | 0 | 0.001549054 | 0.001549054 | 0.001549054 | 0.001549054 | 0.001549054 | 0.001549054 | 0.001549054 | 0.001549054 | 0.001549054 | 0.001549054 | 0.001549054 | 0.001549054 | 0.001549054 | 0.001549054 | 0.001549054 | 0.001549054 | 0.001549054 | 0.001549054 | 0.001549054 | 0.001549054 | 0.001549054 | 0.001549054 | 0.001549054 | 0.001549054 | 0.001549054 | 0.001549054 | 0.001549054 | 0.001549054 | 0.001549054 | 0.001549054 | 0.001549054 | 0.001549054 | 0 | 0 | 0 | 0 | 0 | 0 | 0 | 0 | 0 | 0 | 0 | 0 | 0 | 0 | 0 | 0 | 0 | 0 | 0
857 | 1006.053 | 0.001622378 | -68 | 360.5 | -496.5 | 0 | 0 | 0 | 0 | 0 | 0 | 0 | 0 | 0 | 0 | 0 | 0 | 0 | 0 | 0.001622378 | 0.001622378 | 0.001622378 | 0.001622378 | 0.001622378 | 0.001622378 | 0.001622378 | 0.001622378 | 0.001622378 | 0.001622378 | 0.001622378 | 0.001622378 | 0.001622378 | 0.001622378 | 0.001622378 | 0.001622378 | 0.001622378 | 0.001622378 | 0.001622378 | 0.001622378 | 0.001622378 | 0.001622378 | 0.001622378 | 0.001622378 | 0.001622378 | 0.001622378 | 0.001622378 | 0.001622378 | 0.001622378 | 0.001622378 | 0.001622378 | 0.001622378 | 0 | 0 | 0 | 0 | 0 | 0 | 0 | 0 | 0 | 0 | 0 | 0 | 0 | 0 | 0 | 0 | 0 | 0 | 0
857 | 1075.778 | 0.001734819 | -75 | 353.5 | -503.5 | 0 | 0 | 0 | 0 | 0 | 0 | 0 | 0 | 0 | 0 | 0 | 0 | 0 | 0 | 0.001734819 | 0.001734819 | 0.001734819 | 0.001734819 | 0.001734819 | 0.001734819 | 0.001734819 | 0.001734819 | 0.001734819 | 0.001734819 | 0.001734819 | 0.001734819 | 0.001734819 | 0.001734819 | 0.001734819 | 0.001734819 | 0.001734819 | 0.001734819 | 0.001734819 | 0.001734819 | 0.001734819 | 0.001734819 | 0.001734819 | 0.001734819 | 0.001734819 | 0.001734819 | 0.001734819 | 0.001734819 | 0.001734819 | 0.001734819 | 0.001734819 | 0.001734819 | 0 | 0 | 0 | 0 | 0 | 0 | 0 | 0 | 0 | 0 | 0 | 0 | 0 | 0 | 0 | 0 | 0 | 0 | 0

## F7bottom
[6 empty] | 0 | 1 | 2 | 3 | 4 | 5 | 6 | 7 | 8 | 9 | 10 | 11 | 12 | 13 | 14 | 15 | 16 | 17 | 18 | 19 | 20 | 21 | 22 | 23 | 24 | 25 | 26 | 27 | 28 | 29 | 30 | 31 | 32 | 33 | 34 | 35 | 36 | 37 | 38 | 39 | 40 | 41 | 42 | 43 | 44 | 45 | 46 | 47 | 48 | 49 | 50 | 51 | 52 | 53 | 54 | 55 | 56 | 57 | 58 | 59 | 60 | 61 | 62 | 63 | 64
ord_wdt | alpha | alpha/k | WROLL_SHIFT_POS_7 | Width1 | Width2 | -855.04 | -828.32 | -801.6 | -774.88 | -748.16 | -721.44 | -694.72 | -668 | -641.28 | -614.56 | -587.84 | -561.12 | -534.4 | -507.68 | -480.96 | -454.24 | -427.52 | -400.8 | -374.08 | -347.36 | -320.64 | -293.92 | -267.2 | -240.48 | -213.76 | -187.04 | -160.32 | -133.6 | -106.88 | -80.16 | -53.44 | -26.72 | 0 | 26.72 | 53.44 | 80.16 | 106.88 | 133.6 | 160.32 | 187.04 | 213.76 | 240.48 | 267.2 | 293.92 | 320.64 | 347.36 | 374.08 | 400.8 | 427.52 | 454.24 | 480.96 | 507.68 | 534.4 | 561.12 | 587.84 | 614.56 | 641.28 | 668 | 694.72 | 721.44 | 748.16 | 774.88 | 801.6 | 828.32 | 855.04
943 | 453.0515 | 0.001339136 | 0 | 471.5 | -471.5 | 0 | 0 | 0 | 0 | 0 | 0 | 0 | 0 | 0 | 0 | 0 | 0 | 0 | 0 | 0 | 0.001339136 | 0.001339136 | 0.001339136 | 0.001339136 | 0.001339136 | 0.001339136 | 0.001339136 | 0.001339136 | 0.001339136 | 0.001339136 | 0.001339136 | 0.001339136 | 0.001339136 | 0.001339136 | 0.001339136 | 0.001339136 | 0.001339136 | 0.001339136 | 0.001339136 | 0.001339136 | 0.001339136 | 0.001339136 | 0.001339136 | 0.001339136 | 0.001339136 | 0.001339136 | 0.001339136 | 0.001339136 | 0.001339136 | 0.001339136 | 0.001339136 | 0.001339136 | 0.001339136 | 0.001339136 | 0.001339136 | 0 | 0 | 0 | 0 | 0 | 0 | 0 | 0 | 0 | 0 | 0 | 0 | 0 | 0 | 0
943 | 581.8949 | 0.001719974 | 0 | 471.5 | -471.5 | 0 | 0 | 0 | 0 | 0 | 0 | 0 | 0 | 0 | 0 | 0 | 0 | 0 | 0 | 0 | 0.001719974 | 0.001719974 | 0.001719974 | 0.001719974 | 0.001719974 | 0.001719974 | 0.001719974 | 0.001719974 | 0.001719974 | 0.001719974 | 0.001719974 | 0.001719974 | 0.001719974 | 0.001719974 | 0.001719974 | 0.001719974 | 0.001719974 | 0.001719974 | 0.001719974 | 0.001719974 | 0.001719974 | 0.001719974 | 0.001719974 | 0.001719974 | 0.001719974 | 0.001719974 | 0.001719974 | 0.001719974 | 0.001719974 | 0.001719974 | 0.001719974 | 0.001719974 | 0.001719974 | 0.001719974 | 0.001719974 | 0 | 0 | 0 | 0 | 0 | 0 | 0 | 0 | 0 | 0 | 0 | 0 | 0 | 0 | 0
946 | 397.6639 | 0.001175421 | 0 | 473 | -473 | 0 | 0 | 0 | 0 | 0 | 0 | 0 | 0 | 0 | 0 | 0 | 0 | 0 | 0 | 0 | 0.001175421 | 0.001175421 | 0.001175421 | 0.001175421 | 0.001175421 | 0.001175421 | 0.001175421 | 0.001175421 | 0.001175421 | 0.001175421 | 0.001175421 | 0.001175421 | 0.001175421 | 0.001175421 | 0.001175421 | 0.001175421 | 0.001175421 | 0.001175421 | 0.001175421 | 0.001175421 | 0.001175421 | 0.001175421 | 0.001175421 | 0.001175421 | 0.001175421 | 0.001175421 | 0.001175421 | 0.001175421 | 0.001175421 | 0.001175421 | 0.001175421 | 0.001175421 | 0.001175421 | 0.001175421 | 0.001175421 | 0 | 0 | 0 | 0 | 0 | 0 | 0 | 0 | 0 | 0 | 0 | 0 | 0 | 0 | 0
946 | 409.02 | 0.001208987 | 0 | 473 | -473 | 0 | 0 | 0 | 0 | 0 | 0 | 0 | 0 | 0 | 0 | 0 | 0 | 0 | 0 | 0 | 0.001208987 | 0.001208987 | 0.001208987 | 0.001208987 | 0.001208987 | 0.001208987 | 0.001208987 | 0.001208987 | 0.001208987 | 0.001208987 | 0.001208987 | 0.001208987 | 0.001208987 | 0.001208987 | 0.001208987 | 0.001208987 | 0.001208987 | 0.001208987 | 0.001208987 | 0.001208987 | 0.001208987 | 0.001208987 | 0.001208987 | 0.001208987 | 0.001208987 | 0.001208987 | 0.001208987 | 0.001208987 | 0.001208987 | 0.001208987 | 0.001208987 | 0.001208987 | 0.001208987 | 0.001208987 | 0.001208987 | 0 | 0 | 0 | 0 | 0 | 0 | 0 | 0 | 0 | 0 | 0 | 0 | 0 | 0 | 0
951 | 582.937 | 0.001723054 | 0 | 475.5 | -475.5 | 0 | 0 | 0 | 0 | 0 | 0 | 0 | 0 | 0 | 0 | 0 | 0 | 0 | 0 | 0 | 0.001723054 | 0.001723054 | 0.001723054 | 0.001723054 | 0.001723054 | 0.001723054 | 0.001723054 | 0.001723054 | 0.001723054 | 0.001723054 | 0.001723054 | 0.001723054 | 0.001723054 | 0.001723054 | 0.001723054 | 0.001723054 | 0.001723054 | 0.001723054 | 0.001723054 | 0.001723054 | 0.001723054 | 0.001723054 | 0.001723054 | 0.001723054 | 0.001723054 | 0.001723054 | 0.001723054 | 0.001723054 | 0.001723054 | 0.001723054 | 0.001723054 | 0.001723054 | 0.001723054 | 0.001723054 | 0.001723054 | 0 | 0 | 0 | 0 | 0 | 0 | 0 | 0 | 0 | 0 | 0 | 0 | 0 | 0 | 0
951 | 616.8287 | 0.001823231 | -10 | 465.5 | -485.5 | 0 | 0 | 0 | 0 | 0 | 0 | 0 | 0 | 0 | 0 | 0 | 0 | 0 | 0 | 0.001823231 | 0.001823231 | 0.001823231 | 0.001823231 | 0.001823231 | 0.001823231 | 0.001823231 | 0.001823231 | 0.001823231 | 0.001823231 | 0.001823231 | 0.001823231 | 0.001823231 | 0.001823231 | 0.001823231 | 0.001823231 | 0.001823231 | 0.001823231 | 0.001823231 | 0.001823231 | 0.001823231 | 0.001823231 | 0.001823231 | 0.001823231 | 0.001823231 | 0.001823231 | 0.001823231 | 0.001823231 | 0.001823231 | 0.001823231 | 0.001823231 | 0.001823231 | 0.001823231 | 0.001823231 | 0.001823231 | 0.001823231 | 0 | 0 | 0 | 0 | 0 | 0 | 0 | 0 | 0 | 0 | 0 | 0 | 0 | 0 | 0
1010 | 545.346 | 0.001611942 | -20 | 485 | -525 | 0 | 0 | 0 | 0 | 0 | 0 | 0 | 0 | 0 | 0 | 0 | 0 | 0 | 0.001611942 | 0.001611942 | 0.001611942 | 0.001611942 | 0.001611942 | 0.001611942 | 0.001611942 | 0.001611942 | 0.001611942 | 0.001611942 | 0.001611942 | 0.001611942 | 0.001611942 | 0.001611942 | 0.001611942 | 0.001611942 | 0.001611942 | 0.001611942 | 0.001611942 | 0.001611942 | 0.001611942 | 0.001611942 | 0.001611942 | 0.001611942 | 0.001611942 | 0.001611942 | 0.001611942 | 0.001611942 | 0.001611942 | 0.001611942 | 0.001611942 | 0.001611942 | 0.001611942 | 0.001611942 | 0.001611942 | 0.001611942 | 0.001611942 | 0.001611942 | 0 | 0 | 0 | 0 | 0 | 0 | 0 | 0 | 0 | 0 | 0 | 0 | 0 | 0
1098 | 588.7315 | 0.001740181 | -30 | 519 | -579 | 0 | 0 | 0 | 0 | 0 | 0 | 0 | 0 | 0 | 0 | 0 | 0.001740181 | 0.001740181 | 0.001740181 | 0.001740181 | 0.001740181 | 0.001740181 | 0.001740181 | 0.001740181 | 0.001740181 | 0.001740181 | 0.001740181 | 0.001740181 | 0.001740181 | 0.001740181 | 0.001740181 | 0.001740181 | 0.001740181 | 0.001740181 | 0.001740181 | 0.001740181 | 0.001740181 | 0.001740181 | 0.001740181 | 0.001740181 | 0.001740181 | 0.001740181 | 0.001740181 | 0.001740181 | 0.001740181 | 0.001740181 | 0.001740181 | 0.001740181 | 0.001740181 | 0.001740181 | 0.001740181 | 0.001740181 | 0.001740181 | 0.001740181 | 0.001740181 | 0.001740181 | 0.001740181 | 0 | 0 | 0 | 0 | 0 | 0 | 0 | 0 | 0 | 0 | 0 | 0 | 0
1189 | 679.8547 | 0.002009525 | -40 | 554.5 | -634.5 | 0 | 0 | 0 | 0 | 0 | 0 | 0 | 0 | 0 | 0.002009525 | 0.002009525 | 0.002009525 | 0.002009525 | 0.002009525 | 0.002009525 | 0.002009525 | 0.002009525 | 0.002009525 | 0.002009525 | 0.002009525 | 0.002009525 | 0.002009525 | 0.002009525 | 0.002009525 | 0.002009525 | 0.002009525 | 0.002009525 | 0.002009525 | 0.002009525 | 0.002009525 | 0.002009525 | 0.002009525 | 0.002009525 | 0.002009525 | 0.002009525 | 0.002009525 | 0.002009525 | 0.002009525 | 0.002009525 | 0.002009525 | 0.002009525 | 0.002009525 | 0.002009525 | 0.002009525 | 0.002009525 | 0.002009525 | 0.002009525 | 0.002009525 | 0.002009525 | 0.002009525 | 0.002009525 | 0.002009525 | 0.002009525 | 0 | 0 | 0 | 0 | 0 | 0 | 0 | 0 | 0 | 0 | 0 | 0
1236 | 619.0287 | 0.001829734 | -47 | 571 | -665 | 0 | 0 | 0 | 0 | 0 | 0 | 0 | 0 | 0.001829734 | 0.001829734 | 0.001829734 | 0.001829734 | 0.001829734 | 0.001829734 | 0.001829734 | 0.001829734 | 0.001829734 | 0.001829734 | 0.001829734 | 0.001829734 | 0.001829734 | 0.001829734 | 0.001829734 | 0.001829734 | 0.001829734 | 0.001829734 | 0.001829734 | 0.001829734 | 0.001829734 | 0.001829734 | 0.001829734 | 0.001829734 | 0.001829734 | 0.001829734 | 0.001829734 | 0.001829734 | 0.001829734 | 0.001829734 | 0.001829734 | 0.001829734 | 0.001829734 | 0.001829734 | 0.001829734 | 0.001829734 | 0.001829734 | 0.001829734 | 0.001829734 | 0.001829734 | 0.001829734 | 0.001829734 | 0.001829734 | 0.001829734 | 0.001829734 | 0.001829734 | 0 | 0 | 0 | 0 | 0 | 0 | 0 | 0 | 0 | 0 | 0
1296 | 516.8356 | 0.00152767 | -54 | 594 | -702 | 0 | 0 | 0 | 0 | 0 | 0 | 0.00152767 | 0.00152767 | 0.00152767 | 0.00152767 | 0.00152767 | 0.00152767 | 0.00152767 | 0.00152767 | 0.00152767 | 0.00152767 | 0.00152767 | 0.00152767 | 0.00152767 | 0.00152767 | 0.00152767 | 0.00152767 | 0.00152767 | 0.00152767 | 0.00152767 | 0.00152767 | 0.00152767 | 0.00152767 | 0.00152767 | 0.00152767 | 0.00152767 | 0.00152767 | 0.00152767 | 0.00152767 | 0.00152767 | 0.00152767 | 0.00152767 | 0.00152767 | 0.00152767 | 0.00152767 | 0.00152767 | 0.00152767 | 0.00152767 | 0.00152767 | 0.00152767 | 0.00152767 | 0.00152767 | 0.00152767 | 0.00152767 | 0.00152767 | 0.00152767 | 0.00152767 | 0.00152767 | 0.00152767 | 0.00152767 | 0 | 0 | 0 | 0 | 0 | 0 | 0 | 0 | 0 | 0
1414 | 352.7864 | 0.001042771 | -61 | 646 | -768 | 0 | 0 | 0 | 0 | 0.001042771 | 0.001042771 | 0.001042771 | 0.001042771 | 0.001042771 | 0.001042771 | 0.001042771 | 0.001042771 | 0.001042771 | 0.001042771 | 0.001042771 | 0.001042771 | 0.001042771 | 0.001042771 | 0.001042771 | 0.001042771 | 0.001042771 | 0.001042771 | 0.001042771 | 0.001042771 | 0.001042771 | 0.001042771 | 0.001042771 | 0.001042771 | 0.001042771 | 0.001042771 | 0.001042771 | 0.001042771 | 0.001042771 | 0.001042771 | 0.001042771 | 0.001042771 | 0.001042771 | 0.001042771 | 0.001042771 | 0.001042771 | 0.001042771 | 0.001042771 | 0.001042771 | 0.001042771 | 0.001042771 | 0.001042771 | 0.001042771 | 0.001042771 | 0.001042771 | 0.001042771 | 0.001042771 | 0.001042771 | 0.001042771 | 0.001042771 | 0.001042771 | 0.001042771 | 0.001042771 | 0 | 0 | 0 | 0 | 0 | 0 | 0 | 0
1495 | 346.1361 | 0.001023114 | -68 | 679.5 | -815.5 | 0 | 0 | 0.001023114 | 0.001023114 | 0.001023114 | 0.001023114 | 0.001023114 | 0.001023114 | 0.001023114 | 0.001023114 | 0.001023114 | 0.001023114 | 0.001023114 | 0.001023114 | 0.001023114 | 0.001023114 | 0.001023114 | 0.001023114 | 0.001023114 | 0.001023114 | 0.001023114 | 0.001023114 | 0.001023114 | 0.001023114 | 0.001023114 | 0.001023114 | 0.001023114 | 0.001023114 | 0.001023114 | 0.001023114 | 0.001023114 | 0.001023114 | 0.001023114 | 0.001023114 | 0.001023114 | 0.001023114 | 0.001023114 | 0.001023114 | 0.001023114 | 0.001023114 | 0.001023114 | 0.001023114 | 0.001023114 | 0.001023114 | 0.001023114 | 0.001023114 | 0.001023114 | 0.001023114 | 0.001023114 | 0.001023114 | 0.001023114 | 0.001023114 | 0.001023114 | 0.001023114 | 0.001023114 | 0.001023114 | 0.001023114 | 0.001023114 | 0 | 0 | 0 | 0 | 0 | 0 | 0
1429 | 527.3661 | 0.001558797 | -75 | 639.5 | -789.5 | 0 | 0 | 0 | 0.001558797 | 0.001558797 | 0.001558797 | 0.001558797 | 0.001558797 | 0.001558797 | 0.001558797 | 0.001558797 | 0.001558797 | 0.001558797 | 0.001558797 | 0.001558797 | 0.001558797 | 0.001558797 | 0.001558797 | 0.001558797 | 0.001558797 | 0.001558797 | 0.001558797 | 0.001558797 | 0.001558797 | 0.001558797 | 0.001558797 | 0.001558797 | 0.001558797 | 0.001558797 | 0.001558797 | 0.001558797 | 0.001558797 | 0.001558797 | 0.001558797 | 0.001558797 | 0.001558797 | 0.001558797 | 0.001558797 | 0.001558797 | 0.001558797 | 0.001558797 | 0.001558797 | 0.001558797 | 0.001558797 | 0.001558797 | 0.001558797 | 0.001558797 | 0.001558797 | 0.001558797 | 0.001558797 | 0.001558797 | 0.001558797 | 0.001558797 | 0.001558797 | 0.001558797 | 0.001558797 | 0 | 0 | 0 | 0 | 0 | 0 | 0 | 0 | 0
1367 | 710.6471 | 0.002100541 | -68 | 615.5 | -751.5 | 0 | 0 | 0 | 0 | 0.002100541 | 0.002100541 | 0.002100541 | 0.002100541 | 0.002100541 | 0.002100541 | 0.002100541 | 0.002100541 | 0.002100541 | 0.002100541 | 0.002100541 | 0.002100541 | 0.002100541 | 0.002100541 | 0.002100541 | 0.002100541 | 0.002100541 | 0.002100541 | 0.002100541 | 0.002100541 | 0.002100541 | 0.002100541 | 0.002100541 | 0.002100541 | 0.002100541 | 0.002100541 | 0.002100541 | 0.002100541 | 0.002100541 | 0.002100541 | 0.002100541 | 0.002100541 | 0.002100541 | 0.002100541 | 0.002100541 | 0.002100541 | 0.002100541 | 0.002100541 | 0.002100541 | 0.002100541 | 0.002100541 | 0.002100541 | 0.002100541 | 0.002100541 | 0.002100541 | 0.002100541 | 0.002100541 | 0.002100541 | 0.002100541 | 0.002100541 | 0.002100541 | 0.002100541 | 0 | 0 | 0 | 0 | 0 | 0 | 0 | 0 | 0
1289 | 617.2907 | 0.001824597 | -61 | 583.5 | -705.5 | 0 | 0 | 0 | 0 | 0 | 0 | 0.001824597 | 0.001824597 | 0.001824597 | 0.001824597 | 0.001824597 | 0.001824597 | 0.001824597 | 0.001824597 | 0.001824597 | 0.001824597 | 0.001824597 | 0.001824597 | 0.001824597 | 0.001824597 | 0.001824597 | 0.001824597 | 0.001824597 | 0.001824597 | 0.001824597 | 0.001824597 | 0.001824597 | 0.001824597 | 0.001824597 | 0.001824597 | 0.001824597 | 0.001824597 | 0.001824597 | 0.001824597 | 0.001824597 | 0.001824597 | 0.001824597 | 0.001824597 | 0.001824597 | 0.001824597 | 0.001824597 | 0.001824597 | 0.001824597 | 0.001824597 | 0.001824597 | 0.001824597 | 0.001824597 | 0.001824597 | 0.001824597 | 0.001824597 | 0.001824597 | 0.001824597 | 0.001824597 | 0.001824597 | 0 | 0 | 0 | 0 | 0 | 0 | 0 | 0 | 0 | 0 | 0
1289 | 628.0472 | 0.001856391 | -54 | 590.5 | -698.5 | 0 | 0 | 0 | 0 | 0 | 0 | 0.001856391 | 0.001856391 | 0.001856391 | 0.001856391 | 0.001856391 | 0.001856391 | 0.001856391 | 0.001856391 | 0.001856391 | 0.001856391 | 0.001856391 | 0.001856391 | 0.001856391 | 0.001856391 | 0.001856391 | 0.001856391 | 0.001856391 | 0.001856391 | 0.001856391 | 0.001856391 | 0.001856391 | 0.001856391 | 0.001856391 | 0.001856391 | 0.001856391 | 0.001856391 | 0.001856391 | 0.001856391 | 0.001856391 | 0.001856391 | 0.001856391 | 0.001856391 | 0.001856391 | 0.001856391 | 0.001856391 | 0.001856391 | 0.001856391 | 0.001856391 | 0.001856391 | 0.001856391 | 0.001856391 | 0.001856391 | 0.001856391 | 0.001856391 | 0.001856391 | 0.001856391 | 0.001856391 | 0.001856391 | 0.001856391 | 0 | 0 | 0 | 0 | 0 | 0 | 0 | 0 | 0 | 0
1266 | 619.6202 | 0.001831483 | -47 | 586 | -680 | 0 | 0 | 0 | 0 | 0 | 0 | 0 | 0.001831483 | 0.001831483 | 0.001831483 | 0.001831483 | 0.001831483 | 0.001831483 | 0.001831483 | 0.001831483 | 0.001831483 | 0.001831483 | 0.001831483 | 0.001831483 | 0.001831483 | 0.001831483 | 0.001831483 | 0.001831483 | 0.001831483 | 0.001831483 | 0.001831483 | 0.001831483 | 0.001831483 | 0.001831483 | 0.001831483 | 0.001831483 | 0.001831483 | 0.001831483 | 0.001831483 | 0.001831483 | 0.001831483 | 0.001831483 | 0.001831483 | 0.001831483 | 0.001831483 | 0.001831483 | 0.001831483 | 0.001831483 | 0.001831483 | 0.001831483 | 0.001831483 | 0.001831483 | 0.001831483 | 0.001831483 | 0.001831483 | 0.001831483 | 0.001831483 | 0.001831483 | 0.001831483 | 0 | 0 | 0 | 0 | 0 | 0 | 0 | 0 | 0 | 0 | 0
1254 | 754.7238 | 0.002230824 | -40 | 587 | -667 | 0 | 0 | 0 | 0 | 0 | 0 | 0 | 0 | 0.002230824 | 0.002230824 | 0.002230824 | 0.002230824 | 0.002230824 | 0.002230824 | 0.002230824 | 0.002230824 | 0.002230824 | 0.002230824 | 0.002230824 | 0.002230824 | 0.002230824 | 0.002230824 | 0.002230824 | 0.002230824 | 0.002230824 | 0.002230824 | 0.002230824 | 0.002230824 | 0.002230824 | 0.002230824 | 0.002230824 | 0.002230824 | 0.002230824 | 0.002230824 | 0.002230824 | 0.002230824 | 0.002230824 | 0.002230824 | 0.002230824 | 0.002230824 | 0.002230824 | 0.002230824 | 0.002230824 | 0.002230824 | 0.002230824 | 0.002230824 | 0.002230824 | 0.002230824 | 0.002230824 | 0.002230824 | 0.002230824 | 0.002230824 | 0.002230824 | 0.002230824 | 0 | 0 | 0 | 0 | 0 | 0 | 0 | 0 | 0 | 0 | 0
1254 | 828.7534 | 0.002449642 | -30 | 597 | -657 | 0 | 0 | 0 | 0 | 0 | 0 | 0 | 0 | 0.002449642 | 0.002449642 | 0.002449642 | 0.002449642 | 0.002449642 | 0.002449642 | 0.002449642 | 0.002449642 | 0.002449642 | 0.002449642 | 0.002449642 | 0.002449642 | 0.002449642 | 0.002449642 | 0.002449642 | 0.002449642 | 0.002449642 | 0.002449642 | 0.002449642 | 0.002449642 | 0.002449642 | 0.002449642 | 0.002449642 | 0.002449642 | 0.002449642 | 0.002449642 | 0.002449642 | 0.002449642 | 0.002449642 | 0.002449642 | 0.002449642 | 0.002449642 | 0.002449642 | 0.002449642 | 0.002449642 | 0.002449642 | 0.002449642 | 0.002449642 | 0.002449642 | 0.002449642 | 0.002449642 | 0.002449642 | 0.002449642 | 0.002449642 | 0.002449642 | 0.002449642 | 0.002449642 | 0 | 0 | 0 | 0 | 0 | 0 | 0 | 0 | 0 | 0
1254 | 518.9011 | 0.001533775 | -20 | 607 | -647 | 0 | 0 | 0 | 0 | 0 | 0 | 0 | 0 | 0.001533775 | 0.001533775 | 0.001533775 | 0.001533775 | 0.001533775 | 0.001533775 | 0.001533775 | 0.001533775 | 0.001533775 | 0.001533775 | 0.001533775 | 0.001533775 | 0.001533775 | 0.001533775 | 0.001533775 | 0.001533775 | 0.001533775 | 0.001533775 | 0.001533775 | 0.001533775 | 0.001533775 | 0.001533775 | 0.001533775 | 0.001533775 | 0.001533775 | 0.001533775 | 0.001533775 | 0.001533775 | 0.001533775 | 0.001533775 | 0.001533775 | 0.001533775 | 0.001533775 | 0.001533775 | 0.001533775 | 0.001533775 | 0.001533775 | 0.001533775 | 0.001533775 | 0.001533775 | 0.001533775 | 0.001533775 | 0.001533775 | 0.001533775 | 0.001533775 | 0.001533775 | 0.001533775 | 0 | 0 | 0 | 0 | 0 | 0 | 0 | 0 | 0 | 0
1254 | 646.6231 | 0.001911298 | -10 | 617 | -637 | 0 | 0 | 0 | 0 | 0 | 0 | 0 | 0 | 0 | 0.001911298 | 0.001911298 | 0.001911298 | 0.001911298 | 0.001911298 | 0.001911298 | 0.001911298 | 0.001911298 | 0.001911298 | 0.001911298 | 0.001911298 | 0.001911298 | 0.001911298 | 0.001911298 | 0.001911298 | 0.001911298 | 0.001911298 | 0.001911298 | 0.001911298 | 0.001911298 | 0.001911298 | 0.001911298 | 0.001911298 | 0.001911298 | 0.001911298 | 0.001911298 | 0.001911298 | 0.001911298 | 0.001911298 | 0.001911298 | 0.001911298 | 0.001911298 | 0.001911298 | 0.001911298 | 0.001911298 | 0.001911298 | 0.001911298 | 0.001911298 | 0.001911298 | 0.001911298 | 0.001911298 | 0.001911298 | 0.001911298 | 0.001911298 | 0.001911298 | 0.001911298 | 0.001911298 | 0 | 0 | 0 | 0 | 0 | 0 | 0 | 0 | 0
1254 | 781.4251 | 0.002309748 | 0 | 627 | -627 | 0 | 0 | 0 | 0 | 0 | 0 | 0 | 0 | 0 | 0.002309748 | 0.002309748 | 0.002309748 | 0.002309748 | 0.002309748 | 0.002309748 | 0.002309748 | 0.002309748 | 0.002309748 | 0.002309748 | 0.002309748 | 0.002309748 | 0.002309748 | 0.002309748 | 0.002309748 | 0.002309748 | 0.002309748 | 0.002309748 | 0.002309748 | 0.002309748 | 0.002309748 | 0.002309748 | 0.002309748 | 0.002309748 | 0.002309748 | 0.002309748 | 0.002309748 | 0.002309748 | 0.002309748 | 0.002309748 | 0.002309748 | 0.002309748 | 0.002309748 | 0.002309748 | 0.002309748 | 0.002309748 | 0.002309748 | 0.002309748 | 0.002309748 | 0.002309748 | 0.002309748 | 0.002309748 | 0.002309748 | 0.002309748 | 0.002309748 | 0.002309748 | 0.002309748 | 0 | 0 | 0 | 0 | 0 | 0 | 0 | 0 | 0
1249 | 768.8135 | 0.00227247 | 10 | 634.5 | -614.5 | 0 | 0 | 0 | 0 | 0 | 0 | 0 | 0 | 0 | 0 | 0.00227247 | 0.00227247 | 0.00227247 | 0.00227247 | 0.00227247 | 0.00227247 | 0.00227247 | 0.00227247 | 0.00227247 | 0.00227247 | 0.00227247 | 0.00227247 | 0.00227247 | 0.00227247 | 0.00227247 | 0.00227247 | 0.00227247 | 0.00227247 | 0.00227247 | 0.00227247 | 0.00227247 | 0.00227247 | 0.00227247 | 0.00227247 | 0.00227247 | 0.00227247 | 0.00227247 | 0.00227247 | 0.00227247 | 0.00227247 | 0.00227247 | 0.00227247 | 0.00227247 | 0.00227247 | 0.00227247 | 0.00227247 | 0.00227247 | 0.00227247 | 0.00227247 | 0.00227247 | 0.00227247 | 0.00227247 | 0.00227247 | 0.00227247 | 0.00227247 | 0.00227247 | 0 | 0 | 0 | 0 | 0 | 0 | 0 | 0 | 0
1248 | 509.621 | 0.001506345 | 20 | 644 | -604 | 0 | 0 | 0 | 0 | 0 | 0 | 0 | 0 | 0 | 0 | 0.001506345 | 0.001506345 | 0.001506345 | 0.001506345 | 0.001506345 | 0.001506345 | 0.001506345 | 0.001506345 | 0.001506345 | 0.001506345 | 0.001506345 | 0.001506345 | 0.001506345 | 0.001506345 | 0.001506345 | 0.001506345 | 0.001506345 | 0.001506345 | 0.001506345 | 0.001506345 | 0.001506345 | 0.001506345 | 0.001506345 | 0.001506345 | 0.001506345 | 0.001506345 | 0.001506345 | 0.001506345 | 0.001506345 | 0.001506345 | 0.001506345 | 0.001506345 | 0.001506345 | 0.001506345 | 0.001506345 | 0.001506345 | 0.001506345 | 0.001506345 | 0.001506345 | 0.001506345 | 0.001506345 | 0.001506345 | 0.001506345 | 0.001506345 | 0.001506345 | 0.001506345 | 0.001506345 | 0 | 0 | 0 | 0 | 0 | 0 | 0 | 0
1248 | 470.9096 | 0.001391922 | 30 | 654 | -594 | 0 | 0 | 0 | 0 | 0 | 0 | 0 | 0 | 0 | 0 | 0.001391922 | 0.001391922 | 0.001391922 | 0.001391922 | 0.001391922 | 0.001391922 | 0.001391922 | 0.001391922 | 0.001391922 | 0.001391922 | 0.001391922 | 0.001391922 | 0.001391922 | 0.001391922 | 0.001391922 | 0.001391922 | 0.001391922 | 0.001391922 | 0.001391922 | 0.001391922 | 0.001391922 | 0.001391922 | 0.001391922 | 0.001391922 | 0.001391922 | 0.001391922 | 0.001391922 | 0.001391922 | 0.001391922 | 0.001391922 | 0.001391922 | 0.001391922 | 0.001391922 | 0.001391922 | 0.001391922 | 0.001391922 | 0.001391922 | 0.001391922 | 0.001391922 | 0.001391922 | 0.001391922 | 0.001391922 | 0.001391922 | 0.001391922 | 0.001391922 | 0.001391922 | 0.001391922 | 0 | 0 | 0 | 0 | 0 | 0 | 0 | 0
1202 | 665.2452 | 0.001966341 | 40 | 641 | -561 | 0 | 0 | 0 | 0 | 0 | 0 | 0 | 0 | 0 | 0 | 0 | 0 | 0.001966341 | 0.001966341 | 0.001966341 | 0.001966341 | 0.001966341 | 0.001966341 | 0.001966341 | 0.001966341 | 0.001966341 | 0.001966341 | 0.001966341 | 0.001966341 | 0.001966341 | 0.001966341 | 0.001966341 | 0.001966341 | 0.001966341 | 0.001966341 | 0.001966341 | 0.001966341 | 0.001966341 | 0.001966341 | 0.001966341 | 0.001966341 | 0.001966341 | 0.001966341 | 0.001966341 | 0.001966341 | 0.001966341 | 0.001966341 | 0.001966341 | 0.001966341 | 0.001966341 | 0.001966341 | 0.001966341 | 0.001966341 | 0.001966341 | 0.001966341 | 0.001966341 | 0.001966341 | 0.001966341 | 0.001966341 | 0.001966341 | 0.001966341 | 0 | 0 | 0 | 0 | 0 | 0 | 0 | 0 | 0
1202 | 636.4121 | 0.001881116 | 47 | 648 | -554 | 0 | 0 | 0 | 0 | 0 | 0 | 0 | 0 | 0 | 0 | 0 | 0 | 0.001881116 | 0.001881116 | 0.001881116 | 0.001881116 | 0.001881116 | 0.001881116 | 0.001881116 | 0.001881116 | 0.001881116 | 0.001881116 | 0.001881116 | 0.001881116 | 0.001881116 | 0.001881116 | 0.001881116 | 0.001881116 | 0.001881116 | 0.001881116 | 0.001881116 | 0.001881116 | 0.001881116 | 0.001881116 | 0.001881116 | 0.001881116 | 0.001881116 | 0.001881116 | 0.001881116 | 0.001881116 | 0.001881116 | 0.001881116 | 0.001881116 | 0.001881116 | 0.001881116 | 0.001881116 | 0.001881116 | 0.001881116 | 0.001881116 | 0.001881116 | 0.001881116 | 0.001881116 | 0.001881116 | 0.001881116 | 0.001881116 | 0.001881116 | 0.001881116 | 0 | 0 | 0 | 0 | 0 | 0 | 0 | 0
1202 | 643.2963 | 0.001901465 | 54 | 655 | -547 | 0 | 0 | 0 | 0 | 0 | 0 | 0 | 0 | 0 | 0 | 0 | 0 | 0.001901465 | 0.001901465 | 0.001901465 | 0.001901465 | 0.001901465 | 0.001901465 | 0.001901465 | 0.001901465 | 0.001901465 | 0.001901465 | 0.001901465 | 0.001901465 | 0.001901465 | 0.001901465 | 0.001901465 | 0.001901465 | 0.001901465 | 0.001901465 | 0.001901465 | 0.001901465 | 0.001901465 | 0.001901465 | 0.001901465 | 0.001901465 | 0.001901465 | 0.001901465 | 0.001901465 | 0.001901465 | 0.001901465 | 0.001901465 | 0.001901465 | 0.001901465 | 0.001901465 | 0.001901465 | 0.001901465 | 0.001901465 | 0.001901465 | 0.001901465 | 0.001901465 | 0.001901465 | 0.001901465 | 0.001901465 | 0.001901465 | 0.001901465 | 0.001901465 | 0 | 0 | 0 | 0 | 0 | 0 | 0 | 0
1148 | 850.9752 | 0.002515325 | 61 | 635 | -513 | 0 | 0 | 0 | 0 | 0 | 0 | 0 | 0 | 0 | 0 | 0 | 0 | 0 | 0.002515325 | 0.002515325 | 0.002515325 | 0.002515325 | 0.002515325 | 0.002515325 | 0.002515325 | 0.002515325 | 0.002515325 | 0.002515325 | 0.002515325 | 0.002515325 | 0.002515325 | 0.002515325 | 0.002515325 | 0.002515325 | 0.002515325 | 0.002515325 | 0.002515325 | 0.002515325 | 0.002515325 | 0.002515325 | 0.002515325 | 0.002515325 | 0.002515325 | 0.002515325 | 0.002515325 | 0.002515325 | 0.002515325 | 0.002515325 | 0.002515325 | 0.002515325 | 0.002515325 | 0.002515325 | 0.002515325 | 0.002515325 | 0.002515325 | 0.002515325 | 0.002515325 | 0.002515325 | 0.002515325 | 0.002515325 | 0.002515325 | 0 | 0 | 0 | 0 | 0 | 0 | 0 | 0 | 0
1121 | 665.3738 | 0.001966722 | 68 | 628.5 | -492.5 | 0 | 0 | 0 | 0 | 0 | 0 | 0 | 0 | 0 | 0 | 0 | 0 | 0 | 0 | 0.001966722 | 0.001966722 | 0.001966722 | 0.001966722 | 0.001966722 | 0.001966722 | 0.001966722 | 0.001966722 | 0.001966722 | 0.001966722 | 0.001966722 | 0.001966722 | 0.001966722 | 0.001966722 | 0.001966722 | 0.001966722 | 0.001966722 | 0.001966722 | 0.001966722 | 0.001966722 | 0.001966722 | 0.001966722 | 0.001966722 | 0.001966722 | 0.001966722 | 0.001966722 | 0.001966722 | 0.001966722 | 0.001966722 | 0.001966722 | 0.001966722 | 0.001966722 | 0.001966722 | 0.001966722 | 0.001966722 | 0.001966722 | 0.001966722 | 0.001966722 | 0.001966722 | 0.001966722 | 0.001966722 | 0.001966722 | 0 | 0 | 0 | 0 | 0 | 0 | 0 | 0 | 0
1097 | 778.0972 | 0.002299911 | 75 | 623.5 | -473.5 | 0 | 0 | 0 | 0 | 0 | 0 | 0 | 0 | 0 | 0 | 0 | 0 | 0 | 0 | 0 | 0.002299911 | 0.002299911 | 0.002299911 | 0.002299911 | 0.002299911 | 0.002299911 | 0.002299911 | 0.002299911 | 0.002299911 | 0.002299911 | 0.002299911 | 0.002299911 | 0.002299911 | 0.002299911 | 0.002299911 | 0.002299911 | 0.002299911 | 0.002299911 | 0.002299911 | 0.002299911 | 0.002299911 | 0.002299911 | 0.002299911 | 0.002299911 | 0.002299911 | 0.002299911 | 0.002299911 | 0.002299911 | 0.002299911 | 0.002299911 | 0.002299911 | 0.002299911 | 0.002299911 | 0.002299911 | 0.002299911 | 0.002299911 | 0.002299911 | 0.002299911 | 0.002299911 | 0.002299911 | 0.002299911 | 0 | 0 | 0 | 0 | 0 | 0 | 0 | 0 | 0
1097 | 858.9769 | 0.002538976 | 68 | 616.5 | -480.5 | 0 | 0 | 0 | 0 | 0 | 0 | 0 | 0 | 0 | 0 | 0 | 0 | 0 | 0 | 0 | 0.002538976 | 0.002538976 | 0.002538976 | 0.002538976 | 0.002538976 | 0.002538976 | 0.002538976 | 0.002538976 | 0.002538976 | 0.002538976 | 0.002538976 | 0.002538976 | 0.002538976 | 0.002538976 | 0.002538976 | 0.002538976 | 0.002538976 | 0.002538976 | 0.002538976 | 0.002538976 | 0.002538976 | 0.002538976 | 0.002538976 | 0.002538976 | 0.002538976 | 0.002538976 | 0.002538976 | 0.002538976 | 0.002538976 | 0.002538976 | 0.002538976 | 0.002538976 | 0.002538976 | 0.002538976 | 0.002538976 | 0.002538976 | 0.002538976 | 0.002538976 | 0.002538976 | 0.002538976 | 0.002538976 | 0 | 0 | 0 | 0 | 0 | 0 | 0 | 0 | 0
1097 | 805.8071 | 0.002381817 | 61 | 609.5 | -487.5 | 0 | 0 | 0 | 0 | 0 | 0 | 0 | 0 | 0 | 0 | 0 | 0 | 0 | 0 | 0.002381817 | 0.002381817 | 0.002381817 | 0.002381817 | 0.002381817 | 0.002381817 | 0.002381817 | 0.002381817 | 0.002381817 | 0.002381817 | 0.002381817 | 0.002381817 | 0.002381817 | 0.002381817 | 0.002381817 | 0.002381817 | 0.002381817 | 0.002381817 | 0.002381817 | 0.002381817 | 0.002381817 | 0.002381817 | 0.002381817 | 0.002381817 | 0.002381817 | 0.002381817 | 0.002381817 | 0.002381817 | 0.002381817 | 0.002381817 | 0.002381817 | 0.002381817 | 0.002381817 | 0.002381817 | 0.002381817 | 0.002381817 | 0.002381817 | 0.002381817 | 0.002381817 | 0.002381817 | 0.002381817 | 0 | 0 | 0 | 0 | 0 | 0 | 0 | 0 | 0 | 0
1097 | 807.5153 | 0.002386865 | 54 | 602.5 | -494.5 | 0 | 0 | 0 | 0 | 0 | 0 | 0 | 0 | 0 | 0 | 0 | 0 | 0 | 0 | 0.002386865 | 0.002386865 | 0.002386865 | 0.002386865 | 0.002386865 | 0.002386865 | 0.002386865 | 0.002386865 | 0.002386865 | 0.002386865 | 0.002386865 | 0.002386865 | 0.002386865 | 0.002386865 | 0.002386865 | 0.002386865 | 0.002386865 | 0.002386865 | 0.002386865 | 0.002386865 | 0.002386865 | 0.002386865 | 0.002386865 | 0.002386865 | 0.002386865 | 0.002386865 | 0.002386865 | 0.002386865 | 0.002386865 | 0.002386865 | 0.002386865 | 0.002386865 | 0.002386865 | 0.002386865 | 0.002386865 | 0.002386865 | 0.002386865 | 0.002386865 | 0.002386865 | 0.002386865 | 0.002386865 | 0 | 0 | 0 | 0 | 0 | 0 | 0 | 0 | 0 | 0
1097 | 813.1117 | 0.002403408 | 47 | 595.5 | -501.5 | 0 | 0 | 0 | 0 | 0 | 0 | 0 | 0 | 0 | 0 | 0 | 0 | 0 | 0 | 0.002403408 | 0.002403408 | 0.002403408 | 0.002403408 | 0.002403408 | 0.002403408 | 0.002403408 | 0.002403408 | 0.002403408 | 0.002403408 | 0.002403408 | 0.002403408 | 0.002403408 | 0.002403408 | 0.002403408 | 0.002403408 | 0.002403408 | 0.002403408 | 0.002403408 | 0.002403408 | 0.002403408 | 0.002403408 | 0.002403408 | 0.002403408 | 0.002403408 | 0.002403408 | 0.002403408 | 0.002403408 | 0.002403408 | 0.002403408 | 0.002403408 | 0.002403408 | 0.002403408 | 0.002403408 | 0.002403408 | 0.002403408 | 0.002403408 | 0.002403408 | 0.002403408 | 0.002403408 | 0.002403408 | 0 | 0 | 0 | 0 | 0 | 0 | 0 | 0 | 0 | 0
1097 | 841.5633 | 0.002487505 | 40 | 588.5 | -508.5 | 0 | 0 | 0 | 0 | 0 | 0 | 0 | 0 | 0 | 0 | 0 | 0 | 0 | 0.002487505 | 0.002487505 | 0.002487505 | 0.002487505 | 0.002487505 | 0.002487505 | 0.002487505 | 0.002487505 | 0.002487505 | 0.002487505 | 0.002487505 | 0.002487505 | 0.002487505 | 0.002487505 | 0.002487505 | 0.002487505 | 0.002487505 | 0.002487505 | 0.002487505 | 0.002487505 | 0.002487505 | 0.002487505 | 0.002487505 | 0.002487505 | 0.002487505 | 0.002487505 | 0.002487505 | 0.002487505 | 0.002487505 | 0.002487505 | 0.002487505 | 0.002487505 | 0.002487505 | 0.002487505 | 0.002487505 | 0.002487505 | 0.002487505 | 0.002487505 | 0.002487505 | 0.002487505 | 0.002487505 | 0.002487505 | 0 | 0 | 0 | 0 | 0 | 0 | 0 | 0 | 0 | 0
1097 | 878.1917 | 0.002595772 | 30 | 578.5 | -518.5 | 0 | 0 | 0 | 0 | 0 | 0 | 0 | 0 | 0 | 0 | 0 | 0 | 0 | 0.002595772 | 0.002595772 | 0.002595772 | 0.002595772 | 0.002595772 | 0.002595772 | 0.002595772 | 0.002595772 | 0.002595772 | 0.002595772 | 0.002595772 | 0.002595772 | 0.002595772 | 0.002595772 | 0.002595772 | 0.002595772 | 0.002595772 | 0.002595772 | 0.002595772 | 0.002595772 | 0.002595772 | 0.002595772 | 0.002595772 | 0.002595772 | 0.002595772 | 0.002595772 | 0.002595772 | 0.002595772 | 0.002595772 | 0.002595772 | 0.002595772 | 0.002595772 | 0.002595772 | 0.002595772 | 0.002595772 | 0.002595772 | 0.002595772 | 0.002595772 | 0.002595772 | 0.002595772 | 0.002595772 | 0 | 0 | 0 | 0 | 0 | 0 | 0 | 0 | 0 | 0 | 0
1097 | 826.1502 | 0.002441947 | 20 | 568.5 | -528.5 | 0 | 0 | 0 | 0 | 0 | 0 | 0 | 0 | 0 | 0 | 0 | 0 | 0 | 0.002441947 | 0.002441947 | 0.002441947 | 0.002441947 | 0.002441947 | 0.002441947 | 0.002441947 | 0.002441947 | 0.002441947 | 0.002441947 | 0.002441947 | 0.002441947 | 0.002441947 | 0.002441947 | 0.002441947 | 0.002441947 | 0.002441947 | 0.002441947 | 0.002441947 | 0.002441947 | 0.002441947 | 0.002441947 | 0.002441947 | 0.002441947 | 0.002441947 | 0.002441947 | 0.002441947 | 0.002441947 | 0.002441947 | 0.002441947 | 0.002441947 | 0.002441947 | 0.002441947 | 0.002441947 | 0.002441947 | 0.002441947 | 0.002441947 | 0.002441947 | 0.002441947 | 0.002441947 | 0.002441947 | 0 | 0 | 0 | 0 | 0 | 0 | 0 | 0 | 0 | 0 | 0
1097 | 800.9803 | 0.002367549 | 10 | 558.5 | -538.5 | 0 | 0 | 0 | 0 | 0 | 0 | 0 | 0 | 0 | 0 | 0 | 0 | 0.002367549 | 0.002367549 | 0.002367549 | 0.002367549 | 0.002367549 | 0.002367549 | 0.002367549 | 0.002367549 | 0.002367549 | 0.002367549 | 0.002367549 | 0.002367549 | 0.002367549 | 0.002367549 | 0.002367549 | 0.002367549 | 0.002367549 | 0.002367549 | 0.002367549 | 0.002367549 | 0.002367549 | 0.002367549 | 0.002367549 | 0.002367549 | 0.002367549 | 0.002367549 | 0.002367549 | 0.002367549 | 0.002367549 | 0.002367549 | 0.002367549 | 0.002367549 | 0.002367549 | 0.002367549 | 0.002367549 | 0.002367549 | 0.002367549 | 0.002367549 | 0.002367549 | 0.002367549 | 0.002367549 | 0 | 0 | 0 | 0 | 0 | 0 | 0 | 0 | 0 | 0 | 0 | 0
1097 | 837.059 | 0.002474191 | 0 | 548.5 | -548.5 | 0 | 0 | 0 | 0 | 0 | 0 | 0 | 0 | 0 | 0 | 0 | 0 | 0.002474191 | 0.002474191 | 0.002474191 | 0.002474191 | 0.002474191 | 0.002474191 | 0.002474191 | 0.002474191 | 0.002474191 | 0.002474191 | 0.002474191 | 0.002474191 | 0.002474191 | 0.002474191 | 0.002474191 | 0.002474191 | 0.002474191 | 0.002474191 | 0.002474191 | 0.002474191 | 0.002474191 | 0.002474191 | 0.002474191 | 0.002474191 | 0.002474191 | 0.002474191 | 0.002474191 | 0.002474191 | 0.002474191 | 0.002474191 | 0.002474191 | 0.002474191 | 0.002474191 | 0.002474191 | 0.002474191 | 0.002474191 | 0.002474191 | 0.002474191 | 0.002474191 | 0.002474191 | 0.002474191 | 0 | 0 | 0 | 0 | 0 | 0 | 0 | 0 | 0 | 0 | 0 | 0
1097 | 833.5808 | 0.00246391 | -10 | 538.5 | -558.5 | 0 | 0 | 0 | 0 | 0 | 0 | 0 | 0 | 0 | 0 | 0 | 0 | 0.00246391 | 0.00246391 | 0.00246391 | 0.00246391 | 0.00246391 | 0.00246391 | 0.00246391 | 0.00246391 | 0.00246391 | 0.00246391 | 0.00246391 | 0.00246391 | 0.00246391 | 0.00246391 | 0.00246391 | 0.00246391 | 0.00246391 | 0.00246391 | 0.00246391 | 0.00246391 | 0.00246391 | 0.00246391 | 0.00246391 | 0.00246391 | 0.00246391 | 0.00246391 | 0.00246391 | 0.00246391 | 0.00246391 | 0.00246391 | 0.00246391 | 0.00246391 | 0.00246391 | 0.00246391 | 0.00246391 | 0.00246391 | 0.00246391 | 0.00246391 | 0.00246391 | 0.00246391 | 0.00246391 | 0 | 0 | 0 | 0 | 0 | 0 | 0 | 0 | 0 | 0 | 0 | 0
1097 | 820.9006 | 0.00242643 | -20 | 528.5 | -568.5 | 0 | 0 | 0 | 0 | 0 | 0 | 0 | 0 | 0 | 0 | 0 | 0.00242643 | 0.00242643 | 0.00242643 | 0.00242643 | 0.00242643 | 0.00242643 | 0.00242643 | 0.00242643 | 0.00242643 | 0.00242643 | 0.00242643 | 0.00242643 | 0.00242643 | 0.00242643 | 0.00242643 | 0.00242643 | 0.00242643 | 0.00242643 | 0.00242643 | 0.00242643 | 0.00242643 | 0.00242643 | 0.00242643 | 0.00242643 | 0.00242643 | 0.00242643 | 0.00242643 | 0.00242643 | 0.00242643 | 0.00242643 | 0.00242643 | 0.00242643 | 0.00242643 | 0.00242643 | 0.00242643 | 0.00242643 | 0.00242643 | 0.00242643 | 0.00242643 | 0.00242643 | 0.00242643 | 0 | 0 | 0 | 0 | 0 | 0 | 0 | 0 | 0 | 0 | 0 | 0 | 0
1097 | 804.5748 | 0.002378174 | -30 | 518.5 | -578.5 | 0 | 0 | 0 | 0 | 0 | 0 | 0 | 0 | 0 | 0 | 0 | 0.002378174 | 0.002378174 | 0.002378174 | 0.002378174 | 0.002378174 | 0.002378174 | 0.002378174 | 0.002378174 | 0.002378174 | 0.002378174 | 0.002378174 | 0.002378174 | 0.002378174 | 0.002378174 | 0.002378174 | 0.002378174 | 0.002378174 | 0.002378174 | 0.002378174 | 0.002378174 | 0.002378174 | 0.002378174 | 0.002378174 | 0.002378174 | 0.002378174 | 0.002378174 | 0.002378174 | 0.002378174 | 0.002378174 | 0.002378174 | 0.002378174 | 0.002378174 | 0.002378174 | 0.002378174 | 0.002378174 | 0.002378174 | 0.002378174 | 0.002378174 | 0.002378174 | 0.002378174 | 0.002378174 | 0 | 0 | 0 | 0 | 0 | 0 | 0 | 0 | 0 | 0 | 0 | 0 | 0
962 | 895.1774 | 0.002645978 | -40 | 441 | -521 | 0 | 0 | 0 | 0 | 0 | 0 | 0 | 0 | 0 | 0 | 0 | 0 | 0 | 0.002645978 | 0.002645978 | 0.002645978 | 0.002645978 | 0.002645978 | 0.002645978 | 0.002645978 | 0.002645978 | 0.002645978 | 0.002645978 | 0.002645978 | 0.002645978 | 0.002645978 | 0.002645978 | 0.002645978 | 0.002645978 | 0.002645978 | 0.002645978 | 0.002645978 | 0.002645978 | 0.002645978 | 0.002645978 | 0.002645978 | 0.002645978 | 0.002645978 | 0.002645978 | 0.002645978 | 0.002645978 | 0.002645978 | 0.002645978 | 0.002645978 | 0.002645978 | 0.002645978 | 0.002645978 | 0.002645978 | 0.002645978 | 0 | 0 | 0 | 0 | 0 | 0 | 0 | 0 | 0 | 0 | 0 | 0 | 0 | 0 | 0 | 0
962 | 860.3727 | 0.002543102 | -47 | 434 | -528 | 0 | 0 | 0 | 0 | 0 | 0 | 0 | 0 | 0 | 0 | 0 | 0 | 0 | 0.002543102 | 0.002543102 | 0.002543102 | 0.002543102 | 0.002543102 | 0.002543102 | 0.002543102 | 0.002543102 | 0.002543102 | 0.002543102 | 0.002543102 | 0.002543102 | 0.002543102 | 0.002543102 | 0.002543102 | 0.002543102 | 0.002543102 | 0.002543102 | 0.002543102 | 0.002543102 | 0.002543102 | 0.002543102 | 0.002543102 | 0.002543102 | 0.002543102 | 0.002543102 | 0.002543102 | 0.002543102 | 0.002543102 | 0.002543102 | 0.002543102 | 0.002543102 | 0.002543102 | 0.002543102 | 0.002543102 | 0.002543102 | 0 | 0 | 0 | 0 | 0 | 0 | 0 | 0 | 0 | 0 | 0 | 0 | 0 | 0 | 0 | 0
962 | 910.4875 | 0.002691232 | -54 | 427 | -535 | 0 | 0 | 0 | 0 | 0 | 0 | 0 | 0 | 0 | 0 | 0 | 0 | 0.002691232 | 0.002691232 | 0.002691232 | 0.002691232 | 0.002691232 | 0.002691232 | 0.002691232 | 0.002691232 | 0.002691232 | 0.002691232 | 0.002691232 | 0.002691232 | 0.002691232 | 0.002691232 | 0.002691232 | 0.002691232 | 0.002691232 | 0.002691232 | 0.002691232 | 0.002691232 | 0.002691232 | 0.002691232 | 0.002691232 | 0.002691232 | 0.002691232 | 0.002691232 | 0.002691232 | 0.002691232 | 0.002691232 | 0.002691232 | 0.002691232 | 0.002691232 | 0.002691232 | 0.002691232 | 0.002691232 | 0.002691232 | 0 | 0 | 0 | 0 | 0 | 0 | 0 | 0 | 0 | 0 | 0 | 0 | 0 | 0 | 0 | 0 | 0
962 | 891.7618 | 0.002635883 | -61 | 420 | -542 | 0 | 0 | 0 | 0 | 0 | 0 | 0 | 0 | 0 | 0 | 0 | 0 | 0.002635883 | 0.002635883 | 0.002635883 | 0.002635883 | 0.002635883 | 0.002635883 | 0.002635883 | 0.002635883 | 0.002635883 | 0.002635883 | 0.002635883 | 0.002635883 | 0.002635883 | 0.002635883 | 0.002635883 | 0.002635883 | 0.002635883 | 0.002635883 | 0.002635883 | 0.002635883 | 0.002635883 | 0.002635883 | 0.002635883 | 0.002635883 | 0.002635883 | 0.002635883 | 0.002635883 | 0.002635883 | 0.002635883 | 0.002635883 | 0.002635883 | 0.002635883 | 0.002635883 | 0.002635883 | 0.002635883 | 0.002635883 | 0 | 0 | 0 | 0 | 0 | 0 | 0 | 0 | 0 | 0 | 0 | 0 | 0 | 0 | 0 | 0 | 0
962 | 820.9369 | 0.002426537 | -68 | 413 | -549 | 0 | 0 | 0 | 0 | 0 | 0 | 0 | 0 | 0 | 0 | 0 | 0 | 0.002426537 | 0.002426537 | 0.002426537 | 0.002426537 | 0.002426537 | 0.002426537 | 0.002426537 | 0.002426537 | 0.002426537 | 0.002426537 | 0.002426537 | 0.002426537 | 0.002426537 | 0.002426537 | 0.002426537 | 0.002426537 | 0.002426537 | 0.002426537 | 0.002426537 | 0.002426537 | 0.002426537 | 0.002426537 | 0.002426537 | 0.002426537 | 0.002426537 | 0.002426537 | 0.002426537 | 0.002426537 | 0.002426537 | 0.002426537 | 0.002426537 | 0.002426537 | 0.002426537 | 0.002426537 | 0.002426537 | 0.002426537 | 0 | 0 | 0 | 0 | 0 | 0 | 0 | 0 | 0 | 0 | 0 | 0 | 0 | 0 | 0 | 0 | 0
962 | 953.6249 | 0.002818739 | -75 | 406 | -556 | 0 | 0 | 0 | 0 | 0 | 0 | 0 | 0 | 0 | 0 | 0 | 0 | 0.002818739 | 0.002818739 | 0.002818739 | 0.002818739 | 0.002818739 | 0.002818739 | 0.002818739 | 0.002818739 | 0.002818739 | 0.002818739 | 0.002818739 | 0.002818739 | 0.002818739 | 0.002818739 | 0.002818739 | 0.002818739 | 0.002818739 | 0.002818739 | 0.002818739 | 0.002818739 | 0.002818739 | 0.002818739 | 0.002818739 | 0.002818739 | 0.002818739 | 0.002818739 | 0.002818739 | 0.002818739 | 0.002818739 | 0.002818739 | 0.002818739 | 0.002818739 | 0.002818739 | 0.002818739 | 0.002818739 | 0.002818739 | 0 | 0 | 0 | 0 | 0 | 0 | 0 | 0 | 0 | 0 | 0 | 0 | 0 | 0 | 0 | 0 | 0
962 | 796.1543 | 0.002353285 | -68 | 413 | -549 | 0 | 0 | 0 | 0 | 0 | 0 | 0 | 0 | 0 | 0 | 0 | 0 | 0.002353285 | 0.002353285 | 0.002353285 | 0.002353285 | 0.002353285 | 0.002353285 | 0.002353285 | 0.002353285 | 0.002353285 | 0.002353285 | 0.002353285 | 0.002353285 | 0.002353285 | 0.002353285 | 0.002353285 | 0.002353285 | 0.002353285 | 0.002353285 | 0.002353285 | 0.002353285 | 0.002353285 | 0.002353285 | 0.002353285 | 0.002353285 | 0.002353285 | 0.002353285 | 0.002353285 | 0.002353285 | 0.002353285 | 0.002353285 | 0.002353285 | 0.002353285 | 0.002353285 | 0.002353285 | 0.002353285 | 0.002353285 | 0 | 0 | 0 | 0 | 0 | 0 | 0 | 0 | 0 | 0 | 0 | 0 | 0 | 0 | 0 | 0 | 0
962 | 997.961 | 0.002949788 | -61 | 420 | -542 | 0 | 0 | 0 | 0 | 0 | 0 | 0 | 0 | 0 | 0 | 0 | 0 | 0.002949788 | 0.002949788 | 0.002949788 | 0.002949788 | 0.002949788 | 0.002949788 | 0.002949788 | 0.002949788 | 0.002949788 | 0.002949788 | 0.002949788 | 0.002949788 | 0.002949788 | 0.002949788 | 0.002949788 | 0.002949788 | 0.002949788 | 0.002949788 | 0.002949788 | 0.002949788 | 0.002949788 | 0.002949788 | 0.002949788 | 0.002949788 | 0.002949788 | 0.002949788 | 0.002949788 | 0.002949788 | 0.002949788 | 0.002949788 | 0.002949788 | 0.002949788 | 0.002949788 | 0.002949788 | 0.002949788 | 0.002949788 | 0 | 0 | 0 | 0 | 0 | 0 | 0 | 0 | 0 | 0 | 0 | 0 | 0 | 0 | 0 | 0 | 0
962 | 817.4963 | 0.002416368 | -54 | 427 | -535 | 0 | 0 | 0 | 0 | 0 | 0 | 0 | 0 | 0 | 0 | 0 | 0 | 0.002416368 | 0.002416368 | 0.002416368 | 0.002416368 | 0.002416368 | 0.002416368 | 0.002416368 | 0.002416368 | 0.002416368 | 0.002416368 | 0.002416368 | 0.002416368 | 0.002416368 | 0.002416368 | 0.002416368 | 0.002416368 | 0.002416368 | 0.002416368 | 0.002416368 | 0.002416368 | 0.002416368 | 0.002416368 | 0.002416368 | 0.002416368 | 0.002416368 | 0.002416368 | 0.002416368 | 0.002416368 | 0.002416368 | 0.002416368 | 0.002416368 | 0.002416368 | 0.002416368 | 0.002416368 | 0.002416368 | 0.002416368 | 0 | 0 | 0 | 0 | 0 | 0 | 0 | 0 | 0 | 0 | 0 | 0 | 0 | 0 | 0 | 0 | 0
962 | 932.204 | 0.002755422 | -47 | 434 | -528 | 0 | 0 | 0 | 0 | 0 | 0 | 0 | 0 | 0 | 0 | 0 | 0 | 0 | 0.002755422 | 0.002755422 | 0.002755422 | 0.002755422 | 0.002755422 | 0.002755422 | 0.002755422 | 0.002755422 | 0.002755422 | 0.002755422 | 0.002755422 | 0.002755422 | 0.002755422 | 0.002755422 | 0.002755422 | 0.002755422 | 0.002755422 | 0.002755422 | 0.002755422 | 0.002755422 | 0.002755422 | 0.002755422 | 0.002755422 | 0.002755422 | 0.002755422 | 0.002755422 | 0.002755422 | 0.002755422 | 0.002755422 | 0.002755422 | 0.002755422 | 0.002755422 | 0.002755422 | 0.002755422 | 0.002755422 | 0.002755422 | 0 | 0 | 0 | 0 | 0 | 0 | 0 | 0 | 0 | 0 | 0 | 0 | 0 | 0 | 0 | 0
962 | 868.2703 | 0.002566446 | -40 | 441 | -521 | 0 | 0 | 0 | 0 | 0 | 0 | 0 | 0 | 0 | 0 | 0 | 0 | 0 | 0.002566446 | 0.002566446 | 0.002566446 | 0.002566446 | 0.002566446 | 0.002566446 | 0.002566446 | 0.002566446 | 0.002566446 | 0.002566446 | 0.002566446 | 0.002566446 | 0.002566446 | 0.002566446 | 0.002566446 | 0.002566446 | 0.002566446 | 0.002566446 | 0.002566446 | 0.002566446 | 0.002566446 | 0.002566446 | 0.002566446 | 0.002566446 | 0.002566446 | 0.002566446 | 0.002566446 | 0.002566446 | 0.002566446 | 0.002566446 | 0.002566446 | 0.002566446 | 0.002566446 | 0.002566446 | 0.002566446 | 0.002566446 | 0 | 0 | 0 | 0 | 0 | 0 | 0 | 0 | 0 | 0 | 0 | 0 | 0 | 0 | 0 | 0
962 | 933.0758 | 0.002757999 | -30 | 451 | -511 | 0 | 0 | 0 | 0 | 0 | 0 | 0 | 0 | 0 | 0 | 0 | 0 | 0 | 0.002757999 | 0.002757999 | 0.002757999 | 0.002757999 | 0.002757999 | 0.002757999 | 0.002757999 | 0.002757999 | 0.002757999 | 0.002757999 | 0.002757999 | 0.002757999 | 0.002757999 | 0.002757999 | 0.002757999 | 0.002757999 | 0.002757999 | 0.002757999 | 0.002757999 | 0.002757999 | 0.002757999 | 0.002757999 | 0.002757999 | 0.002757999 | 0.002757999 | 0.002757999 | 0.002757999 | 0.002757999 | 0.002757999 | 0.002757999 | 0.002757999 | 0.002757999 | 0.002757999 | 0.002757999 | 0.002757999 | 0.002757999 | 0 | 0 | 0 | 0 | 0 | 0 | 0 | 0 | 0 | 0 | 0 | 0 | 0 | 0 | 0 | 0
962 | 868.0002 | 0.002565648 | -20 | 461 | -501 | 0 | 0 | 0 | 0 | 0 | 0 | 0 | 0 | 0 | 0 | 0 | 0 | 0 | 0 | 0.002565648 | 0.002565648 | 0.002565648 | 0.002565648 | 0.002565648 | 0.002565648 | 0.002565648 | 0.002565648 | 0.002565648 | 0.002565648 | 0.002565648 | 0.002565648 | 0.002565648 | 0.002565648 | 0.002565648 | 0.002565648 | 0.002565648 | 0.002565648 | 0.002565648 | 0.002565648 | 0.002565648 | 0.002565648 | 0.002565648 | 0.002565648 | 0.002565648 | 0.002565648 | 0.002565648 | 0.002565648 | 0.002565648 | 0.002565648 | 0.002565648 | 0.002565648 | 0.002565648 | 0.002565648 | 0.002565648 | 0.002565648 | 0 | 0 | 0 | 0 | 0 | 0 | 0 | 0 | 0 | 0 | 0 | 0 | 0 | 0 | 0
962 | 885.0512 | 0.002616047 | -10 | 471 | -491 | 0 | 0 | 0 | 0 | 0 | 0 | 0 | 0 | 0 | 0 | 0 | 0 | 0 | 0 | 0.002616047 | 0.002616047 | 0.002616047 | 0.002616047 | 0.002616047 | 0.002616047 | 0.002616047 | 0.002616047 | 0.002616047 | 0.002616047 | 0.002616047 | 0.002616047 | 0.002616047 | 0.002616047 | 0.002616047 | 0.002616047 | 0.002616047 | 0.002616047 | 0.002616047 | 0.002616047 | 0.002616047 | 0.002616047 | 0.002616047 | 0.002616047 | 0.002616047 | 0.002616047 | 0.002616047 | 0.002616047 | 0.002616047 | 0.002616047 | 0.002616047 | 0.002616047 | 0.002616047 | 0.002616047 | 0.002616047 | 0.002616047 | 0 | 0 | 0 | 0 | 0 | 0 | 0 | 0 | 0 | 0 | 0 | 0 | 0 | 0 | 0
962 | 886.6638 | 0.002620814 | 0 | 481 | -481 | 0 | 0 | 0 | 0 | 0 | 0 | 0 | 0 | 0 | 0 | 0 | 0 | 0 | 0 | 0.002620814 | 0.002620814 | 0.002620814 | 0.002620814 | 0.002620814 | 0.002620814 | 0.002620814 | 0.002620814 | 0.002620814 | 0.002620814 | 0.002620814 | 0.002620814 | 0.002620814 | 0.002620814 | 0.002620814 | 0.002620814 | 0.002620814 | 0.002620814 | 0.002620814 | 0.002620814 | 0.002620814 | 0.002620814 | 0.002620814 | 0.002620814 | 0.002620814 | 0.002620814 | 0.002620814 | 0.002620814 | 0.002620814 | 0.002620814 | 0.002620814 | 0.002620814 | 0.002620814 | 0.002620814 | 0.002620814 | 0.002620814 | 0.002620814 | 0 | 0 | 0 | 0 | 0 | 0 | 0 | 0 | 0 | 0 | 0 | 0 | 0 | 0
962 | 816.6977 | 0.002414007 | 10 | 491 | -471 | 0 | 0 | 0 | 0 | 0 | 0 | 0 | 0 | 0 | 0 | 0 | 0 | 0 | 0 | 0 | 0.002414007 | 0.002414007 | 0.002414007 | 0.002414007 | 0.002414007 | 0.002414007 | 0.002414007 | 0.002414007 | 0.002414007 | 0.002414007 | 0.002414007 | 0.002414007 | 0.002414007 | 0.002414007 | 0.002414007 | 0.002414007 | 0.002414007 | 0.002414007 | 0.002414007 | 0.002414007 | 0.002414007 | 0.002414007 | 0.002414007 | 0.002414007 | 0.002414007 | 0.002414007 | 0.002414007 | 0.002414007 | 0.002414007 | 0.002414007 | 0.002414007 | 0.002414007 | 0.002414007 | 0.002414007 | 0.002414007 | 0.002414007 | 0 | 0 | 0 | 0 | 0 | 0 | 0 | 0 | 0 | 0 | 0 | 0 | 0 | 0
962 | 844.956 | 0.002497533 | 20 | 501 | -461 | 0 | 0 | 0 | 0 | 0 | 0 | 0 | 0 | 0 | 0 | 0 | 0 | 0 | 0 | 0 | 0.002497533 | 0.002497533 | 0.002497533 | 0.002497533 | 0.002497533 | 0.002497533 | 0.002497533 | 0.002497533 | 0.002497533 | 0.002497533 | 0.002497533 | 0.002497533 | 0.002497533 | 0.002497533 | 0.002497533 | 0.002497533 | 0.002497533 | 0.002497533 | 0.002497533 | 0.002497533 | 0.002497533 | 0.002497533 | 0.002497533 | 0.002497533 | 0.002497533 | 0.002497533 | 0.002497533 | 0.002497533 | 0.002497533 | 0.002497533 | 0.002497533 | 0.002497533 | 0.002497533 | 0.002497533 | 0.002497533 | 0.002497533 | 0 | 0 | 0 | 0 | 0 | 0 | 0 | 0 | 0 | 0 | 0 | 0 | 0 | 0
962 | 948.3829 | 0.002803244 | 30 | 511 | -451 | 0 | 0 | 0 | 0 | 0 | 0 | 0 | 0 | 0 | 0 | 0 | 0 | 0 | 0 | 0 | 0 | 0.002803244 | 0.002803244 | 0.002803244 | 0.002803244 | 0.002803244 | 0.002803244 | 0.002803244 | 0.002803244 | 0.002803244 | 0.002803244 | 0.002803244 | 0.002803244 | 0.002803244 | 0.002803244 | 0.002803244 | 0.002803244 | 0.002803244 | 0.002803244 | 0.002803244 | 0.002803244 | 0.002803244 | 0.002803244 | 0.002803244 | 0.002803244 | 0.002803244 | 0.002803244 | 0.002803244 | 0.002803244 | 0.002803244 | 0.002803244 | 0.002803244 | 0.002803244 | 0.002803244 | 0.002803244 | 0.002803244 | 0.002803244 | 0 | 0 | 0 | 0 | 0 | 0 | 0 | 0 | 0 | 0 | 0 | 0 | 0
962 | 799.7755 | 0.002363988 | 40 | 521 | -441 | 0 | 0 | 0 | 0 | 0 | 0 | 0 | 0 | 0 | 0 | 0 | 0 | 0 | 0 | 0 | 0 | 0.002363988 | 0.002363988 | 0.002363988 | 0.002363988 | 0.002363988 | 0.002363988 | 0.002363988 | 0.002363988 | 0.002363988 | 0.002363988 | 0.002363988 | 0.002363988 | 0.002363988 | 0.002363988 | 0.002363988 | 0.002363988 | 0.002363988 | 0.002363988 | 0.002363988 | 0.002363988 | 0.002363988 | 0.002363988 | 0.002363988 | 0.002363988 | 0.002363988 | 0.002363988 | 0.002363988 | 0.002363988 | 0.002363988 | 0.002363988 | 0.002363988 | 0.002363988 | 0.002363988 | 0.002363988 | 0.002363988 | 0.002363988 | 0 | 0 | 0 | 0 | 0 | 0 | 0 | 0 | 0 | 0 | 0 | 0 | 0
941 | 1267.577 | 0.003746721 | 47 | 517.5 | -423.5 | 0 | 0 | 0 | 0 | 0 | 0 | 0 | 0 | 0 | 0 | 0 | 0 | 0 | 0 | 0 | 0 | 0 | 0.003746721 | 0.003746721 | 0.003746721 | 0.003746721 | 0.003746721 | 0.003746721 | 0.003746721 | 0.003746721 | 0.003746721 | 0.003746721 | 0.003746721 | 0.003746721 | 0.003746721 | 0.003746721 | 0.003746721 | 0.003746721 | 0.003746721 | 0.003746721 | 0.003746721 | 0.003746721 | 0.003746721 | 0.003746721 | 0.003746721 | 0.003746721 | 0.003746721 | 0.003746721 | 0.003746721 | 0.003746721 | 0.003746721 | 0.003746721 | 0.003746721 | 0.003746721 | 0.003746721 | 0.003746721 | 0.003746721 | 0 | 0 | 0 | 0 | 0 | 0 | 0 | 0 | 0 | 0 | 0 | 0 | 0
941 | 1170.347 | 0.003459328 | 54 | 524.5 | -416.5 | 0 | 0 | 0 | 0 | 0 | 0 | 0 | 0 | 0 | 0 | 0 | 0 | 0 | 0 | 0 | 0 | 0 | 0.003459328 | 0.003459328 | 0.003459328 | 0.003459328 | 0.003459328 | 0.003459328 | 0.003459328 | 0.003459328 | 0.003459328 | 0.003459328 | 0.003459328 | 0.003459328 | 0.003459328 | 0.003459328 | 0.003459328 | 0.003459328 | 0.003459328 | 0.003459328 | 0.003459328 | 0.003459328 | 0.003459328 | 0.003459328 | 0.003459328 | 0.003459328 | 0.003459328 | 0.003459328 | 0.003459328 | 0.003459328 | 0.003459328 | 0.003459328 | 0.003459328 | 0.003459328 | 0.003459328 | 0.003459328 | 0.003459328 | 0 | 0 | 0 | 0 | 0 | 0 | 0 | 0 | 0 | 0 | 0 | 0 | 0
941 | 1427.535 | 0.004219529 | 61 | 531.5 | -409.5 | 0 | 0 | 0 | 0 | 0 | 0 | 0 | 0 | 0 | 0 | 0 | 0 | 0 | 0 | 0 | 0 | 0 | 0.004219529 | 0.004219529 | 0.004219529 | 0.004219529 | 0.004219529 | 0.004219529 | 0.004219529 | 0.004219529 | 0.004219529 | 0.004219529 | 0.004219529 | 0.004219529 | 0.004219529 | 0.004219529 | 0.004219529 | 0.004219529 | 0.004219529 | 0.004219529 | 0.004219529 | 0.004219529 | 0.004219529 | 0.004219529 | 0.004219529 | 0.004219529 | 0.004219529 | 0.004219529 | 0.004219529 | 0.004219529 | 0.004219529 | 0.004219529 | 0.004219529 | 0.004219529 | 0.004219529 | 0.004219529 | 0.004219529 | 0 | 0 | 0 | 0 | 0 | 0 | 0 | 0 | 0 | 0 | 0 | 0 | 0
941 | 1202.01 | 0.003552918 | 68 | 538.5 | -402.5 | 0 | 0 | 0 | 0 | 0 | 0 | 0 | 0 | 0 | 0 | 0 | 0 | 0 | 0 | 0 | 0 | 0 | 0.003552918 | 0.003552918 | 0.003552918 | 0.003552918 | 0.003552918 | 0.003552918 | 0.003552918 | 0.003552918 | 0.003552918 | 0.003552918 | 0.003552918 | 0.003552918 | 0.003552918 | 0.003552918 | 0.003552918 | 0.003552918 | 0.003552918 | 0.003552918 | 0.003552918 | 0.003552918 | 0.003552918 | 0.003552918 | 0.003552918 | 0.003552918 | 0.003552918 | 0.003552918 | 0.003552918 | 0.003552918 | 0.003552918 | 0.003552918 | 0.003552918 | 0.003552918 | 0.003552918 | 0.003552918 | 0.003552918 | 0.003552918 | 0 | 0 | 0 | 0 | 0 | 0 | 0 | 0 | 0 | 0 | 0 | 0
941 | 1261.597 | 0.003729047 | 75 | 545.5 | -395.5 | 0 | 0 | 0 | 0 | 0 | 0 | 0 | 0 | 0 | 0 | 0 | 0 | 0 | 0 | 0 | 0 | 0 | 0 | 0.003729047 | 0.003729047 | 0.003729047 | 0.003729047 | 0.003729047 | 0.003729047 | 0.003729047 | 0.003729047 | 0.003729047 | 0.003729047 | 0.003729047 | 0.003729047 | 0.003729047 | 0.003729047 | 0.003729047 | 0.003729047 | 0.003729047 | 0.003729047 | 0.003729047 | 0.003729047 | 0.003729047 | 0.003729047 | 0.003729047 | 0.003729047 | 0.003729047 | 0.003729047 | 0.003729047 | 0.003729047 | 0.003729047 | 0.003729047 | 0.003729047 | 0.003729047 | 0.003729047 | 0.003729047 | 0.003729047 | 0 | 0 | 0 | 0 | 0 | 0 | 0 | 0 | 0 | 0 | 0 | 0
941 | 1186.316 | 0.003506532 | 68 | 538.5 | -402.5 | 0 | 0 | 0 | 0 | 0 | 0 | 0 | 0 | 0 | 0 | 0 | 0 | 0 | 0 | 0 | 0 | 0 | 0.003506532 | 0.003506532 | 0.003506532 | 0.003506532 | 0.003506532 | 0.003506532 | 0.003506532 | 0.003506532 | 0.003506532 | 0.003506532 | 0.003506532 | 0.003506532 | 0.003506532 | 0.003506532 | 0.003506532 | 0.003506532 | 0.003506532 | 0.003506532 | 0.003506532 | 0.003506532 | 0.003506532 | 0.003506532 | 0.003506532 | 0.003506532 | 0.003506532 | 0.003506532 | 0.003506532 | 0.003506532 | 0.003506532 | 0.003506532 | 0.003506532 | 0.003506532 | 0.003506532 | 0.003506532 | 0.003506532 | 0.003506532 | 0 | 0 | 0 | 0 | 0 | 0 | 0 | 0 | 0 | 0 | 0 | 0
941 | 1282.945 | 0.003792149 | 61 | 531.5 | -409.5 | 0 | 0 | 0 | 0 | 0 | 0 | 0 | 0 | 0 | 0 | 0 | 0 | 0 | 0 | 0 | 0 | 0 | 0.003792149 | 0.003792149 | 0.003792149 | 0.003792149 | 0.003792149 | 0.003792149 | 0.003792149 | 0.003792149 | 0.003792149 | 0.003792149 | 0.003792149 | 0.003792149 | 0.003792149 | 0.003792149 | 0.003792149 | 0.003792149 | 0.003792149 | 0.003792149 | 0.003792149 | 0.003792149 | 0.003792149 | 0.003792149 | 0.003792149 | 0.003792149 | 0.003792149 | 0.003792149 | 0.003792149 | 0.003792149 | 0.003792149 | 0.003792149 | 0.003792149 | 0.003792149 | 0.003792149 | 0.003792149 | 0.003792149 | 0 | 0 | 0 | 0 | 0 | 0 | 0 | 0 | 0 | 0 | 0 | 0 | 0
937 | 1138.499 | 0.003365193 | 54 | 522.5 | -414.5 | 0 | 0 | 0 | 0 | 0 | 0 | 0 | 0 | 0 | 0 | 0 | 0 | 0 | 0 | 0 | 0 | 0 | 0.003365193 | 0.003365193 | 0.003365193 | 0.003365193 | 0.003365193 | 0.003365193 | 0.003365193 | 0.003365193 | 0.003365193 | 0.003365193 | 0.003365193 | 0.003365193 | 0.003365193 | 0.003365193 | 0.003365193 | 0.003365193 | 0.003365193 | 0.003365193 | 0.003365193 | 0.003365193 | 0.003365193 | 0.003365193 | 0.003365193 | 0.003365193 | 0.003365193 | 0.003365193 | 0.003365193 | 0.003365193 | 0.003365193 | 0.003365193 | 0.003365193 | 0.003365193 | 0.003365193 | 0.003365193 | 0.003365193 | 0 | 0 | 0 | 0 | 0 | 0 | 0 | 0 | 0 | 0 | 0 | 0 | 0
929 | 1125.439 | 0.003326589 | 47 | 511.5 | -417.5 | 0 | 0 | 0 | 0 | 0 | 0 | 0 | 0 | 0 | 0 | 0 | 0 | 0 | 0 | 0 | 0 | 0 | 0.003326589 | 0.003326589 | 0.003326589 | 0.003326589 | 0.003326589 | 0.003326589 | 0.003326589 | 0.003326589 | 0.003326589 | 0.003326589 | 0.003326589 | 0.003326589 | 0.003326589 | 0.003326589 | 0.003326589 | 0.003326589 | 0.003326589 | 0.003326589 | 0.003326589 | 0.003326589 | 0.003326589 | 0.003326589 | 0.003326589 | 0.003326589 | 0.003326589 | 0.003326589 | 0.003326589 | 0.003326589 | 0.003326589 | 0.003326589 | 0.003326589 | 0.003326589 | 0.003326589 | 0.003326589 | 0.003326589 | 0 | 0 | 0 | 0 | 0 | 0 | 0 | 0 | 0 | 0 | 0 | 0 | 0
929 | 1334.177 | 0.003943579 | 40 | 504.5 | -424.5 | 0 | 0 | 0 | 0 | 0 | 0 | 0 | 0 | 0 | 0 | 0 | 0 | 0 | 0 | 0 | 0 | 0 | 0.003943579 | 0.003943579 | 0.003943579 | 0.003943579 | 0.003943579 | 0.003943579 | 0.003943579 | 0.003943579 | 0.003943579 | 0.003943579 | 0.003943579 | 0.003943579 | 0.003943579 | 0.003943579 | 0.003943579 | 0.003943579 | 0.003943579 | 0.003943579 | 0.003943579 | 0.003943579 | 0.003943579 | 0.003943579 | 0.003943579 | 0.003943579 | 0.003943579 | 0.003943579 | 0.003943579 | 0.003943579 | 0.003943579 | 0.003943579 | 0.003943579 | 0.003943579 | 0.003943579 | 0.003943579 | 0 | 0 | 0 | 0 | 0 | 0 | 0 | 0 | 0 | 0 | 0 | 0 | 0 | 0
929 | 1305.409 | 0.003858546 | 30 | 494.5 | -434.5 | 0 | 0 | 0 | 0 | 0 | 0 | 0 | 0 | 0 | 0 | 0 | 0 | 0 | 0 | 0 | 0 | 0.003858546 | 0.003858546 | 0.003858546 | 0.003858546 | 0.003858546 | 0.003858546 | 0.003858546 | 0.003858546 | 0.003858546 | 0.003858546 | 0.003858546 | 0.003858546 | 0.003858546 | 0.003858546 | 0.003858546 | 0.003858546 | 0.003858546 | 0.003858546 | 0.003858546 | 0.003858546 | 0.003858546 | 0.003858546 | 0.003858546 | 0.003858546 | 0.003858546 | 0.003858546 | 0.003858546 | 0.003858546 | 0.003858546 | 0.003858546 | 0.003858546 | 0.003858546 | 0.003858546 | 0.003858546 | 0.003858546 | 0 | 0 | 0 | 0 | 0 | 0 | 0 | 0 | 0 | 0 | 0 | 0 | 0 | 0
929 | 1185.203 | 0.003503241 | 20 | 484.5 | -444.5 | 0 | 0 | 0 | 0 | 0 | 0 | 0 | 0 | 0 | 0 | 0 | 0 | 0 | 0 | 0 | 0 | 0.003503241 | 0.003503241 | 0.003503241 | 0.003503241 | 0.003503241 | 0.003503241 | 0.003503241 | 0.003503241 | 0.003503241 | 0.003503241 | 0.003503241 | 0.003503241 | 0.003503241 | 0.003503241 | 0.003503241 | 0.003503241 | 0.003503241 | 0.003503241 | 0.003503241 | 0.003503241 | 0.003503241 | 0.003503241 | 0.003503241 | 0.003503241 | 0.003503241 | 0.003503241 | 0.003503241 | 0.003503241 | 0.003503241 | 0.003503241 | 0.003503241 | 0.003503241 | 0.003503241 | 0.003503241 | 0.003503241 | 0 | 0 | 0 | 0 | 0 | 0 | 0 | 0 | 0 | 0 | 0 | 0 | 0 | 0
929 | 1265.521 | 0.003740646 | 10 | 474.5 | -454.5 | 0 | 0 | 0 | 0 | 0 | 0 | 0 | 0 | 0 | 0 | 0 | 0 | 0 | 0 | 0 | 0.003740646 | 0.003740646 | 0.003740646 | 0.003740646 | 0.003740646 | 0.003740646 | 0.003740646 | 0.003740646 | 0.003740646 | 0.003740646 | 0.003740646 | 0.003740646 | 0.003740646 | 0.003740646 | 0.003740646 | 0.003740646 | 0.003740646 | 0.003740646 | 0.003740646 | 0.003740646 | 0.003740646 | 0.003740646 | 0.003740646 | 0.003740646 | 0.003740646 | 0.003740646 | 0.003740646 | 0.003740646 | 0.003740646 | 0.003740646 | 0.003740646 | 0.003740646 | 0.003740646 | 0.003740646 | 0.003740646 | 0 | 0 | 0 | 0 | 0 | 0 | 0 | 0 | 0 | 0 | 0 | 0 | 0 | 0 | 0
929 | 1221.625 | 0.003610896 | 0 | 464.5 | -464.5 | 0 | 0 | 0 | 0 | 0 | 0 | 0 | 0 | 0 | 0 | 0 | 0 | 0 | 0 | 0 | 0.003610896 | 0.003610896 | 0.003610896 | 0.003610896 | 0.003610896 | 0.003610896 | 0.003610896 | 0.003610896 | 0.003610896 | 0.003610896 | 0.003610896 | 0.003610896 | 0.003610896 | 0.003610896 | 0.003610896 | 0.003610896 | 0.003610896 | 0.003610896 | 0.003610896 | 0.003610896 | 0.003610896 | 0.003610896 | 0.003610896 | 0.003610896 | 0.003610896 | 0.003610896 | 0.003610896 | 0.003610896 | 0.003610896 | 0.003610896 | 0.003610896 | 0.003610896 | 0.003610896 | 0.003610896 | 0.003610896 | 0 | 0 | 0 | 0 | 0 | 0 | 0 | 0 | 0 | 0 | 0 | 0 | 0 | 0 | 0
929 | 1315.623 | 0.003888737 | -10 | 454.5 | -474.5 | 0 | 0 | 0 | 0 | 0 | 0 | 0 | 0 | 0 | 0 | 0 | 0 | 0 | 0 | 0 | 0.003888737 | 0.003888737 | 0.003888737 | 0.003888737 | 0.003888737 | 0.003888737 | 0.003888737 | 0.003888737 | 0.003888737 | 0.003888737 | 0.003888737 | 0.003888737 | 0.003888737 | 0.003888737 | 0.003888737 | 0.003888737 | 0.003888737 | 0.003888737 | 0.003888737 | 0.003888737 | 0.003888737 | 0.003888737 | 0.003888737 | 0.003888737 | 0.003888737 | 0.003888737 | 0.003888737 | 0.003888737 | 0.003888737 | 0.003888737 | 0.003888737 | 0.003888737 | 0.003888737 | 0.003888737 | 0.003888737 | 0 | 0 | 0 | 0 | 0 | 0 | 0 | 0 | 0 | 0 | 0 | 0 | 0 | 0 | 0
929 | 1197.892 | 0.003540746 | -20 | 444.5 | -484.5 | 0 | 0 | 0 | 0 | 0 | 0 | 0 | 0 | 0 | 0 | 0 | 0 | 0 | 0 | 0.003540746 | 0.003540746 | 0.003540746 | 0.003540746 | 0.003540746 | 0.003540746 | 0.003540746 | 0.003540746 | 0.003540746 | 0.003540746 | 0.003540746 | 0.003540746 | 0.003540746 | 0.003540746 | 0.003540746 | 0.003540746 | 0.003540746 | 0.003540746 | 0.003540746 | 0.003540746 | 0.003540746 | 0.003540746 | 0.003540746 | 0.003540746 | 0.003540746 | 0.003540746 | 0.003540746 | 0.003540746 | 0.003540746 | 0.003540746 | 0.003540746 | 0.003540746 | 0.003540746 | 0.003540746 | 0.003540746 | 0 | 0 | 0 | 0 | 0 | 0 | 0 | 0 | 0 | 0 | 0 | 0 | 0 | 0 | 0 | 0
929 | 1328.616 | 0.003927142 | -30 | 434.5 | -494.5 | 0 | 0 | 0 | 0 | 0 | 0 | 0 | 0 | 0 | 0 | 0 | 0 | 0 | 0 | 0.003927142 | 0.003927142 | 0.003927142 | 0.003927142 | 0.003927142 | 0.003927142 | 0.003927142 | 0.003927142 | 0.003927142 | 0.003927142 | 0.003927142 | 0.003927142 | 0.003927142 | 0.003927142 | 0.003927142 | 0.003927142 | 0.003927142 | 0.003927142 | 0.003927142 | 0.003927142 | 0.003927142 | 0.003927142 | 0.003927142 | 0.003927142 | 0.003927142 | 0.003927142 | 0.003927142 | 0.003927142 | 0.003927142 | 0.003927142 | 0.003927142 | 0.003927142 | 0.003927142 | 0.003927142 | 0.003927142 | 0 | 0 | 0 | 0 | 0 | 0 | 0 | 0 | 0 | 0 | 0 | 0 | 0 | 0 | 0 | 0
929 | 727.9636 | 0.002151725 | -40 | 424.5 | -504.5 | 0 | 0 | 0 | 0 | 0 | 0 | 0 | 0 | 0 | 0 | 0 | 0 | 0 | 0 | 0.002151725 | 0.002151725 | 0.002151725 | 0.002151725 | 0.002151725 | 0.002151725 | 0.002151725 | 0.002151725 | 0.002151725 | 0.002151725 | 0.002151725 | 0.002151725 | 0.002151725 | 0.002151725 | 0.002151725 | 0.002151725 | 0.002151725 | 0.002151725 | 0.002151725 | 0.002151725 | 0.002151725 | 0.002151725 | 0.002151725 | 0.002151725 | 0.002151725 | 0.002151725 | 0.002151725 | 0.002151725 | 0.002151725 | 0.002151725 | 0.002151725 | 0.002151725 | 0.002151725 | 0.002151725 | 0 | 0 | 0 | 0 | 0 | 0 | 0 | 0 | 0 | 0 | 0 | 0 | 0 | 0 | 0 | 0 | 0
929 | 1316.772 | 0.003892133 | -47 | 417.5 | -511.5 | 0 | 0 | 0 | 0 | 0 | 0 | 0 | 0 | 0 | 0 | 0 | 0 | 0 | 0.003892133 | 0.003892133 | 0.003892133 | 0.003892133 | 0.003892133 | 0.003892133 | 0.003892133 | 0.003892133 | 0.003892133 | 0.003892133 | 0.003892133 | 0.003892133 | 0.003892133 | 0.003892133 | 0.003892133 | 0.003892133 | 0.003892133 | 0.003892133 | 0.003892133 | 0.003892133 | 0.003892133 | 0.003892133 | 0.003892133 | 0.003892133 | 0.003892133 | 0.003892133 | 0.003892133 | 0.003892133 | 0.003892133 | 0.003892133 | 0.003892133 | 0.003892133 | 0.003892133 | 0.003892133 | 0.003892133 | 0 | 0 | 0 | 0 | 0 | 0 | 0 | 0 | 0 | 0 | 0 | 0 | 0 | 0 | 0 | 0 | 0
929 | 1232.311 | 0.003642482 | -54 | 410.5 | -518.5 | 0 | 0 | 0 | 0 | 0 | 0 | 0 | 0 | 0 | 0 | 0 | 0 | 0 | 0.003642482 | 0.003642482 | 0.003642482 | 0.003642482 | 0.003642482 | 0.003642482 | 0.003642482 | 0.003642482 | 0.003642482 | 0.003642482 | 0.003642482 | 0.003642482 | 0.003642482 | 0.003642482 | 0.003642482 | 0.003642482 | 0.003642482 | 0.003642482 | 0.003642482 | 0.003642482 | 0.003642482 | 0.003642482 | 0.003642482 | 0.003642482 | 0.003642482 | 0.003642482 | 0.003642482 | 0.003642482 | 0.003642482 | 0.003642482 | 0.003642482 | 0.003642482 | 0.003642482 | 0.003642482 | 0.003642482 | 0 | 0 | 0 | 0 | 0 | 0 | 0 | 0 | 0 | 0 | 0 | 0 | 0 | 0 | 0 | 0 | 0
908 | 1202.009 | 0.003552916 | -61 | 393 | -515 | 0 | 0 | 0 | 0 | 0 | 0 | 0 | 0 | 0 | 0 | 0 | 0 | 0 | 0.003552916 | 0.003552916 | 0.003552916 | 0.003552916 | 0.003552916 | 0.003552916 | 0.003552916 | 0.003552916 | 0.003552916 | 0.003552916 | 0.003552916 | 0.003552916 | 0.003552916 | 0.003552916 | 0.003552916 | 0.003552916 | 0.003552916 | 0.003552916 | 0.003552916 | 0.003552916 | 0.003552916 | 0.003552916 | 0.003552916 | 0.003552916 | 0.003552916 | 0.003552916 | 0.003552916 | 0.003552916 | 0.003552916 | 0.003552916 | 0.003552916 | 0.003552916 | 0.003552916 | 0.003552916 | 0 | 0 | 0 | 0 | 0 | 0 | 0 | 0 | 0 | 0 | 0 | 0 | 0 | 0 | 0 | 0 | 0 | 0
908 | 1179.931 | 0.003487658 | -68 | 386 | -522 | 0 | 0 | 0 | 0 | 0 | 0 | 0 | 0 | 0 | 0 | 0 | 0 | 0 | 0.003487658 | 0.003487658 | 0.003487658 | 0.003487658 | 0.003487658 | 0.003487658 | 0.003487658 | 0.003487658 | 0.003487658 | 0.003487658 | 0.003487658 | 0.003487658 | 0.003487658 | 0.003487658 | 0.003487658 | 0.003487658 | 0.003487658 | 0.003487658 | 0.003487658 | 0.003487658 | 0.003487658 | 0.003487658 | 0.003487658 | 0.003487658 | 0.003487658 | 0.003487658 | 0.003487658 | 0.003487658 | 0.003487658 | 0.003487658 | 0.003487658 | 0.003487658 | 0.003487658 | 0.003487658 | 0 | 0 | 0 | 0 | 0 | 0 | 0 | 0 | 0 | 0 | 0 | 0 | 0 | 0 | 0 | 0 | 0 | 0
908 | 1035.196 | 0.003059848 | -75 | 379 | -529 | 0 | 0 | 0 | 0 | 0 | 0 | 0 | 0 | 0 | 0 | 0 | 0 | 0 | 0.003059848 | 0.003059848 | 0.003059848 | 0.003059848 | 0.003059848 | 0.003059848 | 0.003059848 | 0.003059848 | 0.003059848 | 0.003059848 | 0.003059848 | 0.003059848 | 0.003059848 | 0.003059848 | 0.003059848 | 0.003059848 | 0.003059848 | 0.003059848 | 0.003059848 | 0.003059848 | 0.003059848 | 0.003059848 | 0.003059848 | 0.003059848 | 0.003059848 | 0.003059848 | 0.003059848 | 0.003059848 | 0.003059848 | 0.003059848 | 0.003059848 | 0.003059848 | 0.003059848 | 0.003059848 | 0 | 0 | 0 | 0 | 0 | 0 | 0 | 0 | 0 | 0 | 0 | 0 | 0 | 0 | 0 | 0 | 0 | 0
908 | 1247.581 | 0.003687619 | -68 | 386 | -522 | 0 | 0 | 0 | 0 | 0 | 0 | 0 | 0 | 0 | 0 | 0 | 0 | 0 | 0.003687619 | 0.003687619 | 0.003687619 | 0.003687619 | 0.003687619 | 0.003687619 | 0.003687619 | 0.003687619 | 0.003687619 | 0.003687619 | 0.003687619 | 0.003687619 | 0.003687619 | 0.003687619 | 0.003687619 | 0.003687619 | 0.003687619 | 0.003687619 | 0.003687619 | 0.003687619 | 0.003687619 | 0.003687619 | 0.003687619 | 0.003687619 | 0.003687619 | 0.003687619 | 0.003687619 | 0.003687619 | 0.003687619 | 0.003687619 | 0.003687619 | 0.003687619 | 0.003687619 | 0.003687619 | 0 | 0 | 0 | 0 | 0 | 0 | 0 | 0 | 0 | 0 | 0 | 0 | 0 | 0 | 0 | 0 | 0 | 0
908 | 1066.82 | 0.003153322 | -61 | 393 | -515 | 0 | 0 | 0 | 0 | 0 | 0 | 0 | 0 | 0 | 0 | 0 | 0 | 0 | 0.003153322 | 0.003153322 | 0.003153322 | 0.003153322 | 0.003153322 | 0.003153322 | 0.003153322 | 0.003153322 | 0.003153322 | 0.003153322 | 0.003153322 | 0.003153322 | 0.003153322 | 0.003153322 | 0.003153322 | 0.003153322 | 0.003153322 | 0.003153322 | 0.003153322 | 0.003153322 | 0.003153322 | 0.003153322 | 0.003153322 | 0.003153322 | 0.003153322 | 0.003153322 | 0.003153322 | 0.003153322 | 0.003153322 | 0.003153322 | 0.003153322 | 0.003153322 | 0.003153322 | 0.003153322 | 0 | 0 | 0 | 0 | 0 | 0 | 0 | 0 | 0 | 0 | 0 | 0 | 0 | 0 | 0 | 0 | 0 | 0
908 | 1304.267 | 0.003855173 | -54 | 400 | -508 | 0 | 0 | 0 | 0 | 0 | 0 | 0 | 0 | 0 | 0 | 0 | 0 | 0 | 0.003855173 | 0.003855173 | 0.003855173 | 0.003855173 | 0.003855173 | 0.003855173 | 0.003855173 | 0.003855173 | 0.003855173 | 0.003855173 | 0.003855173 | 0.003855173 | 0.003855173 | 0.003855173 | 0.003855173 | 0.003855173 | 0.003855173 | 0.003855173 | 0.003855173 | 0.003855173 | 0.003855173 | 0.003855173 | 0.003855173 | 0.003855173 | 0.003855173 | 0.003855173 | 0.003855173 | 0.003855173 | 0.003855173 | 0.003855173 | 0.003855173 | 0.003855173 | 0.003855173 | 0.003855173 | 0 | 0 | 0 | 0 | 0 | 0 | 0 | 0 | 0 | 0 | 0 | 0 | 0 | 0 | 0 | 0 | 0 | 0
908 | 1096.343 | 0.003240586 | -47 | 407 | -501 | 0 | 0 | 0 | 0 | 0 | 0 | 0 | 0 | 0 | 0 | 0 | 0 | 0 | 0 | 0.003240586 | 0.003240586 | 0.003240586 | 0.003240586 | 0.003240586 | 0.003240586 | 0.003240586 | 0.003240586 | 0.003240586 | 0.003240586 | 0.003240586 | 0.003240586 | 0.003240586 | 0.003240586 | 0.003240586 | 0.003240586 | 0.003240586 | 0.003240586 | 0.003240586 | 0.003240586 | 0.003240586 | 0.003240586 | 0.003240586 | 0.003240586 | 0.003240586 | 0.003240586 | 0.003240586 | 0.003240586 | 0.003240586 | 0.003240586 | 0.003240586 | 0.003240586 | 0.003240586 | 0.003240586 | 0 | 0 | 0 | 0 | 0 | 0 | 0 | 0 | 0 | 0 | 0 | 0 | 0 | 0 | 0 | 0 | 0
908 | 1225.559 | 0.003622527 | -40 | 414 | -494 | 0 | 0 | 0 | 0 | 0 | 0 | 0 | 0 | 0 | 0 | 0 | 0 | 0 | 0 | 0.003622527 | 0.003622527 | 0.003622527 | 0.003622527 | 0.003622527 | 0.003622527 | 0.003622527 | 0.003622527 | 0.003622527 | 0.003622527 | 0.003622527 | 0.003622527 | 0.003622527 | 0.003622527 | 0.003622527 | 0.003622527 | 0.003622527 | 0.003622527 | 0.003622527 | 0.003622527 | 0.003622527 | 0.003622527 | 0.003622527 | 0.003622527 | 0.003622527 | 0.003622527 | 0.003622527 | 0.003622527 | 0.003622527 | 0.003622527 | 0.003622527 | 0.003622527 | 0.003622527 | 0.003622527 | 0 | 0 | 0 | 0 | 0 | 0 | 0 | 0 | 0 | 0 | 0 | 0 | 0 | 0 | 0 | 0 | 0
908 | 1152.145 | 0.003405528 | -30 | 424 | -484 | 0 | 0 | 0 | 0 | 0 | 0 | 0 | 0 | 0 | 0 | 0 | 0 | 0 | 0 | 0.003405528 | 0.003405528 | 0.003405528 | 0.003405528 | 0.003405528 | 0.003405528 | 0.003405528 | 0.003405528 | 0.003405528 | 0.003405528 | 0.003405528 | 0.003405528 | 0.003405528 | 0.003405528 | 0.003405528 | 0.003405528 | 0.003405528 | 0.003405528 | 0.003405528 | 0.003405528 | 0.003405528 | 0.003405528 | 0.003405528 | 0.003405528 | 0.003405528 | 0.003405528 | 0.003405528 | 0.003405528 | 0.003405528 | 0.003405528 | 0.003405528 | 0.003405528 | 0.003405528 | 0.003405528 | 0 | 0 | 0 | 0 | 0 | 0 | 0 | 0 | 0 | 0 | 0 | 0 | 0 | 0 | 0 | 0 | 0
908 | 1189.831 | 0.003516921 | -20 | 434 | -474 | 0 | 0 | 0 | 0 | 0 | 0 | 0 | 0 | 0 | 0 | 0 | 0 | 0 | 0 | 0 | 0.003516921 | 0.003516921 | 0.003516921 | 0.003516921 | 0.003516921 | 0.003516921 | 0.003516921 | 0.003516921 | 0.003516921 | 0.003516921 | 0.003516921 | 0.003516921 | 0.003516921 | 0.003516921 | 0.003516921 | 0.003516921 | 0.003516921 | 0.003516921 | 0.003516921 | 0.003516921 | 0.003516921 | 0.003516921 | 0.003516921 | 0.003516921 | 0.003516921 | 0.003516921 | 0.003516921 | 0.003516921 | 0.003516921 | 0.003516921 | 0.003516921 | 0.003516921 | 0.003516921 | 0.003516921 | 0 | 0 | 0 | 0 | 0 | 0 | 0 | 0 | 0 | 0 | 0 | 0 | 0 | 0 | 0 | 0
908 | 1234.895 | 0.003650121 | -10 | 444 | -464 | 0 | 0 | 0 | 0 | 0 | 0 | 0 | 0 | 0 | 0 | 0 | 0 | 0 | 0 | 0 | 0.003650121 | 0.003650121 | 0.003650121 | 0.003650121 | 0.003650121 | 0.003650121 | 0.003650121 | 0.003650121 | 0.003650121 | 0.003650121 | 0.003650121 | 0.003650121 | 0.003650121 | 0.003650121 | 0.003650121 | 0.003650121 | 0.003650121 | 0.003650121 | 0.003650121 | 0.003650121 | 0.003650121 | 0.003650121 | 0.003650121 | 0.003650121 | 0.003650121 | 0.003650121 | 0.003650121 | 0.003650121 | 0.003650121 | 0.003650121 | 0.003650121 | 0.003650121 | 0.003650121 | 0.003650121 | 0 | 0 | 0 | 0 | 0 | 0 | 0 | 0 | 0 | 0 | 0 | 0 | 0 | 0 | 0 | 0
908 | 1219.412 | 0.003604355 | 0 | 454 | -454 | 0 | 0 | 0 | 0 | 0 | 0 | 0 | 0 | 0 | 0 | 0 | 0 | 0 | 0 | 0 | 0 | 0.003604355 | 0.003604355 | 0.003604355 | 0.003604355 | 0.003604355 | 0.003604355 | 0.003604355 | 0.003604355 | 0.003604355 | 0.003604355 | 0.003604355 | 0.003604355 | 0.003604355 | 0.003604355 | 0.003604355 | 0.003604355 | 0.003604355 | 0.003604355 | 0.003604355 | 0.003604355 | 0.003604355 | 0.003604355 | 0.003604355 | 0.003604355 | 0.003604355 | 0.003604355 | 0.003604355 | 0.003604355 | 0.003604355 | 0.003604355 | 0.003604355 | 0.003604355 | 0.003604355 | 0 | 0 | 0 | 0 | 0 | 0 | 0 | 0 | 0 | 0 | 0 | 0 | 0 | 0 | 0 | 0
908 | 1114.987 | 0.003295696 | 10 | 464 | -444 | 0 | 0 | 0 | 0 | 0 | 0 | 0 | 0 | 0 | 0 | 0 | 0 | 0 | 0 | 0 | 0 | 0.003295696 | 0.003295696 | 0.003295696 | 0.003295696 | 0.003295696 | 0.003295696 | 0.003295696 | 0.003295696 | 0.003295696 | 0.003295696 | 0.003295696 | 0.003295696 | 0.003295696 | 0.003295696 | 0.003295696 | 0.003295696 | 0.003295696 | 0.003295696 | 0.003295696 | 0.003295696 | 0.003295696 | 0.003295696 | 0.003295696 | 0.003295696 | 0.003295696 | 0.003295696 | 0.003295696 | 0.003295696 | 0.003295696 | 0.003295696 | 0.003295696 | 0.003295696 | 0.003295696 | 0.003295696 | 0 | 0 | 0 | 0 | 0 | 0 | 0 | 0 | 0 | 0 | 0 | 0 | 0 | 0 | 0
908 | 1197.682 | 0.003540127 | 20 | 474 | -434 | 0 | 0 | 0 | 0 | 0 | 0 | 0 | 0 | 0 | 0 | 0 | 0 | 0 | 0 | 0 | 0 | 0.003540127 | 0.003540127 | 0.003540127 | 0.003540127 | 0.003540127 | 0.003540127 | 0.003540127 | 0.003540127 | 0.003540127 | 0.003540127 | 0.003540127 | 0.003540127 | 0.003540127 | 0.003540127 | 0.003540127 | 0.003540127 | 0.003540127 | 0.003540127 | 0.003540127 | 0.003540127 | 0.003540127 | 0.003540127 | 0.003540127 | 0.003540127 | 0.003540127 | 0.003540127 | 0.003540127 | 0.003540127 | 0.003540127 | 0.003540127 | 0.003540127 | 0.003540127 | 0.003540127 | 0.003540127 | 0 | 0 | 0 | 0 | 0 | 0 | 0 | 0 | 0 | 0 | 0 | 0 | 0 | 0 | 0
908 | 1237.541 | 0.003657942 | 30 | 484 | -424 | 0 | 0 | 0 | 0 | 0 | 0 | 0 | 0 | 0 | 0 | 0 | 0 | 0 | 0 | 0 | 0 | 0 | 0.003657942 | 0.003657942 | 0.003657942 | 0.003657942 | 0.003657942 | 0.003657942 | 0.003657942 | 0.003657942 | 0.003657942 | 0.003657942 | 0.003657942 | 0.003657942 | 0.003657942 | 0.003657942 | 0.003657942 | 0.003657942 | 0.003657942 | 0.003657942 | 0.003657942 | 0.003657942 | 0.003657942 | 0.003657942 | 0.003657942 | 0.003657942 | 0.003657942 | 0.003657942 | 0.003657942 | 0.003657942 | 0.003657942 | 0.003657942 | 0.003657942 | 0.003657942 | 0.003657942 | 0.003657942 | 0 | 0 | 0 | 0 | 0 | 0 | 0 | 0 | 0 | 0 | 0 | 0 | 0 | 0
902 | 853.5798 | 0.002523024 | 40 | 491 | -411 | 0 | 0 | 0 | 0 | 0 | 0 | 0 | 0 | 0 | 0 | 0 | 0 | 0 | 0 | 0 | 0 | 0 | 0.002523024 | 0.002523024 | 0.002523024 | 0.002523024 | 0.002523024 | 0.002523024 | 0.002523024 | 0.002523024 | 0.002523024 | 0.002523024 | 0.002523024 | 0.002523024 | 0.002523024 | 0.002523024 | 0.002523024 | 0.002523024 | 0.002523024 | 0.002523024 | 0.002523024 | 0.002523024 | 0.002523024 | 0.002523024 | 0.002523024 | 0.002523024 | 0.002523024 | 0.002523024 | 0.002523024 | 0.002523024 | 0.002523024 | 0.002523024 | 0.002523024 | 0.002523024 | 0.002523024 | 0.002523024 | 0 | 0 | 0 | 0 | 0 | 0 | 0 | 0 | 0 | 0 | 0 | 0 | 0 | 0
902 | 870.2765 | 0.002572376 | 47 | 498 | -404 | 0 | 0 | 0 | 0 | 0 | 0 | 0 | 0 | 0 | 0 | 0 | 0 | 0 | 0 | 0 | 0 | 0 | 0.002572376 | 0.002572376 | 0.002572376 | 0.002572376 | 0.002572376 | 0.002572376 | 0.002572376 | 0.002572376 | 0.002572376 | 0.002572376 | 0.002572376 | 0.002572376 | 0.002572376 | 0.002572376 | 0.002572376 | 0.002572376 | 0.002572376 | 0.002572376 | 0.002572376 | 0.002572376 | 0.002572376 | 0.002572376 | 0.002572376 | 0.002572376 | 0.002572376 | 0.002572376 | 0.002572376 | 0.002572376 | 0.002572376 | 0.002572376 | 0.002572376 | 0.002572376 | 0.002572376 | 0.002572376 | 0 | 0 | 0 | 0 | 0 | 0 | 0 | 0 | 0 | 0 | 0 | 0 | 0 | 0
891 | 1077.065 | 0.003183605 | 54 | 499.5 | -391.5 | 0 | 0 | 0 | 0 | 0 | 0 | 0 | 0 | 0 | 0 | 0 | 0 | 0 | 0 | 0 | 0 | 0 | 0 | 0.003183605 | 0.003183605 | 0.003183605 | 0.003183605 | 0.003183605 | 0.003183605 | 0.003183605 | 0.003183605 | 0.003183605 | 0.003183605 | 0.003183605 | 0.003183605 | 0.003183605 | 0.003183605 | 0.003183605 | 0.003183605 | 0.003183605 | 0.003183605 | 0.003183605 | 0.003183605 | 0.003183605 | 0.003183605 | 0.003183605 | 0.003183605 | 0.003183605 | 0.003183605 | 0.003183605 | 0.003183605 | 0.003183605 | 0.003183605 | 0.003183605 | 0.003183605 | 0.003183605 | 0 | 0 | 0 | 0 | 0 | 0 | 0 | 0 | 0 | 0 | 0 | 0 | 0 | 0
857 | 960.5832 | 0.002839306 | 61 | 489.5 | -367.5 | 0 | 0 | 0 | 0 | 0 | 0 | 0 | 0 | 0 | 0 | 0 | 0 | 0 | 0 | 0 | 0 | 0 | 0 | 0 | 0.002839306 | 0.002839306 | 0.002839306 | 0.002839306 | 0.002839306 | 0.002839306 | 0.002839306 | 0.002839306 | 0.002839306 | 0.002839306 | 0.002839306 | 0.002839306 | 0.002839306 | 0.002839306 | 0.002839306 | 0.002839306 | 0.002839306 | 0.002839306 | 0.002839306 | 0.002839306 | 0.002839306 | 0.002839306 | 0.002839306 | 0.002839306 | 0.002839306 | 0.002839306 | 0.002839306 | 0.002839306 | 0.002839306 | 0.002839306 | 0.002839306 | 0.002839306 | 0 | 0 | 0 | 0 | 0 | 0 | 0 | 0 | 0 | 0 | 0 | 0 | 0 | 0
857 | 1006.053 | 0.002973705 | 68 | 496.5 | -360.5 | 0 | 0 | 0 | 0 | 0 | 0 | 0 | 0 | 0 | 0 | 0 | 0 | 0 | 0 | 0 | 0 | 0 | 0 | 0 | 0.002973705 | 0.002973705 | 0.002973705 | 0.002973705 | 0.002973705 | 0.002973705 | 0.002973705 | 0.002973705 | 0.002973705 | 0.002973705 | 0.002973705 | 0.002973705 | 0.002973705 | 0.002973705 | 0.002973705 | 0.002973705 | 0.002973705 | 0.002973705 | 0.002973705 | 0.002973705 | 0.002973705 | 0.002973705 | 0.002973705 | 0.002973705 | 0.002973705 | 0.002973705 | 0.002973705 | 0.002973705 | 0.002973705 | 0.002973705 | 0.002973705 | 0.002973705 | 0 | 0 | 0 | 0 | 0 | 0 | 0 | 0 | 0 | 0 | 0 | 0 | 0 | 0
857 | 1075.778 | 0.0031798 | 75 | 503.5 | -353.5 | 0 | 0 | 0 | 0 | 0 | 0 | 0 | 0 | 0 | 0 | 0 | 0 | 0 | 0 | 0 | 0 | 0 | 0 | 0 | 0.0031798 | 0.0031798 | 0.0031798 | 0.0031798 | 0.0031798 | 0.0031798 | 0.0031798 | 0.0031798 | 0.0031798 | 0.0031798 | 0.0031798 | 0.0031798 | 0.0031798 | 0.0031798 | 0.0031798 | 0.0031798 | 0.0031798 | 0.0031798 | 0.0031798 | 0.0031798 | 0.0031798 | 0.0031798 | 0.0031798 | 0.0031798 | 0.0031798 | 0.0031798 | 0.0031798 | 0.0031798 | 0.0031798 | 0.0031798 | 0.0031798 | 0.0031798 | 0 | 0 | 0 | 0 | 0 | 0 | 0 | 0 | 0 | 0 | 0 | 0 | 0 | 0

## K_value
K_6_top | K_6_bottom | K_7_top | K_7_bottom
2.065825e-06 | 3.89717e-06 | 1.612618e-06 | 2.955815e-06

## F6top_comulative_column
[6 empty] | 0 | 1 | 2 | 3 | 4 | 5 | 6 | 7 | 8 | 9 | 10 | 11 | 12 | 13 | 14 | 15 | 16 | 17 | 18 | 19 | 20 | 21 | 22 | 23 | 24 | 25 | 26 | 27 | 28 | 29 | 30 | 31 | 32 | 33 | 34 | 35 | 36 | 37 | 38 | 39 | 40 | 41 | 42 | 43 | 44 | 45 | 46 | 47 | 48 | 49 | 50 | 51 | 52 | 53 | 54 | 55 | 56 | 57 | 58 | 59 | 60 | 61 | 62 | 63 | 64
ord_wdt | alpha | alpha/k | WROLL_SHIFT_POS_6 | Width1 | Width2 | -855.04 | -828.32 | -801.6 | -774.88 | -748.16 | -721.44 | -694.72 | -668 | -641.28 | -614.56 | -587.84 | -561.12 | -534.4 | -507.68 | -480.96 | -454.24 | -427.52 | -400.8 | -374.08 | -347.36 | -320.64 | -293.92 | -267.2 | -240.48 | -213.76 | -187.04 | -160.32 | -133.6 | -106.88 | -80.16 | -53.44 | -26.72 | 0 | 26.72 | 53.44 | 80.16 | 106.88 | 133.6 | 160.32 | 187.04 | 213.76 | 240.48 | 267.2 | 293.92 | 320.64 | 347.36 | 374.08 | 400.8 | 427.52 | 454.24 | 480.96 | 507.68 | 534.4 | 561.12 | 587.84 | 614.56 | 641.28 | 668 | 694.72 | 721.44 | 748.16 | 774.88 | 801.6 | 828.32 | 855.04 | C40-left | C40-right
943 | 450.2755 | 0.0009301902 | 0 | 471.5 | -471.5 | 0 | 0 | 0 | 0 | 0 | 0 | 0 | 0 | 0 | 0 | 0 | 0 | 0 | 0 | 0 | 0.0009301902 | 0.0009301902 | 0.0009301902 | 0.0009301902 | 0.0009301902 | 0.0009301902 | 0.0009301902 | 0.0009301902 | 0.0009301902 | 0.0009301902 | 0.0009301902 | 0.0009301902 | 0.0009301902 | 0.0009301902 | 0.0009301902 | 0.0009301902 | 0.0009301902 | 0.0009301902 | 0.0009301902 | 0.0009301902 | 0.0009301902 | 0.0009301902 | 0.0009301902 | 0.0009301902 | 0.0009301902 | 0.0009301902 | 0.0009301902 | 0.0009301902 | 0.0009301902 | 0.0009301902 | 0.0009301902 | 0.0009301902 | 0.0009301902 | 0.0009301902 | 0.0009301902 | 0 | 0 | 0 | 0 | 0 | 0 | 0 | 0 | 0 | 0 | 0 | 0 | 0 | 0 | 0 | 0 | 0
943 | 531.5704 | 0.001098131 | 0 | 471.5 | -471.5 | 0 | 0 | 0 | 0 | 0 | 0 | 0 | 0 | 0 | 0 | 0 | 0 | 0 | 0 | 0 | 0.002028322 | 0.002028322 | 0.002028322 | 0.002028322 | 0.002028322 | 0.002028322 | 0.002028322 | 0.002028322 | 0.002028322 | 0.002028322 | 0.002028322 | 0.002028322 | 0.002028322 | 0.002028322 | 0.002028322 | 0.002028322 | 0.002028322 | 0.002028322 | 0.002028322 | 0.002028322 | 0.002028322 | 0.002028322 | 0.002028322 | 0.002028322 | 0.002028322 | 0.002028322 | 0.002028322 | 0.002028322 | 0.002028322 | 0.002028322 | 0.002028322 | 0.002028322 | 0.002028322 | 0.002028322 | 0.002028322 | 0 | 0 | 0 | 0 | 0 | 0 | 0 | 0 | 0 | 0 | 0 | 0 | 0 | 0 | 0 | 0 | 0
946 | 423.347 | 0.0008745608 | 0 | 473 | -473 | 0 | 0 | 0 | 0 | 0 | 0 | 0 | 0 | 0 | 0 | 0 | 0 | 0 | 0 | 0 | 0.002902882 | 0.002902882 | 0.002902882 | 0.002902882 | 0.002902882 | 0.002902882 | 0.002902882 | 0.002902882 | 0.002902882 | 0.002902882 | 0.002902882 | 0.002902882 | 0.002902882 | 0.002902882 | 0.002902882 | 0.002902882 | 0.002902882 | 0.002902882 | 0.002902882 | 0.002902882 | 0.002902882 | 0.002902882 | 0.002902882 | 0.002902882 | 0.002902882 | 0.002902882 | 0.002902882 | 0.002902882 | 0.002902882 | 0.002902882 | 0.002902882 | 0.002902882 | 0.002902882 | 0.002902882 | 0.002902882 | 0 | 0 | 0 | 0 | 0 | 0 | 0 | 0 | 0 | 0 | 0 | 0 | 0 | 0 | 0 | 0 | 0
946 | 388.0226 | 0.0008015867 | 0 | 473 | -473 | 0 | 0 | 0 | 0 | 0 | 0 | 0 | 0 | 0 | 0 | 0 | 0 | 0 | 0 | 0 | 0.003704469 | 0.003704469 | 0.003704469 | 0.003704469 | 0.003704469 | 0.003704469 | 0.003704469 | 0.003704469 | 0.003704469 | 0.003704469 | 0.003704469 | 0.003704469 | 0.003704469 | 0.003704469 | 0.003704469 | 0.003704469 | 0.003704469 | 0.003704469 | 0.003704469 | 0.003704469 | 0.003704469 | 0.003704469 | 0.003704469 | 0.003704469 | 0.003704469 | 0.003704469 | 0.003704469 | 0.003704469 | 0.003704469 | 0.003704469 | 0.003704469 | 0.003704469 | 0.003704469 | 0.003704469 | 0.003704469 | 0 | 0 | 0 | 0 | 0 | 0 | 0 | 0 | 0 | 0 | 0 | 0 | 0 | 0 | 0 | 0 | 0
951 | 577.7207 | 0.00119347 | 0 | 475.5 | -475.5 | 0 | 0 | 0 | 0 | 0 | 0 | 0 | 0 | 0 | 0 | 0 | 0 | 0 | 0 | 0 | 0.004897939 | 0.004897939 | 0.004897939 | 0.004897939 | 0.004897939 | 0.004897939 | 0.004897939 | 0.004897939 | 0.004897939 | 0.004897939 | 0.004897939 | 0.004897939 | 0.004897939 | 0.004897939 | 0.004897939 | 0.004897939 | 0.004897939 | 0.004897939 | 0.004897939 | 0.004897939 | 0.004897939 | 0.004897939 | 0.004897939 | 0.004897939 | 0.004897939 | 0.004897939 | 0.004897939 | 0.004897939 | 0.004897939 | 0.004897939 | 0.004897939 | 0.004897939 | 0.004897939 | 0.004897939 | 0.004897939 | 0 | 0 | 0 | 0 | 0 | 0 | 0 | 0 | 0 | 0 | 0 | 0 | 0 | 0 | 0 | 0 | 0
951 | 552.9698 | 0.001142339 | -10 | 465.5 | -485.5 | 0 | 0 | 0 | 0 | 0 | 0 | 0 | 0 | 0 | 0 | 0 | 0 | 0 | 0 | 0.001142339 | 0.006040278 | 0.006040278 | 0.006040278 | 0.006040278 | 0.006040278 | 0.006040278 | 0.006040278 | 0.006040278 | 0.006040278 | 0.006040278 | 0.006040278 | 0.006040278 | 0.006040278 | 0.006040278 | 0.006040278 | 0.006040278 | 0.006040278 | 0.006040278 | 0.006040278 | 0.006040278 | 0.006040278 | 0.006040278 | 0.006040278 | 0.006040278 | 0.006040278 | 0.006040278 | 0.006040278 | 0.006040278 | 0.006040278 | 0.006040278 | 0.006040278 | 0.006040278 | 0.006040278 | 0.006040278 | 0.006040278 | 0 | 0 | 0 | 0 | 0 | 0 | 0 | 0 | 0 | 0 | 0 | 0 | 0 | 0 | 0 | 0 | 0
1010 | 594.395 | 0.001227916 | -20 | 485 | -525 | 0 | 0 | 0 | 0 | 0 | 0 | 0 | 0 | 0 | 0 | 0 | 0 | 0 | 0.001227916 | 0.002370255 | 0.007268194 | 0.007268194 | 0.007268194 | 0.007268194 | 0.007268194 | 0.007268194 | 0.007268194 | 0.007268194 | 0.007268194 | 0.007268194 | 0.007268194 | 0.007268194 | 0.007268194 | 0.007268194 | 0.007268194 | 0.007268194 | 0.007268194 | 0.007268194 | 0.007268194 | 0.007268194 | 0.007268194 | 0.007268194 | 0.007268194 | 0.007268194 | 0.007268194 | 0.007268194 | 0.007268194 | 0.007268194 | 0.007268194 | 0.007268194 | 0.007268194 | 0.007268194 | 0.007268194 | 0.007268194 | 0.007268194 | 0.001227916 | 0 | 0 | 0 | 0 | 0 | 0 | 0 | 0 | 0 | 0 | 0 | 0 | 0 | 0 | 0.005070658 | 0
1098 | 582.5175 | 0.001203379 | -30 | 519 | -579 | 0 | 0 | 0 | 0 | 0 | 0 | 0 | 0 | 0 | 0 | 0 | 0.001203379 | 0.001203379 | 0.002431295 | 0.003573634 | 0.008471573 | 0.008471573 | 0.008471573 | 0.008471573 | 0.008471573 | 0.008471573 | 0.008471573 | 0.008471573 | 0.008471573 | 0.008471573 | 0.008471573 | 0.008471573 | 0.008471573 | 0.008471573 | 0.008471573 | 0.008471573 | 0.008471573 | 0.008471573 | 0.008471573 | 0.008471573 | 0.008471573 | 0.008471573 | 0.008471573 | 0.008471573 | 0.008471573 | 0.008471573 | 0.008471573 | 0.008471573 | 0.008471573 | 0.008471573 | 0.008471573 | 0.008471573 | 0.008471573 | 0.008471573 | 0.008471573 | 0.002431295 | 0.001203379 | 0 | 0 | 0 | 0 | 0 | 0 | 0 | 0 | 0 | 0 | 0 | 0 | 0 | 0.007268194 | 0.005597203
1189 | 697.1881 | 0.001440269 | -40 | 554.5 | -634.5 | 0 | 0 | 0 | 0 | 0 | 0 | 0 | 0 | 0 | 0.001440269 | 0.001440269 | 0.002643648 | 0.002643648 | 0.003871564 | 0.005013902 | 0.009911841 | 0.009911841 | 0.009911841 | 0.009911841 | 0.009911841 | 0.009911841 | 0.009911841 | 0.009911841 | 0.009911841 | 0.009911841 | 0.009911841 | 0.009911841 | 0.009911841 | 0.009911841 | 0.009911841 | 0.009911841 | 0.009911841 | 0.009911841 | 0.009911841 | 0.009911841 | 0.009911841 | 0.009911841 | 0.009911841 | 0.009911841 | 0.009911841 | 0.009911841 | 0.009911841 | 0.009911841 | 0.009911841 | 0.009911841 | 0.009911841 | 0.009911841 | 0.009911841 | 0.009911841 | 0.009911841 | 0.003871564 | 0.002643648 | 0.001440269 | 0 | 0 | 0 | 0 | 0 | 0 | 0 | 0 | 0 | 0 | 0 | 0 | 0.008471573 | 0.007575344
1236 | 607.8511 | 0.001255714 | -47 | 571 | -665 | 0 | 0 | 0 | 0 | 0 | 0 | 0 | 0 | 0.001255714 | 0.002695982 | 0.002695982 | 0.003899362 | 0.003899362 | 0.005127278 | 0.006269616 | 0.01116756 | 0.01116756 | 0.01116756 | 0.01116756 | 0.01116756 | 0.01116756 | 0.01116756 | 0.01116756 | 0.01116756 | 0.01116756 | 0.01116756 | 0.01116756 | 0.01116756 | 0.01116756 | 0.01116756 | 0.01116756 | 0.01116756 | 0.01116756 | 0.01116756 | 0.01116756 | 0.01116756 | 0.01116756 | 0.01116756 | 0.01116756 | 0.01116756 | 0.01116756 | 0.01116756 | 0.01116756 | 0.01116756 | 0.01116756 | 0.01116756 | 0.01116756 | 0.01116756 | 0.01116756 | 0.01116756 | 0.005127278 | 0.003899362 | 0.002695982 | 0.001255714 | 0 | 0 | 0 | 0 | 0 | 0 | 0 | 0 | 0 | 0 | 0 | 0.009034313 | 0.008318448
1296 | 464.986 | 0.0009605797 | -54 | 594 | -702 | 0 | 0 | 0 | 0 | 0 | 0 | 0.0009605797 | 0.0009605797 | 0.002216293 | 0.003656562 | 0.003656562 | 0.004859941 | 0.004859941 | 0.006087857 | 0.007230196 | 0.01212813 | 0.01212813 | 0.01212813 | 0.01212813 | 0.01212813 | 0.01212813 | 0.01212813 | 0.01212813 | 0.01212813 | 0.01212813 | 0.01212813 | 0.01212813 | 0.01212813 | 0.01212813 | 0.01212813 | 0.01212813 | 0.01212813 | 0.01212813 | 0.01212813 | 0.01212813 | 0.01212813 | 0.01212813 | 0.01212813 | 0.01212813 | 0.01212813 | 0.01212813 | 0.01212813 | 0.01212813 | 0.01212813 | 0.01212813 | 0.01212813 | 0.01212813 | 0.01212813 | 0.01212813 | 0.01212813 | 0.006087857 | 0.004859941 | 0.003656562 | 0.002216293 | 0.0009605797 | 0 | 0 | 0 | 0 | 0 | 0 | 0 | 0 | 0 | 0 | 0.01088558 | 0.009528057
1414 | 341.4377 | 0.0007053505 | -61 | 646 | -768 | 0 | 0 | 0 | 0 | 0.0007053505 | 0.0007053505 | 0.00166593 | 0.00166593 | 0.002921644 | 0.004361912 | 0.004361912 | 0.005565292 | 0.005565292 | 0.006793208 | 0.007935546 | 0.01283349 | 0.01283349 | 0.01283349 | 0.01283349 | 0.01283349 | 0.01283349 | 0.01283349 | 0.01283349 | 0.01283349 | 0.01283349 | 0.01283349 | 0.01283349 | 0.01283349 | 0.01283349 | 0.01283349 | 0.01283349 | 0.01283349 | 0.01283349 | 0.01283349 | 0.01283349 | 0.01283349 | 0.01283349 | 0.01283349 | 0.01283349 | 0.01283349 | 0.01283349 | 0.01283349 | 0.01283349 | 0.01283349 | 0.01283349 | 0.01283349 | 0.01283349 | 0.01283349 | 0.01283349 | 0.01283349 | 0.006793208 | 0.005565292 | 0.004361912 | 0.002921644 | 0.00166593 | 0.0007053505 | 0.0007053505 | 0 | 0 | 0 | 0 | 0 | 0 | 0 | 0 | 0.01212813 | 0.0118204
1495 | 359.1919 | 0.0007420276 | -68 | 679.5 | -815.5 | 0 | 0 | 0.0007420276 | 0.0007420276 | 0.001447378 | 0.001447378 | 0.002407958 | 0.002407958 | 0.003663672 | 0.00510394 | 0.00510394 | 0.006307319 | 0.006307319 | 0.007535235 | 0.008677574 | 0.01357551 | 0.01357551 | 0.01357551 | 0.01357551 | 0.01357551 | 0.01357551 | 0.01357551 | 0.01357551 | 0.01357551 | 0.01357551 | 0.01357551 | 0.01357551 | 0.01357551 | 0.01357551 | 0.01357551 | 0.01357551 | 0.01357551 | 0.01357551 | 0.01357551 | 0.01357551 | 0.01357551 | 0.01357551 | 0.01357551 | 0.01357551 | 0.01357551 | 0.01357551 | 0.01357551 | 0.01357551 | 0.01357551 | 0.01357551 | 0.01357551 | 0.01357551 | 0.01357551 | 0.01357551 | 0.01357551 | 0.007535235 | 0.006307319 | 0.00510394 | 0.003663672 | 0.002407958 | 0.001447378 | 0.001447378 | 0.0007420276 | 0 | 0 | 0 | 0 | 0 | 0 | 0 | 0.01283349 | 0.01212813
1429 | 523.6747 | 0.00108182 | -75 | 639.5 | -789.5 | 0 | 0 | 0.0007420276 | 0.001823848 | 0.002529198 | 0.002529198 | 0.003489778 | 0.003489778 | 0.004745492 | 0.00618576 | 0.00618576 | 0.007389139 | 0.007389139 | 0.008617055 | 0.009759394 | 0.01465733 | 0.01465733 | 0.01465733 | 0.01465733 | 0.01465733 | 0.01465733 | 0.01465733 | 0.01465733 | 0.01465733 | 0.01465733 | 0.01465733 | 0.01465733 | 0.01465733 | 0.01465733 | 0.01465733 | 0.01465733 | 0.01465733 | 0.01465733 | 0.01465733 | 0.01465733 | 0.01465733 | 0.01465733 | 0.01465733 | 0.01465733 | 0.01465733 | 0.01465733 | 0.01465733 | 0.01465733 | 0.01465733 | 0.01465733 | 0.01465733 | 0.01465733 | 0.01465733 | 0.01465733 | 0.01465733 | 0.008617055 | 0.007389139 | 0.00618576 | 0.004745492 | 0.003489778 | 0.002529198 | 0.001447378 | 0.0007420276 | 0 | 0 | 0 | 0 | 0 | 0 | 0 | 0.01216351 | 0.01158673
1367 | 716.2495 | 0.001479646 | -68 | 615.5 | -751.5 | 0 | 0 | 0.0007420276 | 0.001823848 | 0.004008844 | 0.004008844 | 0.004969424 | 0.004969424 | 0.006225138 | 0.007665406 | 0.007665406 | 0.008868785 | 0.008868785 | 0.0100967 | 0.01123904 | 0.01613698 | 0.01613698 | 0.01613698 | 0.01613698 | 0.01613698 | 0.01613698 | 0.01613698 | 0.01613698 | 0.01613698 | 0.01613698 | 0.01613698 | 0.01613698 | 0.01613698 | 0.01613698 | 0.01613698 | 0.01613698 | 0.01613698 | 0.01613698 | 0.01613698 | 0.01613698 | 0.01613698 | 0.01613698 | 0.01613698 | 0.01613698 | 0.01613698 | 0.01613698 | 0.01613698 | 0.01613698 | 0.01613698 | 0.01613698 | 0.01613698 | 0.01613698 | 0.01613698 | 0.01613698 | 0.01613698 | 0.0100967 | 0.008868785 | 0.007665406 | 0.006225138 | 0.004969424 | 0.004008844 | 0.001447378 | 0.0007420276 | 0 | 0 | 0 | 0 | 0 | 0 | 0 | 0.01177079 | 0.01058763
1289 | 576.2972 | 0.001190529 | -61 | 583.5 | -705.5 | 0 | 0 | 0.0007420276 | 0.001823848 | 0.004008844 | 0.004008844 | 0.006159953 | 0.006159953 | 0.007415667 | 0.008855935 | 0.008855935 | 0.01005931 | 0.01005931 | 0.01128723 | 0.01242957 | 0.01732751 | 0.01732751 | 0.01732751 | 0.01732751 | 0.01732751 | 0.01732751 | 0.01732751 | 0.01732751 | 0.01732751 | 0.01732751 | 0.01732751 | 0.01732751 | 0.01732751 | 0.01732751 | 0.01732751 | 0.01732751 | 0.01732751 | 0.01732751 | 0.01732751 | 0.01732751 | 0.01732751 | 0.01732751 | 0.01732751 | 0.01732751 | 0.01732751 | 0.01732751 | 0.01732751 | 0.01732751 | 0.01732751 | 0.01732751 | 0.01732751 | 0.01732751 | 0.01732751 | 0.01732751 | 0.01732751 | 0.01128723 | 0.01005931 | 0.008855935 | 0.007415667 | 0.004969424 | 0.004008844 | 0.001447378 | 0.0007420276 | 0 | 0 | 0 | 0 | 0 | 0 | 0 | 0.01105007 | 0.008962083
1289 | 563.6003 | 0.001164299 | -54 | 590.5 | -698.5 | 0 | 0 | 0.0007420276 | 0.001823848 | 0.004008844 | 0.004008844 | 0.007324252 | 0.007324252 | 0.008579966 | 0.01002023 | 0.01002023 | 0.01122361 | 0.01122361 | 0.01245153 | 0.01359387 | 0.01849181 | 0.01849181 | 0.01849181 | 0.01849181 | 0.01849181 | 0.01849181 | 0.01849181 | 0.01849181 | 0.01849181 | 0.01849181 | 0.01849181 | 0.01849181 | 0.01849181 | 0.01849181 | 0.01849181 | 0.01849181 | 0.01849181 | 0.01849181 | 0.01849181 | 0.01849181 | 0.01849181 | 0.01849181 | 0.01849181 | 0.01849181 | 0.01849181 | 0.01849181 | 0.01849181 | 0.01849181 | 0.01849181 | 0.01849181 | 0.01849181 | 0.01849181 | 0.01849181 | 0.01849181 | 0.01849181 | 0.01245153 | 0.01122361 | 0.01002023 | 0.008579966 | 0.006133723 | 0.004008844 | 0.001447378 | 0.0007420276 | 0 | 0 | 0 | 0 | 0 | 0 | 0 | 0.0107211 | 0.009339399
1266 | 577.2493 | 0.001192496 | -47 | 586 | -680 | 0 | 0 | 0.0007420276 | 0.001823848 | 0.004008844 | 0.004008844 | 0.007324252 | 0.008516748 | 0.009772462 | 0.01121273 | 0.01121273 | 0.01241611 | 0.01241611 | 0.01364403 | 0.01478636 | 0.0196843 | 0.0196843 | 0.0196843 | 0.0196843 | 0.0196843 | 0.0196843 | 0.0196843 | 0.0196843 | 0.0196843 | 0.0196843 | 0.0196843 | 0.0196843 | 0.0196843 | 0.0196843 | 0.0196843 | 0.0196843 | 0.0196843 | 0.0196843 | 0.0196843 | 0.0196843 | 0.0196843 | 0.0196843 | 0.0196843 | 0.0196843 | 0.0196843 | 0.0196843 | 0.0196843 | 0.0196843 | 0.0196843 | 0.0196843 | 0.0196843 | 0.0196843 | 0.0196843 | 0.0196843 | 0.0196843 | 0.01364403 | 0.01241611 | 0.01121273 | 0.009772462 | 0.006133723 | 0.004008844 | 0.001447378 | 0.0007420276 | 0 | 0 | 0 | 0 | 0 | 0 | 0 | 0.009842846 | 0.009096839
1254 | 713.6283 | 0.001474231 | -40 | 587 | -667 | 0 | 0 | 0.0007420276 | 0.001823848 | 0.004008844 | 0.004008844 | 0.007324252 | 0.008516748 | 0.01124669 | 0.01268696 | 0.01268696 | 0.01389034 | 0.01389034 | 0.01511826 | 0.0162606 | 0.02115853 | 0.02115853 | 0.02115853 | 0.02115853 | 0.02115853 | 0.02115853 | 0.02115853 | 0.02115853 | 0.02115853 | 0.02115853 | 0.02115853 | 0.02115853 | 0.02115853 | 0.02115853 | 0.02115853 | 0.02115853 | 0.02115853 | 0.02115853 | 0.02115853 | 0.02115853 | 0.02115853 | 0.02115853 | 0.02115853 | 0.02115853 | 0.02115853 | 0.02115853 | 0.02115853 | 0.02115853 | 0.02115853 | 0.02115853 | 0.02115853 | 0.02115853 | 0.02115853 | 0.02115853 | 0.02115853 | 0.01511826 | 0.01389034 | 0.01268696 | 0.01124669 | 0.006133723 | 0.004008844 | 0.001447378 | 0.0007420276 | 0 | 0 | 0 | 0 | 0 | 0 | 0 | 0.009142117 | 0.009150741
1254 | 724.1112 | 0.001495887 | -30 | 597 | -657 | 0 | 0 | 0.0007420276 | 0.001823848 | 0.004008844 | 0.004008844 | 0.007324252 | 0.008516748 | 0.01274258 | 0.01418285 | 0.01418285 | 0.01538623 | 0.01538623 | 0.01661414 | 0.01775648 | 0.02265442 | 0.02265442 | 0.02265442 | 0.02265442 | 0.02265442 | 0.02265442 | 0.02265442 | 0.02265442 | 0.02265442 | 0.02265442 | 0.02265442 | 0.02265442 | 0.02265442 | 0.02265442 | 0.02265442 | 0.02265442 | 0.02265442 | 0.02265442 | 0.02265442 | 0.02265442 | 0.02265442 | 0.02265442 | 0.02265442 | 0.02265442 | 0.02265442 | 0.02265442 | 0.02265442 | 0.02265442 | 0.02265442 | 0.02265442 | 0.02265442 | 0.02265442 | 0.02265442 | 0.02265442 | 0.02265442 | 0.01661414 | 0.01538623 | 0.01418285 | 0.01274258 | 0.00762961 | 0.004008844 | 0.001447378 | 0.0007420276 | 0 | 0 | 0 | 0 | 0 | 0 | 0 | 0.008603094 | 0.009689764
1254 | 526.743 | 0.001088159 | -20 | 607 | -647 | 0 | 0 | 0.0007420276 | 0.001823848 | 0.004008844 | 0.004008844 | 0.007324252 | 0.008516748 | 0.01383074 | 0.01527101 | 0.01527101 | 0.01647439 | 0.01647439 | 0.0177023 | 0.01884464 | 0.02374258 | 0.02374258 | 0.02374258 | 0.02374258 | 0.02374258 | 0.02374258 | 0.02374258 | 0.02374258 | 0.02374258 | 0.02374258 | 0.02374258 | 0.02374258 | 0.02374258 | 0.02374258 | 0.02374258 | 0.02374258 | 0.02374258 | 0.02374258 | 0.02374258 | 0.02374258 | 0.02374258 | 0.02374258 | 0.02374258 | 0.02374258 | 0.02374258 | 0.02374258 | 0.02374258 | 0.02374258 | 0.02374258 | 0.02374258 | 0.02374258 | 0.02374258 | 0.02374258 | 0.02374258 | 0.02374258 | 0.0177023 | 0.01647439 | 0.01527101 | 0.01383074 | 0.008717769 | 0.004008844 | 0.001447378 | 0.0007420276 | 0 | 0 | 0 | 0 | 0 | 0 | 0 | 0.008471573 | 0.011037
1254 | 558.2977 | 0.001153345 | -10 | 617 | -637 | 0 | 0 | 0.0007420276 | 0.001823848 | 0.004008844 | 0.004008844 | 0.007324252 | 0.008516748 | 0.01383074 | 0.01642435 | 0.01642435 | 0.01762773 | 0.01762773 | 0.01885565 | 0.01999799 | 0.02489593 | 0.02489593 | 0.02489593 | 0.02489593 | 0.02489593 | 0.02489593 | 0.02489593 | 0.02489593 | 0.02489593 | 0.02489593 | 0.02489593 | 0.02489593 | 0.02489593 | 0.02489593 | 0.02489593 | 0.02489593 | 0.02489593 | 0.02489593 | 0.02489593 | 0.02489593 | 0.02489593 | 0.02489593 | 0.02489593 | 0.02489593 | 0.02489593 | 0.02489593 | 0.02489593 | 0.02489593 | 0.02489593 | 0.02489593 | 0.02489593 | 0.02489593 | 0.02489593 | 0.02489593 | 0.02489593 | 0.01885565 | 0.01762773 | 0.01642435 | 0.01498408 | 0.009871114 | 0.005162189 | 0.001447378 | 0.0007420276 | 0 | 0 | 0 | 0 | 0 | 0 | 0 | 0.008471573 | 0.01295054
1254 | 763.9232 | 0.001578131 | 0 | 627 | -627 | 0 | 0 | 0.0007420276 | 0.001823848 | 0.004008844 | 0.004008844 | 0.007324252 | 0.008516748 | 0.01383074 | 0.01800248 | 0.01800248 | 0.01920586 | 0.01920586 | 0.02043378 | 0.02157612 | 0.02647406 | 0.02647406 | 0.02647406 | 0.02647406 | 0.02647406 | 0.02647406 | 0.02647406 | 0.02647406 | 0.02647406 | 0.02647406 | 0.02647406 | 0.02647406 | 0.02647406 | 0.02647406 | 0.02647406 | 0.02647406 | 0.02647406 | 0.02647406 | 0.02647406 | 0.02647406 | 0.02647406 | 0.02647406 | 0.02647406 | 0.02647406 | 0.02647406 | 0.02647406 | 0.02647406 | 0.02647406 | 0.02647406 | 0.02647406 | 0.02647406 | 0.02647406 | 0.02647406 | 0.02647406 | 0.02647406 | 0.02043378 | 0.01920586 | 0.01800248 | 0.01656222 | 0.01144925 | 0.006740321 | 0.001447378 | 0.0007420276 | 0 | 0 | 0 | 0 | 0 | 0 | 0 | 0.008433742 | 0.01486407
1249 | 721.378 | 0.001490241 | 10 | 634.5 | -614.5 | 0 | 0 | 0.0007420276 | 0.001823848 | 0.004008844 | 0.004008844 | 0.007324252 | 0.008516748 | 0.01383074 | 0.01800248 | 0.01949272 | 0.0206961 | 0.0206961 | 0.02192402 | 0.02306636 | 0.0279643 | 0.0279643 | 0.0279643 | 0.0279643 | 0.0279643 | 0.0279643 | 0.0279643 | 0.0279643 | 0.0279643 | 0.0279643 | 0.0279643 | 0.0279643 | 0.0279643 | 0.0279643 | 0.0279643 | 0.0279643 | 0.0279643 | 0.0279643 | 0.0279643 | 0.0279643 | 0.0279643 | 0.0279643 | 0.0279643 | 0.0279643 | 0.0279643 | 0.0279643 | 0.0279643 | 0.0279643 | 0.0279643 | 0.0279643 | 0.0279643 | 0.0279643 | 0.0279643 | 0.0279643 | 0.0279643 | 0.02192402 | 0.0206961 | 0.01949272 | 0.01805246 | 0.01293949 | 0.008230562 | 0.001447378 | 0.0007420276 | 0 | 0 | 0 | 0 | 0 | 0 | 0 | 0.007870784 | 0.01619852
1248 | 478.2421 | 0.0009879644 | 20 | 644 | -604 | 0 | 0 | 0.0007420276 | 0.001823848 | 0.004008844 | 0.004008844 | 0.007324252 | 0.008516748 | 0.01383074 | 0.01800248 | 0.02048069 | 0.02168407 | 0.02168407 | 0.02291198 | 0.02405432 | 0.02895226 | 0.02895226 | 0.02895226 | 0.02895226 | 0.02895226 | 0.02895226 | 0.02895226 | 0.02895226 | 0.02895226 | 0.02895226 | 0.02895226 | 0.02895226 | 0.02895226 | 0.02895226 | 0.02895226 | 0.02895226 | 0.02895226 | 0.02895226 | 0.02895226 | 0.02895226 | 0.02895226 | 0.02895226 | 0.02895226 | 0.02895226 | 0.02895226 | 0.02895226 | 0.02895226 | 0.02895226 | 0.02895226 | 0.02895226 | 0.02895226 | 0.02895226 | 0.02895226 | 0.02895226 | 0.02895226 | 0.02291198 | 0.02168407 | 0.02048069 | 0.01904042 | 0.01392745 | 0.009218526 | 0.002435342 | 0.0007420276 | 0 | 0 | 0 | 0 | 0 | 0 | 0 | 0.007397899 | 0.01787272
1248 | 425.4075 | 0.0008788173 | 30 | 654 | -594 | 0 | 0 | 0.0007420276 | 0.001823848 | 0.004008844 | 0.004008844 | 0.007324252 | 0.008516748 | 0.01383074 | 0.01800248 | 0.02135951 | 0.02256289 | 0.02256289 | 0.0237908 | 0.02493314 | 0.02983108 | 0.02983108 | 0.02983108 | 0.02983108 | 0.02983108 | 0.02983108 | 0.02983108 | 0.02983108 | 0.02983108 | 0.02983108 | 0.02983108 | 0.02983108 | 0.02983108 | 0.02983108 | 0.02983108 | 0.02983108 | 0.02983108 | 0.02983108 | 0.02983108 | 0.02983108 | 0.02983108 | 0.02983108 | 0.02983108 | 0.02983108 | 0.02983108 | 0.02983108 | 0.02983108 | 0.02983108 | 0.02983108 | 0.02983108 | 0.02983108 | 0.02983108 | 0.02983108 | 0.02983108 | 0.02983108 | 0.0237908 | 0.02256289 | 0.02135951 | 0.01991924 | 0.01480627 | 0.01009734 | 0.00331416 | 0.0007420276 | 0 | 0 | 0 | 0 | 0 | 0 | 0 | 0.007268194 | 0.01963505
1202 | 594.4233 | 0.001227974 | 40 | 641 | -561 | 0 | 0 | 0.0007420276 | 0.001823848 | 0.004008844 | 0.004008844 | 0.007324252 | 0.008516748 | 0.01383074 | 0.01800248 | 0.02135951 | 0.02256289 | 0.02379086 | 0.02501878 | 0.02616111 | 0.03105905 | 0.03105905 | 0.03105905 | 0.03105905 | 0.03105905 | 0.03105905 | 0.03105905 | 0.03105905 | 0.03105905 | 0.03105905 | 0.03105905 | 0.03105905 | 0.03105905 | 0.03105905 | 0.03105905 | 0.03105905 | 0.03105905 | 0.03105905 | 0.03105905 | 0.03105905 | 0.03105905 | 0.03105905 | 0.03105905 | 0.03105905 | 0.03105905 | 0.03105905 | 0.03105905 | 0.03105905 | 0.03105905 | 0.03105905 | 0.03105905 | 0.03105905 | 0.03105905 | 0.03105905 | 0.03105905 | 0.02501878 | 0.02379086 | 0.02258748 | 0.02114721 | 0.01603424 | 0.01132532 | 0.00331416 | 0.0007420276 | 0 | 0 | 0 | 0 | 0 | 0 | 0 | 0.006652397 | 0.01734403
1202 | 620.793 | 0.00128245 | 47 | 648 | -554 | 0 | 0 | 0.0007420276 | 0.001823848 | 0.004008844 | 0.004008844 | 0.007324252 | 0.008516748 | 0.01383074 | 0.01800248 | 0.02135951 | 0.02256289 | 0.02507331 | 0.02630123 | 0.02744356 | 0.0323415 | 0.0323415 | 0.0323415 | 0.0323415 | 0.0323415 | 0.0323415 | 0.0323415 | 0.0323415 | 0.0323415 | 0.0323415 | 0.0323415 | 0.0323415 | 0.0323415 | 0.0323415 | 0.0323415 | 0.0323415 | 0.0323415 | 0.0323415 | 0.0323415 | 0.0323415 | 0.0323415 | 0.0323415 | 0.0323415 | 0.0323415 | 0.0323415 | 0.0323415 | 0.0323415 | 0.0323415 | 0.0323415 | 0.0323415 | 0.0323415 | 0.0323415 | 0.0323415 | 0.0323415 | 0.0323415 | 0.02630123 | 0.02507331 | 0.02386993 | 0.02242966 | 0.01731669 | 0.01260777 | 0.004596609 | 0.0007420276 | 0 | 0 | 0 | 0 | 0 | 0 | 0 | 0.006330713 | 0.01857765
1202 | 630.6194 | 0.001302749 | 54 | 655 | -547 | 0 | 0 | 0.0007420276 | 0.001823848 | 0.004008844 | 0.004008844 | 0.007324252 | 0.008516748 | 0.01383074 | 0.01800248 | 0.02135951 | 0.02256289 | 0.02637606 | 0.02760398 | 0.02874631 | 0.03364425 | 0.03364425 | 0.03364425 | 0.03364425 | 0.03364425 | 0.03364425 | 0.03364425 | 0.03364425 | 0.03364425 | 0.03364425 | 0.03364425 | 0.03364425 | 0.03364425 | 0.03364425 | 0.03364425 | 0.03364425 | 0.03364425 | 0.03364425 | 0.03364425 | 0.03364425 | 0.03364425 | 0.03364425 | 0.03364425 | 0.03364425 | 0.03364425 | 0.03364425 | 0.03364425 | 0.03364425 | 0.03364425 | 0.03364425 | 0.03364425 | 0.03364425 | 0.03364425 | 0.03364425 | 0.03364425 | 0.02760398 | 0.02637606 | 0.02517268 | 0.02373241 | 0.01861944 | 0.01391052 | 0.005899359 | 0.0007420276 | 0 | 0 | 0 | 0 | 0 | 0 | 0 | 0.006011206 | 0.01986566
1148 | 710.4934 | 0.001467755 | 61 | 635 | -513 | 0 | 0 | 0.0007420276 | 0.001823848 | 0.004008844 | 0.004008844 | 0.007324252 | 0.008516748 | 0.01383074 | 0.01800248 | 0.02135951 | 0.02256289 | 0.02637606 | 0.02907173 | 0.03021407 | 0.03511201 | 0.03511201 | 0.03511201 | 0.03511201 | 0.03511201 | 0.03511201 | 0.03511201 | 0.03511201 | 0.03511201 | 0.03511201 | 0.03511201 | 0.03511201 | 0.03511201 | 0.03511201 | 0.03511201 | 0.03511201 | 0.03511201 | 0.03511201 | 0.03511201 | 0.03511201 | 0.03511201 | 0.03511201 | 0.03511201 | 0.03511201 | 0.03511201 | 0.03511201 | 0.03511201 | 0.03511201 | 0.03511201 | 0.03511201 | 0.03511201 | 0.03511201 | 0.03511201 | 0.03511201 | 0.03511201 | 0.02907173 | 0.02784381 | 0.02664043 | 0.02520017 | 0.0200872 | 0.01537827 | 0.005899359 | 0.0007420276 | 0 | 0 | 0 | 0 | 0 | 0 | 0 | 0.003438822 | 0.01628663
1121 | 621.0264 | 0.001282932 | 68 | 628.5 | -492.5 | 0 | 0 | 0.0007420276 | 0.001823848 | 0.004008844 | 0.004008844 | 0.007324252 | 0.008516748 | 0.01383074 | 0.01800248 | 0.02135951 | 0.02256289 | 0.02637606 | 0.02907173 | 0.031497 | 0.03639494 | 0.03639494 | 0.03639494 | 0.03639494 | 0.03639494 | 0.03639494 | 0.03639494 | 0.03639494 | 0.03639494 | 0.03639494 | 0.03639494 | 0.03639494 | 0.03639494 | 0.03639494 | 0.03639494 | 0.03639494 | 0.03639494 | 0.03639494 | 0.03639494 | 0.03639494 | 0.03639494 | 0.03639494 | 0.03639494 | 0.03639494 | 0.03639494 | 0.03639494 | 0.03639494 | 0.03639494 | 0.03639494 | 0.03639494 | 0.03639494 | 0.03639494 | 0.03639494 | 0.03639494 | 0.03639494 | 0.03035466 | 0.02912675 | 0.02792337 | 0.0264831 | 0.02137013 | 0.0166612 | 0.005899359 | 0.0007420276 | 0 | 0 | 0 | 0 | 0 | 0 | 0 | 0 | 0.01514112
1097 | 756.0569 | 0.001561881 | 75 | 623.5 | -473.5 | 0 | 0 | 0.0007420276 | 0.001823848 | 0.004008844 | 0.004008844 | 0.007324252 | 0.008516748 | 0.01383074 | 0.01800248 | 0.02135951 | 0.02256289 | 0.02637606 | 0.02907173 | 0.031497 | 0.03795682 | 0.03795682 | 0.03795682 | 0.03795682 | 0.03795682 | 0.03795682 | 0.03795682 | 0.03795682 | 0.03795682 | 0.03795682 | 0.03795682 | 0.03795682 | 0.03795682 | 0.03795682 | 0.03795682 | 0.03795682 | 0.03795682 | 0.03795682 | 0.03795682 | 0.03795682 | 0.03795682 | 0.03795682 | 0.03795682 | 0.03795682 | 0.03795682 | 0.03795682 | 0.03795682 | 0.03795682 | 0.03795682 | 0.03795682 | 0.03795682 | 0.03795682 | 0.03795682 | 0.03795682 | 0.03795682 | 0.03191654 | 0.03068863 | 0.02948525 | 0.02804498 | 0.02293201 | 0.01822308 | 0.005899359 | 0.0007420276 | 0 | 0 | 0 | 0 | 0 | 0 | 0 | 0 | 0.01419434
1097 | 758.0587 | 0.001566017 | 68 | 616.5 | -480.5 | 0 | 0 | 0.0007420276 | 0.001823848 | 0.004008844 | 0.004008844 | 0.007324252 | 0.008516748 | 0.01383074 | 0.01800248 | 0.02135951 | 0.02256289 | 0.02637606 | 0.02907173 | 0.031497 | 0.03952284 | 0.03952284 | 0.03952284 | 0.03952284 | 0.03952284 | 0.03952284 | 0.03952284 | 0.03952284 | 0.03952284 | 0.03952284 | 0.03952284 | 0.03952284 | 0.03952284 | 0.03952284 | 0.03952284 | 0.03952284 | 0.03952284 | 0.03952284 | 0.03952284 | 0.03952284 | 0.03952284 | 0.03952284 | 0.03952284 | 0.03952284 | 0.03952284 | 0.03952284 | 0.03952284 | 0.03952284 | 0.03952284 | 0.03952284 | 0.03952284 | 0.03952284 | 0.03952284 | 0.03952284 | 0.03952284 | 0.03348256 | 0.03225464 | 0.03105126 | 0.029611 | 0.02449803 | 0.0197891 | 0.005899359 | 0.0007420276 | 0 | 0 | 0 | 0 | 0 | 0 | 0 | 0 | 0.01285486
1097 | 780.4766 | 0.001612328 | 61 | 609.5 | -487.5 | 0 | 0 | 0.0007420276 | 0.001823848 | 0.004008844 | 0.004008844 | 0.007324252 | 0.008516748 | 0.01383074 | 0.01800248 | 0.02135951 | 0.02256289 | 0.02637606 | 0.02907173 | 0.03310933 | 0.04113517 | 0.04113517 | 0.04113517 | 0.04113517 | 0.04113517 | 0.04113517 | 0.04113517 | 0.04113517 | 0.04113517 | 0.04113517 | 0.04113517 | 0.04113517 | 0.04113517 | 0.04113517 | 0.04113517 | 0.04113517 | 0.04113517 | 0.04113517 | 0.04113517 | 0.04113517 | 0.04113517 | 0.04113517 | 0.04113517 | 0.04113517 | 0.04113517 | 0.04113517 | 0.04113517 | 0.04113517 | 0.04113517 | 0.04113517 | 0.04113517 | 0.04113517 | 0.04113517 | 0.04113517 | 0.04113517 | 0.03509489 | 0.03386697 | 0.03266359 | 0.03122332 | 0.02611035 | 0.0197891 | 0.005899359 | 0.0007420276 | 0 | 0 | 0 | 0 | 0 | 0 | 0 | 0 | 0.01151539
1097 | 793.8328 | 0.001639919 | 54 | 602.5 | -494.5 | 0 | 0 | 0.0007420276 | 0.001823848 | 0.004008844 | 0.004008844 | 0.007324252 | 0.008516748 | 0.01383074 | 0.01800248 | 0.02135951 | 0.02256289 | 0.02637606 | 0.02907173 | 0.03474925 | 0.04277508 | 0.04277508 | 0.04277508 | 0.04277508 | 0.04277508 | 0.04277508 | 0.04277508 | 0.04277508 | 0.04277508 | 0.04277508 | 0.04277508 | 0.04277508 | 0.04277508 | 0.04277508 | 0.04277508 | 0.04277508 | 0.04277508 | 0.04277508 | 0.04277508 | 0.04277508 | 0.04277508 | 0.04277508 | 0.04277508 | 0.04277508 | 0.04277508 | 0.04277508 | 0.04277508 | 0.04277508 | 0.04277508 | 0.04277508 | 0.04277508 | 0.04277508 | 0.04277508 | 0.04277508 | 0.04277508 | 0.03673481 | 0.03550689 | 0.03430351 | 0.03286324 | 0.02775027 | 0.0197891 | 0.005899359 | 0.0007420276 | 0 | 0 | 0 | 0 | 0 | 0 | 0 | 7.809572e-05 | 0.01017591
1097 | 810.302 | 0.001673942 | 47 | 595.5 | -501.5 | 0 | 0 | 0.0007420276 | 0.001823848 | 0.004008844 | 0.004008844 | 0.007324252 | 0.008516748 | 0.01383074 | 0.01800248 | 0.02135951 | 0.02256289 | 0.02637606 | 0.02907173 | 0.03642319 | 0.04444903 | 0.04444903 | 0.04444903 | 0.04444903 | 0.04444903 | 0.04444903 | 0.04444903 | 0.04444903 | 0.04444903 | 0.04444903 | 0.04444903 | 0.04444903 | 0.04444903 | 0.04444903 | 0.04444903 | 0.04444903 | 0.04444903 | 0.04444903 | 0.04444903 | 0.04444903 | 0.04444903 | 0.04444903 | 0.04444903 | 0.04444903 | 0.04444903 | 0.04444903 | 0.04444903 | 0.04444903 | 0.04444903 | 0.04444903 | 0.04444903 | 0.04444903 | 0.04444903 | 0.04444903 | 0.04444903 | 0.03840875 | 0.03718083 | 0.03597745 | 0.03453719 | 0.02942422 | 0.0197891 | 0.005899359 | 0.0007420276 | 0 | 0 | 0 | 0 | 0 | 0 | 0 | 0.002180673 | 0.009608911
1097 | 787.5406 | 0.001626921 | 40 | 588.5 | -508.5 | 0 | 0 | 0.0007420276 | 0.001823848 | 0.004008844 | 0.004008844 | 0.007324252 | 0.008516748 | 0.01383074 | 0.01800248 | 0.02135951 | 0.02256289 | 0.02637606 | 0.03069865 | 0.03805011 | 0.04607595 | 0.04607595 | 0.04607595 | 0.04607595 | 0.04607595 | 0.04607595 | 0.04607595 | 0.04607595 | 0.04607595 | 0.04607595 | 0.04607595 | 0.04607595 | 0.04607595 | 0.04607595 | 0.04607595 | 0.04607595 | 0.04607595 | 0.04607595 | 0.04607595 | 0.04607595 | 0.04607595 | 0.04607595 | 0.04607595 | 0.04607595 | 0.04607595 | 0.04607595 | 0.04607595 | 0.04607595 | 0.04607595 | 0.04607595 | 0.04607595 | 0.04607595 | 0.04607595 | 0.04607595 | 0.04607595 | 0.04003567 | 0.03880775 | 0.03760437 | 0.03616411 | 0.03105114 | 0.0197891 | 0.005899359 | 0.0007420276 | 0 | 0 | 0 | 0 | 0 | 0 | 0 | 0.00428325 | 0.009231595
1097 | 784.0241 | 0.001619657 | 30 | 578.5 | -518.5 | 0 | 0 | 0.0007420276 | 0.001823848 | 0.004008844 | 0.004008844 | 0.007324252 | 0.008516748 | 0.01383074 | 0.01800248 | 0.02135951 | 0.02256289 | 0.02637606 | 0.03231831 | 0.03966977 | 0.0476956 | 0.0476956 | 0.0476956 | 0.0476956 | 0.0476956 | 0.0476956 | 0.0476956 | 0.0476956 | 0.0476956 | 0.0476956 | 0.0476956 | 0.0476956 | 0.0476956 | 0.0476956 | 0.0476956 | 0.0476956 | 0.0476956 | 0.0476956 | 0.0476956 | 0.0476956 | 0.0476956 | 0.0476956 | 0.0476956 | 0.0476956 | 0.0476956 | 0.0476956 | 0.0476956 | 0.0476956 | 0.0476956 | 0.0476956 | 0.0476956 | 0.0476956 | 0.0476956 | 0.0476956 | 0.0476956 | 0.04165533 | 0.04042741 | 0.03922403 | 0.03778376 | 0.03105114 | 0.0197891 | 0.005899359 | 0.0007420276 | 0 | 0 | 0 | 0 | 0 | 0 | 0 | 0.007286931 | 0.008692572
1097 | 777.8674 | 0.001606938 | 20 | 568.5 | -528.5 | 0 | 0 | 0.0007420276 | 0.001823848 | 0.004008844 | 0.004008844 | 0.007324252 | 0.008516748 | 0.01383074 | 0.01800248 | 0.02135951 | 0.02256289 | 0.02637606 | 0.03392525 | 0.04127671 | 0.04930254 | 0.04930254 | 0.04930254 | 0.04930254 | 0.04930254 | 0.04930254 | 0.04930254 | 0.04930254 | 0.04930254 | 0.04930254 | 0.04930254 | 0.04930254 | 0.04930254 | 0.04930254 | 0.04930254 | 0.04930254 | 0.04930254 | 0.04930254 | 0.04930254 | 0.04930254 | 0.04930254 | 0.04930254 | 0.04930254 | 0.04930254 | 0.04930254 | 0.04930254 | 0.04930254 | 0.04930254 | 0.04930254 | 0.04930254 | 0.04930254 | 0.04930254 | 0.04930254 | 0.04930254 | 0.04930254 | 0.04326226 | 0.04203435 | 0.04083097 | 0.0393907 | 0.03105114 | 0.0197891 | 0.005899359 | 0.0007420276 | 0 | 0 | 0 | 0 | 0 | 0 | 0 | 0.01010031 | 0.008205857
1097 | 785.3714 | 0.00162244 | 10 | 558.5 | -538.5 | 0 | 0 | 0.0007420276 | 0.001823848 | 0.004008844 | 0.004008844 | 0.007324252 | 0.008516748 | 0.01383074 | 0.01800248 | 0.02135951 | 0.02256289 | 0.0279985 | 0.03554768 | 0.04289915 | 0.05092498 | 0.05092498 | 0.05092498 | 0.05092498 | 0.05092498 | 0.05092498 | 0.05092498 | 0.05092498 | 0.05092498 | 0.05092498 | 0.05092498 | 0.05092498 | 0.05092498 | 0.05092498 | 0.05092498 | 0.05092498 | 0.05092498 | 0.05092498 | 0.05092498 | 0.05092498 | 0.05092498 | 0.05092498 | 0.05092498 | 0.05092498 | 0.05092498 | 0.05092498 | 0.05092498 | 0.05092498 | 0.05092498 | 0.05092498 | 0.05092498 | 0.05092498 | 0.05092498 | 0.05092498 | 0.05092498 | 0.0448847 | 0.04365679 | 0.04245341 | 0.0393907 | 0.03105114 | 0.0197891 | 0.005899359 | 0.0007420276 | 0 | 0 | 0 | 0 | 0 | 0 | 0 | 0.01285161 | 0.00775549
1097 | 736.3435 | 0.001521157 | 0 | 548.5 | -548.5 | 0 | 0 | 0.0007420276 | 0.001823848 | 0.004008844 | 0.004008844 | 0.007324252 | 0.008516748 | 0.01383074 | 0.01800248 | 0.02135951 | 0.02256289 | 0.02951966 | 0.03706884 | 0.0444203 | 0.05244614 | 0.05244614 | 0.05244614 | 0.05244614 | 0.05244614 | 0.05244614 | 0.05244614 | 0.05244614 | 0.05244614 | 0.05244614 | 0.05244614 | 0.05244614 | 0.05244614 | 0.05244614 | 0.05244614 | 0.05244614 | 0.05244614 | 0.05244614 | 0.05244614 | 0.05244614 | 0.05244614 | 0.05244614 | 0.05244614 | 0.05244614 | 0.05244614 | 0.05244614 | 0.05244614 | 0.05244614 | 0.05244614 | 0.05244614 | 0.05244614 | 0.05244614 | 0.05244614 | 0.05244614 | 0.05244614 | 0.04640586 | 0.04517794 | 0.04397457 | 0.0393907 | 0.03105114 | 0.0197891 | 0.005899359 | 0.0007420276 | 0 | 0 | 0 | 0 | 0 | 0 | 0 | 0.01560897 | 0.007305124
1097 | 793.6466 | 0.001639535 | -10 | 538.5 | -558.5 | 0 | 0 | 0.0007420276 | 0.001823848 | 0.004008844 | 0.004008844 | 0.007324252 | 0.008516748 | 0.01383074 | 0.01800248 | 0.02135951 | 0.02256289 | 0.03115919 | 0.03870838 | 0.04605984 | 0.05408567 | 0.05408567 | 0.05408567 | 0.05408567 | 0.05408567 | 0.05408567 | 0.05408567 | 0.05408567 | 0.05408567 | 0.05408567 | 0.05408567 | 0.05408567 | 0.05408567 | 0.05408567 | 0.05408567 | 0.05408567 | 0.05408567 | 0.05408567 | 0.05408567 | 0.05408567 | 0.05408567 | 0.05408567 | 0.05408567 | 0.05408567 | 0.05408567 | 0.05408567 | 0.05408567 | 0.05408567 | 0.05408567 | 0.05408567 | 0.05408567 | 0.05408567 | 0.05408567 | 0.05408567 | 0.05408567 | 0.0480454 | 0.04681748 | 0.0456141 | 0.0393907 | 0.03105114 | 0.0197891 | 0.005899359 | 0.0007420276 | 0 | 0 | 0 | 0 | 0 | 0 | 0 | 0.01843427 | 0.006846327
1097 | 755.162 | 0.001560032 | -20 | 528.5 | -568.5 | 0 | 0 | 0.0007420276 | 0.001823848 | 0.004008844 | 0.004008844 | 0.007324252 | 0.008516748 | 0.01383074 | 0.01800248 | 0.02135951 | 0.02412292 | 0.03271922 | 0.04026841 | 0.04761987 | 0.05564571 | 0.05564571 | 0.05564571 | 0.05564571 | 0.05564571 | 0.05564571 | 0.05564571 | 0.05564571 | 0.05564571 | 0.05564571 | 0.05564571 | 0.05564571 | 0.05564571 | 0.05564571 | 0.05564571 | 0.05564571 | 0.05564571 | 0.05564571 | 0.05564571 | 0.05564571 | 0.05564571 | 0.05564571 | 0.05564571 | 0.05564571 | 0.05564571 | 0.05564571 | 0.05564571 | 0.05564571 | 0.05564571 | 0.05564571 | 0.05564571 | 0.05564571 | 0.05564571 | 0.05564571 | 0.05564571 | 0.04960543 | 0.04837751 | 0.0456141 | 0.0393907 | 0.03105114 | 0.0197891 | 0.005899359 | 0.0007420276 | 0 | 0 | 0 | 0 | 0 | 0 | 0 | 0.02125956 | 0.006386778
1097 | 802.681 | 0.001658198 | -30 | 518.5 | -578.5 | 0 | 0 | 0.0007420276 | 0.001823848 | 0.004008844 | 0.004008844 | 0.007324252 | 0.008516748 | 0.01383074 | 0.01800248 | 0.02135951 | 0.02578112 | 0.03437742 | 0.04192661 | 0.04927807 | 0.0573039 | 0.0573039 | 0.0573039 | 0.0573039 | 0.0573039 | 0.0573039 | 0.0573039 | 0.0573039 | 0.0573039 | 0.0573039 | 0.0573039 | 0.0573039 | 0.0573039 | 0.0573039 | 0.0573039 | 0.0573039 | 0.0573039 | 0.0573039 | 0.0573039 | 0.0573039 | 0.0573039 | 0.0573039 | 0.0573039 | 0.0573039 | 0.0573039 | 0.0573039 | 0.0573039 | 0.0573039 | 0.0573039 | 0.0573039 | 0.0573039 | 0.0573039 | 0.0573039 | 0.0573039 | 0.0573039 | 0.05126363 | 0.05003571 | 0.0456141 | 0.0393907 | 0.03105114 | 0.0197891 | 0.005899359 | 0.0007420276 | 0 | 0 | 0 | 0 | 0 | 0 | 0 | 0.02424553 | 0.005484174
962 | 806.926 | 0.001666968 | -40 | 441 | -521 | 0 | 0 | 0.0007420276 | 0.001823848 | 0.004008844 | 0.004008844 | 0.007324252 | 0.008516748 | 0.01383074 | 0.01800248 | 0.02135951 | 0.02578112 | 0.03437742 | 0.04359357 | 0.05094503 | 0.05897087 | 0.05897087 | 0.05897087 | 0.05897087 | 0.05897087 | 0.05897087 | 0.05897087 | 0.05897087 | 0.05897087 | 0.05897087 | 0.05897087 | 0.05897087 | 0.05897087 | 0.05897087 | 0.05897087 | 0.05897087 | 0.05897087 | 0.05897087 | 0.05897087 | 0.05897087 | 0.05897087 | 0.05897087 | 0.05897087 | 0.05897087 | 0.05897087 | 0.05897087 | 0.05897087 | 0.05897087 | 0.05897087 | 0.05897087 | 0.05897087 | 0.05897087 | 0.05897087 | 0.05897087 | 0.0573039 | 0.05126363 | 0.05003571 | 0.0456141 | 0.0393907 | 0.03105114 | 0.0197891 | 0.005899359 | 0.0007420276 | 0 | 0 | 0 | 0 | 0 | 0 | 0 | 0.008036842 | 0
962 | 868.5016 | 0.001794172 | -47 | 434 | -528 | 0 | 0 | 0.0007420276 | 0.001823848 | 0.004008844 | 0.004008844 | 0.007324252 | 0.008516748 | 0.01383074 | 0.01800248 | 0.02135951 | 0.02578112 | 0.03437742 | 0.04538775 | 0.05273921 | 0.06076504 | 0.06076504 | 0.06076504 | 0.06076504 | 0.06076504 | 0.06076504 | 0.06076504 | 0.06076504 | 0.06076504 | 0.06076504 | 0.06076504 | 0.06076504 | 0.06076504 | 0.06076504 | 0.06076504 | 0.06076504 | 0.06076504 | 0.06076504 | 0.06076504 | 0.06076504 | 0.06076504 | 0.06076504 | 0.06076504 | 0.06076504 | 0.06076504 | 0.06076504 | 0.06076504 | 0.06076504 | 0.06076504 | 0.06076504 | 0.06076504 | 0.06076504 | 0.06076504 | 0.06076504 | 0.0573039 | 0.05126363 | 0.05003571 | 0.0456141 | 0.0393907 | 0.03105114 | 0.0197891 | 0.005899359 | 0.0007420276 | 0 | 0 | 0 | 0 | 0 | 0 | 0 | 0.009962748 | 0
962 | 821.6297 | 0.001697343 | -54 | 427 | -535 | 0 | 0 | 0.0007420276 | 0.001823848 | 0.004008844 | 0.004008844 | 0.007324252 | 0.008516748 | 0.01383074 | 0.01800248 | 0.02135951 | 0.02578112 | 0.03607476 | 0.04708509 | 0.05443655 | 0.06246239 | 0.06246239 | 0.06246239 | 0.06246239 | 0.06246239 | 0.06246239 | 0.06246239 | 0.06246239 | 0.06246239 | 0.06246239 | 0.06246239 | 0.06246239 | 0.06246239 | 0.06246239 | 0.06246239 | 0.06246239 | 0.06246239 | 0.06246239 | 0.06246239 | 0.06246239 | 0.06246239 | 0.06246239 | 0.06246239 | 0.06246239 | 0.06246239 | 0.06246239 | 0.06246239 | 0.06246239 | 0.06246239 | 0.06246239 | 0.06246239 | 0.06246239 | 0.06246239 | 0.06076504 | 0.0573039 | 0.05126363 | 0.05003571 | 0.0456141 | 0.0393907 | 0.03105114 | 0.0197891 | 0.005899359 | 0.0007420276 | 0 | 0 | 0 | 0 | 0 | 0 | 0 | 0.01188865 | 0
962 | 861.4828 | 0.001779673 | -61 | 420 | -542 | 0 | 0 | 0.0007420276 | 0.001823848 | 0.004008844 | 0.004008844 | 0.007324252 | 0.008516748 | 0.01383074 | 0.01800248 | 0.02135951 | 0.02578112 | 0.03785444 | 0.04886476 | 0.05621622 | 0.06424206 | 0.06424206 | 0.06424206 | 0.06424206 | 0.06424206 | 0.06424206 | 0.06424206 | 0.06424206 | 0.06424206 | 0.06424206 | 0.06424206 | 0.06424206 | 0.06424206 | 0.06424206 | 0.06424206 | 0.06424206 | 0.06424206 | 0.06424206 | 0.06424206 | 0.06424206 | 0.06424206 | 0.06424206 | 0.06424206 | 0.06424206 | 0.06424206 | 0.06424206 | 0.06424206 | 0.06424206 | 0.06424206 | 0.06424206 | 0.06424206 | 0.06424206 | 0.06424206 | 0.06076504 | 0.0573039 | 0.05126363 | 0.05003571 | 0.0456141 | 0.0393907 | 0.03105114 | 0.0197891 | 0.005899359 | 0.0007420276 | 0 | 0 | 0 | 0 | 0 | 0 | 0 | 0.01381456 | 0
962 | 876.5394 | 0.001810777 | -68 | 413 | -549 | 0 | 0 | 0.0007420276 | 0.001823848 | 0.004008844 | 0.004008844 | 0.007324252 | 0.008516748 | 0.01383074 | 0.01800248 | 0.02135951 | 0.02578112 | 0.03966521 | 0.05067554 | 0.058027 | 0.06605284 | 0.06605284 | 0.06605284 | 0.06605284 | 0.06605284 | 0.06605284 | 0.06605284 | 0.06605284 | 0.06605284 | 0.06605284 | 0.06605284 | 0.06605284 | 0.06605284 | 0.06605284 | 0.06605284 | 0.06605284 | 0.06605284 | 0.06605284 | 0.06605284 | 0.06605284 | 0.06605284 | 0.06605284 | 0.06605284 | 0.06605284 | 0.06605284 | 0.06605284 | 0.06605284 | 0.06605284 | 0.06605284 | 0.06605284 | 0.06605284 | 0.06605284 | 0.06605284 | 0.06076504 | 0.0573039 | 0.05126363 | 0.05003571 | 0.0456141 | 0.0393907 | 0.03105114 | 0.0197891 | 0.005899359 | 0.0007420276 | 0 | 0 | 0 | 0 | 0 | 0 | 0 | 0.01592122 | 0
962 | 872.024 | 0.001801449 | -75 | 406 | -556 | 0 | 0 | 0.0007420276 | 0.001823848 | 0.004008844 | 0.004008844 | 0.007324252 | 0.008516748 | 0.01383074 | 0.01800248 | 0.02135951 | 0.02578112 | 0.04146666 | 0.05247699 | 0.05982845 | 0.06785429 | 0.06785429 | 0.06785429 | 0.06785429 | 0.06785429 | 0.06785429 | 0.06785429 | 0.06785429 | 0.06785429 | 0.06785429 | 0.06785429 | 0.06785429 | 0.06785429 | 0.06785429 | 0.06785429 | 0.06785429 | 0.06785429 | 0.06785429 | 0.06785429 | 0.06785429 | 0.06785429 | 0.06785429 | 0.06785429 | 0.06785429 | 0.06785429 | 0.06785429 | 0.06785429 | 0.06785429 | 0.06785429 | 0.06785429 | 0.06785429 | 0.06785429 | 0.06785429 | 0.06076504 | 0.0573039 | 0.05126363 | 0.05003571 | 0.0456141 | 0.0393907 | 0.03105114 | 0.0197891 | 0.005899359 | 0.0007420276 | 0 | 0 | 0 | 0 | 0 | 0 | 0 | 0.01880566 | 0
962 | 862.171 | 0.001781094 | -68 | 413 | -549 | 0 | 0 | 0.0007420276 | 0.001823848 | 0.004008844 | 0.004008844 | 0.007324252 | 0.008516748 | 0.01383074 | 0.01800248 | 0.02135951 | 0.02578112 | 0.04324776 | 0.05425808 | 0.06160954 | 0.06963538 | 0.06963538 | 0.06963538 | 0.06963538 | 0.06963538 | 0.06963538 | 0.06963538 | 0.06963538 | 0.06963538 | 0.06963538 | 0.06963538 | 0.06963538 | 0.06963538 | 0.06963538 | 0.06963538 | 0.06963538 | 0.06963538 | 0.06963538 | 0.06963538 | 0.06963538 | 0.06963538 | 0.06963538 | 0.06963538 | 0.06963538 | 0.06963538 | 0.06963538 | 0.06963538 | 0.06963538 | 0.06963538 | 0.06963538 | 0.06963538 | 0.06963538 | 0.06963538 | 0.06076504 | 0.0573039 | 0.05126363 | 0.05003571 | 0.0456141 | 0.0393907 | 0.03105114 | 0.0197891 | 0.005899359 | 0.0007420276 | 0 | 0 | 0 | 0 | 0 | 0 | 0 | 0.01592122 | 0
962 | 834.0542 | 0.00172301 | -61 | 420 | -542 | 0 | 0 | 0.0007420276 | 0.001823848 | 0.004008844 | 0.004008844 | 0.007324252 | 0.008516748 | 0.01383074 | 0.01800248 | 0.02135951 | 0.02578112 | 0.04497077 | 0.05598109 | 0.06333255 | 0.07135839 | 0.07135839 | 0.07135839 | 0.07135839 | 0.07135839 | 0.07135839 | 0.07135839 | 0.07135839 | 0.07135839 | 0.07135839 | 0.07135839 | 0.07135839 | 0.07135839 | 0.07135839 | 0.07135839 | 0.07135839 | 0.07135839 | 0.07135839 | 0.07135839 | 0.07135839 | 0.07135839 | 0.07135839 | 0.07135839 | 0.07135839 | 0.07135839 | 0.07135839 | 0.07135839 | 0.07135839 | 0.07135839 | 0.07135839 | 0.07135839 | 0.07135839 | 0.07135839 | 0.06076504 | 0.0573039 | 0.05126363 | 0.05003571 | 0.0456141 | 0.0393907 | 0.03105114 | 0.0197891 | 0.005899359 | 0.0007420276 | 0 | 0 | 0 | 0 | 0 | 0 | 0 | 0.01381456 | 0
962 | 847.3606 | 0.001750499 | -54 | 427 | -535 | 0 | 0 | 0.0007420276 | 0.001823848 | 0.004008844 | 0.004008844 | 0.007324252 | 0.008516748 | 0.01383074 | 0.01800248 | 0.02135951 | 0.02578112 | 0.04672126 | 0.05773159 | 0.06508305 | 0.07310889 | 0.07310889 | 0.07310889 | 0.07310889 | 0.07310889 | 0.07310889 | 0.07310889 | 0.07310889 | 0.07310889 | 0.07310889 | 0.07310889 | 0.07310889 | 0.07310889 | 0.07310889 | 0.07310889 | 0.07310889 | 0.07310889 | 0.07310889 | 0.07310889 | 0.07310889 | 0.07310889 | 0.07310889 | 0.07310889 | 0.07310889 | 0.07310889 | 0.07310889 | 0.07310889 | 0.07310889 | 0.07310889 | 0.07310889 | 0.07310889 | 0.07310889 | 0.07310889 | 0.06076504 | 0.0573039 | 0.05126363 | 0.05003571 | 0.0456141 | 0.0393907 | 0.03105114 | 0.0197891 | 0.005899359 | 0.0007420276 | 0 | 0 | 0 | 0 | 0 | 0 | 0 | 0.01188865 | 0
962 | 800.784 | 0.00165428 | -47 | 434 | -528 | 0 | 0 | 0.0007420276 | 0.001823848 | 0.004008844 | 0.004008844 | 0.007324252 | 0.008516748 | 0.01383074 | 0.01800248 | 0.02135951 | 0.02578112 | 0.04672126 | 0.05938587 | 0.06673733 | 0.07476317 | 0.07476317 | 0.07476317 | 0.07476317 | 0.07476317 | 0.07476317 | 0.07476317 | 0.07476317 | 0.07476317 | 0.07476317 | 0.07476317 | 0.07476317 | 0.07476317 | 0.07476317 | 0.07476317 | 0.07476317 | 0.07476317 | 0.07476317 | 0.07476317 | 0.07476317 | 0.07476317 | 0.07476317 | 0.07476317 | 0.07476317 | 0.07476317 | 0.07476317 | 0.07476317 | 0.07476317 | 0.07476317 | 0.07476317 | 0.07476317 | 0.07476317 | 0.07476317 | 0.06241932 | 0.0573039 | 0.05126363 | 0.05003571 | 0.0456141 | 0.0393907 | 0.03105114 | 0.0197891 | 0.005899359 | 0.0007420276 | 0 | 0 | 0 | 0 | 0 | 0 | 0 | 0.009962748 | 0
962 | 865.2241 | 0.001787401 | -40 | 441 | -521 | 0 | 0 | 0.0007420276 | 0.001823848 | 0.004008844 | 0.004008844 | 0.007324252 | 0.008516748 | 0.01383074 | 0.01800248 | 0.02135951 | 0.02578112 | 0.04672126 | 0.06117327 | 0.06852473 | 0.07655057 | 0.07655057 | 0.07655057 | 0.07655057 | 0.07655057 | 0.07655057 | 0.07655057 | 0.07655057 | 0.07655057 | 0.07655057 | 0.07655057 | 0.07655057 | 0.07655057 | 0.07655057 | 0.07655057 | 0.07655057 | 0.07655057 | 0.07655057 | 0.07655057 | 0.07655057 | 0.07655057 | 0.07655057 | 0.07655057 | 0.07655057 | 0.07655057 | 0.07655057 | 0.07655057 | 0.07655057 | 0.07655057 | 0.07655057 | 0.07655057 | 0.07655057 | 0.07655057 | 0.06420672 | 0.0573039 | 0.05126363 | 0.05003571 | 0.0456141 | 0.0393907 | 0.03105114 | 0.0197891 | 0.005899359 | 0.0007420276 | 0 | 0 | 0 | 0 | 0 | 0 | 0 | 0.008036842 | 9.239404e-05
962 | 828.7922 | 0.00171214 | -30 | 451 | -511 | 0 | 0 | 0.0007420276 | 0.001823848 | 0.004008844 | 0.004008844 | 0.007324252 | 0.008516748 | 0.01383074 | 0.01800248 | 0.02135951 | 0.02578112 | 0.04672126 | 0.06288541 | 0.07023687 | 0.07826271 | 0.07826271 | 0.07826271 | 0.07826271 | 0.07826271 | 0.07826271 | 0.07826271 | 0.07826271 | 0.07826271 | 0.07826271 | 0.07826271 | 0.07826271 | 0.07826271 | 0.07826271 | 0.07826271 | 0.07826271 | 0.07826271 | 0.07826271 | 0.07826271 | 0.07826271 | 0.07826271 | 0.07826271 | 0.07826271 | 0.07826271 | 0.07826271 | 0.07826271 | 0.07826271 | 0.07826271 | 0.07826271 | 0.07826271 | 0.07826271 | 0.07826271 | 0.07826271 | 0.06591886 | 0.0573039 | 0.05126363 | 0.05003571 | 0.0456141 | 0.0393907 | 0.03105114 | 0.0197891 | 0.005899359 | 0.0007420276 | 0 | 0 | 0 | 0 | 0 | 0 | 0 | 0.00503417 | 0.004712096
962 | 785.7089 | 0.001623137 | -20 | 461 | -501 | 0 | 0 | 0.0007420276 | 0.001823848 | 0.004008844 | 0.004008844 | 0.007324252 | 0.008516748 | 0.01383074 | 0.01800248 | 0.02135951 | 0.02578112 | 0.04672126 | 0.06288541 | 0.07186001 | 0.07988585 | 0.07988585 | 0.07988585 | 0.07988585 | 0.07988585 | 0.07988585 | 0.07988585 | 0.07988585 | 0.07988585 | 0.07988585 | 0.07988585 | 0.07988585 | 0.07988585 | 0.07988585 | 0.07988585 | 0.07988585 | 0.07988585 | 0.07988585 | 0.07988585 | 0.07988585 | 0.07988585 | 0.07988585 | 0.07988585 | 0.07988585 | 0.07988585 | 0.07988585 | 0.07988585 | 0.07988585 | 0.07988585 | 0.07988585 | 0.07988585 | 0.07988585 | 0.07988585 | 0.067542 | 0.05892704 | 0.05126363 | 0.05003571 | 0.0456141 | 0.0393907 | 0.03105114 | 0.0197891 | 0.005899359 | 0.0007420276 | 0 | 0 | 0 | 0 | 0 | 0 | 0 | 0.002030489 | 0.009331798
962 | 885.7618 | 0.001829829 | -10 | 471 | -491 | 0 | 0 | 0.0007420276 | 0.001823848 | 0.004008844 | 0.004008844 | 0.007324252 | 0.008516748 | 0.01383074 | 0.01800248 | 0.02135951 | 0.02578112 | 0.04672126 | 0.06288541 | 0.07368984 | 0.08171567 | 0.08171567 | 0.08171567 | 0.08171567 | 0.08171567 | 0.08171567 | 0.08171567 | 0.08171567 | 0.08171567 | 0.08171567 | 0.08171567 | 0.08171567 | 0.08171567 | 0.08171567 | 0.08171567 | 0.08171567 | 0.08171567 | 0.08171567 | 0.08171567 | 0.08171567 | 0.08171567 | 0.08171567 | 0.08171567 | 0.08171567 | 0.08171567 | 0.08171567 | 0.08171567 | 0.08171567 | 0.08171567 | 0.08171567 | 0.08171567 | 0.08171567 | 0.08171567 | 0.06937183 | 0.06075687 | 0.05126363 | 0.05003571 | 0.0456141 | 0.0393907 | 0.03105114 | 0.0197891 | 0.005899359 | 0.0007420276 | 0 | 0 | 0 | 0 | 0 | 0 | 0 | 0 | 0.01346585
962 | 791.1461 | 0.001634369 | 0 | 481 | -481 | 0 | 0 | 0.0007420276 | 0.001823848 | 0.004008844 | 0.004008844 | 0.007324252 | 0.008516748 | 0.01383074 | 0.01800248 | 0.02135951 | 0.02578112 | 0.04672126 | 0.06288541 | 0.07532421 | 0.08335004 | 0.08335004 | 0.08335004 | 0.08335004 | 0.08335004 | 0.08335004 | 0.08335004 | 0.08335004 | 0.08335004 | 0.08335004 | 0.08335004 | 0.08335004 | 0.08335004 | 0.08335004 | 0.08335004 | 0.08335004 | 0.08335004 | 0.08335004 | 0.08335004 | 0.08335004 | 0.08335004 | 0.08335004 | 0.08335004 | 0.08335004 | 0.08335004 | 0.08335004 | 0.08335004 | 0.08335004 | 0.08335004 | 0.08335004 | 0.08335004 | 0.08335004 | 0.08335004 | 0.0710062 | 0.06239124 | 0.052898 | 0.05003571 | 0.0456141 | 0.0393907 | 0.03105114 | 0.0197891 | 0.005899359 | 0.0007420276 | 0 | 0 | 0 | 0 | 0 | 0 | 0 | 0 | 0.01669001
962 | 870.5612 | 0.001798427 | 10 | 491 | -471 | 0 | 0 | 0.0007420276 | 0.001823848 | 0.004008844 | 0.004008844 | 0.007324252 | 0.008516748 | 0.01383074 | 0.01800248 | 0.02135951 | 0.02578112 | 0.04672126 | 0.06288541 | 0.07532421 | 0.08514847 | 0.08514847 | 0.08514847 | 0.08514847 | 0.08514847 | 0.08514847 | 0.08514847 | 0.08514847 | 0.08514847 | 0.08514847 | 0.08514847 | 0.08514847 | 0.08514847 | 0.08514847 | 0.08514847 | 0.08514847 | 0.08514847 | 0.08514847 | 0.08514847 | 0.08514847 | 0.08514847 | 0.08514847 | 0.08514847 | 0.08514847 | 0.08514847 | 0.08514847 | 0.08514847 | 0.08514847 | 0.08514847 | 0.08514847 | 0.08514847 | 0.08514847 | 0.08514847 | 0.07280463 | 0.06418967 | 0.05469642 | 0.05003571 | 0.0456141 | 0.0393907 | 0.03105114 | 0.0197891 | 0.005899359 | 0.0007420276 | 0 | 0 | 0 | 0 | 0 | 0 | 0 | 0 | 0.01991418
962 | 856.1159 | 0.001768585 | 20 | 501 | -461 | 0 | 0 | 0.0007420276 | 0.001823848 | 0.004008844 | 0.004008844 | 0.007324252 | 0.008516748 | 0.01383074 | 0.01800248 | 0.02135951 | 0.02578112 | 0.04672126 | 0.06288541 | 0.07532421 | 0.08691706 | 0.08691706 | 0.08691706 | 0.08691706 | 0.08691706 | 0.08691706 | 0.08691706 | 0.08691706 | 0.08691706 | 0.08691706 | 0.08691706 | 0.08691706 | 0.08691706 | 0.08691706 | 0.08691706 | 0.08691706 | 0.08691706 | 0.08691706 | 0.08691706 | 0.08691706 | 0.08691706 | 0.08691706 | 0.08691706 | 0.08691706 | 0.08691706 | 0.08691706 | 0.08691706 | 0.08691706 | 0.08691706 | 0.08691706 | 0.08691706 | 0.08691706 | 0.08691706 | 0.07457321 | 0.06595825 | 0.05646501 | 0.05003571 | 0.0456141 | 0.0393907 | 0.03105114 | 0.0197891 | 0.005899359 | 0.0007420276 | 0 | 0 | 0 | 0 | 0 | 0 | 0 | 0 | 0.02336054
962 | 820.4558 | 0.001694918 | 30 | 511 | -451 | 0 | 0 | 0.0007420276 | 0.001823848 | 0.004008844 | 0.004008844 | 0.007324252 | 0.008516748 | 0.01383074 | 0.01800248 | 0.02135951 | 0.02578112 | 0.04672126 | 0.06288541 | 0.07532421 | 0.08691706 | 0.08861197 | 0.08861197 | 0.08861197 | 0.08861197 | 0.08861197 | 0.08861197 | 0.08861197 | 0.08861197 | 0.08861197 | 0.08861197 | 0.08861197 | 0.08861197 | 0.08861197 | 0.08861197 | 0.08861197 | 0.08861197 | 0.08861197 | 0.08861197 | 0.08861197 | 0.08861197 | 0.08861197 | 0.08861197 | 0.08861197 | 0.08861197 | 0.08861197 | 0.08861197 | 0.08861197 | 0.08861197 | 0.08861197 | 0.08861197 | 0.08861197 | 0.08861197 | 0.07626813 | 0.06765317 | 0.05815993 | 0.05173063 | 0.0456141 | 0.0393907 | 0.03105114 | 0.0197891 | 0.005899359 | 0.0007420276 | 0 | 0 | 0 | 0 | 0 | 0 | 0 | 0 | 0.0269134
962 | 856.6029 | 0.001769592 | 40 | 521 | -441 | 0 | 0 | 0.0007420276 | 0.001823848 | 0.004008844 | 0.004008844 | 0.007324252 | 0.008516748 | 0.01383074 | 0.01800248 | 0.02135951 | 0.02578112 | 0.04672126 | 0.06288541 | 0.07532421 | 0.08691706 | 0.09038157 | 0.09038157 | 0.09038157 | 0.09038157 | 0.09038157 | 0.09038157 | 0.09038157 | 0.09038157 | 0.09038157 | 0.09038157 | 0.09038157 | 0.09038157 | 0.09038157 | 0.09038157 | 0.09038157 | 0.09038157 | 0.09038157 | 0.09038157 | 0.09038157 | 0.09038157 | 0.09038157 | 0.09038157 | 0.09038157 | 0.09038157 | 0.09038157 | 0.09038157 | 0.09038157 | 0.09038157 | 0.09038157 | 0.09038157 | 0.09038157 | 0.09038157 | 0.07803772 | 0.06942276 | 0.05992952 | 0.05350022 | 0.0456141 | 0.0393907 | 0.03105114 | 0.0197891 | 0.005899359 | 0.0007420276 | 0 | 0 | 0 | 0 | 0 | 0 | 0 | 0 | 0.03046167
941 | 1300.821 | 0.002687269 | 47 | 517.5 | -423.5 | 0 | 0 | 0.0007420276 | 0.001823848 | 0.004008844 | 0.004008844 | 0.007324252 | 0.008516748 | 0.01383074 | 0.01800248 | 0.02135951 | 0.02578112 | 0.04672126 | 0.06288541 | 0.07532421 | 0.08691706 | 0.09038157 | 0.09306883 | 0.09306883 | 0.09306883 | 0.09306883 | 0.09306883 | 0.09306883 | 0.09306883 | 0.09306883 | 0.09306883 | 0.09306883 | 0.09306883 | 0.09306883 | 0.09306883 | 0.09306883 | 0.09306883 | 0.09306883 | 0.09306883 | 0.09306883 | 0.09306883 | 0.09306883 | 0.09306883 | 0.09306883 | 0.09306883 | 0.09306883 | 0.09306883 | 0.09306883 | 0.09306883 | 0.09306883 | 0.09306883 | 0.09306883 | 0.09306883 | 0.08072499 | 0.07211003 | 0.06261679 | 0.05618749 | 0.0456141 | 0.0393907 | 0.03105114 | 0.0197891 | 0.005899359 | 0.0007420276 | 0 | 0 | 0 | 0 | 0 | 0 | 0 | 0 | 0.02922276
941 | 1250.432 | 0.002583173 | 54 | 524.5 | -416.5 | 0 | 0 | 0.0007420276 | 0.001823848 | 0.004008844 | 0.004008844 | 0.007324252 | 0.008516748 | 0.01383074 | 0.01800248 | 0.02135951 | 0.02578112 | 0.04672126 | 0.06288541 | 0.07532421 | 0.08691706 | 0.09038157 | 0.09565201 | 0.09565201 | 0.09565201 | 0.09565201 | 0.09565201 | 0.09565201 | 0.09565201 | 0.09565201 | 0.09565201 | 0.09565201 | 0.09565201 | 0.09565201 | 0.09565201 | 0.09565201 | 0.09565201 | 0.09565201 | 0.09565201 | 0.09565201 | 0.09565201 | 0.09565201 | 0.09565201 | 0.09565201 | 0.09565201 | 0.09565201 | 0.09565201 | 0.09565201 | 0.09565201 | 0.09565201 | 0.09565201 | 0.09565201 | 0.09565201 | 0.08330816 | 0.0746932 | 0.06519996 | 0.05877066 | 0.0456141 | 0.0393907 | 0.03105114 | 0.0197891 | 0.005899359 | 0.0007420276 | 0 | 0 | 0 | 0 | 0 | 0 | 0 | 0 | 0.03130383
941 | 1190.079 | 0.002458494 | 61 | 531.5 | -409.5 | 0 | 0 | 0.0007420276 | 0.001823848 | 0.004008844 | 0.004008844 | 0.007324252 | 0.008516748 | 0.01383074 | 0.01800248 | 0.02135951 | 0.02578112 | 0.04672126 | 0.06288541 | 0.07532421 | 0.08691706 | 0.09038157 | 0.0981105 | 0.0981105 | 0.0981105 | 0.0981105 | 0.0981105 | 0.0981105 | 0.0981105 | 0.0981105 | 0.0981105 | 0.0981105 | 0.0981105 | 0.0981105 | 0.0981105 | 0.0981105 | 0.0981105 | 0.0981105 | 0.0981105 | 0.0981105 | 0.0981105 | 0.0981105 | 0.0981105 | 0.0981105 | 0.0981105 | 0.0981105 | 0.0981105 | 0.0981105 | 0.0981105 | 0.0981105 | 0.0981105 | 0.0981105 | 0.0981105 | 0.08576666 | 0.0771517 | 0.06765845 | 0.06122916 | 0.0456141 | 0.0393907 | 0.03105114 | 0.0197891 | 0.005899359 | 0.0007420276 | 0 | 0 | 0 | 0 | 0 | 0 | 0 | 0 | 0.03298816
941 | 1202.142 | 0.002483416 | 68 | 538.5 | -402.5 | 0 | 0 | 0.0007420276 | 0.001823848 | 0.004008844 | 0.004008844 | 0.007324252 | 0.008516748 | 0.01383074 | 0.01800248 | 0.02135951 | 0.02578112 | 0.04672126 | 0.06288541 | 0.07532421 | 0.08691706 | 0.09038157 | 0.1005939 | 0.1005939 | 0.1005939 | 0.1005939 | 0.1005939 | 0.1005939 | 0.1005939 | 0.1005939 | 0.1005939 | 0.1005939 | 0.1005939 | 0.1005939 | 0.1005939 | 0.1005939 | 0.1005939 | 0.1005939 | 0.1005939 | 0.1005939 | 0.1005939 | 0.1005939 | 0.1005939 | 0.1005939 | 0.1005939 | 0.1005939 | 0.1005939 | 0.1005939 | 0.1005939 | 0.1005939 | 0.1005939 | 0.1005939 | 0.1005939 | 0.08825007 | 0.07963511 | 0.07014187 | 0.06371257 | 0.04809752 | 0.0393907 | 0.03105114 | 0.0197891 | 0.005899359 | 0.0007420276 | 0 | 0 | 0 | 0 | 0 | 0 | 0 | 0 | 0.03467248
941 | 1148.295 | 0.002372177 | 75 | 545.5 | -395.5 | 0 | 0 | 0.0007420276 | 0.001823848 | 0.004008844 | 0.004008844 | 0.007324252 | 0.008516748 | 0.01383074 | 0.01800248 | 0.02135951 | 0.02578112 | 0.04672126 | 0.06288541 | 0.07532421 | 0.08691706 | 0.09038157 | 0.1005939 | 0.1029661 | 0.1029661 | 0.1029661 | 0.1029661 | 0.1029661 | 0.1029661 | 0.1029661 | 0.1029661 | 0.1029661 | 0.1029661 | 0.1029661 | 0.1029661 | 0.1029661 | 0.1029661 | 0.1029661 | 0.1029661 | 0.1029661 | 0.1029661 | 0.1029661 | 0.1029661 | 0.1029661 | 0.1029661 | 0.1029661 | 0.1029661 | 0.1029661 | 0.1029661 | 0.1029661 | 0.1029661 | 0.1029661 | 0.1029661 | 0.09062225 | 0.08200729 | 0.07251405 | 0.06608475 | 0.05046969 | 0.0393907 | 0.03105114 | 0.0197891 | 0.005899359 | 0.0007420276 | 0 | 0 | 0 | 0 | 0 | 0 | 0 | 0 | 0.0363568
941 | 1195.966 | 0.002470656 | 68 | 538.5 | -402.5 | 0 | 0 | 0.0007420276 | 0.001823848 | 0.004008844 | 0.004008844 | 0.007324252 | 0.008516748 | 0.01383074 | 0.01800248 | 0.02135951 | 0.02578112 | 0.04672126 | 0.06288541 | 0.07532421 | 0.08691706 | 0.09038157 | 0.1030646 | 0.1054367 | 0.1054367 | 0.1054367 | 0.1054367 | 0.1054367 | 0.1054367 | 0.1054367 | 0.1054367 | 0.1054367 | 0.1054367 | 0.1054367 | 0.1054367 | 0.1054367 | 0.1054367 | 0.1054367 | 0.1054367 | 0.1054367 | 0.1054367 | 0.1054367 | 0.1054367 | 0.1054367 | 0.1054367 | 0.1054367 | 0.1054367 | 0.1054367 | 0.1054367 | 0.1054367 | 0.1054367 | 0.1054367 | 0.1054367 | 0.09309291 | 0.08447794 | 0.0749847 | 0.0685554 | 0.05294035 | 0.0393907 | 0.03105114 | 0.0197891 | 0.005899359 | 0.0007420276 | 0 | 0 | 0 | 0 | 0 | 0 | 0 | 0 | 0.03467248
941 | 1148.537 | 0.002372675 | 61 | 531.5 | -409.5 | 0 | 0 | 0.0007420276 | 0.001823848 | 0.004008844 | 0.004008844 | 0.007324252 | 0.008516748 | 0.01383074 | 0.01800248 | 0.02135951 | 0.02578112 | 0.04672126 | 0.06288541 | 0.07532421 | 0.08691706 | 0.09038157 | 0.1054372 | 0.1078094 | 0.1078094 | 0.1078094 | 0.1078094 | 0.1078094 | 0.1078094 | 0.1078094 | 0.1078094 | 0.1078094 | 0.1078094 | 0.1078094 | 0.1078094 | 0.1078094 | 0.1078094 | 0.1078094 | 0.1078094 | 0.1078094 | 0.1078094 | 0.1078094 | 0.1078094 | 0.1078094 | 0.1078094 | 0.1078094 | 0.1078094 | 0.1078094 | 0.1078094 | 0.1078094 | 0.1078094 | 0.1078094 | 0.1078094 | 0.09546558 | 0.08685062 | 0.07735738 | 0.07092808 | 0.05294035 | 0.0393907 | 0.03105114 | 0.0197891 | 0.005899359 | 0.0007420276 | 0 | 0 | 0 | 0 | 0 | 0 | 0 | 0 | 0.03298816
937 | 1003.819 | 0.002073714 | 54 | 522.5 | -414.5 | 0 | 0 | 0.0007420276 | 0.001823848 | 0.004008844 | 0.004008844 | 0.007324252 | 0.008516748 | 0.01383074 | 0.01800248 | 0.02135951 | 0.02578112 | 0.04672126 | 0.06288541 | 0.07532421 | 0.08691706 | 0.09038157 | 0.107511 | 0.1098831 | 0.1098831 | 0.1098831 | 0.1098831 | 0.1098831 | 0.1098831 | 0.1098831 | 0.1098831 | 0.1098831 | 0.1098831 | 0.1098831 | 0.1098831 | 0.1098831 | 0.1098831 | 0.1098831 | 0.1098831 | 0.1098831 | 0.1098831 | 0.1098831 | 0.1098831 | 0.1098831 | 0.1098831 | 0.1098831 | 0.1098831 | 0.1098831 | 0.1098831 | 0.1098831 | 0.1098831 | 0.1098831 | 0.1098831 | 0.09753929 | 0.08892433 | 0.07943109 | 0.07300179 | 0.05294035 | 0.0393907 | 0.03105114 | 0.0197891 | 0.005899359 | 0.0007420276 | 0 | 0 | 0 | 0 | 0 | 0 | 0 | 3.728721e-05 | 0.0308226
929 | 1039.93 | 0.002148313 | 47 | 511.5 | -417.5 | 0 | 0 | 0.0007420276 | 0.001823848 | 0.004008844 | 0.004008844 | 0.007324252 | 0.008516748 | 0.01383074 | 0.01800248 | 0.02135951 | 0.02578112 | 0.04672126 | 0.06288541 | 0.07532421 | 0.08691706 | 0.09038157 | 0.1096593 | 0.1120315 | 0.1120315 | 0.1120315 | 0.1120315 | 0.1120315 | 0.1120315 | 0.1120315 | 0.1120315 | 0.1120315 | 0.1120315 | 0.1120315 | 0.1120315 | 0.1120315 | 0.1120315 | 0.1120315 | 0.1120315 | 0.1120315 | 0.1120315 | 0.1120315 | 0.1120315 | 0.1120315 | 0.1120315 | 0.1120315 | 0.1120315 | 0.1120315 | 0.1120315 | 0.1120315 | 0.1120315 | 0.1120315 | 0.1120315 | 0.09968761 | 0.09107265 | 0.0815794 | 0.07515011 | 0.05294035 | 0.0393907 | 0.03105114 | 0.0197891 | 0.005899359 | 0.0007420276 | 0 | 0 | 0 | 0 | 0 | 0 | 0 | 0.0003036245 | 0.02709104
929 | 1215.962 | 0.002511964 | 40 | 504.5 | -424.5 | 0 | 0 | 0.0007420276 | 0.001823848 | 0.004008844 | 0.004008844 | 0.007324252 | 0.008516748 | 0.01383074 | 0.01800248 | 0.02135951 | 0.02578112 | 0.04672126 | 0.06288541 | 0.07532421 | 0.08691706 | 0.09038157 | 0.1121712 | 0.1145434 | 0.1145434 | 0.1145434 | 0.1145434 | 0.1145434 | 0.1145434 | 0.1145434 | 0.1145434 | 0.1145434 | 0.1145434 | 0.1145434 | 0.1145434 | 0.1145434 | 0.1145434 | 0.1145434 | 0.1145434 | 0.1145434 | 0.1145434 | 0.1145434 | 0.1145434 | 0.1145434 | 0.1145434 | 0.1145434 | 0.1145434 | 0.1145434 | 0.1145434 | 0.1145434 | 0.1145434 | 0.1145434 | 0.1145434 | 0.1021996 | 0.09358461 | 0.08409137 | 0.07515011 | 0.05294035 | 0.0393907 | 0.03105114 | 0.0197891 | 0.005899359 | 0.0007420276 | 0 | 0 | 0 | 0 | 0 | 0 | 0 | 0.000925078 | 0.02460404
929 | 1167.783 | 0.002412436 | 30 | 494.5 | -434.5 | 0 | 0 | 0.0007420276 | 0.001823848 | 0.004008844 | 0.004008844 | 0.007324252 | 0.008516748 | 0.01383074 | 0.01800248 | 0.02135951 | 0.02578112 | 0.04672126 | 0.06288541 | 0.07532421 | 0.08691706 | 0.092794 | 0.1145837 | 0.1169559 | 0.1169559 | 0.1169559 | 0.1169559 | 0.1169559 | 0.1169559 | 0.1169559 | 0.1169559 | 0.1169559 | 0.1169559 | 0.1169559 | 0.1169559 | 0.1169559 | 0.1169559 | 0.1169559 | 0.1169559 | 0.1169559 | 0.1169559 | 0.1169559 | 0.1169559 | 0.1169559 | 0.1169559 | 0.1169559 | 0.1169559 | 0.1169559 | 0.1169559 | 0.1169559 | 0.1169559 | 0.1169559 | 0.1169559 | 0.104612 | 0.09599705 | 0.0865038 | 0.07515011 | 0.05294035 | 0.0393907 | 0.03105114 | 0.0197891 | 0.005899359 | 0.0007420276 | 0 | 0 | 0 | 0 | 0 | 0 | 0 | 0.001812869 | 0.02105118
929 | 1204.359 | 0.002487995 | 20 | 484.5 | -444.5 | 0 | 0 | 0.0007420276 | 0.001823848 | 0.004008844 | 0.004008844 | 0.007324252 | 0.008516748 | 0.01383074 | 0.01800248 | 0.02135951 | 0.02578112 | 0.04672126 | 0.06288541 | 0.07532421 | 0.08691706 | 0.095282 | 0.1170717 | 0.1194438 | 0.1194438 | 0.1194438 | 0.1194438 | 0.1194438 | 0.1194438 | 0.1194438 | 0.1194438 | 0.1194438 | 0.1194438 | 0.1194438 | 0.1194438 | 0.1194438 | 0.1194438 | 0.1194438 | 0.1194438 | 0.1194438 | 0.1194438 | 0.1194438 | 0.1194438 | 0.1194438 | 0.1194438 | 0.1194438 | 0.1194438 | 0.1194438 | 0.1194438 | 0.1194438 | 0.1194438 | 0.1194438 | 0.1194438 | 0.1071 | 0.09848504 | 0.0889918 | 0.07515011 | 0.05294035 | 0.0393907 | 0.03105114 | 0.0197891 | 0.005899359 | 0.0007420276 | 0 | 0 | 0 | 0 | 0 | 0 | 0 | 0.00538946 | 0.01781847
929 | 1182.945 | 0.002443756 | 10 | 474.5 | -454.5 | 0 | 0 | 0.0007420276 | 0.001823848 | 0.004008844 | 0.004008844 | 0.007324252 | 0.008516748 | 0.01383074 | 0.01800248 | 0.02135951 | 0.02578112 | 0.04672126 | 0.06288541 | 0.07532421 | 0.08936081 | 0.09772575 | 0.1195154 | 0.1218876 | 0.1218876 | 0.1218876 | 0.1218876 | 0.1218876 | 0.1218876 | 0.1218876 | 0.1218876 | 0.1218876 | 0.1218876 | 0.1218876 | 0.1218876 | 0.1218876 | 0.1218876 | 0.1218876 | 0.1218876 | 0.1218876 | 0.1218876 | 0.1218876 | 0.1218876 | 0.1218876 | 0.1218876 | 0.1218876 | 0.1218876 | 0.1218876 | 0.1218876 | 0.1218876 | 0.1218876 | 0.1218876 | 0.1218876 | 0.1095438 | 0.1009288 | 0.0889918 | 0.07515011 | 0.05294035 | 0.0393907 | 0.03105114 | 0.0197891 | 0.005899359 | 0.0007420276 | 0 | 0 | 0 | 0 | 0 | 0 | 0 | 0.01354428 | 0.01459431
929 | 1180.464 | 0.002438633 | 0 | 464.5 | -464.5 | 0 | 0 | 0.0007420276 | 0.001823848 | 0.004008844 | 0.004008844 | 0.007324252 | 0.008516748 | 0.01383074 | 0.01800248 | 0.02135951 | 0.02578112 | 0.04672126 | 0.06288541 | 0.07532421 | 0.09179944 | 0.1001644 | 0.1219541 | 0.1243262 | 0.1243262 | 0.1243262 | 0.1243262 | 0.1243262 | 0.1243262 | 0.1243262 | 0.1243262 | 0.1243262 | 0.1243262 | 0.1243262 | 0.1243262 | 0.1243262 | 0.1243262 | 0.1243262 | 0.1243262 | 0.1243262 | 0.1243262 | 0.1243262 | 0.1243262 | 0.1243262 | 0.1243262 | 0.1243262 | 0.1243262 | 0.1243262 | 0.1243262 | 0.1243262 | 0.1243262 | 0.1243262 | 0.1243262 | 0.1119824 | 0.1033674 | 0.0889918 | 0.07515011 | 0.05294035 | 0.0393907 | 0.03105114 | 0.0197891 | 0.005899359 | 0.0007420276 | 0 | 0 | 0 | 0 | 0 | 0 | 0 | 0.0216991 | 0.01094869
929 | 1204.186 | 0.002487637 | -10 | 454.5 | -474.5 | 0 | 0 | 0.0007420276 | 0.001823848 | 0.004008844 | 0.004008844 | 0.007324252 | 0.008516748 | 0.01383074 | 0.01800248 | 0.02135951 | 0.02578112 | 0.04672126 | 0.06288541 | 0.07532421 | 0.09428708 | 0.102652 | 0.1244417 | 0.1268139 | 0.1268139 | 0.1268139 | 0.1268139 | 0.1268139 | 0.1268139 | 0.1268139 | 0.1268139 | 0.1268139 | 0.1268139 | 0.1268139 | 0.1268139 | 0.1268139 | 0.1268139 | 0.1268139 | 0.1268139 | 0.1268139 | 0.1268139 | 0.1268139 | 0.1268139 | 0.1268139 | 0.1268139 | 0.1268139 | 0.1268139 | 0.1268139 | 0.1268139 | 0.1268139 | 0.1268139 | 0.1268139 | 0.1268139 | 0.11447 | 0.1058551 | 0.0889918 | 0.07515011 | 0.05294035 | 0.0393907 | 0.03105114 | 0.0197891 | 0.005899359 | 0.0007420276 | 0 | 0 | 0 | 0 | 0 | 0 | 0 | 0.026347 | 0.006328992
929 | 1129.042 | 0.002332404 | -20 | 444.5 | -484.5 | 0 | 0 | 0.0007420276 | 0.001823848 | 0.004008844 | 0.004008844 | 0.007324252 | 0.008516748 | 0.01383074 | 0.01800248 | 0.02135951 | 0.02578112 | 0.04672126 | 0.06288541 | 0.07765661 | 0.09661949 | 0.1049844 | 0.1267741 | 0.1291463 | 0.1291463 | 0.1291463 | 0.1291463 | 0.1291463 | 0.1291463 | 0.1291463 | 0.1291463 | 0.1291463 | 0.1291463 | 0.1291463 | 0.1291463 | 0.1291463 | 0.1291463 | 0.1291463 | 0.1291463 | 0.1291463 | 0.1291463 | 0.1291463 | 0.1291463 | 0.1291463 | 0.1291463 | 0.1291463 | 0.1291463 | 0.1291463 | 0.1291463 | 0.1291463 | 0.1291463 | 0.1291463 | 0.1291463 | 0.1168024 | 0.1058551 | 0.0889918 | 0.07515011 | 0.05294035 | 0.0393907 | 0.03105114 | 0.0197891 | 0.005899359 | 0.0007420276 | 0 | 0 | 0 | 0 | 0 | 0 | 0 | 0.02947759 | 0.00170929
929 | 1191.815 | 0.002462081 | -30 | 434.5 | -494.5 | 0 | 0 | 0.0007420276 | 0.001823848 | 0.004008844 | 0.004008844 | 0.007324252 | 0.008516748 | 0.01383074 | 0.01800248 | 0.02135951 | 0.02578112 | 0.04672126 | 0.06288541 | 0.08011869 | 0.09908157 | 0.1074465 | 0.1292362 | 0.1316084 | 0.1316084 | 0.1316084 | 0.1316084 | 0.1316084 | 0.1316084 | 0.1316084 | 0.1316084 | 0.1316084 | 0.1316084 | 0.1316084 | 0.1316084 | 0.1316084 | 0.1316084 | 0.1316084 | 0.1316084 | 0.1316084 | 0.1316084 | 0.1316084 | 0.1316084 | 0.1316084 | 0.1316084 | 0.1316084 | 0.1316084 | 0.1316084 | 0.1316084 | 0.1316084 | 0.1316084 | 0.1316084 | 0.1316084 | 0.1192645 | 0.1058551 | 0.0889918 | 0.07515011 | 0.05294035 | 0.0393907 | 0.03105114 | 0.0197891 | 0.005899359 | 0.0007420276 | 0 | 0 | 0 | 0 | 0 | 0 | 0 | 0.03271131 | 0
929 | 848.5365 | 0.001752928 | -40 | 424.5 | -504.5 | 0 | 0 | 0.0007420276 | 0.001823848 | 0.004008844 | 0.004008844 | 0.007324252 | 0.008516748 | 0.01383074 | 0.01800248 | 0.02135951 | 0.02578112 | 0.04672126 | 0.06288541 | 0.08187162 | 0.1008345 | 0.1091994 | 0.1309891 | 0.1333613 | 0.1333613 | 0.1333613 | 0.1333613 | 0.1333613 | 0.1333613 | 0.1333613 | 0.1333613 | 0.1333613 | 0.1333613 | 0.1333613 | 0.1333613 | 0.1333613 | 0.1333613 | 0.1333613 | 0.1333613 | 0.1333613 | 0.1333613 | 0.1333613 | 0.1333613 | 0.1333613 | 0.1333613 | 0.1333613 | 0.1333613 | 0.1333613 | 0.1333613 | 0.1333613 | 0.1333613 | 0.1333613 | 0.1333613 | 0.1192645 | 0.1058551 | 0.0889918 | 0.07515011 | 0.05294035 | 0.0393907 | 0.03105114 | 0.0197891 | 0.005899359 | 0.0007420276 | 0 | 0 | 0 | 0 | 0 | 0 | 0 | 0.03980819 | 0
929 | 1161.772 | 0.002400017 | -47 | 417.5 | -511.5 | 0 | 0 | 0.0007420276 | 0.001823848 | 0.004008844 | 0.004008844 | 0.007324252 | 0.008516748 | 0.01383074 | 0.01800248 | 0.02135951 | 0.02578112 | 0.04672126 | 0.06528543 | 0.08427164 | 0.1032345 | 0.1115995 | 0.1333891 | 0.1357613 | 0.1357613 | 0.1357613 | 0.1357613 | 0.1357613 | 0.1357613 | 0.1357613 | 0.1357613 | 0.1357613 | 0.1357613 | 0.1357613 | 0.1357613 | 0.1357613 | 0.1357613 | 0.1357613 | 0.1357613 | 0.1357613 | 0.1357613 | 0.1357613 | 0.1357613 | 0.1357613 | 0.1357613 | 0.1357613 | 0.1357613 | 0.1357613 | 0.1357613 | 0.1357613 | 0.1357613 | 0.1357613 | 0.1357613 | 0.1192645 | 0.1058551 | 0.0889918 | 0.07515011 | 0.05294035 | 0.0393907 | 0.03105114 | 0.0197891 | 0.005899359 | 0.0007420276 | 0 | 0 | 0 | 0 | 0 | 0 | 0 | 0.04477601 | 0
929 | 1115.841 | 0.002305132 | -54 | 410.5 | -518.5 | 0 | 0 | 0.0007420276 | 0.001823848 | 0.004008844 | 0.004008844 | 0.007324252 | 0.008516748 | 0.01383074 | 0.01800248 | 0.02135951 | 0.02578112 | 0.04672126 | 0.06759056 | 0.08657677 | 0.1055396 | 0.1139046 | 0.1356943 | 0.1380664 | 0.1380664 | 0.1380664 | 0.1380664 | 0.1380664 | 0.1380664 | 0.1380664 | 0.1380664 | 0.1380664 | 0.1380664 | 0.1380664 | 0.1380664 | 0.1380664 | 0.1380664 | 0.1380664 | 0.1380664 | 0.1380664 | 0.1380664 | 0.1380664 | 0.1380664 | 0.1380664 | 0.1380664 | 0.1380664 | 0.1380664 | 0.1380664 | 0.1380664 | 0.1380664 | 0.1380664 | 0.1380664 | 0.1380664 | 0.1192645 | 0.1058551 | 0.0889918 | 0.07515011 | 0.05294035 | 0.0393907 | 0.03105114 | 0.0197891 | 0.005899359 | 0.0007420276 | 0 | 0 | 0 | 0 | 0 | 0 | 0 | 0.04974383 | 0
908 | 1093.015 | 0.002257978 | -61 | 393 | -515 | 0 | 0 | 0.0007420276 | 0.001823848 | 0.004008844 | 0.004008844 | 0.007324252 | 0.008516748 | 0.01383074 | 0.01800248 | 0.02135951 | 0.02578112 | 0.04672126 | 0.06984854 | 0.08883474 | 0.1077976 | 0.1161626 | 0.1379522 | 0.1403244 | 0.1403244 | 0.1403244 | 0.1403244 | 0.1403244 | 0.1403244 | 0.1403244 | 0.1403244 | 0.1403244 | 0.1403244 | 0.1403244 | 0.1403244 | 0.1403244 | 0.1403244 | 0.1403244 | 0.1403244 | 0.1403244 | 0.1403244 | 0.1403244 | 0.1403244 | 0.1403244 | 0.1403244 | 0.1403244 | 0.1403244 | 0.1403244 | 0.1403244 | 0.1403244 | 0.1403244 | 0.1403244 | 0.1380664 | 0.1192645 | 0.1058551 | 0.0889918 | 0.07515011 | 0.05294035 | 0.0393907 | 0.03105114 | 0.0197891 | 0.005899359 | 0.0007420276 | 0 | 0 | 0 | 0 | 0 | 0 | 0 | 0.04725992 | 0
908 | 1094.344 | 0.002260723 | -68 | 386 | -522 | 0 | 0 | 0.0007420276 | 0.001823848 | 0.004008844 | 0.004008844 | 0.007324252 | 0.008516748 | 0.01383074 | 0.01800248 | 0.02135951 | 0.02578112 | 0.04672126 | 0.07210926 | 0.09109547 | 0.1100583 | 0.1184233 | 0.140213 | 0.1425851 | 0.1425851 | 0.1425851 | 0.1425851 | 0.1425851 | 0.1425851 | 0.1425851 | 0.1425851 | 0.1425851 | 0.1425851 | 0.1425851 | 0.1425851 | 0.1425851 | 0.1425851 | 0.1425851 | 0.1425851 | 0.1425851 | 0.1425851 | 0.1425851 | 0.1425851 | 0.1425851 | 0.1425851 | 0.1425851 | 0.1425851 | 0.1425851 | 0.1425851 | 0.1425851 | 0.1425851 | 0.1425851 | 0.1380664 | 0.1192645 | 0.1058551 | 0.0889918 | 0.07515011 | 0.05294035 | 0.0393907 | 0.03105114 | 0.0197891 | 0.005899359 | 0.0007420276 | 0 | 0 | 0 | 0 | 0 | 0 | 0 | 0.05222865 | 0
908 | 1151.57 | 0.002378941 | -75 | 379 | -529 | 0 | 0 | 0.0007420276 | 0.001823848 | 0.004008844 | 0.004008844 | 0.007324252 | 0.008516748 | 0.01383074 | 0.01800248 | 0.02135951 | 0.02578112 | 0.04672126 | 0.0744882 | 0.09347441 | 0.1124373 | 0.1208022 | 0.1425919 | 0.1449641 | 0.1449641 | 0.1449641 | 0.1449641 | 0.1449641 | 0.1449641 | 0.1449641 | 0.1449641 | 0.1449641 | 0.1449641 | 0.1449641 | 0.1449641 | 0.1449641 | 0.1449641 | 0.1449641 | 0.1449641 | 0.1449641 | 0.1449641 | 0.1449641 | 0.1449641 | 0.1449641 | 0.1449641 | 0.1449641 | 0.1449641 | 0.1449641 | 0.1449641 | 0.1449641 | 0.1449641 | 0.1449641 | 0.1380664 | 0.1192645 | 0.1058551 | 0.0889918 | 0.07515011 | 0.05294035 | 0.0393907 | 0.03105114 | 0.0197891 | 0.005899359 | 0.0007420276 | 0 | 0 | 0 | 0 | 0 | 0 | 0 | 0.05720258 | 0
908 | 1053.066 | 0.002175449 | -68 | 386 | -522 | 0 | 0 | 0.0007420276 | 0.001823848 | 0.004008844 | 0.004008844 | 0.007324252 | 0.008516748 | 0.01383074 | 0.01800248 | 0.02135951 | 0.02578112 | 0.04672126 | 0.07666365 | 0.09564986 | 0.1146127 | 0.1229777 | 0.1447673 | 0.1471395 | 0.1471395 | 0.1471395 | 0.1471395 | 0.1471395 | 0.1471395 | 0.1471395 | 0.1471395 | 0.1471395 | 0.1471395 | 0.1471395 | 0.1471395 | 0.1471395 | 0.1471395 | 0.1471395 | 0.1471395 | 0.1471395 | 0.1471395 | 0.1471395 | 0.1471395 | 0.1471395 | 0.1471395 | 0.1471395 | 0.1471395 | 0.1471395 | 0.1471395 | 0.1471395 | 0.1471395 | 0.1471395 | 0.1380664 | 0.1192645 | 0.1058551 | 0.0889918 | 0.07515011 | 0.05294035 | 0.0393907 | 0.03105114 | 0.0197891 | 0.005899359 | 0.0007420276 | 0 | 0 | 0 | 0 | 0 | 0 | 0 | 0.05222865 | 0
908 | 1159.409 | 0.002395135 | -61 | 393 | -515 | 0 | 0 | 0.0007420276 | 0.001823848 | 0.004008844 | 0.004008844 | 0.007324252 | 0.008516748 | 0.01383074 | 0.01800248 | 0.02135951 | 0.02578112 | 0.04672126 | 0.07905879 | 0.09804499 | 0.1170079 | 0.1253728 | 0.1471625 | 0.1495347 | 0.1495347 | 0.1495347 | 0.1495347 | 0.1495347 | 0.1495347 | 0.1495347 | 0.1495347 | 0.1495347 | 0.1495347 | 0.1495347 | 0.1495347 | 0.1495347 | 0.1495347 | 0.1495347 | 0.1495347 | 0.1495347 | 0.1495347 | 0.1495347 | 0.1495347 | 0.1495347 | 0.1495347 | 0.1495347 | 0.1495347 | 0.1495347 | 0.1495347 | 0.1495347 | 0.1495347 | 0.1495347 | 0.1380664 | 0.1192645 | 0.1058551 | 0.0889918 | 0.07515011 | 0.05294035 | 0.0393907 | 0.03105114 | 0.0197891 | 0.005899359 | 0.0007420276 | 0 | 0 | 0 | 0 | 0 | 0 | 0 | 0.04725992 | 0
908 | 1083.341 | 0.002237992 | -54 | 400 | -508 | 0 | 0 | 0.0007420276 | 0.001823848 | 0.004008844 | 0.004008844 | 0.007324252 | 0.008516748 | 0.01383074 | 0.01800248 | 0.02135951 | 0.02578112 | 0.04672126 | 0.08129678 | 0.100283 | 0.1192459 | 0.1276108 | 0.1494005 | 0.1517727 | 0.1517727 | 0.1517727 | 0.1517727 | 0.1517727 | 0.1517727 | 0.1517727 | 0.1517727 | 0.1517727 | 0.1517727 | 0.1517727 | 0.1517727 | 0.1517727 | 0.1517727 | 0.1517727 | 0.1517727 | 0.1517727 | 0.1517727 | 0.1517727 | 0.1517727 | 0.1517727 | 0.1517727 | 0.1517727 | 0.1517727 | 0.1517727 | 0.1517727 | 0.1517727 | 0.1517727 | 0.1517727 | 0.1380664 | 0.1192645 | 0.1058551 | 0.0889918 | 0.07515011 | 0.05294035 | 0.0393907 | 0.03105114 | 0.0197891 | 0.005899359 | 0.0007420276 | 0 | 0 | 0 | 0 | 0 | 0 | 0 | 0.0422921 | 0
908 | 1168.203 | 0.002413302 | -47 | 407 | -501 | 0 | 0 | 0.0007420276 | 0.001823848 | 0.004008844 | 0.004008844 | 0.007324252 | 0.008516748 | 0.01383074 | 0.01800248 | 0.02135951 | 0.02578112 | 0.04672126 | 0.08129678 | 0.1026963 | 0.1216592 | 0.1300241 | 0.1518138 | 0.154186 | 0.154186 | 0.154186 | 0.154186 | 0.154186 | 0.154186 | 0.154186 | 0.154186 | 0.154186 | 0.154186 | 0.154186 | 0.154186 | 0.154186 | 0.154186 | 0.154186 | 0.154186 | 0.154186 | 0.154186 | 0.154186 | 0.154186 | 0.154186 | 0.154186 | 0.154186 | 0.154186 | 0.154186 | 0.154186 | 0.154186 | 0.154186 | 0.154186 | 0.1404797 | 0.1192645 | 0.1058551 | 0.0889918 | 0.07515011 | 0.05294035 | 0.0393907 | 0.03105114 | 0.0197891 | 0.005899359 | 0.0007420276 | 0 | 0 | 0 | 0 | 0 | 0 | 0 | 0.03732428 | 0
908 | 1093.388 | 0.002258748 | -40 | 414 | -494 | 0 | 0 | 0.0007420276 | 0.001823848 | 0.004008844 | 0.004008844 | 0.007324252 | 0.008516748 | 0.01383074 | 0.01800248 | 0.02135951 | 0.02578112 | 0.04672126 | 0.08129678 | 0.104955 | 0.1239179 | 0.1322829 | 0.1540725 | 0.1564447 | 0.1564447 | 0.1564447 | 0.1564447 | 0.1564447 | 0.1564447 | 0.1564447 | 0.1564447 | 0.1564447 | 0.1564447 | 0.1564447 | 0.1564447 | 0.1564447 | 0.1564447 | 0.1564447 | 0.1564447 | 0.1564447 | 0.1564447 | 0.1564447 | 0.1564447 | 0.1564447 | 0.1564447 | 0.1564447 | 0.1564447 | 0.1564447 | 0.1564447 | 0.1564447 | 0.1564447 | 0.1564447 | 0.1427385 | 0.1192645 | 0.1058551 | 0.0889918 | 0.07515011 | 0.05294035 | 0.0393907 | 0.03105114 | 0.0197891 | 0.005899359 | 0.0007420276 | 0 | 0 | 0 | 0 | 0 | 0 | 0 | 0.03245166 | 0
908 | 1075.691 | 0.002222189 | -30 | 424 | -484 | 0 | 0 | 0.0007420276 | 0.001823848 | 0.004008844 | 0.004008844 | 0.007324252 | 0.008516748 | 0.01383074 | 0.01800248 | 0.02135951 | 0.02578112 | 0.04672126 | 0.08129678 | 0.1071772 | 0.1261401 | 0.134505 | 0.1562947 | 0.1586669 | 0.1586669 | 0.1586669 | 0.1586669 | 0.1586669 | 0.1586669 | 0.1586669 | 0.1586669 | 0.1586669 | 0.1586669 | 0.1586669 | 0.1586669 | 0.1586669 | 0.1586669 | 0.1586669 | 0.1586669 | 0.1586669 | 0.1586669 | 0.1586669 | 0.1586669 | 0.1586669 | 0.1586669 | 0.1586669 | 0.1586669 | 0.1586669 | 0.1586669 | 0.1586669 | 0.1586669 | 0.1586669 | 0.1449607 | 0.1192645 | 0.1058551 | 0.0889918 | 0.07515011 | 0.05294035 | 0.0393907 | 0.03105114 | 0.0197891 | 0.005899359 | 0.0007420276 | 0 | 0 | 0 | 0 | 0 | 0 | 0 | 0.02932107 | 0.005088537
908 | 1068.568 | 0.002207475 | -20 | 434 | -474 | 0 | 0 | 0.0007420276 | 0.001823848 | 0.004008844 | 0.004008844 | 0.007324252 | 0.008516748 | 0.01383074 | 0.01800248 | 0.02135951 | 0.02578112 | 0.04672126 | 0.08129678 | 0.1071772 | 0.1283476 | 0.1367125 | 0.1585022 | 0.1608744 | 0.1608744 | 0.1608744 | 0.1608744 | 0.1608744 | 0.1608744 | 0.1608744 | 0.1608744 | 0.1608744 | 0.1608744 | 0.1608744 | 0.1608744 | 0.1608744 | 0.1608744 | 0.1608744 | 0.1608744 | 0.1608744 | 0.1608744 | 0.1608744 | 0.1608744 | 0.1608744 | 0.1608744 | 0.1608744 | 0.1608744 | 0.1608744 | 0.1608744 | 0.1608744 | 0.1608744 | 0.1608744 | 0.1471681 | 0.121472 | 0.1058551 | 0.0889918 | 0.07515011 | 0.05294035 | 0.0393907 | 0.03105114 | 0.0197891 | 0.005899359 | 0.0007420276 | 0 | 0 | 0 | 0 | 0 | 0 | 0 | 0.02619047 | 0.01021811
908 | 1193.453 | 0.002465464 | -10 | 444 | -464 | 0 | 0 | 0.0007420276 | 0.001823848 | 0.004008844 | 0.004008844 | 0.007324252 | 0.008516748 | 0.01383074 | 0.01800248 | 0.02135951 | 0.02578112 | 0.04672126 | 0.08129678 | 0.1071772 | 0.130813 | 0.139178 | 0.1609677 | 0.1633398 | 0.1633398 | 0.1633398 | 0.1633398 | 0.1633398 | 0.1633398 | 0.1633398 | 0.1633398 | 0.1633398 | 0.1633398 | 0.1633398 | 0.1633398 | 0.1633398 | 0.1633398 | 0.1633398 | 0.1633398 | 0.1633398 | 0.1633398 | 0.1633398 | 0.1633398 | 0.1633398 | 0.1633398 | 0.1633398 | 0.1633398 | 0.1633398 | 0.1633398 | 0.1633398 | 0.1633398 | 0.1633398 | 0.1496336 | 0.1239375 | 0.1058551 | 0.0889918 | 0.07515011 | 0.05294035 | 0.0393907 | 0.03105114 | 0.0197891 | 0.005899359 | 0.0007420276 | 0 | 0 | 0 | 0 | 0 | 0 | 0 | 0.02129135 | 0.0167836
908 | 1083.764 | 0.002238868 | 0 | 454 | -454 | 0 | 0 | 0.0007420276 | 0.001823848 | 0.004008844 | 0.004008844 | 0.007324252 | 0.008516748 | 0.01383074 | 0.01800248 | 0.02135951 | 0.02578112 | 0.04672126 | 0.08129678 | 0.1071772 | 0.130813 | 0.1414168 | 0.1632065 | 0.1655787 | 0.1655787 | 0.1655787 | 0.1655787 | 0.1655787 | 0.1655787 | 0.1655787 | 0.1655787 | 0.1655787 | 0.1655787 | 0.1655787 | 0.1655787 | 0.1655787 | 0.1655787 | 0.1655787 | 0.1655787 | 0.1655787 | 0.1655787 | 0.1655787 | 0.1655787 | 0.1655787 | 0.1655787 | 0.1655787 | 0.1655787 | 0.1655787 | 0.1655787 | 0.1655787 | 0.1655787 | 0.1655787 | 0.1518725 | 0.1261763 | 0.1058551 | 0.0889918 | 0.07515011 | 0.05294035 | 0.0393907 | 0.03105114 | 0.0197891 | 0.005899359 | 0.0007420276 | 0 | 0 | 0 | 0 | 0 | 0 | 0 | 0.01313654 | 0.02640043
908 | 1119.448 | 0.002312583 | 10 | 464 | -444 | 0 | 0 | 0.0007420276 | 0.001823848 | 0.004008844 | 0.004008844 | 0.007324252 | 0.008516748 | 0.01383074 | 0.01800248 | 0.02135951 | 0.02578112 | 0.04672126 | 0.08129678 | 0.1071772 | 0.130813 | 0.1437294 | 0.1655191 | 0.1678913 | 0.1678913 | 0.1678913 | 0.1678913 | 0.1678913 | 0.1678913 | 0.1678913 | 0.1678913 | 0.1678913 | 0.1678913 | 0.1678913 | 0.1678913 | 0.1678913 | 0.1678913 | 0.1678913 | 0.1678913 | 0.1678913 | 0.1678913 | 0.1678913 | 0.1678913 | 0.1678913 | 0.1678913 | 0.1678913 | 0.1678913 | 0.1678913 | 0.1678913 | 0.1678913 | 0.1678913 | 0.1678913 | 0.1541851 | 0.1284889 | 0.1081677 | 0.0889918 | 0.07515011 | 0.05294035 | 0.0393907 | 0.03105114 | 0.0197891 | 0.005899359 | 0.0007420276 | 0 | 0 | 0 | 0 | 0 | 0 | 0 | 0.004981719 | 0.03601726
908 | 1088.48 | 0.00224861 | 20 | 474 | -434 | 0 | 0 | 0.0007420276 | 0.001823848 | 0.004008844 | 0.004008844 | 0.007324252 | 0.008516748 | 0.01383074 | 0.01800248 | 0.02135951 | 0.02578112 | 0.04672126 | 0.08129678 | 0.1071772 | 0.130813 | 0.145978 | 0.1677677 | 0.1701399 | 0.1701399 | 0.1701399 | 0.1701399 | 0.1701399 | 0.1701399 | 0.1701399 | 0.1701399 | 0.1701399 | 0.1701399 | 0.1701399 | 0.1701399 | 0.1701399 | 0.1701399 | 0.1701399 | 0.1701399 | 0.1701399 | 0.1701399 | 0.1701399 | 0.1701399 | 0.1701399 | 0.1701399 | 0.1701399 | 0.1701399 | 0.1701399 | 0.1701399 | 0.1701399 | 0.1701399 | 0.1701399 | 0.1564337 | 0.1307375 | 0.1104163 | 0.0889918 | 0.07515011 | 0.05294035 | 0.0393907 | 0.03105114 | 0.0197891 | 0.005899359 | 0.0007420276 | 0 | 0 | 0 | 0 | 0 | 0 | 0 | 0.001768479 | 0.04433059
908 | 1110.935 | 0.002294997 | 30 | 484 | -424 | 0 | 0 | 0.0007420276 | 0.001823848 | 0.004008844 | 0.004008844 | 0.007324252 | 0.008516748 | 0.01383074 | 0.01800248 | 0.02135951 | 0.02578112 | 0.04672126 | 0.08129678 | 0.1071772 | 0.130813 | 0.145978 | 0.1700627 | 0.1724349 | 0.1724349 | 0.1724349 | 0.1724349 | 0.1724349 | 0.1724349 | 0.1724349 | 0.1724349 | 0.1724349 | 0.1724349 | 0.1724349 | 0.1724349 | 0.1724349 | 0.1724349 | 0.1724349 | 0.1724349 | 0.1724349 | 0.1724349 | 0.1724349 | 0.1724349 | 0.1724349 | 0.1724349 | 0.1724349 | 0.1724349 | 0.1724349 | 0.1724349 | 0.1724349 | 0.1724349 | 0.1724349 | 0.1587287 | 0.1330325 | 0.1127113 | 0.0912868 | 0.07515011 | 0.05294035 | 0.0393907 | 0.03105114 | 0.0197891 | 0.005899359 | 0.0007420276 | 0 | 0 | 0 | 0 | 0 | 0 | 0 | 0.0008806885 | 0.05193585
902 | 774.3187 | 0.001599607 | 40 | 491 | -411 | 0 | 0 | 0.0007420276 | 0.001823848 | 0.004008844 | 0.004008844 | 0.007324252 | 0.008516748 | 0.01383074 | 0.01800248 | 0.02135951 | 0.02578112 | 0.04672126 | 0.08129678 | 0.1071772 | 0.130813 | 0.145978 | 0.1716623 | 0.1740345 | 0.1740345 | 0.1740345 | 0.1740345 | 0.1740345 | 0.1740345 | 0.1740345 | 0.1740345 | 0.1740345 | 0.1740345 | 0.1740345 | 0.1740345 | 0.1740345 | 0.1740345 | 0.1740345 | 0.1740345 | 0.1740345 | 0.1740345 | 0.1740345 | 0.1740345 | 0.1740345 | 0.1740345 | 0.1740345 | 0.1740345 | 0.1740345 | 0.1740345 | 0.1740345 | 0.1740345 | 0.1740345 | 0.1603283 | 0.1346321 | 0.1143109 | 0.0928864 | 0.07515011 | 0.05294035 | 0.0393907 | 0.03105114 | 0.0197891 | 0.005899359 | 0.0007420276 | 0 | 0 | 0 | 0 | 0 | 0 | 0 | 0 | 0.05725953
902 | 778.1629 | 0.001607548 | 47 | 498 | -404 | 0 | 0 | 0.0007420276 | 0.001823848 | 0.004008844 | 0.004008844 | 0.007324252 | 0.008516748 | 0.01383074 | 0.01800248 | 0.02135951 | 0.02578112 | 0.04672126 | 0.08129678 | 0.1071772 | 0.130813 | 0.145978 | 0.1732699 | 0.175642 | 0.175642 | 0.175642 | 0.175642 | 0.175642 | 0.175642 | 0.175642 | 0.175642 | 0.175642 | 0.175642 | 0.175642 | 0.175642 | 0.175642 | 0.175642 | 0.175642 | 0.175642 | 0.175642 | 0.175642 | 0.175642 | 0.175642 | 0.175642 | 0.175642 | 0.175642 | 0.175642 | 0.175642 | 0.175642 | 0.175642 | 0.175642 | 0.175642 | 0.1619358 | 0.1362397 | 0.1159184 | 0.09449395 | 0.07515011 | 0.05294035 | 0.0393907 | 0.03105114 | 0.0197891 | 0.005899359 | 0.0007420276 | 0 | 0 | 0 | 0 | 0 | 0 | 0 | 0 | 0.06273845
891 | 1174.512 | 0.002426336 | 54 | 499.5 | -391.5 | 0 | 0 | 0.0007420276 | 0.001823848 | 0.004008844 | 0.004008844 | 0.007324252 | 0.008516748 | 0.01383074 | 0.01800248 | 0.02135951 | 0.02578112 | 0.04672126 | 0.08129678 | 0.1071772 | 0.130813 | 0.145978 | 0.1732699 | 0.1780684 | 0.1780684 | 0.1780684 | 0.1780684 | 0.1780684 | 0.1780684 | 0.1780684 | 0.1780684 | 0.1780684 | 0.1780684 | 0.1780684 | 0.1780684 | 0.1780684 | 0.1780684 | 0.1780684 | 0.1780684 | 0.1780684 | 0.1780684 | 0.1780684 | 0.1780684 | 0.1780684 | 0.1780684 | 0.1780684 | 0.1780684 | 0.1780684 | 0.1780684 | 0.1780684 | 0.1780684 | 0.1780684 | 0.1643622 | 0.138666 | 0.1183447 | 0.09692029 | 0.07515011 | 0.05294035 | 0.0393907 | 0.03105114 | 0.0197891 | 0.005899359 | 0.0007420276 | 0 | 0 | 0 | 0 | 0 | 0 | 0 | 0 | 0.06394117
857 | 973.4079 | 0.00201089 | 61 | 489.5 | -367.5 | 0 | 0 | 0.0007420276 | 0.001823848 | 0.004008844 | 0.004008844 | 0.007324252 | 0.008516748 | 0.01383074 | 0.01800248 | 0.02135951 | 0.02578112 | 0.04672126 | 0.08129678 | 0.1071772 | 0.130813 | 0.145978 | 0.1732699 | 0.1780684 | 0.1800793 | 0.1800793 | 0.1800793 | 0.1800793 | 0.1800793 | 0.1800793 | 0.1800793 | 0.1800793 | 0.1800793 | 0.1800793 | 0.1800793 | 0.1800793 | 0.1800793 | 0.1800793 | 0.1800793 | 0.1800793 | 0.1800793 | 0.1800793 | 0.1800793 | 0.1800793 | 0.1800793 | 0.1800793 | 0.1800793 | 0.1800793 | 0.1800793 | 0.1800793 | 0.1800793 | 0.1800793 | 0.166373 | 0.1406769 | 0.1203556 | 0.09893118 | 0.07515011 | 0.05294035 | 0.0393907 | 0.03105114 | 0.0197891 | 0.005899359 | 0.0007420276 | 0 | 0 | 0 | 0 | 0 | 0 | 0 | 0 | 0.05611874
857 | 1005.916 | 0.002078047 | 68 | 496.5 | -360.5 | 0 | 0 | 0.0007420276 | 0.001823848 | 0.004008844 | 0.004008844 | 0.007324252 | 0.008516748 | 0.01383074 | 0.01800248 | 0.02135951 | 0.02578112 | 0.04672126 | 0.08129678 | 0.1071772 | 0.130813 | 0.145978 | 0.1732699 | 0.1780684 | 0.1821573 | 0.1821573 | 0.1821573 | 0.1821573 | 0.1821573 | 0.1821573 | 0.1821573 | 0.1821573 | 0.1821573 | 0.1821573 | 0.1821573 | 0.1821573 | 0.1821573 | 0.1821573 | 0.1821573 | 0.1821573 | 0.1821573 | 0.1821573 | 0.1821573 | 0.1821573 | 0.1821573 | 0.1821573 | 0.1821573 | 0.1821573 | 0.1821573 | 0.1821573 | 0.1821573 | 0.1821573 | 0.1684511 | 0.1427549 | 0.1224337 | 0.1010092 | 0.07515011 | 0.05294035 | 0.0393907 | 0.03105114 | 0.0197891 | 0.005899359 | 0.0007420276 | 0 | 0 | 0 | 0 | 0 | 0 | 0 | 0 | 0.06153573
857 | 1016.368 | 0.002099639 | 75 | 503.5 | -353.5 | 0 | 0 | 0.0007420276 | 0.001823848 | 0.004008844 | 0.004008844 | 0.007324252 | 0.008516748 | 0.01383074 | 0.01800248 | 0.02135951 | 0.02578112 | 0.04672126 | 0.08129678 | 0.1071772 | 0.130813 | 0.145978 | 0.1732699 | 0.1780684 | 0.184257 | 0.184257 | 0.184257 | 0.184257 | 0.184257 | 0.184257 | 0.184257 | 0.184257 | 0.184257 | 0.184257 | 0.184257 | 0.184257 | 0.184257 | 0.184257 | 0.184257 | 0.184257 | 0.184257 | 0.184257 | 0.184257 | 0.184257 | 0.184257 | 0.184257 | 0.184257 | 0.184257 | 0.184257 | 0.184257 | 0.184257 | 0.184257 | 0.1705507 | 0.1448546 | 0.1245333 | 0.1031089 | 0.07515011 | 0.05294035 | 0.0393907 | 0.03105114 | 0.0197891 | 0.005899359 | 0.0007420276 | 0 | 0 | 0 | 0 | 0 | 0 | 0 | 0 | 0.06714842

## F6bottom_comulative_column
[6 empty] | 0 | 1 | 2 | 3 | 4 | 5 | 6 | 7 | 8 | 9 | 10 | 11 | 12 | 13 | 14 | 15 | 16 | 17 | 18 | 19 | 20 | 21 | 22 | 23 | 24 | 25 | 26 | 27 | 28 | 29 | 30 | 31 | 32 | 33 | 34 | 35 | 36 | 37 | 38 | 39 | 40 | 41 | 42 | 43 | 44 | 45 | 46 | 47 | 48 | 49 | 50 | 51 | 52 | 53 | 54 | 55 | 56 | 57 | 58 | 59 | 60 | 61 | 62 | 63 | 64
ord_wdt | alpha | alpha/k | WROLL_SHIFT_POS_6 | Width1 | Width2 | -855.04 | -828.32 | -801.6 | -774.88 | -748.16 | -721.44 | -694.72 | -668 | -641.28 | -614.56 | -587.84 | -561.12 | -534.4 | -507.68 | -480.96 | -454.24 | -427.52 | -400.8 | -374.08 | -347.36 | -320.64 | -293.92 | -267.2 | -240.48 | -213.76 | -187.04 | -160.32 | -133.6 | -106.88 | -80.16 | -53.44 | -26.72 | 0 | 26.72 | 53.44 | 80.16 | 106.88 | 133.6 | 160.32 | 187.04 | 213.76 | 240.48 | 267.2 | 293.92 | 320.64 | 347.36 | 374.08 | 400.8 | 427.52 | 454.24 | 480.96 | 507.68 | 534.4 | 561.12 | 587.84 | 614.56 | 641.28 | 668 | 694.72 | 721.44 | 748.16 | 774.88 | 801.6 | 828.32 | 855.04 | C40-left | C40-right
943 | 450.2755 | 0.0017548 | 0 | 471.5 | -471.5 | 0 | 0 | 0 | 0 | 0 | 0 | 0 | 0 | 0 | 0 | 0 | 0 | 0 | 0 | 0 | 0.0017548 | 0.0017548 | 0.0017548 | 0.0017548 | 0.0017548 | 0.0017548 | 0.0017548 | 0.0017548 | 0.0017548 | 0.0017548 | 0.0017548 | 0.0017548 | 0.0017548 | 0.0017548 | 0.0017548 | 0.0017548 | 0.0017548 | 0.0017548 | 0.0017548 | 0.0017548 | 0.0017548 | 0.0017548 | 0.0017548 | 0.0017548 | 0.0017548 | 0.0017548 | 0.0017548 | 0.0017548 | 0.0017548 | 0.0017548 | 0.0017548 | 0.0017548 | 0.0017548 | 0.0017548 | 0.0017548 | 0 | 0 | 0 | 0 | 0 | 0 | 0 | 0 | 0 | 0 | 0 | 0 | 0 | 0 | 0 | 0 | 0
943 | 531.5704 | 0.00207162 | 0 | 471.5 | -471.5 | 0 | 0 | 0 | 0 | 0 | 0 | 0 | 0 | 0 | 0 | 0 | 0 | 0 | 0 | 0 | 0.003826421 | 0.003826421 | 0.003826421 | 0.003826421 | 0.003826421 | 0.003826421 | 0.003826421 | 0.003826421 | 0.003826421 | 0.003826421 | 0.003826421 | 0.003826421 | 0.003826421 | 0.003826421 | 0.003826421 | 0.003826421 | 0.003826421 | 0.003826421 | 0.003826421 | 0.003826421 | 0.003826421 | 0.003826421 | 0.003826421 | 0.003826421 | 0.003826421 | 0.003826421 | 0.003826421 | 0.003826421 | 0.003826421 | 0.003826421 | 0.003826421 | 0.003826421 | 0.003826421 | 0.003826421 | 0.003826421 | 0 | 0 | 0 | 0 | 0 | 0 | 0 | 0 | 0 | 0 | 0 | 0 | 0 | 0 | 0 | 0 | 0
946 | 423.347 | 0.001649855 | 0 | 473 | -473 | 0 | 0 | 0 | 0 | 0 | 0 | 0 | 0 | 0 | 0 | 0 | 0 | 0 | 0 | 0 | 0.005476276 | 0.005476276 | 0.005476276 | 0.005476276 | 0.005476276 | 0.005476276 | 0.005476276 | 0.005476276 | 0.005476276 | 0.005476276 | 0.005476276 | 0.005476276 | 0.005476276 | 0.005476276 | 0.005476276 | 0.005476276 | 0.005476276 | 0.005476276 | 0.005476276 | 0.005476276 | 0.005476276 | 0.005476276 | 0.005476276 | 0.005476276 | 0.005476276 | 0.005476276 | 0.005476276 | 0.005476276 | 0.005476276 | 0.005476276 | 0.005476276 | 0.005476276 | 0.005476276 | 0.005476276 | 0.005476276 | 0 | 0 | 0 | 0 | 0 | 0 | 0 | 0 | 0 | 0 | 0 | 0 | 0 | 0 | 0 | 0 | 0
946 | 388.0226 | 0.00151219 | 0 | 473 | -473 | 0 | 0 | 0 | 0 | 0 | 0 | 0 | 0 | 0 | 0 | 0 | 0 | 0 | 0 | 0 | 0.006988466 | 0.006988466 | 0.006988466 | 0.006988466 | 0.006988466 | 0.006988466 | 0.006988466 | 0.006988466 | 0.006988466 | 0.006988466 | 0.006988466 | 0.006988466 | 0.006988466 | 0.006988466 | 0.006988466 | 0.006988466 | 0.006988466 | 0.006988466 | 0.006988466 | 0.006988466 | 0.006988466 | 0.006988466 | 0.006988466 | 0.006988466 | 0.006988466 | 0.006988466 | 0.006988466 | 0.006988466 | 0.006988466 | 0.006988466 | 0.006988466 | 0.006988466 | 0.006988466 | 0.006988466 | 0.006988466 | 0 | 0 | 0 | 0 | 0 | 0 | 0 | 0 | 0 | 0 | 0 | 0 | 0 | 0 | 0 | 0 | 0
951 | 577.7207 | 0.002251476 | 0 | 475.5 | -475.5 | 0 | 0 | 0 | 0 | 0 | 0 | 0 | 0 | 0 | 0 | 0 | 0 | 0 | 0 | 0 | 0.009239942 | 0.009239942 | 0.009239942 | 0.009239942 | 0.009239942 | 0.009239942 | 0.009239942 | 0.009239942 | 0.009239942 | 0.009239942 | 0.009239942 | 0.009239942 | 0.009239942 | 0.009239942 | 0.009239942 | 0.009239942 | 0.009239942 | 0.009239942 | 0.009239942 | 0.009239942 | 0.009239942 | 0.009239942 | 0.009239942 | 0.009239942 | 0.009239942 | 0.009239942 | 0.009239942 | 0.009239942 | 0.009239942 | 0.009239942 | 0.009239942 | 0.009239942 | 0.009239942 | 0.009239942 | 0.009239942 | 0 | 0 | 0 | 0 | 0 | 0 | 0 | 0 | 0 | 0 | 0 | 0 | 0 | 0 | 0 | 0 | 0
951 | 552.9698 | 0.002155017 | -10 | 485.5 | -465.5 | 0 | 0 | 0 | 0 | 0 | 0 | 0 | 0 | 0 | 0 | 0 | 0 | 0 | 0 | 0 | 0.01139496 | 0.01139496 | 0.01139496 | 0.01139496 | 0.01139496 | 0.01139496 | 0.01139496 | 0.01139496 | 0.01139496 | 0.01139496 | 0.01139496 | 0.01139496 | 0.01139496 | 0.01139496 | 0.01139496 | 0.01139496 | 0.01139496 | 0.01139496 | 0.01139496 | 0.01139496 | 0.01139496 | 0.01139496 | 0.01139496 | 0.01139496 | 0.01139496 | 0.01139496 | 0.01139496 | 0.01139496 | 0.01139496 | 0.01139496 | 0.01139496 | 0.01139496 | 0.01139496 | 0.01139496 | 0.01139496 | 0.002155017 | 0 | 0 | 0 | 0 | 0 | 0 | 0 | 0 | 0 | 0 | 0 | 0 | 0 | 0 | 0 | 0
1010 | 594.395 | 0.002316459 | -20 | 525 | -485 | 0 | 0 | 0 | 0 | 0 | 0 | 0 | 0 | 0 | 0 | 0 | 0 | 0 | 0 | 0.002316459 | 0.01371142 | 0.01371142 | 0.01371142 | 0.01371142 | 0.01371142 | 0.01371142 | 0.01371142 | 0.01371142 | 0.01371142 | 0.01371142 | 0.01371142 | 0.01371142 | 0.01371142 | 0.01371142 | 0.01371142 | 0.01371142 | 0.01371142 | 0.01371142 | 0.01371142 | 0.01371142 | 0.01371142 | 0.01371142 | 0.01371142 | 0.01371142 | 0.01371142 | 0.01371142 | 0.01371142 | 0.01371142 | 0.01371142 | 0.01371142 | 0.01371142 | 0.01371142 | 0.01371142 | 0.01371142 | 0.01371142 | 0.004471476 | 0.002316459 | 0 | 0 | 0 | 0 | 0 | 0 | 0 | 0 | 0 | 0 | 0 | 0 | 0 | 0 | 0.009565775
1098 | 582.5175 | 0.00227017 | -30 | 579 | -519 | 0 | 0 | 0 | 0 | 0 | 0 | 0 | 0 | 0 | 0 | 0 | 0 | 0 | 0.00227017 | 0.004586629 | 0.01598159 | 0.01598159 | 0.01598159 | 0.01598159 | 0.01598159 | 0.01598159 | 0.01598159 | 0.01598159 | 0.01598159 | 0.01598159 | 0.01598159 | 0.01598159 | 0.01598159 | 0.01598159 | 0.01598159 | 0.01598159 | 0.01598159 | 0.01598159 | 0.01598159 | 0.01598159 | 0.01598159 | 0.01598159 | 0.01598159 | 0.01598159 | 0.01598159 | 0.01598159 | 0.01598159 | 0.01598159 | 0.01598159 | 0.01598159 | 0.01598159 | 0.01598159 | 0.01598159 | 0.01598159 | 0.01598159 | 0.006741646 | 0.004586629 | 0.00227017 | 0.00227017 | 0 | 0 | 0 | 0 | 0 | 0 | 0 | 0 | 0 | 0 | 0 | 0.0105591 | 0.01371142
1189 | 697.1881 | 0.002717061 | -40 | 634.5 | -554.5 | 0 | 0 | 0 | 0 | 0 | 0 | 0 | 0 | 0 | 0 | 0 | 0 | 0.002717061 | 0.004987231 | 0.007303689 | 0.01869865 | 0.01869865 | 0.01869865 | 0.01869865 | 0.01869865 | 0.01869865 | 0.01869865 | 0.01869865 | 0.01869865 | 0.01869865 | 0.01869865 | 0.01869865 | 0.01869865 | 0.01869865 | 0.01869865 | 0.01869865 | 0.01869865 | 0.01869865 | 0.01869865 | 0.01869865 | 0.01869865 | 0.01869865 | 0.01869865 | 0.01869865 | 0.01869865 | 0.01869865 | 0.01869865 | 0.01869865 | 0.01869865 | 0.01869865 | 0.01869865 | 0.01869865 | 0.01869865 | 0.01869865 | 0.01869865 | 0.009458707 | 0.007303689 | 0.004987231 | 0.004987231 | 0.002717061 | 0.002717061 | 0 | 0 | 0 | 0 | 0 | 0 | 0 | 0 | 0 | 0.01429086 | 0.01598159
1236 | 607.8511 | 0.002368899 | -47 | 665 | -571 | 0 | 0 | 0 | 0 | 0 | 0 | 0 | 0 | 0 | 0 | 0 | 0.002368899 | 0.00508596 | 0.00735613 | 0.009672588 | 0.02106755 | 0.02106755 | 0.02106755 | 0.02106755 | 0.02106755 | 0.02106755 | 0.02106755 | 0.02106755 | 0.02106755 | 0.02106755 | 0.02106755 | 0.02106755 | 0.02106755 | 0.02106755 | 0.02106755 | 0.02106755 | 0.02106755 | 0.02106755 | 0.02106755 | 0.02106755 | 0.02106755 | 0.02106755 | 0.02106755 | 0.02106755 | 0.02106755 | 0.02106755 | 0.02106755 | 0.02106755 | 0.02106755 | 0.02106755 | 0.02106755 | 0.02106755 | 0.02106755 | 0.02106755 | 0.02106755 | 0.01182761 | 0.009672588 | 0.00735613 | 0.00735613 | 0.00508596 | 0.00508596 | 0.002368899 | 0 | 0 | 0 | 0 | 0 | 0 | 0 | 0 | 0.01569272 | 0.01704319
1296 | 464.986 | 0.00181213 | -54 | 702 | -594 | 0 | 0 | 0 | 0 | 0 | 0 | 0 | 0 | 0 | 0 | 0.00181213 | 0.004181029 | 0.006898089 | 0.009168259 | 0.01148472 | 0.02287968 | 0.02287968 | 0.02287968 | 0.02287968 | 0.02287968 | 0.02287968 | 0.02287968 | 0.02287968 | 0.02287968 | 0.02287968 | 0.02287968 | 0.02287968 | 0.02287968 | 0.02287968 | 0.02287968 | 0.02287968 | 0.02287968 | 0.02287968 | 0.02287968 | 0.02287968 | 0.02287968 | 0.02287968 | 0.02287968 | 0.02287968 | 0.02287968 | 0.02287968 | 0.02287968 | 0.02287968 | 0.02287968 | 0.02287968 | 0.02287968 | 0.02287968 | 0.02287968 | 0.02287968 | 0.02287968 | 0.01363974 | 0.01148472 | 0.009168259 | 0.009168259 | 0.006898089 | 0.006898089 | 0.004181029 | 0.00181213 | 0.00181213 | 0 | 0 | 0 | 0 | 0 | 0 | 0.01797464 | 0.02053561
1414 | 341.4377 | 0.001330641 | -61 | 768 | -646 | 0 | 0 | 0 | 0 | 0 | 0 | 0 | 0 | 0.001330641 | 0.001330641 | 0.00314277 | 0.00551167 | 0.00822873 | 0.0104989 | 0.01281536 | 0.02421032 | 0.02421032 | 0.02421032 | 0.02421032 | 0.02421032 | 0.02421032 | 0.02421032 | 0.02421032 | 0.02421032 | 0.02421032 | 0.02421032 | 0.02421032 | 0.02421032 | 0.02421032 | 0.02421032 | 0.02421032 | 0.02421032 | 0.02421032 | 0.02421032 | 0.02421032 | 0.02421032 | 0.02421032 | 0.02421032 | 0.02421032 | 0.02421032 | 0.02421032 | 0.02421032 | 0.02421032 | 0.02421032 | 0.02421032 | 0.02421032 | 0.02421032 | 0.02421032 | 0.02421032 | 0.02421032 | 0.01497038 | 0.01281536 | 0.0104989 | 0.0104989 | 0.00822873 | 0.00822873 | 0.00551167 | 0.00314277 | 0.00314277 | 0.001330641 | 0.001330641 | 0 | 0 | 0 | 0 | 0.02229915 | 0.02287968
1495 | 359.1919 | 0.001399832 | -68 | 815.5 | -679.5 | 0 | 0 | 0 | 0 | 0 | 0 | 0 | 0.001399832 | 0.002730473 | 0.002730473 | 0.004542603 | 0.006911502 | 0.009628562 | 0.01189873 | 0.01421519 | 0.02561015 | 0.02561015 | 0.02561015 | 0.02561015 | 0.02561015 | 0.02561015 | 0.02561015 | 0.02561015 | 0.02561015 | 0.02561015 | 0.02561015 | 0.02561015 | 0.02561015 | 0.02561015 | 0.02561015 | 0.02561015 | 0.02561015 | 0.02561015 | 0.02561015 | 0.02561015 | 0.02561015 | 0.02561015 | 0.02561015 | 0.02561015 | 0.02561015 | 0.02561015 | 0.02561015 | 0.02561015 | 0.02561015 | 0.02561015 | 0.02561015 | 0.02561015 | 0.02561015 | 0.02561015 | 0.02561015 | 0.01637021 | 0.01421519 | 0.01189873 | 0.01189873 | 0.009628562 | 0.009628562 | 0.006911502 | 0.004542603 | 0.004542603 | 0.002730473 | 0.002730473 | 0.001399832 | 0.001399832 | 0 | 0 | 0.02287968 | 0.02421032
1429 | 523.6747 | 0.002040849 | -75 | 789.5 | -639.5 | 0 | 0 | 0 | 0 | 0 | 0 | 0 | 0.001399832 | 0.002730473 | 0.004771322 | 0.006583452 | 0.008952351 | 0.01166941 | 0.01393958 | 0.01625604 | 0.027651 | 0.027651 | 0.027651 | 0.027651 | 0.027651 | 0.027651 | 0.027651 | 0.027651 | 0.027651 | 0.027651 | 0.027651 | 0.027651 | 0.027651 | 0.027651 | 0.027651 | 0.027651 | 0.027651 | 0.027651 | 0.027651 | 0.027651 | 0.027651 | 0.027651 | 0.027651 | 0.027651 | 0.027651 | 0.027651 | 0.027651 | 0.027651 | 0.027651 | 0.027651 | 0.027651 | 0.027651 | 0.027651 | 0.027651 | 0.027651 | 0.01841106 | 0.01625604 | 0.01393958 | 0.01393958 | 0.01166941 | 0.01166941 | 0.008952351 | 0.006583452 | 0.006583452 | 0.004771322 | 0.004771322 | 0.003440681 | 0.001399832 | 0 | 0 | 0.02185832 | 0.02294641
1367 | 716.2495 | 0.002791346 | -68 | 751.5 | -615.5 | 0 | 0 | 0 | 0 | 0 | 0 | 0 | 0.001399832 | 0.002730473 | 0.007562668 | 0.009374798 | 0.0117437 | 0.01446076 | 0.01673093 | 0.01904739 | 0.03044235 | 0.03044235 | 0.03044235 | 0.03044235 | 0.03044235 | 0.03044235 | 0.03044235 | 0.03044235 | 0.03044235 | 0.03044235 | 0.03044235 | 0.03044235 | 0.03044235 | 0.03044235 | 0.03044235 | 0.03044235 | 0.03044235 | 0.03044235 | 0.03044235 | 0.03044235 | 0.03044235 | 0.03044235 | 0.03044235 | 0.03044235 | 0.03044235 | 0.03044235 | 0.03044235 | 0.03044235 | 0.03044235 | 0.03044235 | 0.03044235 | 0.03044235 | 0.03044235 | 0.03044235 | 0.03044235 | 0.0212024 | 0.01904739 | 0.01673093 | 0.01673093 | 0.01446076 | 0.01446076 | 0.0117437 | 0.009374798 | 0.009374798 | 0.007562668 | 0.007562668 | 0.003440681 | 0.001399832 | 0 | 0 | 0.01997353 | 0.02220555
1289 | 576.2972 | 0.002245928 | -61 | 705.5 | -583.5 | 0 | 0 | 0 | 0 | 0 | 0 | 0 | 0.001399832 | 0.002730473 | 0.007562668 | 0.009374798 | 0.01398963 | 0.01670669 | 0.01897686 | 0.02129331 | 0.03268827 | 0.03268827 | 0.03268827 | 0.03268827 | 0.03268827 | 0.03268827 | 0.03268827 | 0.03268827 | 0.03268827 | 0.03268827 | 0.03268827 | 0.03268827 | 0.03268827 | 0.03268827 | 0.03268827 | 0.03268827 | 0.03268827 | 0.03268827 | 0.03268827 | 0.03268827 | 0.03268827 | 0.03268827 | 0.03268827 | 0.03268827 | 0.03268827 | 0.03268827 | 0.03268827 | 0.03268827 | 0.03268827 | 0.03268827 | 0.03268827 | 0.03268827 | 0.03268827 | 0.03268827 | 0.03268827 | 0.02344833 | 0.02129331 | 0.01897686 | 0.01897686 | 0.01670669 | 0.01670669 | 0.01398963 | 0.01162073 | 0.01162073 | 0.007562668 | 0.007562668 | 0.003440681 | 0.001399832 | 0 | 0 | 0.01690693 | 0.02084591
1289 | 563.6003 | 0.002196446 | -54 | 698.5 | -590.5 | 0 | 0 | 0 | 0 | 0 | 0 | 0 | 0.001399832 | 0.002730473 | 0.007562668 | 0.01157124 | 0.01618607 | 0.01890313 | 0.0211733 | 0.02348976 | 0.03488472 | 0.03488472 | 0.03488472 | 0.03488472 | 0.03488472 | 0.03488472 | 0.03488472 | 0.03488472 | 0.03488472 | 0.03488472 | 0.03488472 | 0.03488472 | 0.03488472 | 0.03488472 | 0.03488472 | 0.03488472 | 0.03488472 | 0.03488472 | 0.03488472 | 0.03488472 | 0.03488472 | 0.03488472 | 0.03488472 | 0.03488472 | 0.03488472 | 0.03488472 | 0.03488472 | 0.03488472 | 0.03488472 | 0.03488472 | 0.03488472 | 0.03488472 | 0.03488472 | 0.03488472 | 0.03488472 | 0.02564478 | 0.02348976 | 0.0211733 | 0.0211733 | 0.01890313 | 0.01890313 | 0.01618607 | 0.01381717 | 0.01381717 | 0.007562668 | 0.007562668 | 0.003440681 | 0.001399832 | 0 | 0 | 0.01761874 | 0.02022531
1266 | 577.2493 | 0.002249639 | -47 | 680 | -586 | 0 | 0 | 0 | 0 | 0 | 0 | 0 | 0.001399832 | 0.002730473 | 0.007562668 | 0.01157124 | 0.01843571 | 0.02115277 | 0.02342294 | 0.0257394 | 0.03713436 | 0.03713436 | 0.03713436 | 0.03713436 | 0.03713436 | 0.03713436 | 0.03713436 | 0.03713436 | 0.03713436 | 0.03713436 | 0.03713436 | 0.03713436 | 0.03713436 | 0.03713436 | 0.03713436 | 0.03713436 | 0.03713436 | 0.03713436 | 0.03713436 | 0.03713436 | 0.03713436 | 0.03713436 | 0.03713436 | 0.03713436 | 0.03713436 | 0.03713436 | 0.03713436 | 0.03713436 | 0.03713436 | 0.03713436 | 0.03713436 | 0.03713436 | 0.03713436 | 0.03713436 | 0.03713436 | 0.02789442 | 0.0257394 | 0.02342294 | 0.02342294 | 0.02115277 | 0.02115277 | 0.01843571 | 0.01606681 | 0.01381717 | 0.007562668 | 0.007562668 | 0.003440681 | 0.001399832 | 0 | 0 | 0.01716115 | 0.01856849
1254 | 713.6283 | 0.002781131 | -40 | 667 | -587 | 0 | 0 | 0 | 0 | 0 | 0 | 0 | 0.001399832 | 0.002730473 | 0.007562668 | 0.01157124 | 0.02121684 | 0.0239339 | 0.02620407 | 0.02852053 | 0.03991549 | 0.03991549 | 0.03991549 | 0.03991549 | 0.03991549 | 0.03991549 | 0.03991549 | 0.03991549 | 0.03991549 | 0.03991549 | 0.03991549 | 0.03991549 | 0.03991549 | 0.03991549 | 0.03991549 | 0.03991549 | 0.03991549 | 0.03991549 | 0.03991549 | 0.03991549 | 0.03991549 | 0.03991549 | 0.03991549 | 0.03991549 | 0.03991549 | 0.03991549 | 0.03991549 | 0.03991549 | 0.03991549 | 0.03991549 | 0.03991549 | 0.03991549 | 0.03991549 | 0.03991549 | 0.03991549 | 0.03067555 | 0.02852053 | 0.02620407 | 0.02620407 | 0.0239339 | 0.0239339 | 0.02121684 | 0.01606681 | 0.01381717 | 0.007562668 | 0.007562668 | 0.003440681 | 0.001399832 | 0 | 0 | 0.01726284 | 0.01724657
1254 | 724.1112 | 0.002821985 | -30 | 657 | -597 | 0 | 0 | 0 | 0 | 0 | 0 | 0 | 0.001399832 | 0.002730473 | 0.007562668 | 0.01439323 | 0.02403883 | 0.02675589 | 0.02902606 | 0.03134252 | 0.04273747 | 0.04273747 | 0.04273747 | 0.04273747 | 0.04273747 | 0.04273747 | 0.04273747 | 0.04273747 | 0.04273747 | 0.04273747 | 0.04273747 | 0.04273747 | 0.04273747 | 0.04273747 | 0.04273747 | 0.04273747 | 0.04273747 | 0.04273747 | 0.04273747 | 0.04273747 | 0.04273747 | 0.04273747 | 0.04273747 | 0.04273747 | 0.04273747 | 0.04273747 | 0.04273747 | 0.04273747 | 0.04273747 | 0.04273747 | 0.04273747 | 0.04273747 | 0.04273747 | 0.04273747 | 0.04273747 | 0.03349753 | 0.03134252 | 0.02902606 | 0.02902606 | 0.02675589 | 0.02675589 | 0.02403883 | 0.01606681 | 0.01381717 | 0.007562668 | 0.007562668 | 0.003440681 | 0.001399832 | 0 | 0 | 0.0182797 | 0.0162297
1254 | 526.743 | 0.002052807 | -20 | 647 | -607 | 0 | 0 | 0 | 0 | 0 | 0 | 0 | 0.001399832 | 0.002730473 | 0.007562668 | 0.01644604 | 0.02609163 | 0.02880869 | 0.03107886 | 0.03339532 | 0.04479028 | 0.04479028 | 0.04479028 | 0.04479028 | 0.04479028 | 0.04479028 | 0.04479028 | 0.04479028 | 0.04479028 | 0.04479028 | 0.04479028 | 0.04479028 | 0.04479028 | 0.04479028 | 0.04479028 | 0.04479028 | 0.04479028 | 0.04479028 | 0.04479028 | 0.04479028 | 0.04479028 | 0.04479028 | 0.04479028 | 0.04479028 | 0.04479028 | 0.04479028 | 0.04479028 | 0.04479028 | 0.04479028 | 0.04479028 | 0.04479028 | 0.04479028 | 0.04479028 | 0.04479028 | 0.04479028 | 0.03555034 | 0.03339532 | 0.03107886 | 0.03107886 | 0.02880869 | 0.02880869 | 0.02609163 | 0.01606681 | 0.01381717 | 0.007562668 | 0.007562668 | 0.003440681 | 0.001399832 | 0 | 0 | 0.02082126 | 0.01598159
1254 | 558.2977 | 0.002175781 | -10 | 637 | -617 | 0 | 0 | 0 | 0 | 0 | 0 | 0 | 0.001399832 | 0.002730473 | 0.00973845 | 0.01862182 | 0.02826741 | 0.03098448 | 0.03325465 | 0.0355711 | 0.04696606 | 0.04696606 | 0.04696606 | 0.04696606 | 0.04696606 | 0.04696606 | 0.04696606 | 0.04696606 | 0.04696606 | 0.04696606 | 0.04696606 | 0.04696606 | 0.04696606 | 0.04696606 | 0.04696606 | 0.04696606 | 0.04696606 | 0.04696606 | 0.04696606 | 0.04696606 | 0.04696606 | 0.04696606 | 0.04696606 | 0.04696606 | 0.04696606 | 0.04696606 | 0.04696606 | 0.04696606 | 0.04696606 | 0.04696606 | 0.04696606 | 0.04696606 | 0.04696606 | 0.04696606 | 0.04696606 | 0.03772612 | 0.0355711 | 0.03325465 | 0.03325465 | 0.03098448 | 0.03098448 | 0.02609163 | 0.01606681 | 0.01381717 | 0.007562668 | 0.007562668 | 0.003440681 | 0.001399832 | 0 | 0 | 0.02443114 | 0.01598159
1254 | 763.9232 | 0.002977139 | 0 | 627 | -627 | 0 | 0 | 0 | 0 | 0 | 0 | 0 | 0.001399832 | 0.002730473 | 0.01271559 | 0.02159896 | 0.03124455 | 0.03396161 | 0.03623178 | 0.03854824 | 0.0499432 | 0.0499432 | 0.0499432 | 0.0499432 | 0.0499432 | 0.0499432 | 0.0499432 | 0.0499432 | 0.0499432 | 0.0499432 | 0.0499432 | 0.0499432 | 0.0499432 | 0.0499432 | 0.0499432 | 0.0499432 | 0.0499432 | 0.0499432 | 0.0499432 | 0.0499432 | 0.0499432 | 0.0499432 | 0.0499432 | 0.0499432 | 0.0499432 | 0.0499432 | 0.0499432 | 0.0499432 | 0.0499432 | 0.0499432 | 0.0499432 | 0.0499432 | 0.0499432 | 0.0499432 | 0.0499432 | 0.04070326 | 0.03854824 | 0.03623178 | 0.03623178 | 0.03396161 | 0.03396161 | 0.02609163 | 0.01606681 | 0.01381717 | 0.007562668 | 0.007562668 | 0.003440681 | 0.001399832 | 0 | 0 | 0.02804102 | 0.01591022
1249 | 721.378 | 0.002811333 | 10 | 614.5 | -634.5 | 0 | 0 | 0 | 0 | 0 | 0 | 0 | 0.001399832 | 0.002730473 | 0.01552692 | 0.02441029 | 0.03405589 | 0.03677295 | 0.03904312 | 0.04135958 | 0.05275453 | 0.05275453 | 0.05275453 | 0.05275453 | 0.05275453 | 0.05275453 | 0.05275453 | 0.05275453 | 0.05275453 | 0.05275453 | 0.05275453 | 0.05275453 | 0.05275453 | 0.05275453 | 0.05275453 | 0.05275453 | 0.05275453 | 0.05275453 | 0.05275453 | 0.05275453 | 0.05275453 | 0.05275453 | 0.05275453 | 0.05275453 | 0.05275453 | 0.05275453 | 0.05275453 | 0.05275453 | 0.05275453 | 0.05275453 | 0.05275453 | 0.05275453 | 0.05275453 | 0.05275453 | 0.05275453 | 0.04351459 | 0.04135958 | 0.03904312 | 0.03904312 | 0.03677295 | 0.03396161 | 0.02609163 | 0.01606681 | 0.01381717 | 0.007562668 | 0.007562668 | 0.003440681 | 0.001399832 | 0 | 0 | 0.03055844 | 0.0148482
1248 | 478.2421 | 0.001863791 | 20 | 604 | -644 | 0 | 0 | 0 | 0 | 0 | 0 | 0 | 0.001399832 | 0.004594264 | 0.01739071 | 0.02627408 | 0.03591968 | 0.03863674 | 0.04090691 | 0.04322337 | 0.05461833 | 0.05461833 | 0.05461833 | 0.05461833 | 0.05461833 | 0.05461833 | 0.05461833 | 0.05461833 | 0.05461833 | 0.05461833 | 0.05461833 | 0.05461833 | 0.05461833 | 0.05461833 | 0.05461833 | 0.05461833 | 0.05461833 | 0.05461833 | 0.05461833 | 0.05461833 | 0.05461833 | 0.05461833 | 0.05461833 | 0.05461833 | 0.05461833 | 0.05461833 | 0.05461833 | 0.05461833 | 0.05461833 | 0.05461833 | 0.05461833 | 0.05461833 | 0.05461833 | 0.05461833 | 0.05461833 | 0.04537838 | 0.04322337 | 0.04090691 | 0.04090691 | 0.03863674 | 0.03396161 | 0.02609163 | 0.01606681 | 0.01381717 | 0.007562668 | 0.007562668 | 0.003440681 | 0.001399832 | 0 | 0 | 0.03371682 | 0.01395611
1248 | 425.4075 | 0.001657885 | 30 | 594 | -654 | 0 | 0 | 0 | 0 | 0 | 0 | 0 | 0.001399832 | 0.006252149 | 0.0190486 | 0.02793197 | 0.03757756 | 0.04029462 | 0.04256479 | 0.04488125 | 0.05627621 | 0.05627621 | 0.05627621 | 0.05627621 | 0.05627621 | 0.05627621 | 0.05627621 | 0.05627621 | 0.05627621 | 0.05627621 | 0.05627621 | 0.05627621 | 0.05627621 | 0.05627621 | 0.05627621 | 0.05627621 | 0.05627621 | 0.05627621 | 0.05627621 | 0.05627621 | 0.05627621 | 0.05627621 | 0.05627621 | 0.05627621 | 0.05627621 | 0.05627621 | 0.05627621 | 0.05627621 | 0.05627621 | 0.05627621 | 0.05627621 | 0.05627621 | 0.05627621 | 0.05627621 | 0.05627621 | 0.04703627 | 0.04488125 | 0.04256479 | 0.04256479 | 0.04029462 | 0.03396161 | 0.02609163 | 0.01606681 | 0.01381717 | 0.007562668 | 0.007562668 | 0.003440681 | 0.001399832 | 0 | 0 | 0.03704144 | 0.01371142
1202 | 594.4233 | 0.002316569 | 40 | 561 | -641 | 0 | 0 | 0 | 0 | 0 | 0 | 0 | 0.001399832 | 0.006252149 | 0.02136517 | 0.03024853 | 0.03989413 | 0.04261119 | 0.04488136 | 0.04719782 | 0.05859278 | 0.05859278 | 0.05859278 | 0.05859278 | 0.05859278 | 0.05859278 | 0.05859278 | 0.05859278 | 0.05859278 | 0.05859278 | 0.05859278 | 0.05859278 | 0.05859278 | 0.05859278 | 0.05859278 | 0.05859278 | 0.05859278 | 0.05859278 | 0.05859278 | 0.05859278 | 0.05859278 | 0.05859278 | 0.05859278 | 0.05859278 | 0.05859278 | 0.05859278 | 0.05859278 | 0.05859278 | 0.05859278 | 0.05859278 | 0.05859278 | 0.05859278 | 0.05859278 | 0.05859278 | 0.05859278 | 0.04935284 | 0.04719782 | 0.04488136 | 0.04256479 | 0.04029462 | 0.03396161 | 0.02609163 | 0.01606681 | 0.01381717 | 0.007562668 | 0.007562668 | 0.003440681 | 0.001399832 | 0 | 0 | 0.03271944 | 0.01254972
1202 | 620.793 | 0.002419336 | 47 | 554 | -648 | 0 | 0 | 0 | 0 | 0 | 0 | 0 | 0.001399832 | 0.008671485 | 0.0237845 | 0.03266787 | 0.04231347 | 0.04503053 | 0.0473007 | 0.04961716 | 0.06101212 | 0.06101212 | 0.06101212 | 0.06101212 | 0.06101212 | 0.06101212 | 0.06101212 | 0.06101212 | 0.06101212 | 0.06101212 | 0.06101212 | 0.06101212 | 0.06101212 | 0.06101212 | 0.06101212 | 0.06101212 | 0.06101212 | 0.06101212 | 0.06101212 | 0.06101212 | 0.06101212 | 0.06101212 | 0.06101212 | 0.06101212 | 0.06101212 | 0.06101212 | 0.06101212 | 0.06101212 | 0.06101212 | 0.06101212 | 0.06101212 | 0.06101212 | 0.06101212 | 0.06101212 | 0.06101212 | 0.05177217 | 0.04961716 | 0.0473007 | 0.04256479 | 0.04029462 | 0.03396161 | 0.02609163 | 0.01606681 | 0.01381717 | 0.007562668 | 0.007562668 | 0.003440681 | 0.001399832 | 0 | 0 | 0.03504667 | 0.01194286
1202 | 630.6194 | 0.002457631 | 54 | 547 | -655 | 0 | 0 | 0 | 0 | 0 | 0 | 0 | 0.001399832 | 0.01112912 | 0.02624213 | 0.0351255 | 0.0447711 | 0.04748816 | 0.04975833 | 0.05207479 | 0.06346975 | 0.06346975 | 0.06346975 | 0.06346975 | 0.06346975 | 0.06346975 | 0.06346975 | 0.06346975 | 0.06346975 | 0.06346975 | 0.06346975 | 0.06346975 | 0.06346975 | 0.06346975 | 0.06346975 | 0.06346975 | 0.06346975 | 0.06346975 | 0.06346975 | 0.06346975 | 0.06346975 | 0.06346975 | 0.06346975 | 0.06346975 | 0.06346975 | 0.06346975 | 0.06346975 | 0.06346975 | 0.06346975 | 0.06346975 | 0.06346975 | 0.06346975 | 0.06346975 | 0.06346975 | 0.06346975 | 0.05422981 | 0.05207479 | 0.04975833 | 0.04256479 | 0.04029462 | 0.03396161 | 0.02609163 | 0.01606681 | 0.01381717 | 0.007562668 | 0.007562668 | 0.003440681 | 0.001399832 | 0 | 0 | 0.03747648 | 0.01134012
1148 | 710.4934 | 0.002768914 | 61 | 513 | -635 | 0 | 0 | 0 | 0 | 0 | 0 | 0 | 0.001399832 | 0.01112912 | 0.02901105 | 0.03789442 | 0.04754001 | 0.05025707 | 0.05252724 | 0.0548437 | 0.06623866 | 0.06623866 | 0.06623866 | 0.06623866 | 0.06623866 | 0.06623866 | 0.06623866 | 0.06623866 | 0.06623866 | 0.06623866 | 0.06623866 | 0.06623866 | 0.06623866 | 0.06623866 | 0.06623866 | 0.06623866 | 0.06623866 | 0.06623866 | 0.06623866 | 0.06623866 | 0.06623866 | 0.06623866 | 0.06623866 | 0.06623866 | 0.06623866 | 0.06623866 | 0.06623866 | 0.06623866 | 0.06623866 | 0.06623866 | 0.06623866 | 0.06623866 | 0.06623866 | 0.06623866 | 0.06623866 | 0.05699872 | 0.0548437 | 0.04975833 | 0.04256479 | 0.04029462 | 0.03396161 | 0.02609163 | 0.01606681 | 0.01381717 | 0.007562668 | 0.007562668 | 0.003440681 | 0.001399832 | 0 | 0 | 0.03072467 | 0.006487325
1121 | 621.0264 | 0.002420246 | 68 | 492.5 | -628.5 | 0 | 0 | 0 | 0 | 0 | 0 | 0 | 0.001399832 | 0.01112912 | 0.03143129 | 0.04031466 | 0.04996026 | 0.05267732 | 0.05494749 | 0.05726395 | 0.06865891 | 0.06865891 | 0.06865891 | 0.06865891 | 0.06865891 | 0.06865891 | 0.06865891 | 0.06865891 | 0.06865891 | 0.06865891 | 0.06865891 | 0.06865891 | 0.06865891 | 0.06865891 | 0.06865891 | 0.06865891 | 0.06865891 | 0.06865891 | 0.06865891 | 0.06865891 | 0.06865891 | 0.06865891 | 0.06865891 | 0.06865891 | 0.06865891 | 0.06865891 | 0.06865891 | 0.06865891 | 0.06865891 | 0.06865891 | 0.06865891 | 0.06865891 | 0.06865891 | 0.06865891 | 0.06865891 | 0.05941896 | 0.0548437 | 0.04975833 | 0.04256479 | 0.04029462 | 0.03396161 | 0.02609163 | 0.01606681 | 0.01381717 | 0.007562668 | 0.007562668 | 0.003440681 | 0.001399832 | 0 | 0 | 0.02856367 | 0
1097 | 756.0569 | 0.002946483 | 75 | 473.5 | -623.5 | 0 | 0 | 0 | 0 | 0 | 0 | 0 | 0.001399832 | 0.01112912 | 0.03437778 | 0.04326114 | 0.05290674 | 0.0556238 | 0.05789397 | 0.06021043 | 0.07160539 | 0.07160539 | 0.07160539 | 0.07160539 | 0.07160539 | 0.07160539 | 0.07160539 | 0.07160539 | 0.07160539 | 0.07160539 | 0.07160539 | 0.07160539 | 0.07160539 | 0.07160539 | 0.07160539 | 0.07160539 | 0.07160539 | 0.07160539 | 0.07160539 | 0.07160539 | 0.07160539 | 0.07160539 | 0.07160539 | 0.07160539 | 0.07160539 | 0.07160539 | 0.07160539 | 0.07160539 | 0.07160539 | 0.07160539 | 0.07160539 | 0.07160539 | 0.07160539 | 0.07160539 | 0.07160539 | 0.05941896 | 0.0548437 | 0.04975833 | 0.04256479 | 0.04029462 | 0.03396161 | 0.02609163 | 0.01606681 | 0.01381717 | 0.007562668 | 0.007562668 | 0.003440681 | 0.001399832 | 0 | 0 | 0.02677756 | 0
1097 | 758.0587 | 0.002954284 | 68 | 480.5 | -616.5 | 0 | 0 | 0 | 0 | 0 | 0 | 0 | 0.001399832 | 0.01112912 | 0.03733206 | 0.04621543 | 0.05586102 | 0.05857809 | 0.06084826 | 0.06316471 | 0.07455967 | 0.07455967 | 0.07455967 | 0.07455967 | 0.07455967 | 0.07455967 | 0.07455967 | 0.07455967 | 0.07455967 | 0.07455967 | 0.07455967 | 0.07455967 | 0.07455967 | 0.07455967 | 0.07455967 | 0.07455967 | 0.07455967 | 0.07455967 | 0.07455967 | 0.07455967 | 0.07455967 | 0.07455967 | 0.07455967 | 0.07455967 | 0.07455967 | 0.07455967 | 0.07455967 | 0.07455967 | 0.07455967 | 0.07455967 | 0.07455967 | 0.07455967 | 0.07455967 | 0.07455967 | 0.07455967 | 0.05941896 | 0.0548437 | 0.04975833 | 0.04256479 | 0.04029462 | 0.03396161 | 0.02609163 | 0.01606681 | 0.01381717 | 0.007562668 | 0.007562668 | 0.003440681 | 0.001399832 | 0 | 0 | 0.02425064 | 0
1097 | 780.4766 | 0.00304165 | 61 | 487.5 | -609.5 | 0 | 0 | 0 | 0 | 0 | 0 | 0 | 0.001399832 | 0.01112912 | 0.03733206 | 0.04925708 | 0.05890267 | 0.06161974 | 0.06388991 | 0.06620636 | 0.07760132 | 0.07760132 | 0.07760132 | 0.07760132 | 0.07760132 | 0.07760132 | 0.07760132 | 0.07760132 | 0.07760132 | 0.07760132 | 0.07760132 | 0.07760132 | 0.07760132 | 0.07760132 | 0.07760132 | 0.07760132 | 0.07760132 | 0.07760132 | 0.07760132 | 0.07760132 | 0.07760132 | 0.07760132 | 0.07760132 | 0.07760132 | 0.07760132 | 0.07760132 | 0.07760132 | 0.07760132 | 0.07760132 | 0.07760132 | 0.07760132 | 0.07760132 | 0.07760132 | 0.07760132 | 0.07760132 | 0.06246061 | 0.0548437 | 0.04975833 | 0.04256479 | 0.04029462 | 0.03396161 | 0.02609163 | 0.01606681 | 0.01381717 | 0.007562668 | 0.007562668 | 0.003440681 | 0.001399832 | 0 | 0 | 0.02172373 | 0
1097 | 793.8328 | 0.003093702 | 54 | 494.5 | -602.5 | 0 | 0 | 0 | 0 | 0 | 0 | 0 | 0.001399832 | 0.01112912 | 0.03733206 | 0.05235078 | 0.06199638 | 0.06471344 | 0.06698361 | 0.06930007 | 0.08069502 | 0.08069502 | 0.08069502 | 0.08069502 | 0.08069502 | 0.08069502 | 0.08069502 | 0.08069502 | 0.08069502 | 0.08069502 | 0.08069502 | 0.08069502 | 0.08069502 | 0.08069502 | 0.08069502 | 0.08069502 | 0.08069502 | 0.08069502 | 0.08069502 | 0.08069502 | 0.08069502 | 0.08069502 | 0.08069502 | 0.08069502 | 0.08069502 | 0.08069502 | 0.08069502 | 0.08069502 | 0.08069502 | 0.08069502 | 0.08069502 | 0.08069502 | 0.08069502 | 0.08069502 | 0.08069502 | 0.06555432 | 0.0548437 | 0.04975833 | 0.04256479 | 0.04029462 | 0.03396161 | 0.02609163 | 0.01606681 | 0.01381717 | 0.007562668 | 0.007562668 | 0.003440681 | 0.001399832 | 0 | 0 | 0.01919681 | 0.0001473273
1097 | 810.302 | 0.003157885 | 47 | 501.5 | -595.5 | 0 | 0 | 0 | 0 | 0 | 0 | 0 | 0.001399832 | 0.01112912 | 0.03733206 | 0.05550866 | 0.06515426 | 0.06787132 | 0.07014149 | 0.07245795 | 0.08385291 | 0.08385291 | 0.08385291 | 0.08385291 | 0.08385291 | 0.08385291 | 0.08385291 | 0.08385291 | 0.08385291 | 0.08385291 | 0.08385291 | 0.08385291 | 0.08385291 | 0.08385291 | 0.08385291 | 0.08385291 | 0.08385291 | 0.08385291 | 0.08385291 | 0.08385291 | 0.08385291 | 0.08385291 | 0.08385291 | 0.08385291 | 0.08385291 | 0.08385291 | 0.08385291 | 0.08385291 | 0.08385291 | 0.08385291 | 0.08385291 | 0.08385291 | 0.08385291 | 0.08385291 | 0.08385291 | 0.0687122 | 0.0548437 | 0.04975833 | 0.04256479 | 0.04029462 | 0.03396161 | 0.02609163 | 0.01606681 | 0.01381717 | 0.007562668 | 0.007562668 | 0.003440681 | 0.001399832 | 0 | 0 | 0.01812717 | 0.00411383
1097 | 787.5406 | 0.00306918 | 40 | 508.5 | -588.5 | 0 | 0 | 0 | 0 | 0 | 0 | 0 | 0.001399832 | 0.01112912 | 0.03733206 | 0.05857784 | 0.06822344 | 0.0709405 | 0.07321067 | 0.07552713 | 0.08692209 | 0.08692209 | 0.08692209 | 0.08692209 | 0.08692209 | 0.08692209 | 0.08692209 | 0.08692209 | 0.08692209 | 0.08692209 | 0.08692209 | 0.08692209 | 0.08692209 | 0.08692209 | 0.08692209 | 0.08692209 | 0.08692209 | 0.08692209 | 0.08692209 | 0.08692209 | 0.08692209 | 0.08692209 | 0.08692209 | 0.08692209 | 0.08692209 | 0.08692209 | 0.08692209 | 0.08692209 | 0.08692209 | 0.08692209 | 0.08692209 | 0.08692209 | 0.08692209 | 0.08692209 | 0.08692209 | 0.07178138 | 0.05791288 | 0.04975833 | 0.04256479 | 0.04029462 | 0.03396161 | 0.02609163 | 0.01606681 | 0.01381717 | 0.007562668 | 0.007562668 | 0.003440681 | 0.001399832 | 0 | 0 | 0.01741537 | 0.008080333
1097 | 784.0241 | 0.003055475 | 30 | 518.5 | -578.5 | 0 | 0 | 0 | 0 | 0 | 0 | 0 | 0.001399832 | 0.01112912 | 0.03733206 | 0.05857784 | 0.07127892 | 0.07399598 | 0.07626615 | 0.07858261 | 0.08997756 | 0.08997756 | 0.08997756 | 0.08997756 | 0.08997756 | 0.08997756 | 0.08997756 | 0.08997756 | 0.08997756 | 0.08997756 | 0.08997756 | 0.08997756 | 0.08997756 | 0.08997756 | 0.08997756 | 0.08997756 | 0.08997756 | 0.08997756 | 0.08997756 | 0.08997756 | 0.08997756 | 0.08997756 | 0.08997756 | 0.08997756 | 0.08997756 | 0.08997756 | 0.08997756 | 0.08997756 | 0.08997756 | 0.08997756 | 0.08997756 | 0.08997756 | 0.08997756 | 0.08997756 | 0.08997756 | 0.07483686 | 0.06096836 | 0.04975833 | 0.04256479 | 0.04029462 | 0.03396161 | 0.02609163 | 0.01606681 | 0.01381717 | 0.007562668 | 0.007562668 | 0.003440681 | 0.001399832 | 0 | 0 | 0.0163985 | 0.01374677
1097 | 777.8674 | 0.003031482 | 20 | 528.5 | -568.5 | 0 | 0 | 0 | 0 | 0 | 0 | 0 | 0.001399832 | 0.01112912 | 0.03733206 | 0.05857784 | 0.0743104 | 0.07702746 | 0.07929763 | 0.08161409 | 0.09300905 | 0.09300905 | 0.09300905 | 0.09300905 | 0.09300905 | 0.09300905 | 0.09300905 | 0.09300905 | 0.09300905 | 0.09300905 | 0.09300905 | 0.09300905 | 0.09300905 | 0.09300905 | 0.09300905 | 0.09300905 | 0.09300905 | 0.09300905 | 0.09300905 | 0.09300905 | 0.09300905 | 0.09300905 | 0.09300905 | 0.09300905 | 0.09300905 | 0.09300905 | 0.09300905 | 0.09300905 | 0.09300905 | 0.09300905 | 0.09300905 | 0.09300905 | 0.09300905 | 0.09300905 | 0.09300905 | 0.07786834 | 0.06399984 | 0.04975833 | 0.04256479 | 0.04029462 | 0.03396161 | 0.02609163 | 0.01606681 | 0.01381717 | 0.007562668 | 0.007562668 | 0.003440681 | 0.001399832 | 0 | 0 | 0.01548032 | 0.0190542
1097 | 785.3714 | 0.003060726 | 10 | 538.5 | -558.5 | 0 | 0 | 0 | 0 | 0 | 0 | 0 | 0.001399832 | 0.01112912 | 0.03733206 | 0.05857784 | 0.0743104 | 0.08008818 | 0.08235835 | 0.08467481 | 0.09606977 | 0.09606977 | 0.09606977 | 0.09606977 | 0.09606977 | 0.09606977 | 0.09606977 | 0.09606977 | 0.09606977 | 0.09606977 | 0.09606977 | 0.09606977 | 0.09606977 | 0.09606977 | 0.09606977 | 0.09606977 | 0.09606977 | 0.09606977 | 0.09606977 | 0.09606977 | 0.09606977 | 0.09606977 | 0.09606977 | 0.09606977 | 0.09606977 | 0.09606977 | 0.09606977 | 0.09606977 | 0.09606977 | 0.09606977 | 0.09606977 | 0.09606977 | 0.09606977 | 0.09606977 | 0.09606977 | 0.08092906 | 0.06706056 | 0.05281906 | 0.04256479 | 0.04029462 | 0.03396161 | 0.02609163 | 0.01606681 | 0.01381717 | 0.007562668 | 0.007562668 | 0.003440681 | 0.001399832 | 0 | 0 | 0.0146307 | 0.02424451
1097 | 736.3435 | 0.002869656 | 0 | 548.5 | -548.5 | 0 | 0 | 0 | 0 | 0 | 0 | 0 | 0.001399832 | 0.01112912 | 0.03733206 | 0.05857784 | 0.0743104 | 0.08295784 | 0.08522801 | 0.08754447 | 0.09893943 | 0.09893943 | 0.09893943 | 0.09893943 | 0.09893943 | 0.09893943 | 0.09893943 | 0.09893943 | 0.09893943 | 0.09893943 | 0.09893943 | 0.09893943 | 0.09893943 | 0.09893943 | 0.09893943 | 0.09893943 | 0.09893943 | 0.09893943 | 0.09893943 | 0.09893943 | 0.09893943 | 0.09893943 | 0.09893943 | 0.09893943 | 0.09893943 | 0.09893943 | 0.09893943 | 0.09893943 | 0.09893943 | 0.09893943 | 0.09893943 | 0.09893943 | 0.09893943 | 0.09893943 | 0.09893943 | 0.08379872 | 0.06993022 | 0.05568871 | 0.04256479 | 0.04029462 | 0.03396161 | 0.02609163 | 0.01606681 | 0.01381717 | 0.007562668 | 0.007562668 | 0.003440681 | 0.001399832 | 0 | 0 | 0.01378109 | 0.02944626
1097 | 793.6466 | 0.003092976 | -10 | 558.5 | -538.5 | 0 | 0 | 0 | 0 | 0 | 0 | 0 | 0.001399832 | 0.01112912 | 0.03733206 | 0.05857784 | 0.0743104 | 0.08605082 | 0.08832099 | 0.09063744 | 0.1020324 | 0.1020324 | 0.1020324 | 0.1020324 | 0.1020324 | 0.1020324 | 0.1020324 | 0.1020324 | 0.1020324 | 0.1020324 | 0.1020324 | 0.1020324 | 0.1020324 | 0.1020324 | 0.1020324 | 0.1020324 | 0.1020324 | 0.1020324 | 0.1020324 | 0.1020324 | 0.1020324 | 0.1020324 | 0.1020324 | 0.1020324 | 0.1020324 | 0.1020324 | 0.1020324 | 0.1020324 | 0.1020324 | 0.1020324 | 0.1020324 | 0.1020324 | 0.1020324 | 0.1020324 | 0.1020324 | 0.0868917 | 0.0730232 | 0.05878169 | 0.04256479 | 0.04029462 | 0.03396161 | 0.02609163 | 0.01606681 | 0.01381717 | 0.007562668 | 0.007562668 | 0.003440681 | 0.001399832 | 0 | 0 | 0.01291557 | 0.03477617
1097 | 755.162 | 0.002942995 | -20 | 568.5 | -528.5 | 0 | 0 | 0 | 0 | 0 | 0 | 0 | 0.001399832 | 0.01112912 | 0.03733206 | 0.05857784 | 0.0743104 | 0.08605082 | 0.09126398 | 0.09358044 | 0.1049754 | 0.1049754 | 0.1049754 | 0.1049754 | 0.1049754 | 0.1049754 | 0.1049754 | 0.1049754 | 0.1049754 | 0.1049754 | 0.1049754 | 0.1049754 | 0.1049754 | 0.1049754 | 0.1049754 | 0.1049754 | 0.1049754 | 0.1049754 | 0.1049754 | 0.1049754 | 0.1049754 | 0.1049754 | 0.1049754 | 0.1049754 | 0.1049754 | 0.1049754 | 0.1049754 | 0.1049754 | 0.1049754 | 0.1049754 | 0.1049754 | 0.1049754 | 0.1049754 | 0.1049754 | 0.1049754 | 0.08983469 | 0.07596619 | 0.06172468 | 0.04550779 | 0.04029462 | 0.03396161 | 0.02609163 | 0.01606681 | 0.01381717 | 0.007562668 | 0.007562668 | 0.003440681 | 0.001399832 | 0 | 0 | 0.01204863 | 0.04010607
1097 | 802.681 | 0.003128184 | -30 | 578.5 | -518.5 | 0 | 0 | 0 | 0 | 0 | 0 | 0 | 0.001399832 | 0.01112912 | 0.03733206 | 0.05857784 | 0.0743104 | 0.08605082 | 0.09439217 | 0.09670862 | 0.1081036 | 0.1081036 | 0.1081036 | 0.1081036 | 0.1081036 | 0.1081036 | 0.1081036 | 0.1081036 | 0.1081036 | 0.1081036 | 0.1081036 | 0.1081036 | 0.1081036 | 0.1081036 | 0.1081036 | 0.1081036 | 0.1081036 | 0.1081036 | 0.1081036 | 0.1081036 | 0.1081036 | 0.1081036 | 0.1081036 | 0.1081036 | 0.1081036 | 0.1081036 | 0.1081036 | 0.1081036 | 0.1081036 | 0.1081036 | 0.1081036 | 0.1081036 | 0.1081036 | 0.1081036 | 0.1081036 | 0.09296288 | 0.07909438 | 0.06485287 | 0.04863597 | 0.04029462 | 0.03396161 | 0.02609163 | 0.01606681 | 0.01381717 | 0.007562668 | 0.007562668 | 0.003440681 | 0.001399832 | 0 | 0 | 0.01034587 | 0.04573909
962 | 806.926 | 0.003144728 | -40 | 521 | -441 | 0 | 0 | 0 | 0 | 0 | 0 | 0 | 0.001399832 | 0.01112912 | 0.03733206 | 0.05857784 | 0.0743104 | 0.08605082 | 0.09439217 | 0.09670862 | 0.1081036 | 0.1112483 | 0.1112483 | 0.1112483 | 0.1112483 | 0.1112483 | 0.1112483 | 0.1112483 | 0.1112483 | 0.1112483 | 0.1112483 | 0.1112483 | 0.1112483 | 0.1112483 | 0.1112483 | 0.1112483 | 0.1112483 | 0.1112483 | 0.1112483 | 0.1112483 | 0.1112483 | 0.1112483 | 0.1112483 | 0.1112483 | 0.1112483 | 0.1112483 | 0.1112483 | 0.1112483 | 0.1112483 | 0.1112483 | 0.1112483 | 0.1112483 | 0.1112483 | 0.1112483 | 0.1112483 | 0.0961076 | 0.0822391 | 0.06485287 | 0.04863597 | 0.04029462 | 0.03396161 | 0.02609163 | 0.01606681 | 0.01381717 | 0.007562668 | 0.007562668 | 0.003440681 | 0.001399832 | 0 | 0 | 0 | 0.01516147
962 | 868.5016 | 0.003384699 | -47 | 528 | -434 | 0 | 0 | 0 | 0 | 0 | 0 | 0 | 0.001399832 | 0.01112912 | 0.03733206 | 0.05857784 | 0.0743104 | 0.08605082 | 0.09439217 | 0.09670862 | 0.1081036 | 0.114633 | 0.114633 | 0.114633 | 0.114633 | 0.114633 | 0.114633 | 0.114633 | 0.114633 | 0.114633 | 0.114633 | 0.114633 | 0.114633 | 0.114633 | 0.114633 | 0.114633 | 0.114633 | 0.114633 | 0.114633 | 0.114633 | 0.114633 | 0.114633 | 0.114633 | 0.114633 | 0.114633 | 0.114633 | 0.114633 | 0.114633 | 0.114633 | 0.114633 | 0.114633 | 0.114633 | 0.114633 | 0.114633 | 0.114633 | 0.0994923 | 0.0856238 | 0.06485287 | 0.04863597 | 0.04029462 | 0.03396161 | 0.02609163 | 0.01606681 | 0.01381717 | 0.007562668 | 0.007562668 | 0.003440681 | 0.001399832 | 0 | 0 | 0 | 0.01879468
962 | 821.6297 | 0.003202031 | -54 | 535 | -427 | 0 | 0 | 0 | 0 | 0 | 0 | 0 | 0.001399832 | 0.01112912 | 0.03733206 | 0.05857784 | 0.0743104 | 0.08605082 | 0.09439217 | 0.09670862 | 0.1081036 | 0.114633 | 0.117835 | 0.117835 | 0.117835 | 0.117835 | 0.117835 | 0.117835 | 0.117835 | 0.117835 | 0.117835 | 0.117835 | 0.117835 | 0.117835 | 0.117835 | 0.117835 | 0.117835 | 0.117835 | 0.117835 | 0.117835 | 0.117835 | 0.117835 | 0.117835 | 0.117835 | 0.117835 | 0.117835 | 0.117835 | 0.117835 | 0.117835 | 0.117835 | 0.117835 | 0.117835 | 0.117835 | 0.117835 | 0.117835 | 0.1026943 | 0.08882583 | 0.0680549 | 0.04863597 | 0.04029462 | 0.03396161 | 0.02609163 | 0.01606681 | 0.01381717 | 0.007562668 | 0.007562668 | 0.003440681 | 0.001399832 | 0 | 0 | 0 | 0.0224279
962 | 861.4828 | 0.003357345 | -61 | 542 | -420 | 0 | 0 | 0 | 0 | 0 | 0 | 0 | 0.001399832 | 0.01112912 | 0.03733206 | 0.05857784 | 0.0743104 | 0.08605082 | 0.09439217 | 0.09670862 | 0.1081036 | 0.114633 | 0.1211924 | 0.1211924 | 0.1211924 | 0.1211924 | 0.1211924 | 0.1211924 | 0.1211924 | 0.1211924 | 0.1211924 | 0.1211924 | 0.1211924 | 0.1211924 | 0.1211924 | 0.1211924 | 0.1211924 | 0.1211924 | 0.1211924 | 0.1211924 | 0.1211924 | 0.1211924 | 0.1211924 | 0.1211924 | 0.1211924 | 0.1211924 | 0.1211924 | 0.1211924 | 0.1211924 | 0.1211924 | 0.1211924 | 0.1211924 | 0.1211924 | 0.1211924 | 0.1211924 | 0.1060517 | 0.09218318 | 0.07141224 | 0.04863597 | 0.04029462 | 0.03396161 | 0.02609163 | 0.01606681 | 0.01381717 | 0.007562668 | 0.007562668 | 0.003440681 | 0.001399832 | 0 | 0 | 0 | 0.02606111
962 | 876.5394 | 0.003416023 | -68 | 549 | -413 | 0 | 0 | 0 | 0 | 0 | 0 | 0 | 0.001399832 | 0.01112912 | 0.03733206 | 0.05857784 | 0.0743104 | 0.08605082 | 0.09439217 | 0.09670862 | 0.1081036 | 0.114633 | 0.1246084 | 0.1246084 | 0.1246084 | 0.1246084 | 0.1246084 | 0.1246084 | 0.1246084 | 0.1246084 | 0.1246084 | 0.1246084 | 0.1246084 | 0.1246084 | 0.1246084 | 0.1246084 | 0.1246084 | 0.1246084 | 0.1246084 | 0.1246084 | 0.1246084 | 0.1246084 | 0.1246084 | 0.1246084 | 0.1246084 | 0.1246084 | 0.1246084 | 0.1246084 | 0.1246084 | 0.1246084 | 0.1246084 | 0.1246084 | 0.1246084 | 0.1246084 | 0.1246084 | 0.1094677 | 0.0955992 | 0.07482827 | 0.04863597 | 0.04029462 | 0.03396161 | 0.02609163 | 0.01606681 | 0.01381717 | 0.007562668 | 0.007562668 | 0.003440681 | 0.001399832 | 0 | 0 | 0 | 0.03003532
962 | 872.024 | 0.003398426 | -75 | 556 | -406 | 0 | 0 | 0 | 0 | 0 | 0 | 0 | 0.001399832 | 0.01112912 | 0.03733206 | 0.05857784 | 0.0743104 | 0.08605082 | 0.09439217 | 0.09670862 | 0.1081036 | 0.114633 | 0.1280068 | 0.1280068 | 0.1280068 | 0.1280068 | 0.1280068 | 0.1280068 | 0.1280068 | 0.1280068 | 0.1280068 | 0.1280068 | 0.1280068 | 0.1280068 | 0.1280068 | 0.1280068 | 0.1280068 | 0.1280068 | 0.1280068 | 0.1280068 | 0.1280068 | 0.1280068 | 0.1280068 | 0.1280068 | 0.1280068 | 0.1280068 | 0.1280068 | 0.1280068 | 0.1280068 | 0.1280068 | 0.1280068 | 0.1280068 | 0.1280068 | 0.1280068 | 0.1280068 | 0.1128661 | 0.09899763 | 0.07822669 | 0.04863597 | 0.04029462 | 0.03396161 | 0.02609163 | 0.01606681 | 0.01381717 | 0.007562668 | 0.007562668 | 0.003440681 | 0.001399832 | 0 | 0 | 0 | 0.03547681
962 | 862.171 | 0.003360027 | -68 | 549 | -413 | 0 | 0 | 0 | 0 | 0 | 0 | 0 | 0.001399832 | 0.01112912 | 0.03733206 | 0.05857784 | 0.0743104 | 0.08605082 | 0.09439217 | 0.09670862 | 0.1081036 | 0.114633 | 0.1313669 | 0.1313669 | 0.1313669 | 0.1313669 | 0.1313669 | 0.1313669 | 0.1313669 | 0.1313669 | 0.1313669 | 0.1313669 | 0.1313669 | 0.1313669 | 0.1313669 | 0.1313669 | 0.1313669 | 0.1313669 | 0.1313669 | 0.1313669 | 0.1313669 | 0.1313669 | 0.1313669 | 0.1313669 | 0.1313669 | 0.1313669 | 0.1313669 | 0.1313669 | 0.1313669 | 0.1313669 | 0.1313669 | 0.1313669 | 0.1313669 | 0.1313669 | 0.1313669 | 0.1162262 | 0.1023577 | 0.08158672 | 0.04863597 | 0.04029462 | 0.03396161 | 0.02609163 | 0.01606681 | 0.01381717 | 0.007562668 | 0.007562668 | 0.003440681 | 0.001399832 | 0 | 0 | 0 | 0.03003532
962 | 834.0542 | 0.003250451 | -61 | 542 | -420 | 0 | 0 | 0 | 0 | 0 | 0 | 0 | 0.001399832 | 0.01112912 | 0.03733206 | 0.05857784 | 0.0743104 | 0.08605082 | 0.09439217 | 0.09670862 | 0.1081036 | 0.114633 | 0.1346173 | 0.1346173 | 0.1346173 | 0.1346173 | 0.1346173 | 0.1346173 | 0.1346173 | 0.1346173 | 0.1346173 | 0.1346173 | 0.1346173 | 0.1346173 | 0.1346173 | 0.1346173 | 0.1346173 | 0.1346173 | 0.1346173 | 0.1346173 | 0.1346173 | 0.1346173 | 0.1346173 | 0.1346173 | 0.1346173 | 0.1346173 | 0.1346173 | 0.1346173 | 0.1346173 | 0.1346173 | 0.1346173 | 0.1346173 | 0.1346173 | 0.1346173 | 0.1346173 | 0.1194766 | 0.1056081 | 0.08483717 | 0.04863597 | 0.04029462 | 0.03396161 | 0.02609163 | 0.01606681 | 0.01381717 | 0.007562668 | 0.007562668 | 0.003440681 | 0.001399832 | 0 | 0 | 0 | 0.02606111
962 | 847.3606 | 0.003302309 | -54 | 535 | -427 | 0 | 0 | 0 | 0 | 0 | 0 | 0 | 0.001399832 | 0.01112912 | 0.03733206 | 0.05857784 | 0.0743104 | 0.08605082 | 0.09439217 | 0.09670862 | 0.1081036 | 0.114633 | 0.1379196 | 0.1379196 | 0.1379196 | 0.1379196 | 0.1379196 | 0.1379196 | 0.1379196 | 0.1379196 | 0.1379196 | 0.1379196 | 0.1379196 | 0.1379196 | 0.1379196 | 0.1379196 | 0.1379196 | 0.1379196 | 0.1379196 | 0.1379196 | 0.1379196 | 0.1379196 | 0.1379196 | 0.1379196 | 0.1379196 | 0.1379196 | 0.1379196 | 0.1379196 | 0.1379196 | 0.1379196 | 0.1379196 | 0.1379196 | 0.1379196 | 0.1379196 | 0.1379196 | 0.1227789 | 0.1089104 | 0.08813948 | 0.04863597 | 0.04029462 | 0.03396161 | 0.02609163 | 0.01606681 | 0.01381717 | 0.007562668 | 0.007562668 | 0.003440681 | 0.001399832 | 0 | 0 | 0 | 0.0224279
962 | 800.784 | 0.003120792 | -47 | 528 | -434 | 0 | 0 | 0 | 0 | 0 | 0 | 0 | 0.001399832 | 0.01112912 | 0.03733206 | 0.05857784 | 0.0743104 | 0.08605082 | 0.09439217 | 0.09670862 | 0.1081036 | 0.1177538 | 0.1410404 | 0.1410404 | 0.1410404 | 0.1410404 | 0.1410404 | 0.1410404 | 0.1410404 | 0.1410404 | 0.1410404 | 0.1410404 | 0.1410404 | 0.1410404 | 0.1410404 | 0.1410404 | 0.1410404 | 0.1410404 | 0.1410404 | 0.1410404 | 0.1410404 | 0.1410404 | 0.1410404 | 0.1410404 | 0.1410404 | 0.1410404 | 0.1410404 | 0.1410404 | 0.1410404 | 0.1410404 | 0.1410404 | 0.1410404 | 0.1410404 | 0.1410404 | 0.1410404 | 0.1258997 | 0.1120312 | 0.08813948 | 0.04863597 | 0.04029462 | 0.03396161 | 0.02609163 | 0.01606681 | 0.01381717 | 0.007562668 | 0.007562668 | 0.003440681 | 0.001399832 | 0 | 0 | 0 | 0.01879468
962 | 865.2241 | 0.003371926 | -40 | 521 | -441 | 0 | 0 | 0 | 0 | 0 | 0 | 0 | 0.001399832 | 0.01112912 | 0.03733206 | 0.05857784 | 0.0743104 | 0.08605082 | 0.09439217 | 0.09670862 | 0.1081036 | 0.1211257 | 0.1444123 | 0.1444123 | 0.1444123 | 0.1444123 | 0.1444123 | 0.1444123 | 0.1444123 | 0.1444123 | 0.1444123 | 0.1444123 | 0.1444123 | 0.1444123 | 0.1444123 | 0.1444123 | 0.1444123 | 0.1444123 | 0.1444123 | 0.1444123 | 0.1444123 | 0.1444123 | 0.1444123 | 0.1444123 | 0.1444123 | 0.1444123 | 0.1444123 | 0.1444123 | 0.1444123 | 0.1444123 | 0.1444123 | 0.1444123 | 0.1444123 | 0.1444123 | 0.1444123 | 0.1292716 | 0.1154031 | 0.08813948 | 0.04863597 | 0.04029462 | 0.03396161 | 0.02609163 | 0.01606681 | 0.01381717 | 0.007562668 | 0.007562668 | 0.003440681 | 0.001399832 | 0 | 0 | 0.000174301 | 0.01516147
962 | 828.7922 | 0.003229944 | -30 | 511 | -451 | 0 | 0 | 0 | 0 | 0 | 0 | 0 | 0.001399832 | 0.01112912 | 0.03733206 | 0.05857784 | 0.0743104 | 0.08605082 | 0.09439217 | 0.09670862 | 0.1081036 | 0.1243557 | 0.1476423 | 0.1476423 | 0.1476423 | 0.1476423 | 0.1476423 | 0.1476423 | 0.1476423 | 0.1476423 | 0.1476423 | 0.1476423 | 0.1476423 | 0.1476423 | 0.1476423 | 0.1476423 | 0.1476423 | 0.1476423 | 0.1476423 | 0.1476423 | 0.1476423 | 0.1476423 | 0.1476423 | 0.1476423 | 0.1476423 | 0.1476423 | 0.1476423 | 0.1476423 | 0.1476423 | 0.1476423 | 0.1476423 | 0.1476423 | 0.1476423 | 0.1476423 | 0.1476423 | 0.1325016 | 0.1186331 | 0.08813948 | 0.04863597 | 0.04029462 | 0.03396161 | 0.02609163 | 0.01606681 | 0.01381717 | 0.007562668 | 0.007562668 | 0.003440681 | 0.001399832 | 0 | 0 | 0.00888935 | 0.009496941
962 | 785.7089 | 0.003062041 | -20 | 501 | -461 | 0 | 0 | 0 | 0 | 0 | 0 | 0 | 0.001399832 | 0.01112912 | 0.03733206 | 0.05857784 | 0.0743104 | 0.08605082 | 0.09439217 | 0.09670862 | 0.1111656 | 0.1274177 | 0.1507043 | 0.1507043 | 0.1507043 | 0.1507043 | 0.1507043 | 0.1507043 | 0.1507043 | 0.1507043 | 0.1507043 | 0.1507043 | 0.1507043 | 0.1507043 | 0.1507043 | 0.1507043 | 0.1507043 | 0.1507043 | 0.1507043 | 0.1507043 | 0.1507043 | 0.1507043 | 0.1507043 | 0.1507043 | 0.1507043 | 0.1507043 | 0.1507043 | 0.1507043 | 0.1507043 | 0.1507043 | 0.1507043 | 0.1507043 | 0.1507043 | 0.1507043 | 0.1507043 | 0.1355636 | 0.1186331 | 0.08813948 | 0.04863597 | 0.04029462 | 0.03396161 | 0.02609163 | 0.01606681 | 0.01381717 | 0.007562668 | 0.007562668 | 0.003440681 | 0.001399832 | 0 | 0 | 0.0176044 | 0.003830509
962 | 885.7618 | 0.003451964 | -10 | 491 | -471 | 0 | 0 | 0 | 0 | 0 | 0 | 0 | 0.001399832 | 0.01112912 | 0.03733206 | 0.05857784 | 0.0743104 | 0.08605082 | 0.09439217 | 0.09670862 | 0.1146176 | 0.1308697 | 0.1541563 | 0.1541563 | 0.1541563 | 0.1541563 | 0.1541563 | 0.1541563 | 0.1541563 | 0.1541563 | 0.1541563 | 0.1541563 | 0.1541563 | 0.1541563 | 0.1541563 | 0.1541563 | 0.1541563 | 0.1541563 | 0.1541563 | 0.1541563 | 0.1541563 | 0.1541563 | 0.1541563 | 0.1541563 | 0.1541563 | 0.1541563 | 0.1541563 | 0.1541563 | 0.1541563 | 0.1541563 | 0.1541563 | 0.1541563 | 0.1541563 | 0.1541563 | 0.1541563 | 0.1390156 | 0.1186331 | 0.08813948 | 0.04863597 | 0.04029462 | 0.03396161 | 0.02609163 | 0.01606681 | 0.01381717 | 0.007562668 | 0.007562668 | 0.003440681 | 0.001399832 | 0 | 0 | 0.02540328 | 0
962 | 791.1461 | 0.003083231 | 0 | 481 | -481 | 0 | 0 | 0 | 0 | 0 | 0 | 0 | 0.001399832 | 0.01112912 | 0.03733206 | 0.05857784 | 0.0743104 | 0.08605082 | 0.09439217 | 0.09979186 | 0.1177008 | 0.1339529 | 0.1572395 | 0.1572395 | 0.1572395 | 0.1572395 | 0.1572395 | 0.1572395 | 0.1572395 | 0.1572395 | 0.1572395 | 0.1572395 | 0.1572395 | 0.1572395 | 0.1572395 | 0.1572395 | 0.1572395 | 0.1572395 | 0.1572395 | 0.1572395 | 0.1572395 | 0.1572395 | 0.1572395 | 0.1572395 | 0.1572395 | 0.1572395 | 0.1572395 | 0.1572395 | 0.1572395 | 0.1572395 | 0.1572395 | 0.1572395 | 0.1572395 | 0.1572395 | 0.1572395 | 0.1420988 | 0.1186331 | 0.08813948 | 0.04863597 | 0.04029462 | 0.03396161 | 0.02609163 | 0.01606681 | 0.01381717 | 0.007562668 | 0.007562668 | 0.003440681 | 0.001399832 | 0 | 0 | 0.03148564 | 0
962 | 870.5612 | 0.003392725 | 10 | 471 | -491 | 0 | 0 | 0 | 0 | 0 | 0 | 0 | 0.001399832 | 0.01112912 | 0.03733206 | 0.05857784 | 0.0743104 | 0.08605082 | 0.09439217 | 0.1031846 | 0.1210935 | 0.1373456 | 0.1606322 | 0.1606322 | 0.1606322 | 0.1606322 | 0.1606322 | 0.1606322 | 0.1606322 | 0.1606322 | 0.1606322 | 0.1606322 | 0.1606322 | 0.1606322 | 0.1606322 | 0.1606322 | 0.1606322 | 0.1606322 | 0.1606322 | 0.1606322 | 0.1606322 | 0.1606322 | 0.1606322 | 0.1606322 | 0.1606322 | 0.1606322 | 0.1606322 | 0.1606322 | 0.1606322 | 0.1606322 | 0.1606322 | 0.1606322 | 0.1606322 | 0.1606322 | 0.1606322 | 0.1420988 | 0.1186331 | 0.08813948 | 0.04863597 | 0.04029462 | 0.03396161 | 0.02609163 | 0.01606681 | 0.01381717 | 0.007562668 | 0.007562668 | 0.003440681 | 0.001399832 | 0 | 0 | 0.03756801 | 0
962 | 856.1159 | 0.003336429 | 20 | 461 | -501 | 0 | 0 | 0 | 0 | 0 | 0 | 0 | 0.001399832 | 0.01112912 | 0.03733206 | 0.05857784 | 0.0743104 | 0.08605082 | 0.09439217 | 0.106521 | 0.12443 | 0.1406821 | 0.1639687 | 0.1639687 | 0.1639687 | 0.1639687 | 0.1639687 | 0.1639687 | 0.1639687 | 0.1639687 | 0.1639687 | 0.1639687 | 0.1639687 | 0.1639687 | 0.1639687 | 0.1639687 | 0.1639687 | 0.1639687 | 0.1639687 | 0.1639687 | 0.1639687 | 0.1639687 | 0.1639687 | 0.1639687 | 0.1639687 | 0.1639687 | 0.1639687 | 0.1639687 | 0.1639687 | 0.1639687 | 0.1639687 | 0.1639687 | 0.1639687 | 0.1639687 | 0.1639687 | 0.1420988 | 0.1186331 | 0.08813948 | 0.04863597 | 0.04029462 | 0.03396161 | 0.02609163 | 0.01606681 | 0.01381717 | 0.007562668 | 0.007562668 | 0.003440681 | 0.001399832 | 0 | 0 | 0.04406956 | 0
962 | 820.4558 | 0.003197456 | 30 | 451 | -511 | 0 | 0 | 0 | 0 | 0 | 0 | 0 | 0.001399832 | 0.01112912 | 0.03733206 | 0.05857784 | 0.0743104 | 0.08605082 | 0.09758962 | 0.1097185 | 0.1276274 | 0.1438795 | 0.1671661 | 0.1671661 | 0.1671661 | 0.1671661 | 0.1671661 | 0.1671661 | 0.1671661 | 0.1671661 | 0.1671661 | 0.1671661 | 0.1671661 | 0.1671661 | 0.1671661 | 0.1671661 | 0.1671661 | 0.1671661 | 0.1671661 | 0.1671661 | 0.1671661 | 0.1671661 | 0.1671661 | 0.1671661 | 0.1671661 | 0.1671661 | 0.1671661 | 0.1671661 | 0.1671661 | 0.1671661 | 0.1671661 | 0.1671661 | 0.1671661 | 0.1671661 | 0.1639687 | 0.1420988 | 0.1186331 | 0.08813948 | 0.04863597 | 0.04029462 | 0.03396161 | 0.02609163 | 0.01606681 | 0.01381717 | 0.007562668 | 0.007562668 | 0.003440681 | 0.001399832 | 0 | 0 | 0.05077202 | 0
962 | 856.6029 | 0.003338327 | 40 | 441 | -521 | 0 | 0 | 0 | 0 | 0 | 0 | 0 | 0.001399832 | 0.01112912 | 0.03733206 | 0.05857784 | 0.0743104 | 0.08605082 | 0.1009279 | 0.1130568 | 0.1309658 | 0.1472178 | 0.1705045 | 0.1705045 | 0.1705045 | 0.1705045 | 0.1705045 | 0.1705045 | 0.1705045 | 0.1705045 | 0.1705045 | 0.1705045 | 0.1705045 | 0.1705045 | 0.1705045 | 0.1705045 | 0.1705045 | 0.1705045 | 0.1705045 | 0.1705045 | 0.1705045 | 0.1705045 | 0.1705045 | 0.1705045 | 0.1705045 | 0.1705045 | 0.1705045 | 0.1705045 | 0.1705045 | 0.1705045 | 0.1705045 | 0.1705045 | 0.1705045 | 0.1705045 | 0.1639687 | 0.1420988 | 0.1186331 | 0.08813948 | 0.04863597 | 0.04029462 | 0.03396161 | 0.02609163 | 0.01606681 | 0.01381717 | 0.007562668 | 0.007562668 | 0.003440681 | 0.001399832 | 0 | 0 | 0.05746582 | 0
941 | 1300.821 | 0.005069521 | 47 | 423.5 | -517.5 | 0 | 0 | 0 | 0 | 0 | 0 | 0 | 0.001399832 | 0.01112912 | 0.03733206 | 0.05857784 | 0.0743104 | 0.08605082 | 0.1059975 | 0.1181263 | 0.1360353 | 0.1522874 | 0.175574 | 0.175574 | 0.175574 | 0.175574 | 0.175574 | 0.175574 | 0.175574 | 0.175574 | 0.175574 | 0.175574 | 0.175574 | 0.175574 | 0.175574 | 0.175574 | 0.175574 | 0.175574 | 0.175574 | 0.175574 | 0.175574 | 0.175574 | 0.175574 | 0.175574 | 0.175574 | 0.175574 | 0.175574 | 0.175574 | 0.175574 | 0.175574 | 0.175574 | 0.175574 | 0.175574 | 0.1705045 | 0.1639687 | 0.1420988 | 0.1186331 | 0.08813948 | 0.04863597 | 0.04029462 | 0.03396161 | 0.02609163 | 0.01606681 | 0.01381717 | 0.007562668 | 0.007562668 | 0.003440681 | 0.001399832 | 0 | 0 | 0.05512862 | 0
941 | 1250.432 | 0.004873145 | 54 | 416.5 | -524.5 | 0 | 0 | 0 | 0 | 0 | 0 | 0 | 0.001399832 | 0.01112912 | 0.03733206 | 0.05857784 | 0.0743104 | 0.08605082 | 0.1108706 | 0.1229995 | 0.1409084 | 0.1571605 | 0.1804471 | 0.1804471 | 0.1804471 | 0.1804471 | 0.1804471 | 0.1804471 | 0.1804471 | 0.1804471 | 0.1804471 | 0.1804471 | 0.1804471 | 0.1804471 | 0.1804471 | 0.1804471 | 0.1804471 | 0.1804471 | 0.1804471 | 0.1804471 | 0.1804471 | 0.1804471 | 0.1804471 | 0.1804471 | 0.1804471 | 0.1804471 | 0.1804471 | 0.1804471 | 0.1804471 | 0.1804471 | 0.1804471 | 0.1804471 | 0.1804471 | 0.1705045 | 0.1639687 | 0.1420988 | 0.1186331 | 0.08813948 | 0.04863597 | 0.04029462 | 0.03396161 | 0.02609163 | 0.01606681 | 0.01381717 | 0.007562668 | 0.007562668 | 0.003440681 | 0.001399832 | 0 | 0 | 0.05905456 | 0
941 | 1190.079 | 0.004637939 | 61 | 409.5 | -531.5 | 0 | 0 | 0 | 0 | 0 | 0 | 0 | 0.001399832 | 0.01112912 | 0.03733206 | 0.05857784 | 0.0743104 | 0.08605082 | 0.1155086 | 0.1276374 | 0.1455464 | 0.1617985 | 0.1850851 | 0.1850851 | 0.1850851 | 0.1850851 | 0.1850851 | 0.1850851 | 0.1850851 | 0.1850851 | 0.1850851 | 0.1850851 | 0.1850851 | 0.1850851 | 0.1850851 | 0.1850851 | 0.1850851 | 0.1850851 | 0.1850851 | 0.1850851 | 0.1850851 | 0.1850851 | 0.1850851 | 0.1850851 | 0.1850851 | 0.1850851 | 0.1850851 | 0.1850851 | 0.1850851 | 0.1850851 | 0.1850851 | 0.1850851 | 0.1850851 | 0.1705045 | 0.1639687 | 0.1420988 | 0.1186331 | 0.08813948 | 0.04863597 | 0.04029462 | 0.03396161 | 0.02609163 | 0.01606681 | 0.01381717 | 0.007562668 | 0.007562668 | 0.003440681 | 0.001399832 | 0 | 0 | 0.06223202 | 0
941 | 1202.142 | 0.004684953 | 68 | 402.5 | -538.5 | 0 | 0 | 0 | 0 | 0 | 0 | 0 | 0.001399832 | 0.01112912 | 0.03733206 | 0.05857784 | 0.0743104 | 0.09073577 | 0.1201935 | 0.1323224 | 0.1502313 | 0.1664834 | 0.18977 | 0.18977 | 0.18977 | 0.18977 | 0.18977 | 0.18977 | 0.18977 | 0.18977 | 0.18977 | 0.18977 | 0.18977 | 0.18977 | 0.18977 | 0.18977 | 0.18977 | 0.18977 | 0.18977 | 0.18977 | 0.18977 | 0.18977 | 0.18977 | 0.18977 | 0.18977 | 0.18977 | 0.18977 | 0.18977 | 0.18977 | 0.18977 | 0.18977 | 0.18977 | 0.18977 | 0.1705045 | 0.1639687 | 0.1420988 | 0.1186331 | 0.08813948 | 0.04863597 | 0.04029462 | 0.03396161 | 0.02609163 | 0.01606681 | 0.01381717 | 0.007562668 | 0.007562668 | 0.003440681 | 0.001399832 | 0 | 0 | 0.06540949 | 0
941 | 1148.295 | 0.004475102 | 75 | 395.5 | -545.5 | 0 | 0 | 0 | 0 | 0 | 0 | 0 | 0.001399832 | 0.01112912 | 0.03733206 | 0.05857784 | 0.0743104 | 0.09521087 | 0.1246686 | 0.1367975 | 0.1547064 | 0.1709585 | 0.1942451 | 0.1942451 | 0.1942451 | 0.1942451 | 0.1942451 | 0.1942451 | 0.1942451 | 0.1942451 | 0.1942451 | 0.1942451 | 0.1942451 | 0.1942451 | 0.1942451 | 0.1942451 | 0.1942451 | 0.1942451 | 0.1942451 | 0.1942451 | 0.1942451 | 0.1942451 | 0.1942451 | 0.1942451 | 0.1942451 | 0.1942451 | 0.1942451 | 0.1942451 | 0.1942451 | 0.1942451 | 0.1942451 | 0.1942451 | 0.18977 | 0.1705045 | 0.1639687 | 0.1420988 | 0.1186331 | 0.08813948 | 0.04863597 | 0.04029462 | 0.03396161 | 0.02609163 | 0.01606681 | 0.01381717 | 0.007562668 | 0.007562668 | 0.003440681 | 0.001399832 | 0 | 0 | 0.06858696 | 0
941 | 1195.966 | 0.004660883 | 68 | 402.5 | -538.5 | 0 | 0 | 0 | 0 | 0 | 0 | 0 | 0.001399832 | 0.01112912 | 0.03733206 | 0.05857784 | 0.0743104 | 0.09987175 | 0.1293295 | 0.1414583 | 0.1593673 | 0.1756194 | 0.198906 | 0.198906 | 0.198906 | 0.198906 | 0.198906 | 0.198906 | 0.198906 | 0.198906 | 0.198906 | 0.198906 | 0.198906 | 0.198906 | 0.198906 | 0.198906 | 0.198906 | 0.198906 | 0.198906 | 0.198906 | 0.198906 | 0.198906 | 0.198906 | 0.198906 | 0.198906 | 0.198906 | 0.198906 | 0.198906 | 0.198906 | 0.198906 | 0.198906 | 0.198906 | 0.1944309 | 0.1705045 | 0.1639687 | 0.1420988 | 0.1186331 | 0.08813948 | 0.04863597 | 0.04029462 | 0.03396161 | 0.02609163 | 0.01606681 | 0.01381717 | 0.007562668 | 0.007562668 | 0.003440681 | 0.001399832 | 0 | 0 | 0.06540949 | 0
941 | 1148.537 | 0.004476043 | 61 | 409.5 | -531.5 | 0 | 0 | 0 | 0 | 0 | 0 | 0 | 0.001399832 | 0.01112912 | 0.03733206 | 0.05857784 | 0.0743104 | 0.09987175 | 0.1338055 | 0.1459344 | 0.1638433 | 0.1800954 | 0.203382 | 0.203382 | 0.203382 | 0.203382 | 0.203382 | 0.203382 | 0.203382 | 0.203382 | 0.203382 | 0.203382 | 0.203382 | 0.203382 | 0.203382 | 0.203382 | 0.203382 | 0.203382 | 0.203382 | 0.203382 | 0.203382 | 0.203382 | 0.203382 | 0.203382 | 0.203382 | 0.203382 | 0.203382 | 0.203382 | 0.203382 | 0.203382 | 0.203382 | 0.203382 | 0.1989069 | 0.1705045 | 0.1639687 | 0.1420988 | 0.1186331 | 0.08813948 | 0.04863597 | 0.04029462 | 0.03396161 | 0.02609163 | 0.01606681 | 0.01381717 | 0.007562668 | 0.007562668 | 0.003440681 | 0.001399832 | 0 | 0 | 0.06223202 | 0
937 | 1003.819 | 0.003912053 | 54 | 414.5 | -522.5 | 0 | 0 | 0 | 0 | 0 | 0 | 0 | 0.001399832 | 0.01112912 | 0.03733206 | 0.05857784 | 0.0743104 | 0.09987175 | 0.1377176 | 0.1498464 | 0.1677554 | 0.1840075 | 0.2072941 | 0.2072941 | 0.2072941 | 0.2072941 | 0.2072941 | 0.2072941 | 0.2072941 | 0.2072941 | 0.2072941 | 0.2072941 | 0.2072941 | 0.2072941 | 0.2072941 | 0.2072941 | 0.2072941 | 0.2072941 | 0.2072941 | 0.2072941 | 0.2072941 | 0.2072941 | 0.2072941 | 0.2072941 | 0.2072941 | 0.2072941 | 0.2072941 | 0.2072941 | 0.2072941 | 0.2072941 | 0.2072941 | 0.2072941 | 0.202819 | 0.1705045 | 0.1639687 | 0.1420988 | 0.1186331 | 0.08813948 | 0.04863597 | 0.04029462 | 0.03396161 | 0.02609163 | 0.01606681 | 0.01381717 | 0.007562668 | 0.007562668 | 0.003440681 | 0.001399832 | 0 | 0 | 0.05814671 | 7.034218e-05
929 | 1039.93 | 0.004052784 | 47 | 417.5 | -511.5 | 0 | 0 | 0 | 0 | 0 | 0 | 0 | 0.001399832 | 0.01112912 | 0.03733206 | 0.05857784 | 0.0743104 | 0.09987175 | 0.1417704 | 0.1538992 | 0.1718082 | 0.1880603 | 0.2113469 | 0.2113469 | 0.2113469 | 0.2113469 | 0.2113469 | 0.2113469 | 0.2113469 | 0.2113469 | 0.2113469 | 0.2113469 | 0.2113469 | 0.2113469 | 0.2113469 | 0.2113469 | 0.2113469 | 0.2113469 | 0.2113469 | 0.2113469 | 0.2113469 | 0.2113469 | 0.2113469 | 0.2113469 | 0.2113469 | 0.2113469 | 0.2113469 | 0.2113469 | 0.2113469 | 0.2113469 | 0.2113469 | 0.2113469 | 0.2068718 | 0.1705045 | 0.1639687 | 0.1420988 | 0.1186331 | 0.08813948 | 0.04863597 | 0.04029462 | 0.03396161 | 0.02609163 | 0.01606681 | 0.01381717 | 0.007562668 | 0.007562668 | 0.003440681 | 0.001399832 | 0 | 0 | 0.05110714 | 0.0005727863
929 | 1215.962 | 0.00473881 | 40 | 424.5 | -504.5 | 0 | 0 | 0 | 0 | 0 | 0 | 0 | 0.001399832 | 0.01112912 | 0.03733206 | 0.05857784 | 0.0743104 | 0.09987175 | 0.1417704 | 0.158638 | 0.176547 | 0.1927991 | 0.2160857 | 0.2160857 | 0.2160857 | 0.2160857 | 0.2160857 | 0.2160857 | 0.2160857 | 0.2160857 | 0.2160857 | 0.2160857 | 0.2160857 | 0.2160857 | 0.2160857 | 0.2160857 | 0.2160857 | 0.2160857 | 0.2160857 | 0.2160857 | 0.2160857 | 0.2160857 | 0.2160857 | 0.2160857 | 0.2160857 | 0.2160857 | 0.2160857 | 0.2160857 | 0.2160857 | 0.2160857 | 0.2160857 | 0.2160857 | 0.2116106 | 0.1705045 | 0.1639687 | 0.1420988 | 0.1186331 | 0.08813948 | 0.04863597 | 0.04029462 | 0.03396161 | 0.02609163 | 0.01606681 | 0.01381717 | 0.007562668 | 0.007562668 | 0.003440681 | 0.001399832 | 0 | 0 | 0.04641542 | 0.001745156
929 | 1167.783 | 0.00455105 | 30 | 434.5 | -494.5 | 0 | 0 | 0 | 0 | 0 | 0 | 0 | 0.001399832 | 0.01112912 | 0.03733206 | 0.05857784 | 0.0743104 | 0.09987175 | 0.1417704 | 0.1631891 | 0.181098 | 0.1973501 | 0.2206367 | 0.2206367 | 0.2206367 | 0.2206367 | 0.2206367 | 0.2206367 | 0.2206367 | 0.2206367 | 0.2206367 | 0.2206367 | 0.2206367 | 0.2206367 | 0.2206367 | 0.2206367 | 0.2206367 | 0.2206367 | 0.2206367 | 0.2206367 | 0.2206367 | 0.2206367 | 0.2206367 | 0.2206367 | 0.2206367 | 0.2206367 | 0.2206367 | 0.2206367 | 0.2206367 | 0.2206367 | 0.2206367 | 0.2206367 | 0.2161616 | 0.1750555 | 0.1639687 | 0.1420988 | 0.1186331 | 0.08813948 | 0.04863597 | 0.04029462 | 0.03396161 | 0.02609163 | 0.01606681 | 0.01381717 | 0.007562668 | 0.007562668 | 0.003440681 | 0.001399832 | 0 | 0 | 0.03971296 | 0.00341997
929 | 1204.359 | 0.004693593 | 20 | 444.5 | -484.5 | 0 | 0 | 0 | 0 | 0 | 0 | 0 | 0.001399832 | 0.01112912 | 0.03733206 | 0.05857784 | 0.0743104 | 0.09987175 | 0.1417704 | 0.1678827 | 0.1857916 | 0.2020437 | 0.2253303 | 0.2253303 | 0.2253303 | 0.2253303 | 0.2253303 | 0.2253303 | 0.2253303 | 0.2253303 | 0.2253303 | 0.2253303 | 0.2253303 | 0.2253303 | 0.2253303 | 0.2253303 | 0.2253303 | 0.2253303 | 0.2253303 | 0.2253303 | 0.2253303 | 0.2253303 | 0.2253303 | 0.2253303 | 0.2253303 | 0.2253303 | 0.2253303 | 0.2253303 | 0.2253303 | 0.2253303 | 0.2253303 | 0.2253303 | 0.2208552 | 0.1797491 | 0.1639687 | 0.1420988 | 0.1186331 | 0.08813948 | 0.04863597 | 0.04029462 | 0.03396161 | 0.02609163 | 0.01606681 | 0.01381717 | 0.007562668 | 0.007562668 | 0.003440681 | 0.001399832 | 0 | 0 | 0.03361447 | 0.01016719
929 | 1182.945 | 0.004610136 | 10 | 454.5 | -474.5 | 0 | 0 | 0 | 0 | 0 | 0 | 0 | 0.001399832 | 0.01112912 | 0.03733206 | 0.05857784 | 0.0743104 | 0.09987175 | 0.1417704 | 0.1678827 | 0.1904018 | 0.2066539 | 0.2299405 | 0.2299405 | 0.2299405 | 0.2299405 | 0.2299405 | 0.2299405 | 0.2299405 | 0.2299405 | 0.2299405 | 0.2299405 | 0.2299405 | 0.2299405 | 0.2299405 | 0.2299405 | 0.2299405 | 0.2299405 | 0.2299405 | 0.2299405 | 0.2299405 | 0.2299405 | 0.2299405 | 0.2299405 | 0.2299405 | 0.2299405 | 0.2299405 | 0.2299405 | 0.2299405 | 0.2299405 | 0.2299405 | 0.2299405 | 0.2254654 | 0.1843592 | 0.1685788 | 0.1420988 | 0.1186331 | 0.08813948 | 0.04863597 | 0.04029462 | 0.03396161 | 0.02609163 | 0.01606681 | 0.01381717 | 0.007562668 | 0.007562668 | 0.003440681 | 0.001399832 | 0 | 0 | 0.0275321 | 0.02555123
929 | 1180.464 | 0.004600471 | 0 | 464.5 | -464.5 | 0 | 0 | 0 | 0 | 0 | 0 | 0 | 0.001399832 | 0.01112912 | 0.03733206 | 0.05857784 | 0.0743104 | 0.09987175 | 0.1417704 | 0.1678827 | 0.1950022 | 0.2112543 | 0.2345409 | 0.2345409 | 0.2345409 | 0.2345409 | 0.2345409 | 0.2345409 | 0.2345409 | 0.2345409 | 0.2345409 | 0.2345409 | 0.2345409 | 0.2345409 | 0.2345409 | 0.2345409 | 0.2345409 | 0.2345409 | 0.2345409 | 0.2345409 | 0.2345409 | 0.2345409 | 0.2345409 | 0.2345409 | 0.2345409 | 0.2345409 | 0.2345409 | 0.2345409 | 0.2345409 | 0.2345409 | 0.2345409 | 0.2345409 | 0.2300658 | 0.1889597 | 0.1731793 | 0.1420988 | 0.1186331 | 0.08813948 | 0.04863597 | 0.04029462 | 0.03396161 | 0.02609163 | 0.01606681 | 0.01381717 | 0.007562668 | 0.007562668 | 0.003440681 | 0.001399832 | 0 | 0 | 0.02065467 | 0.04093526
929 | 1204.186 | 0.004692918 | -10 | 474.5 | -454.5 | 0 | 0 | 0 | 0 | 0 | 0 | 0 | 0.001399832 | 0.01112912 | 0.03733206 | 0.05857784 | 0.0743104 | 0.09987175 | 0.1417704 | 0.1678827 | 0.1996952 | 0.2159472 | 0.2392339 | 0.2392339 | 0.2392339 | 0.2392339 | 0.2392339 | 0.2392339 | 0.2392339 | 0.2392339 | 0.2392339 | 0.2392339 | 0.2392339 | 0.2392339 | 0.2392339 | 0.2392339 | 0.2392339 | 0.2392339 | 0.2392339 | 0.2392339 | 0.2392339 | 0.2392339 | 0.2392339 | 0.2392339 | 0.2392339 | 0.2392339 | 0.2392339 | 0.2392339 | 0.2392339 | 0.2392339 | 0.2392339 | 0.2392339 | 0.2347588 | 0.1936526 | 0.1778722 | 0.1420988 | 0.1186331 | 0.08813948 | 0.04863597 | 0.04029462 | 0.03396161 | 0.02609163 | 0.01606681 | 0.01381717 | 0.007562668 | 0.007562668 | 0.003440681 | 0.001399832 | 0 | 0 | 0.01193962 | 0.04970352
929 | 1129.042 | 0.00440007 | -20 | 484.5 | -444.5 | 0 | 0 | 0 | 0 | 0 | 0 | 0 | 0.001399832 | 0.01112912 | 0.03733206 | 0.05857784 | 0.0743104 | 0.09987175 | 0.1417704 | 0.1678827 | 0.1996952 | 0.2203473 | 0.2436339 | 0.2436339 | 0.2436339 | 0.2436339 | 0.2436339 | 0.2436339 | 0.2436339 | 0.2436339 | 0.2436339 | 0.2436339 | 0.2436339 | 0.2436339 | 0.2436339 | 0.2436339 | 0.2436339 | 0.2436339 | 0.2436339 | 0.2436339 | 0.2436339 | 0.2436339 | 0.2436339 | 0.2436339 | 0.2436339 | 0.2436339 | 0.2436339 | 0.2436339 | 0.2436339 | 0.2436339 | 0.2436339 | 0.2436339 | 0.2391588 | 0.1980527 | 0.1822723 | 0.1464989 | 0.1186331 | 0.08813948 | 0.04863597 | 0.04029462 | 0.03396161 | 0.02609163 | 0.01606681 | 0.01381717 | 0.007562668 | 0.007562668 | 0.003440681 | 0.001399832 | 0 | 0 | 0.003224568 | 0.05560936
929 | 1191.815 | 0.004644705 | -30 | 494.5 | -434.5 | 0 | 0 | 0 | 0 | 0 | 0 | 0 | 0.001399832 | 0.01112912 | 0.03733206 | 0.05857784 | 0.0743104 | 0.09987175 | 0.1417704 | 0.1678827 | 0.1996952 | 0.224992 | 0.2482786 | 0.2482786 | 0.2482786 | 0.2482786 | 0.2482786 | 0.2482786 | 0.2482786 | 0.2482786 | 0.2482786 | 0.2482786 | 0.2482786 | 0.2482786 | 0.2482786 | 0.2482786 | 0.2482786 | 0.2482786 | 0.2482786 | 0.2482786 | 0.2482786 | 0.2482786 | 0.2482786 | 0.2482786 | 0.2482786 | 0.2482786 | 0.2482786 | 0.2482786 | 0.2482786 | 0.2482786 | 0.2482786 | 0.2482786 | 0.2438035 | 0.2026974 | 0.186917 | 0.1511436 | 0.1186331 | 0.08813948 | 0.04863597 | 0.04029462 | 0.03396161 | 0.02609163 | 0.01606681 | 0.01381717 | 0.007562668 | 0.007562668 | 0.003440681 | 0.001399832 | 0 | 0 | 0 | 0.06170975
929 | 848.5365 | 0.003306891 | -40 | 504.5 | -424.5 | 0 | 0 | 0 | 0 | 0 | 0 | 0 | 0.001399832 | 0.01112912 | 0.03733206 | 0.05857784 | 0.0743104 | 0.09987175 | 0.1417704 | 0.1678827 | 0.1996952 | 0.224992 | 0.2515855 | 0.2515855 | 0.2515855 | 0.2515855 | 0.2515855 | 0.2515855 | 0.2515855 | 0.2515855 | 0.2515855 | 0.2515855 | 0.2515855 | 0.2515855 | 0.2515855 | 0.2515855 | 0.2515855 | 0.2515855 | 0.2515855 | 0.2515855 | 0.2515855 | 0.2515855 | 0.2515855 | 0.2515855 | 0.2515855 | 0.2515855 | 0.2515855 | 0.2515855 | 0.2515855 | 0.2515855 | 0.2515855 | 0.2515855 | 0.2471104 | 0.2060043 | 0.1902239 | 0.1544505 | 0.1186331 | 0.08813948 | 0.04863597 | 0.04029462 | 0.03396161 | 0.02609163 | 0.01606681 | 0.01381717 | 0.007562668 | 0.007562668 | 0.003440681 | 0.001399832 | 0 | 0 | 0 | 0.075098
929 | 1161.772 | 0.004527622 | -47 | 511.5 | -417.5 | 0 | 0 | 0 | 0 | 0 | 0 | 0 | 0.001399832 | 0.01112912 | 0.03733206 | 0.05857784 | 0.0743104 | 0.09987175 | 0.1417704 | 0.1678827 | 0.1996952 | 0.224992 | 0.2561131 | 0.2561131 | 0.2561131 | 0.2561131 | 0.2561131 | 0.2561131 | 0.2561131 | 0.2561131 | 0.2561131 | 0.2561131 | 0.2561131 | 0.2561131 | 0.2561131 | 0.2561131 | 0.2561131 | 0.2561131 | 0.2561131 | 0.2561131 | 0.2561131 | 0.2561131 | 0.2561131 | 0.2561131 | 0.2561131 | 0.2561131 | 0.2561131 | 0.2561131 | 0.2561131 | 0.2561131 | 0.2561131 | 0.2561131 | 0.251638 | 0.2105319 | 0.1947515 | 0.1589781 | 0.1231607 | 0.08813948 | 0.04863597 | 0.04029462 | 0.03396161 | 0.02609163 | 0.01606681 | 0.01381717 | 0.007562668 | 0.007562668 | 0.003440681 | 0.001399832 | 0 | 0 | 0 | 0.08446977
929 | 1115.841 | 0.004348622 | -54 | 518.5 | -410.5 | 0 | 0 | 0 | 0 | 0 | 0 | 0 | 0.001399832 | 0.01112912 | 0.03733206 | 0.05857784 | 0.0743104 | 0.09987175 | 0.1417704 | 0.1678827 | 0.1996952 | 0.224992 | 0.2604618 | 0.2604618 | 0.2604618 | 0.2604618 | 0.2604618 | 0.2604618 | 0.2604618 | 0.2604618 | 0.2604618 | 0.2604618 | 0.2604618 | 0.2604618 | 0.2604618 | 0.2604618 | 0.2604618 | 0.2604618 | 0.2604618 | 0.2604618 | 0.2604618 | 0.2604618 | 0.2604618 | 0.2604618 | 0.2604618 | 0.2604618 | 0.2604618 | 0.2604618 | 0.2604618 | 0.2604618 | 0.2604618 | 0.2604618 | 0.2559867 | 0.2148805 | 0.1991001 | 0.1633267 | 0.1275093 | 0.08813948 | 0.04863597 | 0.04029462 | 0.03396161 | 0.02609163 | 0.01606681 | 0.01381717 | 0.007562668 | 0.007562668 | 0.003440681 | 0.001399832 | 0 | 0 | 0 | 0.09384154
908 | 1093.015 | 0.004259666 | -61 | 515 | -393 | 0 | 0 | 0 | 0 | 0 | 0 | 0 | 0.001399832 | 0.01112912 | 0.03733206 | 0.05857784 | 0.0743104 | 0.09987175 | 0.1417704 | 0.1678827 | 0.1996952 | 0.224992 | 0.2604618 | 0.2647214 | 0.2647214 | 0.2647214 | 0.2647214 | 0.2647214 | 0.2647214 | 0.2647214 | 0.2647214 | 0.2647214 | 0.2647214 | 0.2647214 | 0.2647214 | 0.2647214 | 0.2647214 | 0.2647214 | 0.2647214 | 0.2647214 | 0.2647214 | 0.2647214 | 0.2647214 | 0.2647214 | 0.2647214 | 0.2647214 | 0.2647214 | 0.2647214 | 0.2647214 | 0.2647214 | 0.2647214 | 0.2647214 | 0.2602463 | 0.2191402 | 0.2033598 | 0.1675864 | 0.131769 | 0.08813948 | 0.04863597 | 0.04029462 | 0.03396161 | 0.02609163 | 0.01606681 | 0.01381717 | 0.007562668 | 0.007562668 | 0.003440681 | 0.001399832 | 0 | 0 | 0 | 0.08915565
908 | 1094.344 | 0.004264846 | -68 | 522 | -386 | 0 | 0 | 0 | 0 | 0 | 0 | 0 | 0.001399832 | 0.01112912 | 0.03733206 | 0.05857784 | 0.0743104 | 0.09987175 | 0.1417704 | 0.1678827 | 0.1996952 | 0.224992 | 0.2604618 | 0.2689863 | 0.2689863 | 0.2689863 | 0.2689863 | 0.2689863 | 0.2689863 | 0.2689863 | 0.2689863 | 0.2689863 | 0.2689863 | 0.2689863 | 0.2689863 | 0.2689863 | 0.2689863 | 0.2689863 | 0.2689863 | 0.2689863 | 0.2689863 | 0.2689863 | 0.2689863 | 0.2689863 | 0.2689863 | 0.2689863 | 0.2689863 | 0.2689863 | 0.2689863 | 0.2689863 | 0.2689863 | 0.2689863 | 0.2645112 | 0.223405 | 0.2076246 | 0.1718512 | 0.1360338 | 0.08813948 | 0.04863597 | 0.04029462 | 0.03396161 | 0.02609163 | 0.01606681 | 0.01381717 | 0.007562668 | 0.007562668 | 0.003440681 | 0.001399832 | 0 | 0 | 0 | 0.09852914
908 | 1151.57 | 0.004487863 | -75 | 529 | -379 | 0 | 0 | 0 | 0 | 0 | 0 | 0 | 0.001399832 | 0.01112912 | 0.03733206 | 0.05857784 | 0.0743104 | 0.09987175 | 0.1417704 | 0.1678827 | 0.1996952 | 0.224992 | 0.2604618 | 0.2734741 | 0.2734741 | 0.2734741 | 0.2734741 | 0.2734741 | 0.2734741 | 0.2734741 | 0.2734741 | 0.2734741 | 0.2734741 | 0.2734741 | 0.2734741 | 0.2734741 | 0.2734741 | 0.2734741 | 0.2734741 | 0.2734741 | 0.2734741 | 0.2734741 | 0.2734741 | 0.2734741 | 0.2734741 | 0.2734741 | 0.2734741 | 0.2734741 | 0.2734741 | 0.2734741 | 0.2734741 | 0.2734741 | 0.268999 | 0.2278929 | 0.2121125 | 0.1763391 | 0.1405217 | 0.08813948 | 0.04863597 | 0.04029462 | 0.03396161 | 0.02609163 | 0.01606681 | 0.01381717 | 0.007562668 | 0.007562668 | 0.003440681 | 0.001399832 | 0 | 0 | 0 | 0.1079124
908 | 1053.066 | 0.004103977 | -68 | 522 | -386 | 0 | 0 | 0 | 0 | 0 | 0 | 0 | 0.001399832 | 0.01112912 | 0.03733206 | 0.05857784 | 0.0743104 | 0.09987175 | 0.1417704 | 0.1678827 | 0.1996952 | 0.224992 | 0.2604618 | 0.2775781 | 0.2775781 | 0.2775781 | 0.2775781 | 0.2775781 | 0.2775781 | 0.2775781 | 0.2775781 | 0.2775781 | 0.2775781 | 0.2775781 | 0.2775781 | 0.2775781 | 0.2775781 | 0.2775781 | 0.2775781 | 0.2775781 | 0.2775781 | 0.2775781 | 0.2775781 | 0.2775781 | 0.2775781 | 0.2775781 | 0.2775781 | 0.2775781 | 0.2775781 | 0.2775781 | 0.2775781 | 0.2775781 | 0.273103 | 0.2319969 | 0.2162165 | 0.1804431 | 0.1446257 | 0.08813948 | 0.04863597 | 0.04029462 | 0.03396161 | 0.02609163 | 0.01606681 | 0.01381717 | 0.007562668 | 0.007562668 | 0.003440681 | 0.001399832 | 0 | 0 | 0 | 0.09852914
908 | 1159.409 | 0.004518413 | -61 | 515 | -393 | 0 | 0 | 0 | 0 | 0 | 0 | 0 | 0.001399832 | 0.01112912 | 0.03733206 | 0.05857784 | 0.0743104 | 0.09987175 | 0.1417704 | 0.1678827 | 0.1996952 | 0.224992 | 0.2604618 | 0.2820965 | 0.2820965 | 0.2820965 | 0.2820965 | 0.2820965 | 0.2820965 | 0.2820965 | 0.2820965 | 0.2820965 | 0.2820965 | 0.2820965 | 0.2820965 | 0.2820965 | 0.2820965 | 0.2820965 | 0.2820965 | 0.2820965 | 0.2820965 | 0.2820965 | 0.2820965 | 0.2820965 | 0.2820965 | 0.2820965 | 0.2820965 | 0.2820965 | 0.2820965 | 0.2820965 | 0.2820965 | 0.2820965 | 0.2776214 | 0.2365153 | 0.2207349 | 0.1849615 | 0.1491441 | 0.08813948 | 0.04863597 | 0.04029462 | 0.03396161 | 0.02609163 | 0.01606681 | 0.01381717 | 0.007562668 | 0.007562668 | 0.003440681 | 0.001399832 | 0 | 0 | 0 | 0.08915565
908 | 1083.341 | 0.004221963 | -54 | 508 | -400 | 0 | 0 | 0 | 0 | 0 | 0 | 0 | 0.001399832 | 0.01112912 | 0.03733206 | 0.05857784 | 0.0743104 | 0.09987175 | 0.1417704 | 0.1678827 | 0.1996952 | 0.224992 | 0.2604618 | 0.2863185 | 0.2863185 | 0.2863185 | 0.2863185 | 0.2863185 | 0.2863185 | 0.2863185 | 0.2863185 | 0.2863185 | 0.2863185 | 0.2863185 | 0.2863185 | 0.2863185 | 0.2863185 | 0.2863185 | 0.2863185 | 0.2863185 | 0.2863185 | 0.2863185 | 0.2863185 | 0.2863185 | 0.2863185 | 0.2863185 | 0.2863185 | 0.2863185 | 0.2863185 | 0.2863185 | 0.2863185 | 0.2863185 | 0.2818434 | 0.2407373 | 0.2249568 | 0.1891835 | 0.153366 | 0.08813948 | 0.04863597 | 0.04029462 | 0.03396161 | 0.02609163 | 0.01606681 | 0.01381717 | 0.007562668 | 0.007562668 | 0.003440681 | 0.001399832 | 0 | 0 | 0 | 0.07978388
908 | 1168.203 | 0.004552684 | -47 | 501 | -407 | 0 | 0 | 0 | 0 | 0 | 0 | 0 | 0.001399832 | 0.01112912 | 0.03733206 | 0.05857784 | 0.0743104 | 0.09987175 | 0.1417704 | 0.1678827 | 0.1996952 | 0.224992 | 0.2650145 | 0.2908712 | 0.2908712 | 0.2908712 | 0.2908712 | 0.2908712 | 0.2908712 | 0.2908712 | 0.2908712 | 0.2908712 | 0.2908712 | 0.2908712 | 0.2908712 | 0.2908712 | 0.2908712 | 0.2908712 | 0.2908712 | 0.2908712 | 0.2908712 | 0.2908712 | 0.2908712 | 0.2908712 | 0.2908712 | 0.2908712 | 0.2908712 | 0.2908712 | 0.2908712 | 0.2908712 | 0.2908712 | 0.2908712 | 0.2863961 | 0.2452899 | 0.2295095 | 0.1937361 | 0.153366 | 0.08813948 | 0.04863597 | 0.04029462 | 0.03396161 | 0.02609163 | 0.01606681 | 0.01381717 | 0.007562668 | 0.007562668 | 0.003440681 | 0.001399832 | 0 | 0 | 0 | 0.07041211
908 | 1093.388 | 0.004261119 | -40 | 494 | -414 | 0 | 0 | 0 | 0 | 0 | 0 | 0 | 0.001399832 | 0.01112912 | 0.03733206 | 0.05857784 | 0.0743104 | 0.09987175 | 0.1417704 | 0.1678827 | 0.1996952 | 0.224992 | 0.2692756 | 0.2951323 | 0.2951323 | 0.2951323 | 0.2951323 | 0.2951323 | 0.2951323 | 0.2951323 | 0.2951323 | 0.2951323 | 0.2951323 | 0.2951323 | 0.2951323 | 0.2951323 | 0.2951323 | 0.2951323 | 0.2951323 | 0.2951323 | 0.2951323 | 0.2951323 | 0.2951323 | 0.2951323 | 0.2951323 | 0.2951323 | 0.2951323 | 0.2951323 | 0.2951323 | 0.2951323 | 0.2951323 | 0.2951323 | 0.2906572 | 0.2495511 | 0.2337706 | 0.1979973 | 0.153366 | 0.08813948 | 0.04863597 | 0.04029462 | 0.03396161 | 0.02609163 | 0.01606681 | 0.01381717 | 0.007562668 | 0.007562668 | 0.003440681 | 0.001399832 | 0 | 0 | 0 | 0.06121992
908 | 1075.691 | 0.004192151 | -30 | 484 | -424 | 0 | 0 | 0 | 0 | 0 | 0 | 0 | 0.001399832 | 0.01112912 | 0.03733206 | 0.05857784 | 0.0743104 | 0.09987175 | 0.1417704 | 0.1678827 | 0.1996952 | 0.224992 | 0.2734677 | 0.2993245 | 0.2993245 | 0.2993245 | 0.2993245 | 0.2993245 | 0.2993245 | 0.2993245 | 0.2993245 | 0.2993245 | 0.2993245 | 0.2993245 | 0.2993245 | 0.2993245 | 0.2993245 | 0.2993245 | 0.2993245 | 0.2993245 | 0.2993245 | 0.2993245 | 0.2993245 | 0.2993245 | 0.2993245 | 0.2993245 | 0.2993245 | 0.2993245 | 0.2993245 | 0.2993245 | 0.2993245 | 0.2993245 | 0.2948494 | 0.2537432 | 0.2379628 | 0.2021894 | 0.153366 | 0.08813948 | 0.04863597 | 0.04029462 | 0.03396161 | 0.02609163 | 0.01606681 | 0.01381717 | 0.007562668 | 0.007562668 | 0.003440681 | 0.001399832 | 0 | 0 | 0.009599504 | 0.05531407
908 | 1068.568 | 0.004164392 | -20 | 474 | -434 | 0 | 0 | 0 | 0 | 0 | 0 | 0 | 0.001399832 | 0.01112912 | 0.03733206 | 0.05857784 | 0.0743104 | 0.09987175 | 0.1417704 | 0.1678827 | 0.1996952 | 0.2291564 | 0.2776321 | 0.3034888 | 0.3034888 | 0.3034888 | 0.3034888 | 0.3034888 | 0.3034888 | 0.3034888 | 0.3034888 | 0.3034888 | 0.3034888 | 0.3034888 | 0.3034888 | 0.3034888 | 0.3034888 | 0.3034888 | 0.3034888 | 0.3034888 | 0.3034888 | 0.3034888 | 0.3034888 | 0.3034888 | 0.3034888 | 0.3034888 | 0.3034888 | 0.3034888 | 0.3034888 | 0.3034888 | 0.3034888 | 0.3034888 | 0.2990137 | 0.2579076 | 0.2421272 | 0.2021894 | 0.153366 | 0.08813948 | 0.04863597 | 0.04029462 | 0.03396161 | 0.02609163 | 0.01606681 | 0.01381717 | 0.007562668 | 0.007562668 | 0.003440681 | 0.001399832 | 0 | 0 | 0.01927642 | 0.04940822
908 | 1193.453 | 0.004651088 | -10 | 464 | -444 | 0 | 0 | 0 | 0 | 0 | 0 | 0 | 0.001399832 | 0.01112912 | 0.03733206 | 0.05857784 | 0.0743104 | 0.09987175 | 0.1417704 | 0.1678827 | 0.1996952 | 0.2338075 | 0.2822832 | 0.3081399 | 0.3081399 | 0.3081399 | 0.3081399 | 0.3081399 | 0.3081399 | 0.3081399 | 0.3081399 | 0.3081399 | 0.3081399 | 0.3081399 | 0.3081399 | 0.3081399 | 0.3081399 | 0.3081399 | 0.3081399 | 0.3081399 | 0.3081399 | 0.3081399 | 0.3081399 | 0.3081399 | 0.3081399 | 0.3081399 | 0.3081399 | 0.3081399 | 0.3081399 | 0.3081399 | 0.3081399 | 0.3081399 | 0.3036648 | 0.2625587 | 0.2467783 | 0.2021894 | 0.153366 | 0.08813948 | 0.04863597 | 0.04029462 | 0.03396161 | 0.02609163 | 0.01606681 | 0.01381717 | 0.007562668 | 0.007562668 | 0.003440681 | 0.001399832 | 0 | 0 | 0.0316622 | 0.04016606
908 | 1083.764 | 0.004223615 | 0 | 454 | -454 | 0 | 0 | 0 | 0 | 0 | 0 | 0 | 0.001399832 | 0.01112912 | 0.03733206 | 0.05857784 | 0.0743104 | 0.09987175 | 0.1417704 | 0.1678827 | 0.1996952 | 0.2380311 | 0.2865068 | 0.3123635 | 0.3123635 | 0.3123635 | 0.3123635 | 0.3123635 | 0.3123635 | 0.3123635 | 0.3123635 | 0.3123635 | 0.3123635 | 0.3123635 | 0.3123635 | 0.3123635 | 0.3123635 | 0.3123635 | 0.3123635 | 0.3123635 | 0.3123635 | 0.3123635 | 0.3123635 | 0.3123635 | 0.3123635 | 0.3123635 | 0.3123635 | 0.3123635 | 0.3123635 | 0.3123635 | 0.3123635 | 0.3123635 | 0.3078884 | 0.2667823 | 0.2467783 | 0.2021894 | 0.153366 | 0.08813948 | 0.04863597 | 0.04029462 | 0.03396161 | 0.02609163 | 0.01606681 | 0.01381717 | 0.007562668 | 0.007562668 | 0.003440681 | 0.001399832 | 0 | 0 | 0.0498043 | 0.02478202
908 | 1119.448 | 0.004362678 | 10 | 444 | -464 | 0 | 0 | 0 | 0 | 0 | 0 | 0 | 0.001399832 | 0.01112912 | 0.03733206 | 0.05857784 | 0.0743104 | 0.09987175 | 0.1417704 | 0.1678827 | 0.2040578 | 0.2423938 | 0.2908695 | 0.3167262 | 0.3167262 | 0.3167262 | 0.3167262 | 0.3167262 | 0.3167262 | 0.3167262 | 0.3167262 | 0.3167262 | 0.3167262 | 0.3167262 | 0.3167262 | 0.3167262 | 0.3167262 | 0.3167262 | 0.3167262 | 0.3167262 | 0.3167262 | 0.3167262 | 0.3167262 | 0.3167262 | 0.3167262 | 0.3167262 | 0.3167262 | 0.3167262 | 0.3167262 | 0.3167262 | 0.3167262 | 0.3167262 | 0.3122511 | 0.271145 | 0.2467783 | 0.2021894 | 0.153366 | 0.08813948 | 0.04863597 | 0.04029462 | 0.03396161 | 0.02609163 | 0.01606681 | 0.01381717 | 0.007562668 | 0.007562668 | 0.003440681 | 0.001399832 | 0 | 0 | 0.06794641 | 0.009397992
908 | 1088.48 | 0.004241993 | 20 | 434 | -474 | 0 | 0 | 0 | 0 | 0 | 0 | 0 | 0.001399832 | 0.01112912 | 0.03733206 | 0.05857784 | 0.0743104 | 0.09987175 | 0.1417704 | 0.1678827 | 0.2082998 | 0.2466358 | 0.2951115 | 0.3209682 | 0.3209682 | 0.3209682 | 0.3209682 | 0.3209682 | 0.3209682 | 0.3209682 | 0.3209682 | 0.3209682 | 0.3209682 | 0.3209682 | 0.3209682 | 0.3209682 | 0.3209682 | 0.3209682 | 0.3209682 | 0.3209682 | 0.3209682 | 0.3209682 | 0.3209682 | 0.3209682 | 0.3209682 | 0.3209682 | 0.3209682 | 0.3209682 | 0.3209682 | 0.3209682 | 0.3209682 | 0.3209682 | 0.3164931 | 0.275387 | 0.2467783 | 0.2021894 | 0.153366 | 0.08813948 | 0.04863597 | 0.04029462 | 0.03396161 | 0.02609163 | 0.01606681 | 0.01381717 | 0.007562668 | 0.007562668 | 0.003440681 | 0.001399832 | 0 | 0 | 0.08362947 | 0.003336229
908 | 1110.935 | 0.004329502 | 30 | 424 | -484 | 0 | 0 | 0 | 0 | 0 | 0 | 0 | 0.001399832 | 0.01112912 | 0.03733206 | 0.05857784 | 0.0743104 | 0.09987175 | 0.1417704 | 0.1722122 | 0.2126293 | 0.2509653 | 0.299441 | 0.3252977 | 0.3252977 | 0.3252977 | 0.3252977 | 0.3252977 | 0.3252977 | 0.3252977 | 0.3252977 | 0.3252977 | 0.3252977 | 0.3252977 | 0.3252977 | 0.3252977 | 0.3252977 | 0.3252977 | 0.3252977 | 0.3252977 | 0.3252977 | 0.3252977 | 0.3252977 | 0.3252977 | 0.3252977 | 0.3252977 | 0.3252977 | 0.3252977 | 0.3252977 | 0.3252977 | 0.3252977 | 0.3252977 | 0.3208226 | 0.275387 | 0.2467783 | 0.2021894 | 0.153366 | 0.08813948 | 0.04863597 | 0.04029462 | 0.03396161 | 0.02609163 | 0.01606681 | 0.01381717 | 0.007562668 | 0.007562668 | 0.003440681 | 0.001399832 | 0 | 0 | 0.09797676 | 0.001661415
902 | 774.3187 | 0.003017652 | 40 | 411 | -491 | 0 | 0 | 0 | 0 | 0 | 0 | 0 | 0.001399832 | 0.01112912 | 0.03733206 | 0.05857784 | 0.0743104 | 0.09987175 | 0.1417704 | 0.1752298 | 0.215647 | 0.2539829 | 0.3024586 | 0.3283154 | 0.3283154 | 0.3283154 | 0.3283154 | 0.3283154 | 0.3283154 | 0.3283154 | 0.3283154 | 0.3283154 | 0.3283154 | 0.3283154 | 0.3283154 | 0.3283154 | 0.3283154 | 0.3283154 | 0.3283154 | 0.3283154 | 0.3283154 | 0.3283154 | 0.3283154 | 0.3283154 | 0.3283154 | 0.3283154 | 0.3283154 | 0.3283154 | 0.3283154 | 0.3283154 | 0.3283154 | 0.3283154 | 0.3238403 | 0.275387 | 0.2467783 | 0.2021894 | 0.153366 | 0.08813948 | 0.04863597 | 0.04029462 | 0.03396161 | 0.02609163 | 0.01606681 | 0.01381717 | 0.007562668 | 0.007562668 | 0.003440681 | 0.001399832 | 0 | 0 | 0.1080199 | 0
902 | 778.1629 | 0.003032633 | 47 | 404 | -498 | 0 | 0 | 0 | 0 | 0 | 0 | 0 | 0.001399832 | 0.01112912 | 0.03733206 | 0.05857784 | 0.0743104 | 0.09987175 | 0.1417704 | 0.1782625 | 0.2186796 | 0.2570156 | 0.3054913 | 0.331348 | 0.331348 | 0.331348 | 0.331348 | 0.331348 | 0.331348 | 0.331348 | 0.331348 | 0.331348 | 0.331348 | 0.331348 | 0.331348 | 0.331348 | 0.331348 | 0.331348 | 0.331348 | 0.331348 | 0.331348 | 0.331348 | 0.331348 | 0.331348 | 0.331348 | 0.331348 | 0.331348 | 0.331348 | 0.331348 | 0.331348 | 0.331348 | 0.331348 | 0.3268729 | 0.275387 | 0.2467783 | 0.2021894 | 0.153366 | 0.08813948 | 0.04863597 | 0.04029462 | 0.03396161 | 0.02609163 | 0.01606681 | 0.01381717 | 0.007562668 | 0.007562668 | 0.003440681 | 0.001399832 | 0 | 0 | 0.1183558 | 0
891 | 1174.512 | 0.004577272 | 54 | 391.5 | -499.5 | 0 | 0 | 0 | 0 | 0 | 0 | 0 | 0.001399832 | 0.01112912 | 0.03733206 | 0.05857784 | 0.0743104 | 0.09987175 | 0.1417704 | 0.1828397 | 0.2232569 | 0.2615928 | 0.3100685 | 0.3359253 | 0.3359253 | 0.3359253 | 0.3359253 | 0.3359253 | 0.3359253 | 0.3359253 | 0.3359253 | 0.3359253 | 0.3359253 | 0.3359253 | 0.3359253 | 0.3359253 | 0.3359253 | 0.3359253 | 0.3359253 | 0.3359253 | 0.3359253 | 0.3359253 | 0.3359253 | 0.3359253 | 0.3359253 | 0.3359253 | 0.3359253 | 0.3359253 | 0.3359253 | 0.3359253 | 0.3359253 | 0.3359253 | 0.3268729 | 0.275387 | 0.2467783 | 0.2021894 | 0.153366 | 0.08813948 | 0.04863597 | 0.04029462 | 0.03396161 | 0.02609163 | 0.01606681 | 0.01381717 | 0.007562668 | 0.007562668 | 0.003440681 | 0.001399832 | 0 | 0 | 0.1206248 | 0
857 | 973.4079 | 0.003793536 | 61 | 367.5 | -489.5 | 0 | 0 | 0 | 0 | 0 | 0 | 0 | 0.001399832 | 0.01112912 | 0.03733206 | 0.05857784 | 0.0743104 | 0.09987175 | 0.1417704 | 0.1866333 | 0.2270504 | 0.2653864 | 0.3138621 | 0.3397188 | 0.3397188 | 0.3397188 | 0.3397188 | 0.3397188 | 0.3397188 | 0.3397188 | 0.3397188 | 0.3397188 | 0.3397188 | 0.3397188 | 0.3397188 | 0.3397188 | 0.3397188 | 0.3397188 | 0.3397188 | 0.3397188 | 0.3397188 | 0.3397188 | 0.3397188 | 0.3397188 | 0.3397188 | 0.3397188 | 0.3397188 | 0.3397188 | 0.3397188 | 0.3397188 | 0.3397188 | 0.3359253 | 0.3268729 | 0.275387 | 0.2467783 | 0.2021894 | 0.153366 | 0.08813948 | 0.04863597 | 0.04029462 | 0.03396161 | 0.02609163 | 0.01606681 | 0.01381717 | 0.007562668 | 0.007562668 | 0.003440681 | 0.001399832 | 0 | 0 | 0.1058678 | 0
857 | 1005.916 | 0.003920227 | 68 | 360.5 | -496.5 | 0 | 0 | 0 | 0 | 0 | 0 | 0 | 0.001399832 | 0.01112912 | 0.03733206 | 0.05857784 | 0.0743104 | 0.09987175 | 0.1417704 | 0.1905535 | 0.2309707 | 0.2693066 | 0.3177823 | 0.343639 | 0.343639 | 0.343639 | 0.343639 | 0.343639 | 0.343639 | 0.343639 | 0.343639 | 0.343639 | 0.343639 | 0.343639 | 0.343639 | 0.343639 | 0.343639 | 0.343639 | 0.343639 | 0.343639 | 0.343639 | 0.343639 | 0.343639 | 0.343639 | 0.343639 | 0.343639 | 0.343639 | 0.343639 | 0.343639 | 0.343639 | 0.343639 | 0.3359253 | 0.3268729 | 0.275387 | 0.2467783 | 0.2021894 | 0.153366 | 0.08813948 | 0.04863597 | 0.04029462 | 0.03396161 | 0.02609163 | 0.01606681 | 0.01381717 | 0.007562668 | 0.007562668 | 0.003440681 | 0.001399832 | 0 | 0 | 0.1160869 | 0
857 | 1016.368 | 0.00396096 | 75 | 353.5 | -503.5 | 0 | 0 | 0 | 0 | 0 | 0 | 0 | 0.001399832 | 0.01112912 | 0.03733206 | 0.05857784 | 0.0743104 | 0.09987175 | 0.1417704 | 0.1945145 | 0.2349316 | 0.2732676 | 0.3217433 | 0.3476 | 0.3476 | 0.3476 | 0.3476 | 0.3476 | 0.3476 | 0.3476 | 0.3476 | 0.3476 | 0.3476 | 0.3476 | 0.3476 | 0.3476 | 0.3476 | 0.3476 | 0.3476 | 0.3476 | 0.3476 | 0.3476 | 0.3476 | 0.3476 | 0.3476 | 0.3476 | 0.3476 | 0.3476 | 0.3476 | 0.3476 | 0.3476 | 0.3359253 | 0.3268729 | 0.275387 | 0.2467783 | 0.2021894 | 0.153366 | 0.08813948 | 0.04863597 | 0.04029462 | 0.03396161 | 0.02609163 | 0.01606681 | 0.01381717 | 0.007562668 | 0.007562668 | 0.003440681 | 0.001399832 | 0 | 0 | 0.1266752 | 0

## F7top_comulative_column
[6 empty] | 0 | 1 | 2 | 3 | 4 | 5 | 6 | 7 | 8 | 9 | 10 | 11 | 12 | 13 | 14 | 15 | 16 | 17 | 18 | 19 | 20 | 21 | 22 | 23 | 24 | 25 | 26 | 27 | 28 | 29 | 30 | 31 | 32 | 33 | 34 | 35 | 36 | 37 | 38 | 39 | 40 | 41 | 42 | 43 | 44 | 45 | 46 | 47 | 48 | 49 | 50 | 51 | 52 | 53 | 54 | 55 | 56 | 57 | 58 | 59 | 60 | 61 | 62 | 63 | 64
ord_wdt | alpha | alpha/k | WROLL_SHIFT_POS_7 | Width1 | Width2 | -855.04 | -828.32 | -801.6 | -774.88 | -748.16 | -721.44 | -694.72 | -668 | -641.28 | -614.56 | -587.84 | -561.12 | -534.4 | -507.68 | -480.96 | -454.24 | -427.52 | -400.8 | -374.08 | -347.36 | -320.64 | -293.92 | -267.2 | -240.48 | -213.76 | -187.04 | -160.32 | -133.6 | -106.88 | -80.16 | -53.44 | -26.72 | 0 | 26.72 | 53.44 | 80.16 | 106.88 | 133.6 | 160.32 | 187.04 | 213.76 | 240.48 | 267.2 | 293.92 | 320.64 | 347.36 | 374.08 | 400.8 | 427.52 | 454.24 | 480.96 | 507.68 | 534.4 | 561.12 | 587.84 | 614.56 | 641.28 | 668 | 694.72 | 721.44 | 748.16 | 774.88 | 801.6 | 828.32 | 855.04 | C40-left | C40-right
943 | 453.0515 | 0.0007305989 | 0 | 471.5 | -471.5 | 0 | 0 | 0 | 0 | 0 | 0 | 0 | 0 | 0 | 0 | 0 | 0 | 0 | 0 | 0 | 0.0007305989 | 0.0007305989 | 0.0007305989 | 0.0007305989 | 0.0007305989 | 0.0007305989 | 0.0007305989 | 0.0007305989 | 0.0007305989 | 0.0007305989 | 0.0007305989 | 0.0007305989 | 0.0007305989 | 0.0007305989 | 0.0007305989 | 0.0007305989 | 0.0007305989 | 0.0007305989 | 0.0007305989 | 0.0007305989 | 0.0007305989 | 0.0007305989 | 0.0007305989 | 0.0007305989 | 0.0007305989 | 0.0007305989 | 0.0007305989 | 0.0007305989 | 0.0007305989 | 0.0007305989 | 0.0007305989 | 0.0007305989 | 0.0007305989 | 0.0007305989 | 0.0007305989 | 0 | 0 | 0 | 0 | 0 | 0 | 0 | 0 | 0 | 0 | 0 | 0 | 0 | 0 | 0 | 0 | 0
943 | 581.8949 | 0.0009383741 | 0 | 471.5 | -471.5 | 0 | 0 | 0 | 0 | 0 | 0 | 0 | 0 | 0 | 0 | 0 | 0 | 0 | 0 | 0 | 0.001668973 | 0.001668973 | 0.001668973 | 0.001668973 | 0.001668973 | 0.001668973 | 0.001668973 | 0.001668973 | 0.001668973 | 0.001668973 | 0.001668973 | 0.001668973 | 0.001668973 | 0.001668973 | 0.001668973 | 0.001668973 | 0.001668973 | 0.001668973 | 0.001668973 | 0.001668973 | 0.001668973 | 0.001668973 | 0.001668973 | 0.001668973 | 0.001668973 | 0.001668973 | 0.001668973 | 0.001668973 | 0.001668973 | 0.001668973 | 0.001668973 | 0.001668973 | 0.001668973 | 0.001668973 | 0.001668973 | 0 | 0 | 0 | 0 | 0 | 0 | 0 | 0 | 0 | 0 | 0 | 0 | 0 | 0 | 0 | 0 | 0
946 | 397.6639 | 0.0006412799 | 0 | 473 | -473 | 0 | 0 | 0 | 0 | 0 | 0 | 0 | 0 | 0 | 0 | 0 | 0 | 0 | 0 | 0 | 0.002310253 | 0.002310253 | 0.002310253 | 0.002310253 | 0.002310253 | 0.002310253 | 0.002310253 | 0.002310253 | 0.002310253 | 0.002310253 | 0.002310253 | 0.002310253 | 0.002310253 | 0.002310253 | 0.002310253 | 0.002310253 | 0.002310253 | 0.002310253 | 0.002310253 | 0.002310253 | 0.002310253 | 0.002310253 | 0.002310253 | 0.002310253 | 0.002310253 | 0.002310253 | 0.002310253 | 0.002310253 | 0.002310253 | 0.002310253 | 0.002310253 | 0.002310253 | 0.002310253 | 0.002310253 | 0.002310253 | 0 | 0 | 0 | 0 | 0 | 0 | 0 | 0 | 0 | 0 | 0 | 0 | 0 | 0 | 0 | 0 | 0
946 | 409.02 | 0.0006595929 | 0 | 473 | -473 | 0 | 0 | 0 | 0 | 0 | 0 | 0 | 0 | 0 | 0 | 0 | 0 | 0 | 0 | 0 | 0.002969846 | 0.002969846 | 0.002969846 | 0.002969846 | 0.002969846 | 0.002969846 | 0.002969846 | 0.002969846 | 0.002969846 | 0.002969846 | 0.002969846 | 0.002969846 | 0.002969846 | 0.002969846 | 0.002969846 | 0.002969846 | 0.002969846 | 0.002969846 | 0.002969846 | 0.002969846 | 0.002969846 | 0.002969846 | 0.002969846 | 0.002969846 | 0.002969846 | 0.002969846 | 0.002969846 | 0.002969846 | 0.002969846 | 0.002969846 | 0.002969846 | 0.002969846 | 0.002969846 | 0.002969846 | 0.002969846 | 0 | 0 | 0 | 0 | 0 | 0 | 0 | 0 | 0 | 0 | 0 | 0 | 0 | 0 | 0 | 0 | 0
951 | 582.937 | 0.0009400546 | 0 | 475.5 | -475.5 | 0 | 0 | 0 | 0 | 0 | 0 | 0 | 0 | 0 | 0 | 0 | 0 | 0 | 0 | 0 | 0.0039099 | 0.0039099 | 0.0039099 | 0.0039099 | 0.0039099 | 0.0039099 | 0.0039099 | 0.0039099 | 0.0039099 | 0.0039099 | 0.0039099 | 0.0039099 | 0.0039099 | 0.0039099 | 0.0039099 | 0.0039099 | 0.0039099 | 0.0039099 | 0.0039099 | 0.0039099 | 0.0039099 | 0.0039099 | 0.0039099 | 0.0039099 | 0.0039099 | 0.0039099 | 0.0039099 | 0.0039099 | 0.0039099 | 0.0039099 | 0.0039099 | 0.0039099 | 0.0039099 | 0.0039099 | 0.0039099 | 0 | 0 | 0 | 0 | 0 | 0 | 0 | 0 | 0 | 0 | 0 | 0 | 0 | 0 | 0 | 0 | 0
951 | 616.8287 | 0.0009947091 | 10 | 485.5 | -465.5 | 0 | 0 | 0 | 0 | 0 | 0 | 0 | 0 | 0 | 0 | 0 | 0 | 0 | 0 | 0 | 0.004904609 | 0.004904609 | 0.004904609 | 0.004904609 | 0.004904609 | 0.004904609 | 0.004904609 | 0.004904609 | 0.004904609 | 0.004904609 | 0.004904609 | 0.004904609 | 0.004904609 | 0.004904609 | 0.004904609 | 0.004904609 | 0.004904609 | 0.004904609 | 0.004904609 | 0.004904609 | 0.004904609 | 0.004904609 | 0.004904609 | 0.004904609 | 0.004904609 | 0.004904609 | 0.004904609 | 0.004904609 | 0.004904609 | 0.004904609 | 0.004904609 | 0.004904609 | 0.004904609 | 0.004904609 | 0.004904609 | 0.0009947091 | 0 | 0 | 0 | 0 | 0 | 0 | 0 | 0 | 0 | 0 | 0 | 0 | 0 | 0 | 0 | 0
1010 | 545.346 | 0.0008794348 | 20 | 525 | -485 | 0 | 0 | 0 | 0 | 0 | 0 | 0 | 0 | 0 | 0 | 0 | 0 | 0 | 0 | 0.0008794348 | 0.005784044 | 0.005784044 | 0.005784044 | 0.005784044 | 0.005784044 | 0.005784044 | 0.005784044 | 0.005784044 | 0.005784044 | 0.005784044 | 0.005784044 | 0.005784044 | 0.005784044 | 0.005784044 | 0.005784044 | 0.005784044 | 0.005784044 | 0.005784044 | 0.005784044 | 0.005784044 | 0.005784044 | 0.005784044 | 0.005784044 | 0.005784044 | 0.005784044 | 0.005784044 | 0.005784044 | 0.005784044 | 0.005784044 | 0.005784044 | 0.005784044 | 0.005784044 | 0.005784044 | 0.005784044 | 0.005784044 | 0.001874144 | 0.0008794348 | 0 | 0 | 0 | 0 | 0 | 0 | 0 | 0 | 0 | 0 | 0 | 0 | 0 | 0 | 0.004060298
1098 | 588.7315 | 0.000949399 | 30 | 579 | -519 | 0 | 0 | 0 | 0 | 0 | 0 | 0 | 0 | 0 | 0 | 0 | 0 | 0 | 0.000949399 | 0.001828834 | 0.006733443 | 0.006733443 | 0.006733443 | 0.006733443 | 0.006733443 | 0.006733443 | 0.006733443 | 0.006733443 | 0.006733443 | 0.006733443 | 0.006733443 | 0.006733443 | 0.006733443 | 0.006733443 | 0.006733443 | 0.006733443 | 0.006733443 | 0.006733443 | 0.006733443 | 0.006733443 | 0.006733443 | 0.006733443 | 0.006733443 | 0.006733443 | 0.006733443 | 0.006733443 | 0.006733443 | 0.006733443 | 0.006733443 | 0.006733443 | 0.006733443 | 0.006733443 | 0.006733443 | 0.006733443 | 0.006733443 | 0.002823543 | 0.001828834 | 0.000949399 | 0.000949399 | 0 | 0 | 0 | 0 | 0 | 0 | 0 | 0 | 0 | 0 | 0 | 0.00454484 | 0.005784044
1189 | 679.8547 | 0.001096346 | 40 | 634.5 | -554.5 | 0 | 0 | 0 | 0 | 0 | 0 | 0 | 0 | 0 | 0 | 0 | 0 | 0.001096346 | 0.002045745 | 0.00292518 | 0.007829789 | 0.007829789 | 0.007829789 | 0.007829789 | 0.007829789 | 0.007829789 | 0.007829789 | 0.007829789 | 0.007829789 | 0.007829789 | 0.007829789 | 0.007829789 | 0.007829789 | 0.007829789 | 0.007829789 | 0.007829789 | 0.007829789 | 0.007829789 | 0.007829789 | 0.007829789 | 0.007829789 | 0.007829789 | 0.007829789 | 0.007829789 | 0.007829789 | 0.007829789 | 0.007829789 | 0.007829789 | 0.007829789 | 0.007829789 | 0.007829789 | 0.007829789 | 0.007829789 | 0.007829789 | 0.007829789 | 0.003919889 | 0.00292518 | 0.002045745 | 0.002045745 | 0.001096346 | 0.001096346 | 0 | 0 | 0 | 0 | 0 | 0 | 0 | 0 | 0 | 0.006026368 | 0.006733443
1236 | 619.0287 | 0.0009982567 | 47 | 665 | -571 | 0 | 0 | 0 | 0 | 0 | 0 | 0 | 0 | 0 | 0 | 0 | 0.0009982567 | 0.002094603 | 0.003044002 | 0.003923436 | 0.008828046 | 0.008828046 | 0.008828046 | 0.008828046 | 0.008828046 | 0.008828046 | 0.008828046 | 0.008828046 | 0.008828046 | 0.008828046 | 0.008828046 | 0.008828046 | 0.008828046 | 0.008828046 | 0.008828046 | 0.008828046 | 0.008828046 | 0.008828046 | 0.008828046 | 0.008828046 | 0.008828046 | 0.008828046 | 0.008828046 | 0.008828046 | 0.008828046 | 0.008828046 | 0.008828046 | 0.008828046 | 0.008828046 | 0.008828046 | 0.008828046 | 0.008828046 | 0.008828046 | 0.008828046 | 0.008828046 | 0.004918145 | 0.003923436 | 0.003044002 | 0.003044002 | 0.002094603 | 0.002094603 | 0.0009982567 | 0 | 0 | 0 | 0 | 0 | 0 | 0 | 0 | 0.006612637 | 0.007161806
1296 | 516.8356 | 0.0008334583 | 54 | 702 | -594 | 0 | 0 | 0 | 0 | 0 | 0 | 0 | 0 | 0 | 0 | 0.0008334583 | 0.001831715 | 0.002928061 | 0.00387746 | 0.004756895 | 0.009661504 | 0.009661504 | 0.009661504 | 0.009661504 | 0.009661504 | 0.009661504 | 0.009661504 | 0.009661504 | 0.009661504 | 0.009661504 | 0.009661504 | 0.009661504 | 0.009661504 | 0.009661504 | 0.009661504 | 0.009661504 | 0.009661504 | 0.009661504 | 0.009661504 | 0.009661504 | 0.009661504 | 0.009661504 | 0.009661504 | 0.009661504 | 0.009661504 | 0.009661504 | 0.009661504 | 0.009661504 | 0.009661504 | 0.009661504 | 0.009661504 | 0.009661504 | 0.009661504 | 0.009661504 | 0.009661504 | 0.005751604 | 0.004756895 | 0.00387746 | 0.00387746 | 0.002928061 | 0.002928061 | 0.001831715 | 0.0008334583 | 0.0008334583 | 0 | 0 | 0 | 0 | 0 | 0 | 0.007537649 | 0.008603886
1414 | 352.7864 | 0.0005689097 | 61 | 768 | -646 | 0 | 0 | 0 | 0 | 0 | 0 | 0 | 0 | 0.0005689097 | 0.0005689097 | 0.001402368 | 0.002400625 | 0.003496971 | 0.00444637 | 0.005325804 | 0.01023041 | 0.01023041 | 0.01023041 | 0.01023041 | 0.01023041 | 0.01023041 | 0.01023041 | 0.01023041 | 0.01023041 | 0.01023041 | 0.01023041 | 0.01023041 | 0.01023041 | 0.01023041 | 0.01023041 | 0.01023041 | 0.01023041 | 0.01023041 | 0.01023041 | 0.01023041 | 0.01023041 | 0.01023041 | 0.01023041 | 0.01023041 | 0.01023041 | 0.01023041 | 0.01023041 | 0.01023041 | 0.01023041 | 0.01023041 | 0.01023041 | 0.01023041 | 0.01023041 | 0.01023041 | 0.01023041 | 0.006320513 | 0.005325804 | 0.00444637 | 0.00444637 | 0.003496971 | 0.003496971 | 0.002400625 | 0.001402368 | 0.001402368 | 0.0005689097 | 0.0005689097 | 0 | 0 | 0 | 0 | 0.009394498 | 0.009661504
1495 | 346.1361 | 0.0005581853 | 68 | 815.5 | -679.5 | 0 | 0 | 0 | 0 | 0 | 0 | 0 | 0.0005581853 | 0.001127095 | 0.001127095 | 0.001960553 | 0.00295881 | 0.004055156 | 0.005004555 | 0.00588399 | 0.0107886 | 0.0107886 | 0.0107886 | 0.0107886 | 0.0107886 | 0.0107886 | 0.0107886 | 0.0107886 | 0.0107886 | 0.0107886 | 0.0107886 | 0.0107886 | 0.0107886 | 0.0107886 | 0.0107886 | 0.0107886 | 0.0107886 | 0.0107886 | 0.0107886 | 0.0107886 | 0.0107886 | 0.0107886 | 0.0107886 | 0.0107886 | 0.0107886 | 0.0107886 | 0.0107886 | 0.0107886 | 0.0107886 | 0.0107886 | 0.0107886 | 0.0107886 | 0.0107886 | 0.0107886 | 0.0107886 | 0.006878699 | 0.00588399 | 0.005004555 | 0.005004555 | 0.004055156 | 0.004055156 | 0.00295881 | 0.001960553 | 0.001960553 | 0.001127095 | 0.001127095 | 0.0005581853 | 0.0005581853 | 0 | 0 | 0.009661504 | 0.01023041
1429 | 527.3661 | 0.00085044 | 75 | 789.5 | -639.5 | 0 | 0 | 0 | 0 | 0 | 0 | 0 | 0.0005581853 | 0.001127095 | 0.001977535 | 0.002810993 | 0.00380925 | 0.004905596 | 0.005854995 | 0.00673443 | 0.01163904 | 0.01163904 | 0.01163904 | 0.01163904 | 0.01163904 | 0.01163904 | 0.01163904 | 0.01163904 | 0.01163904 | 0.01163904 | 0.01163904 | 0.01163904 | 0.01163904 | 0.01163904 | 0.01163904 | 0.01163904 | 0.01163904 | 0.01163904 | 0.01163904 | 0.01163904 | 0.01163904 | 0.01163904 | 0.01163904 | 0.01163904 | 0.01163904 | 0.01163904 | 0.01163904 | 0.01163904 | 0.01163904 | 0.01163904 | 0.01163904 | 0.01163904 | 0.01163904 | 0.01163904 | 0.01163904 | 0.007729139 | 0.00673443 | 0.005854995 | 0.005854995 | 0.004905596 | 0.004905596 | 0.00380925 | 0.002810993 | 0.002810993 | 0.001977535 | 0.001977535 | 0.001408625 | 0.0005581853 | 0 | 0 | 0.009191748 | 0.009690035
1367 | 710.6471 | 0.001146002 | 68 | 751.5 | -615.5 | 0 | 0 | 0 | 0 | 0 | 0 | 0 | 0.0005581853 | 0.001127095 | 0.003123537 | 0.003956996 | 0.004955252 | 0.006051598 | 0.007000997 | 0.007880432 | 0.01278504 | 0.01278504 | 0.01278504 | 0.01278504 | 0.01278504 | 0.01278504 | 0.01278504 | 0.01278504 | 0.01278504 | 0.01278504 | 0.01278504 | 0.01278504 | 0.01278504 | 0.01278504 | 0.01278504 | 0.01278504 | 0.01278504 | 0.01278504 | 0.01278504 | 0.01278504 | 0.01278504 | 0.01278504 | 0.01278504 | 0.01278504 | 0.01278504 | 0.01278504 | 0.01278504 | 0.01278504 | 0.01278504 | 0.01278504 | 0.01278504 | 0.01278504 | 0.01278504 | 0.01278504 | 0.01278504 | 0.008875141 | 0.007880432 | 0.007000997 | 0.007000997 | 0.006051598 | 0.006051598 | 0.004955252 | 0.003956996 | 0.003956996 | 0.003123537 | 0.003123537 | 0.001408625 | 0.0005581853 | 0 | 0 | 0.008367025 | 0.009351453
1289 | 617.2907 | 0.000995454 | 61 | 705.5 | -583.5 | 0 | 0 | 0 | 0 | 0 | 0 | 0 | 0.0005581853 | 0.001127095 | 0.003123537 | 0.003956996 | 0.005950706 | 0.007047052 | 0.007996451 | 0.008875886 | 0.0137805 | 0.0137805 | 0.0137805 | 0.0137805 | 0.0137805 | 0.0137805 | 0.0137805 | 0.0137805 | 0.0137805 | 0.0137805 | 0.0137805 | 0.0137805 | 0.0137805 | 0.0137805 | 0.0137805 | 0.0137805 | 0.0137805 | 0.0137805 | 0.0137805 | 0.0137805 | 0.0137805 | 0.0137805 | 0.0137805 | 0.0137805 | 0.0137805 | 0.0137805 | 0.0137805 | 0.0137805 | 0.0137805 | 0.0137805 | 0.0137805 | 0.0137805 | 0.0137805 | 0.0137805 | 0.0137805 | 0.009870595 | 0.008875886 | 0.007996451 | 0.007996451 | 0.007047052 | 0.007047052 | 0.005950706 | 0.00495245 | 0.00495245 | 0.003123537 | 0.003123537 | 0.001408625 | 0.0005581853 | 0 | 0 | 0.007106825 | 0.008734646
1289 | 628.0472 | 0.0010128 | 54 | 698.5 | -590.5 | 0 | 0 | 0 | 0 | 0 | 0 | 0 | 0.0005581853 | 0.001127095 | 0.003123537 | 0.004969796 | 0.006963507 | 0.008059852 | 0.009009251 | 0.009888686 | 0.0147933 | 0.0147933 | 0.0147933 | 0.0147933 | 0.0147933 | 0.0147933 | 0.0147933 | 0.0147933 | 0.0147933 | 0.0147933 | 0.0147933 | 0.0147933 | 0.0147933 | 0.0147933 | 0.0147933 | 0.0147933 | 0.0147933 | 0.0147933 | 0.0147933 | 0.0147933 | 0.0147933 | 0.0147933 | 0.0147933 | 0.0147933 | 0.0147933 | 0.0147933 | 0.0147933 | 0.0147933 | 0.0147933 | 0.0147933 | 0.0147933 | 0.0147933 | 0.0147933 | 0.0147933 | 0.0147933 | 0.0108834 | 0.009888686 | 0.009009251 | 0.009009251 | 0.008059852 | 0.008059852 | 0.006963507 | 0.00596525 | 0.00596525 | 0.003123537 | 0.003123537 | 0.001408625 | 0.0005581853 | 0 | 0 | 0.007394041 | 0.008473127
1266 | 619.6202 | 0.0009992106 | 47 | 680 | -586 | 0 | 0 | 0 | 0 | 0 | 0 | 0 | 0.0005581853 | 0.001127095 | 0.003123537 | 0.004969796 | 0.007962717 | 0.009059063 | 0.01000846 | 0.0108879 | 0.01579251 | 0.01579251 | 0.01579251 | 0.01579251 | 0.01579251 | 0.01579251 | 0.01579251 | 0.01579251 | 0.01579251 | 0.01579251 | 0.01579251 | 0.01579251 | 0.01579251 | 0.01579251 | 0.01579251 | 0.01579251 | 0.01579251 | 0.01579251 | 0.01579251 | 0.01579251 | 0.01579251 | 0.01579251 | 0.01579251 | 0.01579251 | 0.01579251 | 0.01579251 | 0.01579251 | 0.01579251 | 0.01579251 | 0.01579251 | 0.01579251 | 0.01579251 | 0.01579251 | 0.01579251 | 0.01579251 | 0.01188261 | 0.0108879 | 0.01000846 | 0.01000846 | 0.009059063 | 0.009059063 | 0.007962717 | 0.00696446 | 0.00596525 | 0.003123537 | 0.003123537 | 0.001408625 | 0.0005581853 | 0 | 0 | 0.007209402 | 0.00777727
1254 | 754.7238 | 0.001217081 | 40 | 667 | -587 | 0 | 0 | 0 | 0 | 0 | 0 | 0 | 0.0005581853 | 0.001127095 | 0.003123537 | 0.004969796 | 0.009179798 | 0.01027614 | 0.01122554 | 0.01210498 | 0.01700959 | 0.01700959 | 0.01700959 | 0.01700959 | 0.01700959 | 0.01700959 | 0.01700959 | 0.01700959 | 0.01700959 | 0.01700959 | 0.01700959 | 0.01700959 | 0.01700959 | 0.01700959 | 0.01700959 | 0.01700959 | 0.01700959 | 0.01700959 | 0.01700959 | 0.01700959 | 0.01700959 | 0.01700959 | 0.01700959 | 0.01700959 | 0.01700959 | 0.01700959 | 0.01700959 | 0.01700959 | 0.01700959 | 0.01700959 | 0.01700959 | 0.01700959 | 0.01700959 | 0.01700959 | 0.01700959 | 0.01309969 | 0.01210498 | 0.01122554 | 0.01122554 | 0.01027614 | 0.01027614 | 0.009179798 | 0.00696446 | 0.00596525 | 0.003123537 | 0.003123537 | 0.001408625 | 0.0005581853 | 0 | 0 | 0.007250433 | 0.007243868
1254 | 828.7534 | 0.001336463 | 30 | 657 | -597 | 0 | 0 | 0 | 0 | 0 | 0 | 0 | 0.0005581853 | 0.001127095 | 0.003123537 | 0.006306258 | 0.01051626 | 0.01161261 | 0.01256201 | 0.01344144 | 0.01834605 | 0.01834605 | 0.01834605 | 0.01834605 | 0.01834605 | 0.01834605 | 0.01834605 | 0.01834605 | 0.01834605 | 0.01834605 | 0.01834605 | 0.01834605 | 0.01834605 | 0.01834605 | 0.01834605 | 0.01834605 | 0.01834605 | 0.01834605 | 0.01834605 | 0.01834605 | 0.01834605 | 0.01834605 | 0.01834605 | 0.01834605 | 0.01834605 | 0.01834605 | 0.01834605 | 0.01834605 | 0.01834605 | 0.01834605 | 0.01834605 | 0.01834605 | 0.01834605 | 0.01834605 | 0.01834605 | 0.01443615 | 0.01344144 | 0.01256201 | 0.01256201 | 0.01161261 | 0.01161261 | 0.01051626 | 0.00696446 | 0.00596525 | 0.003123537 | 0.003123537 | 0.001408625 | 0.0005581853 | 0 | 0 | 0.007660742 | 0.006833559
1254 | 518.9011 | 0.0008367892 | 20 | 647 | -607 | 0 | 0 | 0 | 0 | 0 | 0 | 0 | 0.0005581853 | 0.001127095 | 0.003123537 | 0.007143048 | 0.01135305 | 0.0124494 | 0.01339879 | 0.01427823 | 0.01918284 | 0.01918284 | 0.01918284 | 0.01918284 | 0.01918284 | 0.01918284 | 0.01918284 | 0.01918284 | 0.01918284 | 0.01918284 | 0.01918284 | 0.01918284 | 0.01918284 | 0.01918284 | 0.01918284 | 0.01918284 | 0.01918284 | 0.01918284 | 0.01918284 | 0.01918284 | 0.01918284 | 0.01918284 | 0.01918284 | 0.01918284 | 0.01918284 | 0.01918284 | 0.01918284 | 0.01918284 | 0.01918284 | 0.01918284 | 0.01918284 | 0.01918284 | 0.01918284 | 0.01918284 | 0.01918284 | 0.01527294 | 0.01427823 | 0.01339879 | 0.01339879 | 0.0124494 | 0.0124494 | 0.01135305 | 0.00696446 | 0.00596525 | 0.003123537 | 0.003123537 | 0.001408625 | 0.0005581853 | 0 | 0 | 0.008756242 | 0.006733443
1254 | 646.6231 | 0.001042756 | 10 | 637 | -617 | 0 | 0 | 0 | 0 | 0 | 0 | 0 | 0.0005581853 | 0.001127095 | 0.004166293 | 0.008185804 | 0.01239581 | 0.01349215 | 0.01444155 | 0.01532099 | 0.0202256 | 0.0202256 | 0.0202256 | 0.0202256 | 0.0202256 | 0.0202256 | 0.0202256 | 0.0202256 | 0.0202256 | 0.0202256 | 0.0202256 | 0.0202256 | 0.0202256 | 0.0202256 | 0.0202256 | 0.0202256 | 0.0202256 | 0.0202256 | 0.0202256 | 0.0202256 | 0.0202256 | 0.0202256 | 0.0202256 | 0.0202256 | 0.0202256 | 0.0202256 | 0.0202256 | 0.0202256 | 0.0202256 | 0.0202256 | 0.0202256 | 0.0202256 | 0.0202256 | 0.0202256 | 0.0202256 | 0.01631569 | 0.01532099 | 0.01444155 | 0.01444155 | 0.01349215 | 0.01349215 | 0.01135305 | 0.00696446 | 0.00596525 | 0.003123537 | 0.003123537 | 0.001408625 | 0.0005581853 | 0 | 0 | 0.01033184 | 0.006733443
1254 | 781.4251 | 0.00126014 | 0 | 627 | -627 | 0 | 0 | 0 | 0 | 0 | 0 | 0 | 0.0005581853 | 0.001127095 | 0.005426433 | 0.009445944 | 0.01365595 | 0.01475229 | 0.01570169 | 0.01658113 | 0.02148574 | 0.02148574 | 0.02148574 | 0.02148574 | 0.02148574 | 0.02148574 | 0.02148574 | 0.02148574 | 0.02148574 | 0.02148574 | 0.02148574 | 0.02148574 | 0.02148574 | 0.02148574 | 0.02148574 | 0.02148574 | 0.02148574 | 0.02148574 | 0.02148574 | 0.02148574 | 0.02148574 | 0.02148574 | 0.02148574 | 0.02148574 | 0.02148574 | 0.02148574 | 0.02148574 | 0.02148574 | 0.02148574 | 0.02148574 | 0.02148574 | 0.02148574 | 0.02148574 | 0.02148574 | 0.02148574 | 0.01757584 | 0.01658113 | 0.01570169 | 0.01570169 | 0.01475229 | 0.01475229 | 0.01135305 | 0.00696446 | 0.00596525 | 0.003123537 | 0.003123537 | 0.001408625 | 0.0005581853 | 0 | 0 | 0.01190744 | 0.006703597
1249 | 768.8135 | 0.001239802 | -10 | 614.5 | -634.5 | 0 | 0 | 0 | 0 | 0 | 0 | 0 | 0.0005581853 | 0.001127095 | 0.006666236 | 0.01068575 | 0.01489575 | 0.01599209 | 0.01694149 | 0.01782093 | 0.02272554 | 0.02272554 | 0.02272554 | 0.02272554 | 0.02272554 | 0.02272554 | 0.02272554 | 0.02272554 | 0.02272554 | 0.02272554 | 0.02272554 | 0.02272554 | 0.02272554 | 0.02272554 | 0.02272554 | 0.02272554 | 0.02272554 | 0.02272554 | 0.02272554 | 0.02272554 | 0.02272554 | 0.02272554 | 0.02272554 | 0.02272554 | 0.02272554 | 0.02272554 | 0.02272554 | 0.02272554 | 0.02272554 | 0.02272554 | 0.02272554 | 0.02272554 | 0.02272554 | 0.02272554 | 0.02272554 | 0.01881564 | 0.01782093 | 0.01694149 | 0.01694149 | 0.01599209 | 0.01475229 | 0.01135305 | 0.00696446 | 0.00596525 | 0.003123537 | 0.003123537 | 0.001408625 | 0.0005581853 | 0 | 0 | 0.01304166 | 0.006259454
1248 | 509.621 | 0.0008218239 | -20 | 604 | -644 | 0 | 0 | 0 | 0 | 0 | 0 | 0 | 0.0005581853 | 0.001948919 | 0.00748806 | 0.01150757 | 0.01571757 | 0.01681392 | 0.01776332 | 0.01864275 | 0.02354736 | 0.02354736 | 0.02354736 | 0.02354736 | 0.02354736 | 0.02354736 | 0.02354736 | 0.02354736 | 0.02354736 | 0.02354736 | 0.02354736 | 0.02354736 | 0.02354736 | 0.02354736 | 0.02354736 | 0.02354736 | 0.02354736 | 0.02354736 | 0.02354736 | 0.02354736 | 0.02354736 | 0.02354736 | 0.02354736 | 0.02354736 | 0.02354736 | 0.02354736 | 0.02354736 | 0.02354736 | 0.02354736 | 0.02354736 | 0.02354736 | 0.02354736 | 0.02354736 | 0.02354736 | 0.02354736 | 0.01963746 | 0.01864275 | 0.01776332 | 0.01776332 | 0.01681392 | 0.01475229 | 0.01135305 | 0.00696446 | 0.00596525 | 0.003123537 | 0.003123537 | 0.001408625 | 0.0005581853 | 0 | 0 | 0.01447075 | 0.005886375
1248 | 470.9096 | 0.0007593973 | -30 | 594 | -654 | 0 | 0 | 0 | 0 | 0 | 0 | 0 | 0.0005581853 | 0.002708316 | 0.008247457 | 0.01226697 | 0.01647697 | 0.01757332 | 0.01852271 | 0.01940215 | 0.02430676 | 0.02430676 | 0.02430676 | 0.02430676 | 0.02430676 | 0.02430676 | 0.02430676 | 0.02430676 | 0.02430676 | 0.02430676 | 0.02430676 | 0.02430676 | 0.02430676 | 0.02430676 | 0.02430676 | 0.02430676 | 0.02430676 | 0.02430676 | 0.02430676 | 0.02430676 | 0.02430676 | 0.02430676 | 0.02430676 | 0.02430676 | 0.02430676 | 0.02430676 | 0.02430676 | 0.02430676 | 0.02430676 | 0.02430676 | 0.02430676 | 0.02430676 | 0.02430676 | 0.02430676 | 0.02430676 | 0.02039686 | 0.01940215 | 0.01852271 | 0.01852271 | 0.01757332 | 0.01475229 | 0.01135305 | 0.00696446 | 0.00596525 | 0.003123537 | 0.003123537 | 0.001408625 | 0.0005581853 | 0 | 0 | 0.01597506 | 0.005784044
1202 | 665.2452 | 0.001072786 | -40 | 561 | -641 | 0 | 0 | 0 | 0 | 0 | 0 | 0 | 0.0005581853 | 0.002708316 | 0.009320243 | 0.01333975 | 0.01754976 | 0.0186461 | 0.0195955 | 0.02047494 | 0.02537955 | 0.02537955 | 0.02537955 | 0.02537955 | 0.02537955 | 0.02537955 | 0.02537955 | 0.02537955 | 0.02537955 | 0.02537955 | 0.02537955 | 0.02537955 | 0.02537955 | 0.02537955 | 0.02537955 | 0.02537955 | 0.02537955 | 0.02537955 | 0.02537955 | 0.02537955 | 0.02537955 | 0.02537955 | 0.02537955 | 0.02537955 | 0.02537955 | 0.02537955 | 0.02537955 | 0.02537955 | 0.02537955 | 0.02537955 | 0.02537955 | 0.02537955 | 0.02537955 | 0.02537955 | 0.02537955 | 0.02146964 | 0.02047494 | 0.0195955 | 0.01852271 | 0.01757332 | 0.01475229 | 0.01135305 | 0.00696446 | 0.00596525 | 0.003123537 | 0.003123537 | 0.001408625 | 0.0005581853 | 0 | 0 | 0.01401946 | 0.00534301
1202 | 636.4121 | 0.00102629 | -47 | 554 | -648 | 0 | 0 | 0 | 0 | 0 | 0 | 0 | 0.0005581853 | 0.003734606 | 0.01034653 | 0.01436604 | 0.01857605 | 0.01967239 | 0.02062179 | 0.02150123 | 0.02640583 | 0.02640583 | 0.02640583 | 0.02640583 | 0.02640583 | 0.02640583 | 0.02640583 | 0.02640583 | 0.02640583 | 0.02640583 | 0.02640583 | 0.02640583 | 0.02640583 | 0.02640583 | 0.02640583 | 0.02640583 | 0.02640583 | 0.02640583 | 0.02640583 | 0.02640583 | 0.02640583 | 0.02640583 | 0.02640583 | 0.02640583 | 0.02640583 | 0.02640583 | 0.02640583 | 0.02640583 | 0.02640583 | 0.02640583 | 0.02640583 | 0.02640583 | 0.02640583 | 0.02640583 | 0.02640583 | 0.02249593 | 0.02150123 | 0.02062179 | 0.01852271 | 0.01757332 | 0.01475229 | 0.01135305 | 0.00696446 | 0.00596525 | 0.003123537 | 0.003123537 | 0.001408625 | 0.0005581853 | 0 | 0 | 0.01507248 | 0.00511262
1202 | 643.2963 | 0.001037391 | -54 | 547 | -655 | 0 | 0 | 0 | 0 | 0 | 0 | 0 | 0.0005581853 | 0.004771997 | 0.01138392 | 0.01540343 | 0.01961344 | 0.02070978 | 0.02165918 | 0.02253862 | 0.02744323 | 0.02744323 | 0.02744323 | 0.02744323 | 0.02744323 | 0.02744323 | 0.02744323 | 0.02744323 | 0.02744323 | 0.02744323 | 0.02744323 | 0.02744323 | 0.02744323 | 0.02744323 | 0.02744323 | 0.02744323 | 0.02744323 | 0.02744323 | 0.02744323 | 0.02744323 | 0.02744323 | 0.02744323 | 0.02744323 | 0.02744323 | 0.02744323 | 0.02744323 | 0.02744323 | 0.02744323 | 0.02744323 | 0.02744323 | 0.02744323 | 0.02744323 | 0.02744323 | 0.02744323 | 0.02744323 | 0.02353333 | 0.02253862 | 0.02165918 | 0.01852271 | 0.01757332 | 0.01475229 | 0.01135305 | 0.00696446 | 0.00596525 | 0.003123537 | 0.003123537 | 0.001408625 | 0.0005581853 | 0 | 0 | 0.01616818 | 0.004879295
1148 | 850.9752 | 0.001372298 | -61 | 513 | -635 | 0 | 0 | 0 | 0 | 0 | 0 | 0 | 0.0005581853 | 0.004771997 | 0.01275622 | 0.01677573 | 0.02098573 | 0.02208208 | 0.02303148 | 0.02391091 | 0.02881552 | 0.02881552 | 0.02881552 | 0.02881552 | 0.02881552 | 0.02881552 | 0.02881552 | 0.02881552 | 0.02881552 | 0.02881552 | 0.02881552 | 0.02881552 | 0.02881552 | 0.02881552 | 0.02881552 | 0.02881552 | 0.02881552 | 0.02881552 | 0.02881552 | 0.02881552 | 0.02881552 | 0.02881552 | 0.02881552 | 0.02881552 | 0.02881552 | 0.02881552 | 0.02881552 | 0.02881552 | 0.02881552 | 0.02881552 | 0.02881552 | 0.02881552 | 0.02881552 | 0.02881552 | 0.02881552 | 0.02490562 | 0.02391091 | 0.02165918 | 0.01852271 | 0.01757332 | 0.01475229 | 0.01135305 | 0.00696446 | 0.00596525 | 0.003123537 | 0.003123537 | 0.001408625 | 0.0005581853 | 0 | 0 | 0.01311688 | 0.002745125
1121 | 665.3738 | 0.001072994 | -68 | 492.5 | -628.5 | 0 | 0 | 0 | 0 | 0 | 0 | 0 | 0.0005581853 | 0.004771997 | 0.01382922 | 0.01784873 | 0.02205873 | 0.02315507 | 0.02410447 | 0.02498391 | 0.02988852 | 0.02988852 | 0.02988852 | 0.02988852 | 0.02988852 | 0.02988852 | 0.02988852 | 0.02988852 | 0.02988852 | 0.02988852 | 0.02988852 | 0.02988852 | 0.02988852 | 0.02988852 | 0.02988852 | 0.02988852 | 0.02988852 | 0.02988852 | 0.02988852 | 0.02988852 | 0.02988852 | 0.02988852 | 0.02988852 | 0.02988852 | 0.02988852 | 0.02988852 | 0.02988852 | 0.02988852 | 0.02988852 | 0.02988852 | 0.02988852 | 0.02988852 | 0.02988852 | 0.02988852 | 0.02988852 | 0.02597862 | 0.02391091 | 0.02165918 | 0.01852271 | 0.01757332 | 0.01475229 | 0.01135305 | 0.00696446 | 0.00596525 | 0.003123537 | 0.003123537 | 0.001408625 | 0.0005581853 | 0 | 0 | 0.01213908 | 0
1097 | 778.0972 | 0.001254773 | -75 | 473.5 | -623.5 | 0 | 0 | 0 | 0 | 0 | 0 | 0 | 0.0005581853 | 0.004771997 | 0.01508399 | 0.0191035 | 0.0233135 | 0.02440985 | 0.02535925 | 0.02623868 | 0.03114329 | 0.03114329 | 0.03114329 | 0.03114329 | 0.03114329 | 0.03114329 | 0.03114329 | 0.03114329 | 0.03114329 | 0.03114329 | 0.03114329 | 0.03114329 | 0.03114329 | 0.03114329 | 0.03114329 | 0.03114329 | 0.03114329 | 0.03114329 | 0.03114329 | 0.03114329 | 0.03114329 | 0.03114329 | 0.03114329 | 0.03114329 | 0.03114329 | 0.03114329 | 0.03114329 | 0.03114329 | 0.03114329 | 0.03114329 | 0.03114329 | 0.03114329 | 0.03114329 | 0.03114329 | 0.03114329 | 0.02597862 | 0.02391091 | 0.02165918 | 0.01852271 | 0.01757332 | 0.01475229 | 0.01135305 | 0.00696446 | 0.00596525 | 0.003123537 | 0.003123537 | 0.001408625 | 0.0005581853 | 0 | 0 | 0.01135598 | 0
1097 | 858.9769 | 0.001385201 | -68 | 480.5 | -616.5 | 0 | 0 | 0 | 0 | 0 | 0 | 0 | 0.0005581853 | 0.004771997 | 0.01646919 | 0.0204887 | 0.0246987 | 0.02579505 | 0.02674445 | 0.02762388 | 0.03252849 | 0.03252849 | 0.03252849 | 0.03252849 | 0.03252849 | 0.03252849 | 0.03252849 | 0.03252849 | 0.03252849 | 0.03252849 | 0.03252849 | 0.03252849 | 0.03252849 | 0.03252849 | 0.03252849 | 0.03252849 | 0.03252849 | 0.03252849 | 0.03252849 | 0.03252849 | 0.03252849 | 0.03252849 | 0.03252849 | 0.03252849 | 0.03252849 | 0.03252849 | 0.03252849 | 0.03252849 | 0.03252849 | 0.03252849 | 0.03252849 | 0.03252849 | 0.03252849 | 0.03252849 | 0.03252849 | 0.02597862 | 0.02391091 | 0.02165918 | 0.01852271 | 0.01757332 | 0.01475229 | 0.01135305 | 0.00696446 | 0.00596525 | 0.003123537 | 0.003123537 | 0.001408625 | 0.0005581853 | 0 | 0 | 0.01025306 | 0
1097 | 805.8071 | 0.001299459 | -61 | 487.5 | -609.5 | 0 | 0 | 0 | 0 | 0 | 0 | 0 | 0.0005581853 | 0.004771997 | 0.01646919 | 0.02178816 | 0.02599816 | 0.02709451 | 0.02804391 | 0.02892334 | 0.03382795 | 0.03382795 | 0.03382795 | 0.03382795 | 0.03382795 | 0.03382795 | 0.03382795 | 0.03382795 | 0.03382795 | 0.03382795 | 0.03382795 | 0.03382795 | 0.03382795 | 0.03382795 | 0.03382795 | 0.03382795 | 0.03382795 | 0.03382795 | 0.03382795 | 0.03382795 | 0.03382795 | 0.03382795 | 0.03382795 | 0.03382795 | 0.03382795 | 0.03382795 | 0.03382795 | 0.03382795 | 0.03382795 | 0.03382795 | 0.03382795 | 0.03382795 | 0.03382795 | 0.03382795 | 0.03382795 | 0.02727808 | 0.02391091 | 0.02165918 | 0.01852271 | 0.01757332 | 0.01475229 | 0.01135305 | 0.00696446 | 0.00596525 | 0.003123537 | 0.003123537 | 0.001408625 | 0.0005581853 | 0 | 0 | 0.009150142 | 0
1097 | 807.5153 | 0.001302214 | -54 | 494.5 | -602.5 | 0 | 0 | 0 | 0 | 0 | 0 | 0 | 0.0005581853 | 0.004771997 | 0.01646919 | 0.02309037 | 0.02730038 | 0.02839672 | 0.02934612 | 0.03022556 | 0.03513017 | 0.03513017 | 0.03513017 | 0.03513017 | 0.03513017 | 0.03513017 | 0.03513017 | 0.03513017 | 0.03513017 | 0.03513017 | 0.03513017 | 0.03513017 | 0.03513017 | 0.03513017 | 0.03513017 | 0.03513017 | 0.03513017 | 0.03513017 | 0.03513017 | 0.03513017 | 0.03513017 | 0.03513017 | 0.03513017 | 0.03513017 | 0.03513017 | 0.03513017 | 0.03513017 | 0.03513017 | 0.03513017 | 0.03513017 | 0.03513017 | 0.03513017 | 0.03513017 | 0.03513017 | 0.03513017 | 0.02858029 | 0.02391091 | 0.02165918 | 0.01852271 | 0.01757332 | 0.01475229 | 0.01135305 | 0.00696446 | 0.00596525 | 0.003123537 | 0.003123537 | 0.001408625 | 0.0005581853 | 0 | 0 | 0.008047222 | 6.373382e-05
1097 | 813.1117 | 0.001311238 | -47 | 501.5 | -595.5 | 0 | 0 | 0 | 0 | 0 | 0 | 0 | 0.0005581853 | 0.004771997 | 0.01646919 | 0.02440161 | 0.02861161 | 0.02970796 | 0.03065736 | 0.03153679 | 0.0364414 | 0.0364414 | 0.0364414 | 0.0364414 | 0.0364414 | 0.0364414 | 0.0364414 | 0.0364414 | 0.0364414 | 0.0364414 | 0.0364414 | 0.0364414 | 0.0364414 | 0.0364414 | 0.0364414 | 0.0364414 | 0.0364414 | 0.0364414 | 0.0364414 | 0.0364414 | 0.0364414 | 0.0364414 | 0.0364414 | 0.0364414 | 0.0364414 | 0.0364414 | 0.0364414 | 0.0364414 | 0.0364414 | 0.0364414 | 0.0364414 | 0.0364414 | 0.0364414 | 0.0364414 | 0.0364414 | 0.02989153 | 0.02391091 | 0.02165918 | 0.01852271 | 0.01757332 | 0.01475229 | 0.01135305 | 0.00696446 | 0.00596525 | 0.003123537 | 0.003123537 | 0.001408625 | 0.0005581853 | 0 | 0 | 0.007599195 | 0.001779644
1097 | 841.5633 | 0.00135712 | -40 | 508.5 | -588.5 | 0 | 0 | 0 | 0 | 0 | 0 | 0 | 0.0005581853 | 0.004771997 | 0.01646919 | 0.02575873 | 0.02996873 | 0.03106508 | 0.03201448 | 0.03289391 | 0.03779852 | 0.03779852 | 0.03779852 | 0.03779852 | 0.03779852 | 0.03779852 | 0.03779852 | 0.03779852 | 0.03779852 | 0.03779852 | 0.03779852 | 0.03779852 | 0.03779852 | 0.03779852 | 0.03779852 | 0.03779852 | 0.03779852 | 0.03779852 | 0.03779852 | 0.03779852 | 0.03779852 | 0.03779852 | 0.03779852 | 0.03779852 | 0.03779852 | 0.03779852 | 0.03779852 | 0.03779852 | 0.03779852 | 0.03779852 | 0.03779852 | 0.03779852 | 0.03779852 | 0.03779852 | 0.03779852 | 0.03124865 | 0.02526803 | 0.02165918 | 0.01852271 | 0.01757332 | 0.01475229 | 0.01135305 | 0.00696446 | 0.00596525 | 0.003123537 | 0.003123537 | 0.001408625 | 0.0005581853 | 0 | 0 | 0.007311979 | 0.003495555
1097 | 878.1917 | 0.001416188 | -30 | 518.5 | -578.5 | 0 | 0 | 0 | 0 | 0 | 0 | 0 | 0.0005581853 | 0.004771997 | 0.01646919 | 0.02575873 | 0.03138492 | 0.03248127 | 0.03343067 | 0.0343101 | 0.03921471 | 0.03921471 | 0.03921471 | 0.03921471 | 0.03921471 | 0.03921471 | 0.03921471 | 0.03921471 | 0.03921471 | 0.03921471 | 0.03921471 | 0.03921471 | 0.03921471 | 0.03921471 | 0.03921471 | 0.03921471 | 0.03921471 | 0.03921471 | 0.03921471 | 0.03921471 | 0.03921471 | 0.03921471 | 0.03921471 | 0.03921471 | 0.03921471 | 0.03921471 | 0.03921471 | 0.03921471 | 0.03921471 | 0.03921471 | 0.03921471 | 0.03921471 | 0.03921471 | 0.03921471 | 0.03921471 | 0.03266484 | 0.02668422 | 0.02165918 | 0.01852271 | 0.01757332 | 0.01475229 | 0.01135305 | 0.00696446 | 0.00596525 | 0.003123537 | 0.003123537 | 0.001408625 | 0.0005581853 | 0 | 0 | 0.00690167 | 0.005946855
1097 | 826.1502 | 0.001332265 | -20 | 528.5 | -568.5 | 0 | 0 | 0 | 0 | 0 | 0 | 0 | 0.0005581853 | 0.004771997 | 0.01646919 | 0.02575873 | 0.03271719 | 0.03381353 | 0.03476293 | 0.03564237 | 0.04054698 | 0.04054698 | 0.04054698 | 0.04054698 | 0.04054698 | 0.04054698 | 0.04054698 | 0.04054698 | 0.04054698 | 0.04054698 | 0.04054698 | 0.04054698 | 0.04054698 | 0.04054698 | 0.04054698 | 0.04054698 | 0.04054698 | 0.04054698 | 0.04054698 | 0.04054698 | 0.04054698 | 0.04054698 | 0.04054698 | 0.04054698 | 0.04054698 | 0.04054698 | 0.04054698 | 0.04054698 | 0.04054698 | 0.04054698 | 0.04054698 | 0.04054698 | 0.04054698 | 0.04054698 | 0.04054698 | 0.0339971 | 0.02801649 | 0.02165918 | 0.01852271 | 0.01757332 | 0.01475229 | 0.01135305 | 0.00696446 | 0.00596525 | 0.003123537 | 0.003123537 | 0.001408625 | 0.0005581853 | 0 | 0 | 0.006523808 | 0.008237519
1097 | 800.9803 | 0.001291675 | -10 | 538.5 | -558.5 | 0 | 0 | 0 | 0 | 0 | 0 | 0 | 0.0005581853 | 0.004771997 | 0.01646919 | 0.02575873 | 0.03271719 | 0.03510521 | 0.03605461 | 0.03693404 | 0.04183865 | 0.04183865 | 0.04183865 | 0.04183865 | 0.04183865 | 0.04183865 | 0.04183865 | 0.04183865 | 0.04183865 | 0.04183865 | 0.04183865 | 0.04183865 | 0.04183865 | 0.04183865 | 0.04183865 | 0.04183865 | 0.04183865 | 0.04183865 | 0.04183865 | 0.04183865 | 0.04183865 | 0.04183865 | 0.04183865 | 0.04183865 | 0.04183865 | 0.04183865 | 0.04183865 | 0.04183865 | 0.04183865 | 0.04183865 | 0.04183865 | 0.04183865 | 0.04183865 | 0.04183865 | 0.04183865 | 0.03528878 | 0.02930816 | 0.02295086 | 0.01852271 | 0.01757332 | 0.01475229 | 0.01135305 | 0.00696446 | 0.00596525 | 0.003123537 | 0.003123537 | 0.001408625 | 0.0005581853 | 0 | 0 | 0.006168494 | 0.01047577
1097 | 837.059 | 0.001349856 | 0 | 548.5 | -548.5 | 0 | 0 | 0 | 0 | 0 | 0 | 0 | 0.0005581853 | 0.004771997 | 0.01646919 | 0.02575873 | 0.03271719 | 0.03645506 | 0.03740446 | 0.0382839 | 0.04318851 | 0.04318851 | 0.04318851 | 0.04318851 | 0.04318851 | 0.04318851 | 0.04318851 | 0.04318851 | 0.04318851 | 0.04318851 | 0.04318851 | 0.04318851 | 0.04318851 | 0.04318851 | 0.04318851 | 0.04318851 | 0.04318851 | 0.04318851 | 0.04318851 | 0.04318851 | 0.04318851 | 0.04318851 | 0.04318851 | 0.04318851 | 0.04318851 | 0.04318851 | 0.04318851 | 0.04318851 | 0.04318851 | 0.04318851 | 0.04318851 | 0.04318851 | 0.04318851 | 0.04318851 | 0.04318851 | 0.03663863 | 0.03065802 | 0.02430071 | 0.01852271 | 0.01757332 | 0.01475229 | 0.01135305 | 0.00696446 | 0.00596525 | 0.003123537 | 0.003123537 | 0.001408625 | 0.0005581853 | 0 | 0 | 0.00581318 | 0.01272559
1097 | 833.5808 | 0.001344247 | 10 | 558.5 | -538.5 | 0 | 0 | 0 | 0 | 0 | 0 | 0 | 0.0005581853 | 0.004771997 | 0.01646919 | 0.02575873 | 0.03271719 | 0.03779931 | 0.03874871 | 0.03962815 | 0.04453275 | 0.04453275 | 0.04453275 | 0.04453275 | 0.04453275 | 0.04453275 | 0.04453275 | 0.04453275 | 0.04453275 | 0.04453275 | 0.04453275 | 0.04453275 | 0.04453275 | 0.04453275 | 0.04453275 | 0.04453275 | 0.04453275 | 0.04453275 | 0.04453275 | 0.04453275 | 0.04453275 | 0.04453275 | 0.04453275 | 0.04453275 | 0.04453275 | 0.04453275 | 0.04453275 | 0.04453275 | 0.04453275 | 0.04453275 | 0.04453275 | 0.04453275 | 0.04453275 | 0.04453275 | 0.04453275 | 0.03798288 | 0.03200227 | 0.02564496 | 0.01852271 | 0.01757332 | 0.01475229 | 0.01135305 | 0.00696446 | 0.00596525 | 0.003123537 | 0.003123537 | 0.001408625 | 0.0005581853 | 0 | 0 | 0.005481903 | 0.01510482
1097 | 820.9006 | 0.001323799 | 20 | 568.5 | -528.5 | 0 | 0 | 0 | 0 | 0 | 0 | 0 | 0.0005581853 | 0.004771997 | 0.01646919 | 0.02575873 | 0.03271719 | 0.03779931 | 0.04007251 | 0.04095194 | 0.04585655 | 0.04585655 | 0.04585655 | 0.04585655 | 0.04585655 | 0.04585655 | 0.04585655 | 0.04585655 | 0.04585655 | 0.04585655 | 0.04585655 | 0.04585655 | 0.04585655 | 0.04585655 | 0.04585655 | 0.04585655 | 0.04585655 | 0.04585655 | 0.04585655 | 0.04585655 | 0.04585655 | 0.04585655 | 0.04585655 | 0.04585655 | 0.04585655 | 0.04585655 | 0.04585655 | 0.04585655 | 0.04585655 | 0.04585655 | 0.04585655 | 0.04585655 | 0.04585655 | 0.04585655 | 0.04585655 | 0.03930668 | 0.03332606 | 0.02696876 | 0.01984651 | 0.01757332 | 0.01475229 | 0.01135305 | 0.00696446 | 0.00596525 | 0.003123537 | 0.003123537 | 0.001408625 | 0.0005581853 | 0 | 0 | 0.005152773 | 0.01748405
1097 | 804.5748 | 0.001297472 | 30 | 578.5 | -518.5 | 0 | 0 | 0 | 0 | 0 | 0 | 0 | 0.0005581853 | 0.004771997 | 0.01646919 | 0.02575873 | 0.03271719 | 0.03779931 | 0.04136998 | 0.04224942 | 0.04715403 | 0.04715403 | 0.04715403 | 0.04715403 | 0.04715403 | 0.04715403 | 0.04715403 | 0.04715403 | 0.04715403 | 0.04715403 | 0.04715403 | 0.04715403 | 0.04715403 | 0.04715403 | 0.04715403 | 0.04715403 | 0.04715403 | 0.04715403 | 0.04715403 | 0.04715403 | 0.04715403 | 0.04715403 | 0.04715403 | 0.04715403 | 0.04715403 | 0.04715403 | 0.04715403 | 0.04715403 | 0.04715403 | 0.04715403 | 0.04715403 | 0.04715403 | 0.04715403 | 0.04715403 | 0.04715403 | 0.04060415 | 0.03462354 | 0.02826623 | 0.02114399 | 0.01757332 | 0.01475229 | 0.01135305 | 0.00696446 | 0.00596525 | 0.003123537 | 0.003123537 | 0.001408625 | 0.0005581853 | 0 | 0 | 0.004453062 | 0.01998065
962 | 895.1774 | 0.001443579 | 40 | 521 | -441 | 0 | 0 | 0 | 0 | 0 | 0 | 0 | 0.0005581853 | 0.004771997 | 0.01646919 | 0.02575873 | 0.03271719 | 0.03779931 | 0.04136998 | 0.04224942 | 0.04715403 | 0.0485976 | 0.0485976 | 0.0485976 | 0.0485976 | 0.0485976 | 0.0485976 | 0.0485976 | 0.0485976 | 0.0485976 | 0.0485976 | 0.0485976 | 0.0485976 | 0.0485976 | 0.0485976 | 0.0485976 | 0.0485976 | 0.0485976 | 0.0485976 | 0.0485976 | 0.0485976 | 0.0485976 | 0.0485976 | 0.0485976 | 0.0485976 | 0.0485976 | 0.0485976 | 0.0485976 | 0.0485976 | 0.0485976 | 0.0485976 | 0.0485976 | 0.0485976 | 0.0485976 | 0.0485976 | 0.04204773 | 0.03606712 | 0.02826623 | 0.02114399 | 0.01757332 | 0.01475229 | 0.01135305 | 0.00696446 | 0.00596525 | 0.003123537 | 0.003123537 | 0.001408625 | 0.0005581853 | 0 | 0 | 0 | 0.006558828
962 | 860.3727 | 0.001387452 | 47 | 528 | -434 | 0 | 0 | 0 | 0 | 0 | 0 | 0 | 0.0005581853 | 0.004771997 | 0.01646919 | 0.02575873 | 0.03271719 | 0.03779931 | 0.04136998 | 0.04224942 | 0.04715403 | 0.04998506 | 0.04998506 | 0.04998506 | 0.04998506 | 0.04998506 | 0.04998506 | 0.04998506 | 0.04998506 | 0.04998506 | 0.04998506 | 0.04998506 | 0.04998506 | 0.04998506 | 0.04998506 | 0.04998506 | 0.04998506 | 0.04998506 | 0.04998506 | 0.04998506 | 0.04998506 | 0.04998506 | 0.04998506 | 0.04998506 | 0.04998506 | 0.04998506 | 0.04998506 | 0.04998506 | 0.04998506 | 0.04998506 | 0.04998506 | 0.04998506 | 0.04998506 | 0.04998506 | 0.04998506 | 0.04343518 | 0.03745457 | 0.02826623 | 0.02114399 | 0.01757332 | 0.01475229 | 0.01135305 | 0.00696446 | 0.00596525 | 0.003123537 | 0.003123537 | 0.001408625 | 0.0005581853 | 0 | 0 | 0 | 0.008125606
962 | 910.4875 | 0.001468268 | 54 | 535 | -427 | 0 | 0 | 0 | 0 | 0 | 0 | 0 | 0.0005581853 | 0.004771997 | 0.01646919 | 0.02575873 | 0.03271719 | 0.03779931 | 0.04136998 | 0.04224942 | 0.04715403 | 0.04998506 | 0.05145333 | 0.05145333 | 0.05145333 | 0.05145333 | 0.05145333 | 0.05145333 | 0.05145333 | 0.05145333 | 0.05145333 | 0.05145333 | 0.05145333 | 0.05145333 | 0.05145333 | 0.05145333 | 0.05145333 | 0.05145333 | 0.05145333 | 0.05145333 | 0.05145333 | 0.05145333 | 0.05145333 | 0.05145333 | 0.05145333 | 0.05145333 | 0.05145333 | 0.05145333 | 0.05145333 | 0.05145333 | 0.05145333 | 0.05145333 | 0.05145333 | 0.05145333 | 0.05145333 | 0.04490345 | 0.03892284 | 0.0297345 | 0.02114399 | 0.01757332 | 0.01475229 | 0.01135305 | 0.00696446 | 0.00596525 | 0.003123537 | 0.003123537 | 0.001408625 | 0.0005581853 | 0 | 0 | 0 | 0.009692383
962 | 891.7618 | 0.001438071 | 61 | 542 | -420 | 0 | 0 | 0 | 0 | 0 | 0 | 0 | 0.0005581853 | 0.004771997 | 0.01646919 | 0.02575873 | 0.03271719 | 0.03779931 | 0.04136998 | 0.04224942 | 0.04715403 | 0.04998506 | 0.0528914 | 0.0528914 | 0.0528914 | 0.0528914 | 0.0528914 | 0.0528914 | 0.0528914 | 0.0528914 | 0.0528914 | 0.0528914 | 0.0528914 | 0.0528914 | 0.0528914 | 0.0528914 | 0.0528914 | 0.0528914 | 0.0528914 | 0.0528914 | 0.0528914 | 0.0528914 | 0.0528914 | 0.0528914 | 0.0528914 | 0.0528914 | 0.0528914 | 0.0528914 | 0.0528914 | 0.0528914 | 0.0528914 | 0.0528914 | 0.0528914 | 0.0528914 | 0.0528914 | 0.04634152 | 0.04036091 | 0.03117257 | 0.02114399 | 0.01757332 | 0.01475229 | 0.01135305 | 0.00696446 | 0.00596525 | 0.003123537 | 0.003123537 | 0.001408625 | 0.0005581853 | 0 | 0 | 0 | 0.01125916
962 | 820.9369 | 0.001323858 | 68 | 549 | -413 | 0 | 0 | 0 | 0 | 0 | 0 | 0 | 0.0005581853 | 0.004771997 | 0.01646919 | 0.02575873 | 0.03271719 | 0.03779931 | 0.04136998 | 0.04224942 | 0.04715403 | 0.04998506 | 0.05421525 | 0.05421525 | 0.05421525 | 0.05421525 | 0.05421525 | 0.05421525 | 0.05421525 | 0.05421525 | 0.05421525 | 0.05421525 | 0.05421525 | 0.05421525 | 0.05421525 | 0.05421525 | 0.05421525 | 0.05421525 | 0.05421525 | 0.05421525 | 0.05421525 | 0.05421525 | 0.05421525 | 0.05421525 | 0.05421525 | 0.05421525 | 0.05421525 | 0.05421525 | 0.05421525 | 0.05421525 | 0.05421525 | 0.05421525 | 0.05421525 | 0.05421525 | 0.05421525 | 0.04766538 | 0.04168476 | 0.03249643 | 0.02114399 | 0.01757332 | 0.01475229 | 0.01135305 | 0.00696446 | 0.00596525 | 0.003123537 | 0.003123537 | 0.001408625 | 0.0005581853 | 0 | 0 | 0 | 0.0129844
962 | 953.6249 | 0.001537833 | 75 | 556 | -406 | 0 | 0 | 0 | 0 | 0 | 0 | 0 | 0.0005581853 | 0.004771997 | 0.01646919 | 0.02575873 | 0.03271719 | 0.03779931 | 0.04136998 | 0.04224942 | 0.04715403 | 0.04998506 | 0.05575309 | 0.05575309 | 0.05575309 | 0.05575309 | 0.05575309 | 0.05575309 | 0.05575309 | 0.05575309 | 0.05575309 | 0.05575309 | 0.05575309 | 0.05575309 | 0.05575309 | 0.05575309 | 0.05575309 | 0.05575309 | 0.05575309 | 0.05575309 | 0.05575309 | 0.05575309 | 0.05575309 | 0.05575309 | 0.05575309 | 0.05575309 | 0.05575309 | 0.05575309 | 0.05575309 | 0.05575309 | 0.05575309 | 0.05575309 | 0.05575309 | 0.05575309 | 0.05575309 | 0.04920321 | 0.0432226 | 0.03403426 | 0.02114399 | 0.01757332 | 0.01475229 | 0.01135305 | 0.00696446 | 0.00596525 | 0.003123537 | 0.003123537 | 0.001408625 | 0.0005581853 | 0 | 0 | 0 | 0.01539153
962 | 796.1543 | 0.001283893 | 68 | 549 | -413 | 0 | 0 | 0 | 0 | 0 | 0 | 0 | 0.0005581853 | 0.004771997 | 0.01646919 | 0.02575873 | 0.03271719 | 0.03779931 | 0.04136998 | 0.04224942 | 0.04715403 | 0.04998506 | 0.05703698 | 0.05703698 | 0.05703698 | 0.05703698 | 0.05703698 | 0.05703698 | 0.05703698 | 0.05703698 | 0.05703698 | 0.05703698 | 0.05703698 | 0.05703698 | 0.05703698 | 0.05703698 | 0.05703698 | 0.05703698 | 0.05703698 | 0.05703698 | 0.05703698 | 0.05703698 | 0.05703698 | 0.05703698 | 0.05703698 | 0.05703698 | 0.05703698 | 0.05703698 | 0.05703698 | 0.05703698 | 0.05703698 | 0.05703698 | 0.05703698 | 0.05703698 | 0.05703698 | 0.0504871 | 0.04450649 | 0.03531815 | 0.02114399 | 0.01757332 | 0.01475229 | 0.01135305 | 0.00696446 | 0.00596525 | 0.003123537 | 0.003123537 | 0.001408625 | 0.0005581853 | 0 | 0 | 0 | 0.0129844
962 | 997.961 | 0.00160933 | 61 | 542 | -420 | 0 | 0 | 0 | 0 | 0 | 0 | 0 | 0.0005581853 | 0.004771997 | 0.01646919 | 0.02575873 | 0.03271719 | 0.03779931 | 0.04136998 | 0.04224942 | 0.04715403 | 0.04998506 | 0.05864631 | 0.05864631 | 0.05864631 | 0.05864631 | 0.05864631 | 0.05864631 | 0.05864631 | 0.05864631 | 0.05864631 | 0.05864631 | 0.05864631 | 0.05864631 | 0.05864631 | 0.05864631 | 0.05864631 | 0.05864631 | 0.05864631 | 0.05864631 | 0.05864631 | 0.05864631 | 0.05864631 | 0.05864631 | 0.05864631 | 0.05864631 | 0.05864631 | 0.05864631 | 0.05864631 | 0.05864631 | 0.05864631 | 0.05864631 | 0.05864631 | 0.05864631 | 0.05864631 | 0.05209643 | 0.04611582 | 0.03692748 | 0.02114399 | 0.01757332 | 0.01475229 | 0.01135305 | 0.00696446 | 0.00596525 | 0.003123537 | 0.003123537 | 0.001408625 | 0.0005581853 | 0 | 0 | 0 | 0.01125916
962 | 817.4963 | 0.001318309 | 54 | 535 | -427 | 0 | 0 | 0 | 0 | 0 | 0 | 0 | 0.0005581853 | 0.004771997 | 0.01646919 | 0.02575873 | 0.03271719 | 0.03779931 | 0.04136998 | 0.04224942 | 0.04715403 | 0.04998506 | 0.05996462 | 0.05996462 | 0.05996462 | 0.05996462 | 0.05996462 | 0.05996462 | 0.05996462 | 0.05996462 | 0.05996462 | 0.05996462 | 0.05996462 | 0.05996462 | 0.05996462 | 0.05996462 | 0.05996462 | 0.05996462 | 0.05996462 | 0.05996462 | 0.05996462 | 0.05996462 | 0.05996462 | 0.05996462 | 0.05996462 | 0.05996462 | 0.05996462 | 0.05996462 | 0.05996462 | 0.05996462 | 0.05996462 | 0.05996462 | 0.05996462 | 0.05996462 | 0.05996462 | 0.05341474 | 0.04743413 | 0.03824579 | 0.02114399 | 0.01757332 | 0.01475229 | 0.01135305 | 0.00696446 | 0.00596525 | 0.003123537 | 0.003123537 | 0.001408625 | 0.0005581853 | 0 | 0 | 0 | 0.009692383
962 | 932.204 | 0.001503289 | 47 | 528 | -434 | 0 | 0 | 0 | 0 | 0 | 0 | 0 | 0.0005581853 | 0.004771997 | 0.01646919 | 0.02575873 | 0.03271719 | 0.03779931 | 0.04136998 | 0.04224942 | 0.04715403 | 0.05148835 | 0.06146791 | 0.06146791 | 0.06146791 | 0.06146791 | 0.06146791 | 0.06146791 | 0.06146791 | 0.06146791 | 0.06146791 | 0.06146791 | 0.06146791 | 0.06146791 | 0.06146791 | 0.06146791 | 0.06146791 | 0.06146791 | 0.06146791 | 0.06146791 | 0.06146791 | 0.06146791 | 0.06146791 | 0.06146791 | 0.06146791 | 0.06146791 | 0.06146791 | 0.06146791 | 0.06146791 | 0.06146791 | 0.06146791 | 0.06146791 | 0.06146791 | 0.06146791 | 0.06146791 | 0.05491803 | 0.04893742 | 0.03824579 | 0.02114399 | 0.01757332 | 0.01475229 | 0.01135305 | 0.00696446 | 0.00596525 | 0.003123537 | 0.003123537 | 0.001408625 | 0.0005581853 | 0 | 0 | 0 | 0.008125606
962 | 868.2703 | 0.001400188 | 40 | 521 | -441 | 0 | 0 | 0 | 0 | 0 | 0 | 0 | 0.0005581853 | 0.004771997 | 0.01646919 | 0.02575873 | 0.03271719 | 0.03779931 | 0.04136998 | 0.04224942 | 0.04715403 | 0.05288853 | 0.06286809 | 0.06286809 | 0.06286809 | 0.06286809 | 0.06286809 | 0.06286809 | 0.06286809 | 0.06286809 | 0.06286809 | 0.06286809 | 0.06286809 | 0.06286809 | 0.06286809 | 0.06286809 | 0.06286809 | 0.06286809 | 0.06286809 | 0.06286809 | 0.06286809 | 0.06286809 | 0.06286809 | 0.06286809 | 0.06286809 | 0.06286809 | 0.06286809 | 0.06286809 | 0.06286809 | 0.06286809 | 0.06286809 | 0.06286809 | 0.06286809 | 0.06286809 | 0.06286809 | 0.05631822 | 0.05033761 | 0.03824579 | 0.02114399 | 0.01757332 | 0.01475229 | 0.01135305 | 0.00696446 | 0.00596525 | 0.003123537 | 0.003123537 | 0.001408625 | 0.0005581853 | 0 | 0 | 7.469731e-05 | 0.006558828
962 | 933.0758 | 0.001504695 | 30 | 511 | -451 | 0 | 0 | 0 | 0 | 0 | 0 | 0 | 0.0005581853 | 0.004771997 | 0.01646919 | 0.02575873 | 0.03271719 | 0.03779931 | 0.04136998 | 0.04224942 | 0.04715403 | 0.05439323 | 0.06437279 | 0.06437279 | 0.06437279 | 0.06437279 | 0.06437279 | 0.06437279 | 0.06437279 | 0.06437279 | 0.06437279 | 0.06437279 | 0.06437279 | 0.06437279 | 0.06437279 | 0.06437279 | 0.06437279 | 0.06437279 | 0.06437279 | 0.06437279 | 0.06437279 | 0.06437279 | 0.06437279 | 0.06437279 | 0.06437279 | 0.06437279 | 0.06437279 | 0.06437279 | 0.06437279 | 0.06437279 | 0.06437279 | 0.06437279 | 0.06437279 | 0.06437279 | 0.06437279 | 0.05782291 | 0.0518423 | 0.03824579 | 0.02114399 | 0.01757332 | 0.01475229 | 0.01135305 | 0.00696446 | 0.00596525 | 0.003123537 | 0.003123537 | 0.001408625 | 0.0005581853 | 0 | 0 | 0.003809563 | 0.00410838
962 | 868.0002 | 0.001399753 | 20 | 501 | -461 | 0 | 0 | 0 | 0 | 0 | 0 | 0 | 0.0005581853 | 0.004771997 | 0.01646919 | 0.02575873 | 0.03271719 | 0.03779931 | 0.04136998 | 0.04224942 | 0.04855378 | 0.05579298 | 0.06577254 | 0.06577254 | 0.06577254 | 0.06577254 | 0.06577254 | 0.06577254 | 0.06577254 | 0.06577254 | 0.06577254 | 0.06577254 | 0.06577254 | 0.06577254 | 0.06577254 | 0.06577254 | 0.06577254 | 0.06577254 | 0.06577254 | 0.06577254 | 0.06577254 | 0.06577254 | 0.06577254 | 0.06577254 | 0.06577254 | 0.06577254 | 0.06577254 | 0.06577254 | 0.06577254 | 0.06577254 | 0.06577254 | 0.06577254 | 0.06577254 | 0.06577254 | 0.06577254 | 0.05922267 | 0.0518423 | 0.03824579 | 0.02114399 | 0.01757332 | 0.01475229 | 0.01135305 | 0.00696446 | 0.00596525 | 0.003123537 | 0.003123537 | 0.001408625 | 0.0005581853 | 0 | 0 | 0.007544429 | 0.001657079
962 | 885.0512 | 0.001427249 | 10 | 491 | -471 | 0 | 0 | 0 | 0 | 0 | 0 | 0 | 0.0005581853 | 0.004771997 | 0.01646919 | 0.02575873 | 0.03271719 | 0.03779931 | 0.04136998 | 0.04224942 | 0.04998103 | 0.05722023 | 0.06719979 | 0.06719979 | 0.06719979 | 0.06719979 | 0.06719979 | 0.06719979 | 0.06719979 | 0.06719979 | 0.06719979 | 0.06719979 | 0.06719979 | 0.06719979 | 0.06719979 | 0.06719979 | 0.06719979 | 0.06719979 | 0.06719979 | 0.06719979 | 0.06719979 | 0.06719979 | 0.06719979 | 0.06719979 | 0.06719979 | 0.06719979 | 0.06719979 | 0.06719979 | 0.06719979 | 0.06719979 | 0.06719979 | 0.06719979 | 0.06719979 | 0.06719979 | 0.06719979 | 0.06064992 | 0.0518423 | 0.03824579 | 0.02114399 | 0.01757332 | 0.01475229 | 0.01135305 | 0.00696446 | 0.00596525 | 0.003123537 | 0.003123537 | 0.001408625 | 0.0005581853 | 0 | 0 | 0.01092239 | 0
962 | 886.6638 | 0.00142985 | 0 | 481 | -481 | 0 | 0 | 0 | 0 | 0 | 0 | 0 | 0.0005581853 | 0.004771997 | 0.01646919 | 0.02575873 | 0.03271719 | 0.03779931 | 0.04136998 | 0.04367927 | 0.05141088 | 0.05865008 | 0.06862964 | 0.06862964 | 0.06862964 | 0.06862964 | 0.06862964 | 0.06862964 | 0.06862964 | 0.06862964 | 0.06862964 | 0.06862964 | 0.06862964 | 0.06862964 | 0.06862964 | 0.06862964 | 0.06862964 | 0.06862964 | 0.06862964 | 0.06862964 | 0.06862964 | 0.06862964 | 0.06862964 | 0.06862964 | 0.06862964 | 0.06862964 | 0.06862964 | 0.06862964 | 0.06862964 | 0.06862964 | 0.06862964 | 0.06862964 | 0.06862964 | 0.06862964 | 0.06862964 | 0.06207977 | 0.0518423 | 0.03824579 | 0.02114399 | 0.01757332 | 0.01475229 | 0.01135305 | 0.00696446 | 0.00596525 | 0.003123537 | 0.003123537 | 0.001408625 | 0.0005581853 | 0 | 0 | 0.01363167 | 0
962 | 816.6977 | 0.001317021 | -10 | 471 | -491 | 0 | 0 | 0 | 0 | 0 | 0 | 0 | 0.0005581853 | 0.004771997 | 0.01646919 | 0.02575873 | 0.03271719 | 0.03779931 | 0.04136998 | 0.04499629 | 0.0527279 | 0.0599671 | 0.06994666 | 0.06994666 | 0.06994666 | 0.06994666 | 0.06994666 | 0.06994666 | 0.06994666 | 0.06994666 | 0.06994666 | 0.06994666 | 0.06994666 | 0.06994666 | 0.06994666 | 0.06994666 | 0.06994666 | 0.06994666 | 0.06994666 | 0.06994666 | 0.06994666 | 0.06994666 | 0.06994666 | 0.06994666 | 0.06994666 | 0.06994666 | 0.06994666 | 0.06994666 | 0.06994666 | 0.06994666 | 0.06994666 | 0.06994666 | 0.06994666 | 0.06994666 | 0.06994666 | 0.06207977 | 0.0518423 | 0.03824579 | 0.02114399 | 0.01757332 | 0.01475229 | 0.01135305 | 0.00696446 | 0.00596525 | 0.003123537 | 0.003123537 | 0.001408625 | 0.0005581853 | 0 | 0 | 0.01634096 | 0
962 | 844.956 | 0.001362591 | -20 | 461 | -501 | 0 | 0 | 0 | 0 | 0 | 0 | 0 | 0.0005581853 | 0.004771997 | 0.01646919 | 0.02575873 | 0.03271719 | 0.03779931 | 0.04136998 | 0.04635888 | 0.05409049 | 0.06132969 | 0.07130925 | 0.07130925 | 0.07130925 | 0.07130925 | 0.07130925 | 0.07130925 | 0.07130925 | 0.07130925 | 0.07130925 | 0.07130925 | 0.07130925 | 0.07130925 | 0.07130925 | 0.07130925 | 0.07130925 | 0.07130925 | 0.07130925 | 0.07130925 | 0.07130925 | 0.07130925 | 0.07130925 | 0.07130925 | 0.07130925 | 0.07130925 | 0.07130925 | 0.07130925 | 0.07130925 | 0.07130925 | 0.07130925 | 0.07130925 | 0.07130925 | 0.07130925 | 0.07130925 | 0.06207977 | 0.0518423 | 0.03824579 | 0.02114399 | 0.01757332 | 0.01475229 | 0.01135305 | 0.00696446 | 0.00596525 | 0.003123537 | 0.003123537 | 0.001408625 | 0.0005581853 | 0 | 0 | 0.01917482 | 0
962 | 948.3829 | 0.001529379 | -30 | 451 | -511 | 0 | 0 | 0 | 0 | 0 | 0 | 0 | 0.0005581853 | 0.004771997 | 0.01646919 | 0.02575873 | 0.03271719 | 0.03779931 | 0.04289936 | 0.04788826 | 0.05561987 | 0.06285907 | 0.07283863 | 0.07283863 | 0.07283863 | 0.07283863 | 0.07283863 | 0.07283863 | 0.07283863 | 0.07283863 | 0.07283863 | 0.07283863 | 0.07283863 | 0.07283863 | 0.07283863 | 0.07283863 | 0.07283863 | 0.07283863 | 0.07283863 | 0.07283863 | 0.07283863 | 0.07283863 | 0.07283863 | 0.07283863 | 0.07283863 | 0.07283863 | 0.07283863 | 0.07283863 | 0.07283863 | 0.07283863 | 0.07283863 | 0.07283863 | 0.07283863 | 0.07283863 | 0.07130925 | 0.06207977 | 0.0518423 | 0.03824579 | 0.02114399 | 0.01757332 | 0.01475229 | 0.01135305 | 0.00696446 | 0.00596525 | 0.003123537 | 0.003123537 | 0.001408625 | 0.0005581853 | 0 | 0 | 0.02206838 | 0
962 | 799.7755 | 0.001289732 | -40 | 441 | -521 | 0 | 0 | 0 | 0 | 0 | 0 | 0 | 0.0005581853 | 0.004771997 | 0.01646919 | 0.02575873 | 0.03271719 | 0.03779931 | 0.04418909 | 0.04917799 | 0.0569096 | 0.0641488 | 0.07412837 | 0.07412837 | 0.07412837 | 0.07412837 | 0.07412837 | 0.07412837 | 0.07412837 | 0.07412837 | 0.07412837 | 0.07412837 | 0.07412837 | 0.07412837 | 0.07412837 | 0.07412837 | 0.07412837 | 0.07412837 | 0.07412837 | 0.07412837 | 0.07412837 | 0.07412837 | 0.07412837 | 0.07412837 | 0.07412837 | 0.07412837 | 0.07412837 | 0.07412837 | 0.07412837 | 0.07412837 | 0.07412837 | 0.07412837 | 0.07412837 | 0.07412837 | 0.07130925 | 0.06207977 | 0.0518423 | 0.03824579 | 0.02114399 | 0.01757332 | 0.01475229 | 0.01135305 | 0.00696446 | 0.00596525 | 0.003123537 | 0.003123537 | 0.001408625 | 0.0005581853 | 0 | 0 | 0.02495784 | 0
941 | 1267.577 | 0.002044117 | -47 | 423.5 | -517.5 | 0 | 0 | 0 | 0 | 0 | 0 | 0 | 0.0005581853 | 0.004771997 | 0.01646919 | 0.02575873 | 0.03271719 | 0.03779931 | 0.04623321 | 0.05122211 | 0.05895372 | 0.06619292 | 0.07617248 | 0.07617248 | 0.07617248 | 0.07617248 | 0.07617248 | 0.07617248 | 0.07617248 | 0.07617248 | 0.07617248 | 0.07617248 | 0.07617248 | 0.07617248 | 0.07617248 | 0.07617248 | 0.07617248 | 0.07617248 | 0.07617248 | 0.07617248 | 0.07617248 | 0.07617248 | 0.07617248 | 0.07617248 | 0.07617248 | 0.07617248 | 0.07617248 | 0.07617248 | 0.07617248 | 0.07617248 | 0.07617248 | 0.07617248 | 0.07617248 | 0.07412837 | 0.07130925 | 0.06207977 | 0.0518423 | 0.03824579 | 0.02114399 | 0.01757332 | 0.01475229 | 0.01135305 | 0.00696446 | 0.00596525 | 0.003123537 | 0.003123537 | 0.001408625 | 0.0005581853 | 0 | 0 | 0.0239492 | 0
941 | 1170.347 | 0.001887322 | -54 | 416.5 | -524.5 | 0 | 0 | 0 | 0 | 0 | 0 | 0 | 0.0005581853 | 0.004771997 | 0.01646919 | 0.02575873 | 0.03271719 | 0.03779931 | 0.04812053 | 0.05310943 | 0.06084104 | 0.06808024 | 0.0780598 | 0.0780598 | 0.0780598 | 0.0780598 | 0.0780598 | 0.0780598 | 0.0780598 | 0.0780598 | 0.0780598 | 0.0780598 | 0.0780598 | 0.0780598 | 0.0780598 | 0.0780598 | 0.0780598 | 0.0780598 | 0.0780598 | 0.0780598 | 0.0780598 | 0.0780598 | 0.0780598 | 0.0780598 | 0.0780598 | 0.0780598 | 0.0780598 | 0.0780598 | 0.0780598 | 0.0780598 | 0.0780598 | 0.0780598 | 0.0780598 | 0.07412837 | 0.07130925 | 0.06207977 | 0.0518423 | 0.03824579 | 0.02114399 | 0.01757332 | 0.01475229 | 0.01135305 | 0.00696446 | 0.00596525 | 0.003123537 | 0.003123537 | 0.001408625 | 0.0005581853 | 0 | 0 | 0.02561133 | 0
941 | 1427.535 | 0.002302069 | -61 | 409.5 | -531.5 | 0 | 0 | 0 | 0 | 0 | 0 | 0 | 0.0005581853 | 0.004771997 | 0.01646919 | 0.02575873 | 0.03271719 | 0.03779931 | 0.0504226 | 0.0554115 | 0.06314311 | 0.07038231 | 0.08036187 | 0.08036187 | 0.08036187 | 0.08036187 | 0.08036187 | 0.08036187 | 0.08036187 | 0.08036187 | 0.08036187 | 0.08036187 | 0.08036187 | 0.08036187 | 0.08036187 | 0.08036187 | 0.08036187 | 0.08036187 | 0.08036187 | 0.08036187 | 0.08036187 | 0.08036187 | 0.08036187 | 0.08036187 | 0.08036187 | 0.08036187 | 0.08036187 | 0.08036187 | 0.08036187 | 0.08036187 | 0.08036187 | 0.08036187 | 0.08036187 | 0.07412837 | 0.07130925 | 0.06207977 | 0.0518423 | 0.03824579 | 0.02114399 | 0.01757332 | 0.01475229 | 0.01135305 | 0.00696446 | 0.00596525 | 0.003123537 | 0.003123537 | 0.001408625 | 0.0005581853 | 0 | 0 | 0.0269183 | 0
941 | 1202.01 | 0.001938382 | -68 | 402.5 | -538.5 | 0 | 0 | 0 | 0 | 0 | 0 | 0 | 0.0005581853 | 0.004771997 | 0.01646919 | 0.02575873 | 0.03271719 | 0.03973769 | 0.05236098 | 0.05734988 | 0.06508149 | 0.07232069 | 0.08230026 | 0.08230026 | 0.08230026 | 0.08230026 | 0.08230026 | 0.08230026 | 0.08230026 | 0.08230026 | 0.08230026 | 0.08230026 | 0.08230026 | 0.08230026 | 0.08230026 | 0.08230026 | 0.08230026 | 0.08230026 | 0.08230026 | 0.08230026 | 0.08230026 | 0.08230026 | 0.08230026 | 0.08230026 | 0.08230026 | 0.08230026 | 0.08230026 | 0.08230026 | 0.08230026 | 0.08230026 | 0.08230026 | 0.08230026 | 0.08230026 | 0.07412837 | 0.07130925 | 0.06207977 | 0.0518423 | 0.03824579 | 0.02114399 | 0.01757332 | 0.01475229 | 0.01135305 | 0.00696446 | 0.00596525 | 0.003123537 | 0.003123537 | 0.001408625 | 0.0005581853 | 0 | 0 | 0.02822527 | 0
941 | 1261.597 | 0.002034474 | -75 | 395.5 | -545.5 | 0 | 0 | 0 | 0 | 0 | 0 | 0 | 0.0005581853 | 0.004771997 | 0.01646919 | 0.02575873 | 0.03271719 | 0.04177217 | 0.05439546 | 0.05938435 | 0.06711596 | 0.07435517 | 0.08433473 | 0.08433473 | 0.08433473 | 0.08433473 | 0.08433473 | 0.08433473 | 0.08433473 | 0.08433473 | 0.08433473 | 0.08433473 | 0.08433473 | 0.08433473 | 0.08433473 | 0.08433473 | 0.08433473 | 0.08433473 | 0.08433473 | 0.08433473 | 0.08433473 | 0.08433473 | 0.08433473 | 0.08433473 | 0.08433473 | 0.08433473 | 0.08433473 | 0.08433473 | 0.08433473 | 0.08433473 | 0.08433473 | 0.08433473 | 0.08230026 | 0.07412837 | 0.07130925 | 0.06207977 | 0.0518423 | 0.03824579 | 0.02114399 | 0.01757332 | 0.01475229 | 0.01135305 | 0.00696446 | 0.00596525 | 0.003123537 | 0.003123537 | 0.001408625 | 0.0005581853 | 0 | 0 | 0.02953224 | 0
941 | 1186.316 | 0.001913075 | -68 | 402.5 | -538.5 | 0 | 0 | 0 | 0 | 0 | 0 | 0 | 0.0005581853 | 0.004771997 | 0.01646919 | 0.02575873 | 0.03271719 | 0.04368524 | 0.05630853 | 0.06129743 | 0.06902904 | 0.07626824 | 0.0862478 | 0.0862478 | 0.0862478 | 0.0862478 | 0.0862478 | 0.0862478 | 0.0862478 | 0.0862478 | 0.0862478 | 0.0862478 | 0.0862478 | 0.0862478 | 0.0862478 | 0.0862478 | 0.0862478 | 0.0862478 | 0.0862478 | 0.0862478 | 0.0862478 | 0.0862478 | 0.0862478 | 0.0862478 | 0.0862478 | 0.0862478 | 0.0862478 | 0.0862478 | 0.0862478 | 0.0862478 | 0.0862478 | 0.0862478 | 0.08421333 | 0.07412837 | 0.07130925 | 0.06207977 | 0.0518423 | 0.03824579 | 0.02114399 | 0.01757332 | 0.01475229 | 0.01135305 | 0.00696446 | 0.00596525 | 0.003123537 | 0.003123537 | 0.001408625 | 0.0005581853 | 0 | 0 | 0.02822527 | 0
941 | 1282.945 | 0.002068901 | -61 | 409.5 | -531.5 | 0 | 0 | 0 | 0 | 0 | 0 | 0 | 0.0005581853 | 0.004771997 | 0.01646919 | 0.02575873 | 0.03271719 | 0.04368524 | 0.05837743 | 0.06336633 | 0.07109794 | 0.07833714 | 0.0883167 | 0.0883167 | 0.0883167 | 0.0883167 | 0.0883167 | 0.0883167 | 0.0883167 | 0.0883167 | 0.0883167 | 0.0883167 | 0.0883167 | 0.0883167 | 0.0883167 | 0.0883167 | 0.0883167 | 0.0883167 | 0.0883167 | 0.0883167 | 0.0883167 | 0.0883167 | 0.0883167 | 0.0883167 | 0.0883167 | 0.0883167 | 0.0883167 | 0.0883167 | 0.0883167 | 0.0883167 | 0.0883167 | 0.0883167 | 0.08628223 | 0.07412837 | 0.07130925 | 0.06207977 | 0.0518423 | 0.03824579 | 0.02114399 | 0.01757332 | 0.01475229 | 0.01135305 | 0.00696446 | 0.00596525 | 0.003123537 | 0.003123537 | 0.001408625 | 0.0005581853 | 0 | 0 | 0.0269183 | 0
937 | 1138.499 | 0.001835964 | -54 | 414.5 | -522.5 | 0 | 0 | 0 | 0 | 0 | 0 | 0 | 0.0005581853 | 0.004771997 | 0.01646919 | 0.02575873 | 0.03271719 | 0.04368524 | 0.0602134 | 0.06520229 | 0.0729339 | 0.08017311 | 0.09015267 | 0.09015267 | 0.09015267 | 0.09015267 | 0.09015267 | 0.09015267 | 0.09015267 | 0.09015267 | 0.09015267 | 0.09015267 | 0.09015267 | 0.09015267 | 0.09015267 | 0.09015267 | 0.09015267 | 0.09015267 | 0.09015267 | 0.09015267 | 0.09015267 | 0.09015267 | 0.09015267 | 0.09015267 | 0.09015267 | 0.09015267 | 0.09015267 | 0.09015267 | 0.09015267 | 0.09015267 | 0.09015267 | 0.09015267 | 0.0881182 | 0.07412837 | 0.07130925 | 0.06207977 | 0.0518423 | 0.03824579 | 0.02114399 | 0.01757332 | 0.01475229 | 0.01135305 | 0.00696446 | 0.00596525 | 0.003123537 | 0.003123537 | 0.001408625 | 0.0005581853 | 0 | 0 | 0.02523791 | 3.1979e-05
929 | 1125.439 | 0.001814903 | -47 | 417.5 | -511.5 | 0 | 0 | 0 | 0 | 0 | 0 | 0 | 0.0005581853 | 0.004771997 | 0.01646919 | 0.02575873 | 0.03271719 | 0.04368524 | 0.0620283 | 0.0670172 | 0.07474881 | 0.08198801 | 0.09196757 | 0.09196757 | 0.09196757 | 0.09196757 | 0.09196757 | 0.09196757 | 0.09196757 | 0.09196757 | 0.09196757 | 0.09196757 | 0.09196757 | 0.09196757 | 0.09196757 | 0.09196757 | 0.09196757 | 0.09196757 | 0.09196757 | 0.09196757 | 0.09196757 | 0.09196757 | 0.09196757 | 0.09196757 | 0.09196757 | 0.09196757 | 0.09196757 | 0.09196757 | 0.09196757 | 0.09196757 | 0.09196757 | 0.09196757 | 0.0899331 | 0.07412837 | 0.07130925 | 0.06207977 | 0.0518423 | 0.03824579 | 0.02114399 | 0.01757332 | 0.01475229 | 0.01135305 | 0.00696446 | 0.00596525 | 0.003123537 | 0.003123537 | 0.001408625 | 0.0005581853 | 0 | 0 | 0.02221306 | 0.0002604005
929 | 1334.177 | 0.002151517 | -40 | 424.5 | -504.5 | 0 | 0 | 0 | 0 | 0 | 0 | 0 | 0.0005581853 | 0.004771997 | 0.01646919 | 0.02575873 | 0.03271719 | 0.04368524 | 0.0620283 | 0.06916871 | 0.07690032 | 0.08413953 | 0.09411909 | 0.09411909 | 0.09411909 | 0.09411909 | 0.09411909 | 0.09411909 | 0.09411909 | 0.09411909 | 0.09411909 | 0.09411909 | 0.09411909 | 0.09411909 | 0.09411909 | 0.09411909 | 0.09411909 | 0.09411909 | 0.09411909 | 0.09411909 | 0.09411909 | 0.09411909 | 0.09411909 | 0.09411909 | 0.09411909 | 0.09411909 | 0.09411909 | 0.09411909 | 0.09411909 | 0.09411909 | 0.09411909 | 0.09411909 | 0.09208462 | 0.07412837 | 0.07130925 | 0.06207977 | 0.0518423 | 0.03824579 | 0.02114399 | 0.01757332 | 0.01475229 | 0.01135305 | 0.00696446 | 0.00596525 | 0.003123537 | 0.003123537 | 0.001408625 | 0.0005581853 | 0 | 0 | 0.02018756 | 0.0007933838
929 | 1305.409 | 0.002105125 | -30 | 434.5 | -494.5 | 0 | 0 | 0 | 0 | 0 | 0 | 0 | 0.0005581853 | 0.004771997 | 0.01646919 | 0.02575873 | 0.03271719 | 0.04368524 | 0.0620283 | 0.07127384 | 0.07900545 | 0.08624465 | 0.09622421 | 0.09622421 | 0.09622421 | 0.09622421 | 0.09622421 | 0.09622421 | 0.09622421 | 0.09622421 | 0.09622421 | 0.09622421 | 0.09622421 | 0.09622421 | 0.09622421 | 0.09622421 | 0.09622421 | 0.09622421 | 0.09622421 | 0.09622421 | 0.09622421 | 0.09622421 | 0.09622421 | 0.09622421 | 0.09622421 | 0.09622421 | 0.09622421 | 0.09622421 | 0.09622421 | 0.09622421 | 0.09622421 | 0.09622421 | 0.09418974 | 0.07623349 | 0.07130925 | 0.06207977 | 0.0518423 | 0.03824579 | 0.02114399 | 0.01757332 | 0.01475229 | 0.01135305 | 0.00696446 | 0.00596525 | 0.003123537 | 0.003123537 | 0.001408625 | 0.0005581853 | 0 | 0 | 0.017294 | 0.001554789
929 | 1185.203 | 0.00191128 | -20 | 444.5 | -484.5 | 0 | 0 | 0 | 0 | 0 | 0 | 0 | 0.0005581853 | 0.004771997 | 0.01646919 | 0.02575873 | 0.03271719 | 0.04368524 | 0.0620283 | 0.07318512 | 0.08091673 | 0.08815593 | 0.09813549 | 0.09813549 | 0.09813549 | 0.09813549 | 0.09813549 | 0.09813549 | 0.09813549 | 0.09813549 | 0.09813549 | 0.09813549 | 0.09813549 | 0.09813549 | 0.09813549 | 0.09813549 | 0.09813549 | 0.09813549 | 0.09813549 | 0.09813549 | 0.09813549 | 0.09813549 | 0.09813549 | 0.09813549 | 0.09813549 | 0.09813549 | 0.09813549 | 0.09813549 | 0.09813549 | 0.09813549 | 0.09813549 | 0.09813549 | 0.09610102 | 0.07814477 | 0.07130925 | 0.06207977 | 0.0518423 | 0.03824579 | 0.02114399 | 0.01757332 | 0.01475229 | 0.01135305 | 0.00696446 | 0.00596525 | 0.003123537 | 0.003123537 | 0.001408625 | 0.0005581853 | 0 | 0 | 0.01457992 | 0.00452093
929 | 1265.521 | 0.002040802 | -10 | 454.5 | -474.5 | 0 | 0 | 0 | 0 | 0 | 0 | 0 | 0.0005581853 | 0.004771997 | 0.01646919 | 0.02575873 | 0.03271719 | 0.04368524 | 0.0620283 | 0.07318512 | 0.08295753 | 0.09019673 | 0.1001763 | 0.1001763 | 0.1001763 | 0.1001763 | 0.1001763 | 0.1001763 | 0.1001763 | 0.1001763 | 0.1001763 | 0.1001763 | 0.1001763 | 0.1001763 | 0.1001763 | 0.1001763 | 0.1001763 | 0.1001763 | 0.1001763 | 0.1001763 | 0.1001763 | 0.1001763 | 0.1001763 | 0.1001763 | 0.1001763 | 0.1001763 | 0.1001763 | 0.1001763 | 0.1001763 | 0.1001763 | 0.1001763 | 0.1001763 | 0.09814182 | 0.08018557 | 0.07335006 | 0.06207977 | 0.0518423 | 0.03824579 | 0.02114399 | 0.01757332 | 0.01475229 | 0.01135305 | 0.00696446 | 0.00596525 | 0.003123537 | 0.003123537 | 0.001408625 | 0.0005581853 | 0 | 0 | 0.01187064 | 0.01124108
929 | 1221.625 | 0.001970014 | 0 | 464.5 | -464.5 | 0 | 0 | 0 | 0 | 0 | 0 | 0 | 0.0005581853 | 0.004771997 | 0.01646919 | 0.02575873 | 0.03271719 | 0.04368524 | 0.0620283 | 0.07318512 | 0.08492755 | 0.09216675 | 0.1021463 | 0.1021463 | 0.1021463 | 0.1021463 | 0.1021463 | 0.1021463 | 0.1021463 | 0.1021463 | 0.1021463 | 0.1021463 | 0.1021463 | 0.1021463 | 0.1021463 | 0.1021463 | 0.1021463 | 0.1021463 | 0.1021463 | 0.1021463 | 0.1021463 | 0.1021463 | 0.1021463 | 0.1021463 | 0.1021463 | 0.1021463 | 0.1021463 | 0.1021463 | 0.1021463 | 0.1021463 | 0.1021463 | 0.1021463 | 0.1001118 | 0.08215559 | 0.07532007 | 0.06207977 | 0.0518423 | 0.03824579 | 0.02114399 | 0.01757332 | 0.01475229 | 0.01135305 | 0.00696446 | 0.00596525 | 0.003123537 | 0.003123537 | 0.001408625 | 0.0005581853 | 0 | 0 | 0.008851632 | 0.01796124
929 | 1315.623 | 0.002121597 | 10 | 474.5 | -454.5 | 0 | 0 | 0 | 0 | 0 | 0 | 0 | 0.0005581853 | 0.004771997 | 0.01646919 | 0.02575873 | 0.03271719 | 0.04368524 | 0.0620283 | 0.07318512 | 0.08704914 | 0.09428835 | 0.1042679 | 0.1042679 | 0.1042679 | 0.1042679 | 0.1042679 | 0.1042679 | 0.1042679 | 0.1042679 | 0.1042679 | 0.1042679 | 0.1042679 | 0.1042679 | 0.1042679 | 0.1042679 | 0.1042679 | 0.1042679 | 0.1042679 | 0.1042679 | 0.1042679 | 0.1042679 | 0.1042679 | 0.1042679 | 0.1042679 | 0.1042679 | 0.1042679 | 0.1042679 | 0.1042679 | 0.1042679 | 0.1042679 | 0.1042679 | 0.1022334 | 0.08427718 | 0.07744167 | 0.06207977 | 0.0518423 | 0.03824579 | 0.02114399 | 0.01757332 | 0.01475229 | 0.01135305 | 0.00696446 | 0.00596525 | 0.003123537 | 0.003123537 | 0.001408625 | 0.0005581853 | 0 | 0 | 0.005116766 | 0.02177635
929 | 1197.892 | 0.001931742 | 20 | 484.5 | -444.5 | 0 | 0 | 0 | 0 | 0 | 0 | 0 | 0.0005581853 | 0.004771997 | 0.01646919 | 0.02575873 | 0.03271719 | 0.04368524 | 0.0620283 | 0.07318512 | 0.08704914 | 0.09622009 | 0.1061996 | 0.1061996 | 0.1061996 | 0.1061996 | 0.1061996 | 0.1061996 | 0.1061996 | 0.1061996 | 0.1061996 | 0.1061996 | 0.1061996 | 0.1061996 | 0.1061996 | 0.1061996 | 0.1061996 | 0.1061996 | 0.1061996 | 0.1061996 | 0.1061996 | 0.1061996 | 0.1061996 | 0.1061996 | 0.1061996 | 0.1061996 | 0.1061996 | 0.1061996 | 0.1061996 | 0.1061996 | 0.1061996 | 0.1061996 | 0.1041652 | 0.08620893 | 0.07937341 | 0.06401151 | 0.0518423 | 0.03824579 | 0.02114399 | 0.01757332 | 0.01475229 | 0.01135305 | 0.00696446 | 0.00596525 | 0.003123537 | 0.003123537 | 0.001408625 | 0.0005581853 | 0 | 0 | 0.0013819 | 0.02433455
929 | 1328.616 | 0.002142549 | 30 | 494.5 | -434.5 | 0 | 0 | 0 | 0 | 0 | 0 | 0 | 0.0005581853 | 0.004771997 | 0.01646919 | 0.02575873 | 0.03271719 | 0.04368524 | 0.0620283 | 0.07318512 | 0.08704914 | 0.09836264 | 0.1083422 | 0.1083422 | 0.1083422 | 0.1083422 | 0.1083422 | 0.1083422 | 0.1083422 | 0.1083422 | 0.1083422 | 0.1083422 | 0.1083422 | 0.1083422 | 0.1083422 | 0.1083422 | 0.1083422 | 0.1083422 | 0.1083422 | 0.1083422 | 0.1083422 | 0.1083422 | 0.1083422 | 0.1083422 | 0.1083422 | 0.1083422 | 0.1083422 | 0.1083422 | 0.1083422 | 0.1083422 | 0.1083422 | 0.1083422 | 0.1063077 | 0.08835147 | 0.08151596 | 0.06615406 | 0.0518423 | 0.03824579 | 0.02114399 | 0.01757332 | 0.01475229 | 0.01135305 | 0.00696446 | 0.00596525 | 0.003123537 | 0.003123537 | 0.001408625 | 0.0005581853 | 0 | 0 | 0 | 0.02697572
929 | 727.9636 | 0.001173927 | 40 | 504.5 | -424.5 | 0 | 0 | 0 | 0 | 0 | 0 | 0 | 0.0005581853 | 0.004771997 | 0.01646919 | 0.02575873 | 0.03271719 | 0.04368524 | 0.0620283 | 0.07318512 | 0.08704914 | 0.09836264 | 0.1095161 | 0.1095161 | 0.1095161 | 0.1095161 | 0.1095161 | 0.1095161 | 0.1095161 | 0.1095161 | 0.1095161 | 0.1095161 | 0.1095161 | 0.1095161 | 0.1095161 | 0.1095161 | 0.1095161 | 0.1095161 | 0.1095161 | 0.1095161 | 0.1095161 | 0.1095161 | 0.1095161 | 0.1095161 | 0.1095161 | 0.1095161 | 0.1095161 | 0.1095161 | 0.1095161 | 0.1095161 | 0.1095161 | 0.1095161 | 0.1074817 | 0.0895254 | 0.08268989 | 0.06732798 | 0.0518423 | 0.03824579 | 0.02114399 | 0.01757332 | 0.01475229 | 0.01135305 | 0.00696446 | 0.00596525 | 0.003123537 | 0.003123537 | 0.001408625 | 0.0005581853 | 0 | 0 | 0 | 0.03272493
929 | 1316.772 | 0.00212345 | 47 | 511.5 | -417.5 | 0 | 0 | 0 | 0 | 0 | 0 | 0 | 0.0005581853 | 0.004771997 | 0.01646919 | 0.02575873 | 0.03271719 | 0.04368524 | 0.0620283 | 0.07318512 | 0.08704914 | 0.09836264 | 0.1116396 | 0.1116396 | 0.1116396 | 0.1116396 | 0.1116396 | 0.1116396 | 0.1116396 | 0.1116396 | 0.1116396 | 0.1116396 | 0.1116396 | 0.1116396 | 0.1116396 | 0.1116396 | 0.1116396 | 0.1116396 | 0.1116396 | 0.1116396 | 0.1116396 | 0.1116396 | 0.1116396 | 0.1116396 | 0.1116396 | 0.1116396 | 0.1116396 | 0.1116396 | 0.1116396 | 0.1116396 | 0.1116396 | 0.1116396 | 0.1096051 | 0.09164885 | 0.08481333 | 0.06945143 | 0.05396575 | 0.03824579 | 0.02114399 | 0.01757332 | 0.01475229 | 0.01135305 | 0.00696446 | 0.00596525 | 0.003123537 | 0.003123537 | 0.001408625 | 0.0005581853 | 0 | 0 | 0 | 0.03674938
929 | 1232.311 | 0.001987246 | 54 | 518.5 | -410.5 | 0 | 0 | 0 | 0 | 0 | 0 | 0 | 0.0005581853 | 0.004771997 | 0.01646919 | 0.02575873 | 0.03271719 | 0.04368524 | 0.0620283 | 0.07318512 | 0.08704914 | 0.09836264 | 0.1136268 | 0.1136268 | 0.1136268 | 0.1136268 | 0.1136268 | 0.1136268 | 0.1136268 | 0.1136268 | 0.1136268 | 0.1136268 | 0.1136268 | 0.1136268 | 0.1136268 | 0.1136268 | 0.1136268 | 0.1136268 | 0.1136268 | 0.1136268 | 0.1136268 | 0.1136268 | 0.1136268 | 0.1136268 | 0.1136268 | 0.1136268 | 0.1136268 | 0.1136268 | 0.1136268 | 0.1136268 | 0.1136268 | 0.1136268 | 0.1115923 | 0.0936361 | 0.08680058 | 0.07143868 | 0.055953 | 0.03824579 | 0.02114399 | 0.01757332 | 0.01475229 | 0.01135305 | 0.00696446 | 0.00596525 | 0.003123537 | 0.003123537 | 0.001408625 | 0.0005581853 | 0 | 0 | 0 | 0.04077383
908 | 1202.009 | 0.001938381 | 61 | 515 | -393 | 0 | 0 | 0 | 0 | 0 | 0 | 0 | 0.0005581853 | 0.004771997 | 0.01646919 | 0.02575873 | 0.03271719 | 0.04368524 | 0.0620283 | 0.07318512 | 0.08704914 | 0.09836264 | 0.1136268 | 0.1155652 | 0.1155652 | 0.1155652 | 0.1155652 | 0.1155652 | 0.1155652 | 0.1155652 | 0.1155652 | 0.1155652 | 0.1155652 | 0.1155652 | 0.1155652 | 0.1155652 | 0.1155652 | 0.1155652 | 0.1155652 | 0.1155652 | 0.1155652 | 0.1155652 | 0.1155652 | 0.1155652 | 0.1155652 | 0.1155652 | 0.1155652 | 0.1155652 | 0.1155652 | 0.1155652 | 0.1155652 | 0.1155652 | 0.1135307 | 0.09557448 | 0.08873896 | 0.07337706 | 0.05789138 | 0.03824579 | 0.02114399 | 0.01757332 | 0.01475229 | 0.01135305 | 0.00696446 | 0.00596525 | 0.003123537 | 0.003123537 | 0.001408625 | 0.0005581853 | 0 | 0 | 0 | 0.03876161
908 | 1179.931 | 0.001902778 | 68 | 522 | -386 | 0 | 0 | 0 | 0 | 0 | 0 | 0 | 0.0005581853 | 0.004771997 | 0.01646919 | 0.02575873 | 0.03271719 | 0.04368524 | 0.0620283 | 0.07318512 | 0.08704914 | 0.09836264 | 0.1136268 | 0.117468 | 0.117468 | 0.117468 | 0.117468 | 0.117468 | 0.117468 | 0.117468 | 0.117468 | 0.117468 | 0.117468 | 0.117468 | 0.117468 | 0.117468 | 0.117468 | 0.117468 | 0.117468 | 0.117468 | 0.117468 | 0.117468 | 0.117468 | 0.117468 | 0.117468 | 0.117468 | 0.117468 | 0.117468 | 0.117468 | 0.117468 | 0.117468 | 0.117468 | 0.1154335 | 0.09747726 | 0.09064174 | 0.07527984 | 0.05979416 | 0.03824579 | 0.02114399 | 0.01757332 | 0.01475229 | 0.01135305 | 0.00696446 | 0.00596525 | 0.003123537 | 0.003123537 | 0.001408625 | 0.0005581853 | 0 | 0 | 0 | 0.04279088
908 | 1035.196 | 0.001669376 | 75 | 529 | -379 | 0 | 0 | 0 | 0 | 0 | 0 | 0 | 0.0005581853 | 0.004771997 | 0.01646919 | 0.02575873 | 0.03271719 | 0.04368524 | 0.0620283 | 0.07318512 | 0.08704914 | 0.09836264 | 0.1136268 | 0.1191374 | 0.1191374 | 0.1191374 | 0.1191374 | 0.1191374 | 0.1191374 | 0.1191374 | 0.1191374 | 0.1191374 | 0.1191374 | 0.1191374 | 0.1191374 | 0.1191374 | 0.1191374 | 0.1191374 | 0.1191374 | 0.1191374 | 0.1191374 | 0.1191374 | 0.1191374 | 0.1191374 | 0.1191374 | 0.1191374 | 0.1191374 | 0.1191374 | 0.1191374 | 0.1191374 | 0.1191374 | 0.1191374 | 0.1171029 | 0.09914663 | 0.09231112 | 0.07694922 | 0.06146353 | 0.03824579 | 0.02114399 | 0.01757332 | 0.01475229 | 0.01135305 | 0.00696446 | 0.00596525 | 0.003123537 | 0.003123537 | 0.001408625 | 0.0005581853 | 0 | 0 | 0 | 0.04684775
908 | 1247.581 | 0.002011872 | 68 | 522 | -386 | 0 | 0 | 0 | 0 | 0 | 0 | 0 | 0.0005581853 | 0.004771997 | 0.01646919 | 0.02575873 | 0.03271719 | 0.04368524 | 0.0620283 | 0.07318512 | 0.08704914 | 0.09836264 | 0.1136268 | 0.1211492 | 0.1211492 | 0.1211492 | 0.1211492 | 0.1211492 | 0.1211492 | 0.1211492 | 0.1211492 | 0.1211492 | 0.1211492 | 0.1211492 | 0.1211492 | 0.1211492 | 0.1211492 | 0.1211492 | 0.1211492 | 0.1211492 | 0.1211492 | 0.1211492 | 0.1211492 | 0.1211492 | 0.1211492 | 0.1211492 | 0.1211492 | 0.1211492 | 0.1211492 | 0.1211492 | 0.1211492 | 0.1211492 | 0.1191148 | 0.1011585 | 0.09432299 | 0.07896109 | 0.0634754 | 0.03824579 | 0.02114399 | 0.01757332 | 0.01475229 | 0.01135305 | 0.00696446 | 0.00596525 | 0.003123537 | 0.003123537 | 0.001408625 | 0.0005581853 | 0 | 0 | 0 | 0.04279088
908 | 1066.82 | 0.001720373 | 61 | 515 | -393 | 0 | 0 | 0 | 0 | 0 | 0 | 0 | 0.0005581853 | 0.004771997 | 0.01646919 | 0.02575873 | 0.03271719 | 0.04368524 | 0.0620283 | 0.07318512 | 0.08704914 | 0.09836264 | 0.1136268 | 0.1228696 | 0.1228696 | 0.1228696 | 0.1228696 | 0.1228696 | 0.1228696 | 0.1228696 | 0.1228696 | 0.1228696 | 0.1228696 | 0.1228696 | 0.1228696 | 0.1228696 | 0.1228696 | 0.1228696 | 0.1228696 | 0.1228696 | 0.1228696 | 0.1228696 | 0.1228696 | 0.1228696 | 0.1228696 | 0.1228696 | 0.1228696 | 0.1228696 | 0.1228696 | 0.1228696 | 0.1228696 | 0.1228696 | 0.1208351 | 0.1028789 | 0.09604336 | 0.08068146 | 0.06519578 | 0.03824579 | 0.02114399 | 0.01757332 | 0.01475229 | 0.01135305 | 0.00696446 | 0.00596525 | 0.003123537 | 0.003123537 | 0.001408625 | 0.0005581853 | 0 | 0 | 0 | 0.03876161
908 | 1304.267 | 0.002103285 | 54 | 508 | -400 | 0 | 0 | 0 | 0 | 0 | 0 | 0 | 0.0005581853 | 0.004771997 | 0.01646919 | 0.02575873 | 0.03271719 | 0.04368524 | 0.0620283 | 0.07318512 | 0.08704914 | 0.09836264 | 0.1136268 | 0.1249729 | 0.1249729 | 0.1249729 | 0.1249729 | 0.1249729 | 0.1249729 | 0.1249729 | 0.1249729 | 0.1249729 | 0.1249729 | 0.1249729 | 0.1249729 | 0.1249729 | 0.1249729 | 0.1249729 | 0.1249729 | 0.1249729 | 0.1249729 | 0.1249729 | 0.1249729 | 0.1249729 | 0.1249729 | 0.1249729 | 0.1249729 | 0.1249729 | 0.1249729 | 0.1249729 | 0.1249729 | 0.1249729 | 0.1229384 | 0.1049822 | 0.09814665 | 0.08278475 | 0.06729906 | 0.03824579 | 0.02114399 | 0.01757332 | 0.01475229 | 0.01135305 | 0.00696446 | 0.00596525 | 0.003123537 | 0.003123537 | 0.001408625 | 0.0005581853 | 0 | 0 | 0 | 0.03473716
908 | 1096.343 | 0.001767982 | 47 | 501 | -407 | 0 | 0 | 0 | 0 | 0 | 0 | 0 | 0.0005581853 | 0.004771997 | 0.01646919 | 0.02575873 | 0.03271719 | 0.04368524 | 0.0620283 | 0.07318512 | 0.08704914 | 0.09836264 | 0.1153948 | 0.1267409 | 0.1267409 | 0.1267409 | 0.1267409 | 0.1267409 | 0.1267409 | 0.1267409 | 0.1267409 | 0.1267409 | 0.1267409 | 0.1267409 | 0.1267409 | 0.1267409 | 0.1267409 | 0.1267409 | 0.1267409 | 0.1267409 | 0.1267409 | 0.1267409 | 0.1267409 | 0.1267409 | 0.1267409 | 0.1267409 | 0.1267409 | 0.1267409 | 0.1267409 | 0.1267409 | 0.1267409 | 0.1267409 | 0.1247064 | 0.1067501 | 0.09991463 | 0.08455273 | 0.06729906 | 0.03824579 | 0.02114399 | 0.01757332 | 0.01475229 | 0.01135305 | 0.00696446 | 0.00596525 | 0.003123537 | 0.003123537 | 0.001408625 | 0.0005581853 | 0 | 0 | 0 | 0.03071271
908 | 1225.559 | 0.001976359 | 40 | 494 | -414 | 0 | 0 | 0 | 0 | 0 | 0 | 0 | 0.0005581853 | 0.004771997 | 0.01646919 | 0.02575873 | 0.03271719 | 0.04368524 | 0.0620283 | 0.07318512 | 0.08704914 | 0.09836264 | 0.1173712 | 0.1287172 | 0.1287172 | 0.1287172 | 0.1287172 | 0.1287172 | 0.1287172 | 0.1287172 | 0.1287172 | 0.1287172 | 0.1287172 | 0.1287172 | 0.1287172 | 0.1287172 | 0.1287172 | 0.1287172 | 0.1287172 | 0.1287172 | 0.1287172 | 0.1287172 | 0.1287172 | 0.1287172 | 0.1287172 | 0.1287172 | 0.1287172 | 0.1287172 | 0.1287172 | 0.1287172 | 0.1287172 | 0.1287172 | 0.1266828 | 0.1087265 | 0.101891 | 0.08652909 | 0.06729906 | 0.03824579 | 0.02114399 | 0.01757332 | 0.01475229 | 0.01135305 | 0.00696446 | 0.00596525 | 0.003123537 | 0.003123537 | 0.001408625 | 0.0005581853 | 0 | 0 | 0 | 0.02676484
908 | 1152.145 | 0.00185797 | 30 | 484 | -424 | 0 | 0 | 0 | 0 | 0 | 0 | 0 | 0.0005581853 | 0.004771997 | 0.01646919 | 0.02575873 | 0.03271719 | 0.04368524 | 0.0620283 | 0.07318512 | 0.08704914 | 0.09836264 | 0.1192291 | 0.1305752 | 0.1305752 | 0.1305752 | 0.1305752 | 0.1305752 | 0.1305752 | 0.1305752 | 0.1305752 | 0.1305752 | 0.1305752 | 0.1305752 | 0.1305752 | 0.1305752 | 0.1305752 | 0.1305752 | 0.1305752 | 0.1305752 | 0.1305752 | 0.1305752 | 0.1305752 | 0.1305752 | 0.1305752 | 0.1305752 | 0.1305752 | 0.1305752 | 0.1305752 | 0.1305752 | 0.1305752 | 0.1305752 | 0.1285407 | 0.1105845 | 0.103749 | 0.08838706 | 0.06729906 | 0.03824579 | 0.02114399 | 0.01757332 | 0.01475229 | 0.01135305 | 0.00696446 | 0.00596525 | 0.003123537 | 0.003123537 | 0.001408625 | 0.0005581853 | 0 | 0 | 0.004212312 | 0.02420664
908 | 1189.831 | 0.001918743 | 20 | 474 | -434 | 0 | 0 | 0 | 0 | 0 | 0 | 0 | 0.0005581853 | 0.004771997 | 0.01646919 | 0.02575873 | 0.03271719 | 0.04368524 | 0.0620283 | 0.07318512 | 0.08704914 | 0.1002814 | 0.1211479 | 0.1324939 | 0.1324939 | 0.1324939 | 0.1324939 | 0.1324939 | 0.1324939 | 0.1324939 | 0.1324939 | 0.1324939 | 0.1324939 | 0.1324939 | 0.1324939 | 0.1324939 | 0.1324939 | 0.1324939 | 0.1324939 | 0.1324939 | 0.1324939 | 0.1324939 | 0.1324939 | 0.1324939 | 0.1324939 | 0.1324939 | 0.1324939 | 0.1324939 | 0.1324939 | 0.1324939 | 0.1324939 | 0.1324939 | 0.1304595 | 0.1125032 | 0.1056677 | 0.08838706 | 0.06729906 | 0.03824579 | 0.02114399 | 0.01757332 | 0.01475229 | 0.01135305 | 0.00696446 | 0.00596525 | 0.003123537 | 0.003123537 | 0.001408625 | 0.0005581853 | 0 | 0 | 0.008458594 | 0.02164844
908 | 1234.895 | 0.001991414 | 10 | 464 | -444 | 0 | 0 | 0 | 0 | 0 | 0 | 0 | 0.0005581853 | 0.004771997 | 0.01646919 | 0.02575873 | 0.03271719 | 0.04368524 | 0.0620283 | 0.07318512 | 0.08704914 | 0.1022728 | 0.1231393 | 0.1344854 | 0.1344854 | 0.1344854 | 0.1344854 | 0.1344854 | 0.1344854 | 0.1344854 | 0.1344854 | 0.1344854 | 0.1344854 | 0.1344854 | 0.1344854 | 0.1344854 | 0.1344854 | 0.1344854 | 0.1344854 | 0.1344854 | 0.1344854 | 0.1344854 | 0.1344854 | 0.1344854 | 0.1344854 | 0.1344854 | 0.1344854 | 0.1344854 | 0.1344854 | 0.1344854 | 0.1344854 | 0.1344854 | 0.1324509 | 0.1144946 | 0.1076591 | 0.08838706 | 0.06729906 | 0.03824579 | 0.02114399 | 0.01757332 | 0.01475229 | 0.01135305 | 0.00696446 | 0.00596525 | 0.003123537 | 0.003123537 | 0.001408625 | 0.0005581853 | 0 | 0 | 0.01384505 | 0.01762523
908 | 1219.412 | 0.001966445 | 0 | 454 | -454 | 0 | 0 | 0 | 0 | 0 | 0 | 0 | 0.0005581853 | 0.004771997 | 0.01646919 | 0.02575873 | 0.03271719 | 0.04368524 | 0.0620283 | 0.07318512 | 0.08704914 | 0.1042392 | 0.1251057 | 0.1364518 | 0.1364518 | 0.1364518 | 0.1364518 | 0.1364518 | 0.1364518 | 0.1364518 | 0.1364518 | 0.1364518 | 0.1364518 | 0.1364518 | 0.1364518 | 0.1364518 | 0.1364518 | 0.1364518 | 0.1364518 | 0.1364518 | 0.1364518 | 0.1364518 | 0.1364518 | 0.1364518 | 0.1364518 | 0.1364518 | 0.1364518 | 0.1364518 | 0.1364518 | 0.1364518 | 0.1364518 | 0.1364518 | 0.1344173 | 0.1164611 | 0.1076591 | 0.08838706 | 0.06729906 | 0.03824579 | 0.02114399 | 0.01757332 | 0.01475229 | 0.01135305 | 0.00696446 | 0.00596525 | 0.003123537 | 0.003123537 | 0.001408625 | 0.0005581853 | 0 | 0 | 0.02165436 | 0.01090508
908 | 1114.987 | 0.001798048 | -10 | 444 | -464 | 0 | 0 | 0 | 0 | 0 | 0 | 0 | 0.0005581853 | 0.004771997 | 0.01646919 | 0.02575873 | 0.03271719 | 0.04368524 | 0.0620283 | 0.07318512 | 0.08884719 | 0.1060373 | 0.1269038 | 0.1382498 | 0.1382498 | 0.1382498 | 0.1382498 | 0.1382498 | 0.1382498 | 0.1382498 | 0.1382498 | 0.1382498 | 0.1382498 | 0.1382498 | 0.1382498 | 0.1382498 | 0.1382498 | 0.1382498 | 0.1382498 | 0.1382498 | 0.1382498 | 0.1382498 | 0.1382498 | 0.1382498 | 0.1382498 | 0.1382498 | 0.1382498 | 0.1382498 | 0.1382498 | 0.1382498 | 0.1382498 | 0.1382498 | 0.1362154 | 0.1182591 | 0.1076591 | 0.08838706 | 0.06729906 | 0.03824579 | 0.02114399 | 0.01757332 | 0.01475229 | 0.01135305 | 0.00696446 | 0.00596525 | 0.003123537 | 0.003123537 | 0.001408625 | 0.0005581853 | 0 | 0 | 0.02946368 | 0.004184923
908 | 1197.682 | 0.001931404 | -20 | 434 | -474 | 0 | 0 | 0 | 0 | 0 | 0 | 0 | 0.0005581853 | 0.004771997 | 0.01646919 | 0.02575873 | 0.03271719 | 0.04368524 | 0.0620283 | 0.07318512 | 0.09077859 | 0.1079687 | 0.1288352 | 0.1401813 | 0.1401813 | 0.1401813 | 0.1401813 | 0.1401813 | 0.1401813 | 0.1401813 | 0.1401813 | 0.1401813 | 0.1401813 | 0.1401813 | 0.1401813 | 0.1401813 | 0.1401813 | 0.1401813 | 0.1401813 | 0.1401813 | 0.1401813 | 0.1401813 | 0.1401813 | 0.1401813 | 0.1401813 | 0.1401813 | 0.1401813 | 0.1401813 | 0.1401813 | 0.1401813 | 0.1401813 | 0.1401813 | 0.1381468 | 0.1201905 | 0.1076591 | 0.08838706 | 0.06729906 | 0.03824579 | 0.02114399 | 0.01757332 | 0.01475229 | 0.01135305 | 0.00696446 | 0.00596525 | 0.003123537 | 0.003123537 | 0.001408625 | 0.0005581853 | 0 | 0 | 0.03638142 | 0.001516718
908 | 1237.541 | 0.001995681 | -30 | 424 | -484 | 0 | 0 | 0 | 0 | 0 | 0 | 0 | 0.0005581853 | 0.004771997 | 0.01646919 | 0.02575873 | 0.03271719 | 0.04368524 | 0.0620283 | 0.0751808 | 0.09277428 | 0.1099644 | 0.1308309 | 0.1421769 | 0.1421769 | 0.1421769 | 0.1421769 | 0.1421769 | 0.1421769 | 0.1421769 | 0.1421769 | 0.1421769 | 0.1421769 | 0.1421769 | 0.1421769 | 0.1421769 | 0.1421769 | 0.1421769 | 0.1421769 | 0.1421769 | 0.1421769 | 0.1421769 | 0.1421769 | 0.1421769 | 0.1421769 | 0.1421769 | 0.1421769 | 0.1421769 | 0.1421769 | 0.1421769 | 0.1421769 | 0.1421769 | 0.1401425 | 0.1201905 | 0.1076591 | 0.08838706 | 0.06729906 | 0.03824579 | 0.02114399 | 0.01757332 | 0.01475229 | 0.01135305 | 0.00696446 | 0.00596525 | 0.003123537 | 0.003123537 | 0.001408625 | 0.0005581853 | 0 | 0 | 0.04281484 | 0.0007553136
902 | 853.5798 | 0.001376498 | -40 | 411 | -491 | 0 | 0 | 0 | 0 | 0 | 0 | 0 | 0.0005581853 | 0.004771997 | 0.01646919 | 0.02575873 | 0.03271719 | 0.04368524 | 0.0620283 | 0.0765573 | 0.09415077 | 0.1113409 | 0.1322074 | 0.1435534 | 0.1435534 | 0.1435534 | 0.1435534 | 0.1435534 | 0.1435534 | 0.1435534 | 0.1435534 | 0.1435534 | 0.1435534 | 0.1435534 | 0.1435534 | 0.1435534 | 0.1435534 | 0.1435534 | 0.1435534 | 0.1435534 | 0.1435534 | 0.1435534 | 0.1435534 | 0.1435534 | 0.1435534 | 0.1435534 | 0.1435534 | 0.1435534 | 0.1435534 | 0.1435534 | 0.1435534 | 0.1435534 | 0.141519 | 0.1201905 | 0.1076591 | 0.08838706 | 0.06729906 | 0.03824579 | 0.02114399 | 0.01757332 | 0.01475229 | 0.01135305 | 0.00696446 | 0.00596525 | 0.003123537 | 0.003123537 | 0.001408625 | 0.0005581853 | 0 | 0 | 0.04731823 | 0
902 | 870.2765 | 0.001403423 | -47 | 404 | -498 | 0 | 0 | 0 | 0 | 0 | 0 | 0 | 0.0005581853 | 0.004771997 | 0.01646919 | 0.02575873 | 0.03271719 | 0.04368524 | 0.0620283 | 0.07796072 | 0.0955542 | 0.1127443 | 0.1336108 | 0.1449569 | 0.1449569 | 0.1449569 | 0.1449569 | 0.1449569 | 0.1449569 | 0.1449569 | 0.1449569 | 0.1449569 | 0.1449569 | 0.1449569 | 0.1449569 | 0.1449569 | 0.1449569 | 0.1449569 | 0.1449569 | 0.1449569 | 0.1449569 | 0.1449569 | 0.1449569 | 0.1449569 | 0.1449569 | 0.1449569 | 0.1449569 | 0.1449569 | 0.1449569 | 0.1449569 | 0.1449569 | 0.1449569 | 0.1429224 | 0.1201905 | 0.1076591 | 0.08838706 | 0.06729906 | 0.03824579 | 0.02114399 | 0.01757332 | 0.01475229 | 0.01135305 | 0.00696446 | 0.00596525 | 0.003123537 | 0.003123537 | 0.001408625 | 0.0005581853 | 0 | 0 | 0.05187839 | 0
891 | 1077.065 | 0.001736895 | -54 | 391.5 | -499.5 | 0 | 0 | 0 | 0 | 0 | 0 | 0 | 0.0005581853 | 0.004771997 | 0.01646919 | 0.02575873 | 0.03271719 | 0.04368524 | 0.0620283 | 0.07969762 | 0.09729109 | 0.1144812 | 0.1353477 | 0.1466937 | 0.1466937 | 0.1466937 | 0.1466937 | 0.1466937 | 0.1466937 | 0.1466937 | 0.1466937 | 0.1466937 | 0.1466937 | 0.1466937 | 0.1466937 | 0.1466937 | 0.1466937 | 0.1466937 | 0.1466937 | 0.1466937 | 0.1466937 | 0.1466937 | 0.1466937 | 0.1466937 | 0.1466937 | 0.1466937 | 0.1466937 | 0.1466937 | 0.1466937 | 0.1466937 | 0.1466937 | 0.1466937 | 0.1429224 | 0.1201905 | 0.1076591 | 0.08838706 | 0.06729906 | 0.03824579 | 0.02114399 | 0.01757332 | 0.01475229 | 0.01135305 | 0.00696446 | 0.00596525 | 0.003123537 | 0.003123537 | 0.001408625 | 0.0005581853 | 0 | 0 | 0.05286604 | 0
857 | 960.5832 | 0.001549054 | -61 | 367.5 | -489.5 | 0 | 0 | 0 | 0 | 0 | 0 | 0 | 0.0005581853 | 0.004771997 | 0.01646919 | 0.02575873 | 0.03271719 | 0.04368524 | 0.0620283 | 0.08124667 | 0.09884015 | 0.1160302 | 0.1368967 | 0.1482428 | 0.1482428 | 0.1482428 | 0.1482428 | 0.1482428 | 0.1482428 | 0.1482428 | 0.1482428 | 0.1482428 | 0.1482428 | 0.1482428 | 0.1482428 | 0.1482428 | 0.1482428 | 0.1482428 | 0.1482428 | 0.1482428 | 0.1482428 | 0.1482428 | 0.1482428 | 0.1482428 | 0.1482428 | 0.1482428 | 0.1482428 | 0.1482428 | 0.1482428 | 0.1482428 | 0.1482428 | 0.1466937 | 0.1429224 | 0.1201905 | 0.1076591 | 0.08838706 | 0.06729906 | 0.03824579 | 0.02114399 | 0.01757332 | 0.01475229 | 0.01135305 | 0.00696446 | 0.00596525 | 0.003123537 | 0.003123537 | 0.001408625 | 0.0005581853 | 0 | 0 | 0.04635322 | 0
857 | 1006.053 | 0.001622378 | -68 | 360.5 | -496.5 | 0 | 0 | 0 | 0 | 0 | 0 | 0 | 0.0005581853 | 0.004771997 | 0.01646919 | 0.02575873 | 0.03271719 | 0.04368524 | 0.0620283 | 0.08286905 | 0.1004625 | 0.1176526 | 0.1385191 | 0.1498652 | 0.1498652 | 0.1498652 | 0.1498652 | 0.1498652 | 0.1498652 | 0.1498652 | 0.1498652 | 0.1498652 | 0.1498652 | 0.1498652 | 0.1498652 | 0.1498652 | 0.1498652 | 0.1498652 | 0.1498652 | 0.1498652 | 0.1498652 | 0.1498652 | 0.1498652 | 0.1498652 | 0.1498652 | 0.1498652 | 0.1498652 | 0.1498652 | 0.1498652 | 0.1498652 | 0.1498652 | 0.1466937 | 0.1429224 | 0.1201905 | 0.1076591 | 0.08838706 | 0.06729906 | 0.03824579 | 0.02114399 | 0.01757332 | 0.01475229 | 0.01135305 | 0.00696446 | 0.00596525 | 0.003123537 | 0.003123537 | 0.001408625 | 0.0005581853 | 0 | 0 | 0.05089073 | 0
857 | 1075.778 | 0.001734819 | -75 | 353.5 | -503.5 | 0 | 0 | 0 | 0 | 0 | 0 | 0 | 0.0005581853 | 0.004771997 | 0.01646919 | 0.02575873 | 0.03271719 | 0.04368524 | 0.0620283 | 0.08460387 | 0.1021973 | 0.1193874 | 0.1402539 | 0.1516 | 0.1516 | 0.1516 | 0.1516 | 0.1516 | 0.1516 | 0.1516 | 0.1516 | 0.1516 | 0.1516 | 0.1516 | 0.1516 | 0.1516 | 0.1516 | 0.1516 | 0.1516 | 0.1516 | 0.1516 | 0.1516 | 0.1516 | 0.1516 | 0.1516 | 0.1516 | 0.1516 | 0.1516 | 0.1516 | 0.1516 | 0.1516 | 0.1466937 | 0.1429224 | 0.1201905 | 0.1076591 | 0.08838706 | 0.06729906 | 0.03824579 | 0.02114399 | 0.01757332 | 0.01475229 | 0.01135305 | 0.00696446 | 0.00596525 | 0.003123537 | 0.003123537 | 0.001408625 | 0.0005581853 | 0 | 0 | 0.0554998 | 0

## F7bottom_comulative_column
[6 empty] | 0 | 1 | 2 | 3 | 4 | 5 | 6 | 7 | 8 | 9 | 10 | 11 | 12 | 13 | 14 | 15 | 16 | 17 | 18 | 19 | 20 | 21 | 22 | 23 | 24 | 25 | 26 | 27 | 28 | 29 | 30 | 31 | 32 | 33 | 34 | 35 | 36 | 37 | 38 | 39 | 40 | 41 | 42 | 43 | 44 | 45 | 46 | 47 | 48 | 49 | 50 | 51 | 52 | 53 | 54 | 55 | 56 | 57 | 58 | 59 | 60 | 61 | 62 | 63 | 64
ord_wdt | alpha | alpha/k | WROLL_SHIFT_POS_7 | Width1 | Width2 | -855.04 | -828.32 | -801.6 | -774.88 | -748.16 | -721.44 | -694.72 | -668 | -641.28 | -614.56 | -587.84 | -561.12 | -534.4 | -507.68 | -480.96 | -454.24 | -427.52 | -400.8 | -374.08 | -347.36 | -320.64 | -293.92 | -267.2 | -240.48 | -213.76 | -187.04 | -160.32 | -133.6 | -106.88 | -80.16 | -53.44 | -26.72 | 0 | 26.72 | 53.44 | 80.16 | 106.88 | 133.6 | 160.32 | 187.04 | 213.76 | 240.48 | 267.2 | 293.92 | 320.64 | 347.36 | 374.08 | 400.8 | 427.52 | 454.24 | 480.96 | 507.68 | 534.4 | 561.12 | 587.84 | 614.56 | 641.28 | 668 | 694.72 | 721.44 | 748.16 | 774.88 | 801.6 | 828.32 | 855.04 | C40-left | C40-right
943 | 453.0515 | 0.001339136 | 0 | 471.5 | -471.5 | 0 | 0 | 0 | 0 | 0 | 0 | 0 | 0 | 0 | 0 | 0 | 0 | 0 | 0 | 0 | 0.001339136 | 0.001339136 | 0.001339136 | 0.001339136 | 0.001339136 | 0.001339136 | 0.001339136 | 0.001339136 | 0.001339136 | 0.001339136 | 0.001339136 | 0.001339136 | 0.001339136 | 0.001339136 | 0.001339136 | 0.001339136 | 0.001339136 | 0.001339136 | 0.001339136 | 0.001339136 | 0.001339136 | 0.001339136 | 0.001339136 | 0.001339136 | 0.001339136 | 0.001339136 | 0.001339136 | 0.001339136 | 0.001339136 | 0.001339136 | 0.001339136 | 0.001339136 | 0.001339136 | 0.001339136 | 0.001339136 | 0 | 0 | 0 | 0 | 0 | 0 | 0 | 0 | 0 | 0 | 0 | 0 | 0 | 0 | 0 | 0 | 0
943 | 581.8949 | 0.001719974 | 0 | 471.5 | -471.5 | 0 | 0 | 0 | 0 | 0 | 0 | 0 | 0 | 0 | 0 | 0 | 0 | 0 | 0 | 0 | 0.00305911 | 0.00305911 | 0.00305911 | 0.00305911 | 0.00305911 | 0.00305911 | 0.00305911 | 0.00305911 | 0.00305911 | 0.00305911 | 0.00305911 | 0.00305911 | 0.00305911 | 0.00305911 | 0.00305911 | 0.00305911 | 0.00305911 | 0.00305911 | 0.00305911 | 0.00305911 | 0.00305911 | 0.00305911 | 0.00305911 | 0.00305911 | 0.00305911 | 0.00305911 | 0.00305911 | 0.00305911 | 0.00305911 | 0.00305911 | 0.00305911 | 0.00305911 | 0.00305911 | 0.00305911 | 0.00305911 | 0 | 0 | 0 | 0 | 0 | 0 | 0 | 0 | 0 | 0 | 0 | 0 | 0 | 0 | 0 | 0 | 0
946 | 397.6639 | 0.001175421 | 0 | 473 | -473 | 0 | 0 | 0 | 0 | 0 | 0 | 0 | 0 | 0 | 0 | 0 | 0 | 0 | 0 | 0 | 0.00423453 | 0.00423453 | 0.00423453 | 0.00423453 | 0.00423453 | 0.00423453 | 0.00423453 | 0.00423453 | 0.00423453 | 0.00423453 | 0.00423453 | 0.00423453 | 0.00423453 | 0.00423453 | 0.00423453 | 0.00423453 | 0.00423453 | 0.00423453 | 0.00423453 | 0.00423453 | 0.00423453 | 0.00423453 | 0.00423453 | 0.00423453 | 0.00423453 | 0.00423453 | 0.00423453 | 0.00423453 | 0.00423453 | 0.00423453 | 0.00423453 | 0.00423453 | 0.00423453 | 0.00423453 | 0.00423453 | 0 | 0 | 0 | 0 | 0 | 0 | 0 | 0 | 0 | 0 | 0 | 0 | 0 | 0 | 0 | 0 | 0
946 | 409.02 | 0.001208987 | 0 | 473 | -473 | 0 | 0 | 0 | 0 | 0 | 0 | 0 | 0 | 0 | 0 | 0 | 0 | 0 | 0 | 0 | 0.005443518 | 0.005443518 | 0.005443518 | 0.005443518 | 0.005443518 | 0.005443518 | 0.005443518 | 0.005443518 | 0.005443518 | 0.005443518 | 0.005443518 | 0.005443518 | 0.005443518 | 0.005443518 | 0.005443518 | 0.005443518 | 0.005443518 | 0.005443518 | 0.005443518 | 0.005443518 | 0.005443518 | 0.005443518 | 0.005443518 | 0.005443518 | 0.005443518 | 0.005443518 | 0.005443518 | 0.005443518 | 0.005443518 | 0.005443518 | 0.005443518 | 0.005443518 | 0.005443518 | 0.005443518 | 0.005443518 | 0 | 0 | 0 | 0 | 0 | 0 | 0 | 0 | 0 | 0 | 0 | 0 | 0 | 0 | 0 | 0 | 0
951 | 582.937 | 0.001723054 | 0 | 475.5 | -475.5 | 0 | 0 | 0 | 0 | 0 | 0 | 0 | 0 | 0 | 0 | 0 | 0 | 0 | 0 | 0 | 0.007166571 | 0.007166571 | 0.007166571 | 0.007166571 | 0.007166571 | 0.007166571 | 0.007166571 | 0.007166571 | 0.007166571 | 0.007166571 | 0.007166571 | 0.007166571 | 0.007166571 | 0.007166571 | 0.007166571 | 0.007166571 | 0.007166571 | 0.007166571 | 0.007166571 | 0.007166571 | 0.007166571 | 0.007166571 | 0.007166571 | 0.007166571 | 0.007166571 | 0.007166571 | 0.007166571 | 0.007166571 | 0.007166571 | 0.007166571 | 0.007166571 | 0.007166571 | 0.007166571 | 0.007166571 | 0.007166571 | 0 | 0 | 0 | 0 | 0 | 0 | 0 | 0 | 0 | 0 | 0 | 0 | 0 | 0 | 0 | 0 | 0
951 | 616.8287 | 0.001823231 | -10 | 465.5 | -485.5 | 0 | 0 | 0 | 0 | 0 | 0 | 0 | 0 | 0 | 0 | 0 | 0 | 0 | 0 | 0.001823231 | 0.008989803 | 0.008989803 | 0.008989803 | 0.008989803 | 0.008989803 | 0.008989803 | 0.008989803 | 0.008989803 | 0.008989803 | 0.008989803 | 0.008989803 | 0.008989803 | 0.008989803 | 0.008989803 | 0.008989803 | 0.008989803 | 0.008989803 | 0.008989803 | 0.008989803 | 0.008989803 | 0.008989803 | 0.008989803 | 0.008989803 | 0.008989803 | 0.008989803 | 0.008989803 | 0.008989803 | 0.008989803 | 0.008989803 | 0.008989803 | 0.008989803 | 0.008989803 | 0.008989803 | 0.008989803 | 0.008989803 | 0 | 0 | 0 | 0 | 0 | 0 | 0 | 0 | 0 | 0 | 0 | 0 | 0 | 0 | 0 | 0 | 0
1010 | 545.346 | 0.001611942 | -20 | 485 | -525 | 0 | 0 | 0 | 0 | 0 | 0 | 0 | 0 | 0 | 0 | 0 | 0 | 0 | 0.001611942 | 0.003435173 | 0.01060174 | 0.01060174 | 0.01060174 | 0.01060174 | 0.01060174 | 0.01060174 | 0.01060174 | 0.01060174 | 0.01060174 | 0.01060174 | 0.01060174 | 0.01060174 | 0.01060174 | 0.01060174 | 0.01060174 | 0.01060174 | 0.01060174 | 0.01060174 | 0.01060174 | 0.01060174 | 0.01060174 | 0.01060174 | 0.01060174 | 0.01060174 | 0.01060174 | 0.01060174 | 0.01060174 | 0.01060174 | 0.01060174 | 0.01060174 | 0.01060174 | 0.01060174 | 0.01060174 | 0.01060174 | 0.01060174 | 0.001611942 | 0 | 0 | 0 | 0 | 0 | 0 | 0 | 0 | 0 | 0 | 0 | 0 | 0 | 0 | 0.00744224 | 0
1098 | 588.7315 | 0.001740181 | -30 | 519 | -579 | 0 | 0 | 0 | 0 | 0 | 0 | 0 | 0 | 0 | 0 | 0 | 0.001740181 | 0.001740181 | 0.003352123 | 0.005175355 | 0.01234193 | 0.01234193 | 0.01234193 | 0.01234193 | 0.01234193 | 0.01234193 | 0.01234193 | 0.01234193 | 0.01234193 | 0.01234193 | 0.01234193 | 0.01234193 | 0.01234193 | 0.01234193 | 0.01234193 | 0.01234193 | 0.01234193 | 0.01234193 | 0.01234193 | 0.01234193 | 0.01234193 | 0.01234193 | 0.01234193 | 0.01234193 | 0.01234193 | 0.01234193 | 0.01234193 | 0.01234193 | 0.01234193 | 0.01234193 | 0.01234193 | 0.01234193 | 0.01234193 | 0.01234193 | 0.01234193 | 0.003352123 | 0.001740181 | 0 | 0 | 0 | 0 | 0 | 0 | 0 | 0 | 0 | 0 | 0 | 0 | 0 | 0.01060174 | 0.008330371
1189 | 679.8547 | 0.002009525 | -40 | 554.5 | -634.5 | 0 | 0 | 0 | 0 | 0 | 0 | 0 | 0 | 0 | 0.002009525 | 0.002009525 | 0.003749706 | 0.003749706 | 0.005361648 | 0.007184879 | 0.01435145 | 0.01435145 | 0.01435145 | 0.01435145 | 0.01435145 | 0.01435145 | 0.01435145 | 0.01435145 | 0.01435145 | 0.01435145 | 0.01435145 | 0.01435145 | 0.01435145 | 0.01435145 | 0.01435145 | 0.01435145 | 0.01435145 | 0.01435145 | 0.01435145 | 0.01435145 | 0.01435145 | 0.01435145 | 0.01435145 | 0.01435145 | 0.01435145 | 0.01435145 | 0.01435145 | 0.01435145 | 0.01435145 | 0.01435145 | 0.01435145 | 0.01435145 | 0.01435145 | 0.01435145 | 0.01435145 | 0.005361648 | 0.003749706 | 0.002009525 | 0 | 0 | 0 | 0 | 0 | 0 | 0 | 0 | 0 | 0 | 0 | 0 | 0.01234193 | 0.01104591
1236 | 619.0287 | 0.001829734 | -47 | 571 | -665 | 0 | 0 | 0 | 0 | 0 | 0 | 0 | 0 | 0.001829734 | 0.003839259 | 0.003839259 | 0.00557944 | 0.00557944 | 0.007191382 | 0.009014613 | 0.01618118 | 0.01618118 | 0.01618118 | 0.01618118 | 0.01618118 | 0.01618118 | 0.01618118 | 0.01618118 | 0.01618118 | 0.01618118 | 0.01618118 | 0.01618118 | 0.01618118 | 0.01618118 | 0.01618118 | 0.01618118 | 0.01618118 | 0.01618118 | 0.01618118 | 0.01618118 | 0.01618118 | 0.01618118 | 0.01618118 | 0.01618118 | 0.01618118 | 0.01618118 | 0.01618118 | 0.01618118 | 0.01618118 | 0.01618118 | 0.01618118 | 0.01618118 | 0.01618118 | 0.01618118 | 0.01618118 | 0.007191382 | 0.00557944 | 0.003839259 | 0.001829734 | 0 | 0 | 0 | 0 | 0 | 0 | 0 | 0 | 0 | 0 | 0 | 0.01312708 | 0.0121205
1296 | 516.8356 | 0.00152767 | -54 | 594 | -702 | 0 | 0 | 0 | 0 | 0 | 0 | 0.00152767 | 0.00152767 | 0.003357404 | 0.005366929 | 0.005366929 | 0.00710711 | 0.00710711 | 0.008719052 | 0.01054228 | 0.01770885 | 0.01770885 | 0.01770885 | 0.01770885 | 0.01770885 | 0.01770885 | 0.01770885 | 0.01770885 | 0.01770885 | 0.01770885 | 0.01770885 | 0.01770885 | 0.01770885 | 0.01770885 | 0.01770885 | 0.01770885 | 0.01770885 | 0.01770885 | 0.01770885 | 0.01770885 | 0.01770885 | 0.01770885 | 0.01770885 | 0.01770885 | 0.01770885 | 0.01770885 | 0.01770885 | 0.01770885 | 0.01770885 | 0.01770885 | 0.01770885 | 0.01770885 | 0.01770885 | 0.01770885 | 0.01770885 | 0.008719052 | 0.00710711 | 0.005366929 | 0.003357404 | 0.00152767 | 0 | 0 | 0 | 0 | 0 | 0 | 0 | 0 | 0 | 0 | 0.01577032 | 0.01381598
1414 | 352.7864 | 0.001042771 | -61 | 646 | -768 | 0 | 0 | 0 | 0 | 0.001042771 | 0.001042771 | 0.002570441 | 0.002570441 | 0.004400176 | 0.0064097 | 0.0064097 | 0.008149881 | 0.008149881 | 0.009761823 | 0.01158505 | 0.01875163 | 0.01875163 | 0.01875163 | 0.01875163 | 0.01875163 | 0.01875163 | 0.01875163 | 0.01875163 | 0.01875163 | 0.01875163 | 0.01875163 | 0.01875163 | 0.01875163 | 0.01875163 | 0.01875163 | 0.01875163 | 0.01875163 | 0.01875163 | 0.01875163 | 0.01875163 | 0.01875163 | 0.01875163 | 0.01875163 | 0.01875163 | 0.01875163 | 0.01875163 | 0.01875163 | 0.01875163 | 0.01875163 | 0.01875163 | 0.01875163 | 0.01875163 | 0.01875163 | 0.01875163 | 0.01875163 | 0.009761823 | 0.008149881 | 0.0064097 | 0.004400176 | 0.002570441 | 0.001042771 | 0.001042771 | 0 | 0 | 0 | 0 | 0 | 0 | 0 | 0 | 0.01770885 | 0.01721945
1495 | 346.1361 | 0.001023114 | -68 | 679.5 | -815.5 | 0 | 0 | 0.001023114 | 0.001023114 | 0.002065885 | 0.002065885 | 0.003593556 | 0.003593556 | 0.00542329 | 0.007432814 | 0.007432814 | 0.009172996 | 0.009172996 | 0.01078494 | 0.01260817 | 0.01977474 | 0.01977474 | 0.01977474 | 0.01977474 | 0.01977474 | 0.01977474 | 0.01977474 | 0.01977474 | 0.01977474 | 0.01977474 | 0.01977474 | 0.01977474 | 0.01977474 | 0.01977474 | 0.01977474 | 0.01977474 | 0.01977474 | 0.01977474 | 0.01977474 | 0.01977474 | 0.01977474 | 0.01977474 | 0.01977474 | 0.01977474 | 0.01977474 | 0.01977474 | 0.01977474 | 0.01977474 | 0.01977474 | 0.01977474 | 0.01977474 | 0.01977474 | 0.01977474 | 0.01977474 | 0.01977474 | 0.01078494 | 0.009172996 | 0.007432814 | 0.00542329 | 0.003593556 | 0.002065885 | 0.002065885 | 0.001023114 | 0 | 0 | 0 | 0 | 0 | 0 | 0 | 0.01875163 | 0.01770885
1429 | 527.3661 | 0.001558797 | -75 | 639.5 | -789.5 | 0 | 0 | 0.001023114 | 0.002581911 | 0.003624682 | 0.003624682 | 0.005152352 | 0.005152352 | 0.006982086 | 0.008991611 | 0.008991611 | 0.01073179 | 0.01073179 | 0.01234373 | 0.01416697 | 0.02133354 | 0.02133354 | 0.02133354 | 0.02133354 | 0.02133354 | 0.02133354 | 0.02133354 | 0.02133354 | 0.02133354 | 0.02133354 | 0.02133354 | 0.02133354 | 0.02133354 | 0.02133354 | 0.02133354 | 0.02133354 | 0.02133354 | 0.02133354 | 0.02133354 | 0.02133354 | 0.02133354 | 0.02133354 | 0.02133354 | 0.02133354 | 0.02133354 | 0.02133354 | 0.02133354 | 0.02133354 | 0.02133354 | 0.02133354 | 0.02133354 | 0.02133354 | 0.02133354 | 0.02133354 | 0.02133354 | 0.01234373 | 0.01073179 | 0.008991611 | 0.006982086 | 0.005152352 | 0.003624682 | 0.002065885 | 0.001023114 | 0 | 0 | 0 | 0 | 0 | 0 | 0 | 0.01776115 | 0.01684783
1367 | 710.6471 | 0.002100541 | -68 | 615.5 | -751.5 | 0 | 0 | 0.001023114 | 0.002581911 | 0.005725223 | 0.005725223 | 0.007252893 | 0.007252893 | 0.009082628 | 0.01109215 | 0.01109215 | 0.01283233 | 0.01283233 | 0.01444428 | 0.01626751 | 0.02343408 | 0.02343408 | 0.02343408 | 0.02343408 | 0.02343408 | 0.02343408 | 0.02343408 | 0.02343408 | 0.02343408 | 0.02343408 | 0.02343408 | 0.02343408 | 0.02343408 | 0.02343408 | 0.02343408 | 0.02343408 | 0.02343408 | 0.02343408 | 0.02343408 | 0.02343408 | 0.02343408 | 0.02343408 | 0.02343408 | 0.02343408 | 0.02343408 | 0.02343408 | 0.02343408 | 0.02343408 | 0.02343408 | 0.02343408 | 0.02343408 | 0.02343408 | 0.02343408 | 0.02343408 | 0.02343408 | 0.01444428 | 0.01283233 | 0.01109215 | 0.009082628 | 0.007252893 | 0.005725223 | 0.002065885 | 0.001023114 | 0 | 0 | 0 | 0 | 0 | 0 | 0 | 0.01714055 | 0.01533617
1289 | 617.2907 | 0.001824597 | -61 | 583.5 | -705.5 | 0 | 0 | 0.001023114 | 0.002581911 | 0.005725223 | 0.005725223 | 0.00907749 | 0.00907749 | 0.01090722 | 0.01291675 | 0.01291675 | 0.01465693 | 0.01465693 | 0.01626887 | 0.0180921 | 0.02525867 | 0.02525867 | 0.02525867 | 0.02525867 | 0.02525867 | 0.02525867 | 0.02525867 | 0.02525867 | 0.02525867 | 0.02525867 | 0.02525867 | 0.02525867 | 0.02525867 | 0.02525867 | 0.02525867 | 0.02525867 | 0.02525867 | 0.02525867 | 0.02525867 | 0.02525867 | 0.02525867 | 0.02525867 | 0.02525867 | 0.02525867 | 0.02525867 | 0.02525867 | 0.02525867 | 0.02525867 | 0.02525867 | 0.02525867 | 0.02525867 | 0.02525867 | 0.02525867 | 0.02525867 | 0.02525867 | 0.01626887 | 0.01465693 | 0.01291675 | 0.01090722 | 0.007252893 | 0.005725223 | 0.002065885 | 0.001023114 | 0 | 0 | 0 | 0 | 0 | 0 | 0 | 0.01600999 | 0.01302631
1289 | 628.0472 | 0.001856391 | -54 | 590.5 | -698.5 | 0 | 0 | 0.001023114 | 0.002581911 | 0.005725223 | 0.005725223 | 0.01093388 | 0.01093388 | 0.01276362 | 0.01477314 | 0.01477314 | 0.01651332 | 0.01651332 | 0.01812526 | 0.01994849 | 0.02711507 | 0.02711507 | 0.02711507 | 0.02711507 | 0.02711507 | 0.02711507 | 0.02711507 | 0.02711507 | 0.02711507 | 0.02711507 | 0.02711507 | 0.02711507 | 0.02711507 | 0.02711507 | 0.02711507 | 0.02711507 | 0.02711507 | 0.02711507 | 0.02711507 | 0.02711507 | 0.02711507 | 0.02711507 | 0.02711507 | 0.02711507 | 0.02711507 | 0.02711507 | 0.02711507 | 0.02711507 | 0.02711507 | 0.02711507 | 0.02711507 | 0.02711507 | 0.02711507 | 0.02711507 | 0.02711507 | 0.01812526 | 0.01651332 | 0.01477314 | 0.01276362 | 0.009109285 | 0.005725223 | 0.002065885 | 0.001023114 | 0 | 0 | 0 | 0 | 0 | 0 | 0 | 0.01553064 | 0.01355275
1266 | 619.6202 | 0.001831483 | -47 | 586 | -680 | 0 | 0 | 0.001023114 | 0.002581911 | 0.005725223 | 0.005725223 | 0.01093388 | 0.01276536 | 0.0145951 | 0.01660462 | 0.01660462 | 0.0183448 | 0.0183448 | 0.01995675 | 0.02177998 | 0.02894655 | 0.02894655 | 0.02894655 | 0.02894655 | 0.02894655 | 0.02894655 | 0.02894655 | 0.02894655 | 0.02894655 | 0.02894655 | 0.02894655 | 0.02894655 | 0.02894655 | 0.02894655 | 0.02894655 | 0.02894655 | 0.02894655 | 0.02894655 | 0.02894655 | 0.02894655 | 0.02894655 | 0.02894655 | 0.02894655 | 0.02894655 | 0.02894655 | 0.02894655 | 0.02894655 | 0.02894655 | 0.02894655 | 0.02894655 | 0.02894655 | 0.02894655 | 0.02894655 | 0.02894655 | 0.02894655 | 0.01995675 | 0.0183448 | 0.01660462 | 0.0145951 | 0.009109285 | 0.005725223 | 0.002065885 | 0.001023114 | 0 | 0 | 0 | 0 | 0 | 0 | 0 | 0.01425519 | 0.01321432
1254 | 754.7238 | 0.002230824 | -40 | 587 | -667 | 0 | 0 | 0.001023114 | 0.002581911 | 0.005725223 | 0.005725223 | 0.01093388 | 0.01276536 | 0.01682592 | 0.01883545 | 0.01883545 | 0.02057563 | 0.02057563 | 0.02218757 | 0.0240108 | 0.03117737 | 0.03117737 | 0.03117737 | 0.03117737 | 0.03117737 | 0.03117737 | 0.03117737 | 0.03117737 | 0.03117737 | 0.03117737 | 0.03117737 | 0.03117737 | 0.03117737 | 0.03117737 | 0.03117737 | 0.03117737 | 0.03117737 | 0.03117737 | 0.03117737 | 0.03117737 | 0.03117737 | 0.03117737 | 0.03117737 | 0.03117737 | 0.03117737 | 0.03117737 | 0.03117737 | 0.03117737 | 0.03117737 | 0.03117737 | 0.03117737 | 0.03117737 | 0.03117737 | 0.03117737 | 0.03117737 | 0.02218757 | 0.02057563 | 0.01883545 | 0.01682592 | 0.009109285 | 0.005725223 | 0.002065885 | 0.001023114 | 0 | 0 | 0 | 0 | 0 | 0 | 0 | 0.0132775 | 0.01328953
1254 | 828.7534 | 0.002449642 | -30 | 597 | -657 | 0 | 0 | 0.001023114 | 0.002581911 | 0.005725223 | 0.005725223 | 0.01093388 | 0.01276536 | 0.01927556 | 0.02128509 | 0.02128509 | 0.02302527 | 0.02302527 | 0.02463721 | 0.02646044 | 0.03362701 | 0.03362701 | 0.03362701 | 0.03362701 | 0.03362701 | 0.03362701 | 0.03362701 | 0.03362701 | 0.03362701 | 0.03362701 | 0.03362701 | 0.03362701 | 0.03362701 | 0.03362701 | 0.03362701 | 0.03362701 | 0.03362701 | 0.03362701 | 0.03362701 | 0.03362701 | 0.03362701 | 0.03362701 | 0.03362701 | 0.03362701 | 0.03362701 | 0.03362701 | 0.03362701 | 0.03362701 | 0.03362701 | 0.03362701 | 0.03362701 | 0.03362701 | 0.03362701 | 0.03362701 | 0.03362701 | 0.02463721 | 0.02302527 | 0.02128509 | 0.01927556 | 0.01155893 | 0.005725223 | 0.002065885 | 0.001023114 | 0 | 0 | 0 | 0 | 0 | 0 | 0 | 0.01252543 | 0.0140416
1254 | 518.9011 | 0.001533775 | -20 | 607 | -647 | 0 | 0 | 0.001023114 | 0.002581911 | 0.005725223 | 0.005725223 | 0.01093388 | 0.01276536 | 0.02080934 | 0.02281886 | 0.02281886 | 0.02455904 | 0.02455904 | 0.02617099 | 0.02799422 | 0.03516079 | 0.03516079 | 0.03516079 | 0.03516079 | 0.03516079 | 0.03516079 | 0.03516079 | 0.03516079 | 0.03516079 | 0.03516079 | 0.03516079 | 0.03516079 | 0.03516079 | 0.03516079 | 0.03516079 | 0.03516079 | 0.03516079 | 0.03516079 | 0.03516079 | 0.03516079 | 0.03516079 | 0.03516079 | 0.03516079 | 0.03516079 | 0.03516079 | 0.03516079 | 0.03516079 | 0.03516079 | 0.03516079 | 0.03516079 | 0.03516079 | 0.03516079 | 0.03516079 | 0.03516079 | 0.03516079 | 0.02617099 | 0.02455904 | 0.02281886 | 0.02080934 | 0.0130927 | 0.005725223 | 0.002065885 | 0.001023114 | 0 | 0 | 0 | 0 | 0 | 0 | 0 | 0.01234193 | 0.01604957
1254 | 646.6231 | 0.001911298 | -10 | 617 | -637 | 0 | 0 | 0.001023114 | 0.002581911 | 0.005725223 | 0.005725223 | 0.01093388 | 0.01276536 | 0.02080934 | 0.02473016 | 0.02473016 | 0.02647034 | 0.02647034 | 0.02808228 | 0.02990552 | 0.03707209 | 0.03707209 | 0.03707209 | 0.03707209 | 0.03707209 | 0.03707209 | 0.03707209 | 0.03707209 | 0.03707209 | 0.03707209 | 0.03707209 | 0.03707209 | 0.03707209 | 0.03707209 | 0.03707209 | 0.03707209 | 0.03707209 | 0.03707209 | 0.03707209 | 0.03707209 | 0.03707209 | 0.03707209 | 0.03707209 | 0.03707209 | 0.03707209 | 0.03707209 | 0.03707209 | 0.03707209 | 0.03707209 | 0.03707209 | 0.03707209 | 0.03707209 | 0.03707209 | 0.03707209 | 0.03707209 | 0.02808228 | 0.02647034 | 0.02473016 | 0.02272064 | 0.015004 | 0.007636521 | 0.002065885 | 0.001023114 | 0 | 0 | 0 | 0 | 0 | 0 | 0 | 0.01234193 | 0.01893754
1254 | 781.4251 | 0.002309748 | 0 | 627 | -627 | 0 | 0 | 0.001023114 | 0.002581911 | 0.005725223 | 0.005725223 | 0.01093388 | 0.01276536 | 0.02080934 | 0.02703991 | 0.02703991 | 0.02878009 | 0.02878009 | 0.03039203 | 0.03221526 | 0.03938184 | 0.03938184 | 0.03938184 | 0.03938184 | 0.03938184 | 0.03938184 | 0.03938184 | 0.03938184 | 0.03938184 | 0.03938184 | 0.03938184 | 0.03938184 | 0.03938184 | 0.03938184 | 0.03938184 | 0.03938184 | 0.03938184 | 0.03938184 | 0.03938184 | 0.03938184 | 0.03938184 | 0.03938184 | 0.03938184 | 0.03938184 | 0.03938184 | 0.03938184 | 0.03938184 | 0.03938184 | 0.03938184 | 0.03938184 | 0.03938184 | 0.03938184 | 0.03938184 | 0.03938184 | 0.03938184 | 0.03039203 | 0.02878009 | 0.02703991 | 0.02503039 | 0.01731375 | 0.009946269 | 0.002065885 | 0.001023114 | 0 | 0 | 0 | 0 | 0 | 0 | 0 | 0.01228722 | 0.0218255
1249 | 768.8135 | 0.00227247 | 10 | 634.5 | -614.5 | 0 | 0 | 0.001023114 | 0.002581911 | 0.005725223 | 0.005725223 | 0.01093388 | 0.01276536 | 0.02080934 | 0.02703991 | 0.02931238 | 0.03105256 | 0.03105256 | 0.0326645 | 0.03448773 | 0.04165431 | 0.04165431 | 0.04165431 | 0.04165431 | 0.04165431 | 0.04165431 | 0.04165431 | 0.04165431 | 0.04165431 | 0.04165431 | 0.04165431 | 0.04165431 | 0.04165431 | 0.04165431 | 0.04165431 | 0.04165431 | 0.04165431 | 0.04165431 | 0.04165431 | 0.04165431 | 0.04165431 | 0.04165431 | 0.04165431 | 0.04165431 | 0.04165431 | 0.04165431 | 0.04165431 | 0.04165431 | 0.04165431 | 0.04165431 | 0.04165431 | 0.04165431 | 0.04165431 | 0.04165431 | 0.04165431 | 0.0326645 | 0.03105256 | 0.02931238 | 0.02730286 | 0.01958622 | 0.01221874 | 0.002065885 | 0.001023114 | 0 | 0 | 0 | 0 | 0 | 0 | 0 | 0.01147314 | 0.02390444
1248 | 509.621 | 0.001506345 | 20 | 644 | -604 | 0 | 0 | 0.001023114 | 0.002581911 | 0.005725223 | 0.005725223 | 0.01093388 | 0.01276536 | 0.02080934 | 0.02703991 | 0.03081873 | 0.03255891 | 0.03255891 | 0.03417085 | 0.03599408 | 0.04316065 | 0.04316065 | 0.04316065 | 0.04316065 | 0.04316065 | 0.04316065 | 0.04316065 | 0.04316065 | 0.04316065 | 0.04316065 | 0.04316065 | 0.04316065 | 0.04316065 | 0.04316065 | 0.04316065 | 0.04316065 | 0.04316065 | 0.04316065 | 0.04316065 | 0.04316065 | 0.04316065 | 0.04316065 | 0.04316065 | 0.04316065 | 0.04316065 | 0.04316065 | 0.04316065 | 0.04316065 | 0.04316065 | 0.04316065 | 0.04316065 | 0.04316065 | 0.04316065 | 0.04316065 | 0.04316065 | 0.03417085 | 0.03255891 | 0.03081873 | 0.0288092 | 0.02109256 | 0.01372508 | 0.003572231 | 0.001023114 | 0 | 0 | 0 | 0 | 0 | 0 | 0 | 0.01078931 | 0.02652387
1248 | 470.9096 | 0.001391922 | 30 | 654 | -594 | 0 | 0 | 0.001023114 | 0.002581911 | 0.005725223 | 0.005725223 | 0.01093388 | 0.01276536 | 0.02080934 | 0.02703991 | 0.03221065 | 0.03395083 | 0.03395083 | 0.03556277 | 0.037386 | 0.04455257 | 0.04455257 | 0.04455257 | 0.04455257 | 0.04455257 | 0.04455257 | 0.04455257 | 0.04455257 | 0.04455257 | 0.04455257 | 0.04455257 | 0.04455257 | 0.04455257 | 0.04455257 | 0.04455257 | 0.04455257 | 0.04455257 | 0.04455257 | 0.04455257 | 0.04455257 | 0.04455257 | 0.04455257 | 0.04455257 | 0.04455257 | 0.04455257 | 0.04455257 | 0.04455257 | 0.04455257 | 0.04455257 | 0.04455257 | 0.04455257 | 0.04455257 | 0.04455257 | 0.04455257 | 0.04455257 | 0.03556277 | 0.03395083 | 0.03221065 | 0.03020112 | 0.02248448 | 0.01511701 | 0.004964152 | 0.001023114 | 0 | 0 | 0 | 0 | 0 | 0 | 0 | 0.01060174 | 0.02928116
1202 | 665.2452 | 0.001966341 | 40 | 641 | -561 | 0 | 0 | 0.001023114 | 0.002581911 | 0.005725223 | 0.005725223 | 0.01093388 | 0.01276536 | 0.02080934 | 0.02703991 | 0.03221065 | 0.03395083 | 0.03591717 | 0.03752911 | 0.03935234 | 0.04651891 | 0.04651891 | 0.04651891 | 0.04651891 | 0.04651891 | 0.04651891 | 0.04651891 | 0.04651891 | 0.04651891 | 0.04651891 | 0.04651891 | 0.04651891 | 0.04651891 | 0.04651891 | 0.04651891 | 0.04651891 | 0.04651891 | 0.04651891 | 0.04651891 | 0.04651891 | 0.04651891 | 0.04651891 | 0.04651891 | 0.04651891 | 0.04651891 | 0.04651891 | 0.04651891 | 0.04651891 | 0.04651891 | 0.04651891 | 0.04651891 | 0.04651891 | 0.04651891 | 0.04651891 | 0.04651891 | 0.03752911 | 0.03591717 | 0.03417699 | 0.03216746 | 0.02445083 | 0.01708335 | 0.004964152 | 0.001023114 | 0 | 0 | 0 | 0 | 0 | 0 | 0 | 0.009793361 | 0.02569668
1202 | 636.4121 | 0.001881116 | 47 | 648 | -554 | 0 | 0 | 0.001023114 | 0.002581911 | 0.005725223 | 0.005725223 | 0.01093388 | 0.01276536 | 0.02080934 | 0.02703991 | 0.03221065 | 0.03395083 | 0.03779829 | 0.03941023 | 0.04123346 | 0.04840003 | 0.04840003 | 0.04840003 | 0.04840003 | 0.04840003 | 0.04840003 | 0.04840003 | 0.04840003 | 0.04840003 | 0.04840003 | 0.04840003 | 0.04840003 | 0.04840003 | 0.04840003 | 0.04840003 | 0.04840003 | 0.04840003 | 0.04840003 | 0.04840003 | 0.04840003 | 0.04840003 | 0.04840003 | 0.04840003 | 0.04840003 | 0.04840003 | 0.04840003 | 0.04840003 | 0.04840003 | 0.04840003 | 0.04840003 | 0.04840003 | 0.04840003 | 0.04840003 | 0.04840003 | 0.04840003 | 0.03941023 | 0.03779829 | 0.0360581 | 0.03404858 | 0.02633194 | 0.01896446 | 0.006845269 | 0.001023114 | 0 | 0 | 0 | 0 | 0 | 0 | 0 | 0.00937107 | 0.02762678
1202 | 643.2963 | 0.001901465 | 54 | 655 | -547 | 0 | 0 | 0.001023114 | 0.002581911 | 0.005725223 | 0.005725223 | 0.01093388 | 0.01276536 | 0.02080934 | 0.02703991 | 0.03221065 | 0.03395083 | 0.03969975 | 0.04131169 | 0.04313492 | 0.0503015 | 0.0503015 | 0.0503015 | 0.0503015 | 0.0503015 | 0.0503015 | 0.0503015 | 0.0503015 | 0.0503015 | 0.0503015 | 0.0503015 | 0.0503015 | 0.0503015 | 0.0503015 | 0.0503015 | 0.0503015 | 0.0503015 | 0.0503015 | 0.0503015 | 0.0503015 | 0.0503015 | 0.0503015 | 0.0503015 | 0.0503015 | 0.0503015 | 0.0503015 | 0.0503015 | 0.0503015 | 0.0503015 | 0.0503015 | 0.0503015 | 0.0503015 | 0.0503015 | 0.0503015 | 0.0503015 | 0.04131169 | 0.03969975 | 0.03795957 | 0.03595004 | 0.02823341 | 0.02086593 | 0.008746733 | 0.001023114 | 0 | 0 | 0 | 0 | 0 | 0 | 0 | 0.008943403 | 0.02963513
1148 | 850.9752 | 0.002515325 | 61 | 635 | -513 | 0 | 0 | 0.001023114 | 0.002581911 | 0.005725223 | 0.005725223 | 0.01093388 | 0.01276536 | 0.02080934 | 0.02703991 | 0.03221065 | 0.03395083 | 0.03969975 | 0.04382702 | 0.04565025 | 0.05281682 | 0.05281682 | 0.05281682 | 0.05281682 | 0.05281682 | 0.05281682 | 0.05281682 | 0.05281682 | 0.05281682 | 0.05281682 | 0.05281682 | 0.05281682 | 0.05281682 | 0.05281682 | 0.05281682 | 0.05281682 | 0.05281682 | 0.05281682 | 0.05281682 | 0.05281682 | 0.05281682 | 0.05281682 | 0.05281682 | 0.05281682 | 0.05281682 | 0.05281682 | 0.05281682 | 0.05281682 | 0.05281682 | 0.05281682 | 0.05281682 | 0.05281682 | 0.05281682 | 0.05281682 | 0.05281682 | 0.04382702 | 0.04221508 | 0.04047489 | 0.03846537 | 0.03074873 | 0.02338125 | 0.008746733 | 0.001023114 | 0 | 0 | 0 | 0 | 0 | 0 | 0 | 0.00503162 | 0.02404231
1121 | 665.3738 | 0.001966722 | 68 | 628.5 | -492.5 | 0 | 0 | 0.001023114 | 0.002581911 | 0.005725223 | 0.005725223 | 0.01093388 | 0.01276536 | 0.02080934 | 0.02703991 | 0.03221065 | 0.03395083 | 0.03969975 | 0.04382702 | 0.04761697 | 0.05478354 | 0.05478354 | 0.05478354 | 0.05478354 | 0.05478354 | 0.05478354 | 0.05478354 | 0.05478354 | 0.05478354 | 0.05478354 | 0.05478354 | 0.05478354 | 0.05478354 | 0.05478354 | 0.05478354 | 0.05478354 | 0.05478354 | 0.05478354 | 0.05478354 | 0.05478354 | 0.05478354 | 0.05478354 | 0.05478354 | 0.05478354 | 0.05478354 | 0.05478354 | 0.05478354 | 0.05478354 | 0.05478354 | 0.05478354 | 0.05478354 | 0.05478354 | 0.05478354 | 0.05478354 | 0.05478354 | 0.04579374 | 0.0441818 | 0.04244162 | 0.04043209 | 0.03271545 | 0.02534798 | 0.008746733 | 0.001023114 | 0 | 0 | 0 | 0 | 0 | 0 | 0 | 0 | 0.02225007
1097 | 778.0972 | 0.002299911 | 75 | 623.5 | -473.5 | 0 | 0 | 0.001023114 | 0.002581911 | 0.005725223 | 0.005725223 | 0.01093388 | 0.01276536 | 0.02080934 | 0.02703991 | 0.03221065 | 0.03395083 | 0.03969975 | 0.04382702 | 0.04761697 | 0.05708345 | 0.05708345 | 0.05708345 | 0.05708345 | 0.05708345 | 0.05708345 | 0.05708345 | 0.05708345 | 0.05708345 | 0.05708345 | 0.05708345 | 0.05708345 | 0.05708345 | 0.05708345 | 0.05708345 | 0.05708345 | 0.05708345 | 0.05708345 | 0.05708345 | 0.05708345 | 0.05708345 | 0.05708345 | 0.05708345 | 0.05708345 | 0.05708345 | 0.05708345 | 0.05708345 | 0.05708345 | 0.05708345 | 0.05708345 | 0.05708345 | 0.05708345 | 0.05708345 | 0.05708345 | 0.05708345 | 0.04809365 | 0.04648171 | 0.04474153 | 0.042732 | 0.03501537 | 0.02764789 | 0.008746733 | 0.001023114 | 0 | 0 | 0 | 0 | 0 | 0 | 0 | 0 | 0.02081471
1097 | 858.9769 | 0.002538976 | 68 | 616.5 | -480.5 | 0 | 0 | 0.001023114 | 0.002581911 | 0.005725223 | 0.005725223 | 0.01093388 | 0.01276536 | 0.02080934 | 0.02703991 | 0.03221065 | 0.03395083 | 0.03969975 | 0.04382702 | 0.04761697 | 0.05962243 | 0.05962243 | 0.05962243 | 0.05962243 | 0.05962243 | 0.05962243 | 0.05962243 | 0.05962243 | 0.05962243 | 0.05962243 | 0.05962243 | 0.05962243 | 0.05962243 | 0.05962243 | 0.05962243 | 0.05962243 | 0.05962243 | 0.05962243 | 0.05962243 | 0.05962243 | 0.05962243 | 0.05962243 | 0.05962243 | 0.05962243 | 0.05962243 | 0.05962243 | 0.05962243 | 0.05962243 | 0.05962243 | 0.05962243 | 0.05962243 | 0.05962243 | 0.05962243 | 0.05962243 | 0.05962243 | 0.05063263 | 0.04902068 | 0.0472805 | 0.04527098 | 0.03755434 | 0.03018686 | 0.008746733 | 0.001023114 | 0 | 0 | 0 | 0 | 0 | 0 | 0 | 0 | 0.01879314
1097 | 805.8071 | 0.002381817 | 61 | 609.5 | -487.5 | 0 | 0 | 0.001023114 | 0.002581911 | 0.005725223 | 0.005725223 | 0.01093388 | 0.01276536 | 0.02080934 | 0.02703991 | 0.03221065 | 0.03395083 | 0.03969975 | 0.04382702 | 0.04999879 | 0.06200425 | 0.06200425 | 0.06200425 | 0.06200425 | 0.06200425 | 0.06200425 | 0.06200425 | 0.06200425 | 0.06200425 | 0.06200425 | 0.06200425 | 0.06200425 | 0.06200425 | 0.06200425 | 0.06200425 | 0.06200425 | 0.06200425 | 0.06200425 | 0.06200425 | 0.06200425 | 0.06200425 | 0.06200425 | 0.06200425 | 0.06200425 | 0.06200425 | 0.06200425 | 0.06200425 | 0.06200425 | 0.06200425 | 0.06200425 | 0.06200425 | 0.06200425 | 0.06200425 | 0.06200425 | 0.06200425 | 0.05301444 | 0.0514025 | 0.04966232 | 0.0476528 | 0.03993616 | 0.03018686 | 0.008746733 | 0.001023114 | 0 | 0 | 0 | 0 | 0 | 0 | 0 | 0 | 0.01677156
1097 | 807.5153 | 0.002386865 | 54 | 602.5 | -494.5 | 0 | 0 | 0.001023114 | 0.002581911 | 0.005725223 | 0.005725223 | 0.01093388 | 0.01276536 | 0.02080934 | 0.02703991 | 0.03221065 | 0.03395083 | 0.03969975 | 0.04382702 | 0.05238565 | 0.06439111 | 0.06439111 | 0.06439111 | 0.06439111 | 0.06439111 | 0.06439111 | 0.06439111 | 0.06439111 | 0.06439111 | 0.06439111 | 0.06439111 | 0.06439111 | 0.06439111 | 0.06439111 | 0.06439111 | 0.06439111 | 0.06439111 | 0.06439111 | 0.06439111 | 0.06439111 | 0.06439111 | 0.06439111 | 0.06439111 | 0.06439111 | 0.06439111 | 0.06439111 | 0.06439111 | 0.06439111 | 0.06439111 | 0.06439111 | 0.06439111 | 0.06439111 | 0.06439111 | 0.06439111 | 0.06439111 | 0.05540131 | 0.05378937 | 0.05204919 | 0.05003966 | 0.04232302 | 0.03018686 | 0.008746733 | 0.001023114 | 0 | 0 | 0 | 0 | 0 | 0 | 0 | 0.0001168196 | 0.01474999
1097 | 813.1117 | 0.002403408 | 47 | 595.5 | -501.5 | 0 | 0 | 0.001023114 | 0.002581911 | 0.005725223 | 0.005725223 | 0.01093388 | 0.01276536 | 0.02080934 | 0.02703991 | 0.03221065 | 0.03395083 | 0.03969975 | 0.04382702 | 0.05478906 | 0.06679452 | 0.06679452 | 0.06679452 | 0.06679452 | 0.06679452 | 0.06679452 | 0.06679452 | 0.06679452 | 0.06679452 | 0.06679452 | 0.06679452 | 0.06679452 | 0.06679452 | 0.06679452 | 0.06679452 | 0.06679452 | 0.06679452 | 0.06679452 | 0.06679452 | 0.06679452 | 0.06679452 | 0.06679452 | 0.06679452 | 0.06679452 | 0.06679452 | 0.06679452 | 0.06679452 | 0.06679452 | 0.06679452 | 0.06679452 | 0.06679452 | 0.06679452 | 0.06679452 | 0.06679452 | 0.06679452 | 0.05780472 | 0.05619277 | 0.05445259 | 0.05244307 | 0.04472643 | 0.03018686 | 0.008746733 | 0.001023114 | 0 | 0 | 0 | 0 | 0 | 0 | 0 | 0.003261962 | 0.01392879
1097 | 841.5633 | 0.002487505 | 40 | 588.5 | -508.5 | 0 | 0 | 0.001023114 | 0.002581911 | 0.005725223 | 0.005725223 | 0.01093388 | 0.01276536 | 0.02080934 | 0.02703991 | 0.03221065 | 0.03395083 | 0.03969975 | 0.04631452 | 0.05727657 | 0.06928202 | 0.06928202 | 0.06928202 | 0.06928202 | 0.06928202 | 0.06928202 | 0.06928202 | 0.06928202 | 0.06928202 | 0.06928202 | 0.06928202 | 0.06928202 | 0.06928202 | 0.06928202 | 0.06928202 | 0.06928202 | 0.06928202 | 0.06928202 | 0.06928202 | 0.06928202 | 0.06928202 | 0.06928202 | 0.06928202 | 0.06928202 | 0.06928202 | 0.06928202 | 0.06928202 | 0.06928202 | 0.06928202 | 0.06928202 | 0.06928202 | 0.06928202 | 0.06928202 | 0.06928202 | 0.06928202 | 0.06029222 | 0.05868028 | 0.0569401 | 0.05493057 | 0.04721394 | 0.03018686 | 0.008746733 | 0.001023114 | 0 | 0 | 0 | 0 | 0 | 0 | 0 | 0.006407105 | 0.01340234
1097 | 878.1917 | 0.002595772 | 30 | 578.5 | -518.5 | 0 | 0 | 0.001023114 | 0.002581911 | 0.005725223 | 0.005725223 | 0.01093388 | 0.01276536 | 0.02080934 | 0.02703991 | 0.03221065 | 0.03395083 | 0.03969975 | 0.04891029 | 0.05987234 | 0.0718778 | 0.0718778 | 0.0718778 | 0.0718778 | 0.0718778 | 0.0718778 | 0.0718778 | 0.0718778 | 0.0718778 | 0.0718778 | 0.0718778 | 0.0718778 | 0.0718778 | 0.0718778 | 0.0718778 | 0.0718778 | 0.0718778 | 0.0718778 | 0.0718778 | 0.0718778 | 0.0718778 | 0.0718778 | 0.0718778 | 0.0718778 | 0.0718778 | 0.0718778 | 0.0718778 | 0.0718778 | 0.0718778 | 0.0718778 | 0.0718778 | 0.0718778 | 0.0718778 | 0.0718778 | 0.0718778 | 0.06288799 | 0.06127605 | 0.05953587 | 0.05752635 | 0.04721394 | 0.03018686 | 0.008746733 | 0.001023114 | 0 | 0 | 0 | 0 | 0 | 0 | 0 | 0.01090017 | 0.01265027
1097 | 826.1502 | 0.002441947 | 20 | 568.5 | -528.5 | 0 | 0 | 0.001023114 | 0.002581911 | 0.005725223 | 0.005725223 | 0.01093388 | 0.01276536 | 0.02080934 | 0.02703991 | 0.03221065 | 0.03395083 | 0.03969975 | 0.05135224 | 0.06231428 | 0.07431974 | 0.07431974 | 0.07431974 | 0.07431974 | 0.07431974 | 0.07431974 | 0.07431974 | 0.07431974 | 0.07431974 | 0.07431974 | 0.07431974 | 0.07431974 | 0.07431974 | 0.07431974 | 0.07431974 | 0.07431974 | 0.07431974 | 0.07431974 | 0.07431974 | 0.07431974 | 0.07431974 | 0.07431974 | 0.07431974 | 0.07431974 | 0.07431974 | 0.07431974 | 0.07431974 | 0.07431974 | 0.07431974 | 0.07431974 | 0.07431974 | 0.07431974 | 0.07431974 | 0.07431974 | 0.07431974 | 0.06532994 | 0.063718 | 0.06197782 | 0.05996829 | 0.04721394 | 0.03018686 | 0.008746733 | 0.001023114 | 0 | 0 | 0 | 0 | 0 | 0 | 0 | 0.01509879 | 0.01195768
1097 | 800.9803 | 0.002367549 | 10 | 558.5 | -538.5 | 0 | 0 | 0.001023114 | 0.002581911 | 0.005725223 | 0.005725223 | 0.01093388 | 0.01276536 | 0.02080934 | 0.02703991 | 0.03221065 | 0.03395083 | 0.0420673 | 0.05371979 | 0.06468183 | 0.07668729 | 0.07668729 | 0.07668729 | 0.07668729 | 0.07668729 | 0.07668729 | 0.07668729 | 0.07668729 | 0.07668729 | 0.07668729 | 0.07668729 | 0.07668729 | 0.07668729 | 0.07668729 | 0.07668729 | 0.07668729 | 0.07668729 | 0.07668729 | 0.07668729 | 0.07668729 | 0.07668729 | 0.07668729 | 0.07668729 | 0.07668729 | 0.07668729 | 0.07668729 | 0.07668729 | 0.07668729 | 0.07668729 | 0.07668729 | 0.07668729 | 0.07668729 | 0.07668729 | 0.07668729 | 0.07668729 | 0.06769749 | 0.06608555 | 0.06434537 | 0.05996829 | 0.04721394 | 0.03018686 | 0.008746733 | 0.001023114 | 0 | 0 | 0 | 0 | 0 | 0 | 0 | 0.01920135 | 0.01130641
1097 | 837.059 | 0.002474191 | 0 | 548.5 | -548.5 | 0 | 0 | 0.001023114 | 0.002581911 | 0.005725223 | 0.005725223 | 0.01093388 | 0.01276536 | 0.02080934 | 0.02703991 | 0.03221065 | 0.03395083 | 0.04454149 | 0.05619398 | 0.06715602 | 0.07916148 | 0.07916148 | 0.07916148 | 0.07916148 | 0.07916148 | 0.07916148 | 0.07916148 | 0.07916148 | 0.07916148 | 0.07916148 | 0.07916148 | 0.07916148 | 0.07916148 | 0.07916148 | 0.07916148 | 0.07916148 | 0.07916148 | 0.07916148 | 0.07916148 | 0.07916148 | 0.07916148 | 0.07916148 | 0.07916148 | 0.07916148 | 0.07916148 | 0.07916148 | 0.07916148 | 0.07916148 | 0.07916148 | 0.07916148 | 0.07916148 | 0.07916148 | 0.07916148 | 0.07916148 | 0.07916148 | 0.07017168 | 0.06855974 | 0.06681956 | 0.05996829 | 0.04721394 | 0.03018686 | 0.008746733 | 0.001023114 | 0 | 0 | 0 | 0 | 0 | 0 | 0 | 0.0233251 | 0.01065515
1097 | 833.5808 | 0.00246391 | -10 | 538.5 | -558.5 | 0 | 0 | 0.001023114 | 0.002581911 | 0.005725223 | 0.005725223 | 0.01093388 | 0.01276536 | 0.02080934 | 0.02703991 | 0.03221065 | 0.03395083 | 0.0470054 | 0.05865789 | 0.06961993 | 0.08162539 | 0.08162539 | 0.08162539 | 0.08162539 | 0.08162539 | 0.08162539 | 0.08162539 | 0.08162539 | 0.08162539 | 0.08162539 | 0.08162539 | 0.08162539 | 0.08162539 | 0.08162539 | 0.08162539 | 0.08162539 | 0.08162539 | 0.08162539 | 0.08162539 | 0.08162539 | 0.08162539 | 0.08162539 | 0.08162539 | 0.08162539 | 0.08162539 | 0.08162539 | 0.08162539 | 0.08162539 | 0.08162539 | 0.08162539 | 0.08162539 | 0.08162539 | 0.08162539 | 0.08162539 | 0.08162539 | 0.07263559 | 0.07102365 | 0.06928347 | 0.05996829 | 0.04721394 | 0.03018686 | 0.008746733 | 0.001023114 | 0 | 0 | 0 | 0 | 0 | 0 | 0 | 0.02768606 | 0.01004794
1097 | 820.9006 | 0.00242643 | -20 | 528.5 | -568.5 | 0 | 0 | 0.001023114 | 0.002581911 | 0.005725223 | 0.005725223 | 0.01093388 | 0.01276536 | 0.02080934 | 0.02703991 | 0.03221065 | 0.03637726 | 0.04943183 | 0.06108432 | 0.07204636 | 0.08405182 | 0.08405182 | 0.08405182 | 0.08405182 | 0.08405182 | 0.08405182 | 0.08405182 | 0.08405182 | 0.08405182 | 0.08405182 | 0.08405182 | 0.08405182 | 0.08405182 | 0.08405182 | 0.08405182 | 0.08405182 | 0.08405182 | 0.08405182 | 0.08405182 | 0.08405182 | 0.08405182 | 0.08405182 | 0.08405182 | 0.08405182 | 0.08405182 | 0.08405182 | 0.08405182 | 0.08405182 | 0.08405182 | 0.08405182 | 0.08405182 | 0.08405182 | 0.08405182 | 0.08405182 | 0.08405182 | 0.07506202 | 0.07345008 | 0.06928347 | 0.05996829 | 0.04721394 | 0.03018686 | 0.008746733 | 0.001023114 | 0 | 0 | 0 | 0 | 0 | 0 | 0 | 0.03204702 | 0.00944467
1097 | 804.5748 | 0.002378174 | -30 | 518.5 | -578.5 | 0 | 0 | 0.001023114 | 0.002581911 | 0.005725223 | 0.005725223 | 0.01093388 | 0.01276536 | 0.02080934 | 0.02703991 | 0.03221065 | 0.03875543 | 0.05181001 | 0.0634625 | 0.07442454 | 0.08643 | 0.08643 | 0.08643 | 0.08643 | 0.08643 | 0.08643 | 0.08643 | 0.08643 | 0.08643 | 0.08643 | 0.08643 | 0.08643 | 0.08643 | 0.08643 | 0.08643 | 0.08643 | 0.08643 | 0.08643 | 0.08643 | 0.08643 | 0.08643 | 0.08643 | 0.08643 | 0.08643 | 0.08643 | 0.08643 | 0.08643 | 0.08643 | 0.08643 | 0.08643 | 0.08643 | 0.08643 | 0.08643 | 0.08643 | 0.08643 | 0.07744019 | 0.07582825 | 0.06928347 | 0.05996829 | 0.04721394 | 0.03018686 | 0.008746733 | 0.001023114 | 0 | 0 | 0 | 0 | 0 | 0 | 0 | 0.03662313 | 0.008162149
962 | 895.1774 | 0.002645978 | -40 | 441 | -521 | 0 | 0 | 0.001023114 | 0.002581911 | 0.005725223 | 0.005725223 | 0.01093388 | 0.01276536 | 0.02080934 | 0.02703991 | 0.03221065 | 0.03875543 | 0.05181001 | 0.06610847 | 0.07707052 | 0.08907598 | 0.08907598 | 0.08907598 | 0.08907598 | 0.08907598 | 0.08907598 | 0.08907598 | 0.08907598 | 0.08907598 | 0.08907598 | 0.08907598 | 0.08907598 | 0.08907598 | 0.08907598 | 0.08907598 | 0.08907598 | 0.08907598 | 0.08907598 | 0.08907598 | 0.08907598 | 0.08907598 | 0.08907598 | 0.08907598 | 0.08907598 | 0.08907598 | 0.08907598 | 0.08907598 | 0.08907598 | 0.08907598 | 0.08907598 | 0.08907598 | 0.08907598 | 0.08907598 | 0.08907598 | 0.08643 | 0.07744019 | 0.07582825 | 0.06928347 | 0.05996829 | 0.04721394 | 0.03018686 | 0.008746733 | 0.001023114 | 0 | 0 | 0 | 0 | 0 | 0 | 0 | 0.01202187 | 0
962 | 860.3727 | 0.002543102 | -47 | 434 | -528 | 0 | 0 | 0.001023114 | 0.002581911 | 0.005725223 | 0.005725223 | 0.01093388 | 0.01276536 | 0.02080934 | 0.02703991 | 0.03221065 | 0.03875543 | 0.05181001 | 0.06865158 | 0.07961362 | 0.09161908 | 0.09161908 | 0.09161908 | 0.09161908 | 0.09161908 | 0.09161908 | 0.09161908 | 0.09161908 | 0.09161908 | 0.09161908 | 0.09161908 | 0.09161908 | 0.09161908 | 0.09161908 | 0.09161908 | 0.09161908 | 0.09161908 | 0.09161908 | 0.09161908 | 0.09161908 | 0.09161908 | 0.09161908 | 0.09161908 | 0.09161908 | 0.09161908 | 0.09161908 | 0.09161908 | 0.09161908 | 0.09161908 | 0.09161908 | 0.09161908 | 0.09161908 | 0.09161908 | 0.09161908 | 0.08643 | 0.07744019 | 0.07582825 | 0.06928347 | 0.05996829 | 0.04721394 | 0.03018686 | 0.008746733 | 0.001023114 | 0 | 0 | 0 | 0 | 0 | 0 | 0 | 0.01489366 | 0
962 | 910.4875 | 0.002691232 | -54 | 427 | -535 | 0 | 0 | 0.001023114 | 0.002581911 | 0.005725223 | 0.005725223 | 0.01093388 | 0.01276536 | 0.02080934 | 0.02703991 | 0.03221065 | 0.03875543 | 0.05450124 | 0.07134281 | 0.08230485 | 0.09431031 | 0.09431031 | 0.09431031 | 0.09431031 | 0.09431031 | 0.09431031 | 0.09431031 | 0.09431031 | 0.09431031 | 0.09431031 | 0.09431031 | 0.09431031 | 0.09431031 | 0.09431031 | 0.09431031 | 0.09431031 | 0.09431031 | 0.09431031 | 0.09431031 | 0.09431031 | 0.09431031 | 0.09431031 | 0.09431031 | 0.09431031 | 0.09431031 | 0.09431031 | 0.09431031 | 0.09431031 | 0.09431031 | 0.09431031 | 0.09431031 | 0.09431031 | 0.09431031 | 0.09161908 | 0.08643 | 0.07744019 | 0.07582825 | 0.06928347 | 0.05996829 | 0.04721394 | 0.03018686 | 0.008746733 | 0.001023114 | 0 | 0 | 0 | 0 | 0 | 0 | 0 | 0.01776545 | 0
962 | 891.7618 | 0.002635883 | -61 | 420 | -542 | 0 | 0 | 0.001023114 | 0.002581911 | 0.005725223 | 0.005725223 | 0.01093388 | 0.01276536 | 0.02080934 | 0.02703991 | 0.03221065 | 0.03875543 | 0.05713712 | 0.07397869 | 0.08494073 | 0.09694619 | 0.09694619 | 0.09694619 | 0.09694619 | 0.09694619 | 0.09694619 | 0.09694619 | 0.09694619 | 0.09694619 | 0.09694619 | 0.09694619 | 0.09694619 | 0.09694619 | 0.09694619 | 0.09694619 | 0.09694619 | 0.09694619 | 0.09694619 | 0.09694619 | 0.09694619 | 0.09694619 | 0.09694619 | 0.09694619 | 0.09694619 | 0.09694619 | 0.09694619 | 0.09694619 | 0.09694619 | 0.09694619 | 0.09694619 | 0.09694619 | 0.09694619 | 0.09694619 | 0.09161908 | 0.08643 | 0.07744019 | 0.07582825 | 0.06928347 | 0.05996829 | 0.04721394 | 0.03018686 | 0.008746733 | 0.001023114 | 0 | 0 | 0 | 0 | 0 | 0 | 0 | 0.02063725 | 0
962 | 820.9369 | 0.002426537 | -68 | 413 | -549 | 0 | 0 | 0.001023114 | 0.002581911 | 0.005725223 | 0.005725223 | 0.01093388 | 0.01276536 | 0.02080934 | 0.02703991 | 0.03221065 | 0.03875543 | 0.05956366 | 0.07640523 | 0.08736727 | 0.09937273 | 0.09937273 | 0.09937273 | 0.09937273 | 0.09937273 | 0.09937273 | 0.09937273 | 0.09937273 | 0.09937273 | 0.09937273 | 0.09937273 | 0.09937273 | 0.09937273 | 0.09937273 | 0.09937273 | 0.09937273 | 0.09937273 | 0.09937273 | 0.09937273 | 0.09937273 | 0.09937273 | 0.09937273 | 0.09937273 | 0.09937273 | 0.09937273 | 0.09937273 | 0.09937273 | 0.09937273 | 0.09937273 | 0.09937273 | 0.09937273 | 0.09937273 | 0.09937273 | 0.09161908 | 0.08643 | 0.07744019 | 0.07582825 | 0.06928347 | 0.05996829 | 0.04721394 | 0.03018686 | 0.008746733 | 0.001023114 | 0 | 0 | 0 | 0 | 0 | 0 | 0 | 0.0237995 | 0
962 | 953.6249 | 0.002818739 | -75 | 406 | -556 | 0 | 0 | 0.001023114 | 0.002581911 | 0.005725223 | 0.005725223 | 0.01093388 | 0.01276536 | 0.02080934 | 0.02703991 | 0.03221065 | 0.03875543 | 0.0623824 | 0.07922397 | 0.09018601 | 0.1021915 | 0.1021915 | 0.1021915 | 0.1021915 | 0.1021915 | 0.1021915 | 0.1021915 | 0.1021915 | 0.1021915 | 0.1021915 | 0.1021915 | 0.1021915 | 0.1021915 | 0.1021915 | 0.1021915 | 0.1021915 | 0.1021915 | 0.1021915 | 0.1021915 | 0.1021915 | 0.1021915 | 0.1021915 | 0.1021915 | 0.1021915 | 0.1021915 | 0.1021915 | 0.1021915 | 0.1021915 | 0.1021915 | 0.1021915 | 0.1021915 | 0.1021915 | 0.1021915 | 0.09161908 | 0.08643 | 0.07744019 | 0.07582825 | 0.06928347 | 0.05996829 | 0.04721394 | 0.03018686 | 0.008746733 | 0.001023114 | 0 | 0 | 0 | 0 | 0 | 0 | 0 | 0.02821158 | 0
962 | 796.1543 | 0.002353285 | -68 | 413 | -549 | 0 | 0 | 0.001023114 | 0.002581911 | 0.005725223 | 0.005725223 | 0.01093388 | 0.01276536 | 0.02080934 | 0.02703991 | 0.03221065 | 0.03875543 | 0.06473568 | 0.08157725 | 0.09253929 | 0.1045448 | 0.1045448 | 0.1045448 | 0.1045448 | 0.1045448 | 0.1045448 | 0.1045448 | 0.1045448 | 0.1045448 | 0.1045448 | 0.1045448 | 0.1045448 | 0.1045448 | 0.1045448 | 0.1045448 | 0.1045448 | 0.1045448 | 0.1045448 | 0.1045448 | 0.1045448 | 0.1045448 | 0.1045448 | 0.1045448 | 0.1045448 | 0.1045448 | 0.1045448 | 0.1045448 | 0.1045448 | 0.1045448 | 0.1045448 | 0.1045448 | 0.1045448 | 0.1045448 | 0.09161908 | 0.08643 | 0.07744019 | 0.07582825 | 0.06928347 | 0.05996829 | 0.04721394 | 0.03018686 | 0.008746733 | 0.001023114 | 0 | 0 | 0 | 0 | 0 | 0 | 0 | 0.0237995 | 0
962 | 997.961 | 0.002949788 | -61 | 420 | -542 | 0 | 0 | 0.001023114 | 0.002581911 | 0.005725223 | 0.005725223 | 0.01093388 | 0.01276536 | 0.02080934 | 0.02703991 | 0.03221065 | 0.03875543 | 0.06768547 | 0.08452704 | 0.09548908 | 0.1074945 | 0.1074945 | 0.1074945 | 0.1074945 | 0.1074945 | 0.1074945 | 0.1074945 | 0.1074945 | 0.1074945 | 0.1074945 | 0.1074945 | 0.1074945 | 0.1074945 | 0.1074945 | 0.1074945 | 0.1074945 | 0.1074945 | 0.1074945 | 0.1074945 | 0.1074945 | 0.1074945 | 0.1074945 | 0.1074945 | 0.1074945 | 0.1074945 | 0.1074945 | 0.1074945 | 0.1074945 | 0.1074945 | 0.1074945 | 0.1074945 | 0.1074945 | 0.1074945 | 0.09161908 | 0.08643 | 0.07744019 | 0.07582825 | 0.06928347 | 0.05996829 | 0.04721394 | 0.03018686 | 0.008746733 | 0.001023114 | 0 | 0 | 0 | 0 | 0 | 0 | 0 | 0.02063725 | 0
962 | 817.4963 | 0.002416368 | -54 | 427 | -535 | 0 | 0 | 0.001023114 | 0.002581911 | 0.005725223 | 0.005725223 | 0.01093388 | 0.01276536 | 0.02080934 | 0.02703991 | 0.03221065 | 0.03875543 | 0.07010184 | 0.08694341 | 0.09790545 | 0.1099109 | 0.1099109 | 0.1099109 | 0.1099109 | 0.1099109 | 0.1099109 | 0.1099109 | 0.1099109 | 0.1099109 | 0.1099109 | 0.1099109 | 0.1099109 | 0.1099109 | 0.1099109 | 0.1099109 | 0.1099109 | 0.1099109 | 0.1099109 | 0.1099109 | 0.1099109 | 0.1099109 | 0.1099109 | 0.1099109 | 0.1099109 | 0.1099109 | 0.1099109 | 0.1099109 | 0.1099109 | 0.1099109 | 0.1099109 | 0.1099109 | 0.1099109 | 0.1099109 | 0.09161908 | 0.08643 | 0.07744019 | 0.07582825 | 0.06928347 | 0.05996829 | 0.04721394 | 0.03018686 | 0.008746733 | 0.001023114 | 0 | 0 | 0 | 0 | 0 | 0 | 0 | 0.01776545 | 0
962 | 932.204 | 0.002755422 | -47 | 434 | -528 | 0 | 0 | 0.001023114 | 0.002581911 | 0.005725223 | 0.005725223 | 0.01093388 | 0.01276536 | 0.02080934 | 0.02703991 | 0.03221065 | 0.03875543 | 0.07010184 | 0.08969883 | 0.1006609 | 0.1126663 | 0.1126663 | 0.1126663 | 0.1126663 | 0.1126663 | 0.1126663 | 0.1126663 | 0.1126663 | 0.1126663 | 0.1126663 | 0.1126663 | 0.1126663 | 0.1126663 | 0.1126663 | 0.1126663 | 0.1126663 | 0.1126663 | 0.1126663 | 0.1126663 | 0.1126663 | 0.1126663 | 0.1126663 | 0.1126663 | 0.1126663 | 0.1126663 | 0.1126663 | 0.1126663 | 0.1126663 | 0.1126663 | 0.1126663 | 0.1126663 | 0.1126663 | 0.1126663 | 0.0943745 | 0.08643 | 0.07744019 | 0.07582825 | 0.06928347 | 0.05996829 | 0.04721394 | 0.03018686 | 0.008746733 | 0.001023114 | 0 | 0 | 0 | 0 | 0 | 0 | 0 | 0.01489366 | 0
962 | 868.2703 | 0.002566446 | -40 | 441 | -521 | 0 | 0 | 0.001023114 | 0.002581911 | 0.005725223 | 0.005725223 | 0.01093388 | 0.01276536 | 0.02080934 | 0.02703991 | 0.03221065 | 0.03875543 | 0.07010184 | 0.09226528 | 0.1032273 | 0.1152328 | 0.1152328 | 0.1152328 | 0.1152328 | 0.1152328 | 0.1152328 | 0.1152328 | 0.1152328 | 0.1152328 | 0.1152328 | 0.1152328 | 0.1152328 | 0.1152328 | 0.1152328 | 0.1152328 | 0.1152328 | 0.1152328 | 0.1152328 | 0.1152328 | 0.1152328 | 0.1152328 | 0.1152328 | 0.1152328 | 0.1152328 | 0.1152328 | 0.1152328 | 0.1152328 | 0.1152328 | 0.1152328 | 0.1152328 | 0.1152328 | 0.1152328 | 0.1152328 | 0.09694095 | 0.08643 | 0.07744019 | 0.07582825 | 0.06928347 | 0.05996829 | 0.04721394 | 0.03018686 | 0.008746733 | 0.001023114 | 0 | 0 | 0 | 0 | 0 | 0 | 0 | 0.01202187 | 0.0001369149
962 | 933.0758 | 0.002757999 | -30 | 451 | -511 | 0 | 0 | 0.001023114 | 0.002581911 | 0.005725223 | 0.005725223 | 0.01093388 | 0.01276536 | 0.02080934 | 0.02703991 | 0.03221065 | 0.03875543 | 0.07010184 | 0.09502328 | 0.1059853 | 0.1179908 | 0.1179908 | 0.1179908 | 0.1179908 | 0.1179908 | 0.1179908 | 0.1179908 | 0.1179908 | 0.1179908 | 0.1179908 | 0.1179908 | 0.1179908 | 0.1179908 | 0.1179908 | 0.1179908 | 0.1179908 | 0.1179908 | 0.1179908 | 0.1179908 | 0.1179908 | 0.1179908 | 0.1179908 | 0.1179908 | 0.1179908 | 0.1179908 | 0.1179908 | 0.1179908 | 0.1179908 | 0.1179908 | 0.1179908 | 0.1179908 | 0.1179908 | 0.1179908 | 0.09969895 | 0.08643 | 0.07744019 | 0.07582825 | 0.06928347 | 0.05996829 | 0.04721394 | 0.03018686 | 0.008746733 | 0.001023114 | 0 | 0 | 0 | 0 | 0 | 0 | 0 | 0.00753037 | 0.00698266
962 | 868.0002 | 0.002565648 | -20 | 461 | -501 | 0 | 0 | 0.001023114 | 0.002581911 | 0.005725223 | 0.005725223 | 0.01093388 | 0.01276536 | 0.02080934 | 0.02703991 | 0.03221065 | 0.03875543 | 0.07010184 | 0.09502328 | 0.108551 | 0.1205564 | 0.1205564 | 0.1205564 | 0.1205564 | 0.1205564 | 0.1205564 | 0.1205564 | 0.1205564 | 0.1205564 | 0.1205564 | 0.1205564 | 0.1205564 | 0.1205564 | 0.1205564 | 0.1205564 | 0.1205564 | 0.1205564 | 0.1205564 | 0.1205564 | 0.1205564 | 0.1205564 | 0.1205564 | 0.1205564 | 0.1205564 | 0.1205564 | 0.1205564 | 0.1205564 | 0.1205564 | 0.1205564 | 0.1205564 | 0.1205564 | 0.1205564 | 0.1205564 | 0.1022646 | 0.08899565 | 0.07744019 | 0.07582825 | 0.06928347 | 0.05996829 | 0.04721394 | 0.03018686 | 0.008746733 | 0.001023114 | 0 | 0 | 0 | 0 | 0 | 0 | 0 | 0.003037309 | 0.01382841
962 | 885.0512 | 0.002616047 | -10 | 471 | -491 | 0 | 0 | 0.001023114 | 0.002581911 | 0.005725223 | 0.005725223 | 0.01093388 | 0.01276536 | 0.02080934 | 0.02703991 | 0.03221065 | 0.03875543 | 0.07010184 | 0.09502328 | 0.111167 | 0.1231725 | 0.1231725 | 0.1231725 | 0.1231725 | 0.1231725 | 0.1231725 | 0.1231725 | 0.1231725 | 0.1231725 | 0.1231725 | 0.1231725 | 0.1231725 | 0.1231725 | 0.1231725 | 0.1231725 | 0.1231725 | 0.1231725 | 0.1231725 | 0.1231725 | 0.1231725 | 0.1231725 | 0.1231725 | 0.1231725 | 0.1231725 | 0.1231725 | 0.1231725 | 0.1231725 | 0.1231725 | 0.1231725 | 0.1231725 | 0.1231725 | 0.1231725 | 0.1231725 | 0.1048806 | 0.09161169 | 0.07744019 | 0.07582825 | 0.06928347 | 0.05996829 | 0.04721394 | 0.03018686 | 0.008746733 | 0.001023114 | 0 | 0 | 0 | 0 | 0 | 0 | 0 | 0 | 0.02001997
962 | 886.6638 | 0.002620814 | 0 | 481 | -481 | 0 | 0 | 0.001023114 | 0.002581911 | 0.005725223 | 0.005725223 | 0.01093388 | 0.01276536 | 0.02080934 | 0.02703991 | 0.03221065 | 0.03875543 | 0.07010184 | 0.09502328 | 0.1137878 | 0.1257933 | 0.1257933 | 0.1257933 | 0.1257933 | 0.1257933 | 0.1257933 | 0.1257933 | 0.1257933 | 0.1257933 | 0.1257933 | 0.1257933 | 0.1257933 | 0.1257933 | 0.1257933 | 0.1257933 | 0.1257933 | 0.1257933 | 0.1257933 | 0.1257933 | 0.1257933 | 0.1257933 | 0.1257933 | 0.1257933 | 0.1257933 | 0.1257933 | 0.1257933 | 0.1257933 | 0.1257933 | 0.1257933 | 0.1257933 | 0.1257933 | 0.1257933 | 0.1257933 | 0.1075015 | 0.09423251 | 0.08006101 | 0.07582825 | 0.06928347 | 0.05996829 | 0.04721394 | 0.03018686 | 0.008746733 | 0.001023114 | 0 | 0 | 0 | 0 | 0 | 0 | 0 | 0 | 0.0249859
962 | 816.6977 | 0.002414007 | 10 | 491 | -471 | 0 | 0 | 0.001023114 | 0.002581911 | 0.005725223 | 0.005725223 | 0.01093388 | 0.01276536 | 0.02080934 | 0.02703991 | 0.03221065 | 0.03875543 | 0.07010184 | 0.09502328 | 0.1137878 | 0.1282073 | 0.1282073 | 0.1282073 | 0.1282073 | 0.1282073 | 0.1282073 | 0.1282073 | 0.1282073 | 0.1282073 | 0.1282073 | 0.1282073 | 0.1282073 | 0.1282073 | 0.1282073 | 0.1282073 | 0.1282073 | 0.1282073 | 0.1282073 | 0.1282073 | 0.1282073 | 0.1282073 | 0.1282073 | 0.1282073 | 0.1282073 | 0.1282073 | 0.1282073 | 0.1282073 | 0.1282073 | 0.1282073 | 0.1282073 | 0.1282073 | 0.1282073 | 0.1282073 | 0.1099155 | 0.09664651 | 0.08247502 | 0.07582825 | 0.06928347 | 0.05996829 | 0.04721394 | 0.03018686 | 0.008746733 | 0.001023114 | 0 | 0 | 0 | 0 | 0 | 0 | 0 | 0 | 0.02995182
962 | 844.956 | 0.002497533 | 20 | 501 | -461 | 0 | 0 | 0.001023114 | 0.002581911 | 0.005725223 | 0.005725223 | 0.01093388 | 0.01276536 | 0.02080934 | 0.02703991 | 0.03221065 | 0.03875543 | 0.07010184 | 0.09502328 | 0.1137878 | 0.1307048 | 0.1307048 | 0.1307048 | 0.1307048 | 0.1307048 | 0.1307048 | 0.1307048 | 0.1307048 | 0.1307048 | 0.1307048 | 0.1307048 | 0.1307048 | 0.1307048 | 0.1307048 | 0.1307048 | 0.1307048 | 0.1307048 | 0.1307048 | 0.1307048 | 0.1307048 | 0.1307048 | 0.1307048 | 0.1307048 | 0.1307048 | 0.1307048 | 0.1307048 | 0.1307048 | 0.1307048 | 0.1307048 | 0.1307048 | 0.1307048 | 0.1307048 | 0.1307048 | 0.112413 | 0.09914405 | 0.08497255 | 0.07582825 | 0.06928347 | 0.05996829 | 0.04721394 | 0.03018686 | 0.008746733 | 0.001023114 | 0 | 0 | 0 | 0 | 0 | 0 | 0 | 0 | 0.03514608
962 | 948.3829 | 0.002803244 | 30 | 511 | -451 | 0 | 0 | 0.001023114 | 0.002581911 | 0.005725223 | 0.005725223 | 0.01093388 | 0.01276536 | 0.02080934 | 0.02703991 | 0.03221065 | 0.03875543 | 0.07010184 | 0.09502328 | 0.1137878 | 0.1307048 | 0.1335081 | 0.1335081 | 0.1335081 | 0.1335081 | 0.1335081 | 0.1335081 | 0.1335081 | 0.1335081 | 0.1335081 | 0.1335081 | 0.1335081 | 0.1335081 | 0.1335081 | 0.1335081 | 0.1335081 | 0.1335081 | 0.1335081 | 0.1335081 | 0.1335081 | 0.1335081 | 0.1335081 | 0.1335081 | 0.1335081 | 0.1335081 | 0.1335081 | 0.1335081 | 0.1335081 | 0.1335081 | 0.1335081 | 0.1335081 | 0.1335081 | 0.1335081 | 0.1152162 | 0.1019473 | 0.08777579 | 0.0786315 | 0.06928347 | 0.05996829 | 0.04721394 | 0.03018686 | 0.008746733 | 0.001023114 | 0 | 0 | 0 | 0 | 0 | 0 | 0 | 0 | 0.04044979
962 | 799.7755 | 0.002363988 | 40 | 521 | -441 | 0 | 0 | 0.001023114 | 0.002581911 | 0.005725223 | 0.005725223 | 0.01093388 | 0.01276536 | 0.02080934 | 0.02703991 | 0.03221065 | 0.03875543 | 0.07010184 | 0.09502328 | 0.1137878 | 0.1307048 | 0.1358721 | 0.1358721 | 0.1358721 | 0.1358721 | 0.1358721 | 0.1358721 | 0.1358721 | 0.1358721 | 0.1358721 | 0.1358721 | 0.1358721 | 0.1358721 | 0.1358721 | 0.1358721 | 0.1358721 | 0.1358721 | 0.1358721 | 0.1358721 | 0.1358721 | 0.1358721 | 0.1358721 | 0.1358721 | 0.1358721 | 0.1358721 | 0.1358721 | 0.1358721 | 0.1358721 | 0.1358721 | 0.1358721 | 0.1358721 | 0.1358721 | 0.1358721 | 0.1175802 | 0.1043113 | 0.09013978 | 0.08099549 | 0.06928347 | 0.05996829 | 0.04721394 | 0.03018686 | 0.008746733 | 0.001023114 | 0 | 0 | 0 | 0 | 0 | 0 | 0 | 0 | 0.04574597
941 | 1267.577 | 0.003746721 | 47 | 517.5 | -423.5 | 0 | 0 | 0.001023114 | 0.002581911 | 0.005725223 | 0.005725223 | 0.01093388 | 0.01276536 | 0.02080934 | 0.02703991 | 0.03221065 | 0.03875543 | 0.07010184 | 0.09502328 | 0.1137878 | 0.1307048 | 0.1358721 | 0.1396188 | 0.1396188 | 0.1396188 | 0.1396188 | 0.1396188 | 0.1396188 | 0.1396188 | 0.1396188 | 0.1396188 | 0.1396188 | 0.1396188 | 0.1396188 | 0.1396188 | 0.1396188 | 0.1396188 | 0.1396188 | 0.1396188 | 0.1396188 | 0.1396188 | 0.1396188 | 0.1396188 | 0.1396188 | 0.1396188 | 0.1396188 | 0.1396188 | 0.1396188 | 0.1396188 | 0.1396188 | 0.1396188 | 0.1396188 | 0.1396188 | 0.1213269 | 0.108058 | 0.0938865 | 0.08474221 | 0.06928347 | 0.05996829 | 0.04721394 | 0.03018686 | 0.008746733 | 0.001023114 | 0 | 0 | 0 | 0 | 0 | 0 | 0 | 0 | 0.0438972
941 | 1170.347 | 0.003459328 | 54 | 524.5 | -416.5 | 0 | 0 | 0.001023114 | 0.002581911 | 0.005725223 | 0.005725223 | 0.01093388 | 0.01276536 | 0.02080934 | 0.02703991 | 0.03221065 | 0.03875543 | 0.07010184 | 0.09502328 | 0.1137878 | 0.1307048 | 0.1358721 | 0.1430781 | 0.1430781 | 0.1430781 | 0.1430781 | 0.1430781 | 0.1430781 | 0.1430781 | 0.1430781 | 0.1430781 | 0.1430781 | 0.1430781 | 0.1430781 | 0.1430781 | 0.1430781 | 0.1430781 | 0.1430781 | 0.1430781 | 0.1430781 | 0.1430781 | 0.1430781 | 0.1430781 | 0.1430781 | 0.1430781 | 0.1430781 | 0.1430781 | 0.1430781 | 0.1430781 | 0.1430781 | 0.1430781 | 0.1430781 | 0.1430781 | 0.1247863 | 0.1115173 | 0.09734583 | 0.08820153 | 0.06928347 | 0.05996829 | 0.04721394 | 0.03018686 | 0.008746733 | 0.001023114 | 0 | 0 | 0 | 0 | 0 | 0 | 0 | 0 | 0.04694376
941 | 1427.535 | 0.004219529 | 61 | 531.5 | -409.5 | 0 | 0 | 0.001023114 | 0.002581911 | 0.005725223 | 0.005725223 | 0.01093388 | 0.01276536 | 0.02080934 | 0.02703991 | 0.03221065 | 0.03875543 | 0.07010184 | 0.09502328 | 0.1137878 | 0.1307048 | 0.1358721 | 0.1472976 | 0.1472976 | 0.1472976 | 0.1472976 | 0.1472976 | 0.1472976 | 0.1472976 | 0.1472976 | 0.1472976 | 0.1472976 | 0.1472976 | 0.1472976 | 0.1472976 | 0.1472976 | 0.1472976 | 0.1472976 | 0.1472976 | 0.1472976 | 0.1472976 | 0.1472976 | 0.1472976 | 0.1472976 | 0.1472976 | 0.1472976 | 0.1472976 | 0.1472976 | 0.1472976 | 0.1472976 | 0.1472976 | 0.1472976 | 0.1472976 | 0.1290058 | 0.1157369 | 0.1015654 | 0.09242106 | 0.06928347 | 0.05996829 | 0.04721394 | 0.03018686 | 0.008746733 | 0.001023114 | 0 | 0 | 0 | 0 | 0 | 0 | 0 | 0 | 0.04933935
941 | 1202.01 | 0.003552918 | 68 | 538.5 | -402.5 | 0 | 0 | 0.001023114 | 0.002581911 | 0.005725223 | 0.005725223 | 0.01093388 | 0.01276536 | 0.02080934 | 0.02703991 | 0.03221065 | 0.03875543 | 0.07010184 | 0.09502328 | 0.1137878 | 0.1307048 | 0.1358721 | 0.1508506 | 0.1508506 | 0.1508506 | 0.1508506 | 0.1508506 | 0.1508506 | 0.1508506 | 0.1508506 | 0.1508506 | 0.1508506 | 0.1508506 | 0.1508506 | 0.1508506 | 0.1508506 | 0.1508506 | 0.1508506 | 0.1508506 | 0.1508506 | 0.1508506 | 0.1508506 | 0.1508506 | 0.1508506 | 0.1508506 | 0.1508506 | 0.1508506 | 0.1508506 | 0.1508506 | 0.1508506 | 0.1508506 | 0.1508506 | 0.1508506 | 0.1325587 | 0.1192898 | 0.1051183 | 0.09597398 | 0.07283639 | 0.05996829 | 0.04721394 | 0.03018686 | 0.008746733 | 0.001023114 | 0 | 0 | 0 | 0 | 0 | 0 | 0 | 0 | 0.05173493
941 | 1261.597 | 0.003729047 | 75 | 545.5 | -395.5 | 0 | 0 | 0.001023114 | 0.002581911 | 0.005725223 | 0.005725223 | 0.01093388 | 0.01276536 | 0.02080934 | 0.02703991 | 0.03221065 | 0.03875543 | 0.07010184 | 0.09502328 | 0.1137878 | 0.1307048 | 0.1358721 | 0.1508506 | 0.1545796 | 0.1545796 | 0.1545796 | 0.1545796 | 0.1545796 | 0.1545796 | 0.1545796 | 0.1545796 | 0.1545796 | 0.1545796 | 0.1545796 | 0.1545796 | 0.1545796 | 0.1545796 | 0.1545796 | 0.1545796 | 0.1545796 | 0.1545796 | 0.1545796 | 0.1545796 | 0.1545796 | 0.1545796 | 0.1545796 | 0.1545796 | 0.1545796 | 0.1545796 | 0.1545796 | 0.1545796 | 0.1545796 | 0.1545796 | 0.1362878 | 0.1230188 | 0.1088473 | 0.09970303 | 0.07656543 | 0.05996829 | 0.04721394 | 0.03018686 | 0.008746733 | 0.001023114 | 0 | 0 | 0 | 0 | 0 | 0 | 0 | 0 | 0.05413052
941 | 1186.316 | 0.003506532 | 68 | 538.5 | -402.5 | 0 | 0 | 0.001023114 | 0.002581911 | 0.005725223 | 0.005725223 | 0.01093388 | 0.01276536 | 0.02080934 | 0.02703991 | 0.03221065 | 0.03875543 | 0.07010184 | 0.09502328 | 0.1137878 | 0.1307048 | 0.1358721 | 0.1543571 | 0.1580861 | 0.1580861 | 0.1580861 | 0.1580861 | 0.1580861 | 0.1580861 | 0.1580861 | 0.1580861 | 0.1580861 | 0.1580861 | 0.1580861 | 0.1580861 | 0.1580861 | 0.1580861 | 0.1580861 | 0.1580861 | 0.1580861 | 0.1580861 | 0.1580861 | 0.1580861 | 0.1580861 | 0.1580861 | 0.1580861 | 0.1580861 | 0.1580861 | 0.1580861 | 0.1580861 | 0.1580861 | 0.1580861 | 0.1580861 | 0.1397943 | 0.1265254 | 0.1123539 | 0.1032096 | 0.08007196 | 0.05996829 | 0.04721394 | 0.03018686 | 0.008746733 | 0.001023114 | 0 | 0 | 0 | 0 | 0 | 0 | 0 | 0 | 0.05173493
941 | 1282.945 | 0.003792149 | 61 | 531.5 | -409.5 | 0 | 0 | 0.001023114 | 0.002581911 | 0.005725223 | 0.005725223 | 0.01093388 | 0.01276536 | 0.02080934 | 0.02703991 | 0.03221065 | 0.03875543 | 0.07010184 | 0.09502328 | 0.1137878 | 0.1307048 | 0.1358721 | 0.1581492 | 0.1618783 | 0.1618783 | 0.1618783 | 0.1618783 | 0.1618783 | 0.1618783 | 0.1618783 | 0.1618783 | 0.1618783 | 0.1618783 | 0.1618783 | 0.1618783 | 0.1618783 | 0.1618783 | 0.1618783 | 0.1618783 | 0.1618783 | 0.1618783 | 0.1618783 | 0.1618783 | 0.1618783 | 0.1618783 | 0.1618783 | 0.1618783 | 0.1618783 | 0.1618783 | 0.1618783 | 0.1618783 | 0.1618783 | 0.1618783 | 0.1435865 | 0.1303175 | 0.116146 | 0.1070017 | 0.08007196 | 0.05996829 | 0.04721394 | 0.03018686 | 0.008746733 | 0.001023114 | 0 | 0 | 0 | 0 | 0 | 0 | 0 | 0 | 0.04933935
937 | 1138.499 | 0.003365193 | 54 | 522.5 | -414.5 | 0 | 0 | 0.001023114 | 0.002581911 | 0.005725223 | 0.005725223 | 0.01093388 | 0.01276536 | 0.02080934 | 0.02703991 | 0.03221065 | 0.03875543 | 0.07010184 | 0.09502328 | 0.1137878 | 0.1307048 | 0.1358721 | 0.1615144 | 0.1652435 | 0.1652435 | 0.1652435 | 0.1652435 | 0.1652435 | 0.1652435 | 0.1652435 | 0.1652435 | 0.1652435 | 0.1652435 | 0.1652435 | 0.1652435 | 0.1652435 | 0.1652435 | 0.1652435 | 0.1652435 | 0.1652435 | 0.1652435 | 0.1652435 | 0.1652435 | 0.1652435 | 0.1652435 | 0.1652435 | 0.1652435 | 0.1652435 | 0.1652435 | 0.1652435 | 0.1652435 | 0.1652435 | 0.1652435 | 0.1469516 | 0.1336827 | 0.1195112 | 0.1103669 | 0.08007196 | 0.05996829 | 0.04721394 | 0.03018686 | 0.008746733 | 0.001023114 | 0 | 0 | 0 | 0 | 0 | 0 | 0 | 5.861525e-05 | 0.04625931
929 | 1125.439 | 0.003326589 | 47 | 511.5 | -417.5 | 0 | 0 | 0.001023114 | 0.002581911 | 0.005725223 | 0.005725223 | 0.01093388 | 0.01276536 | 0.02080934 | 0.02703991 | 0.03221065 | 0.03875543 | 0.07010184 | 0.09502328 | 0.1137878 | 0.1307048 | 0.1358721 | 0.164841 | 0.1685701 | 0.1685701 | 0.1685701 | 0.1685701 | 0.1685701 | 0.1685701 | 0.1685701 | 0.1685701 | 0.1685701 | 0.1685701 | 0.1685701 | 0.1685701 | 0.1685701 | 0.1685701 | 0.1685701 | 0.1685701 | 0.1685701 | 0.1685701 | 0.1685701 | 0.1685701 | 0.1685701 | 0.1685701 | 0.1685701 | 0.1685701 | 0.1685701 | 0.1685701 | 0.1685701 | 0.1685701 | 0.1685701 | 0.1685701 | 0.1502782 | 0.1370093 | 0.1228378 | 0.1136935 | 0.08007196 | 0.05996829 | 0.04721394 | 0.03018686 | 0.008746733 | 0.001023114 | 0 | 0 | 0 | 0 | 0 | 0 | 0 | 0.0004772956 | 0.04071497
929 | 1334.177 | 0.003943579 | 40 | 504.5 | -424.5 | 0 | 0 | 0.001023114 | 0.002581911 | 0.005725223 | 0.005725223 | 0.01093388 | 0.01276536 | 0.02080934 | 0.02703991 | 0.03221065 | 0.03875543 | 0.07010184 | 0.09502328 | 0.1137878 | 0.1307048 | 0.1358721 | 0.1687846 | 0.1725136 | 0.1725136 | 0.1725136 | 0.1725136 | 0.1725136 | 0.1725136 | 0.1725136 | 0.1725136 | 0.1725136 | 0.1725136 | 0.1725136 | 0.1725136 | 0.1725136 | 0.1725136 | 0.1725136 | 0.1725136 | 0.1725136 | 0.1725136 | 0.1725136 | 0.1725136 | 0.1725136 | 0.1725136 | 0.1725136 | 0.1725136 | 0.1725136 | 0.1725136 | 0.1725136 | 0.1725136 | 0.1725136 | 0.1725136 | 0.1542218 | 0.1409529 | 0.1267814 | 0.1136935 | 0.08007196 | 0.05996829 | 0.04721394 | 0.03018686 | 0.008746733 | 0.001023114 | 0 | 0 | 0 | 0 | 0 | 0 | 0 | 0.001454217 | 0.03700238
929 | 1305.409 | 0.003858546 | 30 | 494.5 | -434.5 | 0 | 0 | 0.001023114 | 0.002581911 | 0.005725223 | 0.005725223 | 0.01093388 | 0.01276536 | 0.02080934 | 0.02703991 | 0.03221065 | 0.03875543 | 0.07010184 | 0.09502328 | 0.1137878 | 0.1307048 | 0.1397306 | 0.1726431 | 0.1763722 | 0.1763722 | 0.1763722 | 0.1763722 | 0.1763722 | 0.1763722 | 0.1763722 | 0.1763722 | 0.1763722 | 0.1763722 | 0.1763722 | 0.1763722 | 0.1763722 | 0.1763722 | 0.1763722 | 0.1763722 | 0.1763722 | 0.1763722 | 0.1763722 | 0.1763722 | 0.1763722 | 0.1763722 | 0.1763722 | 0.1763722 | 0.1763722 | 0.1763722 | 0.1763722 | 0.1763722 | 0.1763722 | 0.1763722 | 0.1580804 | 0.1448114 | 0.1306399 | 0.1136935 | 0.08007196 | 0.05996829 | 0.04721394 | 0.03018686 | 0.008746733 | 0.001023114 | 0 | 0 | 0 | 0 | 0 | 0 | 0 | 0.002849818 | 0.03169868
929 | 1185.203 | 0.003503241 | 20 | 484.5 | -444.5 | 0 | 0 | 0.001023114 | 0.002581911 | 0.005725223 | 0.005725223 | 0.01093388 | 0.01276536 | 0.02080934 | 0.02703991 | 0.03221065 | 0.03875543 | 0.07010184 | 0.09502328 | 0.1137878 | 0.1307048 | 0.1432338 | 0.1761464 | 0.1798754 | 0.1798754 | 0.1798754 | 0.1798754 | 0.1798754 | 0.1798754 | 0.1798754 | 0.1798754 | 0.1798754 | 0.1798754 | 0.1798754 | 0.1798754 | 0.1798754 | 0.1798754 | 0.1798754 | 0.1798754 | 0.1798754 | 0.1798754 | 0.1798754 | 0.1798754 | 0.1798754 | 0.1798754 | 0.1798754 | 0.1798754 | 0.1798754 | 0.1798754 | 0.1798754 | 0.1798754 | 0.1798754 | 0.1798754 | 0.1615836 | 0.1483146 | 0.1341432 | 0.1136935 | 0.08007196 | 0.05996829 | 0.04721394 | 0.03018686 | 0.008746733 | 0.001023114 | 0 | 0 | 0 | 0 | 0 | 0 | 0 | 0.008286546 | 0.02672397
929 | 1265.521 | 0.003740646 | 10 | 474.5 | -454.5 | 0 | 0 | 0.001023114 | 0.002581911 | 0.005725223 | 0.005725223 | 0.01093388 | 0.01276536 | 0.02080934 | 0.02703991 | 0.03221065 | 0.03875543 | 0.07010184 | 0.09502328 | 0.1137878 | 0.1344455 | 0.1469745 | 0.179887 | 0.1836161 | 0.1836161 | 0.1836161 | 0.1836161 | 0.1836161 | 0.1836161 | 0.1836161 | 0.1836161 | 0.1836161 | 0.1836161 | 0.1836161 | 0.1836161 | 0.1836161 | 0.1836161 | 0.1836161 | 0.1836161 | 0.1836161 | 0.1836161 | 0.1836161 | 0.1836161 | 0.1836161 | 0.1836161 | 0.1836161 | 0.1836161 | 0.1836161 | 0.1836161 | 0.1836161 | 0.1836161 | 0.1836161 | 0.1836161 | 0.1653242 | 0.1520553 | 0.1341432 | 0.1136935 | 0.08007196 | 0.05996829 | 0.04721394 | 0.03018686 | 0.008746733 | 0.001023114 | 0 | 0 | 0 | 0 | 0 | 0 | 0 | 0.02060411 | 0.02175805
929 | 1221.625 | 0.003610896 | 0 | 464.5 | -464.5 | 0 | 0 | 0.001023114 | 0.002581911 | 0.005725223 | 0.005725223 | 0.01093388 | 0.01276536 | 0.02080934 | 0.02703991 | 0.03221065 | 0.03875543 | 0.07010184 | 0.09502328 | 0.1137878 | 0.1380564 | 0.1505854 | 0.1834979 | 0.187227 | 0.187227 | 0.187227 | 0.187227 | 0.187227 | 0.187227 | 0.187227 | 0.187227 | 0.187227 | 0.187227 | 0.187227 | 0.187227 | 0.187227 | 0.187227 | 0.187227 | 0.187227 | 0.187227 | 0.187227 | 0.187227 | 0.187227 | 0.187227 | 0.187227 | 0.187227 | 0.187227 | 0.187227 | 0.187227 | 0.187227 | 0.187227 | 0.187227 | 0.187227 | 0.1689351 | 0.1556662 | 0.1341432 | 0.1136935 | 0.08007196 | 0.05996829 | 0.04721394 | 0.03018686 | 0.008746733 | 0.001023114 | 0 | 0 | 0 | 0 | 0 | 0 | 0 | 0.03292168 | 0.01622442
929 | 1315.623 | 0.003888737 | -10 | 454.5 | -474.5 | 0 | 0 | 0.001023114 | 0.002581911 | 0.005725223 | 0.005725223 | 0.01093388 | 0.01276536 | 0.02080934 | 0.02703991 | 0.03221065 | 0.03875543 | 0.07010184 | 0.09502328 | 0.1137878 | 0.1419451 | 0.1544741 | 0.1873867 | 0.1911157 | 0.1911157 | 0.1911157 | 0.1911157 | 0.1911157 | 0.1911157 | 0.1911157 | 0.1911157 | 0.1911157 | 0.1911157 | 0.1911157 | 0.1911157 | 0.1911157 | 0.1911157 | 0.1911157 | 0.1911157 | 0.1911157 | 0.1911157 | 0.1911157 | 0.1911157 | 0.1911157 | 0.1911157 | 0.1911157 | 0.1911157 | 0.1911157 | 0.1911157 | 0.1911157 | 0.1911157 | 0.1911157 | 0.1911157 | 0.1728239 | 0.1595549 | 0.1341432 | 0.1136935 | 0.08007196 | 0.05996829 | 0.04721394 | 0.03018686 | 0.008746733 | 0.001023114 | 0 | 0 | 0 | 0 | 0 | 0 | 0 | 0.03991451 | 0.009378671
929 | 1197.892 | 0.003540746 | -20 | 444.5 | -484.5 | 0 | 0 | 0.001023114 | 0.002581911 | 0.005725223 | 0.005725223 | 0.01093388 | 0.01276536 | 0.02080934 | 0.02703991 | 0.03221065 | 0.03875543 | 0.07010184 | 0.09502328 | 0.1173286 | 0.1454859 | 0.1580149 | 0.1909274 | 0.1946565 | 0.1946565 | 0.1946565 | 0.1946565 | 0.1946565 | 0.1946565 | 0.1946565 | 0.1946565 | 0.1946565 | 0.1946565 | 0.1946565 | 0.1946565 | 0.1946565 | 0.1946565 | 0.1946565 | 0.1946565 | 0.1946565 | 0.1946565 | 0.1946565 | 0.1946565 | 0.1946565 | 0.1946565 | 0.1946565 | 0.1946565 | 0.1946565 | 0.1946565 | 0.1946565 | 0.1946565 | 0.1946565 | 0.1946565 | 0.1763646 | 0.1595549 | 0.1341432 | 0.1136935 | 0.08007196 | 0.05996829 | 0.04721394 | 0.03018686 | 0.008746733 | 0.001023114 | 0 | 0 | 0 | 0 | 0 | 0 | 0 | 0.04460351 | 0.002532926
929 | 1328.616 | 0.003927142 | -30 | 434.5 | -494.5 | 0 | 0 | 0.001023114 | 0.002581911 | 0.005725223 | 0.005725223 | 0.01093388 | 0.01276536 | 0.02080934 | 0.02703991 | 0.03221065 | 0.03875543 | 0.07010184 | 0.09502328 | 0.1212557 | 0.149413 | 0.161942 | 0.1948545 | 0.1985836 | 0.1985836 | 0.1985836 | 0.1985836 | 0.1985836 | 0.1985836 | 0.1985836 | 0.1985836 | 0.1985836 | 0.1985836 | 0.1985836 | 0.1985836 | 0.1985836 | 0.1985836 | 0.1985836 | 0.1985836 | 0.1985836 | 0.1985836 | 0.1985836 | 0.1985836 | 0.1985836 | 0.1985836 | 0.1985836 | 0.1985836 | 0.1985836 | 0.1985836 | 0.1985836 | 0.1985836 | 0.1985836 | 0.1985836 | 0.1802918 | 0.1595549 | 0.1341432 | 0.1136935 | 0.08007196 | 0.05996829 | 0.04721394 | 0.03018686 | 0.008746733 | 0.001023114 | 0 | 0 | 0 | 0 | 0 | 0 | 0 | 0.04944459 | 0
929 | 727.9636 | 0.002151725 | -40 | 424.5 | -504.5 | 0 | 0 | 0.001023114 | 0.002581911 | 0.005725223 | 0.005725223 | 0.01093388 | 0.01276536 | 0.02080934 | 0.02703991 | 0.03221065 | 0.03875543 | 0.07010184 | 0.09502328 | 0.1234074 | 0.1515647 | 0.1640937 | 0.1970063 | 0.2007353 | 0.2007353 | 0.2007353 | 0.2007353 | 0.2007353 | 0.2007353 | 0.2007353 | 0.2007353 | 0.2007353 | 0.2007353 | 0.2007353 | 0.2007353 | 0.2007353 | 0.2007353 | 0.2007353 | 0.2007353 | 0.2007353 | 0.2007353 | 0.2007353 | 0.2007353 | 0.2007353 | 0.2007353 | 0.2007353 | 0.2007353 | 0.2007353 | 0.2007353 | 0.2007353 | 0.2007353 | 0.2007353 | 0.2007353 | 0.1802918 | 0.1595549 | 0.1341432 | 0.1136935 | 0.08007196 | 0.05996829 | 0.04721394 | 0.03018686 | 0.008746733 | 0.001023114 | 0 | 0 | 0 | 0 | 0 | 0 | 0 | 0.05998249 | 0
929 | 1316.772 | 0.003892133 | -47 | 417.5 | -511.5 | 0 | 0 | 0.001023114 | 0.002581911 | 0.005725223 | 0.005725223 | 0.01093388 | 0.01276536 | 0.02080934 | 0.02703991 | 0.03221065 | 0.03875543 | 0.07010184 | 0.09891541 | 0.1272996 | 0.1554569 | 0.1679859 | 0.2008984 | 0.2046275 | 0.2046275 | 0.2046275 | 0.2046275 | 0.2046275 | 0.2046275 | 0.2046275 | 0.2046275 | 0.2046275 | 0.2046275 | 0.2046275 | 0.2046275 | 0.2046275 | 0.2046275 | 0.2046275 | 0.2046275 | 0.2046275 | 0.2046275 | 0.2046275 | 0.2046275 | 0.2046275 | 0.2046275 | 0.2046275 | 0.2046275 | 0.2046275 | 0.2046275 | 0.2046275 | 0.2046275 | 0.2046275 | 0.2046275 | 0.1802918 | 0.1595549 | 0.1341432 | 0.1136935 | 0.08007196 | 0.05996829 | 0.04721394 | 0.03018686 | 0.008746733 | 0.001023114 | 0 | 0 | 0 | 0 | 0 | 0 | 0 | 0.06735902 | 0
929 | 1232.311 | 0.003642482 | -54 | 410.5 | -518.5 | 0 | 0 | 0.001023114 | 0.002581911 | 0.005725223 | 0.005725223 | 0.01093388 | 0.01276536 | 0.02080934 | 0.02703991 | 0.03221065 | 0.03875543 | 0.07010184 | 0.1025579 | 0.1309421 | 0.1590993 | 0.1716284 | 0.2045409 | 0.2082699 | 0.2082699 | 0.2082699 | 0.2082699 | 0.2082699 | 0.2082699 | 0.2082699 | 0.2082699 | 0.2082699 | 0.2082699 | 0.2082699 | 0.2082699 | 0.2082699 | 0.2082699 | 0.2082699 | 0.2082699 | 0.2082699 | 0.2082699 | 0.2082699 | 0.2082699 | 0.2082699 | 0.2082699 | 0.2082699 | 0.2082699 | 0.2082699 | 0.2082699 | 0.2082699 | 0.2082699 | 0.2082699 | 0.2082699 | 0.1802918 | 0.1595549 | 0.1341432 | 0.1136935 | 0.08007196 | 0.05996829 | 0.04721394 | 0.03018686 | 0.008746733 | 0.001023114 | 0 | 0 | 0 | 0 | 0 | 0 | 0 | 0.07473556 | 0
908 | 1202.009 | 0.003552916 | -61 | 393 | -515 | 0 | 0 | 0.001023114 | 0.002581911 | 0.005725223 | 0.005725223 | 0.01093388 | 0.01276536 | 0.02080934 | 0.02703991 | 0.03221065 | 0.03875543 | 0.07010184 | 0.1061108 | 0.134495 | 0.1626522 | 0.1751813 | 0.2080938 | 0.2118229 | 0.2118229 | 0.2118229 | 0.2118229 | 0.2118229 | 0.2118229 | 0.2118229 | 0.2118229 | 0.2118229 | 0.2118229 | 0.2118229 | 0.2118229 | 0.2118229 | 0.2118229 | 0.2118229 | 0.2118229 | 0.2118229 | 0.2118229 | 0.2118229 | 0.2118229 | 0.2118229 | 0.2118229 | 0.2118229 | 0.2118229 | 0.2118229 | 0.2118229 | 0.2118229 | 0.2118229 | 0.2118229 | 0.2082699 | 0.1802918 | 0.1595549 | 0.1341432 | 0.1136935 | 0.08007196 | 0.05996829 | 0.04721394 | 0.03018686 | 0.008746733 | 0.001023114 | 0 | 0 | 0 | 0 | 0 | 0 | 0 | 0.07104729 | 0
908 | 1179.931 | 0.003487658 | -68 | 386 | -522 | 0 | 0 | 0.001023114 | 0.002581911 | 0.005725223 | 0.005725223 | 0.01093388 | 0.01276536 | 0.02080934 | 0.02703991 | 0.03221065 | 0.03875543 | 0.07010184 | 0.1095985 | 0.1379826 | 0.1661399 | 0.1786689 | 0.2115815 | 0.2153105 | 0.2153105 | 0.2153105 | 0.2153105 | 0.2153105 | 0.2153105 | 0.2153105 | 0.2153105 | 0.2153105 | 0.2153105 | 0.2153105 | 0.2153105 | 0.2153105 | 0.2153105 | 0.2153105 | 0.2153105 | 0.2153105 | 0.2153105 | 0.2153105 | 0.2153105 | 0.2153105 | 0.2153105 | 0.2153105 | 0.2153105 | 0.2153105 | 0.2153105 | 0.2153105 | 0.2153105 | 0.2153105 | 0.2082699 | 0.1802918 | 0.1595549 | 0.1341432 | 0.1136935 | 0.08007196 | 0.05996829 | 0.04721394 | 0.03018686 | 0.008746733 | 0.001023114 | 0 | 0 | 0 | 0 | 0 | 0 | 0 | 0.07843265 | 0
908 | 1035.196 | 0.003059848 | -75 | 379 | -529 | 0 | 0 | 0.001023114 | 0.002581911 | 0.005725223 | 0.005725223 | 0.01093388 | 0.01276536 | 0.02080934 | 0.02703991 | 0.03221065 | 0.03875543 | 0.07010184 | 0.1126583 | 0.1410425 | 0.1691998 | 0.1817288 | 0.2146413 | 0.2183704 | 0.2183704 | 0.2183704 | 0.2183704 | 0.2183704 | 0.2183704 | 0.2183704 | 0.2183704 | 0.2183704 | 0.2183704 | 0.2183704 | 0.2183704 | 0.2183704 | 0.2183704 | 0.2183704 | 0.2183704 | 0.2183704 | 0.2183704 | 0.2183704 | 0.2183704 | 0.2183704 | 0.2183704 | 0.2183704 | 0.2183704 | 0.2183704 | 0.2183704 | 0.2183704 | 0.2183704 | 0.2183704 | 0.2082699 | 0.1802918 | 0.1595549 | 0.1341432 | 0.1136935 | 0.08007196 | 0.05996829 | 0.04721394 | 0.03018686 | 0.008746733 | 0.001023114 | 0 | 0 | 0 | 0 | 0 | 0 | 0 | 0.08586863 | 0
908 | 1247.581 | 0.003687619 | -68 | 386 | -522 | 0 | 0 | 0.001023114 | 0.002581911 | 0.005725223 | 0.005725223 | 0.01093388 | 0.01276536 | 0.02080934 | 0.02703991 | 0.03221065 | 0.03875543 | 0.07010184 | 0.1163459 | 0.1447301 | 0.1728874 | 0.1854164 | 0.2183289 | 0.222058 | 0.222058 | 0.222058 | 0.222058 | 0.222058 | 0.222058 | 0.222058 | 0.222058 | 0.222058 | 0.222058 | 0.222058 | 0.222058 | 0.222058 | 0.222058 | 0.222058 | 0.222058 | 0.222058 | 0.222058 | 0.222058 | 0.222058 | 0.222058 | 0.222058 | 0.222058 | 0.222058 | 0.222058 | 0.222058 | 0.222058 | 0.222058 | 0.222058 | 0.2082699 | 0.1802918 | 0.1595549 | 0.1341432 | 0.1136935 | 0.08007196 | 0.05996829 | 0.04721394 | 0.03018686 | 0.008746733 | 0.001023114 | 0 | 0 | 0 | 0 | 0 | 0 | 0 | 0.07843265 | 0
908 | 1066.82 | 0.003153322 | -61 | 393 | -515 | 0 | 0 | 0.001023114 | 0.002581911 | 0.005725223 | 0.005725223 | 0.01093388 | 0.01276536 | 0.02080934 | 0.02703991 | 0.03221065 | 0.03875543 | 0.07010184 | 0.1194993 | 0.1478834 | 0.1760407 | 0.1885697 | 0.2214823 | 0.2252113 | 0.2252113 | 0.2252113 | 0.2252113 | 0.2252113 | 0.2252113 | 0.2252113 | 0.2252113 | 0.2252113 | 0.2252113 | 0.2252113 | 0.2252113 | 0.2252113 | 0.2252113 | 0.2252113 | 0.2252113 | 0.2252113 | 0.2252113 | 0.2252113 | 0.2252113 | 0.2252113 | 0.2252113 | 0.2252113 | 0.2252113 | 0.2252113 | 0.2252113 | 0.2252113 | 0.2252113 | 0.2252113 | 0.2082699 | 0.1802918 | 0.1595549 | 0.1341432 | 0.1136935 | 0.08007196 | 0.05996829 | 0.04721394 | 0.03018686 | 0.008746733 | 0.001023114 | 0 | 0 | 0 | 0 | 0 | 0 | 0 | 0.07104729 | 0
908 | 1304.267 | 0.003855173 | -54 | 400 | -508 | 0 | 0 | 0.001023114 | 0.002581911 | 0.005725223 | 0.005725223 | 0.01093388 | 0.01276536 | 0.02080934 | 0.02703991 | 0.03221065 | 0.03875543 | 0.07010184 | 0.1233544 | 0.1517386 | 0.1798959 | 0.1924249 | 0.2253374 | 0.2290665 | 0.2290665 | 0.2290665 | 0.2290665 | 0.2290665 | 0.2290665 | 0.2290665 | 0.2290665 | 0.2290665 | 0.2290665 | 0.2290665 | 0.2290665 | 0.2290665 | 0.2290665 | 0.2290665 | 0.2290665 | 0.2290665 | 0.2290665 | 0.2290665 | 0.2290665 | 0.2290665 | 0.2290665 | 0.2290665 | 0.2290665 | 0.2290665 | 0.2290665 | 0.2290665 | 0.2290665 | 0.2290665 | 0.2082699 | 0.1802918 | 0.1595549 | 0.1341432 | 0.1136935 | 0.08007196 | 0.05996829 | 0.04721394 | 0.03018686 | 0.008746733 | 0.001023114 | 0 | 0 | 0 | 0 | 0 | 0 | 0 | 0.06367076 | 0
908 | 1096.343 | 0.003240586 | -47 | 407 | -501 | 0 | 0 | 0.001023114 | 0.002581911 | 0.005725223 | 0.005725223 | 0.01093388 | 0.01276536 | 0.02080934 | 0.02703991 | 0.03221065 | 0.03875543 | 0.07010184 | 0.1233544 | 0.1549792 | 0.1831365 | 0.1956655 | 0.228578 | 0.2323071 | 0.2323071 | 0.2323071 | 0.2323071 | 0.2323071 | 0.2323071 | 0.2323071 | 0.2323071 | 0.2323071 | 0.2323071 | 0.2323071 | 0.2323071 | 0.2323071 | 0.2323071 | 0.2323071 | 0.2323071 | 0.2323071 | 0.2323071 | 0.2323071 | 0.2323071 | 0.2323071 | 0.2323071 | 0.2323071 | 0.2323071 | 0.2323071 | 0.2323071 | 0.2323071 | 0.2323071 | 0.2323071 | 0.2115105 | 0.1802918 | 0.1595549 | 0.1341432 | 0.1136935 | 0.08007196 | 0.05996829 | 0.04721394 | 0.03018686 | 0.008746733 | 0.001023114 | 0 | 0 | 0 | 0 | 0 | 0 | 0 | 0.05629423 | 0
908 | 1225.559 | 0.003622527 | -40 | 414 | -494 | 0 | 0 | 0.001023114 | 0.002581911 | 0.005725223 | 0.005725223 | 0.01093388 | 0.01276536 | 0.02080934 | 0.02703991 | 0.03221065 | 0.03875543 | 0.07010184 | 0.1233544 | 0.1586017 | 0.186759 | 0.199288 | 0.2322005 | 0.2359296 | 0.2359296 | 0.2359296 | 0.2359296 | 0.2359296 | 0.2359296 | 0.2359296 | 0.2359296 | 0.2359296 | 0.2359296 | 0.2359296 | 0.2359296 | 0.2359296 | 0.2359296 | 0.2359296 | 0.2359296 | 0.2359296 | 0.2359296 | 0.2359296 | 0.2359296 | 0.2359296 | 0.2359296 | 0.2359296 | 0.2359296 | 0.2359296 | 0.2359296 | 0.2359296 | 0.2359296 | 0.2359296 | 0.215133 | 0.1802918 | 0.1595549 | 0.1341432 | 0.1136935 | 0.08007196 | 0.05996829 | 0.04721394 | 0.03018686 | 0.008746733 | 0.001023114 | 0 | 0 | 0 | 0 | 0 | 0 | 0 | 0.04905807 | 0
908 | 1152.145 | 0.003405528 | -30 | 424 | -484 | 0 | 0 | 0.001023114 | 0.002581911 | 0.005725223 | 0.005725223 | 0.01093388 | 0.01276536 | 0.02080934 | 0.02703991 | 0.03221065 | 0.03875543 | 0.07010184 | 0.1233544 | 0.1620072 | 0.1901645 | 0.2026935 | 0.2356061 | 0.2393351 | 0.2393351 | 0.2393351 | 0.2393351 | 0.2393351 | 0.2393351 | 0.2393351 | 0.2393351 | 0.2393351 | 0.2393351 | 0.2393351 | 0.2393351 | 0.2393351 | 0.2393351 | 0.2393351 | 0.2393351 | 0.2393351 | 0.2393351 | 0.2393351 | 0.2393351 | 0.2393351 | 0.2393351 | 0.2393351 | 0.2393351 | 0.2393351 | 0.2393351 | 0.2393351 | 0.2393351 | 0.2393351 | 0.2185386 | 0.1802918 | 0.1595549 | 0.1341432 | 0.1136935 | 0.08007196 | 0.05996829 | 0.04721394 | 0.03018686 | 0.008746733 | 0.001023114 | 0 | 0 | 0 | 0 | 0 | 0 | 0 | 0.04436906 | 0.00772087
908 | 1189.831 | 0.003516921 | -20 | 434 | -474 | 0 | 0 | 0.001023114 | 0.002581911 | 0.005725223 | 0.005725223 | 0.01093388 | 0.01276536 | 0.02080934 | 0.02703991 | 0.03221065 | 0.03875543 | 0.07010184 | 0.1233544 | 0.1620072 | 0.1936814 | 0.2062104 | 0.239123 | 0.242852 | 0.242852 | 0.242852 | 0.242852 | 0.242852 | 0.242852 | 0.242852 | 0.242852 | 0.242852 | 0.242852 | 0.242852 | 0.242852 | 0.242852 | 0.242852 | 0.242852 | 0.242852 | 0.242852 | 0.242852 | 0.242852 | 0.242852 | 0.242852 | 0.242852 | 0.242852 | 0.242852 | 0.242852 | 0.242852 | 0.242852 | 0.242852 | 0.242852 | 0.2220555 | 0.1838087 | 0.1595549 | 0.1341432 | 0.1136935 | 0.08007196 | 0.05996829 | 0.04721394 | 0.03018686 | 0.008746733 | 0.001023114 | 0 | 0 | 0 | 0 | 0 | 0 | 0 | 0.03968006 | 0.015504
908 | 1234.895 | 0.003650121 | -10 | 444 | -464 | 0 | 0 | 0.001023114 | 0.002581911 | 0.005725223 | 0.005725223 | 0.01093388 | 0.01276536 | 0.02080934 | 0.02703991 | 0.03221065 | 0.03875543 | 0.07010184 | 0.1233544 | 0.1620072 | 0.1973316 | 0.2098606 | 0.2427731 | 0.2465022 | 0.2465022 | 0.2465022 | 0.2465022 | 0.2465022 | 0.2465022 | 0.2465022 | 0.2465022 | 0.2465022 | 0.2465022 | 0.2465022 | 0.2465022 | 0.2465022 | 0.2465022 | 0.2465022 | 0.2465022 | 0.2465022 | 0.2465022 | 0.2465022 | 0.2465022 | 0.2465022 | 0.2465022 | 0.2465022 | 0.2465022 | 0.2465022 | 0.2465022 | 0.2465022 | 0.2465022 | 0.2465022 | 0.2257056 | 0.1874588 | 0.1595549 | 0.1341432 | 0.1136935 | 0.08007196 | 0.05996829 | 0.04721394 | 0.03018686 | 0.008746733 | 0.001023114 | 0 | 0 | 0 | 0 | 0 | 0 | 0 | 0.0323058 | 0.02537699
908 | 1219.412 | 0.003604355 | 0 | 454 | -454 | 0 | 0 | 0.001023114 | 0.002581911 | 0.005725223 | 0.005725223 | 0.01093388 | 0.01276536 | 0.02080934 | 0.02703991 | 0.03221065 | 0.03875543 | 0.07010184 | 0.1233544 | 0.1620072 | 0.1973316 | 0.2134649 | 0.2463775 | 0.2501065 | 0.2501065 | 0.2501065 | 0.2501065 | 0.2501065 | 0.2501065 | 0.2501065 | 0.2501065 | 0.2501065 | 0.2501065 | 0.2501065 | 0.2501065 | 0.2501065 | 0.2501065 | 0.2501065 | 0.2501065 | 0.2501065 | 0.2501065 | 0.2501065 | 0.2501065 | 0.2501065 | 0.2501065 | 0.2501065 | 0.2501065 | 0.2501065 | 0.2501065 | 0.2501065 | 0.2501065 | 0.2501065 | 0.22931 | 0.1910632 | 0.1595549 | 0.1341432 | 0.1136935 | 0.08007196 | 0.05996829 | 0.04721394 | 0.03018686 | 0.008746733 | 0.001023114 | 0 | 0 | 0 | 0 | 0 | 0 | 0 | 0.01998823 | 0.03969092
908 | 1114.987 | 0.003295696 | 10 | 464 | -444 | 0 | 0 | 0.001023114 | 0.002581911 | 0.005725223 | 0.005725223 | 0.01093388 | 0.01276536 | 0.02080934 | 0.02703991 | 0.03221065 | 0.03875543 | 0.07010184 | 0.1233544 | 0.1620072 | 0.1973316 | 0.2167606 | 0.2496732 | 0.2534022 | 0.2534022 | 0.2534022 | 0.2534022 | 0.2534022 | 0.2534022 | 0.2534022 | 0.2534022 | 0.2534022 | 0.2534022 | 0.2534022 | 0.2534022 | 0.2534022 | 0.2534022 | 0.2534022 | 0.2534022 | 0.2534022 | 0.2534022 | 0.2534022 | 0.2534022 | 0.2534022 | 0.2534022 | 0.2534022 | 0.2534022 | 0.2534022 | 0.2534022 | 0.2534022 | 0.2534022 | 0.2534022 | 0.2326057 | 0.1943589 | 0.1628506 | 0.1341432 | 0.1136935 | 0.08007196 | 0.05996829 | 0.04721394 | 0.03018686 | 0.008746733 | 0.001023114 | 0 | 0 | 0 | 0 | 0 | 0 | 0 | 0.007670668 | 0.05400485
908 | 1197.682 | 0.003540127 | 20 | 474 | -434 | 0 | 0 | 0.001023114 | 0.002581911 | 0.005725223 | 0.005725223 | 0.01093388 | 0.01276536 | 0.02080934 | 0.02703991 | 0.03221065 | 0.03875543 | 0.07010184 | 0.1233544 | 0.1620072 | 0.1973316 | 0.2203007 | 0.2532133 | 0.2569423 | 0.2569423 | 0.2569423 | 0.2569423 | 0.2569423 | 0.2569423 | 0.2569423 | 0.2569423 | 0.2569423 | 0.2569423 | 0.2569423 | 0.2569423 | 0.2569423 | 0.2569423 | 0.2569423 | 0.2569423 | 0.2569423 | 0.2569423 | 0.2569423 | 0.2569423 | 0.2569423 | 0.2569423 | 0.2569423 | 0.2569423 | 0.2569423 | 0.2569423 | 0.2569423 | 0.2569423 | 0.2569423 | 0.2361458 | 0.197899 | 0.1663908 | 0.1341432 | 0.1136935 | 0.08007196 | 0.05996829 | 0.04721394 | 0.03018686 | 0.008746733 | 0.001023114 | 0 | 0 | 0 | 0 | 0 | 0 | 0 | 0.002780038 | 0.06668457
908 | 1237.541 | 0.003657942 | 30 | 484 | -424 | 0 | 0 | 0.001023114 | 0.002581911 | 0.005725223 | 0.005725223 | 0.01093388 | 0.01276536 | 0.02080934 | 0.02703991 | 0.03221065 | 0.03875543 | 0.07010184 | 0.1233544 | 0.1620072 | 0.1973316 | 0.2203007 | 0.2568712 | 0.2606003 | 0.2606003 | 0.2606003 | 0.2606003 | 0.2606003 | 0.2606003 | 0.2606003 | 0.2606003 | 0.2606003 | 0.2606003 | 0.2606003 | 0.2606003 | 0.2606003 | 0.2606003 | 0.2606003 | 0.2606003 | 0.2606003 | 0.2606003 | 0.2606003 | 0.2606003 | 0.2606003 | 0.2606003 | 0.2606003 | 0.2606003 | 0.2606003 | 0.2606003 | 0.2606003 | 0.2606003 | 0.2606003 | 0.2398037 | 0.2015569 | 0.1700487 | 0.1378011 | 0.1136935 | 0.08007196 | 0.05996829 | 0.04721394 | 0.03018686 | 0.008746733 | 0.001023114 | 0 | 0 | 0 | 0 | 0 | 0 | 0 | 0.001384436 | 0.07847657
902 | 853.5798 | 0.002523024 | 40 | 491 | -411 | 0 | 0 | 0.001023114 | 0.002581911 | 0.005725223 | 0.005725223 | 0.01093388 | 0.01276536 | 0.02080934 | 0.02703991 | 0.03221065 | 0.03875543 | 0.07010184 | 0.1233544 | 0.1620072 | 0.1973316 | 0.2203007 | 0.2593943 | 0.2631233 | 0.2631233 | 0.2631233 | 0.2631233 | 0.2631233 | 0.2631233 | 0.2631233 | 0.2631233 | 0.2631233 | 0.2631233 | 0.2631233 | 0.2631233 | 0.2631233 | 0.2631233 | 0.2631233 | 0.2631233 | 0.2631233 | 0.2631233 | 0.2631233 | 0.2631233 | 0.2631233 | 0.2631233 | 0.2631233 | 0.2631233 | 0.2631233 | 0.2631233 | 0.2631233 | 0.2631233 | 0.2631233 | 0.2423268 | 0.20408 | 0.1725717 | 0.1403241 | 0.1136935 | 0.08007196 | 0.05996829 | 0.04721394 | 0.03018686 | 0.008746733 | 0.001023114 | 0 | 0 | 0 | 0 | 0 | 0 | 0 | 0 | 0.08673097
902 | 870.2765 | 0.002572376 | 47 | 498 | -404 | 0 | 0 | 0.001023114 | 0.002581911 | 0.005725223 | 0.005725223 | 0.01093388 | 0.01276536 | 0.02080934 | 0.02703991 | 0.03221065 | 0.03875543 | 0.07010184 | 0.1233544 | 0.1620072 | 0.1973316 | 0.2203007 | 0.2619666 | 0.2656957 | 0.2656957 | 0.2656957 | 0.2656957 | 0.2656957 | 0.2656957 | 0.2656957 | 0.2656957 | 0.2656957 | 0.2656957 | 0.2656957 | 0.2656957 | 0.2656957 | 0.2656957 | 0.2656957 | 0.2656957 | 0.2656957 | 0.2656957 | 0.2656957 | 0.2656957 | 0.2656957 | 0.2656957 | 0.2656957 | 0.2656957 | 0.2656957 | 0.2656957 | 0.2656957 | 0.2656957 | 0.2656957 | 0.2448991 | 0.2066523 | 0.1751441 | 0.1428965 | 0.1136935 | 0.08007196 | 0.05996829 | 0.04721394 | 0.03018686 | 0.008746733 | 0.001023114 | 0 | 0 | 0 | 0 | 0 | 0 | 0 | 0 | 0.09508942
891 | 1077.065 | 0.003183605 | 54 | 499.5 | -391.5 | 0 | 0 | 0.001023114 | 0.002581911 | 0.005725223 | 0.005725223 | 0.01093388 | 0.01276536 | 0.02080934 | 0.02703991 | 0.03221065 | 0.03875543 | 0.07010184 | 0.1233544 | 0.1620072 | 0.1973316 | 0.2203007 | 0.2619666 | 0.2688793 | 0.2688793 | 0.2688793 | 0.2688793 | 0.2688793 | 0.2688793 | 0.2688793 | 0.2688793 | 0.2688793 | 0.2688793 | 0.2688793 | 0.2688793 | 0.2688793 | 0.2688793 | 0.2688793 | 0.2688793 | 0.2688793 | 0.2688793 | 0.2688793 | 0.2688793 | 0.2688793 | 0.2688793 | 0.2688793 | 0.2688793 | 0.2688793 | 0.2688793 | 0.2688793 | 0.2688793 | 0.2688793 | 0.2480827 | 0.2098359 | 0.1783277 | 0.1460801 | 0.1136935 | 0.08007196 | 0.05996829 | 0.04721394 | 0.03018686 | 0.008746733 | 0.001023114 | 0 | 0 | 0 | 0 | 0 | 0 | 0 | 0 | 0.09689972
857 | 960.5832 | 0.002839306 | 61 | 489.5 | -367.5 | 0 | 0 | 0.001023114 | 0.002581911 | 0.005725223 | 0.005725223 | 0.01093388 | 0.01276536 | 0.02080934 | 0.02703991 | 0.03221065 | 0.03875543 | 0.07010184 | 0.1233544 | 0.1620072 | 0.1973316 | 0.2203007 | 0.2619666 | 0.2688793 | 0.2717186 | 0.2717186 | 0.2717186 | 0.2717186 | 0.2717186 | 0.2717186 | 0.2717186 | 0.2717186 | 0.2717186 | 0.2717186 | 0.2717186 | 0.2717186 | 0.2717186 | 0.2717186 | 0.2717186 | 0.2717186 | 0.2717186 | 0.2717186 | 0.2717186 | 0.2717186 | 0.2717186 | 0.2717186 | 0.2717186 | 0.2717186 | 0.2717186 | 0.2717186 | 0.2717186 | 0.2717186 | 0.2509221 | 0.2126752 | 0.181167 | 0.1489194 | 0.1136935 | 0.08007196 | 0.05996829 | 0.04721394 | 0.03018686 | 0.008746733 | 0.001023114 | 0 | 0 | 0 | 0 | 0 | 0 | 0 | 0 | 0.08496217
857 | 1006.053 | 0.002973705 | 68 | 496.5 | -360.5 | 0 | 0 | 0.001023114 | 0.002581911 | 0.005725223 | 0.005725223 | 0.01093388 | 0.01276536 | 0.02080934 | 0.02703991 | 0.03221065 | 0.03875543 | 0.07010184 | 0.1233544 | 0.1620072 | 0.1973316 | 0.2203007 | 0.2619666 | 0.2688793 | 0.2746923 | 0.2746923 | 0.2746923 | 0.2746923 | 0.2746923 | 0.2746923 | 0.2746923 | 0.2746923 | 0.2746923 | 0.2746923 | 0.2746923 | 0.2746923 | 0.2746923 | 0.2746923 | 0.2746923 | 0.2746923 | 0.2746923 | 0.2746923 | 0.2746923 | 0.2746923 | 0.2746923 | 0.2746923 | 0.2746923 | 0.2746923 | 0.2746923 | 0.2746923 | 0.2746923 | 0.2746923 | 0.2538958 | 0.2156489 | 0.1841407 | 0.1518931 | 0.1136935 | 0.08007196 | 0.05996829 | 0.04721394 | 0.03018686 | 0.008746733 | 0.001023114 | 0 | 0 | 0 | 0 | 0 | 0 | 0 | 0 | 0.09327911
857 | 1075.778 | 0.0031798 | 75 | 503.5 | -353.5 | 0 | 0 | 0.001023114 | 0.002581911 | 0.005725223 | 0.005725223 | 0.01093388 | 0.01276536 | 0.02080934 | 0.02703991 | 0.03221065 | 0.03875543 | 0.07010184 | 0.1233544 | 0.1620072 | 0.1973316 | 0.2203007 | 0.2619666 | 0.2688793 | 0.2778721 | 0.2778721 | 0.2778721 | 0.2778721 | 0.2778721 | 0.2778721 | 0.2778721 | 0.2778721 | 0.2778721 | 0.2778721 | 0.2778721 | 0.2778721 | 0.2778721 | 0.2778721 | 0.2778721 | 0.2778721 | 0.2778721 | 0.2778721 | 0.2778721 | 0.2778721 | 0.2778721 | 0.2778721 | 0.2778721 | 0.2778721 | 0.2778721 | 0.2778721 | 0.2778721 | 0.2778721 | 0.2570756 | 0.2188287 | 0.1873205 | 0.1550729 | 0.1136935 | 0.08007196 | 0.05996829 | 0.04721394 | 0.03018686 | 0.008746733 | 0.001023114 | 0 | 0 | 0 | 0 | 0 | 0 | 0 | 0 | 0.1017272