## f6
Real Profile-FIRST FRESH GROUND |  |  | Real Profile-WORN |  |  | Real Profile - 2ND FRESH GROUND | [8 empty] | Real Profile-FIRST FRESH GROUND |  |  | Real Profile-WORN |  |  | Real Profile - 2ND FRESH GROUND
P | X | Real Profile | P | X | Real Profile | P | X | Real Profile |  | Top Wear, mm | top Total Metal Loss-Grinding |  |  |  | P | X | Real Profile | P | X | Real Profile | P | X | Real Profile |  | Bottom Wear, mm | Bottom Total Metal Loss-Grinding
0 | 110 | 742.836 | 0 | 110 | 742.836 | 0 | 110 | 742.528 | 0.308 | 0 | 0.308 |  |  |  | 0 | 110 | 743.107 | 0 | 110 | 743.107 | 0 | 110 | 742.766 | 0.341 | 0 | 0.341
1 | 135 | 742.844 | 1 | 135 | 742.846 | 1 | 135 | 742.536 |  | -0.002 | 0.31 |  |  |  | 1 | 135 | 743.116 | 1 | 135 | 743.117 | 1 | 135 | 742.775 |  | -0.001 | 0.342
2 | 160 | 742.85 | 2 | 160 | 742.852 | 2 | 160 | 742.542 |  | -0.002 | 0.31 |  |  |  | 2 | 160 | 743.121 | 2 | 160 | 743.126 | 2 | 160 | 742.78 |  | -0.005 | 0.346
3 | 185 | 742.856 | 3 | 185 | 742.855 | 3 | 185 | 742.548 |  | 0.001 | 0.307 |  |  |  | 3 | 185 | 743.127 | 3 | 185 | 743.135 | 3 | 185 | 742.786 |  | -0.008 | 0.349
4 | 210 | 742.861 | 4 | 210 | 742.859 | 4 | 210 | 742.553 |  | 0.002 | 0.306 |  |  |  | 4 | 210 | 743.133 | 4 | 210 | 743.147 | 4 | 210 | 742.792 |  | -0.014 | 0.355
5 | 235 | 742.865 | 5 | 235 | 742.862 | 5 | 235 | 742.557 |  | 0.003 | 0.305 |  |  |  | 5 | 235 | 743.137 | 5 | 235 | 743.143 | 5 | 235 | 742.796 |  | -0.006 | 0.347
6 | 260 | 742.87 | 6 | 260 | 742.87 | 6 | 260 | 742.562 |  | 0 | 0.308 |  | Top | Bottom | 6 | 260 | 743.142 | 6 | 260 | 743.132 | 6 | 260 | 742.801 |  | 0.01 | 0.331
7 | 285 | 742.873 | 7 | 285 | 742.869 | 7 | 285 | 742.565 |  | 0.004 | 0.304 | Max wear | 0.02 | 0.016 | 7 | 285 | 743.145 | 7 | 285 | 743.143 | 7 | 285 | 742.804 |  | 0.002 | 0.339
8 | 310 | 742.878 | 8 | 310 | 742.87 | 8 | 310 | 742.57 |  | 0.008 | 0.3 | min. Metal loss | 0.288 | 0.325 | 8 | 310 | 743.149 | 8 | 310 | 743.147 | 8 | 310 | 742.808 |  | 0.002 | 0.339
9 | 335 | 742.88 | 9 | 335 | 742.871 | 9 | 335 | 742.572 |  | 0.009 | 0.299 |  |  |  | 9 | 335 | 743.152 | 9 | 335 | 743.151 | 9 | 335 | 742.811 |  | 0.001 | 0.34
10 | 360 | 742.884 | 10 | 360 | 742.866 | 10 | 360 | 742.576 |  | 0.018 | 0.29 |  |  |  | 10 | 360 | 743.156 | 10 | 360 | 743.143 | 10 | 360 | 742.815 |  | 0.013 | 0.328
11 | 385 | 742.887 | 11 | 385 | 742.867 | 11 | 385 | 742.579 |  | 0.02 | 0.288 |  |  |  | 11 | 385 | 743.158 | 11 | 385 | 743.149 | 11 | 385 | 742.817 |  | 0.009 | 0.332
12 | 410 | 742.889 | 12 | 410 | 742.87 | 12 | 410 | 742.581 |  | 0.019 | 0.289 |  |  |  | 12 | 410 | 743.161 | 12 | 410 | 743.153 | 12 | 410 | 742.82 |  | 0.008 | 0.333
13 | 435 | 742.892 | 13 | 435 | 742.872 | 13 | 435 | 742.584 |  | 0.02 | 0.288 |  |  |  | 13 | 435 | 743.164 | 13 | 435 | 743.152 | 13 | 435 | 742.823 |  | 0.012 | 0.329
14 | 460 | 742.894 | 14 | 460 | 742.875 | 14 | 460 | 742.586 |  | 0.019 | 0.289 |  |  |  | 14 | 460 | 743.167 | 14 | 460 | 743.151 | 14 | 460 | 742.826 |  | 0.016 | 0.325
15 | 485 | 742.898 | 15 | 485 | 742.879 | 15 | 485 | 742.59 |  | 0.019 | 0.289 |  |  |  | 15 | 485 | 743.17 | 15 | 485 | 743.154 | 15 | 485 | 742.829 |  | 0.016 | 0.325
16 | 510 | 742.9 | 16 | 510 | 742.89 | 16 | 510 | 742.592 |  | 0.01 | 0.298 |  |  |  | 16 | 510 | 743.172 | 16 | 510 | 743.158 | 16 | 510 | 742.831 |  | 0.014 | 0.327
17 | 535 | 742.902 | 17 | 535 | 742.891 | 17 | 535 | 742.594 |  | 0.011 | 0.297 |  |  |  | 17 | 535 | 743.176 | 17 | 535 | 743.173 | 17 | 535 | 742.835 |  | 0.003 | 0.338
18 | 560 | 742.904 | 18 | 560 | 742.884 | 18 | 560 | 742.596 |  | 0.02 | 0.288 |  |  |  | 18 | 560 | 743.176 | 18 | 560 | 743.176 | 18 | 560 | 742.835 |  | 0 | 0.341
19 | 585 | 742.907 | 19 | 585 | 742.897 | 19 | 585 | 742.599 |  | 0.01 | 0.298 |  |  |  | 19 | 585 | 743.178 | 19 | 585 | 743.178 | 19 | 585 | 742.837 |  | 0 | 0.341
20 | 610 | 742.908 | 20 | 610 | 742.896 | 20 | 610 | 742.6 |  | 0.012 | 0.296 |  |  |  | 20 | 610 | 743.18 | 20 | 610 | 743.179 | 20 | 610 | 742.839 |  | 0.001 | 0.34
21 | 635 | 742.909 | 21 | 635 | 742.899 | 21 | 635 | 742.601 |  | 0.01 | 0.298 |  |  |  | 21 | 635 | 743.182 | 21 | 635 | 743.173 | 21 | 635 | 742.841 |  | 0.009 | 0.332
22 | 660 | 742.912 | 22 | 660 | 742.904 | 22 | 660 | 742.604 |  | 0.008 | 0.3 |  |  |  | 22 | 660 | 743.184 | 22 | 660 | 743.174 | 22 | 660 | 742.843 |  | 0.01 | 0.331
23 | 685 | 742.913 | 23 | 685 | 742.907 | 23 | 685 | 742.605 |  | 0.006 | 0.302 |  |  |  | 23 | 685 | 743.185 | 23 | 685 | 743.176 | 23 | 685 | 742.844 |  | 0.009 | 0.332
24 | 710 | 742.914 | 24 | 710 | 742.909 | 24 | 710 | 742.606 |  | 0.005 | 0.303 |  |  |  | 24 | 710 | 743.188 | 24 | 710 | 743.175 | 24 | 710 | 742.847 |  | 0.013 | 0.328
25 | 735 | 742.916 | 25 | 735 | 742.906 | 25 | 735 | 742.608 |  | 0.01 | 0.298 |  |  |  | 25 | 735 | 743.188 | 25 | 735 | 743.19 | 25 | 735 | 742.847 |  | -0.002 | 0.343
26 | 760 | 742.917 | 26 | 760 | 742.914 | 26 | 760 | 742.609 |  | 0.003 | 0.305 |  |  |  | 26 | 760 | 743.189 | 26 | 760 | 743.184 | 26 | 760 | 742.848 |  | 0.005 | 0.336
27 | 785 | 742.917 | 27 | 785 | 742.912 | 27 | 785 | 742.609 |  | 0.005 | 0.303 |  |  |  | 27 | 785 | 743.189 | 27 | 785 | 743.192 | 27 | 785 | 742.848 |  | -0.003 | 0.344
28 | 810 | 742.918 | 28 | 810 | 742.916 | 28 | 810 | 742.61 |  | 0.002 | 0.306 |  |  |  | 28 | 810 | 743.189 | 28 | 810 | 743.191 | 28 | 810 | 742.848 |  | -0.002 | 0.343
29 | 835 | 742.918 | 29 | 835 | 742.918 | 29 | 835 | 742.61 |  | 0 | 0.308 |  |  |  | 29 | 835 | 743.192 | 29 | 835 | 743.196 | 29 | 835 | 742.851 |  | -0.004 | 0.345
30 | 860 | 742.92 | 30 | 860 | 742.916 | 30 | 860 | 742.612 |  | 0.004 | 0.304 |  |  |  | 30 | 860 | 743.193 | 30 | 860 | 743.193 | 30 | 860 | 742.852 |  | 0 | 0.341
31 | 885 | 742.92 | 31 | 885 | 742.918 | 31 | 885 | 742.612 |  | 0.002 | 0.306 |  |  |  | 31 | 885 | 743.191 | 31 | 885 | 743.193 | 31 | 885 | 742.85 |  | -0.002 | 0.343
32 | 910 | 742.92 | 32 | 910 | 742.912 | 32 | 910 | 742.612 |  | 0.008 | 0.3 |  |  |  | 32 | 910 | 743.193 | 32 | 910 | 743.194 | 32 | 910 | 742.852 |  | -0.001 | 0.342
33 | 935 | 742.918 | 33 | 935 | 742.915 | 33 | 935 | 742.61 |  | 0.003 | 0.305 |  |  |  | 33 | 935 | 743.191 | 33 | 935 | 743.193 | 33 | 935 | 742.85 |  | -0.002 | 0.343
34 | 960 | 742.919 | 34 | 960 | 742.915 | 34 | 960 | 742.611 |  | 0.004 | 0.304 |  |  |  | 34 | 960 | 743.191 | 34 | 960 | 743.193 | 34 | 960 | 742.85 |  | -0.002 | 0.343
35 | 985 | 742.92 | 35 | 985 | 742.918 | 35 | 985 | 742.612 |  | 0.002 | 0.306 |  |  |  | 35 | 985 | 743.192 | 35 | 985 | 743.193 | 35 | 985 | 742.851 |  | -0.001 | 0.342
36 | 1010 | 742.92 | 36 | 1010 | 742.916 | 36 | 1010 | 742.612 |  | 0.004 | 0.304 |  |  |  | 36 | 1010 | 743.193 | 36 | 1010 | 743.19 | 36 | 1010 | 742.852 |  | 0.003 | 0.338
37 | 1035 | 742.918 | 37 | 1035 | 742.915 | 37 | 1035 | 742.61 |  | 0.003 | 0.305 |  |  |  | 37 | 1035 | 743.192 | 37 | 1035 | 743.192 | 37 | 1035 | 742.851 |  | 0 | 0.341
38 | 1060 | 742.916 | 38 | 1060 | 742.915 | 38 | 1060 | 742.608 |  | 0.001 | 0.307 |  |  |  | 38 | 1060 | 743.189 | 38 | 1060 | 743.194 | 38 | 1060 | 742.848 |  | -0.005 | 0.346
39 | 1085 | 742.917 | 39 | 1085 | 742.915 | 39 | 1085 | 742.609 |  | 0.002 | 0.306 |  |  |  | 39 | 1085 | 743.189 | 39 | 1085 | 743.189 | 39 | 1085 | 742.848 |  | 0 | 0.341
40 | 1110 | 742.914 | 40 | 1110 | 742.918 | 40 | 1110 | 742.606 |  | -0.004 | 0.312 |  |  |  | 40 | 1110 | 743.186 | 40 | 1110 | 743.186 | 40 | 1110 | 742.845 |  | 0 | 0.341
41 | 1135 | 742.915 | 41 | 1135 | 742.913 | 41 | 1135 | 742.607 |  | 0.002 | 0.306 |  |  |  | 41 | 1135 | 743.185 | 41 | 1135 | 743.188 | 41 | 1135 | 742.844 |  | -0.003 | 0.344
42 | 1160 | 742.913 | 42 | 1160 | 742.908 | 42 | 1160 | 742.605 |  | 0.005 | 0.303 |  |  |  | 42 | 1160 | 743.185 | 42 | 1160 | 743.184 | 42 | 1160 | 742.844 |  | 0.001 | 0.34
43 | 1185 | 742.911 | 43 | 1185 | 742.909 | 43 | 1185 | 742.603 |  | 0.002 | 0.306 |  |  |  | 43 | 1185 | 743.183 | 43 | 1185 | 743.179 | 43 | 1185 | 742.842 |  | 0.004 | 0.337
44 | 1210 | 742.908 | 44 | 1210 | 742.911 | 44 | 1210 | 742.6 |  | -0.003 | 0.311 |  |  |  | 44 | 1210 | 743.181 | 44 | 1210 | 743.171 | 44 | 1210 | 742.84 |  | 0.01 | 0.331
45 | 1235 | 742.906 | 45 | 1235 | 742.908 | 45 | 1235 | 742.598 |  | -0.002 | 0.31 |  |  |  | 45 | 1235 | 743.177 | 45 | 1235 | 743.178 | 45 | 1235 | 742.836 |  | -0.001 | 0.342
46 | 1260 | 742.905 | 46 | 1260 | 742.908 | 46 | 1260 | 742.597 |  | -0.003 | 0.311 |  |  |  | 46 | 1260 | 743.175 | 46 | 1260 | 743.181 | 46 | 1260 | 742.834 |  | -0.006 | 0.347
47 | 1285 | 742.901 | 47 | 1285 | 742.902 | 47 | 1285 | 742.593 |  | -0.001 | 0.309 |  |  |  | 47 | 1285 | 743.174 | 47 | 1285 | 743.172 | 47 | 1285 | 742.833 |  | 0.002 | 0.339
48 | 1310 | 742.902 | 48 | 1310 | 742.899 | 48 | 1310 | 742.594 |  | 0.003 | 0.305 |  |  |  | 48 | 1310 | 743.17 | 48 | 1310 | 743.17 | 48 | 1310 | 742.829 |  | 0 | 0.341
49 | 1335 | 742.898 | 49 | 1335 | 742.894 | 49 | 1335 | 742.59 |  | 0.004 | 0.304 |  |  |  | 49 | 1335 | 743.169 | 49 | 1335 | 743.164 | 49 | 1335 | 742.828 |  | 0.005 | 0.336
50 | 1360 | 742.893 | 50 | 1360 | 742.89 | 50 | 1360 | 742.585 |  | 0.003 | 0.305 |  |  |  | 50 | 1360 | 743.166 | 50 | 1360 | 743.157 | 50 | 1360 | 742.825 |  | 0.009 | 0.332
51 | 1385 | 742.889 | 51 | 1385 | 742.885 | 51 | 1385 | 742.581 |  | 0.004 | 0.304 |  |  |  | 51 | 1385 | 743.162 | 51 | 1385 | 743.15 | 51 | 1385 | 742.821 |  | 0.012 | 0.329
52 | 1410 | 742.887 | 52 | 1410 | 742.882 | 52 | 1410 | 742.579 |  | 0.005 | 0.303 |  |  |  | 52 | 1410 | 743.159 | 52 | 1410 | 743.155 | 52 | 1410 | 742.818 |  | 0.004 | 0.337
53 | 1435 | 742.885 | 53 | 1435 | 742.876 | 53 | 1435 | 742.577 |  | 0.009 | 0.299 |  |  |  | 53 | 1435 | 743.156 | 53 | 1435 | 743.148 | 53 | 1435 | 742.815 |  | 0.008 | 0.333
54 | 1460 | 742.881 | 54 | 1460 | 742.872 | 54 | 1460 | 742.573 |  | 0.009 | 0.299 |  |  |  | 54 | 1460 | 743.154 | 54 | 1460 | 743.146 | 54 | 1460 | 742.813 |  | 0.008 | 0.333
55 | 1485 | 742.876 | 55 | 1485 | 742.872 | 55 | 1485 | 742.568 |  | 0.004 | 0.304 |  |  |  | 55 | 1485 | 743.149 | 55 | 1485 | 743.147 | 55 | 1485 | 742.808 |  | 0.002 | 0.339
56 | 1510 | 742.872 | 56 | 1510 | 742.873 | 56 | 1510 | 742.564 |  | -0.001 | 0.309 |  |  |  | 56 | 1510 | 743.147 | 56 | 1510 | 743.144 | 56 | 1510 | 742.806 |  | 0.003 | 0.338
57 | 1535 | 742.869 | 57 | 1535 | 742.866 | 57 | 1535 | 742.561 |  | 0.003 | 0.305 |  |  |  | 57 | 1535 | 743.141 | 57 | 1535 | 743.143 | 57 | 1535 | 742.8 |  | -0.002 | 0.343
58 | 1560 | 742.862 | 58 | 1560 | 742.866 | 58 | 1560 | 742.554 |  | -0.004 | 0.312 |  |  |  | 58 | 1560 | 743.137 | 58 | 1560 | 743.138 | 58 | 1560 | 742.796 |  | -0.001 | 0.342
59 | 1585 | 742.859 | 59 | 1585 | 742.862 | 59 | 1585 | 742.551 |  | -0.003 | 0.311 |  |  |  | 59 | 1585 | 743.133 | 59 | 1585 | 743.133 | 59 | 1585 | 742.792 |  | 0 | 0.341
60 | 1610 | 742.855 | 60 | 1610 | 742.856 | 60 | 1610 | 742.547 |  | -0.001 | 0.309 |  |  |  | 60 | 1610 | 743.128 | 60 | 1610 | 743.13 | 60 | 1610 | 742.787 |  | -0.002 | 0.343
61 | 1635 | 742.848 | 61 | 1635 | 742.849 | 61 | 1635 | 742.54 |  | -0.001 | 0.309 |  |  |  | 61 | 1635 | 743.121 | 61 | 1635 | 743.124 | 61 | 1635 | 742.78 |  | -0.003 | 0.344
62 | 1660 | 742.843 | 62 | 1660 | 742.845 | 62 | 1660 | 742.535 |  | -0.002 | 0.31 |  |  |  | 62 | 1660 | 743.115 | 62 | 1660 | 743.119 | 62 | 1660 | 742.774 |  | -0.004 | 0.345
63 | 1685 | 742.836 | 63 | 1685 | 742.845 | 63 | 1685 | 742.528 |  | -0.009 | 0.317 |  |  |  | 63 | 1685 | 743.109 | 63 | 1685 | 743.117 | 63 | 1685 | 742.768 |  | -0.008 | 0.349
64 | 1710 | 742.829 | 64 | 1710 | 742.843 | 64 | 1710 | 742.521 |  | -0.014 | 0.322 |  |  |  | 64 | 1710 | 743.101 | 64 | 1710 | 743.109 | 64 | 1710 | 742.76 |  | -0.008 | 0.349

## f7
Real Profile-FIRST FRESH GROUND |  |  | Real Profile-WORN |  |  | Real Profile - 2ND FRESH GROUND | [8 empty] | Real Profile-FIRST FRESH GROUND |  |  | Real Profile-WORN |  |  | Real Profile - 2ND FRESH GROUND | [5 empty] | Adjusted Profile-WORN
P | X | Real Profile | P | X | Real Profile | P | X | Real Profile |  | Top Wear, mm | top Total Metal Loss-Grinding |  |  |  | P | X | Real Profile | P | X | Real Profile | P | X | Real Profile |  | Bottom Wear, mm | Bottom Total Metal Loss-Grinding | Adjusted Profile
0 | 107.5 | 777.746 | 0 | 110 | 777.746 | 0 | 110 | 777.602 | 0.144 | 0 | 0.144 |  |  |  | 0 | 107.5 | 777.758 | 0 | 110 | 777.758 | 0 | 110 | 777.562 | 0.196 | 0 | 0.196 | 777.758
1 | 132.5 | 777.748 | 1 | 135 | 777.75 | 1 | 135 | 777.604 |  | -0.002 | 0.146 |  |  |  | 1 | 132.5 | 777.76 | 1 | 135 | 777.763 | 1 | 135 | 777.564 |  | -0.003483181 | 0.199 | 777.7635
2 | 157.5 | 777.749 | 2 | 160 | 777.749 | 2 | 160 | 777.605 |  | 0 | 0.144 |  |  |  | 2 | 157.5 | 777.763 | 2 | 160 | 777.762 | 2 | 160 | 777.567 |  | 3.363795e-05 | 0.195 | 777.763
3 | 182.5 | 777.751 | 3 | 185 | 777.747 | 3 | 185 | 777.607 |  | 0.004 | 0.14 |  |  |  | 3 | 182.5 | 777.765 | 3 | 185 | 777.76 | 3 | 185 | 777.569 |  | 0.003550456 | 0.191 | 777.7614
4 | 207.5 | 777.752 | 4 | 210 | 777.746 | 4 | 210 | 777.608 |  | 0.006 | 0.138 |  |  |  | 4 | 207.5 | 777.764 | 4 | 210 | 777.761 | 4 | 210 | 777.568 |  | 0.001067275 | 0.193 | 777.7629
5 | 232.5 | 777.751 | 5 | 235 | 777.747 | 5 | 235 | 777.607 |  | 0.004 | 0.14 |  |  |  | 5 | 232.5 | 777.766 | 5 | 235 | 777.758 | 5 | 235 | 777.57 |  | 0.005584094 | 0.188 | 777.7604
6 | 257.5 | 777.752 | 6 | 260 | 777.752 | 6 | 260 | 777.608 |  | 0 | 0.144 |  | Top | Bottom | 6 | 257.5 | 777.766 | 6 | 260 | 777.755 | 6 | 260 | 777.57 |  | 0.008100912 | 0.185 | 777.7579
7 | 282.5 | 777.752 | 7 | 285 | 777.744 | 7 | 285 | 777.608 |  | 0.008 | 0.136 | Max wear | 0.021 | 0.030685 | 7 | 282.5 | 777.767 | 7 | 285 | 777.752 | 7 | 285 | 777.571 |  | 0.01161773 | 0.181 | 777.7554
8 | 307.5 | 777.751 | 8 | 310 | 777.754 | 8 | 310 | 777.607 |  | -0.003 | 0.147 | min. Metal loss | 0.123 | 0.146 | 8 | 307.5 | 777.767 | 8 | 310 | 777.751 | 8 | 310 | 777.571 |  | 0.01213455 | 0.18 | 777.7549
9 | 332.5 | 777.752 | 9 | 335 | 777.74 | 9 | 335 | 777.608 |  | 0.012 | 0.132 |  |  |  | 9 | 332.5 | 777.767 | 9 | 335 | 777.746 | 9 | 335 | 777.571 |  | 0.01665137 | 0.175 | 777.7503
10 | 357.5 | 777.753 | 10 | 360 | 777.736 | 10 | 360 | 777.609 |  | 0.017 | 0.127 |  |  |  | 10 | 357.5 | 777.768 | 10 | 360 | 777.74 | 10 | 360 | 777.572 |  | 0.02316819 | 0.168 | 777.7448
11 | 382.5 | 777.751 | 11 | 385 | 777.735 | 11 | 385 | 777.607 |  | 0.016 | 0.128 |  |  |  | 11 | 382.5 | 777.768 | 11 | 385 | 777.732 | 11 | 385 | 777.572 |  | 0.030685 | 0.16 | 777.7373
12 | 407.5 | 777.75 | 12 | 410 | 777.737 | 12 | 410 | 777.606 |  | 0.013 | 0.131 |  |  |  | 12 | 407.5 | 777.767 | 12 | 410 | 777.738 | 12 | 410 | 777.571 |  | 0.02320182 | 0.167 | 777.7438
13 | 432.5 | 777.75 | 13 | 435 | 777.741 | 13 | 435 | 777.606 |  | 0.009 | 0.135 |  |  |  | 13 | 432.5 | 777.766 | 13 | 435 | 777.743 | 13 | 435 | 777.57 |  | 0.01671864 | 0.173 | 777.7493
14 | 457.5 | 777.75 | 14 | 460 | 777.735 | 14 | 460 | 777.606 |  | 0.015 | 0.129 |  |  |  | 14 | 457.5 | 777.766 | 14 | 460 | 777.742 | 14 | 460 | 777.57 |  | 0.01723546 | 0.172 | 777.7488
15 | 482.5 | 777.75 | 15 | 485 | 777.738 | 15 | 485 | 777.606 |  | 0.012 | 0.132 |  |  |  | 15 | 482.5 | 777.766 | 15 | 485 | 777.739 | 15 | 485 | 777.57 |  | 0.01975228 | 0.169 | 777.7462
16 | 507.5 | 777.75 | 16 | 510 | 777.734 | 16 | 510 | 777.606 |  | 0.016 | 0.128 |  |  |  | 16 | 507.5 | 777.766 | 16 | 510 | 777.74 | 16 | 510 | 777.57 |  | 0.0182691 | 0.17 | 777.7477
17 | 532.5 | 777.75 | 17 | 535 | 777.74 | 17 | 535 | 777.606 |  | 0.01 | 0.134 |  |  |  | 17 | 532.5 | 777.766 | 17 | 535 | 777.741 | 17 | 535 | 777.57 |  | 0.01678592 | 0.171 | 777.7492
18 | 557.5 | 777.749 | 18 | 560 | 777.74 | 18 | 560 | 777.605 |  | 0.009 | 0.135 |  |  |  | 18 | 557.5 | 777.766 | 18 | 560 | 777.74 | 18 | 560 | 777.57 |  | 0.01730274 | 0.17 | 777.7487
19 | 582.5 | 777.749 | 19 | 585 | 777.734 | 19 | 585 | 777.605 |  | 0.015 | 0.129 |  |  |  | 19 | 582.5 | 777.766 | 19 | 585 | 777.74 | 19 | 585 | 777.57 |  | 0.01681955 | 0.17 | 777.7492
20 | 607.5 | 777.749 | 20 | 610 | 777.74 | 20 | 610 | 777.605 |  | 0.009 | 0.135 |  |  |  | 20 | 607.5 | 777.766 | 20 | 610 | 777.738 | 20 | 610 | 777.57 |  | 0.01833637 | 0.168 | 777.7477
21 | 632.5 | 777.749 | 21 | 635 | 777.736 | 21 | 635 | 777.605 |  | 0.013 | 0.131 |  |  |  | 21 | 632.5 | 777.766 | 21 | 635 | 777.737 | 21 | 635 | 777.57 |  | 0.01885319 | 0.167 | 777.7471
22 | 657.5 | 777.749 | 22 | 660 | 777.728 | 22 | 660 | 777.605 |  | 0.021 | 0.123 |  |  |  | 22 | 657.5 | 777.767 | 22 | 660 | 777.739 | 22 | 660 | 777.571 |  | 0.01737001 | 0.168 | 777.7496
23 | 682.5 | 777.75 | 23 | 685 | 777.736 | 23 | 685 | 777.606 |  | 0.014 | 0.13 |  |  |  | 23 | 682.5 | 777.766 | 23 | 685 | 777.738 | 23 | 685 | 777.57 |  | 0.01688683 | 0.168 | 777.7491
24 | 707.5 | 777.75 | 24 | 710 | 777.733 | 24 | 710 | 777.606 |  | 0.017 | 0.127 |  |  |  | 24 | 707.5 | 777.766 | 24 | 710 | 777.733 | 24 | 710 | 777.57 |  | 0.02140365 | 0.163 | 777.7446
25 | 732.5 | 777.747 | 25 | 735 | 777.741 | 25 | 735 | 777.603 |  | 0.006 | 0.138 |  |  |  | 25 | 732.5 | 777.765 | 25 | 735 | 777.734 | 25 | 735 | 777.569 |  | 0.01892047 | 0.165 | 777.7461
26 | 757.5 | 777.749 | 26 | 760 | 777.745 | 26 | 760 | 777.605 |  | 0.004 | 0.14 |  |  |  | 26 | 757.5 | 777.766 | 26 | 760 | 777.736 | 26 | 760 | 777.57 |  | 0.01743728 | 0.166 | 777.7486
27 | 782.5 | 777.748 | 27 | 785 | 777.738 | 27 | 785 | 777.604 |  | 0.01 | 0.134 |  |  |  | 27 | 782.5 | 777.766 | 27 | 785 | 777.732 | 27 | 785 | 777.57 |  | 0.0209541 | 0.162 | 777.745
28 | 807.5 | 777.749 | 28 | 810 | 777.74 | 28 | 810 | 777.605 |  | 0.009 | 0.135 |  |  |  | 28 | 807.5 | 777.767 | 28 | 810 | 777.73 | 28 | 810 | 777.571 |  | 0.02347092 | 0.159 | 777.7435
29 | 832.5 | 777.749 | 29 | 835 | 777.742 | 29 | 835 | 777.605 |  | 0.007 | 0.137 |  |  |  | 29 | 832.5 | 777.766 | 29 | 835 | 777.729 | 29 | 835 | 777.57 |  | 0.02298774 | 0.159 | 777.743
30 | 857.5 | 777.748 | 30 | 860 | 777.743 | 30 | 860 | 777.604 |  | 0.005 | 0.139 |  |  |  | 30 | 857.5 | 777.765 | 30 | 860 | 777.725 | 30 | 860 | 777.569 |  | 0.02550456 | 0.156 | 777.7395
31 | 882.5 | 777.747 | 31 | 885 | 777.741 | 31 | 885 | 777.603 |  | 0.006 | 0.138 |  |  |  | 31 | 882.5 | 777.765 | 31 | 885 | 777.725 | 31 | 885 | 777.569 |  | 0.02502138 | 0.156 | 777.74
32 | 907.5 | 777.747 | 32 | 910 | 777.744 | 32 | 910 | 777.603 |  | 0.003 | 0.141 |  |  |  | 32 | 907.5 | 777.766 | 32 | 910 | 777.729 | 32 | 910 | 777.57 |  | 0.0215382 | 0.159 | 777.7445
33 | 932.5 | 777.749 | 33 | 935 | 777.742 | 33 | 935 | 777.605 |  | 0.007 | 0.137 |  |  |  | 33 | 932.5 | 777.767 | 33 | 935 | 777.727 | 33 | 935 | 777.571 |  | 0.02405501 | 0.156 | 777.7429
34 | 957.5 | 777.749 | 34 | 960 | 777.746 | 34 | 960 | 777.605 |  | 0.003 | 0.141 |  |  |  | 34 | 957.5 | 777.766 | 34 | 960 | 777.727 | 34 | 960 | 777.57 |  | 0.02257183 | 0.157 | 777.7434
35 | 982.5 | 777.748 | 35 | 985 | 777.748 | 35 | 985 | 777.604 |  | 0 | 0.144 |  |  |  | 35 | 982.5 | 777.767 | 35 | 985 | 777.727 | 35 | 985 | 777.571 |  | 0.02308865 | 0.156 | 777.7439
36 | 1007.5 | 777.748 | 36 | 1010 | 777.747 | 36 | 1010 | 777.604 |  | 0.001 | 0.143 |  |  |  | 36 | 1007.5 | 777.766 | 36 | 1010 | 777.727 | 36 | 1010 | 777.57 |  | 0.02160547 | 0.157 | 777.7444
37 | 1032.5 | 777.748 | 37 | 1035 | 777.745 | 37 | 1035 | 777.604 |  | 0.003 | 0.141 |  |  |  | 37 | 1032.5 | 777.766 | 37 | 1035 | 777.726 | 37 | 1035 | 777.57 |  | 0.02212229 | 0.156 | 777.7439
38 | 1057.5 | 777.748 | 38 | 1060 | 777.744 | 38 | 1060 | 777.604 |  | 0.004 | 0.14 |  |  |  | 38 | 1057.5 | 777.767 | 38 | 1060 | 777.726 | 38 | 1060 | 777.571 |  | 0.02263911 | 0.155 | 777.7444
39 | 1082.5 | 777.748 | 39 | 1085 | 777.748 | 39 | 1085 | 777.604 |  | 0 | 0.144 |  |  |  | 39 | 1082.5 | 777.767 | 39 | 1085 | 777.728 | 39 | 1085 | 777.571 |  | 0.02015593 | 0.157 | 777.7468
40 | 1107.5 | 777.748 | 40 | 1110 | 777.741 | 40 | 1110 | 777.604 |  | 0.007 | 0.137 |  |  |  | 40 | 1107.5 | 777.768 | 40 | 1110 | 777.73 | 40 | 1110 | 777.572 |  | 0.01867275 | 0.158 | 777.7493
41 | 1132.5 | 777.748 | 41 | 1135 | 777.742 | 41 | 1135 | 777.604 |  | 0.006 | 0.138 |  |  |  | 41 | 1132.5 | 777.767 | 41 | 1135 | 777.731 | 41 | 1135 | 777.571 |  | 0.01618957 | 0.16 | 777.7508
42 | 1157.5 | 777.748 | 42 | 1160 | 777.74 | 42 | 1160 | 777.604 |  | 0.008 | 0.136 |  |  |  | 42 | 1157.5 | 777.767 | 42 | 1160 | 777.73 | 42 | 1160 | 777.571 |  | 0.01670638 | 0.159 | 777.7503
43 | 1182.5 | 777.748 | 43 | 1185 | 777.739 | 43 | 1185 | 777.604 |  | 0.009 | 0.135 |  |  |  | 43 | 1182.5 | 777.766 | 43 | 1185 | 777.731 | 43 | 1185 | 777.57 |  | 0.0142232 | 0.161 | 777.7518
44 | 1207.5 | 777.747 | 44 | 1210 | 777.74 | 44 | 1210 | 777.603 |  | 0.007 | 0.137 |  |  |  | 44 | 1207.5 | 777.766 | 44 | 1210 | 777.723 | 44 | 1210 | 777.57 |  | 0.02174002 | 0.153 | 777.7443
45 | 1232.5 | 777.747 | 45 | 1235 | 777.738 | 45 | 1235 | 777.603 |  | 0.009 | 0.135 |  |  |  | 45 | 1232.5 | 777.766 | 45 | 1235 | 777.725 | 45 | 1235 | 777.57 |  | 0.01925684 | 0.155 | 777.7467
46 | 1257.5 | 777.748 | 46 | 1260 | 777.746 | 46 | 1260 | 777.604 |  | 0.002 | 0.142 |  |  |  | 46 | 1257.5 | 777.767 | 46 | 1260 | 777.724 | 46 | 1260 | 777.571 |  | 0.02077366 | 0.153 | 777.7462
47 | 1282.5 | 777.747 | 47 | 1285 | 777.74 | 47 | 1285 | 777.603 |  | 0.007 | 0.137 |  |  |  | 47 | 1282.5 | 777.766 | 47 | 1285 | 777.732 | 47 | 1285 | 777.57 |  | 0.01129048 | 0.162 | 777.7547
48 | 1307.5 | 777.747 | 48 | 1310 | 777.742 | 48 | 1310 | 777.603 |  | 0.005 | 0.139 |  |  |  | 48 | 1307.5 | 777.765 | 48 | 1310 | 777.731 | 48 | 1310 | 777.569 |  | 0.0108073 | 0.162 | 777.7542
49 | 1332.5 | 777.745 | 49 | 1335 | 777.741 | 49 | 1335 | 777.601 |  | 0.004 | 0.14 |  |  |  | 49 | 1332.5 | 777.765 | 49 | 1335 | 777.731 | 49 | 1335 | 777.569 |  | 0.01032412 | 0.162 | 777.7547
50 | 1357.5 | 777.744 | 50 | 1360 | 777.741 | 50 | 1360 | 777.6 |  | 0.003 | 0.141 |  |  |  | 50 | 1357.5 | 777.764 | 50 | 1360 | 777.722 | 50 | 1360 | 777.568 |  | 0.01784093 | 0.154 | 777.7462
51 | 1382.5 | 777.744 | 51 | 1385 | 777.742 | 51 | 1385 | 777.6 |  | 0.002 | 0.142 |  |  |  | 51 | 1382.5 | 777.764 | 51 | 1385 | 777.714 | 51 | 1385 | 777.568 |  | 0.02535775 | 0.146 | 777.7386
52 | 1407.5 | 777.745 | 52 | 1410 | 777.739 | 52 | 1410 | 777.601 |  | 0.006 | 0.138 |  |  |  | 52 | 1407.5 | 777.765 | 52 | 1410 | 777.723 | 52 | 1410 | 777.569 |  | 0.01687457 | 0.154 | 777.7481
53 | 1432.5 | 777.744 | 53 | 1435 | 777.736 | 53 | 1435 | 777.6 |  | 0.008 | 0.136 |  |  |  | 53 | 1432.5 | 777.764 | 53 | 1435 | 777.73 | 53 | 1435 | 777.568 |  | 0.00839139 | 0.162 | 777.7556
54 | 1457.5 | 777.743 | 54 | 1460 | 777.74 | 54 | 1460 | 777.599 |  | 0.003 | 0.141 |  |  |  | 54 | 1457.5 | 777.764 | 54 | 1460 | 777.732 | 54 | 1460 | 777.568 |  | 0.005908209 | 0.164 | 777.7581
55 | 1482.5 | 777.742 | 55 | 1485 | 777.737 | 55 | 1485 | 777.598 |  | 0.005 | 0.139 |  |  |  | 55 | 1482.5 | 777.763 | 55 | 1485 | 777.733 | 55 | 1485 | 777.567 |  | 0.003425028 | 0.166 | 777.7596
56 | 1507.5 | 777.743 | 56 | 1510 | 777.739 | 56 | 1510 | 777.599 |  | 0.004 | 0.14 |  |  |  | 56 | 1507.5 | 777.762 | 56 | 1510 | 777.734 | 56 | 1510 | 777.566 |  | 0.0009418467 | 0.168 | 777.7611
57 | 1532.5 | 777.744 | 57 | 1535 | 777.737 | 57 | 1535 | 777.6 |  | 0.007 | 0.137 |  |  |  | 57 | 1532.5 | 777.764 | 57 | 1535 | 777.738 | 57 | 1535 | 777.568 |  | -0.001541334 | 0.17 | 777.7655
58 | 1557.5 | 777.741 | 58 | 1560 | 777.733 | 58 | 1560 | 777.597 |  | 0.008 | 0.136 |  |  |  | 58 | 1557.5 | 777.761 | 58 | 1560 | 777.733 | 58 | 1560 | 777.565 |  | -2.451594e-05 | 0.168 | 777.761
59 | 1582.5 | 777.741 | 59 | 1585 | 777.742 | 59 | 1585 | 777.597 |  | -0.001 | 0.145 |  |  |  | 59 | 1582.5 | 777.762 | 59 | 1585 | 777.733 | 59 | 1585 | 777.566 |  | 0.0004923028 | 0.167 | 777.7615
60 | 1607.5 | 777.74 | 60 | 1610 | 777.736 | 60 | 1610 | 777.596 |  | 0.004 | 0.14 |  |  |  | 60 | 1607.5 | 777.76 | 60 | 1610 | 777.731 | 60 | 1610 | 777.564 |  | 9.121304e-06 | 0.167 | 777.76
61 | 1632.5 | 777.738 | 61 | 1635 | 777.732 | 61 | 1635 | 777.594 |  | 0.006 | 0.138 |  |  |  | 61 | 1632.5 | 777.758 | 61 | 1635 | 777.73 | 61 | 1635 | 777.562 |  | -0.00147406 | 0.168 | 777.7595
62 | 1657.5 | 777.737 | 62 | 1660 | 777.73 | 62 | 1660 | 777.593 |  | 0.007 | 0.137 |  |  |  | 62 | 1657.5 | 777.756 | 62 | 1660 | 777.729 | 62 | 1660 | 777.56 |  | -0.002957241 | 0.169 | 777.759
63 | 1682.5 | 777.733 | 63 | 1685 | 777.728 | 63 | 1685 | 777.589 |  | 0.005 | 0.139 |  |  |  | 63 | 1682.5 | 777.752 | 63 | 1685 | 777.724 | 63 | 1685 | 777.556 |  | -0.002440423 | 0.168 | 777.7544
64 | 1707.5 | 777.729 | 64 | 1710 | 777.729 | 64 | 1710 | 777.585 |  | 0 | 0.144 |  |  |  | 64 | 1707.5 | 777.75 | 64 | 1710 | 777.718 | 64 | 1710 | 777.554 |  | 0.001076395 | 0.164 | 777.7489
65 | 1732.5 | [13 empty] | 65 | 1732.5

## Camp Data
CampaingNo_Stand6 | Serial | Date_St1PU_CampaignStartTimeWasReferencedByUsingThisColumn_ | CYLSCALEPRED_F1_DegreeC | CYLSCALEPRED_F2_DegreeC | NOLOADDUR_Sec | LOADDUR_Sec | NormHard | stripLength | CoilWt | WaterTemp_OC | TOPIDF1 | BOTIDF1 | TOPIDF2 | BOTIDF2 | TOPIDF3 | BOTIDF3 | TOPIDF4 | BOTIDF4 | TOPIDF5 | BOTIDF5 | TOPIDF6 | BOTIDF6 | TOPIDF7 | BOTIDF7 | TOPRMID | BOTRMID | TOPRMDIAM | RMTONNAGE | LineUPType | WEARKmF1 | WEARKmF2 | WEARKmF3 | WEARKmF4 | WEARKmF5 | WEARKmF6 | WEARKmF7 | RHFDOTemp | RMXTBulk | meas_FMETemp | MeasuredFMXT | FBKTemp_F1 | FBKTemp_F2 | FBKTemp_F3 | FBKTemp_F4 | FBKTemp_F5 | FBKTemp_F6 | FBKTemp_F7 | FBKTemp_F8 | timeGapPyroTime_RMX_FME__Sec | ActTimeBet_FMEPyroPU_ST1PU_Sec | ga1 | ga2 | ga3 | ga4 | ga5 | ga6 | ga7 | ga8 | AimHotVernThk | LEADSPD_F1 | TRAILSPD_F1 | LEADSPD_F2 | TRAILSPD_F2 | LEADSPD_F3 | TRAILSPD_F3 | LEADSPD_F4 | TRAILSPD_F4 | LEADSPD_F5 | TRAILSPD_F5 | LEADSPD_F6 | TRAILSPD_F6 | LEADSPD_F7 | TRAILSPD_F7 | F6OilFlowRate_Ml_min | BURWaterFlowL_min_F6 | Oil_ON___F6 | LEADSTRIPFLATNESS | AVERAGEFLATNESS | AVG_ABS_FLAT | AVG_LEAD_LEV_FLAT | AVG_LEAD_CENTRE_FLAT | HMOrderNumber | FurnaceNo | ONEFurnaceOPFlag | LaminarSprayFlag | FSU_TENS_Looper1 | FSU_TENS_Looper2 | FSU_TENS_Looper3 | FSU_TENS_Looper4 | FSU_TENS_Looper5 | FSU_TENS_Looper6 | ProgressiveTension_Looper1 | ProgressiveTension_Looper2 | ProgressiveTension_Looper3 | ProgressiveTension_Looper4 | ProgressiveTension_Looper5 | ProgressiveTension_Looper6 | AveAngle_Looper1 | AveAngle_Looper2 | AveAngle_Looper3 | AveAngle_Looper4 | AveAngle_Looper5 | AveAngle_Looper6 | Date | P_block | Page | Item | Serial_1 | Grade | ord_ga | ord_Wdt | GRT | FM | aimCr | LdCr | LeadFlat | FbkStandForce1 | FbkStandForce2 | FbkStandForce3 | FbkStandForce4 | FbkStandForce5 | FbkStandForce6 | FbkStandForce7 | RollBendingForce1 | RollBendingForce2 | RollBendingForce3 | RollBendingForce4 | RollBendingForce5 | RollBendingForce6 | RollBendingForce7 | Transfer_bar_thkness | InterstandThickness_massFlow_1 | InterstandThickness_massFlow_2 | InterstandThickness_massFlow_3 | InterstandThickness_massFlow_4 | InterstandThickness_massFlow_5 | InterstandThickness_massFlow_6 | ExtGA_thkness | TOP_WROLL_CRWN1 | TOP_WROLL_CRWN2 | TOP_WROLL_CRWN3 | TOP_WROLL_CRWN4 | TOP_WROLL_CRWN5 | TOP_WROLL_CRWN6 | TOP_WROLL_CRWN7 | CALC_BROLL_WEAR_CRWN1 | CALC_BROLL_WEAR_CRWN2 | CALC_BROLL_WEAR_CRWN3 | CALC_BROLL_WEAR_CRWN4 | CALC_BROLL_WEAR_CRWN5 | CALC_BROLL_WEAR_CRWN6 | CALC_BROLL_WEAR_CRWN7 | CALC_WROLL_THERM_CRWN1 | CALC_WROLL_THERM_CRWN2 | CALC_WROLL_THERM_CRWN3 | CALC_WROLL_THERM_CRWN4 | CALC_WROLL_THERM_CRWN5 | CALC_WROLL_THERM_CRWN6 | CALC_WROLL_THERM_CRWN7 | CALC_WROLL_WEAR_CRWN1 | CALC_WROLL_WEAR_CRWN2 | CALC_WROLL_WEAR_CRWN3 | CALC_WROLL_WEAR_CRWN4 | CALC_WROLL_WEAR_CRWN5 | CALC_WROLL_WEAR_CRWN6 | CALC_WROLL_WEAR_CRWN7 | LEARN_CRWN_ROLL_FORC_COEFF1 | LEARN_CRWN_ROLL_FORC_COEFF2 | LEARN_CRWN_ROLL_FORC_COEFF3 | LEARN_CRWN_ROLL_FORC_COEFF4 | LEARN_CRWN_ROLL_FORC_COEFF5 | LEARN_CRWN_ROLL_FORC_COEFF6 | LEARN_CRWN_ROLL_FORC_COEFF7 | LEARN_WROLL_CRWN_COEFF1 | LEARN_WROLL_CRWN_COEFF2 | LEARN_WROLL_CRWN_COEFF3 | LEARN_WROLL_CRWN_COEFF4 | LEARN_WROLL_CRWN_COEFF5 | LEARN_WROLL_CRWN_COEFF6 | LEARN_WROLL_CRWN_COEFF7 | LEARN_WROLL_THERM_WEAR_COEFF1 | LEARN_WROLL_THERM_WEAR_COEFF2 | LEARN_WROLL_THERM_WEAR_COEFF3 | LEARN_WROLL_THERM_WEAR_COEFF4 | LEARN_WROLL_THERM_WEAR_COEFF5 | LEARN_WROLL_THERM_WEAR_COEFF6 | LEARN_WROLL_THERM_WEAR_COEFF7 | LEARN_WROLL_BEND_FORC_COEFF1 | LEARN_WROLL_BEND_FORC_COEFF2 | LEARN_WROLL_BEND_FORC_COEFF3 | LEARN_WROLL_BEND_FORC_COEFF4 | LEARN_WROLL_BEND_FORC_COEFF5 | LEARN_WROLL_BEND_FORC_COEFF6 | LEARN_WROLL_BEND_FORC_COEFF7 | LEARN_BROLL_THERM_WEAR_COEFF1 | LEARN_BROLL_THERM_WEAR_COEFF2 | LEARN_BROLL_THERM_WEAR_COEFF3 | LEARN_BROLL_THERM_WEAR_COEFF4 | LEARN_BROLL_THERM_WEAR_COEFF5 | LEARN_BROLL_THERM_WEAR_COEFF6 | LEARN_BROLL_THERM_WEAR_COEFF7 | STAMP_RATIO1 | STAMP_RATIO2 | STAMP_RATIO3 | STAMP_RATIO4 | STAMP_RATIO5 | STAMP_RATIO6 | STAMP_RATIO7 | WROLL_SHIFT_POS1 | WROLL_SHIFT_POS2 | WROLL_SHIFT_POS3 | WROLL_SHIFT_POS4 | WROLL_SHIFT_POS5 | WROLL_SHIFT_POS6 | WROLL_SHIFT_POS7 | WROLL_SHIFT_POS_COEFF1 | WROLL_SHIFT_POS_COEFF2 | WROLL_SHIFT_POS_COEFF3 | WROLL_SHIFT_POS_COEFF4 | WROLL_SHIFT_POS_COEFF5 | WROLL_SHIFT_POS_COEFF6 | WROLL_SHIFT_POS_COEFF7 | F1TBRTyp | F1TBRDia | F1TBRCr | F1BBRTyp | F1BBRDia | F1BBRCr | F1TWRTyp | F1TWRDia | F1TWRCr | F1BWRTyp | F1BWRDia | F1BWRCr | F2TBRTyp | F2TBRDia | F2TBRCr | F2BBRTyp | F2BBRDia | F2BBRCr | F2TWRTyp | F2TWRDia | F2TWRCr | F2BWRTyp | F2BWRDia | F2BWRCr | F3TBRTyp | F3TBRDia | F3TBRCr | F3BBRTyp | F3BBRDia | F3BBRCr | F3TWRTyp | F3TWRDia | F3TWRCr | F3BWRTyp | F3BWRDia | F3BWRCr | F4TBRTyp | F4TBRDia | F4TBRCr | F4BBRTyp | F4BBRDia | F4BBRCr | F4TWRTyp | F4TWRDia | F4TWRCr | F4BWRTyp | F4BWRDia | F4BWRCr | F5TBRTyp | F5TBRDia | F5TBRCr | F5BBRTyp | F5BBRDia | F5BBRCr | F5TWRTyp | F5TWRDia | F5TWRCr | F5BWRTyp | F5BWRDia | F5BWRCr | F6TBRTyp | F6TBRDia | F6TBRCr | F6BBRTyp | F6BBRDia | F6BBRCr | F6TWRTyp | F6TWRDia | F6TWRCr | F6BWRTyp | F6BWRDia | F6BWRCr | F7TBRTyp | F7TBRDia | F7TBRCr | F7BBRTyp | F7BBRDia | F7BBRCr | F7TWRTyp | F7TWRDia | F7TWRCr | F7BWRTyp | F7BWRDia | F7BWRCr | WRCrownDueToStackDeflection1 | WRCrownDueToStackDeflection2 | WRCrownDueToStackDeflection3 | WRCrownDueToStackDeflection4 | WRCrownDueToStackDeflection5 | WRCrownDueToStackDeflection6 | WRCrownDueToStackDeflection7 | WRMechanicalCrown1 | WRMechanicalCrown2 | WRMechanicalCrown3 | WRMechanicalCrown4 | WRMechanicalCrown5 | WRMechanicalCrown6 | WRMechanicalCrown7 | WRThermalAndWearCrown1 | WRThermalAndWearCrown2 | WRThermalAndWearCrown3 | WRThermalAndWearCrown4 | WRThermalAndWearCrown5 | WRThermalAndWearCrown6 | WRThermalAndWearCrown7 | BURThermalWear1 | BURThermalWear2 | BURThermalWear3 | BURThermalWear4 | BURThermalWear5 | BURThermalWear6 | BURThermalWear7 | RollShiftPosition1 | RollShiftPosition2 | RollShiftPosition3 | RollShiftPosition4 | RollShiftPosition5 | RollShiftPosition6 | RollShiftPosition7 | RollBending1 | RollBending2 | RollBending3 | RollBending4 | RollBending5 | RollBending6 | RollBending7 | CM_i__LoadedRollGapCrown_1 | CM_i__LoadedRollGapCrown_2 | CM_i__LoadedRollGapCrown_3 | CM_i__LoadedRollGapCrown_4 | CM_i__LoadedRollGapCrown_5 | CM_i__LoadedRollGapCrown_6 | CM_i__LoadedRollGapCrown_7
75 | W84635 | 2017-03-23 14:42 | 64.8936 | 63.1661 | 752 | 85 | 1.2432 | 1158.4326 | 20308 | 30 | 239517 | 239707 | 239988 | 239996 | 139311 | 139287 | 220889 | 220897 | 239749 | 239947 | 215392 | 215467 | 215954 | 215863 | 294074 | 294058 | 1366.77 | 64276.7813 | 9 | 248.3911 | 248.3911 | 248.3911 | 76.6358 | 1.8203 | 1.8203 | 1.8203 | 1259.5703 | 1160.9404 | 1088.8334 | 863.8147 | 1100.9739 | 1007.132 | 980.1528 | 958.5527 | 936.256 | 918.5032 | 898.0802 | 877.2996 | 16 | 18.4 | 29.6815 | 14.5743 | 8.062 | 5.3517 | 3.799 | 2.8803 | 2.3019 | 1.9568 | 1.9969 | 81.79 | 122.3 | 148.23 | 225.6 | 227.07 | 349.79 | 322.83 | 485.33 | 428.73 | 648.24 | 547.95 | 822.4 | 658.6 | 964.94 | 0 | 46.8 | 0 | 0 | 119.0179 | 119.0179 | 43.6043 | 119.0179 | 1104474 | 2 |  |  | 4.4107 | 8.4507 | 11.0093 | 15.2671 | 15.5614 | 29.6143 | 4.7241 | 9.1823 | 11.3949 | 15.443 | 18.9152 | 33.8873 | 24.9878 | 24.7868 | 24.9736 | 17.8851 | 17.8189 | 14.951 |  | 12683 | 613 | 12 |  | EA652 | 193 | 1143 | 4 | 3 | 40 | 39.666664 | 0 | 2203.1499 | 1987.0857 | 1679.1786 | 1474.0714 | 1516.55 | 1528.8715 | 1564.8928 | 113.9557 | 116.595 | 106.7221 | 110.2043 | 83.38 | 80.985 | 80.0136 | 29.6815 | 14.5743 | 8.062 | 5.3517 | 3.799 | 2.8803 | 2.3019 | 1.9568 | 0 | 0 | 0 | 0 | 0 | 0.1016 | 0.0254 | 0 | 0 | 0 | 0 | 0 | 0 | 0 | 0.047741 | 0.037109 | 0.030313 | 0.013114 | -1.6e-05 | -1.3e-05 | -1.9e-05 | -0.00239 | -0.007474 | -0.017638 | 0.000121 | 0 | 0 | 0 | 0.083392 | 0.079723 | 0.07797 | 0.080029 | 0.089744 | 0.10586 | 0.099743 | -0.234577 | -0.231156 | -0.229393 | -0.231992 | -0.239977 | -0.240012 | -0.23473 | -1.393346 | -1.364556 | -1.349587 | -1.371747 | -1.442481 | -1.443237 | -1.397914 | -0.353489 | -0.326654 | -0.316867 | -0.346773 | -0.417057 | -0.467737 | -0.409196 | -0.397738 | -0.366668 | -0.351151 | -0.374548 | -0.444105 | -0.44319 | -0.396225 | 0.387962 | 0.321976 | 0.244982 | 0.187807 | 0.298267 | 0.246841 | 0.219801 | -20 | -20 | -20 | -20 | 0 | 0 | 0 | -1.51028 | -1.490921 | -1.481587 | -1.498861 | -1.544705 | 0 | 0 |  | 1402.08 | 0 |  | 1422.2729 | 0 |  | 745.724 | 0 |  | 745.573 | 0 |  | 1407.16 | 0 |  | 1430.579 | 0 |  | 766.857 | 0 |  | 766.809 | 0 |  | 1417.015 | 0 |  | 1450.746 | 0 |  | 776.097 | 0 |  | 776.082 | 0 |  | 1497.584 | 0 |  | 1502.6639 | 0 |  | 755.15 | 0 |  | 755.11 | 0 |  | 1452.118 | 0 |  | 1453.871 | 0 |  | 706.982 | 0 |  | 706.765 | 0 |  | 1505.356 | 0 |  | 1511.5291 | 0 |  | 742.969 | 0.102 |  | 743.237 | 0.102 |  | 1472.057 | 0 |  | 1479.677 | 0 |  | 777.954 | 0.025 |  | 777.995 | 0.025 | 183.7251 | 158.4164 | 130.9256 | 117.9685 | 136.1012632 | 161.8463 | 156.0871 | 0 | 0 | 0 | 0 | 0 | -24.3852192 | -5.962142 | -63.18963 | -40.43861706 | -17.10602 | -18.15507 | 0.023079696 | 0.018762081 | 0.026560366 | 0 | 0 | 0 | 0 | 0 | 0 | 0 | 30.2056 | 29.81842 | 29.63174 | 29.97722 | 0 | 0 | 0 | -40.28209 | -38.08622313 | -33.81671 | -38.21588 | -34.77421266 | -37.87968 | -32.74125 | 110.459 | 109.71 | 109.6346 | 91.57473 | 101.3501 | 99.6002 | 117.4103
75 | W84636 | 2017-03-23 14:45 | 65.0243 | 63.3195 | 97 | 84 | 1.2432 | 1153.8478 | 20117 | 29 | 239517 | 239707 | 239988 | 239996 | 139311 | 139287 | 220889 | 220897 | 239749 | 239947 | 215392 | 215467 | 215954 | 215863 | 294074 | 294058 | 1366.77 | 64297.5039 | 9 | 250.2042 | 250.2042 | 250.2042 | 78.4489 | 3.6334 | 3.6334 | 3.6334 | 1265.4297 | 1162.0665 | 1104.1666 | 857.4942 | 1098.5889 | 1004.9991 | 977.7115 | 955.2473 | 932.8361 | 913.8148 | 890.8464 | 866.4252 | 16 | 18 | 29.6471 | 14.5115 | 7.9289 | 5.2166 | 3.6453 | 2.7938 | 2.252 | 1.9491 | 1.994 | 81.06 | 124.77 | 149.45 | 228.56 | 231.6 | 355.06 | 333.21 | 504.69 | 447.38 | 664.26 | 559.8 | 830.65 | 659.09 | 968.85 | 0 | 47.1 | 0 | 0 | 88.9879 | 88.9879 | -13.3068 | 88.9879 | 1104474 | 1 |  |  | 4.4764 | 8.32 | 10.5943 | 17.475 | 15.6307 | 23.4364 | 4.7875 | 9.1213 | 11.2188 | 20.1012 | 17.055 | 30.4663 | 24.9677 | 24.8469 | 24.9378 | 17.0739 | 18.0528 | 16.8312 |  | 12683 | 613 | 13 |  | EA652 | 193 | 1143 | 4 | 3 | 40 | 38.833336 | 0 | 2220.2644 | 1989.2858 | 1698.8572 | 1557.7428 | 1470.15 | 1481.6929 | 1515.0643 | 99.0986 | 95.7564 | 98.3129 | 95.4714 | 79.4943 | 81.3029 | 84.1786 | 29.6471 | 14.5115 | 7.9289 | 5.2166 | 3.6453 | 2.7938 | 2.252 | 1.9491 | 0 | 0 | 0 | 0 | 0 | 0.1016 | 0.0254 | 0 | 0 | 0 | 0 | 0 | 0 | 0 | 0.050091 | 0.038148 | 0.030745 | 0.013373 | 0.002808 | 0.00151 | 0.001334 | -0.00239 | -0.007474 | -0.017638 | 0.000125 | 6e-06 | 0.000136 | 0.000136 | 0.08342 | 0.079749 | 0.077998 | 0.080039 | 0.089789 | 0.105924 | 0.099836 | -0.233654 | -0.23024 | -0.228477 | -0.231238 | -0.238875 | -0.238888 | -0.233468 | -1.395496 | -1.366365 | -1.35153 | -1.374956 | -1.443099 | -1.443701 | -1.39701 | -0.351213 | -0.32454 | -0.314871 | -0.344091 | -0.414847 | -0.46532 | -0.407572 | -0.399638 | -0.368483 | -0.35274 | -0.37789 | -0.44479 | -0.443643 | -0.395284 | 0.387934 | 0.319082 | 0.241076 | 0.182188 | 0.287037 | 0.242586 | 0.219528 | -20 | -20 | -20 | -20 | 0 | 0 | 0 | -1.510368 | -1.490984 | -1.481632 | -1.498703 | -1.544543 | 0 | 0 |  | 1402.08 | 0 |  | 1422.2729 | 0 |  | 745.724 | 0 |  | 745.573 | 0 |  | 1407.16 | 0 |  | 1430.579 | 0 |  | 766.857 | 0 |  | 766.809 | 0 |  | 1417.015 | 0 |  | 1450.746 | 0 |  | 776.097 | 0 |  | 776.082 | 0 |  | 1497.584 | 0 |  | 1502.6639 | 0 |  | 755.15 | 0 |  | 755.11 | 0 |  | 1452.118 | 0 |  | 1453.871 | 0 |  | 706.982 | 0 |  | 706.765 | 0 |  | 1505.356 | 0 |  | 1511.5291 | 0 |  | 742.969 | 0.102 |  | 743.237 | 0.102 |  | 1472.057 | 0 |  | 1479.677 | 0 |  | 777.954 | 0.025 |  | 777.995 | 0.025 | 185.2145 | 158.6436 | 132.5075 | 124.6802 | 132.0033 | 156.9468 | 151.258 | 0 | 0 | 0 | 0 | 0 | -24.2710208 | -5.9300872 | -66.56655 | -41.91188001 | -17.71450371 | -18.55916 | -4.060880586 | -2.376331846 | -2.0536047 | 0 | 0 | 0 | 0 | 0 | 0 | 0 | 30.20736 | 29.81968 | 29.63264 | 29.97406 | 0 | 0 | 0 | -34.80472 | -31.07678 | -30.95588 | -32.85085 | -32.97797 | -37.83187 | -34.30884 | 114.0505 | 115.4746 | 113.4697 | 103.2442 | 94.96445 | 92.46762 | 108.9654
75 | W84637 | 2017-03-23 14:47 | 65.5518 | 63.805 | 62 | 80 | 1.2432 | 1092.1851 | 18028 | 29 | 239517 | 239707 | 239988 | 239996 | 139311 | 139287 | 220889 | 220897 | 239749 | 239947 | 215392 | 215467 | 215954 | 215863 | 294074 | 294058 | 1366.77 | 64316.1797 | 9 | 251.9205 | 251.9205 | 251.9205 | 80.1651 | 5.3496 | 5.3496 | 5.3496 | 1259.5703 | 1160.327 | 1109 | 858.251 | 1091.787 | 998.8917 | 972.8656 | 951.2714 | 929.3627 | 911.4827 | 888.5285 | 864.3114 | 15.6 | 18 | 29.2107 | 14.699 | 8.0587 | 5.3009 | 3.7011 | 2.8047 | 2.2447 | 1.9535 | 1.9935 | 80.34 | 124.01 | 150.76 | 224.37 | 229.14 | 345.97 | 331.67 | 492.63 | 448.86 | 652.25 | 559.76 | 820.35 | 659.3 | 955.94 | 0 | 47.1 | 0 | 41.545456 | 36.116 | 36.116 | 14.1056 | 36.116 | 1104213 | 2 |  |  | 4.5129 | 8.4621 | 10.7621 | 18.1171 | 16.1329 | 27.5929 | 4.8 | 9.1663 | 11.3325 | 20.3913 | 17.3113 | 36.235 | 25.0026 | 24.9094 | 25.0073 | 17.3662 | 18.0388 | 16.0914 |  | 12683 | 613 | 14 |  | EA652 | 193 | 1080 | 4 | 3 | 40 | 40.166664 | 41.545456 | 2075.95 | 1860.9642 | 1573.5358 | 1421.0571 | 1348.4928 | 1350.8643 | 1296.8429 | 90.8914 | 88.3614 | 83.1636 | 80.6779 | 75.8836 | 80.9293 | 69.4386 | 29.2107 | 14.699 | 8.0587 | 5.3009 | 3.7011 | 2.8047 | 2.2447 | 1.9535 | 0 | 0 | 0 | 0 | 0 | 0.1016 | 0.0254 | 0 | 0 | 0 | 0 | 0 | 0 | 0 | 0.041294 | 0.030612 | 0.024069 | 0.008956 | 0.002141 | 0.0011 | 0.000915 | -0.001582 | -0.004957 | -0.011289 | 0.000117 | 1.5e-05 | 0.000292 | 0.000271 | 0.084105 | 0.080406 | 0.07864 | 0.080702 | 0.090533 | 0.106993 | 0.100916 | -0.20866 | -0.205597 | -0.204023 | -0.206441 | -0.213271 | -0.21329 | -0.208122 | -1.404718 | -1.375272 | -1.360333 | -1.383226 | -1.452135 | -1.453271 | -1.403161 | -0.309602 | -0.286115 | -0.277585 | -0.303435 | -0.365834 | -0.410071 | -0.36021 | -0.408955 | -0.376937 | -0.360811 | -0.386172 | -0.454518 | -0.453015 | -0.400495 | 0.395627 | 0.337531 | 0.255905 | 0.193522 | 0.30377 | 0.258073 | 0.234249 | -20 | -20 | -20 | -20 | 0 | 0 | 0 | -1.330432 | -1.31348 | -1.305317 | -1.320327 | -1.360656 | 0 | 0 |  | 1402.08 | 0 |  | 1422.2729 | 0 |  | 745.724 | 0 |  | 745.573 | 0 |  | 1407.16 | 0 |  | 1430.579 | 0 |  | 766.857 | 0 |  | 766.809 | 0 |  | 1417.015 | 0 |  | 1450.746 | 0 |  | 776.097 | 0 |  | 776.082 | 0 |  | 1497.584 | 0 |  | 1502.6639 | 0 |  | 755.15 | 0 |  | 755.11 | 0 |  | 1452.118 | 0 |  | 1453.871 | 0 |  | 706.982 | 0 |  | 706.765 | 0 |  | 1505.356 | 0 |  | 1511.5291 | 0 |  | 742.969 | 0.102 |  | 743.237 | 0.102 |  | 1472.057 | 0 |  | 1479.677 | 0 |  | 777.954 | 0.025 |  | 777.995 | 0.025 | 174.5978 | 149.6327 | 123.7429 | 114.6822 | 122.0831 | 144.533 | 130.8722 | 0 | 0 | 0 | 0 | 0 | -21.670264 | -5.2862988 | -55.78416 | -35.28260316 | -17.38505574 | -12.55001 | -3.13080306 | -2.022953232 | -1.664148946 | 0 | 0 | 0 | 0 | 0 | 0 | 0 | 26.60864 | 26.2696 | 26.10634 | 26.40654 | 0 | 0 | 0 | -28.14016 | -25.28152 | -23.08497 | -24.4805 | -27.7608 | -33.18676 | -25.01248 | 117.2821 | 115.3382 | 109.3792 | 104.0582 | 91.19149468 | 87.65305 | 98.90927

## F6top
[6 empty] | 0 | 1 | 2 | 3 | 4 | 5 | 6 | 7 | 8 | 9 | 10 | 11 | 12 | 13 | 14 | 15 | 16 | 17 | 18 | 19 | 20 | 21 | 22 | 23 | 24 | 25 | 26 | 27 | 28 | 29 | 30 | 31 | 32 | 33 | 34 | 35 | 36 | 37 | 38 | 39 | 40 | 41 | 42 | 43 | 44 | 45 | 46 | 47 | 48 | 49 | 50 | 51 | 52 | 53 | 54 | 55 | 56 | 57 | 58 | 59 | 60 | 61 | 62 | 63 | 64
ord_wdt | alpha | alpha/k | WROLL_SHIFT_POS_6 | Width1 | Width2 | -855.04 | -828.32 | -801.6 | -774.88 | -748.16 | -721.44 | -694.72 | -668 | -641.28 | -614.56 | -587.84 | -561.12 | -534.4 | -507.68 | -480.96 | -454.24 | -427.52 | -400.8 | -374.08 | -347.36 | -320.64 | -293.92 | -267.2 | -240.48 | -213.76 | -187.04 | -160.32 | -133.6 | -106.88 | -80.16 | -53.44 | -26.72 | 0 | 26.72 | 53.44 | 80.16 | 106.88 | 133.6 | 160.32 | 187.04 | 213.76 | 240.48 | 267.2 | 293.92 | 320.64 | 347.36 | 374.08 | 400.8 | 427.52 | 454.24 | 480.96 | 507.68 | 534.4 | 561.12 | 587.84 | 614.56 | 641.28 | 668 | 694.72 | 721.44 | 748.16 | 774.88 | 801.6 | 828.32 | 855.04
1143 | 1317.211 | 0.00145561 | 0 | 571.5 | -571.5 | 0 | 0 | 0 | 0 | 0 | 0 | 0 | 0 | 0 | 0 | 0 | 0.00145561 | 0.00145561 | 0.00145561 | 0.00145561 | 0.00145561 | 0.00145561 | 0.00145561 | 0.00145561 | 0.00145561 | 0.00145561 | 0.00145561 | 0.00145561 | 0.00145561 | 0.00145561 | 0.00145561 | 0.00145561 | 0.00145561 | 0.00145561 | 0.00145561 | 0.00145561 | 0.00145561 | 0.00145561 | 0.00145561 | 0.00145561 | 0.00145561 | 0.00145561 | 0.00145561 | 0.00145561 | 0.00145561 | 0.00145561 | 0.00145561 | 0.00145561 | 0.00145561 | 0.00145561 | 0.00145561 | 0.00145561 | 0.00145561 | 0.00145561 | 0.00145561 | 0.00145561 | 0.00145561 | 0.00145561 | 0.00145561 | 0 | 0 | 0 | 0 | 0 | 0 | 0 | 0 | 0 | 0 | 0
1143 | 1294.572 | 0.001430592 | 0 | 571.5 | -571.5 | 0 | 0 | 0 | 0 | 0 | 0 | 0 | 0 | 0 | 0 | 0 | 0.001430592 | 0.001430592 | 0.001430592 | 0.001430592 | 0.001430592 | 0.001430592 | 0.001430592 | 0.001430592 | 0.001430592 | 0.001430592 | 0.001430592 | 0.001430592 | 0.001430592 | 0.001430592 | 0.001430592 | 0.001430592 | 0.001430592 | 0.001430592 | 0.001430592 | 0.001430592 | 0.001430592 | 0.001430592 | 0.001430592 | 0.001430592 | 0.001430592 | 0.001430592 | 0.001430592 | 0.001430592 | 0.001430592 | 0.001430592 | 0.001430592 | 0.001430592 | 0.001430592 | 0.001430592 | 0.001430592 | 0.001430592 | 0.001430592 | 0.001430592 | 0.001430592 | 0.001430592 | 0.001430592 | 0.001430592 | 0.001430592 | 0 | 0 | 0 | 0 | 0 | 0 | 0 | 0 | 0 | 0 | 0
1080 | 1188.884 | 0.001313799 | 0 | 540 | -540 | 0 | 0 | 0 | 0 | 0 | 0 | 0 | 0 | 0 | 0 | 0 | 0 | 0.001313799 | 0.001313799 | 0.001313799 | 0.001313799 | 0.001313799 | 0.001313799 | 0.001313799 | 0.001313799 | 0.001313799 | 0.001313799 | 0.001313799 | 0.001313799 | 0.001313799 | 0.001313799 | 0.001313799 | 0.001313799 | 0.001313799 | 0.001313799 | 0.001313799 | 0.001313799 | 0.001313799 | 0.001313799 | 0.001313799 | 0.001313799 | 0.001313799 | 0.001313799 | 0.001313799 | 0.001313799 | 0.001313799 | 0.001313799 | 0.001313799 | 0.001313799 | 0.001313799 | 0.001313799 | 0.001313799 | 0.001313799 | 0.001313799 | 0.001313799 | 0.001313799 | 0.001313799 | 0.001313799 | 0 | 0 | 0 | 0 | 0 | 0 | 0 | 0 | 0 | 0 | 0 | 0

## F6bottom
[6 empty] | 0 | 1 | 2 | 3 | 4 | 5 | 6 | 7 | 8 | 9 | 10 | 11 | 12 | 13 | 14 | 15 | 16 | 17 | 18 | 19 | 20 | 21 | 22 | 23 | 24 | 25 | 26 | 27 | 28 | 29 | 30 | 31 | 32 | 33 | 34 | 35 | 36 | 37 | 38 | 39 | 40 | 41 | 42 | 43 | 44 | 45 | 46 | 47 | 48 | 49 | 50 | 51 | 52 | 53 | 54 | 55 | 56 | 57 | 58 | 59 | 60 | 61 | 62 | 63 | 64
ord_wdt | alpha | alpha/k | WROLL_SHIFT_POS_6 | Width1 | Width2 | -855.04 | -828.32 | -801.6 | -774.88 | -748.16 | -721.44 | -694.72 | -668 | -641.28 | -614.56 | -587.84 | -561.12 | -534.4 | -507.68 | -480.96 | -454.24 | -427.52 | -400.8 | -374.08 | -347.36 | -320.64 | -293.92 | -267.2 | -240.48 | -213.76 | -187.04 | -160.32 | -133.6 | -106.88 | -80.16 | -53.44 | -26.72 | 0 | 26.72 | 53.44 | 80.16 | 106.88 | 133.6 | 160.32 | 187.04 | 213.76 | 240.48 | 267.2 | 293.92 | 320.64 | 347.36 | 374.08 | 400.8 | 427.52 | 454.24 | 480.96 | 507.68 | 534.4 | 561.12 | 587.84 | 614.56 | 641.28 | 668 | 694.72 | 721.44 | 748.16 | 774.88 | 801.6 | 828.32 | 855.04
1143 | 1317.211 | -0.0004852033 | 0 | 571.5 | -571.5 | 0 | 0 | 0 | 0 | 0 | 0 | 0 | 0 | 0 | 0 | 0 | -0.0004852033 | -0.0004852033 | -0.0004852033 | -0.0004852033 | -0.0004852033 | -0.0004852033 | -0.0004852033 | -0.0004852033 | -0.0004852033 | -0.0004852033 | -0.0004852033 | -0.0004852033 | -0.0004852033 | -0.0004852033 | -0.0004852033 | -0.0004852033 | -0.0004852033 | -0.0004852033 | -0.0004852033 | -0.0004852033 | -0.0004852033 | -0.0004852033 | -0.0004852033 | -0.0004852033 | -0.0004852033 | -0.0004852033 | -0.0004852033 | -0.0004852033 | -0.0004852033 | -0.0004852033 | -0.0004852033 | -0.0004852033 | -0.0004852033 | -0.0004852033 | -0.0004852033 | -0.0004852033 | -0.0004852033 | -0.0004852033 | -0.0004852033 | -0.0004852033 | -0.0004852033 | -0.0004852033 | -0.0004852033 | 0 | 0 | 0 | 0 | 0 | 0 | 0 | 0 | 0 | 0 | 0
1143 | 1294.572 | -0.0004768639 | 0 | 571.5 | -571.5 | 0 | 0 | 0 | 0 | 0 | 0 | 0 | 0 | 0 | 0 | 0 | -0.0004768639 | -0.0004768639 | -0.0004768639 | -0.0004768639 | -0.0004768639 | -0.0004768639 | -0.0004768639 | -0.0004768639 | -0.0004768639 | -0.0004768639 | -0.0004768639 | -0.0004768639 | -0.0004768639 | -0.0004768639 | -0.0004768639 | -0.0004768639 | -0.0004768639 | -0.0004768639 | -0.0004768639 | -0.0004768639 | -0.0004768639 | -0.0004768639 | -0.0004768639 | -0.0004768639 | -0.0004768639 | -0.0004768639 | -0.0004768639 | -0.0004768639 | -0.0004768639 | -0.0004768639 | -0.0004768639 | -0.0004768639 | -0.0004768639 | -0.0004768639 | -0.0004768639 | -0.0004768639 | -0.0004768639 | -0.0004768639 | -0.0004768639 | -0.0004768639 | -0.0004768639 | -0.0004768639 | -0.0004768639 | 0 | 0 | 0 | 0 | 0 | 0 | 0 | 0 | 0 | 0 | 0
1080 | 1188.884 | -0.0004379329 | 0 | 540 | -540 | 0 | 0 | 0 | 0 | 0 | 0 | 0 | 0 | 0 | 0 | 0 | 0 | -0.0004379329 | -0.0004379329 | -0.0004379329 | -0.0004379329 | -0.0004379329 | -0.0004379329 | -0.0004379329 | -0.0004379329 | -0.0004379329 | -0.0004379329 | -0.0004379329 | -0.0004379329 | -0.0004379329 | -0.0004379329 | -0.0004379329 | -0.0004379329 | -0.0004379329 | -0.0004379329 | -0.0004379329 | -0.0004379329 | -0.0004379329 | -0.0004379329 | -0.0004379329 | -0.0004379329 | -0.0004379329 | -0.0004379329 | -0.0004379329 | -0.0004379329 | -0.0004379329 | -0.0004379329 | -0.0004379329 | -0.0004379329 | -0.0004379329 | -0.0004379329 | -0.0004379329 | -0.0004379329 | -0.0004379329 | -0.0004379329 | -0.0004379329 | -0.0004379329 | -0.0004379329 | 0 | 0 | 0 | 0 | 0 | 0 | 0 | 0 | 0 | 0 | 0 | 0

## F7top
[6 empty] | 0 | 1 | 2 | 3 | 4 | 5 | 6 | 7 | 8 | 9 | 10 | 11 | 12 | 13 | 14 | 15 | 16 | 17 | 18 | 19 | 20 | 21 | 22 | 23 | 24 | 25 | 26 | 27 | 28 | 29 | 30 | 31 | 32 | 33 | 34 | 35 | 36 | 37 | 38 | 39 | 40 | 41 | 42 | 43 | 44 | 45 | 46 | 47 | 48 | 49 | 50 | 51 | 52 | 53 | 54 | 55 | 56 | 57 | 58 | 59 | 60 | 61 | 62 | 63 | 64
ord_wdt | alpha | alpha/k | WROLL_SHIFT_POS_7 | Width1 | Width2 | -855.04 | -828.32 | -801.6 | -774.88 | -748.16 | -721.44 | -694.72 | -668 | -641.28 | -614.56 | -587.84 | -561.12 | -534.4 | -507.68 | -480.96 | -454.24 | -427.52 | -400.8 | -374.08 | -347.36 | -320.64 | -293.92 | -267.2 | -240.48 | -213.76 | -187.04 | -160.32 | -133.6 | -106.88 | -80.16 | -53.44 | -26.72 | 0 | 26.72 | 53.44 | 80.16 | 106.88 | 133.6 | 160.32 | 187.04 | 213.76 | 240.48 | 267.2 | 293.92 | 320.64 | 347.36 | 374.08 | 400.8 | 427.52 | 454.24 | 480.96 | 507.68 | 534.4 | 561.12 | 587.84 | 614.56 | 641.28 | 668 | 694.72 | 721.44 | 748.16 | 774.88 | 801.6 | 828.32 | 855.04
1143 | 1586.022 | 0.001719677 | 0 | 571.5 | -571.5 | 0 | 0 | 0 | 0 | 0 | 0 | 0 | 0 | 0 | 0 | 0 | 0.001719677 | 0.001719677 | 0.001719677 | 0.001719677 | 0.001719677 | 0.001719677 | 0.001719677 | 0.001719677 | 0.001719677 | 0.001719677 | 0.001719677 | 0.001719677 | 0.001719677 | 0.001719677 | 0.001719677 | 0.001719677 | 0.001719677 | 0.001719677 | 0.001719677 | 0.001719677 | 0.001719677 | 0.001719677 | 0.001719677 | 0.001719677 | 0.001719677 | 0.001719677 | 0.001719677 | 0.001719677 | 0.001719677 | 0.001719677 | 0.001719677 | 0.001719677 | 0.001719677 | 0.001719677 | 0.001719677 | 0.001719677 | 0.001719677 | 0.001719677 | 0.001719677 | 0.001719677 | 0.001719677 | 0.001719677 | 0.001719677 | 0 | 0 | 0 | 0 | 0 | 0 | 0 | 0 | 0 | 0 | 0
1143 | 1529.443 | 0.00165833 | 0 | 571.5 | -571.5 | 0 | 0 | 0 | 0 | 0 | 0 | 0 | 0 | 0 | 0 | 0 | 0.00165833 | 0.00165833 | 0.00165833 | 0.00165833 | 0.00165833 | 0.00165833 | 0.00165833 | 0.00165833 | 0.00165833 | 0.00165833 | 0.00165833 | 0.00165833 | 0.00165833 | 0.00165833 | 0.00165833 | 0.00165833 | 0.00165833 | 0.00165833 | 0.00165833 | 0.00165833 | 0.00165833 | 0.00165833 | 0.00165833 | 0.00165833 | 0.00165833 | 0.00165833 | 0.00165833 | 0.00165833 | 0.00165833 | 0.00165833 | 0.00165833 | 0.00165833 | 0.00165833 | 0.00165833 | 0.00165833 | 0.00165833 | 0.00165833 | 0.00165833 | 0.00165833 | 0.00165833 | 0.00165833 | 0.00165833 | 0.00165833 | 0 | 0 | 0 | 0 | 0 | 0 | 0 | 0 | 0 | 0 | 0
1080 | 1311.475 | 0.001421993 | 0 | 540 | -540 | 0 | 0 | 0 | 0 | 0 | 0 | 0 | 0 | 0 | 0 | 0 | 0 | 0.001421993 | 0.001421993 | 0.001421993 | 0.001421993 | 0.001421993 | 0.001421993 | 0.001421993 | 0.001421993 | 0.001421993 | 0.001421993 | 0.001421993 | 0.001421993 | 0.001421993 | 0.001421993 | 0.001421993 | 0.001421993 | 0.001421993 | 0.001421993 | 0.001421993 | 0.001421993 | 0.001421993 | 0.001421993 | 0.001421993 | 0.001421993 | 0.001421993 | 0.001421993 | 0.001421993 | 0.001421993 | 0.001421993 | 0.001421993 | 0.001421993 | 0.001421993 | 0.001421993 | 0.001421993 | 0.001421993 | 0.001421993 | 0.001421993 | 0.001421993 | 0.001421993 | 0.001421993 | 0.001421993 | 0 | 0 | 0 | 0 | 0 | 0 | 0 | 0 | 0 | 0 | 0 | 0

## F7bottom
[6 empty] | 0 | 1 | 2 | 3 | 4 | 5 | 6 | 7 | 8 | 9 | 10 | 11 | 12 | 13 | 14 | 15 | 16 | 17 | 18 | 19 | 20 | 21 | 22 | 23 | 24 | 25 | 26 | 27 | 28 | 29 | 30 | 31 | 32 | 33 | 34 | 35 | 36 | 37 | 38 | 39 | 40 | 41 | 42 | 43 | 44 | 45 | 46 | 47 | 48 | 49 | 50 | 51 | 52 | 53 | 54 | 55 | 56 | 57 | 58 | 59 | 60 | 61 | 62 | 63 | 64
ord_wdt | alpha | alpha/k | WROLL_SHIFT_POS_7 | Width1 | Width2 | -855.04 | -828.32 | -801.6 | -774.88 | -748.16 | -721.44 | -694.72 | -668 | -641.28 | -614.56 | -587.84 | -561.12 | -534.4 | -507.68 | -480.96 | -454.24 | -427.52 | -400.8 | -374.08 | -347.36 | -320.64 | -293.92 | -267.2 | -240.48 | -213.76 | -187.04 | -160.32 | -133.6 | -106.88 | -80.16 | -53.44 | -26.72 | 0 | 26.72 | 53.44 | 80.16 | 106.88 | 133.6 | 160.32 | 187.04 | 213.76 | 240.48 | 267.2 | 293.92 | 320.64 | 347.36 | 374.08 | 400.8 | 427.52 | 454.24 | 480.96 | 507.68 | 534.4 | 561.12 | 587.84 | 614.56 | 641.28 | 668 | 694.72 | 721.44 | 748.16 | 774.88 | 801.6 | 828.32 | 855.04
1143 | 1586.022 | 0.008504588 | 0 | 571.5 | -571.5 | 0 | 0 | 0 | 0 | 0 | 0 | 0 | 0 | 0 | 0 | 0 | 0.008504588 | 0.008504588 | 0.008504588 | 0.008504588 | 0.008504588 | 0.008504588 | 0.008504588 | 0.008504588 | 0.008504588 | 0.008504588 | 0.008504588 | 0.008504588 | 0.008504588 | 0.008504588 | 0.008504588 | 0.008504588 | 0.008504588 | 0.008504588 | 0.008504588 | 0.008504588 | 0.008504588 | 0.008504588 | 0.008504588 | 0.008504588 | 0.008504588 | 0.008504588 | 0.008504588 | 0.008504588 | 0.008504588 | 0.008504588 | 0.008504588 | 0.008504588 | 0.008504588 | 0.008504588 | 0.008504588 | 0.008504588 | 0.008504588 | 0.008504588 | 0.008504588 | 0.008504588 | 0.008504588 | 0.008504588 | 0.008504588 | 0 | 0 | 0 | 0 | 0 | 0 | 0 | 0 | 0 | 0 | 0
1143 | 1529.443 | 0.008201202 | 0 | 571.5 | -571.5 | 0 | 0 | 0 | 0 | 0 | 0 | 0 | 0 | 0 | 0 | 0 | 0.008201202 | 0.008201202 | 0.008201202 | 0.008201202 | 0.008201202 | 0.008201202 | 0.008201202 | 0.008201202 | 0.008201202 | 0.008201202 | 0.008201202 | 0.008201202 | 0.008201202 | 0.008201202 | 0.008201202 | 0.008201202 | 0.008201202 | 0.008201202 | 0.008201202 | 0.008201202 | 0.008201202 | 0.008201202 | 0.008201202 | 0.008201202 | 0.008201202 | 0.008201202 | 0.008201202 | 0.008201202 | 0.008201202 | 0.008201202 | 0.008201202 | 0.008201202 | 0.008201202 | 0.008201202 | 0.008201202 | 0.008201202 | 0.008201202 | 0.008201202 | 0.008201202 | 0.008201202 | 0.008201202 | 0.008201202 | 0.008201202 | 0 | 0 | 0 | 0 | 0 | 0 | 0 | 0 | 0 | 0 | 0
1080 | 1311.475 | 0.007032407 | 0 | 540 | -540 | 0 | 0 | 0 | 0 | 0 | 0 | 0 | 0 | 0 | 0 | 0 | 0 | 0.007032407 | 0.007032407 | 0.007032407 | 0.007032407 | 0.007032407 | 0.007032407 | 0.007032407 | 0.007032407 | 0.007032407 | 0.007032407 | 0.007032407 | 0.007032407 | 0.007032407 | 0.007032407 | 0.007032407 | 0.007032407 | 0.007032407 | 0.007032407 | 0.007032407 | 0.007032407 | 0.007032407 | 0.007032407 | 0.007032407 | 0.007032407 | 0.007032407 | 0.007032407 | 0.007032407 | 0.007032407 | 0.007032407 | 0.007032407 | 0.007032407 | 0.007032407 | 0.007032407 | 0.007032407 | 0.007032407 | 0.007032407 | 0.007032407 | 0.007032407 | 0.007032407 | 0.007032407 | 0.007032407 | 0 | 0 | 0 | 0 | 0 | 0 | 0 | 0 | 0 | 0 | 0 | 0

## K_value
K_6_top | K_6_bottom | K_7_top | K_7_bottom
1.105069e-06 | -3.683564e-07 | 1.084271e-06 | 5.362214e-06

## F6top_comulative_column
[6 empty] | 0 | 1 | 2 | 3 | 4 | 5 | 6 | 7 | 8 | 9 | 10 | 11 | 12 | 13 | 14 | 15 | 16 | 17 | 18 | 19 | 20 | 21 | 22 | 23 | 24 | 25 | 26 | 27 | 28 | 29 | 30 | 31 | 32 | 33 | 34 | 35 | 36 | 37 | 38 | 39 | 40 | 41 | 42 | 43 | 44 | 45 | 46 | 47 | 48 | 49 | 50 | 51 | 52 | 53 | 54 | 55 | 56 | 57 | 58 | 59 | 60 | 61 | 62 | 63 | 64
ord_wdt | alpha | alpha/k | WROLL_SHIFT_POS_6 | Width1 | Width2 | -855.04 | -828.32 | -801.6 | -774.88 | -748.16 | -721.44 | -694.72 | -668 | -641.28 | -614.56 | -587.84 | -561.12 | -534.4 | -507.68 | -480.96 | -454.24 | -427.52 | -400.8 | -374.08 | -347.36 | -320.64 | -293.92 | -267.2 | -240.48 | -213.76 | -187.04 | -160.32 | -133.6 | -106.88 | -80.16 | -53.44 | -26.72 | 0 | 26.72 | 53.44 | 80.16 | 106.88 | 133.6 | 160.32 | 187.04 | 213.76 | 240.48 | 267.2 | 293.92 | 320.64 | 347.36 | 374.08 | 400.8 | 427.52 | 454.24 | 480.96 | 507.68 | 534.4 | 561.12 | 587.84 | 614.56 | 641.28 | 668 | 694.72 | 721.44 | 748.16 | 774.88 | 801.6 | 828.32 | 855.04 | C40-left | C40-right
1143 | 1317.211 | 0.00145561 | 0 | 571.5 | -571.5 | 0 | 0 | 0 | 0 | 0 | 0 | 0 | 0 | 0 | 0 | 0 | 0.00145561 | 0.00145561 | 0.00145561 | 0.00145561 | 0.00145561 | 0.00145561 | 0.00145561 | 0.00145561 | 0.00145561 | 0.00145561 | 0.00145561 | 0.00145561 | 0.00145561 | 0.00145561 | 0.00145561 | 0.00145561 | 0.00145561 | 0.00145561 | 0.00145561 | 0.00145561 | 0.00145561 | 0.00145561 | 0.00145561 | 0.00145561 | 0.00145561 | 0.00145561 | 0.00145561 | 0.00145561 | 0.00145561 | 0.00145561 | 0.00145561 | 0.00145561 | 0.00145561 | 0.00145561 | 0.00145561 | 0.00145561 | 0.00145561 | 0.00145561 | 0.00145561 | 0.00145561 | 0.00145561 | 0.00145561 | 0.00145561 | 0 | 0 | 0 | 0 | 0 | 0 | 0 | 0 | 0 | 0 | 0 | 0 | 0
1143 | 1294.572 | 0.001430592 | 0 | 571.5 | -571.5 | 0 | 0 | 0 | 0 | 0 | 0 | 0 | 0 | 0 | 0 | 0 | 0.002886201 | 0.002886201 | 0.002886201 | 0.002886201 | 0.002886201 | 0.002886201 | 0.002886201 | 0.002886201 | 0.002886201 | 0.002886201 | 0.002886201 | 0.002886201 | 0.002886201 | 0.002886201 | 0.002886201 | 0.002886201 | 0.002886201 | 0.002886201 | 0.002886201 | 0.002886201 | 0.002886201 | 0.002886201 | 0.002886201 | 0.002886201 | 0.002886201 | 0.002886201 | 0.002886201 | 0.002886201 | 0.002886201 | 0.002886201 | 0.002886201 | 0.002886201 | 0.002886201 | 0.002886201 | 0.002886201 | 0.002886201 | 0.002886201 | 0.002886201 | 0.002886201 | 0.002886201 | 0.002886201 | 0.002886201 | 0.002886201 | 0 | 0 | 0 | 0 | 0 | 0 | 0 | 0 | 0 | 0 | 0 | 0 | 0
1080 | 1188.884 | 0.001313799 | 0 | 540 | -540 | 0 | 0 | 0 | 0 | 0 | 0 | 0 | 0 | 0 | 0 | 0 | 0.002886201 | 0.0042 | 0.0042 | 0.0042 | 0.0042 | 0.0042 | 0.0042 | 0.0042 | 0.0042 | 0.0042 | 0.0042 | 0.0042 | 0.0042 | 0.0042 | 0.0042 | 0.0042 | 0.0042 | 0.0042 | 0.0042 | 0.0042 | 0.0042 | 0.0042 | 0.0042 | 0.0042 | 0.0042 | 0.0042 | 0.0042 | 0.0042 | 0.0042 | 0.0042 | 0.0042 | 0.0042 | 0.0042 | 0.0042 | 0.0042 | 0.0042 | 0.0042 | 0.0042 | 0.0042 | 0.0042 | 0.0042 | 0.0042 | 0.002886201 | 0 | 0 | 0 | 0 | 0 | 0 | 0 | 0 | 0 | 0 | 0 | 0 | 0

## F6bottom_comulative_column
[6 empty] | 0 | 1 | 2 | 3 | 4 | 5 | 6 | 7 | 8 | 9 | 10 | 11 | 12 | 13 | 14 | 15 | 16 | 17 | 18 | 19 | 20 | 21 | 22 | 23 | 24 | 25 | 26 | 27 | 28 | 29 | 30 | 31 | 32 | 33 | 34 | 35 | 36 | 37 | 38 | 39 | 40 | 41 | 42 | 43 | 44 | 45 | 46 | 47 | 48 | 49 | 50 | 51 | 52 | 53 | 54 | 55 | 56 | 57 | 58 | 59 | 60 | 61 | 62 | 63 | 64
ord_wdt | alpha | alpha/k | WROLL_SHIFT_POS_6 | Width1 | Width2 | -855.04 | -828.32 | -801.6 | -774.88 | -748.16 | -721.44 | -694.72 | -668 | -641.28 | -614.56 | -587.84 | -561.12 | -534.4 | -507.68 | -480.96 | -454.24 | -427.52 | -400.8 | -374.08 | -347.36 | -320.64 | -293.92 | -267.2 | -240.48 | -213.76 | -187.04 | -160.32 | -133.6 | -106.88 | -80.16 | -53.44 | -26.72 | 0 | 26.72 | 53.44 | 80.16 | 106.88 | 133.6 | 160.32 | 187.04 | 213.76 | 240.48 | 267.2 | 293.92 | 320.64 | 347.36 | 374.08 | 400.8 | 427.52 | 454.24 | 480.96 | 507.68 | 534.4 | 561.12 | 587.84 | 614.56 | 641.28 | 668 | 694.72 | 721.44 | 748.16 | 774.88 | 801.6 | 828.32 | 855.04 | C40-left | C40-right
1143 | 1317.211 | -0.0004852033 | 0 | 571.5 | -571.5 | 0 | 0 | 0 | 0 | 0 | 0 | 0 | 0 | 0 | 0 | 0 | -0.0004852033 | -0.0004852033 | -0.0004852033 | -0.0004852033 | -0.0004852033 | -0.0004852033 | -0.0004852033 | -0.0004852033 | -0.0004852033 | -0.0004852033 | -0.0004852033 | -0.0004852033 | -0.0004852033 | -0.0004852033 | -0.0004852033 | -0.0004852033 | -0.0004852033 | -0.0004852033 | -0.0004852033 | -0.0004852033 | -0.0004852033 | -0.0004852033 | -0.0004852033 | -0.0004852033 | -0.0004852033 | -0.0004852033 | -0.0004852033 | -0.0004852033 | -0.0004852033 | -0.0004852033 | -0.0004852033 | -0.0004852033 | -0.0004852033 | -0.0004852033 | -0.0004852033 | -0.0004852033 | -0.0004852033 | -0.0004852033 | -0.0004852033 | -0.0004852033 | -0.0004852033 | -0.0004852033 | -0.0004852033 | 0 | 0 | 0 | 0 | 0 | 0 | 0 | 0 | 0 | 0 | 0 | 0 | 0
1143 | 1294.572 | -0.0004768639 | 0 | 571.5 | -571.5 | 0 | 0 | 0 | 0 | 0 | 0 | 0 | 0 | 0 | 0 | 0 | -0.0009620671 | -0.0009620671 | -0.0009620671 | -0.0009620671 | -0.0009620671 | -0.0009620671 | -0.0009620671 | -0.0009620671 | -0.0009620671 | -0.0009620671 | -0.0009620671 | -0.0009620671 | -0.0009620671 | -0.0009620671 | -0.0009620671 | -0.0009620671 | -0.0009620671 | -0.0009620671 | -0.0009620671 | -0.0009620671 | -0.0009620671 | -0.0009620671 | -0.0009620671 | -0.0009620671 | -0.0009620671 | -0.0009620671 | -0.0009620671 | -0.0009620671 | -0.0009620671 | -0.0009620671 | -0.0009620671 | -0.0009620671 | -0.0009620671 | -0.0009620671 | -0.0009620671 | -0.0009620671 | -0.0009620671 | -0.0009620671 | -0.0009620671 | -0.0009620671 | -0.0009620671 | -0.0009620671 | -0.0009620671 | 0 | 0 | 0 | 0 | 0 | 0 | 0 | 0 | 0 | 0 | 0 | 0 | 0
1080 | 1188.884 | -0.0004379329 | 0 | 540 | -540 | 0 | 0 | 0 | 0 | 0 | 0 | 0 | 0 | 0 | 0 | 0 | -0.0009620671 | -0.0014 | -0.0014 | -0.0014 | -0.0014 | -0.0014 | -0.0014 | -0.0014 | -0.0014 | -0.0014 | -0.0014 | -0.0014 | -0.0014 | -0.0014 | -0.0014 | -0.0014 | -0.0014 | -0.0014 | -0.0014 | -0.0014 | -0.0014 | -0.0014 | -0.0014 | -0.0014 | -0.0014 | -0.0014 | -0.0014 | -0.0014 | -0.0014 | -0.0014 | -0.0014 | -0.0014 | -0.0014 | -0.0014 | -0.0014 | -0.0014 | -0.0014 | -0.0014 | -0.0014 | -0.0014 | -0.0014 | -0.0014 | -0.0009620671 | 0 | 0 | 0 | 0 | 0 | 0 | 0 | 0 | 0 | 0 | 0 | 0 | 0

## F7top_comulative_column
[6 empty] | 0 | 1 | 2 | 3 | 4 | 5 | 6 | 7 | 8 | 9 | 10 | 11 | 12 | 13 | 14 | 15 | 16 | 17 | 18 | 19 | 20 | 21 | 22 | 23 | 24 | 25 | 26 | 27 | 28 | 29 | 30 | 31 | 32 | 33 | 34 | 35 | 36 | 37 | 38 | 39 | 40 | 41 | 42 | 43 | 44 | 45 | 46 | 47 | 48 | 49 | 50 | 51 | 52 | 53 | 54 | 55 | 56 | 57 | 58 | 59 | 60 | 61 | 62 | 63 | 64
ord_wdt | alpha | alpha/k | WROLL_SHIFT_POS_7 | Width1 | Width2 | -855.04 | -828.32 | -801.6 | -774.88 | -748.16 | -721.44 | -694.72 | -668 | -641.28 | -614.56 | -587.84 | -561.12 | -534.4 | -507.68 | -480.96 | -454.24 | -427.52 | -400.8 | -374.08 | -347.36 | -320.64 | -293.92 | -267.2 | -240.48 | -213.76 | -187.04 | -160.32 | -133.6 | -106.88 | -80.16 | -53.44 | -26.72 | 0 | 26.72 | 53.44 | 80.16 | 106.88 | 133.6 | 160.32 | 187.04 | 213.76 | 240.48 | 267.2 | 293.92 | 320.64 | 347.36 | 374.08 | 400.8 | 427.52 | 454.24 | 480.96 | 507.68 | 534.4 | 561.12 | 587.84 | 614.56 | 641.28 | 668 | 694.72 | 721.44 | 748.16 | 774.88 | 801.6 | 828.32 | 855.04 | C40-left | C40-right
1143 | 1586.022 | 0.001719677 | 0 | 571.5 | -571.5 | 0 | 0 | 0 | 0 | 0 | 0 | 0 | 0 | 0 | 0 | 0 | 0.001719677 | 0.001719677 | 0.001719677 | 0.001719677 | 0.001719677 | 0.001719677 | 0.001719677 | 0.001719677 | 0.001719677 | 0.001719677 | 0.001719677 | 0.001719677 | 0.001719677 | 0.001719677 | 0.001719677 | 0.001719677 | 0.001719677 | 0.001719677 | 0.001719677 | 0.001719677 | 0.001719677 | 0.001719677 | 0.001719677 | 0.001719677 | 0.001719677 | 0.001719677 | 0.001719677 | 0.001719677 | 0.001719677 | 0.001719677 | 0.001719677 | 0.001719677 | 0.001719677 | 0.001719677 | 0.001719677 | 0.001719677 | 0.001719677 | 0.001719677 | 0.001719677 | 0.001719677 | 0.001719677 | 0.001719677 | 0.001719677 | 0 | 0 | 0 | 0 | 0 | 0 | 0 | 0 | 0 | 0 | 0 | 0 | 0
1143 | 1529.443 | 0.00165833 | 0 | 571.5 | -571.5 | 0 | 0 | 0 | 0 | 0 | 0 | 0 | 0 | 0 | 0 | 0 | 0.003378007 | 0.003378007 | 0.003378007 | 0.003378007 | 0.003378007 | 0.003378007 | 0.003378007 | 0.003378007 | 0.003378007 | 0.003378007 | 0.003378007 | 0.003378007 | 0.003378007 | 0.003378007 | 0.003378007 | 0.003378007 | 0.003378007 | 0.003378007 | 0.003378007 | 0.003378007 | 0.003378007 | 0.003378007 | 0.003378007 | 0.003378007 | 0.003378007 | 0.003378007 | 0.003378007 | 0.003378007 | 0.003378007 | 0.003378007 | 0.003378007 | 0.003378007 | 0.003378007 | 0.003378007 | 0.003378007 | 0.003378007 | 0.003378007 | 0.003378007 | 0.003378007 | 0.003378007 | 0.003378007 | 0.003378007 | 0.003378007 | 0 | 0 | 0 | 0 | 0 | 0 | 0 | 0 | 0 | 0 | 0 | 0 | 0
1080 | 1311.475 | 0.001421993 | 0 | 540 | -540 | 0 | 0 | 0 | 0 | 0 | 0 | 0 | 0 | 0 | 0 | 0 | 0.003378007 | 0.0048 | 0.0048 | 0.0048 | 0.0048 | 0.0048 | 0.0048 | 0.0048 | 0.0048 | 0.0048 | 0.0048 | 0.0048 | 0.0048 | 0.0048 | 0.0048 | 0.0048 | 0.0048 | 0.0048 | 0.0048 | 0.0048 | 0.0048 | 0.0048 | 0.0048 | 0.0048 | 0.0048 | 0.0048 | 0.0048 | 0.0048 | 0.0048 | 0.0048 | 0.0048 | 0.0048 | 0.0048 | 0.0048 | 0.0048 | 0.0048 | 0.0048 | 0.0048 | 0.0048 | 0.0048 | 0.0048 | 0.0048 | 0.003378007 | 0 | 0 | 0 | 0 | 0 | 0 | 0 | 0 | 0 | 0 | 0 | 0 | 0

## F7bottom_comulative_column
[6 empty] | 0 | 1 | 2 | 3 | 4 | 5 | 6 | 7 | 8 | 9 | 10 | 11 | 12 | 13 | 14 | 15 | 16 | 17 | 18 | 19 | 20 | 21 | 22 | 23 | 24 | 25 | 26 | 27 | 28 | 29 | 30 | 31 | 32 | 33 | 34 | 35 | 36 | 37 | 38 | 39 | 40 | 41 | 42 | 43 | 44 | 45 | 46 | 47 | 48 | 49 | 50 | 51 | 52 | 53 | 54 | 55 | 56 | 57 | 58 | 59 | 60 | 61 | 62 | 63 | 64
ord_wdt | alpha | alpha/k | WROLL_SHIFT_POS_7 | Width1 | Width2 | -855.04 | -828.32 | -801.6 | -774.88 | -748.16 | -721.44 | -694.72 | -668 | -641.28 | -614.56 | -587.84 | -561.12 | -534.4 | -507.68 | -480.96 | -454.24 | -427.52 | -400.8 | -374.08 | -347.36 | -320.64 | -293.92 | -267.2 | -240.48 | -213.76 | -187.04 | -160.32 | -133.6 | -106.88 | -80.16 | -53.44 | -26.72 | 0 | 26.72 | 53.44 | 80.16 | 106.88 | 133.6 | 160.32 | 187.04 | 213.76 | 240.48 | 267.2 | 293.92 | 320.64 | 347.36 | 374.08 | 400.8 | 427.52 | 454.24 | 480.96 | 507.68 | 534.4 | 561.12 | 587.84 | 614.56 | 641.28 | 668 | 694.72 | 721.44 | 748.16 | 774.88 | 801.6 | 828.32 | 855.04 | C40-left | C40-right
1143 | 1586.022 | 0.008504588 | 0 | 571.5 | -571.5 | 0 | 0 | 0 | 0 | 0 | 0 | 0 | 0 | 0 | 0 | 0 | 0.008504588 | 0.008504588 | 0.008504588 | 0.008504588 | 0.008504588 | 0.008504588 | 0.008504588 | 0.008504588 | 0.008504588 | 0.008504588 | 0.008504588 | 0.008504588 | 0.008504588 | 0.008504588 | 0.008504588 | 0.008504588 | 0.008504588 | 0.008504588 | 0.008504588 | 0.008504588 | 0.008504588 | 0.008504588 | 0.008504588 | 0.008504588 | 0.008504588 | 0.008504588 | 0.008504588 | 0.008504588 | 0.008504588 | 0.008504588 | 0.008504588 | 0.008504588 | 0.008504588 | 0.008504588 | 0.008504588 | 0.008504588 | 0.008504588 | 0.008504588 | 0.008504588 | 0.008504588 | 0.008504588 | 0.008504588 | 0.008504588 | 0 | 0 | 0 | 0 | 0 | 0 | 0 | 0 | 0 | 0 | 0 | 0 | 0
1143 | 1529.443 | 0.008201202 | 0 | 571.5 | -571.5 | 0 | 0 | 0 | 0 | 0 | 0 | 0 | 0 | 0 | 0 | 0 | 0.01670579 | 0.01670579 | 0.01670579 | 0.01670579 | 0.01670579 | 0.01670579 | 0.01670579 | 0.01670579 | 0.01670579 | 0.01670579 | 0.01670579 | 0.01670579 | 0.01670579 | 0.01670579 | 0.01670579 | 0.01670579 | 0.01670579 | 0.01670579 | 0.01670579 | 0.01670579 | 0.01670579 | 0.01670579 | 0.01670579 | 0.01670579 | 0.01670579 | 0.01670579 | 0.01670579 | 0.01670579 | 0.01670579 | 0.01670579 | 0.01670579 | 0.01670579 | 0.01670579 | 0.01670579 | 0.01670579 | 0.01670579 | 0.01670579 | 0.01670579 | 0.01670579 | 0.01670579 | 0.01670579 | 0.01670579 | 0.01670579 | 0 | 0 | 0 | 0 | 0 | 0 | 0 | 0 | 0 | 0 | 0 | 0 | 0
1080 | 1311.475 | 0.007032407 | 0 | 540 | -540 | 0 | 0 | 0 | 0 | 0 | 0 | 0 | 0 | 0 | 0 | 0 | 0.01670579 | 0.0237382 | 0.0237382 | 0.0237382 | 0.0237382 | 0.0237382 | 0.0237382 | 0.0237382 | 0.0237382 | 0.0237382 | 0.0237382 | 0.0237382 | 0.0237382 | 0.0237382 | 0.0237382 | 0.0237382 | 0.0237382 | 0.0237382 | 0.0237382 | 0.0237382 | 0.0237382 | 0.0237382 | 0.0237382 | 0.0237382 | 0.0237382 | 0.0237382 | 0.0237382 | 0.0237382 | 0.0237382 | 0.0237382 | 0.0237382 | 0.0237382 | 0.0237382 | 0.0237382 | 0.0237382 | 0.0237382 | 0.0237382 | 0.0237382 | 0.0237382 | 0.0237382 | 0.0237382 | 0.0237382 | 0.01670579 | 0 | 0 | 0 | 0 | 0 | 0 | 0 | 0 | 0 | 0 | 0 | 0 | 0