## f6
Real Profile-FIRST FRESH GROUND |  |  |  | Real Profile-WORN |  |  | Real Profile - 2ND FRESH GROUND | [7 empty] | Real Profile-FIRST FRESH GROUND |  |  |  | Real Profile-WORN |  |  | Real Profile - 2ND FRESH GROUND |  |  |  |  | Adjusted Profile-WORN
P | X | Real Profile |  | P | X | Real Profile | P | X | Real Profile | Top Wear, mm | top Total Metal Loss-Grinding |  |  |  | P | X | Real Profile |  | P | X | Real Profile | P | X | Real Profile | Bottom Wear, mm | Bottom Total Metal Loss-Grinding | Adjusted Profile
0 | 107.5 | 741.423 | 741.393 | 0 | 107.5 | 741.385 | 0 | 107.5 | 740.48 | 0.008 | 0.905 |  |  |  | 0 | 107.5 | 741.543 | 741.483 | 0 | 107.5 | 741.482 |  |  |  | 0.001 | 741.482 | 741.482
1 | 132.5 | 741.429 | 741.399 | 1 | 132.5 | 741.392 | 1 | 132.5 | 740.485 | 0.007 | 0.907 |  |  |  | 1 | 132.5 | 741.548 | 741.488 | 1 | 132.5 | 741.492 |  |  |  | -0.003703333 | 741.492 | 741.4917
2 | 157.5 | 741.434 | 741.404 | 2 | 157.5 | 741.396 | 2 | 157.5 | 740.488 | 0.008 | 0.908 |  |  |  | 2 | 157.5 | 741.555 | 741.495 | 2 | 157.5 | 741.498 |  |  |  | -0.002406666 | 741.498 | 741.4974
3 | 182.5 | 741.439 | 741.409 | 3 | 182.5 | 741.399 | 3 | 182.5 | 740.493 | 0.01 | 0.906 |  |  |  | 3 | 182.5 | 741.558 | 741.498 | 3 | 182.5 | 741.503 |  |  |  | -0.004109999 | 741.503 | 741.5021
4 | 207.5 | 741.442 | 741.412 | 4 | 207.5 | 741.405 | 4 | 207.5 | 740.496 | 0.007 | 0.909 |  |  |  | 4 | 207.5 | 741.562 | 741.502 | 4 | 207.5 | 741.505 |  |  |  | -0.001813332 | 741.505 | 741.5038
5 | 232.5 | 741.446 | 741.416 | 5 | 232.5 | 741.401 | 5 | 232.5 | 740.499 | 0.015 | 0.902 |  |  |  | 5 | 232.5 | 741.567 | 741.507 | 5 | 232.5 | 741.511 |  |  |  | -0.002516665 | 741.511 | 741.5095
6 | 257.5 | 741.448 | 741.418 | 6 | 257.5 | 741.405 | 6 | 257.5 | 740.502 | 0.013 | 0.903 |  | Top | Bottom | 6 | 257.5 | 741.571 | 741.511 | 6 | 257.5 | 741.511 |  |  |  | 0.001780002 | 741.511 | 741.5092
7 | 282.5 | 741.451 | 741.421 | 7 | 282.5 | 741.409 | 7 | 282.5 | 740.507 | 0.012 | 0.902 | Max wear | 0.048 | 0.02986667 | 7 | 282.5 | 741.574 | 741.514 | 7 | 282.5 | 741.517 |  |  |  | -0.0009233313 | 741.517 | 741.5149
8 | 307.5 | 741.453 | 741.423 | 8 | 307.5 | 741.411 | 8 | 307.5 | 740.51 | 0.012 | 0.901 | min. Metal loss | 0.854 | 741.48 | 8 | 307.5 | 741.578 | 741.518 | 8 | 307.5 | 741.52 |  |  |  | 0.0003733356 | 741.52 | 741.5176
9 | 332.5 | 741.455 | 741.425 | 9 | 332.5 | 741.414 | 9 | 332.5 | 740.515 | 0.011 | 0.899 |  |  |  | 9 | 332.5 | 741.577 | 741.517 | 9 | 332.5 | 741.523 |  |  |  | -0.003329998 | 741.523 | 741.5203
10 | 357.5 | 741.457 | 741.427 | 10 | 357.5 | 741.415 | 10 | 357.5 | 740.516 | 0.012 | 0.899 |  |  |  | 10 | 357.5 | 741.581 | 741.521 | 10 | 357.5 | 741.523 |  |  |  | 0.0009666692 | 741.523 | 741.52
11 | 382.5 | 741.46 | 741.43 | 11 | 382.5 | 741.418 | 11 | 382.5 | 740.52 | 0.012 | 0.898 |  |  |  | 11 | 382.5 | 741.584 | 741.524 | 11 | 382.5 | 741.527 |  |  |  | 0.0002633361 | 741.527 | 741.5237
12 | 407.5 | 741.461 | 741.431 | 12 | 407.5 | 741.417 | 12 | 407.5 | 740.521 | 0.014 | 0.896 |  |  |  | 12 | 407.5 | 741.586 | 741.526 | 12 | 407.5 | 741.528 |  |  |  | 0.001560003 | 741.528 | 741.5244
13 | 432.5 | 741.463 | 741.433 | 13 | 432.5 | 741.424 | 13 | 432.5 | 740.525 | 0.009 | 0.899 |  |  |  | 13 | 432.5 | 741.589 | 741.529 | 13 | 432.5 | 741.528 |  |  |  | 0.00485667 | 741.528 | 741.5241
14 | 457.5 | 741.467 | 741.437 | 14 | 457.5 | 741.41 | 14 | 457.5 | 740.528 | 0.027 | 0.882 |  |  |  | 14 | 457.5 | 741.591 | 741.531 | 14 | 457.5 | 741.516 |  |  |  | 0.01915334 | 741.516 | 741.5118
15 | 482.5 | 741.468 | 741.438 | 15 | 482.5 | 741.405 | 15 | 482.5 | 740.53 | 0.033 | 0.875 |  |  |  | 15 | 482.5 | 741.594 | 741.534 | 15 | 482.5 | 741.522 |  |  |  | 0.01645 | 741.522 | 741.5175
16 | 507.5 | 741.47 | 741.44 | 16 | 507.5 | 741.405 | 16 | 507.5 | 740.535 | 0.035 | 0.87 |  |  |  | 16 | 507.5 | 741.595 | 741.535 | 16 | 507.5 | 741.524 |  |  |  | 0.01574667 | 741.524 | 741.5193
17 | 532.5 | 741.472 | 741.442 | 17 | 532.5 | 741.41 | 17 | 532.5 | 740.537 | 0.032 | 0.873 |  |  |  | 17 | 532.5 | 741.597 | 741.537 | 17 | 532.5 | 741.525 |  |  |  | 0.01704334 | 741.525 | 741.52
18 | 557.5 | 741.473 | 741.443 | 18 | 557.5 | 741.414 | 18 | 557.5 | 740.539 | 0.029 | 0.875 |  |  |  | 18 | 557.5 | 741.598 | 741.538 | 18 | 557.5 | 741.523 |  |  |  | 0.02034 | 741.523 | 741.5177
19 | 582.5 | 741.474 | 741.444 | 19 | 582.5 | 741.409 | 19 | 582.5 | 740.54 | 0.035 | 0.869 |  |  |  | 19 | 582.5 | 741.601 | 741.541 | 19 | 582.5 | 741.527 |  |  |  | 0.01963667 | 741.527 | 741.5214
20 | 607.5 | 741.478 | 741.448 | 20 | 607.5 | 741.411 | 20 | 607.5 | 740.542 | 0.037 | 0.869 |  |  |  | 20 | 607.5 | 741.601 | 741.541 | 20 | 607.5 | 741.526 |  |  |  | 0.02093334 | 741.526 | 741.5201
21 | 632.5 | 741.479 | 741.449 | 21 | 632.5 | 741.414 | 21 | 632.5 | 740.545 | 0.035 | 0.869 |  |  |  | 21 | 632.5 | 741.602 | 741.542 | 21 | 632.5 | 741.534 |  |  |  | 0.01423 | 741.534 | 741.5278
22 | 657.5 | 741.48 | 741.45 | 22 | 657.5 | 741.417 | 22 | 657.5 | 740.547 | 0.033 | 0.87 |  |  |  | 22 | 657.5 | 741.605 | 741.545 | 22 | 657.5 | 741.528 |  |  |  | 0.02352667 | 741.528 | 741.5215
23 | 682.5 | 741.481 | 741.451 | 23 | 682.5 | 741.436 | 23 | 682.5 | 740.549 | 0.015 | 0.887 |  |  |  | 23 | 682.5 | 741.607 | 741.547 | 23 | 682.5 | 741.538 |  |  |  | 0.01582334 | 741.538 | 741.5312
24 | 707.5 | 741.482 | 741.452 | 24 | 707.5 | 741.422 | 24 | 707.5 | 740.55 | 0.03 | 0.872 |  |  |  | 24 | 707.5 | 741.607 | 741.547 | 24 | 707.5 | 741.551 |  |  |  | 0.003120005 | 741.551 | 741.5439
25 | 732.5 | 741.482 | 741.452 | 25 | 732.5 | 741.421 | 25 | 732.5 | 740.551 | 0.031 | 0.87 |  |  |  | 25 | 732.5 | 741.608 | 741.548 | 25 | 732.5 | 741.564 |  |  |  | -0.008583328 | 741.564 | 741.5566
26 | 757.5 | 741.483 | 741.453 | 26 | 757.5 | 741.419 | 26 | 757.5 | 740.552 | 0.034 | 0.867 |  |  |  | 26 | 757.5 | 741.608 | 741.548 | 26 | 757.5 | 741.561 |  |  |  | -0.005286661 | 741.561 | 741.5533
27 | 782.5 | 741.484 | 741.454 | 27 | 782.5 | 741.425 | 27 | 782.5 | 740.552 | 0.029 | 0.873 |  |  |  | 27 | 782.5 | 741.609 | 741.549 | 27 | 782.5 | 741.534 |  |  |  | 0.02301 | 741.534 | 741.526
28 | 807.5 | 741.485 | 741.455 | 28 | 807.5 | 741.426 | 28 | 807.5 | 740.553 | 0.029 | 0.873 |  |  |  | 28 | 807.5 | 741.611 | 741.551 | 28 | 807.5 | 741.537 |  |  |  | 0.02230667 | 741.537 | 741.5287
29 | 832.5 | 741.486 | 741.456 | 29 | 832.5 | 741.423 | 29 | 832.5 | 740.555 | 0.033 | 0.868 |  |  |  | 29 | 832.5 | 741.61 | 741.55 | 29 | 832.5 | 741.54 |  |  |  | 0.01860334 | 741.54 | 741.5314
30 | 857.5 | 741.486 | 741.456 | 30 | 857.5 | 741.426 | 30 | 857.5 | 740.556 | 0.03 | 0.87 |  |  |  | 30 | 857.5 | 741.612 | 741.552 | 30 | 857.5 | 741.538 |  |  |  | 0.0229 | 741.538 | 741.5291
31 | 882.5 | 741.487 | 741.457 | 31 | 882.5 | 741.431 | 31 | 882.5 | 740.556 | 0.026 | 0.875 |  |  |  | 31 | 882.5 | 741.613 | 741.553 | 31 | 882.5 | 741.533 |  |  |  | 0.02919667 | 741.533 | 741.5238
32 | 907.5 | 741.486 | 741.456 | 32 | 907.5 | 741.427 | 32 | 907.5 | 740.555 | 0.029 | 0.872 |  |  |  | 32 | 907.5 | 741.611 | 741.551 | 32 | 907.5 | 741.539 |  |  |  | 0.02149334 | 741.539 | 741.5295
33 | 932.5 | 741.484 | 741.454 | 33 | 932.5 | 741.429 | 33 | 932.5 | 740.555 | 0.025 | 0.874 |  |  |  | 33 | 932.5 | 741.611 | 741.551 | 33 | 932.5 | 741.539 |  |  |  | 0.02179 | 741.539 | 741.5292
34 | 957.5 | 741.484 | 741.454 | 34 | 957.5 | 741.426 | 34 | 957.5 | 740.554 | 0.028 | 0.872 |  |  |  | 34 | 957.5 | 741.61 | 741.55 | 34 | 957.5 | 741.533 |  |  |  | 0.02708667 | 741.533 | 741.5229
35 | 982.5 | 741.484 | 741.454 | 35 | 982.5 | 741.419 | 35 | 982.5 | 740.553 | 0.035 | 0.866 |  |  |  | 35 | 982.5 | 741.61 | 741.55 | 35 | 982.5 | 741.534 |  |  |  | 0.02638334 | 741.534 | 741.5236
36 | 1007.5 | 741.484 | 741.454 | 36 | 1007.5 | 741.415 | 36 | 1007.5 | 740.552 | 0.039 | 0.863 |  |  |  | 36 | 1007.5 | 741.61 | 741.55 | 36 | 1007.5 | 741.539 |  |  |  | 0.02168001 | 741.539 | 741.5283
37 | 1032.5 | 741.484 | 741.454 | 37 | 1032.5 | 741.414 | 37 | 1032.5 | 740.551 | 0.04 | 0.863 |  |  |  | 37 | 1032.5 | 741.61 | 741.55 | 37 | 1032.5 | 741.539 |  |  |  | 0.02197667 | 741.539 | 741.528
38 | 1057.5 | 741.483 | 741.453 | 38 | 1057.5 | 741.419 | 38 | 1057.5 | 740.553 | 0.034 | 0.866 |  |  |  | 38 | 1057.5 | 741.611 | 741.551 | 38 | 1057.5 | 741.535 |  |  |  | 0.02727334 | 741.535 | 741.5237
39 | 1082.5 | 741.482 | 741.452 | 39 | 1082.5 | 741.414 | 39 | 1082.5 | 740.549 | 0.038 | 0.865 |  |  |  | 39 | 1082.5 | 741.609 | 741.549 | 39 | 1082.5 | 741.531 |  |  |  | 0.02957 | 741.531 | 741.5194
40 | 1107.5 | 741.478 | 741.448 | 40 | 1107.5 | 741.413 | 40 | 1107.5 | 740.551 | 0.035 | 0.862 |  |  |  | 40 | 1107.5 | 741.608 | 741.548 | 40 | 1107.5 | 741.53 |  |  |  | 0.02986667 | 741.53 | 741.5181
41 | 1132.5 | 741.478 | 741.448 | 41 | 1132.5 | 741.415 | 41 | 1132.5 | 740.549 | 0.033 | 0.866 |  |  |  | 41 | 1132.5 | 741.606 | 741.546 | 41 | 1132.5 | 741.534 |  |  |  | 0.02416334 | 741.534 | 741.5218
42 | 1157.5 | 741.476 | 741.446 | 42 | 1157.5 | 741.416 | 42 | 1157.5 | 740.546 | 0.03 | 0.87 |  |  |  | 42 | 1157.5 | 741.604 | 741.544 | 42 | 1157.5 | 741.533 |  |  |  | 0.02346001 | 741.533 | 741.5205
43 | 1182.5 | 741.474 | 741.444 | 43 | 1182.5 | 741.421 | 43 | 1182.5 | 740.544 | 0.023 | 0.877 |  |  |  | 43 | 1182.5 | 741.603 | 741.543 | 43 | 1182.5 | 741.532 |  |  |  | 0.02375667 | 741.532 | 741.5192
44 | 1207.5 | 741.473 | 741.443 | 44 | 1207.5 | 741.426 | 44 | 1207.5 | 740.542 | 0.017 | 0.884 |  |  |  | 44 | 1207.5 | 741.601 | 741.541 | 44 | 1207.5 | 741.529 |  |  |  | 0.02505334 | 741.529 | 741.5159
45 | 1232.5 | 741.472 | 741.442 | 45 | 1232.5 | 741.462 | 45 | 1232.5 | 740.541 | -0.02 | 0.921 |  |  |  | 45 | 1232.5 | 741.599 | 741.539 | 45 | 1232.5 | 741.528 |  |  |  | 0.02435001 | 741.528 | 741.5146
46 | 1257.5 | 741.471 | 741.441 | 46 | 1257.5 | 741.407 | 46 | 1257.5 | 740.538 | 0.034 | 0.869 |  |  |  | 46 | 1257.5 | 741.598 | 741.538 | 46 | 1257.5 | 741.527 |  |  |  | 0.02464667 | 741.527 | 741.5134
47 | 1282.5 | 741.468 | 741.438 | 47 | 1282.5 | 741.396 | 47 | 1282.5 | 740.537 | 0.042 | 0.859 |  |  |  | 47 | 1282.5 | 741.595 | 741.535 | 47 | 1282.5 | 741.528 |  |  |  | 0.02094334 | 741.528 | 741.5141
48 | 1307.5 | 741.466 | 741.436 | 48 | 1307.5 | 741.396 | 48 | 1307.5 | 740.534 | 0.04 | 0.862 |  |  |  | 48 | 1307.5 | 741.592 | 741.532 | 48 | 1307.5 | 741.525 |  |  |  | 0.02124001 | 741.525 | 741.5108
49 | 1332.5 | 741.464 | 741.434 | 49 | 1332.5 | 741.386 | 49 | 1332.5 | 740.532 | 0.048 | 0.854 |  |  |  | 49 | 1332.5 | 741.591 | 741.531 | 49 | 1332.5 | 741.524 |  |  |  | 0.02153667 | 741.524 | 741.5095
50 | 1357.5 | 741.462 | 741.432 | 50 | 1357.5 | 741.392 | 50 | 1357.5 | 740.527 | 0.04 | 0.865 |  |  |  | 50 | 1357.5 | 741.588 | 741.528 | 50 | 1357.5 | 741.52 |  |  |  | 0.02283334 | 741.52 | 741.5052
51 | 1382.5 | 741.457 | 741.427 | 51 | 1382.5 | 741.406 | 51 | 1382.5 | 740.524 | 0.021 | 0.882 |  |  |  | 51 | 1382.5 | 741.585 | 741.525 | 51 | 1382.5 | 741.53 |  |  |  | 0.01013001 | 741.53 | 741.5149
52 | 1407.5 | 741.455 | 741.425 | 52 | 1407.5 | 741.406 | 52 | 1407.5 | 740.522 | 0.019 | 0.884 |  |  |  | 52 | 1407.5 | 741.582 | 741.522 | 52 | 1407.5 | 741.532 |  |  |  | 0.005426673 | 741.532 | 741.5166
53 | 1432.5 | 741.451 | 741.421 | 53 | 1432.5 | 741.404 | 53 | 1432.5 | 740.519 | 0.017 | 0.885 |  |  |  | 53 | 1432.5 | 741.579 | 741.519 | 53 | 1432.5 | 741.53 |  |  |  | 0.004723339 | 741.53 | 741.5143
54 | 1457.5 | 741.447 | 741.417 | 54 | 1457.5 | 741.396 | 54 | 1457.5 | 740.512 | 0.021 | 0.884 |  |  |  | 54 | 1457.5 | 741.576 | 741.516 | 54 | 1457.5 | 741.52 |  |  |  | 0.01202001 | 741.52 | 741.504
55 | 1482.5 | 741.445 | 741.415 | 55 | 1482.5 | 741.391 | 55 | 1482.5 | 740.511 | 0.024 | 0.88 |  |  |  | 55 | 1482.5 | 741.575 | 741.515 | 55 | 1482.5 | 741.526 |  |  |  | 0.005316673 | 741.526 | 741.5097
56 | 1507.5 | 741.445 | 741.415 | 56 | 1507.5 | 741.393 | 56 | 1507.5 | 740.506 | 0.022 | 0.887 |  |  |  | 56 | 1507.5 | 741.57 | 741.51 | 56 | 1507.5 | 741.52 |  |  |  | 0.006613339 | 741.52 | 741.5034
57 | 1532.5 | 741.436 | 741.406 | 57 | 1532.5 | 741.388 | 57 | 1532.5 | 740.501 | 0.018 | 0.887 |  |  |  | 57 | 1532.5 | 741.566 | 741.506 | 57 | 1532.5 | 741.513 |  |  |  | 0.009910006 | 741.513 | 741.4961
58 | 1557.5 | 741.434 | 741.404 | 58 | 1557.5 | 741.383 | 58 | 1557.5 | 740.494 | 0.021 | 0.889 |  |  |  | 58 | 1557.5 | 741.562 | 741.502 | 58 | 1557.5 | 741.505 |  |  |  | 0.01420667 | 741.505 | 741.4878
59 | 1582.5 | 741.428 | 741.398 | 59 | 1582.5 | 741.379 | 59 | 1582.5 | 740.492 | 0.019 | 0.887 |  |  |  | 59 | 1582.5 | 741.558 | 741.498 | 59 | 1582.5 | 741.512 |  |  |  | 0.003503339 | 741.512 | 741.4945
60 | 1607.5 | 741.425 | 741.395 | 60 | 1607.5 | 741.372 | 60 | 1607.5 | 740.488 | 0.023 | 0.884 |  |  |  | 60 | 1607.5 | 741.554 | 741.494 | 60 | 1607.5 | 741.505 |  |  |  | 0.006800005 | 741.505 | 741.4872
61 | 1632.5 | 741.42 | 741.39 | 61 | 1632.5 | 741.372 | 61 | 1632.5 | 740.482 | 0.018 | 0.89 |  |  |  | 61 | 1632.5 | 741.549 | 741.489 | 61 | 1632.5 | 741.498 |  |  |  | 0.009096672 | 741.498 | 741.4799
62 | 1657.5 | 741.417 | 741.387 | 62 | 1657.5 | 741.367 | 62 | 1657.5 | 740.48 | 0.02 | 0.887 |  |  |  | 62 | 1657.5 | 741.545 | 741.485 | 62 | 1657.5 | 741.489 |  |  |  | 0.01439334 | 741.489 | 741.4706
63 | 1682.5 | 741.403 | 741.373 | 63 | 1682.5 | 741.36 | 63 | 1682.5 | 740.47 | 0.013 | 0.89 |  |  |  | 63 | 1682.5 | 741.537 | 741.477 | 63 | 1682.5 | 741.48 |  |  |  | 0.01569 | 741.48 | 741.4613
64 | 1707.5 | 741.4 | 741.37 | 64 | 1707.5 | 741.352 | 64 | 1707.5 | 740.467 | 0.018 | 0.885 |  |  |  | 64 | 1707.5 | 741.521 | 741.461 | 64 | 1707.5 | 741.48 |  |  |  | -1.332876e-05 | 741.48 | 741.461
65 | 1732.5 | 741.391 | 741.361 | 65 | 1732.5 | 741.349 | 65 | 1732.5 | 740.462 | [5 empty] | 65 | 1732.5 | 741.523 | 741.463 | 65 | 1732.5 | 741.478

## f7
Real Profile-FIRST FRESH GROUND |  |  | Real Profile-WORN |  |  | Real Profile - 2ND FRESH GROUND | [7 empty] | Real Profile-FIRST FRESH GROUND |  |  | Real Profile-WORN |  |  | Real Profile - 2ND FRESH GROUND |  |  |  |  | Adjusted Profile-WORN
P | X | Real Profile | P | X | Real Profile | P | X | Real Profile | Top Wear, mm | top Total Metal Loss-Grinding |  |  |  | P | X | Real Profile | P | X | Real Profile | P | X | Real Profile | Bottom Wear, mm | Bottom Total Metal Loss-Grinding | Adjusted Profile
0 | 110 | 773.154 | 0 | 107.5 | 773.177 | 0 | 107.5 | 771.826 | -0.023 | 1.351 |  |  |  | 0 | 110 | 773.05 | 0 | 107.5 | 773.031 | 0 | 107.5 | 772.893 | -0.001325489 | 0.138 | 773.0513
1 | 135 | 773.156 | 1 | 132.5 | 773.177 | 1 | 132.5 | 771.829 | -0.021 | 1.348 |  |  |  | 1 | 135 | 773.052 | 1 | 132.5 | 773.032 | 1 | 132.5 | 772.893 | -7.903396e-06 | 0.139 | 773.052
2 | 160 | 773.157 | 2 | 157.5 | 773.176 | 2 | 157.5 | 771.828 | -0.019 | 1.348 |  |  |  | 2 | 160 | 773.054 | 2 | 157.5 | 773.033 | 2 | 157.5 | 772.891 | 0.001309682 | 0.142 | 773.0527
3 | 185 | 773.158 | 3 | 182.5 | 773.175 | 3 | 182.5 | 771.828 | -0.017 | 1.347 |  |  |  | 3 | 185 | 773.056 | 3 | 182.5 | 773.035 | 3 | 182.5 | 772.891 | 0.001627268 | 0.144 | 773.0544
4 | 210 | 773.158 | 4 | 207.5 | 773.18 | 4 | 207.5 | 771.829 | -0.022 | 1.351 |  |  |  | 4 | 210 | 773.056 | 4 | 207.5 | 773.034 | 4 | 207.5 | 772.891 | 0.002944854 | 0.143 | 773.0531
5 | 235 | 773.159 | 5 | 232.5 | 773.179 | 5 | 232.5 | 771.829 | -0.02 | 1.35 |  |  |  | 5 | 235 | 773.057 | 5 | 232.5 | 773.042 | 5 | 232.5 | 772.889 | -0.00373756 | 0.153 | 773.0607
6 | 260 | 773.16 | 6 | 257.5 | 773.18 | 6 | 257.5 | 771.829 | -0.02 | 1.351 |  | Top | Bottom | 6 | 260 | 773.059 | 6 | 257.5 | 773.037 | 6 | 257.5 | 772.889 | 0.003580026 | 0.148 | 773.0554
7 | 285 | 773.158 | 7 | 282.5 | 773.177 | 7 | 282.5 | 771.83 | -0.019 | 1.347 | Max wear | 0.004 | 0.0214383 | 7 | 285 | 773.058 | 7 | 282.5 | 773.038 | 7 | 282.5 | 772.889 | 0.001897611 | 0.149 | 773.0561
8 | 310 | 773.159 | 8 | 307.5 | 773.179 | 8 | 307.5 | 771.828 | -0.02 | 1.351 | min. Metal loss | 1.317 | 0.138 | 8 | 310 | 773.06 | 8 | 307.5 | 773.039 | 8 | 307.5 | 772.889 | 0.003215197 | 0.15 | 773.0568
9 | 335 | 773.159 | 9 | 332.5 | 773.181 | 9 | 332.5 | 771.831 | -0.022 | 1.35 |  |  |  | 9 | 335 | 773.06 | 9 | 332.5 | 773.037 | 9 | 332.5 | 772.889 | 0.005532783 | 0.148 | 773.0545
10 | 360 | 773.159 | 10 | 357.5 | 773.182 | 10 | 357.5 | 771.827 | -0.023 | 1.355 |  |  |  | 10 | 360 | 773.06 | 10 | 357.5 | 773.04 | 10 | 357.5 | 772.887 | 0.002850369 | 0.153 | 773.0571
11 | 385 | 773.158 | 11 | 382.5 | 773.182 | 11 | 382.5 | 771.828 | -0.024 | 1.354 |  |  |  | 11 | 385 | 773.06 | 11 | 382.5 | 773.042 | 11 | 382.5 | 772.886 | 0.001167955 | 0.156 | 773.0588
12 | 410 | 773.158 | 12 | 407.5 | 773.177 | 12 | 407.5 | 771.828 | -0.019 | 1.349 |  |  |  | 12 | 410 | 773.061 | 12 | 407.5 | 773.045 | 12 | 407.5 | 772.885 | -0.0005144595 | 0.16 | 773.0615
13 | 435 | 773.158 | 13 | 432.5 | 773.175 | 13 | 432.5 | 771.827 | -0.017 | 1.348 |  |  |  | 13 | 435 | 773.061 | 13 | 432.5 | 773.04 | 13 | 432.5 | 772.886 | 0.004803126 | 0.154 | 773.0562
14 | 460 | 773.157 | 14 | 457.5 | 773.169 | 14 | 457.5 | 771.829 | -0.012 | 1.34 |  |  |  | 14 | 460 | 773.061 | 14 | 457.5 | 773.031 | 14 | 457.5 | 772.886 | 0.01412071 | 0.145 | 773.0469
15 | 485 | 773.158 | 15 | 482.5 | 773.168 | 15 | 482.5 | 771.83 | -0.01 | 1.338 |  |  |  | 15 | 485 | 773.062 | 15 | 482.5 | 773.025 | 15 | 482.5 | 772.887 | 0.0214383 | 0.138 | 773.0406
16 | 510 | 773.159 | 16 | 507.5 | 773.165 | 16 | 507.5 | 771.829 | -0.006 | 1.336 |  |  |  | 16 | 510 | 773.063 | 16 | 507.5 | 773.035 | 16 | 507.5 | 772.887 | 0.01275588 | 0.148 | 773.0502
17 | 535 | 773.157 | 17 | 532.5 | 773.165 | 17 | 532.5 | 771.83 | -0.008 | 1.335 |  |  |  | 17 | 535 | 773.062 | 17 | 532.5 | 773.034 | 17 | 532.5 | 772.885 | 0.01307347 | 0.149 | 773.0489
18 | 560 | 773.157 | 18 | 557.5 | 773.163 | 18 | 557.5 | 771.828 | -0.006 | 1.335 |  |  |  | 18 | 560 | 773.063 | 18 | 557.5 | 773.037 | 18 | 557.5 | 772.884 | 0.01139105 | 0.153 | 773.0516
19 | 585 | 773.158 | 19 | 582.5 | 773.161 | 19 | 582.5 | 771.828 | -0.003 | 1.333 |  |  |  | 19 | 585 | 773.064 | 19 | 582.5 | 773.034 | 19 | 582.5 | 772.884 | 0.01570864 | 0.15 | 773.0483
20 | 610 | 773.158 | 20 | 607.5 | 773.163 | 20 | 607.5 | 771.828 | -0.005 | 1.335 |  |  |  | 20 | 610 | 773.063 | 20 | 607.5 | 773.033 | 20 | 607.5 | 772.883 | 0.01602623 | 0.15 | 773.047
21 | 635 | 773.159 | 21 | 632.5 | 773.164 | 21 | 632.5 | 771.83 | -0.005 | 1.334 |  |  |  | 21 | 635 | 773.064 | 21 | 632.5 | 773.036 | 21 | 632.5 | 772.885 | 0.01434381 | 0.151 | 773.0497
22 | 660 | 773.16 | 22 | 657.5 | 773.164 | 22 | 657.5 | 771.829 | -0.004 | 1.335 |  |  |  | 22 | 660 | 773.065 | 22 | 657.5 | 773.039 | 22 | 657.5 | 772.885 | 0.0126614 | 0.154 | 773.0523
23 | 685 | 773.159 | 23 | 682.5 | 773.161 | 23 | 682.5 | 771.83 | -0.002 | 1.331 |  |  |  | 23 | 685 | 773.064 | 23 | 682.5 | 773.039 | 23 | 682.5 | 772.885 | 0.01197898 | 0.154 | 773.052
24 | 710 | 773.159 | 24 | 707.5 | 773.162 | 24 | 707.5 | 771.829 | -0.003 | 1.333 |  |  |  | 24 | 710 | 773.065 | 24 | 707.5 | 773.086 | 24 | 707.5 | 772.884 | -0.03370343 | 0.202 | 773.0987
25 | 735 | 773.16 | 25 | 732.5 | 773.162 | 25 | 732.5 | 771.83 | -0.002 | 1.332 |  |  |  | 25 | 735 | 773.066 | 25 | 732.5 | 773.044 | 25 | 732.5 | 772.884 | 0.009614155 | 0.16 | 773.0564
26 | 760 | 773.159 | 26 | 757.5 | 773.16 | 26 | 757.5 | 771.828 | -0.001 | 1.332 |  |  |  | 26 | 760 | 773.065 | 26 | 757.5 | 773.043 | 26 | 757.5 | 772.883 | 0.009931741 | 0.16 | 773.0551
27 | 785 | 773.16 | 27 | 782.5 | 773.163 | 27 | 782.5 | 771.829 | -0.003 | 1.334 |  |  |  | 27 | 785 | 773.066 | 27 | 782.5 | 773.044 | 27 | 782.5 | 772.882 | 0.01024933 | 0.162 | 773.0558
28 | 810 | 773.16 | 28 | 807.5 | 773.161 | 28 | 807.5 | 771.828 | -0.001 | 1.333 |  |  |  | 28 | 810 | 773.066 | 28 | 807.5 | 773.042 | 28 | 807.5 | 772.885 | 0.01256691 | 0.157 | 773.0534
29 | 835 | 773.159 | 29 | 832.5 | 773.164 | 29 | 832.5 | 771.829 | -0.005 | 1.335 |  |  |  | 29 | 835 | 773.066 | 29 | 832.5 | 773.052 | 29 | 832.5 | 772.884 | 0.002884499 | 0.168 | 773.0631
30 | 860 | 773.159 | 30 | 857.5 | 773.161 | 30 | 857.5 | 771.83 | -0.002 | 1.331 |  |  |  | 30 | 860 | 773.066 | 30 | 857.5 | 773.054 | 30 | 857.5 | 772.885 | 0.001202084 | 0.169 | 773.0648
31 | 885 | 773.159 | 31 | 882.5 | 773.17 | 31 | 882.5 | 771.832 | -0.011 | 1.338 |  |  |  | 31 | 885 | 773.065 | 31 | 882.5 | 773.048 | 31 | 882.5 | 772.885 | 0.00651967 | 0.163 | 773.0585
32 | 910 | 773.159 | 32 | 907.5 | 773.159 | 32 | 907.5 | 771.83 | 0 | 1.329 |  |  |  | 32 | 910 | 773.067 | 32 | 907.5 | 773.046 | 32 | 907.5 | 772.884 | 0.01083726 | 0.162 | 773.0562
33 | 935 | 773.16 | 33 | 932.5 | 773.157 | 33 | 932.5 | 771.833 | 0.003 | 1.324 |  |  |  | 33 | 935 | 773.067 | 33 | 932.5 | 773.045 | 33 | 932.5 | 772.884 | 0.01215484 | 0.161 | 773.0548
34 | 960 | 773.159 | 34 | 957.5 | 773.158 | 34 | 957.5 | 771.831 | 0.001 | 1.327 |  |  |  | 34 | 960 | 773.067 | 34 | 957.5 | 773.044 | 34 | 957.5 | 772.883 | 0.01347243 | 0.161 | 773.0535
35 | 985 | 773.16 | 35 | 982.5 | 773.157 | 35 | 982.5 | 771.832 | 0.003 | 1.325 |  |  |  | 35 | 985 | 773.068 | 35 | 982.5 | 773.045 | 35 | 982.5 | 772.883 | 0.01379001 | 0.162 | 773.0542
36 | 1010 | 773.159 | 36 | 1007.5 | 773.156 | 36 | 1007.5 | 771.831 | 0.003 | 1.325 |  |  |  | 36 | 1010 | 773.067 | 36 | 1007.5 | 773.048 | 36 | 1007.5 | 772.885 | 0.0101076 | 0.163 | 773.0569
37 | 1035 | 773.158 | 37 | 1032.5 | 773.157 | 37 | 1032.5 | 771.832 | 0.001 | 1.325 |  |  |  | 37 | 1035 | 773.067 | 37 | 1032.5 | 773.051 | 37 | 1032.5 | 772.884 | 0.007425184 | 0.167 | 773.0596
38 | 1060 | 773.159 | 38 | 1057.5 | 773.155 | 38 | 1057.5 | 771.833 | 0.004 | 1.322 |  |  |  | 38 | 1060 | 773.068 | 38 | 1057.5 | 773.056 | 38 | 1057.5 | 772.885 | 0.00374277 | 0.171 | 773.0643
39 | 1085 | 773.159 | 39 | 1082.5 | 773.157 | 39 | 1082.5 | 771.832 | 0.002 | 1.325 |  |  |  | 39 | 1085 | 773.068 | 39 | 1082.5 | 773.058 | 39 | 1082.5 | 772.884 | 0.002060356 | 0.174 | 773.0659
40 | 1110 | 773.159 | 40 | 1107.5 | 773.157 | 40 | 1107.5 | 771.833 | 0.002 | 1.324 |  |  |  | 40 | 1110 | 773.069 | 40 | 1107.5 | 773.057 | 40 | 1107.5 | 772.885 | 0.004377942 | 0.172 | 773.0646
41 | 1135 | 773.158 | 41 | 1132.5 | 773.157 | 41 | 1132.5 | 771.834 | 0.001 | 1.323 |  |  |  | 41 | 1135 | 773.068 | 41 | 1132.5 | 773.052 | 41 | 1132.5 | 772.885 | 0.008695528 | 0.167 | 773.0593
42 | 1160 | 773.158 | 42 | 1157.5 | 773.154 | 42 | 1157.5 | 771.833 | 0.004 | 1.321 |  |  |  | 42 | 1160 | 773.068 | 42 | 1157.5 | 773.052 | 42 | 1157.5 | 772.885 | 0.009013113 | 0.167 | 773.059
43 | 1185 | 773.158 | 43 | 1182.5 | 773.155 | 43 | 1182.5 | 771.833 | 0.003 | 1.322 |  |  |  | 43 | 1185 | 773.069 | 43 | 1182.5 | 773.06 | 43 | 1182.5 | 772.885 | 0.002330699 | 0.175 | 773.0667
44 | 1210 | 773.158 | 44 | 1207.5 | 773.155 | 44 | 1207.5 | 771.833 | 0.003 | 1.322 |  |  |  | 44 | 1210 | 773.068 | 44 | 1207.5 | 773.057 | 44 | 1207.5 | 772.883 | 0.004648285 | 0.174 | 773.0634
45 | 1235 | 773.158 | 45 | 1232.5 | 773.155 | 45 | 1232.5 | 771.834 | 0.003 | 1.321 |  |  |  | 45 | 1235 | 773.069 | 45 | 1232.5 | 773.059 | 45 | 1232.5 | 772.885 | 0.003965871 | 0.174 | 773.065
46 | 1260 | 773.158 | 46 | 1257.5 | 773.157 | 46 | 1257.5 | 771.834 | 0.001 | 1.323 |  |  |  | 46 | 1260 | 773.069 | 46 | 1257.5 | 773.056 | 46 | 1257.5 | 772.884 | 0.007283456 | 0.172 | 773.0617
47 | 1285 | 773.158 | 47 | 1282.5 | 773.156 | 47 | 1282.5 | 771.834 | 0.002 | 1.322 |  |  |  | 47 | 1285 | 773.069 | 47 | 1282.5 | 773.058 | 47 | 1282.5 | 772.885 | 0.005601042 | 0.173 | 773.0634
48 | 1310 | 773.157 | 48 | 1307.5 | 773.157 | 48 | 1307.5 | 771.834 | 0 | 1.323 |  |  |  | 48 | 1310 | 773.07 | 48 | 1307.5 | 773.064 | 48 | 1307.5 | 772.886 | 0.0009186283 | 0.178 | 773.0691
49 | 1335 | 773.157 | 49 | 1332.5 | 773.153 | 49 | 1332.5 | 771.833 | 0.004 | 1.32 |  |  |  | 49 | 1335 | 773.07 | 49 | 1332.5 | 773.059 | 49 | 1332.5 | 772.884 | 0.006236214 | 0.175 | 773.0638
50 | 1360 | 773.157 | 50 | 1357.5 | 773.156 | 50 | 1357.5 | 771.834 | 0.001 | 1.322 |  |  |  | 50 | 1360 | 773.069 | 50 | 1357.5 | 773.053 | 50 | 1357.5 | 772.884 | 0.0115538 | 0.169 | 773.0574
51 | 1385 | 773.156 | 51 | 1382.5 | 773.166 | 51 | 1382.5 | 771.833 | -0.01 | 1.333 |  |  |  | 51 | 1385 | 773.071 | 51 | 1382.5 | 773.065 | 51 | 1382.5 | 772.884 | 0.001871386 | 0.181 | 773.0691
52 | 1410 | 773.157 | 52 | 1407.5 | 773.165 | 52 | 1407.5 | 771.834 | -0.008 | 1.331 |  |  |  | 52 | 1410 | 773.071 | 52 | 1407.5 | 773.075 | 52 | 1407.5 | 772.885 | -0.007811028 | 0.19 | 773.0788
53 | 1435 | 773.156 | 53 | 1432.5 | 773.163 | 53 | 1432.5 | 771.833 | -0.007 | 1.33 |  |  |  | 53 | 1435 | 773.07 | 53 | 1432.5 | 773.072 | 53 | 1432.5 | 772.886 | -0.005493443 | 0.186 | 773.0755
54 | 1460 | 773.155 | 54 | 1457.5 | 773.164 | 54 | 1457.5 | 771.836 | -0.009 | 1.328 |  |  |  | 54 | 1460 | 773.069 | 54 | 1457.5 | 773.071 | 54 | 1457.5 | 772.884 | -0.005175857 | 0.187 | 773.0742
55 | 1485 | 773.154 | 55 | 1482.5 | 773.165 | 55 | 1482.5 | 771.834 | -0.011 | 1.331 |  |  |  | 55 | 1485 | 773.068 | 55 | 1482.5 | 773.071 | 55 | 1482.5 | 772.886 | -0.005858271 | 0.185 | 773.0739
56 | 1510 | 773.155 | 56 | 1507.5 | 773.166 | 56 | 1507.5 | 771.835 | -0.011 | 1.331 |  |  |  | 56 | 1510 | 773.069 | 56 | 1507.5 | 773.076 | 56 | 1507.5 | 772.886 | -0.009540685 | 0.19 | 773.0785
57 | 1535 | 773.155 | 57 | 1532.5 | 773.164 | 57 | 1532.5 | 771.833 | -0.009 | 1.331 |  |  |  | 57 | 1535 | 773.07 | 57 | 1532.5 | 773.072 | 57 | 1532.5 | 772.884 | -0.0042231 | 0.188 | 773.0742
58 | 1560 | 773.153 | 58 | 1557.5 | 773.164 | 58 | 1557.5 | 771.833 | -0.011 | 1.331 |  |  |  | 58 | 1560 | 773.068 | 58 | 1557.5 | 773.072 | 58 | 1557.5 | 772.883 | -0.005905514 | 0.189 | 773.0739
59 | 1585 | 773.153 | 59 | 1582.5 | 773.165 | 59 | 1582.5 | 771.832 | -0.012 | 1.333 |  |  |  | 59 | 1585 | 773.068 | 59 | 1582.5 | 773.067 | 59 | 1582.5 | 772.882 | -0.0005879283 | 0.185 | 773.0686
60 | 1610 | 773.152 | 60 | 1607.5 | 773.166 | 60 | 1607.5 | 771.835 | -0.014 | 1.331 |  |  |  | 60 | 1610 | 773.067 | 60 | 1607.5 | 773.067 | 60 | 1607.5 | 772.884 | -0.001270343 | 0.183 | 773.0683
61 | 1635 | 773.151 | 61 | 1632.5 | 773.163 | 61 | 1632.5 | 771.833 | -0.012 | 1.33 |  |  |  | 61 | 1635 | 773.067 | 61 | 1632.5 | 773.065 | 61 | 1632.5 | 772.88 | 0.001047243 | 0.185 | 773.066
62 | 1660 | 773.149 | 62 | 1657.5 | 773.167 | 62 | 1657.5 | 771.833 | -0.018 | 1.334 |  |  |  | 62 | 1660 | 773.066 | 62 | 1657.5 | 773.069 | 62 | 1657.5 | 772.882 | -0.003635171 | 0.187 | 773.0696
63 | 1685 | 773.146 | 63 | 1682.5 | 773.158 | 63 | 1682.5 | 771.826 | -0.012 | 1.332 |  |  |  | 63 | 1685 | 773.065 | 63 | 1682.5 | 773.063 | 63 | 1682.5 | 772.874 | 0.001682415 | 0.189 | 773.0633
64 | 1710 | 773.143 | 64 | 1707.5 | 773.149 | 64 | 1707.5 | 771.832 | -0.006 | 1.317 |  |  |  | 64 | 1710 | 773.062 | 64 | 1707.5 | 773.058 | 64 | 1707.5 | 772.879 | 0.004 | 0.179 | 773.058
|  |  | 65 | 1732.5 | 773.158 | 65 | 1732.5 | 771.823 | [8 empty] | 65 | 1732.5 | 773.075 | 65 | 1732.5 | 772.87

## Camp Data
CampaingNo_Stand6 | Serial | Date_St1PU_CampaignStartTimeWasReferencedByUsingThisColumn_ | CYLSCALEPRED_F1_DegreeC | CYLSCALEPRED_F2_DegreeC | NOLOADDUR_Sec | LOADDUR_Sec | NormHard | stripLength | CoilWt | WaterTemp_OC | TOPIDF1 | BOTIDF1 | TOPIDF2 | BOTIDF2 | TOPIDF3 | BOTIDF3 | TOPIDF4 | BOTIDF4 | TOPIDF5 | BOTIDF5 | TOPIDF6 | BOTIDF6 | TOPIDF7 | BOTIDF7 | TOPRMID | BOTRMID | TOPRMDIAM | RMTONNAGE | LineUPType | WEARKmF1 | WEARKmF2 | WEARKmF3 | WEARKmF4 | WEARKmF5 | WEARKmF6 | WEARKmF7 | RHFDOTemp | RMXTBulk | meas_FMETemp | MeasuredFMXT | FBKTemp_F1 | FBKTemp_F2 | FBKTemp_F3 | FBKTemp_F4 | FBKTemp_F5 | FBKTemp_F6 | FBKTemp_F7 | FBKTemp_F8 | timeGapPyroTime_RMX_FME__Sec | ActTimeBet_FMEPyroPU_ST1PU_Sec | ga1 | ga2 | ga3 | ga4 | ga5 | ga6 | ga7 | ga8 | AimHotVernThk | LEADSPD_F1 | TRAILSPD_F1 | LEADSPD_F2 | TRAILSPD_F2 | LEADSPD_F3 | TRAILSPD_F3 | LEADSPD_F4 | TRAILSPD_F4 | LEADSPD_F5 | TRAILSPD_F5 | LEADSPD_F6 | TRAILSPD_F6 | LEADSPD_F7 | TRAILSPD_F7 | F6OilFlowRate_Ml_min | BURWaterFlowL_min_F6 | Oil_ON___F6 | LEADSTRIPFLATNESS | AVERAGEFLATNESS | AVG_ABS_FLAT | AVG_LEAD_LEV_FLAT | AVG_LEAD_CENTRE_FLAT | HMOrderNumber | FurnaceNo | ONEFurnaceOPFlag | LaminarSprayFlag | FSU_TENS_Looper1 | FSU_TENS_Looper2 | FSU_TENS_Looper3 | FSU_TENS_Looper4 | FSU_TENS_Looper5 | FSU_TENS_Looper6 | ProgressiveTension_Looper1 | ProgressiveTension_Looper2 | ProgressiveTension_Looper3 | ProgressiveTension_Looper4 | ProgressiveTension_Looper5 | ProgressiveTension_Looper6 | AveAngle_Looper1 | AveAngle_Looper2 | AveAngle_Looper3 | AveAngle_Looper4 | AveAngle_Looper5 | AveAngle_Looper6 | Date | P_block | Page | Item | Serial_1 | Grade | ord_ga | ord_Wdt | GRT | FM | aimCr | LdCr | LeadFlat | FbkStandForce1 | FbkStandForce2 | FbkStandForce3 | FbkStandForce4 | FbkStandForce5 | FbkStandForce6 | FbkStandForce7 | RollBendingForce1 | RollBendingForce2 | RollBendingForce3 | RollBendingForce4 | RollBendingForce5 | RollBendingForce6 | RollBendingForce7 | Transfer_bar_thkness | InterstandThickness_massFlow_1 | InterstandThickness_massFlow_2 | InterstandThickness_massFlow_3 | InterstandThickness_massFlow_4 | InterstandThickness_massFlow_5 | InterstandThickness_massFlow_6 | ExtGA_thkness | TOP_WROLL_CRWN1 | TOP_WROLL_CRWN2 | TOP_WROLL_CRWN3 | TOP_WROLL_CRWN4 | TOP_WROLL_CRWN5 | TOP_WROLL_CRWN6 | TOP_WROLL_CRWN7 | CALC_BROLL_WEAR_CRWN1 | CALC_BROLL_WEAR_CRWN2 | CALC_BROLL_WEAR_CRWN3 | CALC_BROLL_WEAR_CRWN4 | CALC_BROLL_WEAR_CRWN5 | CALC_BROLL_WEAR_CRWN6 | CALC_BROLL_WEAR_CRWN7 | CALC_WROLL_THERM_CRWN1 | CALC_WROLL_THERM_CRWN2 | CALC_WROLL_THERM_CRWN3 | CALC_WROLL_THERM_CRWN4 | CALC_WROLL_THERM_CRWN5 | CALC_WROLL_THERM_CRWN6 | CALC_WROLL_THERM_CRWN7 | CALC_WROLL_WEAR_CRWN1 | CALC_WROLL_WEAR_CRWN2 | CALC_WROLL_WEAR_CRWN3 | CALC_WROLL_WEAR_CRWN4 | CALC_WROLL_WEAR_CRWN5 | CALC_WROLL_WEAR_CRWN6 | CALC_WROLL_WEAR_CRWN7 | LEARN_CRWN_ROLL_FORC_COEFF1 | LEARN_CRWN_ROLL_FORC_COEFF2 | LEARN_CRWN_ROLL_FORC_COEFF3 | LEARN_CRWN_ROLL_FORC_COEFF4 | LEARN_CRWN_ROLL_FORC_COEFF5 | LEARN_CRWN_ROLL_FORC_COEFF6 | LEARN_CRWN_ROLL_FORC_COEFF7 | LEARN_WROLL_CRWN_COEFF1 | LEARN_WROLL_CRWN_COEFF2 | LEARN_WROLL_CRWN_COEFF3 | LEARN_WROLL_CRWN_COEFF4 | LEARN_WROLL_CRWN_COEFF5 | LEARN_WROLL_CRWN_COEFF6 | LEARN_WROLL_CRWN_COEFF7 | LEARN_WROLL_THERM_WEAR_COEFF1 | LEARN_WROLL_THERM_WEAR_COEFF2 | LEARN_WROLL_THERM_WEAR_COEFF3 | LEARN_WROLL_THERM_WEAR_COEFF4 | LEARN_WROLL_THERM_WEAR_COEFF5 | LEARN_WROLL_THERM_WEAR_COEFF6 | LEARN_WROLL_THERM_WEAR_COEFF7 | LEARN_WROLL_BEND_FORC_COEFF1 | LEARN_WROLL_BEND_FORC_COEFF2 | LEARN_WROLL_BEND_FORC_COEFF3 | LEARN_WROLL_BEND_FORC_COEFF4 | LEARN_WROLL_BEND_FORC_COEFF5 | LEARN_WROLL_BEND_FORC_COEFF6 | LEARN_WROLL_BEND_FORC_COEFF7 | LEARN_BROLL_THERM_WEAR_COEFF1 | LEARN_BROLL_THERM_WEAR_COEFF2 | LEARN_BROLL_THERM_WEAR_COEFF3 | LEARN_BROLL_THERM_WEAR_COEFF4 | LEARN_BROLL_THERM_WEAR_COEFF5 | LEARN_BROLL_THERM_WEAR_COEFF6 | LEARN_BROLL_THERM_WEAR_COEFF7 | STAMP_RATIO1 | STAMP_RATIO2 | STAMP_RATIO3 | STAMP_RATIO4 | STAMP_RATIO5 | STAMP_RATIO6 | STAMP_RATIO7 | WROLL_SHIFT_POS1 | WROLL_SHIFT_POS2 | WROLL_SHIFT_POS3 | WROLL_SHIFT_POS4 | WROLL_SHIFT_POS5 | WROLL_SHIFT_POS6 | WROLL_SHIFT_POS7 | WROLL_SHIFT_POS_COEFF1 | WROLL_SHIFT_POS_COEFF2 | WROLL_SHIFT_POS_COEFF3 | WROLL_SHIFT_POS_COEFF4 | WROLL_SHIFT_POS_COEFF5 | WROLL_SHIFT_POS_COEFF6 | WROLL_SHIFT_POS_COEFF7 | F1TBRTyp | F1TBRDia | F1TBRCr | F1BBRTyp | F1BBRDia | F1BBRCr | F1TWRTyp | F1TWRDia | F1TWRCr | F1BWRTyp | F1BWRDia | F1BWRCr | F2TBRTyp | F2TBRDia | F2TBRCr | F2BBRTyp | F2BBRDia | F2BBRCr | F2TWRTyp | F2TWRDia | F2TWRCr | F2BWRTyp | F2BWRDia | F2BWRCr | F3TBRTyp | F3TBRDia | F3TBRCr | F3BBRTyp | F3BBRDia | F3BBRCr | F3TWRTyp | F3TWRDia | F3TWRCr | F3BWRTyp | F3BWRDia | F3BWRCr | F4TBRTyp | F4TBRDia | F4TBRCr | F4BBRTyp | F4BBRDia | F4BBRCr | F4TWRTyp | F4TWRDia | F4TWRCr | F4BWRTyp | F4BWRDia | F4BWRCr | F5TBRTyp | F5TBRDia | F5TBRCr | F5BBRTyp | F5BBRDia | F5BBRCr | F5TWRTyp | F5TWRDia | F5TWRCr | F5BWRTyp | F5BWRDia | F5BWRCr | F6TBRTyp | F6TBRDia | F6TBRCr | F6BBRTyp | F6BBRDia | F6BBRCr | F6TWRTyp | F6TWRDia | F6TWRCr | F6BWRTyp | F6BWRDia | F6BWRCr | F7TBRTyp | F7TBRDia | F7TBRCr | F7BBRTyp | F7BBRDia | F7BBRCr | F7TWRTyp | F7TWRDia | F7TWRCr | F7BWRTyp | F7BWRDia | F7BWRCr | WRCrownDueToStackDeflection1 | WRCrownDueToStackDeflection2 | WRCrownDueToStackDeflection3 | WRCrownDueToStackDeflection4 | WRCrownDueToStackDeflection5 | WRCrownDueToStackDeflection6 | WRCrownDueToStackDeflection7 | WRMechanicalCrown1 | WRMechanicalCrown2 | WRMechanicalCrown3 | WRMechanicalCrown4 | WRMechanicalCrown5 | WRMechanicalCrown6 | WRMechanicalCrown7 | WRThermalAndWearCrown1 | WRThermalAndWearCrown2 | WRThermalAndWearCrown3 | WRThermalAndWearCrown4 | WRThermalAndWearCrown5 | WRThermalAndWearCrown6 | WRThermalAndWearCrown7 | BURThermalWear1 | BURThermalWear2 | BURThermalWear3 | BURThermalWear4 | BURThermalWear5 | BURThermalWear6 | BURThermalWear7 | RollShiftPosition1 | RollShiftPosition2 | RollShiftPosition3 | RollShiftPosition4 | RollShiftPosition5 | RollShiftPosition6 | RollShiftPosition7 | RollBending1 | RollBending2 | RollBending3 | RollBending4 | RollBending5 | RollBending6 | RollBending7 | CM_i__LoadedRollGapCrown_1 | CM_i__LoadedRollGapCrown_2 | CM_i__LoadedRollGapCrown_3 | CM_i__LoadedRollGapCrown_4 | CM_i__LoadedRollGapCrown_5 | CM_i__LoadedRollGapCrown_6 | CM_i__LoadedRollGapCrown_7
76 | W84638 | 2017-03-23 17:24 | 61.5357 | 56.5521 | 9316 | 87 | 1.3973 | 1158.3783 | 17232 | 26 | 239517 | 239707 | 239988 | 239996 | 139311 | 139287 | 221002 | 220939 | 239939 | 239632 | 215715 | 215459 | 216044 | 216036 | 292987 | 292979 | 1293.62 | 17.771 | 9 | 253.8088 | 253.8088 | 253.8088 | 1.8884 | 1.8884 | 1.8884 | 1.8884 | 1234.9609 | 1129.6138 | 1071 | 869.8992 | 1070.9612 | 981.7916 | 959.9403 | 936.7113 | 917.1801 | 910.2944 | 895.8911 | 876.9915 | 15.8 | 18.2 | 31.1283 | 16.1066 | 8.9262 | 6.0349 | 4.3352 | 3.1356 | 2.4547 | 2.0762 | 2.1327 | 76.89 | 113.78 | 144.13 | 203.31 | 221.11 | 308.3 | 317.71 | 435.46 | 442.25 | 609.75 | 562.54 | 782.89 | 659.81 | 934.94 | 0 | 47.1 | 0 | 17.799997 | 15.3636 | 15.3636 | -2.0336 | 15.3636 | 1104888 | 1 |  |  | 5.0871 | 9.9593 | 12.2207 | 21.4386 | 21.8064 | 28.395 | 6.1392 | 9.9203 | 12.1228 | 19.719 | 25.2392 | 33.3025 | 24.9505 | 25.0013 | 25.3595 | 16.9847 | 17.3292 | 17.2826 |  | 12683 | 613 | 17 |  | EA656 | 203 | 912 | 5 | 7 | 40 | 69.666672 | 17.799997 | 1867.8643 | 1653.0215 | 1367 | 1561.3214 | 1550.4785 | 1417.9 | 1321.6929 | 104.2143 | 108.5786 | 101.6993 | 50.035 | 39.6307 | 35.0157 | 81.5886 | 31.1283 | 16.1066 | 8.9262 | 6.0349 | 4.3352 | 3.1356 | 2.4547 | 2.0762 | 0 | 0 | 0 | 0 | 0 | 0.1016 | 0.0254 | 0 | 0 | 0 | 0 | 0 | 0 | 0 | 0.000353 | 0.00047 | 0.000488 | -5e-06 | -1.3e-05 | -7e-06 | -1.6e-05 | -0.000263 | -0.00078 | -0.001719 | 0 | 0 | 0 | 0 | 0.083294 | 0.079636 | 0.077897 | 0.080206 | 0.090434 | 0.106678 | 0.101192 | -0.149226 | -0.146995 | -0.145811 | -0.148262 | -0.153594 | -0.153207 | -0.149873 | -1.409687 | -1.37936 | -1.363827 | -1.399081 | -1.471804 | -1.466971 | -1.42154 | -0.2143 | -0.198115 | -0.192363 | -0.210787 | -0.255803 | -0.283397 | -0.251729 | -0.413719 | -0.380845 | -0.363605 | -0.3983 | -0.47653 | -0.467115 | -0.4186 | 0.420335 | 0.372319 | 0.325515 | 0.252483 | 0.393013 | 0.33327 | 0.298662 | -20 | -20 | -20 | 0 | 0 | 0 | 0 | -0.947208 | -0.935362 | -0.929548 | -0.941892 | -0.971967 | 0 | 0 |  | 1402.08 | 0 |  | 1422.2729 | 0 |  | 745.724 | 0 |  | 745.573 | 0 |  | 1407.16 | 0 |  | 1430.579 | 0 |  | 766.857 | 0 |  | 766.809 | 0 |  | 1417.015 | 0 |  | 1450.746 | 0 |  | 776.097 | 0 |  | 776.082 | 0 |  | 1497.584 | 0 |  | 1502.6639 | 0 |  | 753.053 | 0 |  | 753.177 | 0 |  | 1452.118 | 0 |  | 1453.871 | 0 |  | 702.681 | 0 |  | 702.468 | 0 |  | 1505.356 | 0 |  | 1511.5291 | 0 |  | 741.485 | 0.102 |  | 741.611 | 0.102 |  | 1472.057 | 0 |  | 1479.677 | 0 |  | 773.1 | 0.025 |  | 773.125 | 0.025 | 155.5819 | 131.64 | 106.485199 | 125.2273 | 140.216 | 151.2587362 | 133.7447 | 0 | 0 | 0 | 0 | 0 | -15.5658312 | -3.8067742 | -0.12687183 | 0.4276016 | 1.678871037 | 0.006995405 | 0.019133452 | 0.010268797 | 0.02274464 | 0 | 0 | 0 | 0 | 0 | 0 | 0 | 18.94416 | 18.70724 | 18.59096 | 0 | 0 | 0 | 0 | -22.33312449 | -21.51105 | -19.56318 | -10.54673 | -10.13765 | -9.923344 | -20.53822 | 152.0661 | 129.2638 | 107.1918 | 114.6876 | 130.0975 | 125.7798 | 109.4225
76 | W84639 | 2017-03-23 17:28 | 60.8042 | 56.6017 | 183 | 88 | 1.3973 | 1163.5376 | 16853 | 26 | 239517 | 239707 | 239988 | 239996 | 139311 | 139287 | 221002 | 220939 | 239939 | 239632 | 215715 | 215459 | 216044 | 216036 | 292987 | 292979 | 1293.62 | 35.549 | 9 | 255.7056 | 255.7056 | 255.7056 | 3.7852 | 3.7852 | 3.7852 | 3.7852 | 1261.9141 | 1165.5493 | 1095.3334 | 880.3969 | 1094.7639 | 1005.6023 | 984.8193 | 962.4656 | 939.4532 | 928.0609 | 911.9182 | 893.2736 | 15.8 | 18 | 30.6161 | 15.6911 | 8.3668 | 5.5952 | 4.0267 | 3.0321 | 2.4326 | 2.0788 | 2.1349 | 78.98 | 116 | 153.28 | 208.08 | 239.67 | 315.53 | 333.57 | 451.02 | 449.83 | 612.11 | 562.85 | 776.52 | 659.71 | 914.91 | 0 | 47.1 | 0 | -0.718182 | 0.7944 | 2.1458 | 4.9583 | 0.7944 | 1104888 | 2 |  |  | 4.6157 | 8.8071 | 12.7314 | 16.1136 | 17.5821 | 23.4986 | 4.6975 | 10.1152 | 13.4013 | 18.9873 | 19.5127 | 25.6658 | 24.9898 | 25.003 | 24.7996 | 18.3284 | 18.179 | 19.9516 |  | 12683 | 613 | 18 |  | EA656 | 203 | 912 | 5 | 7 | 40 | 56.833332 | -0.718182 | 1828.2786 | 1659.4857 | 1345.4071 | 1319.3572 | 1249.2572 | 1176.5143 | 1220.0857 | 95.1771 | 92.5279 | 91.665 | 56.105 | 44.2693 | 36.3636 | 61.91 | 30.6161 | 15.6911 | 8.3668 | 5.5952 | 4.0267 | 3.0321 | 2.4326 | 2.0788 | 0 | 0 | 0 | 0 | 0 | 0.1016 | 0.0254 | 0 | 0 | 0 | 0 | 0 | 0 | 0 | 0.005194 | 0.003875 | 0.002911 | 0.000915 | 0.00338 | 0.001845 | 0.001622 | -0.000354 | -0.001093 | -0.002498 | 2e-06 | 4e-06 | 0.000117 | 0.000108 | 0.083243 | 0.079575 | 0.077841 | 0.080211 | 0.090457 | 0.106751 | 0.101169 | -0.148067 | -0.145934 | -0.144715 | -0.146707 | -0.151883 | -0.151594 | -0.148586 | -1.411003 | -1.381902 | -1.365321 | -1.393776 | -1.464914 | -1.461506 | -1.420135 | -0.212465 | -0.196235 | -0.190604 | -0.209917 | -0.25506 | -0.282261 | -0.249824 | -0.413466 | -0.381669 | -0.364023 | -0.392741 | -0.468156 | -0.460994 | -0.417147 | 0.417729 | 0.36471 | 0.307139 | 0.244442 | 0.388052 | 0.33223 | 0.298921 | -15 | -15 | -15 | 5 | 5 | 0 | 0 | -0.946672 | -0.934942 | -0.928969 | -0.941183 | -0.971125 | 0 | 0 |  | 1402.08 | 0 |  | 1422.2729 | 0 |  | 745.724 | 0 |  | 745.573 | 0 |  | 1407.16 | 0 |  | 1430.579 | 0 |  | 766.857 | 0 |  | 766.809 | 0 |  | 1417.015 | 0 |  | 1450.746 | 0 |  | 776.097 | 0 |  | 776.082 | 0 |  | 1497.584 | 0 |  | 1502.6639 | 0 |  | 753.053 | 0 |  | 753.177 | 0 |  | 1452.118 | 0 |  | 1453.871 | 0 |  | 702.681 | 0 |  | 702.468 | 0 |  | 1505.356 | 0 |  | 1511.5291 | 0 |  | 741.485 | 0.102 |  | 741.611 | 0.102 |  | 1472.057 | 0 |  | 1479.677 | 0 |  | 773.1 | 0.025 |  | 773.125 | 0.025 | 152.1914 | 132.0536 | 104.7278 | 105.827 | 113.0041 | 125.5941 | 123.4349 | 0 | 0 | 0 | 0 | 0 | -15.4019504 | -3.7740844 | -6.82925452 | -3.844451364 | -0.563877573 | -1.278092592 | -4.957268976 | -2.867474772 | -2.45683355 | 0 | 0 | 0 | 0 | 0 | 0 | 0 | 14.20008 | 14.02413 | 13.934535 | -4.705915 | -4.855625 | 0 | 0 | -20.2218 | -18.15721 | -17.47171566 | -11.77739 | -11.29133 | -10.26403 | -15.46660384 | 139.3404 | 124.076 | 100.6268 | 88.06556 | 91.89984 | 97.06063 | 101.7373
76 | W84640 | 2017-03-23 17:31 | 62.0171 | 58.0598 | 61 | 89 | 1.3973 | 1180.2919 | 17350 | 26 | 239517 | 239707 | 239988 | 239996 | 139311 | 139287 | 221002 | 220939 | 239939 | 239632 | 215715 | 215459 | 216044 | 216036 | 292987 | 292979 | 1293.62 | 53.329 | 9 | 257.6552 | 257.6552 | 257.6552 | 5.7347 | 5.7347 | 5.7347 | 5.7347 | 1254.8828 | 1153.5934 | 1086.6666 | 872.444 | 1084.0554 | 996.6644 | 975.7278 | 952.752 | 932.3317 | 922.1588 | 905.1545 | 883.7038 | 16 | 18 | 31.421 | 16.4702 | 8.6673 | 5.7563 | 4.0553 | 2.9887 | 2.3717 | 2.061 | 2.1173 | 76.35 | 110.04 | 147 | 202.57 | 229.57 | 318.09 | 327.04 | 447.17 | 446.79 | 615.49 | 563.17 | 785.98 | 659.87 | 914.97 | 0 | 47.4 | 0 | -28.645452 | -24.3365 | 24.3619 | -2.9913 | -24.3365 | 1104888 | 1 |  |  | 4.5907 | 9.1143 | 12.1893 | 15.9686 | 18.5807 | 30.3193 | 4.8525 | 9.2563 | 12.2063 | 16.9 | 21.6038 | 35.3825 | 24.9403 | 24.9693 | 24.8689 | 17.8252 | 18.1209 | 15.9942 |  | 12683 | 614 | 1 |  | EA656 | 203 | 912 | 5 | 7 | 40 | 57.333332 | -28.645452 | 1849.9572 | 1725.9429 | 1417.1215 | 1538.0286 | 1359.0072 | 1235.5428 | 1065.0714 | 92.5979 | 97.9757 | 102.8193 | 48.3421 | 38.0129 | 38.4757 | 43.235 | 31.421 | 16.4702 | 8.6673 | 5.7563 | 4.0553 | 2.9887 | 2.3717 | 2.061 | 0 | 0 | 0 | 0 | 0 | 0.1016 | 0.0254 | 0 | 0 | 0 | 0 | 0 | 0 | 0 | 0.00971 | 0.00678 | 0.00481 | 0.001675 | 0.006558 | 0.003518 | 0.003078 | -0.000354 | -0.001093 | -0.002499 | 3e-06 | 8e-06 | 0.000243 | 0.000222 | 0.083229 | 0.079559 | 0.077818 | 0.080145 | 0.090409 | 0.106707 | 0.101313 | -0.147916 | -0.145803 | -0.144636 | -0.1469 | -0.151924 | -0.151509 | -0.147912 | -1.411678 | -1.382789 | -1.366875 | -1.398891 | -1.468111 | -1.46295 | -1.413637 | -0.212083 | -0.195838 | -0.190098 | -0.208637 | -0.253987 | -0.281488 | -0.251047 | -0.413932 | -0.38236 | -0.365389 | -0.398341 | -0.472133 | -0.462615 | -0.410391 | 0.419382 | 0.368261 | 0.314246 | 0.245379 | 0.386868 | 0.328959 | 0.296889 | -15 | -15 | -15 | 5 | 5 | 0 | 0 | -0.946739 | -0.935006 | -0.929072 | -0.941303 | -0.971262 | 0 | 0 |  | 1402.08 | 0 |  | 1422.2729 | 0 |  | 745.724 | 0 |  | 745.573 | 0 |  | 1407.16 | 0 |  | 1430.579 | 0 |  | 766.857 | 0 |  | 766.809 | 0 |  | 1417.015 | 0 |  | 1450.746 | 0 |  | 776.097 | 0 |  | 776.082 | 0 |  | 1497.584 | 0 |  | 1502.6639 | 0 |  | 753.053 | 0 |  | 753.177 | 0 |  | 1452.118 | 0 |  | 1453.871 | 0 |  | 702.681 | 0 |  | 702.468 | 0 |  | 1505.356 | 0 |  | 1511.5291 | 0 |  | 741.485 | 0.102 |  | 741.611 | 0.102 |  | 1472.057 | 0 |  | 1479.677 | 0 |  | 773.1 | 0.025 |  | 773.125 | 0.025 | 153.9701 | 137.3143 | 110.2776 | 123.2653 | 122.8665 | 131.8411 | 107.9056 | 0 | 0 | 0 | 0 | 0 | -15.3933144 | -3.7569648 | -13.20766 | -7.863921043 | -3.158848125 | -2.347339098 | -9.639616826 | -5.50215495 | -4.6650021 | 0 | 0 | 0 | 0 | 0 | 0 | 0 | 14.201085 | 14.02509 | 13.93608 | -4.706515 | -4.85631 | 0 | 0 | -19.63844 | -19.18737 | -19.54574 | -10.08595 | -9.654782 | -10.83045 | -10.85402 | 135.3251 | 124.2881 | 101.509 | 106.1255 | 98.71577 | 100.1151 | 88.62959

## F6top
[6 empty] | 0 | 1 | 2 | 3 | 4 | 5 | 6 | 7 | 8 | 9 | 10 | 11 | 12 | 13 | 14 | 15 | 16 | 17 | 18 | 19 | 20 | 21 | 22 | 23 | 24 | 25 | 26 | 27 | 28 | 29 | 30 | 31 | 32 | 33 | 34 | 35 | 36 | 37 | 38 | 39 | 40 | 41 | 42 | 43 | 44 | 45 | 46 | 47 | 48 | 49 | 50 | 51 | 52 | 53 | 54 | 55 | 56 | 57 | 58 | 59 | 60 | 61 | 62 | 63 | 64
ord_wdt | alpha | alpha/k | WROLL_SHIFT_POS_6 | Width1 | Width2 | -855.04 | -828.32 | -801.6 | -774.88 | -748.16 | -721.44 | -694.72 | -668 | -641.28 | -614.56 | -587.84 | -561.12 | -534.4 | -507.68 | -480.96 | -454.24 | -427.52 | -400.8 | -374.08 | -347.36 | -320.64 | -293.92 | -267.2 | -240.48 | -213.76 | -187.04 | -160.32 | -133.6 | -106.88 | -80.16 | -53.44 | -26.72 | 0 | 26.72 | 53.44 | 80.16 | 106.88 | 133.6 | 160.32 | 187.04 | 213.76 | 240.48 | 267.2 | 293.92 | 320.64 | 347.36 | 374.08 | 400.8 | 427.52 | 454.24 | 480.96 | 507.68 | 534.4 | 561.12 | 587.84 | 614.56 | 641.28 | 668 | 694.72 | 721.44 | 748.16 | 774.88 | 801.6 | 828.32 | 855.04
912 | 1523.253 | 0.01002071 | 0 | 456 | -456 | 0 | 0 | 0 | 0 | 0 | 0 | 0 | 0 | 0 | 0 | 0 | 0 | 0 | 0 | 0 | 0.01002071 | 0.01002071 | 0.01002071 | 0.01002071 | 0.01002071 | 0.01002071 | 0.01002071 | 0.01002071 | 0.01002071 | 0.01002071 | 0.01002071 | 0.01002071 | 0.01002071 | 0.01002071 | 0.01002071 | 0.01002071 | 0.01002071 | 0.01002071 | 0.01002071 | 0.01002071 | 0.01002071 | 0.01002071 | 0.01002071 | 0.01002071 | 0.01002071 | 0.01002071 | 0.01002071 | 0.01002071 | 0.01002071 | 0.01002071 | 0.01002071 | 0.01002071 | 0.01002071 | 0.01002071 | 0.01002071 | 0 | 0 | 0 | 0 | 0 | 0 | 0 | 0 | 0 | 0 | 0 | 0 | 0 | 0 | 0
912 | 1282.699 | 0.008438226 | 0 | 456 | -456 | 0 | 0 | 0 | 0 | 0 | 0 | 0 | 0 | 0 | 0 | 0 | 0 | 0 | 0 | 0 | 0.008438226 | 0.008438226 | 0.008438226 | 0.008438226 | 0.008438226 | 0.008438226 | 0.008438226 | 0.008438226 | 0.008438226 | 0.008438226 | 0.008438226 | 0.008438226 | 0.008438226 | 0.008438226 | 0.008438226 | 0.008438226 | 0.008438226 | 0.008438226 | 0.008438226 | 0.008438226 | 0.008438226 | 0.008438226 | 0.008438226 | 0.008438226 | 0.008438226 | 0.008438226 | 0.008438226 | 0.008438226 | 0.008438226 | 0.008438226 | 0.008438226 | 0.008438226 | 0.008438226 | 0.008438226 | 0.008438226 | 0 | 0 | 0 | 0 | 0 | 0 | 0 | 0 | 0 | 0 | 0 | 0 | 0 | 0 | 0
912 | 1389.539 | 0.009141069 | 0 | 456 | -456 | 0 | 0 | 0 | 0 | 0 | 0 | 0 | 0 | 0 | 0 | 0 | 0 | 0 | 0 | 0 | 0.009141069 | 0.009141069 | 0.009141069 | 0.009141069 | 0.009141069 | 0.009141069 | 0.009141069 | 0.009141069 | 0.009141069 | 0.009141069 | 0.009141069 | 0.009141069 | 0.009141069 | 0.009141069 | 0.009141069 | 0.009141069 | 0.009141069 | 0.009141069 | 0.009141069 | 0.009141069 | 0.009141069 | 0.009141069 | 0.009141069 | 0.009141069 | 0.009141069 | 0.009141069 | 0.009141069 | 0.009141069 | 0.009141069 | 0.009141069 | 0.009141069 | 0.009141069 | 0.009141069 | 0.009141069 | 0.009141069 | 0 | 0 | 0 | 0 | 0 | 0 | 0 | 0 | 0 | 0 | 0 | 0 | 0 | 0 | 0

## F6bottom
[6 empty] | 0 | 1 | 2 | 3 | 4 | 5 | 6 | 7 | 8 | 9 | 10 | 11 | 12 | 13 | 14 | 15 | 16 | 17 | 18 | 19 | 20 | 21 | 22 | 23 | 24 | 25 | 26 | 27 | 28 | 29 | 30 | 31 | 32 | 33 | 34 | 35 | 36 | 37 | 38 | 39 | 40 | 41 | 42 | 43 | 44 | 45 | 46 | 47 | 48 | 49 | 50 | 51 | 52 | 53 | 54 | 55 | 56 | 57 | 58 | 59 | 60 | 61 | 62 | 63 | 64
ord_wdt | alpha | alpha/k | WROLL_SHIFT_POS_6 | Width1 | Width2 | -855.04 | -828.32 | -801.6 | -774.88 | -748.16 | -721.44 | -694.72 | -668 | -641.28 | -614.56 | -587.84 | -561.12 | -534.4 | -507.68 | -480.96 | -454.24 | -427.52 | -400.8 | -374.08 | -347.36 | -320.64 | -293.92 | -267.2 | -240.48 | -213.76 | -187.04 | -160.32 | -133.6 | -106.88 | -80.16 | -53.44 | -26.72 | 0 | 26.72 | 53.44 | 80.16 | 106.88 | 133.6 | 160.32 | 187.04 | 213.76 | 240.48 | 267.2 | 293.92 | 320.64 | 347.36 | 374.08 | 400.8 | 427.52 | 454.24 | 480.96 | 507.68 | 534.4 | 561.12 | 587.84 | 614.56 | 641.28 | 668 | 694.72 | 721.44 | 748.16 | 774.88 | 801.6 | 828.32 | 855.04
912 | 1523.253 | 0.008892773 | 0 | 456 | -456 | 0 | 0 | 0 | 0 | 0 | 0 | 0 | 0 | 0 | 0 | 0 | 0 | 0 | 0 | 0 | 0.008892773 | 0.008892773 | 0.008892773 | 0.008892773 | 0.008892773 | 0.008892773 | 0.008892773 | 0.008892773 | 0.008892773 | 0.008892773 | 0.008892773 | 0.008892773 | 0.008892773 | 0.008892773 | 0.008892773 | 0.008892773 | 0.008892773 | 0.008892773 | 0.008892773 | 0.008892773 | 0.008892773 | 0.008892773 | 0.008892773 | 0.008892773 | 0.008892773 | 0.008892773 | 0.008892773 | 0.008892773 | 0.008892773 | 0.008892773 | 0.008892773 | 0.008892773 | 0.008892773 | 0.008892773 | 0.008892773 | 0 | 0 | 0 | 0 | 0 | 0 | 0 | 0 | 0 | 0 | 0 | 0 | 0 | 0 | 0
912 | 1282.699 | 0.007488417 | 0 | 456 | -456 | 0 | 0 | 0 | 0 | 0 | 0 | 0 | 0 | 0 | 0 | 0 | 0 | 0 | 0 | 0 | 0.007488417 | 0.007488417 | 0.007488417 | 0.007488417 | 0.007488417 | 0.007488417 | 0.007488417 | 0.007488417 | 0.007488417 | 0.007488417 | 0.007488417 | 0.007488417 | 0.007488417 | 0.007488417 | 0.007488417 | 0.007488417 | 0.007488417 | 0.007488417 | 0.007488417 | 0.007488417 | 0.007488417 | 0.007488417 | 0.007488417 | 0.007488417 | 0.007488417 | 0.007488417 | 0.007488417 | 0.007488417 | 0.007488417 | 0.007488417 | 0.007488417 | 0.007488417 | 0.007488417 | 0.007488417 | 0.007488417 | 0 | 0 | 0 | 0 | 0 | 0 | 0 | 0 | 0 | 0 | 0 | 0 | 0 | 0 | 0
912 | 1389.539 | 0.008112148 | 0 | 456 | -456 | 0 | 0 | 0 | 0 | 0 | 0 | 0 | 0 | 0 | 0 | 0 | 0 | 0 | 0 | 0 | 0.008112148 | 0.008112148 | 0.008112148 | 0.008112148 | 0.008112148 | 0.008112148 | 0.008112148 | 0.008112148 | 0.008112148 | 0.008112148 | 0.008112148 | 0.008112148 | 0.008112148 | 0.008112148 | 0.008112148 | 0.008112148 | 0.008112148 | 0.008112148 | 0.008112148 | 0.008112148 | 0.008112148 | 0.008112148 | 0.008112148 | 0.008112148 | 0.008112148 | 0.008112148 | 0.008112148 | 0.008112148 | 0.008112148 | 0.008112148 | 0.008112148 | 0.008112148 | 0.008112148 | 0.008112148 | 0.008112148 | 0 | 0 | 0 | 0 | 0 | 0 | 0 | 0 | 0 | 0 | 0 | 0 | 0 | 0 | 0

## F7top
[6 empty] | 0 | 1 | 2 | 3 | 4 | 5 | 6 | 7 | 8 | 9 | 10 | 11 | 12 | 13 | 14 | 15 | 16 | 17 | 18 | 19 | 20 | 21 | 22 | 23 | 24 | 25 | 26 | 27 | 28 | 29 | 30 | 31 | 32 | 33 | 34 | 35 | 36 | 37 | 38 | 39 | 40 | 41 | 42 | 43 | 44 | 45 | 46 | 47 | 48 | 49 | 50 | 51 | 52 | 53 | 54 | 55 | 56 | 57 | 58 | 59 | 60 | 61 | 62 | 63 | 64
ord_wdt | alpha | alpha/k | WROLL_SHIFT_POS_7 | Width1 | Width2 | -855.04 | -828.32 | -801.6 | -774.88 | -748.16 | -721.44 | -694.72 | -668 | -641.28 | -614.56 | -587.84 | -561.12 | -534.4 | -507.68 | -480.96 | -454.24 | -427.52 | -400.8 | -374.08 | -347.36 | -320.64 | -293.92 | -267.2 | -240.48 | -213.76 | -187.04 | -160.32 | -133.6 | -106.88 | -80.16 | -53.44 | -26.72 | 0 | 26.72 | 53.44 | 80.16 | 106.88 | 133.6 | 160.32 | 187.04 | 213.76 | 240.48 | 267.2 | 293.92 | 320.64 | 347.36 | 374.08 | 400.8 | 427.52 | 454.24 | 480.96 | 507.68 | 534.4 | 561.12 | 587.84 | 614.56 | 641.28 | 668 | 694.72 | 721.44 | 748.16 | 774.88 | 801.6 | 828.32 | 855.04
912 | 1678.75 | -0.000654946 | 0 | 456 | -456 | 0 | 0 | 0 | 0 | 0 | 0 | 0 | 0 | 0 | 0 | 0 | 0 | 0 | 0 | 0 | -0.000654946 | -0.000654946 | -0.000654946 | -0.000654946 | -0.000654946 | -0.000654946 | -0.000654946 | -0.000654946 | -0.000654946 | -0.000654946 | -0.000654946 | -0.000654946 | -0.000654946 | -0.000654946 | -0.000654946 | -0.000654946 | -0.000654946 | -0.000654946 | -0.000654946 | -0.000654946 | -0.000654946 | -0.000654946 | -0.000654946 | -0.000654946 | -0.000654946 | -0.000654946 | -0.000654946 | -0.000654946 | -0.000654946 | -0.000654946 | -0.000654946 | -0.000654946 | -0.000654946 | -0.000654946 | -0.000654946 | 0 | 0 | 0 | 0 | 0 | 0 | 0 | 0 | 0 | 0 | 0 | 0 | 0 | 0 | 0
912 | 1556.596 | -0.0006072888 | 0 | 456 | -456 | 0 | 0 | 0 | 0 | 0 | 0 | 0 | 0 | 0 | 0 | 0 | 0 | 0 | 0 | 0 | -0.0006072888 | -0.0006072888 | -0.0006072888 | -0.0006072888 | -0.0006072888 | -0.0006072888 | -0.0006072888 | -0.0006072888 | -0.0006072888 | -0.0006072888 | -0.0006072888 | -0.0006072888 | -0.0006072888 | -0.0006072888 | -0.0006072888 | -0.0006072888 | -0.0006072888 | -0.0006072888 | -0.0006072888 | -0.0006072888 | -0.0006072888 | -0.0006072888 | -0.0006072888 | -0.0006072888 | -0.0006072888 | -0.0006072888 | -0.0006072888 | -0.0006072888 | -0.0006072888 | -0.0006072888 | -0.0006072888 | -0.0006072888 | -0.0006072888 | -0.0006072888 | -0.0006072888 | 0 | 0 | 0 | 0 | 0 | 0 | 0 | 0 | 0 | 0 | 0 | 0 | 0 | 0 | 0
912 | 1378.394 | -0.0005377652 | 0 | 456 | -456 | 0 | 0 | 0 | 0 | 0 | 0 | 0 | 0 | 0 | 0 | 0 | 0 | 0 | 0 | 0 | -0.0005377652 | -0.0005377652 | -0.0005377652 | -0.0005377652 | -0.0005377652 | -0.0005377652 | -0.0005377652 | -0.0005377652 | -0.0005377652 | -0.0005377652 | -0.0005377652 | -0.0005377652 | -0.0005377652 | -0.0005377652 | -0.0005377652 | -0.0005377652 | -0.0005377652 | -0.0005377652 | -0.0005377652 | -0.0005377652 | -0.0005377652 | -0.0005377652 | -0.0005377652 | -0.0005377652 | -0.0005377652 | -0.0005377652 | -0.0005377652 | -0.0005377652 | -0.0005377652 | -0.0005377652 | -0.0005377652 | -0.0005377652 | -0.0005377652 | -0.0005377652 | -0.0005377652 | 0 | 0 | 0 | 0 | 0 | 0 | 0 | 0 | 0 | 0 | 0 | 0 | 0 | 0 | 0

## F7bottom
[6 empty] | 0 | 1 | 2 | 3 | 4 | 5 | 6 | 7 | 8 | 9 | 10 | 11 | 12 | 13 | 14 | 15 | 16 | 17 | 18 | 19 | 20 | 21 | 22 | 23 | 24 | 25 | 26 | 27 | 28 | 29 | 30 | 31 | 32 | 33 | 34 | 35 | 36 | 37 | 38 | 39 | 40 | 41 | 42 | 43 | 44 | 45 | 46 | 47 | 48 | 49 | 50 | 51 | 52 | 53 | 54 | 55 | 56 | 57 | 58 | 59 | 60 | 61 | 62 | 63 | 64
ord_wdt | alpha | alpha/k | WROLL_SHIFT_POS_7 | Width1 | Width2 | -855.04 | -828.32 | -801.6 | -774.88 | -748.16 | -721.44 | -694.72 | -668 | -641.28 | -614.56 | -587.84 | -561.12 | -534.4 | -507.68 | -480.96 | -454.24 | -427.52 | -400.8 | -374.08 | -347.36 | -320.64 | -293.92 | -267.2 | -240.48 | -213.76 | -187.04 | -160.32 | -133.6 | -106.88 | -80.16 | -53.44 | -26.72 | 0 | 26.72 | 53.44 | 80.16 | 106.88 | 133.6 | 160.32 | 187.04 | 213.76 | 240.48 | 267.2 | 293.92 | 320.64 | 347.36 | 374.08 | 400.8 | 427.52 | 454.24 | 480.96 | 507.68 | 534.4 | 561.12 | 587.84 | 614.56 | 641.28 | 668 | 694.72 | 721.44 | 748.16 | 774.88 | 801.6 | 828.32 | 855.04
912 | 1678.75 | 0.003215514 | 0 | 456 | -456 | 0 | 0 | 0 | 0 | 0 | 0 | 0 | 0 | 0 | 0 | 0 | 0 | 0 | 0 | 0 | 0.003215514 | 0.003215514 | 0.003215514 | 0.003215514 | 0.003215514 | 0.003215514 | 0.003215514 | 0.003215514 | 0.003215514 | 0.003215514 | 0.003215514 | 0.003215514 | 0.003215514 | 0.003215514 | 0.003215514 | 0.003215514 | 0.003215514 | 0.003215514 | 0.003215514 | 0.003215514 | 0.003215514 | 0.003215514 | 0.003215514 | 0.003215514 | 0.003215514 | 0.003215514 | 0.003215514 | 0.003215514 | 0.003215514 | 0.003215514 | 0.003215514 | 0.003215514 | 0.003215514 | 0.003215514 | 0.003215514 | 0 | 0 | 0 | 0 | 0 | 0 | 0 | 0 | 0 | 0 | 0 | 0 | 0 | 0 | 0
912 | 1556.596 | 0.002981537 | 0 | 456 | -456 | 0 | 0 | 0 | 0 | 0 | 0 | 0 | 0 | 0 | 0 | 0 | 0 | 0 | 0 | 0 | 0.002981537 | 0.002981537 | 0.002981537 | 0.002981537 | 0.002981537 | 0.002981537 | 0.002981537 | 0.002981537 | 0.002981537 | 0.002981537 | 0.002981537 | 0.002981537 | 0.002981537 | 0.002981537 | 0.002981537 | 0.002981537 | 0.002981537 | 0.002981537 | 0.002981537 | 0.002981537 | 0.002981537 | 0.002981537 | 0.002981537 | 0.002981537 | 0.002981537 | 0.002981537 | 0.002981537 | 0.002981537 | 0.002981537 | 0.002981537 | 0.002981537 | 0.002981537 | 0.002981537 | 0.002981537 | 0.002981537 | 0 | 0 | 0 | 0 | 0 | 0 | 0 | 0 | 0 | 0 | 0 | 0 | 0 | 0 | 0
912 | 1378.394 | 0.002640205 | 0 | 456 | -456 | 0 | 0 | 0 | 0 | 0 | 0 | 0 | 0 | 0 | 0 | 0 | 0 | 0 | 0 | 0 | 0.002640205 | 0.002640205 | 0.002640205 | 0.002640205 | 0.002640205 | 0.002640205 | 0.002640205 | 0.002640205 | 0.002640205 | 0.002640205 | 0.002640205 | 0.002640205 | 0.002640205 | 0.002640205 | 0.002640205 | 0.002640205 | 0.002640205 | 0.002640205 | 0.002640205 | 0.002640205 | 0.002640205 | 0.002640205 | 0.002640205 | 0.002640205 | 0.002640205 | 0.002640205 | 0.002640205 | 0.002640205 | 0.002640205 | 0.002640205 | 0.002640205 | 0.002640205 | 0.002640205 | 0.002640205 | 0.002640205 | 0 | 0 | 0 | 0 | 0 | 0 | 0 | 0 | 0 | 0 | 0 | 0 | 0 | 0 | 0

## K_value
K_6_top | K_6_bottom | K_7_top | K_7_bottom
6.578492e-06 | 5.838016e-06 | -3.90139e-07 | 1.915421e-06

## F6top_comulative_column
[6 empty] | 0 | 1 | 2 | 3 | 4 | 5 | 6 | 7 | 8 | 9 | 10 | 11 | 12 | 13 | 14 | 15 | 16 | 17 | 18 | 19 | 20 | 21 | 22 | 23 | 24 | 25 | 26 | 27 | 28 | 29 | 30 | 31 | 32 | 33 | 34 | 35 | 36 | 37 | 38 | 39 | 40 | 41 | 42 | 43 | 44 | 45 | 46 | 47 | 48 | 49 | 50 | 51 | 52 | 53 | 54 | 55 | 56 | 57 | 58 | 59 | 60 | 61 | 62 | 63 | 64
ord_wdt | alpha | alpha/k | WROLL_SHIFT_POS_6 | Width1 | Width2 | -855.04 | -828.32 | -801.6 | -774.88 | -748.16 | -721.44 | -694.72 | -668 | -641.28 | -614.56 | -587.84 | -561.12 | -534.4 | -507.68 | -480.96 | -454.24 | -427.52 | -400.8 | -374.08 | -347.36 | -320.64 | -293.92 | -267.2 | -240.48 | -213.76 | -187.04 | -160.32 | -133.6 | -106.88 | -80.16 | -53.44 | -26.72 | 0 | 26.72 | 53.44 | 80.16 | 106.88 | 133.6 | 160.32 | 187.04 | 213.76 | 240.48 | 267.2 | 293.92 | 320.64 | 347.36 | 374.08 | 400.8 | 427.52 | 454.24 | 480.96 | 507.68 | 534.4 | 561.12 | 587.84 | 614.56 | 641.28 | 668 | 694.72 | 721.44 | 748.16 | 774.88 | 801.6 | 828.32 | 855.04 | C40-left | C40-right
912 | 1523.253 | 0.01002071 | 0 | 456 | -456 | 0 | 0 | 0 | 0 | 0 | 0 | 0 | 0 | 0 | 0 | 0 | 0 | 0 | 0 | 0 | 0.01002071 | 0.01002071 | 0.01002071 | 0.01002071 | 0.01002071 | 0.01002071 | 0.01002071 | 0.01002071 | 0.01002071 | 0.01002071 | 0.01002071 | 0.01002071 | 0.01002071 | 0.01002071 | 0.01002071 | 0.01002071 | 0.01002071 | 0.01002071 | 0.01002071 | 0.01002071 | 0.01002071 | 0.01002071 | 0.01002071 | 0.01002071 | 0.01002071 | 0.01002071 | 0.01002071 | 0.01002071 | 0.01002071 | 0.01002071 | 0.01002071 | 0.01002071 | 0.01002071 | 0.01002071 | 0.01002071 | 0 | 0 | 0 | 0 | 0 | 0 | 0 | 0 | 0 | 0 | 0 | 0 | 0 | 0 | 0 | 0 | 0
912 | 1282.699 | 0.008438226 | 0 | 456 | -456 | 0 | 0 | 0 | 0 | 0 | 0 | 0 | 0 | 0 | 0 | 0 | 0 | 0 | 0 | 0 | 0.01845893 | 0.01845893 | 0.01845893 | 0.01845893 | 0.01845893 | 0.01845893 | 0.01845893 | 0.01845893 | 0.01845893 | 0.01845893 | 0.01845893 | 0.01845893 | 0.01845893 | 0.01845893 | 0.01845893 | 0.01845893 | 0.01845893 | 0.01845893 | 0.01845893 | 0.01845893 | 0.01845893 | 0.01845893 | 0.01845893 | 0.01845893 | 0.01845893 | 0.01845893 | 0.01845893 | 0.01845893 | 0.01845893 | 0.01845893 | 0.01845893 | 0.01845893 | 0.01845893 | 0.01845893 | 0.01845893 | 0 | 0 | 0 | 0 | 0 | 0 | 0 | 0 | 0 | 0 | 0 | 0 | 0 | 0 | 0 | 0 | 0
912 | 1389.539 | 0.009141069 | 0 | 456 | -456 | 0 | 0 | 0 | 0 | 0 | 0 | 0 | 0 | 0 | 0 | 0 | 0 | 0 | 0 | 0 | 0.0276 | 0.0276 | 0.0276 | 0.0276 | 0.0276 | 0.0276 | 0.0276 | 0.0276 | 0.0276 | 0.0276 | 0.0276 | 0.0276 | 0.0276 | 0.0276 | 0.0276 | 0.0276 | 0.0276 | 0.0276 | 0.0276 | 0.0276 | 0.0276 | 0.0276 | 0.0276 | 0.0276 | 0.0276 | 0.0276 | 0.0276 | 0.0276 | 0.0276 | 0.0276 | 0.0276 | 0.0276 | 0.0276 | 0.0276 | 0.0276 | 0 | 0 | 0 | 0 | 0 | 0 | 0 | 0 | 0 | 0 | 0 | 0 | 0 | 0 | 0 | 0 | 0

## F6bottom_comulative_column
[6 empty] | 0 | 1 | 2 | 3 | 4 | 5 | 6 | 7 | 8 | 9 | 10 | 11 | 12 | 13 | 14 | 15 | 16 | 17 | 18 | 19 | 20 | 21 | 22 | 23 | 24 | 25 | 26 | 27 | 28 | 29 | 30 | 31 | 32 | 33 | 34 | 35 | 36 | 37 | 38 | 39 | 40 | 41 | 42 | 43 | 44 | 45 | 46 | 47 | 48 | 49 | 50 | 51 | 52 | 53 | 54 | 55 | 56 | 57 | 58 | 59 | 60 | 61 | 62 | 63 | 64
ord_wdt | alpha | alpha/k | WROLL_SHIFT_POS_6 | Width1 | Width2 | -855.04 | -828.32 | -801.6 | -774.88 | -748.16 | -721.44 | -694.72 | -668 | -641.28 | -614.56 | -587.84 | -561.12 | -534.4 | -507.68 | -480.96 | -454.24 | -427.52 | -400.8 | -374.08 | -347.36 | -320.64 | -293.92 | -267.2 | -240.48 | -213.76 | -187.04 | -160.32 | -133.6 | -106.88 | -80.16 | -53.44 | -26.72 | 0 | 26.72 | 53.44 | 80.16 | 106.88 | 133.6 | 160.32 | 187.04 | 213.76 | 240.48 | 267.2 | 293.92 | 320.64 | 347.36 | 374.08 | 400.8 | 427.52 | 454.24 | 480.96 | 507.68 | 534.4 | 561.12 | 587.84 | 614.56 | 641.28 | 668 | 694.72 | 721.44 | 748.16 | 774.88 | 801.6 | 828.32 | 855.04 | C40-left | C40-right
912 | 1523.253 | 0.008892773 | 0 | 456 | -456 | 0 | 0 | 0 | 0 | 0 | 0 | 0 | 0 | 0 | 0 | 0 | 0 | 0 | 0 | 0 | 0.008892773 | 0.008892773 | 0.008892773 | 0.008892773 | 0.008892773 | 0.008892773 | 0.008892773 | 0.008892773 | 0.008892773 | 0.008892773 | 0.008892773 | 0.008892773 | 0.008892773 | 0.008892773 | 0.008892773 | 0.008892773 | 0.008892773 | 0.008892773 | 0.008892773 | 0.008892773 | 0.008892773 | 0.008892773 | 0.008892773 | 0.008892773 | 0.008892773 | 0.008892773 | 0.008892773 | 0.008892773 | 0.008892773 | 0.008892773 | 0.008892773 | 0.008892773 | 0.008892773 | 0.008892773 | 0.008892773 | 0 | 0 | 0 | 0 | 0 | 0 | 0 | 0 | 0 | 0 | 0 | 0 | 0 | 0 | 0 | 0 | 0
912 | 1282.699 | 0.007488417 | 0 | 456 | -456 | 0 | 0 | 0 | 0 | 0 | 0 | 0 | 0 | 0 | 0 | 0 | 0 | 0 | 0 | 0 | 0.01638119 | 0.01638119 | 0.01638119 | 0.01638119 | 0.01638119 | 0.01638119 | 0.01638119 | 0.01638119 | 0.01638119 | 0.01638119 | 0.01638119 | 0.01638119 | 0.01638119 | 0.01638119 | 0.01638119 | 0.01638119 | 0.01638119 | 0.01638119 | 0.01638119 | 0.01638119 | 0.01638119 | 0.01638119 | 0.01638119 | 0.01638119 | 0.01638119 | 0.01638119 | 0.01638119 | 0.01638119 | 0.01638119 | 0.01638119 | 0.01638119 | 0.01638119 | 0.01638119 | 0.01638119 | 0.01638119 | 0 | 0 | 0 | 0 | 0 | 0 | 0 | 0 | 0 | 0 | 0 | 0 | 0 | 0 | 0 | 0 | 0
912 | 1389.539 | 0.008112148 | 0 | 456 | -456 | 0 | 0 | 0 | 0 | 0 | 0 | 0 | 0 | 0 | 0 | 0 | 0 | 0 | 0 | 0 | 0.02449334 | 0.02449334 | 0.02449334 | 0.02449334 | 0.02449334 | 0.02449334 | 0.02449334 | 0.02449334 | 0.02449334 | 0.02449334 | 0.02449334 | 0.02449334 | 0.02449334 | 0.02449334 | 0.02449334 | 0.02449334 | 0.02449334 | 0.02449334 | 0.02449334 | 0.02449334 | 0.02449334 | 0.02449334 | 0.02449334 | 0.02449334 | 0.02449334 | 0.02449334 | 0.02449334 | 0.02449334 | 0.02449334 | 0.02449334 | 0.02449334 | 0.02449334 | 0.02449334 | 0.02449334 | 0.02449334 | 0 | 0 | 0 | 0 | 0 | 0 | 0 | 0 | 0 | 0 | 0 | 0 | 0 | 0 | 0 | 0 | 0

## F7top_comulative_column
[6 empty] | 0 | 1 | 2 | 3 | 4 | 5 | 6 | 7 | 8 | 9 | 10 | 11 | 12 | 13 | 14 | 15 | 16 | 17 | 18 | 19 | 20 | 21 | 22 | 23 | 24 | 25 | 26 | 27 | 28 | 29 | 30 | 31 | 32 | 33 | 34 | 35 | 36 | 37 | 38 | 39 | 40 | 41 | 42 | 43 | 44 | 45 | 46 | 47 | 48 | 49 | 50 | 51 | 52 | 53 | 54 | 55 | 56 | 57 | 58 | 59 | 60 | 61 | 62 | 63 | 64
ord_wdt | alpha | alpha/k | WROLL_SHIFT_POS_7 | Width1 | Width2 | -855.04 | -828.32 | -801.6 | -774.88 | -748.16 | -721.44 | -694.72 | -668 | -641.28 | -614.56 | -587.84 | -561.12 | -534.4 | -507.68 | -480.96 | -454.24 | -427.52 | -400.8 | -374.08 | -347.36 | -320.64 | -293.92 | -267.2 | -240.48 | -213.76 | -187.04 | -160.32 | -133.6 | -106.88 | -80.16 | -53.44 | -26.72 | 0 | 26.72 | 53.44 | 80.16 | 106.88 | 133.6 | 160.32 | 187.04 | 213.76 | 240.48 | 267.2 | 293.92 | 320.64 | 347.36 | 374.08 | 400.8 | 427.52 | 454.24 | 480.96 | 507.68 | 534.4 | 561.12 | 587.84 | 614.56 | 641.28 | 668 | 694.72 | 721.44 | 748.16 | 774.88 | 801.6 | 828.32 | 855.04 | C40-left | C40-right
912 | 1678.75 | -0.000654946 | 0 | 456 | -456 | 0 | 0 | 0 | 0 | 0 | 0 | 0 | 0 | 0 | 0 | 0 | 0 | 0 | 0 | 0 | -0.000654946 | -0.000654946 | -0.000654946 | -0.000654946 | -0.000654946 | -0.000654946 | -0.000654946 | -0.000654946 | -0.000654946 | -0.000654946 | -0.000654946 | -0.000654946 | -0.000654946 | -0.000654946 | -0.000654946 | -0.000654946 | -0.000654946 | -0.000654946 | -0.000654946 | -0.000654946 | -0.000654946 | -0.000654946 | -0.000654946 | -0.000654946 | -0.000654946 | -0.000654946 | -0.000654946 | -0.000654946 | -0.000654946 | -0.000654946 | -0.000654946 | -0.000654946 | -0.000654946 | -0.000654946 | -0.000654946 | 0 | 0 | 0 | 0 | 0 | 0 | 0 | 0 | 0 | 0 | 0 | 0 | 0 | 0 | 0 | 0 | 0
912 | 1556.596 | -0.0006072888 | 0 | 456 | -456 | 0 | 0 | 0 | 0 | 0 | 0 | 0 | 0 | 0 | 0 | 0 | 0 | 0 | 0 | 0 | -0.001262235 | -0.001262235 | -0.001262235 | -0.001262235 | -0.001262235 | -0.001262235 | -0.001262235 | -0.001262235 | -0.001262235 | -0.001262235 | -0.001262235 | -0.001262235 | -0.001262235 | -0.001262235 | -0.001262235 | -0.001262235 | -0.001262235 | -0.001262235 | -0.001262235 | -0.001262235 | -0.001262235 | -0.001262235 | -0.001262235 | -0.001262235 | -0.001262235 | -0.001262235 | -0.001262235 | -0.001262235 | -0.001262235 | -0.001262235 | -0.001262235 | -0.001262235 | -0.001262235 | -0.001262235 | -0.001262235 | 0 | 0 | 0 | 0 | 0 | 0 | 0 | 0 | 0 | 0 | 0 | 0 | 0 | 0 | 0 | 0 | 0
912 | 1378.394 | -0.0005377652 | 0 | 456 | -456 | 0 | 0 | 0 | 0 | 0 | 0 | 0 | 0 | 0 | 0 | 0 | 0 | 0 | 0 | 0 | -0.0018 | -0.0018 | -0.0018 | -0.0018 | -0.0018 | -0.0018 | -0.0018 | -0.0018 | -0.0018 | -0.0018 | -0.0018 | -0.0018 | -0.0018 | -0.0018 | -0.0018 | -0.0018 | -0.0018 | -0.0018 | -0.0018 | -0.0018 | -0.0018 | -0.0018 | -0.0018 | -0.0018 | -0.0018 | -0.0018 | -0.0018 | -0.0018 | -0.0018 | -0.0018 | -0.0018 | -0.0018 | -0.0018 | -0.0018 | -0.0018 | 0 | 0 | 0 | 0 | 0 | 0 | 0 | 0 | 0 | 0 | 0 | 0 | 0 | 0 | 0 | 0 | 0

## F7bottom_comulative_column
[6 empty] | 0 | 1 | 2 | 3 | 4 | 5 | 6 | 7 | 8 | 9 | 10 | 11 | 12 | 13 | 14 | 15 | 16 | 17 | 18 | 19 | 20 | 21 | 22 | 23 | 24 | 25 | 26 | 27 | 28 | 29 | 30 | 31 | 32 | 33 | 34 | 35 | 36 | 37 | 38 | 39 | 40 | 41 | 42 | 43 | 44 | 45 | 46 | 47 | 48 | 49 | 50 | 51 | 52 | 53 | 54 | 55 | 56 | 57 | 58 | 59 | 60 | 61 | 62 | 63 | 64
ord_wdt | alpha | alpha/k | WROLL_SHIFT_POS_7 | Width1 | Width2 | -855.04 | -828.32 | -801.6 | -774.88 | -748.16 | -721.44 | -694.72 | -668 | -641.28 | -614.56 | -587.84 | -561.12 | -534.4 | -507.68 | -480.96 | -454.24 | -427.52 | -400.8 | -374.08 | -347.36 | -320.64 | -293.92 | -267.2 | -240.48 | -213.76 | -187.04 | -160.32 | -133.6 | -106.88 | -80.16 | -53.44 | -26.72 | 0 | 26.72 | 53.44 | 80.16 | 106.88 | 133.6 | 160.32 | 187.04 | 213.76 | 240.48 | 267.2 | 293.92 | 320.64 | 347.36 | 374.08 | 400.8 | 427.52 | 454.24 | 480.96 | 507.68 | 534.4 | 561.12 | 587.84 | 614.56 | 641.28 | 668 | 694.72 | 721.44 | 748.16 | 774.88 | 801.6 | 828.32 | 855.04 | C40-left | C40-right
912 | 1678.75 | 0.003215514 | 0 | 456 | -456 | 0 | 0 | 0 | 0 | 0 | 0 | 0 | 0 | 0 | 0 | 0 | 0 | 0 | 0 | 0 | 0.003215514 | 0.003215514 | 0.003215514 | 0.003215514 | 0.003215514 | 0.003215514 | 0.003215514 | 0.003215514 | 0.003215514 | 0.003215514 | 0.003215514 | 0.003215514 | 0.003215514 | 0.003215514 | 0.003215514 | 0.003215514 | 0.003215514 | 0.003215514 | 0.003215514 | 0.003215514 | 0.003215514 | 0.003215514 | 0.003215514 | 0.003215514 | 0.003215514 | 0.003215514 | 0.003215514 | 0.003215514 | 0.003215514 | 0.003215514 | 0.003215514 | 0.003215514 | 0.003215514 | 0.003215514 | 0.003215514 | 0 | 0 | 0 | 0 | 0 | 0 | 0 | 0 | 0 | 0 | 0 | 0 | 0 | 0 | 0 | 0 | 0
912 | 1556.596 | 0.002981537 | 0 | 456 | -456 | 0 | 0 | 0 | 0 | 0 | 0 | 0 | 0 | 0 | 0 | 0 | 0 | 0 | 0 | 0 | 0.006197051 | 0.006197051 | 0.006197051 | 0.006197051 | 0.006197051 | 0.006197051 | 0.006197051 | 0.006197051 | 0.006197051 | 0.006197051 | 0.006197051 | 0.006197051 | 0.006197051 | 0.006197051 | 0.006197051 | 0.006197051 | 0.006197051 | 0.006197051 | 0.006197051 | 0.006197051 | 0.006197051 | 0.006197051 | 0.006197051 | 0.006197051 | 0.006197051 | 0.006197051 | 0.006197051 | 0.006197051 | 0.006197051 | 0.006197051 | 0.006197051 | 0.006197051 | 0.006197051 | 0.006197051 | 0.006197051 | 0 | 0 | 0 | 0 | 0 | 0 | 0 | 0 | 0 | 0 | 0 | 0 | 0 | 0 | 0 | 0 | 0
912 | 1378.394 | 0.002640205 | 0 | 456 | -456 | 0 | 0 | 0 | 0 | 0 | 0 | 0 | 0 | 0 | 0 | 0 | 0 | 0 | 0 | 0 | 0.008837256 | 0.008837256 | 0.008837256 | 0.008837256 | 0.008837256 | 0.008837256 | 0.008837256 | 0.008837256 | 0.008837256 | 0.008837256 | 0.008837256 | 0.008837256 | 0.008837256 | 0.008837256 | 0.008837256 | 0.008837256 | 0.008837256 | 0.008837256 | 0.008837256 | 0.008837256 | 0.008837256 | 0.008837256 | 0.008837256 | 0.008837256 | 0.008837256 | 0.008837256 | 0.008837256 | 0.008837256 | 0.008837256 | 0.008837256 | 0.008837256 | 0.008837256 | 0.008837256 | 0.008837256 | 0.008837256 | 0 | 0 | 0 | 0 | 0 | 0 | 0 | 0 | 0 | 0 | 0 | 0 | 0 | 0 | 0 | 0 | 0