## Camp Data
CampaingNo_Stand6 | Serial | Date_St1PU_CampaignStartTimeWasReferencedByUsingThisColumn_ | CYLSCALEPRED_F1_DegreeC | CYLSCALEPRED_F2_DegreeC | NOLOADDUR_Sec | LOADDUR_Sec | NormHard | stripLength | CoilWt | WaterTemp_OC | TOPIDF1 | BOTIDF1 | TOPIDF2 | BOTIDF2 | TOPIDF3 | BOTIDF3 | TOPIDF4 | BOTIDF4 | TOPIDF5 | BOTIDF5 | TOPIDF6 | BOTIDF6 | TOPIDF7 | BOTIDF7 | TOPRMID | BOTRMID | TOPRMDIAM | RMTONNAGE | LineUPType | WEARKmF1 | WEARKmF2 | WEARKmF3 | WEARKmF4 | WEARKmF5 | WEARKmF6 | WEARKmF7 | RHFDOTemp | RMXTBulk | meas_FMETemp | MeasuredFMXT | FBKTemp_F1 | FBKTemp_F2 | FBKTemp_F3 | FBKTemp_F4 | FBKTemp_F5 | FBKTemp_F6 | FBKTemp_F7 | FBKTemp_F8 | timeGapPyroTime_RMX_FME__Sec | ActTimeBet_FMEPyroPU_ST1PU_Sec | ga1 | ga2 | ga3 | ga4 | ga5 | ga6 | ga7 | ga8 | AimHotVernThk | LEADSPD_F1 | TRAILSPD_F1 | LEADSPD_F2 | TRAILSPD_F2 | LEADSPD_F3 | TRAILSPD_F3 | LEADSPD_F4 | TRAILSPD_F4 | LEADSPD_F5 | TRAILSPD_F5 | LEADSPD_F6 | TRAILSPD_F6 | LEADSPD_F7 | TRAILSPD_F7 | F6OilFlowRate_Ml_min | BURWaterFlowL_min_F6 | Oil_ON___F6 | LEADSTRIPFLATNESS | AVERAGEFLATNESS | AVG_ABS_FLAT | AVG_LEAD_LEV_FLAT | AVG_LEAD_CENTRE_FLAT | HMOrderNumber | FurnaceNo | ONEFurnaceOPFlag | LaminarSprayFlag | FSU_TENS_Looper1 | FSU_TENS_Looper2 | FSU_TENS_Looper3 | FSU_TENS_Looper4 | FSU_TENS_Looper5 | FSU_TENS_Looper6 | ProgressiveTension_Looper1 | ProgressiveTension_Looper2 | ProgressiveTension_Looper3 | ProgressiveTension_Looper4 | ProgressiveTension_Looper5 | ProgressiveTension_Looper6 | AveAngle_Looper1 | AveAngle_Looper2 | AveAngle_Looper3 | AveAngle_Looper4 | AveAngle_Looper5 | AveAngle_Looper6 | Date | P_block | Page | Item | Serial_1 | Grade | ord_ga | ord_Wdt | GRT | FM | aimCr | LdCr | LeadFlat | FbkStandForce1 | FbkStandForce2 | FbkStandForce3 | FbkStandForce4 | FbkStandForce5 | FbkStandForce6 | FbkStandForce7 | RollBendingForce1 | RollBendingForce2 | RollBendingForce3 | RollBendingForce4 | RollBendingForce5 | RollBendingForce6 | RollBendingForce7 | Transfer_bar_thkness | InterstandThickness_massFlow_1 | InterstandThickness_massFlow_2 | InterstandThickness_massFlow_3 | InterstandThickness_massFlow_4 | InterstandThickness_massFlow_5 | InterstandThickness_massFlow_6 | ExtGA_thkness | TOP_WROLL_CRWN1 | TOP_WROLL_CRWN2 | TOP_WROLL_CRWN3 | TOP_WROLL_CRWN4 | TOP_WROLL_CRWN5 | TOP_WROLL_CRWN6 | TOP_WROLL_CRWN7 | CALC_BROLL_WEAR_CRWN1 | CALC_BROLL_WEAR_CRWN2 | CALC_BROLL_WEAR_CRWN3 | CALC_BROLL_WEAR_CRWN4 | CALC_BROLL_WEAR_CRWN5 | CALC_BROLL_WEAR_CRWN6 | CALC_BROLL_WEAR_CRWN7 | CALC_WROLL_THERM_CRWN1 | CALC_WROLL_THERM_CRWN2 | CALC_WROLL_THERM_CRWN3 | CALC_WROLL_THERM_CRWN4 | CALC_WROLL_THERM_CRWN5 | CALC_WROLL_THERM_CRWN6 | CALC_WROLL_THERM_CRWN7 | CALC_WROLL_WEAR_CRWN1 | CALC_WROLL_WEAR_CRWN2 | CALC_WROLL_WEAR_CRWN3 | CALC_WROLL_WEAR_CRWN4 | CALC_WROLL_WEAR_CRWN5 | CALC_WROLL_WEAR_CRWN6 | CALC_WROLL_WEAR_CRWN7 | LEARN_CRWN_ROLL_FORC_COEFF1 | LEARN_CRWN_ROLL_FORC_COEFF2 | LEARN_CRWN_ROLL_FORC_COEFF3 | LEARN_CRWN_ROLL_FORC_COEFF4 | LEARN_CRWN_ROLL_FORC_COEFF5 | LEARN_CRWN_ROLL_FORC_COEFF6 | LEARN_CRWN_ROLL_FORC_COEFF7 | LEARN_WROLL_CRWN_COEFF1 | LEARN_WROLL_CRWN_COEFF2 | LEARN_WROLL_CRWN_COEFF3 | LEARN_WROLL_CRWN_COEFF4 | LEARN_WROLL_CRWN_COEFF5 | LEARN_WROLL_CRWN_COEFF6 | LEARN_WROLL_CRWN_COEFF7 | LEARN_WROLL_THERM_WEAR_COEFF1 | LEARN_WROLL_THERM_WEAR_COEFF2 | LEARN_WROLL_THERM_WEAR_COEFF3 | LEARN_WROLL_THERM_WEAR_COEFF4 | LEARN_WROLL_THERM_WEAR_COEFF5 | LEARN_WROLL_THERM_WEAR_COEFF6 | LEARN_WROLL_THERM_WEAR_COEFF7 | LEARN_WROLL_BEND_FORC_COEFF1 | LEARN_WROLL_BEND_FORC_COEFF2 | LEARN_WROLL_BEND_FORC_COEFF3 | LEARN_WROLL_BEND_FORC_COEFF4 | LEARN_WROLL_BEND_FORC_COEFF5 | LEARN_WROLL_BEND_FORC_COEFF6 | LEARN_WROLL_BEND_FORC_COEFF7 | LEARN_BROLL_THERM_WEAR_COEFF1 | LEARN_BROLL_THERM_WEAR_COEFF2 | LEARN_BROLL_THERM_WEAR_COEFF3 | LEARN_BROLL_THERM_WEAR_COEFF4 | LEARN_BROLL_THERM_WEAR_COEFF5 | LEARN_BROLL_THERM_WEAR_COEFF6 | LEARN_BROLL_THERM_WEAR_COEFF7 | STAMP_RATIO1 | STAMP_RATIO2 | STAMP_RATIO3 | STAMP_RATIO4 | STAMP_RATIO5 | STAMP_RATIO6 | STAMP_RATIO7 | WROLL_SHIFT_POS1 | WROLL_SHIFT_POS2 | WROLL_SHIFT_POS3 | WROLL_SHIFT_POS4 | WROLL_SHIFT_POS5 | WROLL_SHIFT_POS6 | WROLL_SHIFT_POS7 | WROLL_SHIFT_POS_COEFF1 | WROLL_SHIFT_POS_COEFF2 | WROLL_SHIFT_POS_COEFF3 | WROLL_SHIFT_POS_COEFF4 | WROLL_SHIFT_POS_COEFF5 | WROLL_SHIFT_POS_COEFF6 | WROLL_SHIFT_POS_COEFF7 | F1TBRTyp | F1TBRDia | F1TBRCr | F1BBRTyp | F1BBRDia | F1BBRCr | F1TWRTyp | F1TWRDia | F1TWRCr | F1BWRTyp | F1BWRDia | F1BWRCr | F2TBRTyp | F2TBRDia | F2TBRCr | F2BBRTyp | F2BBRDia | F2BBRCr | F2TWRTyp | F2TWRDia | F2TWRCr | F2BWRTyp | F2BWRDia | F2BWRCr | F3TBRTyp | F3TBRDia | F3TBRCr | F3BBRTyp | F3BBRDia | F3BBRCr | F3TWRTyp | F3TWRDia | F3TWRCr | F3BWRTyp | F3BWRDia | F3BWRCr | F4TBRTyp | F4TBRDia | F4TBRCr | F4BBRTyp | F4BBRDia | F4BBRCr | F4TWRTyp | F4TWRDia | F4TWRCr | F4BWRTyp | F4BWRDia | F4BWRCr | F5TBRTyp | F5TBRDia | F5TBRCr | F5BBRTyp | F5BBRDia | F5BBRCr | F5TWRTyp | F5TWRDia | F5TWRCr | F5BWRTyp | F5BWRDia | F5BWRCr | F6TBRTyp | F6TBRDia | F6TBRCr | F6BBRTyp | F6BBRDia | F6BBRCr | F6TWRTyp | F6TWRDia | F6TWRCr | F6BWRTyp | F6BWRDia | F6BWRCr | F7TBRTyp | F7TBRDia | F7TBRCr | F7BBRTyp | F7BBRDia | F7BBRCr | F7TWRTyp | F7TWRDia | F7TWRCr | F7BWRTyp | F7BWRDia | F7BWRCr | WRCrownDueToStackDeflection1 | WRCrownDueToStackDeflection2 | WRCrownDueToStackDeflection3 | WRCrownDueToStackDeflection4 | WRCrownDueToStackDeflection5 | WRCrownDueToStackDeflection6 | WRCrownDueToStackDeflection7 | WRMechanicalCrown1 | WRMechanicalCrown2 | WRMechanicalCrown3 | WRMechanicalCrown4 | WRMechanicalCrown5 | WRMechanicalCrown6 | WRMechanicalCrown7 | WRThermalAndWearCrown1 | WRThermalAndWearCrown2 | WRThermalAndWearCrown3 | WRThermalAndWearCrown4 | WRThermalAndWearCrown5 | WRThermalAndWearCrown6 | WRThermalAndWearCrown7 | BURThermalWear1 | BURThermalWear2 | BURThermalWear3 | BURThermalWear4 | BURThermalWear5 | BURThermalWear6 | BURThermalWear7 | RollShiftPosition1 | RollShiftPosition2 | RollShiftPosition3 | RollShiftPosition4 | RollShiftPosition5 | RollShiftPosition6 | RollShiftPosition7 | RollBending1 | RollBending2 | RollBending3 | RollBending4 | RollBending5 | RollBending6 | RollBending7 | CM_i__LoadedRollGapCrown_1 | CM_i__LoadedRollGapCrown_2 | CM_i__LoadedRollGapCrown_3 | CM_i__LoadedRollGapCrown_4 | CM_i__LoadedRollGapCrown_5 | CM_i__LoadedRollGapCrown_6 | CM_i__LoadedRollGapCrown_7
82 | W85354 | 2017-03-24 18:28 | 54.6982 | 52.6671 | 1045 | 60 | 1.1483 | 716.9089 | 17616 | 31 | 139022 | 139071 | 139121 | 139139 | 139337 | 139295 | 221036 | 221028 | 239269 | 239731 | 215392 | 215467 | 214411 | 215376 | 292987 | 292979 | 1293.62 | 15152.792 | 6 | 293.7785 | 293.7785 | 293.7785 | 109.5479 | 109.5479 | 0.6134 | 0.6134 | 1171.6797 | 1096.6095 | 1046.1666 | 878.7043 | 1048.3972 | 979.8624 | 958.5127 | 939.3231 | 920.5588 | 908.7825 | 897.2346 | 881.8046 | 15.8 | 17.6 | 32.0502 | 19.9095 | 13.1371 | 9.4278 | 6.992 | 5.2424 | 4.0043 | 3.3372 | 3.3707 | 85.86 | 148.06 | 133.96 | 223.02 | 189.7 | 311.74 | 258.3 | 423.38 | 349.99 | 566.69 | 463.86 | 743.06 | 558.82 | 904.93 | 0 | 47.4 | 0 | 16.51 | 14.2013 | 14.2013 | -31.7474 | 14.2013 | 2103644 | 2 |  |  | 3.7907 | 7.0464 | 8.7714 | 10.7357 | 11.4164 | 15.9243 | 4.2721 | 7.818 | 9.4197 | 11.8852 | 12.5738 | 18.2066 | 24.9726 | 25.0171 | 24.993 | 24.932 | 25.1623 | 25.1371 |  | 13187 | 657 | 1 |  |  | 330 | 938 | 8 | 5 | 35 | 14.5 | 16.51 | 1299.5714 | 1213.7786 | 1074.7428 | 951.0214 | 908.5357 | 982.5357 | 834.0714 | 57.88 | 56.9021 | 44.78 | 49.2457 | 64.1121 | 69.8593 | 75.7086 | 32.0502 | 19.9095 | 13.1371 | 9.4278 | 6.992 | 5.2424 | 4.0043 | 3.3372 | 0 | 0 | 0 | 0 | 0 | 0.1016 | 0.0254 | 0 | 0 | 0 | 0 | 0 | 0 | 0 | 0.024358 | 0.020411 | 0.017823 | 0.019305 | 0.011123 | -7e-06 | -1.6e-05 | -0.00031 | -0.000932 | -0.002213 | -0.000983 | -0.001051 | 0 | 0 | 0.084287 | 0.080483 | 0.078281 | 0.080608 | 0.090604 | 0.107038 | 0.101865 | -0.157544 | -0.155258 | -0.153942 | -0.155891 | -0.161143 | -0.161116 | -0.157583 | -1.408195 | -1.378773 | -1.361896 | -1.387114 | -1.454668 | -1.455067 | -1.409704 | -0.232735 | -0.214489 | -0.205669 | -0.22639 | -0.273635 | -0.30323 | -0.271519 | -0.407879 | -0.376546 | -0.358716 | -0.385181 | -0.455751 | -0.453846 | -0.406251 | 0.429514 | 0.403382 | 0.374664 | 0.346899 | 0.563968 | 0.467778 | 0.416618 | 0 | 0 | 0 | 0 | 0 | 0 | 0 | -0.997635 | -0.984859 | -0.976585 | -0.987731 | -1.017233 | 0 | 0 |  | 1402.08 | 0 |  | 1422.2729 | 0 |  | 742.644 | 0 |  | 742.544 | 0 |  | 1407.16 | 0 |  | 1430.579 | 0 |  | 764.286 | 0 |  | 764.033 | 0 |  | 1417.015 | 0 |  | 1450.746 | 0 |  | 775.953 | 0 |  | 776.152 | 0 |  | 1497.584 | 0 |  | 1502.6639 | 0 |  | 753.496 | 0 |  | 753.494 | 0 |  | 1452.118 | 0 |  | 1453.871 | 0 |  | 704.538 | 0 |  | 704.346 | 0 |  | 1505.356 | 0 |  | 1511.5291 | 0 |  | 742.612 | 0.102 |  | 742.852 | 0.102 |  | 1472.057 | 0 |  | 1479.677 | 0 |  | 772.874 | 0.025 |  | 772.887 | 0.025 | 109.537 | 97.68854 | 84.13194 | 76.65993 | 82.31697 | 105.1687 | 84.96268 | 0 | 0 | 0 | 0 | 0 | -16.3693856 | -4.0026082 | -33.86427336 | -26.85712 | -21.25919656 | -25.4147 | -14.65142 | 0.010185469 | 0.022555264 | 0 | 0 | 0 | 0 | 0 | 0 | 0 | 0 | 0 | 0 | 0 | 0 | 0 | 0 | -13.4707018 | -12.20487 | -9.20985782 | -11.14873 | -17.54331 | -21.18344 | -20.55632 | 62.202 | 58.62655 | 53.66289 | 40.0965 | 50.12224 | 67.62602 | 60.42631
82 | W85355 | 2017-03-24 18:31 | 54.7911 | 53.0623 | 77 | 61 | 1.1483 | 718.8583 | 17630 | 31 | 139022 | -139084.2089 | -139020.8517 | 139139 | 139337 | 139295 | 221036 | 221028 | 239269 | 239731 | 215392 | 215467 | 214411 | 215376 | 292987 | 292979 | 1293.62 | 15170.9111 | 6 | 294.3936 | 294.3936 | 214300.837 | 999.2264 | 110.163 | 1.2285 | 1.2285 | 1211.5234 | 1123.6044 | 1069.8334 | 883.4521 | 1069.375 | 997.8033 | 974.239 | 952.9327 | 932.2889 | 918.9345 | 903.6816 | 886.408 | 16 | 17.2 | 32.1605 | 19.9279 | 12.9308 | 9.2174 | 6.7592 | 5.04 | 3.9567 | 3.3317 | 3.3726 | 84.81 | 147.62 | 132.84 | 225.52 | 188.7 | 318.11 | 257.71 | 437.57 | 350.87 | 586.78 | 451.23 | 752.52 | 539.56 | 900.87 | 0 | 47.4 | 0 | 3.4 | 3.4479 | 3.4859 | -2.046 | 3.4479 | 2103644 | 1 |  |  | 3.5493 | 6.7121 | 8.2629 | 10.3586 | 11.8057 | 15.425 | 3.7194 | 7.2548 | 8.6968 | 11.1758 | 12.5145 | 17.6726 | 25.0008 | 24.9142 | 25.0142 | 25.0433 | 25.0569 | 24.9409 |  | 13187 | 657 | 2 |  |  | 330 | 938 | 8 | 5 | 35 | 1.5 | 3.4 | 1233.85 | 1169.1428 | 1025.5571 | 950.0428 | 900.5428 | 845.4286 | 796.95 | 54.1757 | 54.7507 | 55.9993 | 54.7386 | 48.8321 | 44.3207 | 88.4943 | 32.1605 | 19.9279 | 12.9308 | 9.2174 | 6.7592 | 5.04 | 3.9567 | 3.3317 | 0 | 0 | 0 | 0 | 0 | 0.1016 | 0.0254 | 0 | 0 | 0 | 0 | 0 | 0 | 0 | 0.02567 | 0.021165 | 0.018235 | 0.018938 | 0.012132 | 0.001044 | 0.000711 | -0.000155 | -0.00046 | -0.001023 | -0.000486 | -0.000699 | 4.1e-05 | 4e-05 | 0.084292 | 0.08048 | 0.078284 | 0.080598 | 0.090589 | 0.107117 | 0.101891 | -0.1571 | -0.154878 | -0.153522 | -0.155555 | -0.16082 | -0.1605 | -0.15715 | -1.405778 | -1.377244 | -1.359846 | -1.386158 | -1.453982 | -1.451276 | -1.408154 | -0.232518 | -0.214156 | -0.205456 | -0.225917 | -0.272985 | -0.303774 | -0.271401 | -0.406355 | -0.37584 | -0.357483 | -0.385089 | -0.456032 | -0.449603 | -0.404638 | 0.428242 | 0.401318 | 0.371556 | 0.339359 | 0.54944 | 0.467067 | 0.416798 | -10 | -10 | -10 | -10 | -10 | 0 | 0 | -0.996705 | -0.983853 | -0.975276 | -0.986229 | -1.015559 | 0 | 0 |  | 1402.08 | 0 |  | 1422.2729 | 0 |  | 742.644 | 0 |  | 742.544 | 0 |  | 1407.16 | 0 |  | 1430.579 | 0 |  | 764.286 | 0 |  | 764.033 | 0 |  | 1417.015 | 0 |  | 1450.746 | 0 |  | 775.953 | 0 |  | 776.152 | 0 |  | 1497.584 | 0 |  | 1502.6639 | 0 |  | 753.496 | 0 |  | 753.494 | 0 |  | 1452.118 | 0 |  | 1453.871 | 0 |  | 704.538 | 0 |  | 704.346 | 0 |  | 1505.356 | 0 |  | 1511.5291 | 0 |  | 742.612 | 0.102 |  | 742.852 | 0.102 |  | 1472.057 | 0 |  | 1479.677 | 0 |  | 772.874 | 0.025 |  | 772.887 | 0.025 | 104.0036842 | 94.09261 | 80.28471 | 76.57155 | 81.57927 | 90.55978 | 81.20203245 | 0 | 0 | 0 | 0 | 0 | -16.3068 | -3.99161 | -35.86842567 | -28.51583702 | -23.40567 | -25.57739 | -16.62338 | -1.57463446 | -1.057523654 | 0 | 0 | 0 | 0 | 0 | 0 | 0 | 9.96705 | 9.83853 | 9.75276 | 9.86229 | 10.15559 | 0 | 0 | -12.59683 | -11.72519 | -11.50539 | -12.36638 | -13.33043 | -13.46348 | -24.01744 | 65.50548 | 63.69011 | 55.12641 | 48.49007 | 61.78105 | 59.21486 | 52.13546
82 | W85356 | 2017-03-24 18:33 | 54.8416 | 53.365 | 79 | 61 | 1.1483 | 720.6606 | 17675 | 31 | 139022 | -139084.1584 | -139020.8517 | 139139 | 139337 | 139295 | 221036 | 221028 | 239269 | 239731 | 215392 | 215467 | 214411 | 215376 | 292987 | 292979 | 1293.62 | 15189.0303 | 6 | 295.0102 | 295.0102 | 214300.2204 | 998.6098 | 110.7796 | 1.8451 | 1.8451 | 1171.6797 | 1100.9194 | 1053.5 | 881.8602 | 1048.64 | 981.3885 | 960.7319 | 942.1412 | 924.052 | 912.6715 | 900.0005 | 884.7452 | 15.8 | 17.6 | 32.2464 | 20.1933 | 13.1735 | 9.4076 | 6.8348 | 5.1098 | 3.9774 | 3.3356 | 3.3681 | 86.42 | 146.34 | 134.19 | 222.52 | 191.24 | 314.29 | 262.32 | 433.03 | 357.52 | 581.44 | 461.53 | 752.32 | 554.71 | 904.9 | 50 | 47.3 | 37.8641 | 3.16 | 2.6131 | 2.6131 | -0.0488 | 2.6131 | 2103644 | 2 |  |  | 3.7686 | 6.805 | 8.3807 | 10.5671 | 12.0136 | 15.5007 | 4.265 | 7.5 | 9.05 | 11.5 | 12.69 | 18.5517 | 24.983 | 24.9277 | 24.9604 | 24.9733 | 25.0199 | 24.9649 |  | 13187 | 657 | 3 |  |  | 330 | 938 | 8 | 5 | 35 | 18 | 3.16 | 1270.3715 | 1207.7285 | 1077.3643 | 1005.9286 | 912.5428 | 906.2286 | 839.8571 | 57.5486 | 56.2614 | 61.9679 | 54.655 | 52.4171 | 33.945 | 71.7886 | 32.2464 | 20.1933 | 13.1735 | 9.4076 | 6.8348 | 5.1098 | 3.9774 | 3.3356 | 0 | 0 | 0 | 0 | 0 | 0.1016 | 0.0254 | 0 | 0 | 0 | 0 | 0 | 0 | 0 | 0.02838 | 0.023228 | 0.020018 | 0.019203 | 0.014416 | 0.002189 | 0.001621 | -7.6e-05 | -0.000202 | -0.000369 | -0.000129 | -0.000408 | 8.9e-05 | 8e-05 | 0.084279 | 0.080469 | 0.078268 | 0.080577 | 0.09058 | 0.107059 | 0.101856 | -0.156977 | -0.154747 | -0.153446 | -0.155502 | -0.160668 | -0.160565 | -0.157145 | -1.403717 | -1.374978 | -1.358757 | -1.385112 | -1.451646 | -1.453541 | -1.409492 | -0.232173 | -0.213852 | -0.205073 | -0.225407 | -0.272673 | -0.302805 | -0.270776 | -0.407214 | -0.376567 | -0.35866 | -0.386809 | -0.456532 | -0.452138 | -0.406032 | 0.428732 | 0.402581 | 0.372892 | 0.341103 | 0.552492 | 0.468294 | 0.416388 | -20 | -20 | -20 | -20 | -20 | 0 | 0 | -0.996587 | -0.983776 | -0.975336 | -0.986366 | -1.015759 | 0 | 0 |  | 1402.08 | 0 |  | 1422.2729 | 0 |  | 742.644 | 0 |  | 742.544 | 0 |  | 1407.16 | 0 |  | 1430.579 | 0 |  | 764.286 | 0 |  | 764.033 | 0 |  | 1417.015 | 0 |  | 1450.746 | 0 |  | 775.953 | 0 |  | 776.152 | 0 |  | 1497.584 | 0 |  | 1502.6639 | 0 |  | 753.496 | 0 |  | 753.494 | 0 |  | 1452.118 | 0 |  | 1453.871 | 0 |  | 704.538 | 0 |  | 704.346 | 0 |  | 1505.356 | 0 |  | 1511.5291 | 0 |  | 742.612 | 0.102 |  | 742.852 | 0.102 |  | 1472.057 | 0 |  | 1479.677 | 0 |  | 772.874 | 0.025 |  | 772.887 | 0.025 | 107.0656 | 97.1847 | 84.32315 | 81.05471 | 82.65813 | 97.01993 | 85.54448 | 0 | 0 | 0 | 0 | 0 | -16.313404 | -3.991483 | -39.73081 | -31.66024 | -26.69822 | -26.41963 | -20.33466 | -3.311166398 | -2.397545892 | 0 | 0 | 0 | 0 | 0 | 0 | 0 | 19.93174 | 19.67552 | 19.50672 | 19.72732 | 20.31518 | 0 | 0 | -13.36123 | -12.03161 | -12.70794 | -12.31962 | -14.29273 | -10.27872 | -19.43863 | 73.90534 | 73.16837 | 64.42371 | 62.04278 | 68.34592 | 67.11664 | 59.71683
82 | W85357 | 2017-03-24 18:35 | 54.7487 | 53.6157 | 84 | 61 | 1.1483 | 719.5772 | 17636 | 31 | 139022 | -139084.2513 | -139020.8517 | 139139 | 139337 | 139295 | 221036 | 221028 | 239269 | 239731 | 215392 | 215467 | 214411 | 215376 | 292987 | 292979 | 1293.62 | 15207.1494 | 6 | 295.6259 | 295.6259 | 214299.6047 | 997.9941 | 111.3953 | 2.4608 | 2.4608 | 1208.0078 | 1122.0569 | 1070.1666 | 885.8549 | 1055.828 | 988.0159 | 967.1719 | 948.3491 | 930.0667 | 918.5448 | 905.5007 | 890.0156 | 15.8 | 24.2 | 31.9919 | 20.1437 | 13.0566 | 9.3435 | 6.7776 | 5.0718 | 3.9515 | 3.3361 | 3.3635 | 87.04 | 147.32 | 135.04 | 225.56 | 192.59 | 318.68 | 263.94 | 439.2 | 359.78 | 588.89 | 461.68 | 759.78 | 553 | 908.71 | 50.2 | 47.3 | 38.8889 | 2 | 2.0143 | 2.0143 | -0.0317 | 2.0143 | 2103644 | 1 |  |  | 3.65 | 6.7986 | 8.385 | 10.42 | 12.1257 | 15.47 | 4.0883 | 7.375 | 8.8067 | 11.3233 | 13.1967 | 17.7067 | 24.9506 | 24.9491 | 24.9948 | 25.1252 | 24.9565 | 24.9876 |  | 13187 | 657 | 4 |  |  | 330 | 938 | 8 | 5 | 35 | 11.5 | 2 | 1274.0072 | 1215.8286 | 1078.2 | 1017.6143 | 918.5786 | 905.2429 | 834.0071 | 56.9114 | 56.0657 | 64.8279 | 58.7379 | 52.935 | 35.3093 | 62.8043 | 31.9919 | 20.1437 | 13.0566 | 9.3435 | 6.7776 | 5.0718 | 3.9515 | 3.3361 | 0 | 0 | 0 | 0 | 0 | 0.1016 | 0.0254 | 0 | 0 | 0 | 0 | 0 | 0 | 0 | 0.030061 | 0.024664 | 0.021251 | 0.019485 | 0.016006 | 0.003213 | 0.002502 | -4e-05 | -8e-05 | -0.000116 | -2.9e-05 | -0.000265 | 0.000135 | 0.000119 | 0.084269 | 0.08046 | 0.078261 | 0.080568 | 0.090572 | 0.107056 | 0.101856 | -0.156666 | -0.154439 | -0.153134 | -0.155258 | -0.160401 | -0.160339 | -0.156911 | -1.399294 | -1.370645 | -1.354612 | -1.383294 | -1.449556 | -1.453369 | -1.409164 | -0.231798 | -0.213506 | -0.204782 | -0.225047 | -0.272283 | -0.302413 | -0.270478 | -0.407403 | -0.376742 | -0.358613 | -0.386968 | -0.456486 | -0.451946 | -0.405689 | 0.42827 | 0.40156 | 0.371685 | 0.338589 | 0.548199 | 0.466897 | 0.415959 | -30 | -30 | -30 | -25 | -25 | 0 | 0 | -0.995701 | -0.982883 | -0.974391 | -0.985766 | -1.015115 | 0 | 0 |  | 1402.08 | 0 |  | 1422.2729 | 0 |  | 742.644 | 0 |  | 742.544 | 0 |  | 1407.16 | 0 |  | 1430.579 | 0 |  | 764.286 | 0 |  | 764.033 | 0 |  | 1417.015 | 0 |  | 1450.746 | 0 |  | 775.953 | 0 |  | 776.152 | 0 |  | 1497.584 | 0 |  | 1502.6639 | 0 |  | 753.496 | 0 |  | 753.494 | 0 |  | 1452.118 | 0 |  | 1453.871 | 0 |  | 704.538 | 0 |  | 704.346 | 0 |  | 1505.356 | 0 |  | 1511.5291 | 0 |  | 742.612 | 0.102 |  | 742.852 | 0.102 |  | 1472.057 | 0 |  | 1479.677 | 0 |  | 772.874 | 0.025 |  | 772.887 | 0.025 | 107.3593 | 97.82557 | 84.3810102 | 81.98715 | 83.1975 | 96.91168 | 84.94863 | 0 | 0 | 0 | 0 | 0 | -16.2904424 | -3.9855394 | -42.00821 | -33.69593668 | -28.62972462 | -26.91337 | -22.81746 | -4.865879412 | -3.693418844 | 0 | 0 | 0 | 0 | 0 | 0 | 0 | 29.87103 | 29.48649 | 29.23173 | 24.64415 | 25.377875 | 0 | 0 | -13.19195 | -11.97036 | -13.27559 | -13.21879 | -14.4133 | -10.67799 | -16.98718 | 82.03019 | 81.64576 | 71.70743 | 66.49914 | 71.34461 | 65.07737 | 60.28249
82 | W85358 | 2017-03-24 18:38 | 54.957 | 54.0505 | 68 | 62 | 1.1483 | 723.3473 | 17722 | 31 | 139022 | -139084.043 | -139020.8517 | 139139 | 139337 | 139295 | 221036 | 221028 | 239269 | 239731 | 215392 | 215467 | 214411 | 215376 | 292987 | 292979 | 1293.62 | 15243.3877 | 6 | 296.2448 | 296.2448 | 214298.9858 | 997.3752 | 112.0142 | 3.0797 | 3.0797 | 1177.5391 | 1101.4642 | 1052.5 | 876.2804 | 1048.7052 | 980.457 | 959.1404 | 939.9059 | 921.2143 | 909.4587 | 896.3254 | 879.79 | 15.8 | 18.4 | 32.1366 | 20.278 | 13.1145 | 9.3733 | 6.786 | 5.0693 | 3.9214 | 3.3349 | 3.3602 | 84.3 | 145.16 | 131.41 | 222.18 | 187.54 | 313.4 | 257.73 | 432.58 | 351.91 | 581.45 | 451.01 | 755.9 | 540.31 | 898.93 | 50.3 | 47.5 | 37.435 | 2.12 | 2.1913 | 2.1913 | -0.3832 | 2.1913 | 2103644 | 2 |  |  | 3.7507 | 7.0236 | 8.5707 | 10.7407 | 12.5129 | 15.7186 | 4.2746 | 7.4524 | 8.9524 | 11.8794 | 13.2111 | 16.8048 | 25.0302 | 24.9591 | 24.9991 | 25.0089 | 24.8741 | 24.9025 |  | 13187 | 657 | 5 |  |  | 330 | 938 | 8 | 5 | 35 | 34.833336 | 2.12 | 1294.95 | 1243.8429 | 1102.2428 | 1043.3572 | 928.9643 | 952.9286 | 767.5143 | 55.9857 | 56.8321 | 62.3986 | 56.6557 | 52.425 | 32.845 | 54.6643 | 32.1366 | 20.278 | 13.1145 | 9.3733 | 6.786 | 5.0693 | 3.9214 | 3.3349 | 0 | 0 | 0 | 0 | 0 | 0.1016 | 0.0254 | 0 | 0 | 0 | 0 | 0 | 0 | 0 | 0.03008 | 0.024479 | 0.020934 | 0.019742 | 0.017396 | 0.004075 | 0.003242 | -3.2e-05 | -5.5e-05 | -0.000116 | -2.9e-05 | -0.000265 | 0.000183 | 0.000159 | 0.08426 | 0.08045 | 0.078254 | 0.080557 | 0.090563 | 0.107014 | 0.101902 | -0.156588 | -0.154349 | -0.153105 | -0.155248 | -0.160372 | -0.160401 | -0.156682 | -1.397564 | -1.368364 | -1.355055 | -1.383998 | -1.450054 | -1.455015 | -1.407095 | -0.231563 | -0.213284 | -0.2046 | -0.224794 | -0.272035 | -0.30176 | -0.270992 | -0.408083 | -0.377402 | -0.359072 | -0.387742 | -0.457106 | -0.453788 | -0.403536 | 0.428589 | 0.401729 | 0.371886 | 0.33845 | 0.547174 | 0.465965 | 0.41566 | -35 | -35 | -30 | -25 | -25 | 0 | 0 | -0.995667 | -0.982904 | -0.975057 | -0.98655 | -1.016 | 0 | 0 |  | 1402.08 | 0 |  | 1422.2729 | 0 |  | 742.644 | 0 |  | 742.544 | 0 |  | 1407.16 | 0 |  | 1430.579 | 0 |  | 764.286 | 0 |  | 764.033 | 0 |  | 1417.015 | 0 |  | 1450.746 | 0 |  | 775.953 | 0 |  | 776.152 | 0 |  | 1497.584 | 0 |  | 1502.6639 | 0 |  | 753.496 | 0 |  | 753.494 | 0 |  | 1452.118 | 0 |  | 1453.871 | 0 |  | 704.538 | 0 |  | 704.346 | 0 |  | 1505.356 | 0 |  | 1511.5291 | 0 |  | 742.612 | 0.102 |  | 742.852 | 0.102 |  | 1472.057 | 0 |  | 1479.677 | 0 |  | 772.874 | 0.025 |  | 772.887 | 0.025 | 109.112487 | 100.0672 | 86.25491 | 84.04973 | 84.12979 | 101.9767 | 78.21124 | 0 | 0 | 0 | 0 | 0 | -16.2967416 | -3.9797228 | -41.994 | -33.42092 | -28.20953499 | -27.28275 | -24.84088 | -6.19545387 | -4.785530095 | 0 | 0 | 0 | 0 | 0 | 0 | 0 | 34.848345 | 34.40164 | 29.25171 | 24.66375 | 25.4 | 0 | 0 | -12.96422 | -12.12138 | -12.76675356 | -12.73586 | -14.26143 | -9.9113072 | -14.81359 | 89.00261 | 88.9265 | 74.53033 | 68.69486 | 70.42748 | 69.5732 | 54.6324
82 | W85359 | 2017-03-24 18:39 | 55.5512 | 54.7729 | 33 | 60 | 1.1483 | 669.2056 | 17681 | 31 | 139022 | -139083.4488 | -139020.8517 | 139139 | 139337 | 139295 | 221036 | 221028 | 239269 | 239731 | 215392 | 215467 | 214411 | 215376 | 292987 | 292979 | 1293.62 | 15261.6777 | 6 | 296.7797 | 296.7797 | 214298.4509 | 996.8403 | 112.5491 | 3.6146 | 3.6146 | 1210.3516 | 1121.3649 | 1068.3334 | 885.4756 | 1059.946 | 990.9867 | 969.1364 | 949.2795 | 929.7932 | 917.3101 | 903.0474 | 886.5681 | 15.8 | 21 | 31.9735 | 20.7601 | 13.5384 | 9.7723 | 7.1681 | 5.4157 | 4.2402 | 3.5967 | 3.6207 | 84.91 | 145.92 | 130.36 | 221.5 | 183.77 | 309.65 | 249.63 | 422.56 | 337.05 | 562.85 | 427.04 | 724.24 | 511.42 | 863.25 | 49.4 | 47.3 | 39.4808 | 2.5 | 2.3642 | 2.3642 | -0.3948 | 2.3642 | 2103677 | 1 |  |  | 3.7271 | 6.82 | 8.4 | 10.43 | 12.3386 | 15.0707 | 4.1475 | 7.5361 | 8.6705 | 11.3475 | 13.3852 | 16.1016 | 24.839 | 24.9365 | 24.9747 | 25.0477 | 24.8822 | 24.9489 |  | 13187 | 657 | 6 |  |  | 356 | 938 | 8 | 5 | 35 | 28.5 | 2.5 | 1209.6786 | 1184.5286 | 1034.8357 | 976.2 | 877.3643 | 859.2 | 754.3929 | 57.9307 | 56.1957 | 55.25 | 51.905 | 49.3807 | 30.6614 | 50.0979 | 31.9735 | 20.7601 | 13.5384 | 9.7723 | 7.1681 | 5.4157 | 4.2402 | 3.5967 | 0 | 0 | 0 | 0 | 0 | 0.1016 | 0.0254 | 0 | 0 | 0 | 0 | 0 | 0 | 0 | 0.032693 | 0.026402 | 0.021171 | 0.02003 | 0.018947 | 0.004915 | 0.003934 | -3.2e-05 | -5.5e-05 | -0.000116 | -2.9e-05 | -0.000265 | 0.000223 | 0.000194 | 0.08428 | 0.080463 | 0.078268 | 0.080573 | 0.090578 | 0.10708 | 0.10191 | -0.156394 | -0.154206 | -0.15295 | -0.15508 | -0.160216 | -0.160107 | -0.156584 | -1.395689 | -1.367133 | -1.353677 | -1.382461 | -1.448663 | -1.451177 | -1.405906 | -0.231887 | -0.213461 | -0.204803 | -0.225045 | -0.272286 | -0.302554 | -0.271032 | -0.405961 | -0.376083 | -0.357644 | -0.386053 | -0.455377 | -0.450607 | -0.40311 | 0.429565 | 0.404142 | 0.376154 | 0.350391 | 0.571904 | 0.492712 | 0.439623 | -35 | -35 | -30 | -25 | -25 | -10 | 10 | -0.994964 | -0.982179 | -0.974092 | -0.985381 | -1.014725 | 0 | 0 |  | 1402.08 | 0 |  | 1422.2729 | 0 |  | 742.644 | 0 |  | 742.544 | 0 |  | 1407.16 | 0 |  | 1430.579 | 0 |  | 764.286 | 0 |  | 764.033 | 0 |  | 1417.015 | 0 |  | 1450.746 | 0 |  | 775.953 | 0 |  | 776.152 | 0 |  | 1497.584 | 0 |  | 1502.6639 | 0 |  | 753.496 | 0 |  | 753.494 | 0 |  | 1452.118 | 0 |  | 1453.871 | 0 |  | 704.538 | 0 |  | 704.346 | 0 |  | 1505.356 | 0 |  | 1511.5291 | 0 |  | 742.612 | 0.102 |  | 742.852 | 0.102 |  | 1472.057 | 0 |  | 1479.677 | 0 |  | 772.874 | 0.025 |  | 772.887 | 0.025 | 101.9517 | 95.31072 | 80.99452 | 78.6553626 | 79.4699 | 92.003136 | 76.88018 | 0 | 0 | 0 | 0 | 0 | -16.2668712 | -3.9772336 | -45.5846 | -36.01985 | -28.50167 | -27.6506 | -27.06392 | -7.456147426 | -5.803579968 | 0 | 0 | 0 | 0 | 0 | 0 | 0 | 34.82374 | 34.376265 | 29.22276 | 24.634525 | 25.368125 | 0 | 0 | -13.43338 | -11.99559 | -11.31536575 | -11.68096 | -13.44567 | -9.276729 | -13.57813 | 77.75748 | 81.67155 | 70.40025 | 63.95832 | 64.32843 | 59.00339 | 53.52123
82 | W85360 | 2017-03-24 18:41 | 56.072 | 55.3414 | 19 | 54 | 1.1118 | 556.7278 | 17870 | 31 | 139022 | -139082.928 | -139020.8882 | 139139 | 139337 | 139295 | 221036 | 221028 | 239269 | 239731 | 215392 | 215467 | 214411 | 215376 | 292987 | 292979 | 1293.62 | 15279.8115 | 6 | 297.1561 | 297.1561 | 214298.0745 | 996.4639 | 112.9255 | 3.991 | 3.991 | 1189.2578 | 1113.683 | 1057.8334 | 885.1377 | 1056.3077 | 991.114 | 969.4975 | 949.7634 | 930.1624 | 917.487 | 904.1155 | 888.3162 | 15.8 | 21.2 | 32.1682 | 21.7916 | 14.776 | 10.9229 | 8.1568 | 6.2552 | 4.8707 | 4.1059 | 4.1262 | 88.39 | 133.15 | 130.5 | 193.77 | 179.39 | 265.47 | 238.69 | 355.96 | 318.12 | 466.22 | 406.38 | 601.24 | 486.02 | 719.19 | 49.5 | 47.5 | 27.8884 | 2.022222 | 2.1315 | 2.1315 | -0.1393 | 2.1315 | 2103010 | 2 |  |  | 3.585 | 6.45 | 7.8436 | 9.8257 | 10.9957 | 14.5714 | 3.9286 | 7.2464 | 8.3357 | 11.0714 | 11.5893 | 17.6125 | 24.9921 | 25.0079 | 25.0258 | 24.9511 | 24.9966 | 24.9439 |  | 13187 | 657 | 7 |  |  | 406 | 1000 | 9 | 8 | 35 | 29 | 2.022222 | 1180.3715 | 1170.8928 | 1034.8643 | 977.2571 | 892.4286 | 920.6857 | 793.4429 | 59.13 | 58.2321 | 60.1464 | 53.2143 | 49.63 | 34.2493 | 47.9793 | 32.1682 | 21.7916 | 14.776 | 10.9229 | 8.1568 | 6.2552 | 4.8707 | 4.1059 | 0 | 0 | 0 | 0 | 0 | 0.1016 | 0.0254 | 0 | 0 | 0 | 0 | 0 | 0 | 0 | 0.049736 | 0.04125 | 0.031299 | 0.029098 | 0.032701 | 0.011666 | 0.010167 | -0.000496 | -0.001734 | -0.003727 | -0.001307 | -0.001388 | -0.000538 | -0.000236 | 0.084839 | 0.080988 | 0.078776 | 0.081094 | 0.091161 | 0.107539 | 0.102362 | -0.177692 | -0.175262 | -0.173858 | -0.176295 | -0.182158 | -0.182042 | -0.177987 | -1.393306 | -1.365423 | -1.352243 | -1.381157 | -1.447573 | -1.448378 | -1.40278 | -0.267515 | -0.246112 | -0.236072 | -0.259366 | -0.313734 | -0.348394 | -0.312278 | -0.403427 | -0.374402 | -0.356309 | -0.384789 | -0.454227 | -0.451023 | -0.40286 | 0.427547 | 0.404084 | 0.378285 | 0.359349 | 0.593099 | 0.507782 | 0.454617 | -35 | -35 | -30 | -25 | -25 | -20 | 20 | -1.128355 | -1.113778 | -1.104619 | -1.117301 | -1.150337 | 0 | 0 |  | 1402.08 | 0 |  | 1422.2729 | 0 |  | 742.644 | 0 |  | 742.544 | 0 |  | 1407.16 | 0 |  | 1430.579 | 0 |  | 764.286 | 0 |  | 764.033 | 0 |  | 1417.015 | 0 |  | 1450.746 | 0 |  | 775.953 | 0 |  | 776.152 | 0 |  | 1497.584 | 0 |  | 1502.6639 | 0 |  | 753.496 | 0 |  | 753.494 | 0 |  | 1452.118 | 0 |  | 1453.871 | 0 |  | 704.538 | 0 |  | 704.346 | 0 |  | 1505.356 | 0 |  | 1511.5291 | 0 |  | 742.612 | 0.102 |  | 742.852 | 0.102 |  | 1472.057 | 0 |  | 1479.677 | 0 |  | 772.874 | 0.025 |  | 772.887 | 0.025 | 100.1415 | 94.82827 | 81.52247 | 79.24969 | 81.35468 | 99.00962 | 81.2184 | 0 | 0 | 0 | 0 | 0 | -18.4954672 | -4.5208698 | -68.60638744 | -53.95606 | -37.28404 | -38.38373 | -45.32785 | -16.11755 | -13.93100818 | 0 | 0 | 0 | 0 | 0 | 0 | 0 | 39.492425 | 38.98223 | 33.13857 | 27.932525 | 28.758425 | 0 | 0 | -15.81816195 | -14.33162 | -14.19888 | -13.80198 | -15.57061842 | -11.93225 | -14.98288 | 55.20941 | 65.52282 | 63.17811516 | 54.9965 | 49.21464 | 52.46435 | 47.78364
82 | W85361 | 2017-03-24 18:42 | 56.2753 | 55.7192 | 35 | 55 | 1.1118 | 553.3489 | 17756 | 31 | 139022 | -139082.7247 | -139020.8882 | 139139 | 139337 | 139295 | 221036 | 221028 | 239269 | 239731 | 215392 | 215467 | 214411 | 215376 | 292987 | 292979 | 1293.62 | 15296.8916 | 6 | 297.5302 | 297.5302 | 214297.7004 | 996.0898 | 113.2996 | 4.3651 | 4.3651 | 1220.8984 | 1127.1848 | 1074.5 | 896.0828 | 1054.9983 | 990.7958 | 970.0965 | 951.3801 | 932.6501 | 920.2697 | 906.5751 | 891.3211 | 15.8 | 21 | 32.1783 | 21.45 | 14.5119 | 10.6817 | 7.9914 | 6.1235 | 4.8254 | 4.1038 | 4.1222 | 88.73 | 127.69 | 131.82 | 187.19 | 182 | 257.4 | 242.4 | 344.89 | 322.23 | 454.13 | 406.53 | 579.17 | 485.47 | 686.66 | 49.8 | 47.1 | 29.7747 | 1.922222 | 2.3381 | 2.3381 | 0.0315 | 2.3381 | 2103010 | 1 |  |  | 3.6357 | 6.4629 | 7.9621 | 10.0107 | 11.4064 | 14.415 | 4.0404 | 7.2877 | 8.6456 | 11.0368 | 12.2018 | 16.4579 | 24.8714 | 24.9585 | 24.9724 | 25.0478 | 24.9401 | 25.0562 |  | 13187 | 657 | 8 |  |  | 406 | 1000 | 9 | 8 | 35 | 26.333334 | 1.922222 | 1215.5358 | 1164.4928 | 1028.05 | 957.85 | 867.4786 | 849.7 | 771.6286 | 53.2407 | 54.75 | 57.6107 | 54.0671 | 49.3707 | 30.9436 | 44.8021 | 32.1783 | 21.45 | 14.5119 | 10.6817 | 7.9914 | 6.1235 | 4.8254 | 4.1038 | 0 | 0 | 0 | 0 | 0 | 0.1016 | 0.0254 | 0 | 0 | 0 | 0 | 0 | 0 | 0 | 0.04638 | 0.038385 | 0.03005 | 0.027795 | 0.030041 | 0.011313 | 0.009879 | -0.000496 | -0.001735 | -0.003728 | -0.001308 | -0.001389 | -0.002306 | -0.001316 | 0.084813 | 0.08098 | 0.078772 | 0.081097 | 0.091166 | 0.107582 | 0.102348 | -0.177933 | -0.175378 | -0.173945 | -0.176325 | -0.182188 | -0.181801 | -0.177951 | -1.395466 | -1.366186 | -1.352686 | -1.380975 | -1.447671 | -1.441633 | -1.39819 | -0.267057 | -0.246005 | -0.236039 | -0.259485 | -0.313922 | -0.349148 | -0.31215 | -0.405867 | -0.375219 | -0.356769 | -0.384591 | -0.453796 | -0.449034 | -0.403489 | 0.426948 | 0.402958 | 0.376548 | 0.355391 | 0.58743 | 0.507468 | 0.454292 | -35 | -35 | -30 | -25 | -25 | -30 | 30 | -1.128721 | -1.113936 | -1.104853 | -1.117572 | -1.150642 | 0 | 0 |  | 1402.08 | 0 |  | 1422.2729 | 0 |  | 742.644 | 0 |  | 742.544 | 0 |  | 1407.16 | 0 |  | 1430.579 | 0 |  | 764.286 | 0 |  | 764.033 | 0 |  | 1417.015 | 0 |  | 1450.746 | 0 |  | 775.953 | 0 |  | 776.152 | 0 |  | 1497.584 | 0 |  | 1502.6639 | 0 |  | 753.496 | 0 |  | 753.494 | 0 |  | 1452.118 | 0 |  | 1453.871 | 0 |  | 704.538 | 0 |  | 704.346 | 0 |  | 1505.356 | 0 |  | 1511.5291 | 0 |  | 742.612 | 0.102 |  | 742.852 | 0.102 |  | 1472.057 | 0 |  | 1479.677 | 0 |  | 772.874 | 0.025 |  | 772.887 | 0.025 | 103.0932 | 94.30063 | 80.9815546 | 77.67876145 | 79.08455 | 91.4124254 | 78.97464 | 0 | 0 | 0 | 0 | 0 | -18.4709816 | -4.5199554 | -64.02956 | -50.0707169 | -35.6054 | -36.57788 | -41.47867 | -12.98479 | -11.97270097 | 0 | 0 | 0 | 0 | 0 | 0 | 0 | 39.505235 | 38.98776 | 33.14559 | 27.9393 | 28.76605 | 0 | 0 | -14.2183 | -13.46877375 | -13.59837 | -14.0296 | -15.49855 | -10.8039 | -13.98498 | 64.35061 | 69.7489 | 64.92337 | 55.01058 | 50.87339 | 49.15276 | 48.49701
82 | W85362 | 2017-03-24 18:43 | 56.3983 | 55.9109 | 23 | 47 | 1.1118 | 440.2509 | 16750 | 31 | 139022 | -139082.6017 | -139020.8882 | 139139 | 139337 | 139295 | 221036 | 221028 | 239269 | 239731 | 215392 | 215467 | 214411 | 215376 | 292987 | 292979 | 1293.62 | 15316.6094 | 6 | 297.7635 | 297.7635 | 214297.4671 | 995.8565 | 113.5329 | 4.5984 | 4.5984 | 1196.2891 | 1124.5035 | 1069.5 | 884.1739 | 1057.0332 | 996.1453 | 975.7213 | 957.479 | 938.9643 | 924.0129 | 908.8272 | 891.3883 | 16 | 26 | 32.2068 | 22.2524 | 15.4721 | 11.6124 | 8.8093 | 6.8211 | 5.4013 | 4.6205 | 4.6365 | 92.29 | 146.63 | 132.69 | 209.41 | 179.36 | 281.98 | 234.99 | 371.74 | 308.76 | 483.52 | 390.11 | 613.24 | 460.29 | 721.85 | 50.1 | 47.4 | 21.6057 | 2.325 | 2.8324 | 2.8324 | -0.199 | 2.8324 | 6109079 | 2 |  |  | 2.57 | 4.6714 | 5.6229 | 6.9064 | 7.8314 | 10.4407 | 2.9264 | 5.3283 | 5.9755 | 8.3264 | 9.0038 | 12.3038 | 24.9827 | 25.0163 | 24.9991 | 25.0573 | 24.9627 | 24.9119 |  | 13187 | 657 | 9 |  |  | 457 | 1048 | 10 | 8 | 35 | 26.200001 | 2.325 | 1195.0072 | 1186.3857 | 1043.7285 | 975.6643 | 903.0857 | 901.5143 | 775.4072 | 60.165 | 59.1436 | 57.2321 | 52.8314 | 52.6207 | 33.5107 | 42.8614 | 32.2068 | 22.2524 | 15.4721 | 11.6124 | 8.8093 | 6.8211 | 5.4013 | 4.6205 | 0 | 0 | 0 | 0 | 0 | 0.1016 | 0.0254 | 0 | 0 | 0 | 0 | 0 | 0 | 0 | 0.05909 | 0.049545 | 0.038591 | 0.033912 | 0.040757 | 0.015246 | 0.013704 | -0.001295 | -0.003921 | -0.009255 | -0.002167 | -0.00287 | -0.004952 | -0.002879 | 0.084929 | 0.081073 | 0.07886 | 0.081185 | 0.091261 | 0.107533 | 0.102362 | -0.196744 | -0.194064 | -0.192498 | -0.195154 | -0.201677 | -0.201038 | -0.196543 | -1.389761 | -1.362056 | -1.348789 | -1.377217 | -1.444079 | -1.431074 | -1.386135 | -0.299629 | -0.275629 | -0.264414 | -0.290619 | -0.351476 | -0.391072 | -0.350674 | -0.399912 | -0.371253 | -0.353193 | -0.380977 | -0.449959 | -0.445557 | -0.397682 | 0.425156 | 0.402412 | 0.377863 | 0.361541 | 0.602933 | 0.520263 | 0.471193 | -35 | -35 | -30 | -25 | -25 | -40 | 40 | -1.254597 | -1.238289 | -1.228537 | -1.24277 | -1.279368 | 0 | 0 |  | 1402.08 | 0 |  | 1422.2729 | 0 |  | 742.644 | 0 |  | 742.544 | 0 |  | 1407.16 | 0 |  | 1430.579 | 0 |  | 764.286 | 0 |  | 764.033 | 0 |  | 1417.015 | 0 |  | 1450.746 | 0 |  | 775.953 | 0 |  | 776.152 | 0 |  | 1497.584 | 0 |  | 1502.6639 | 0 |  | 753.496 | 0 |  | 753.494 | 0 |  | 1452.118 | 0 |  | 1453.871 | 0 |  | 704.538 | 0 |  | 704.346 | 0 |  | 1505.356 | 0 |  | 1511.5291 | 0 |  | 742.612 | 0.102 |  | 742.852 | 0.102 |  | 1472.057 | 0 |  | 1479.677 | 0 |  | 772.874 | 0.025 |  | 772.887 | 0.025 | 101.4908 | 96.18385 | 82.30842951 | 79.20931 | 82.4165 | 96.94254 | 79.37223 | 0 | 0 | 0 | 0 | 0 | -20.4254608 | -4.9921922 | -80.32124 | -62.14244 | -39.56807 | -43.71975 | -54.71182 | -14.73148 | -15.00491 | 0 | 0 | 0 | 0 | 0 | 0 | 0 | 43.910895 | 43.340115 | 36.85611 | 31.06925 | 31.9842 | 0 | 0 | -18.02718 | -16.30169 | -15.13297 | -15.35381 | -18.49491 | -13.1051 | -15.03038 | 47.05325 | 61.07983 | 64.4635 | 51.20499 | 41.19397 | 48.6805 | 44.34475
82 | W85363 | 2017-03-24 18:44 | 57.1232 | 56.5368 | 20 | 57 | 1.173 | 670.5804 | 19215 | 31 | 139022 | -139081.8768 | -139020.827 | 139139 | 139337 | 139295 | 221036 | 221028 | 239269 | 239731 | 215392 | 215467 | 214411 | 215376 | 292987 | 292979 | 1293.62 | 15337.1094 | 6 | 298.3651 | 298.3651 | 214296.8655 | 995.2549 | 114.1345 | 5.2 | 5.2 | 1185.7422 | 1117.182 | 1060.1666 | 894.0978 | 1059.9916 | 993.1841 | 973.0657 | 954.9791 | 937.2795 | 926.8075 | 914.8405 | 899.5576 | 15.8 | 19.2 | 32.3036 | 20.6693 | 13.5579 | 9.6638 | 6.9588 | 5.1765 | 3.9652 | 3.3314 | 3.3484 | 85.64 | 139.04 | 133.42 | 210.13 | 190.88 | 297.03 | 262.35 | 412.58 | 361.38 | 559.72 | 470.22 | 734.48 | 563.81 | 889.82 | 50.5 | 47.1 | 32.6107 | 3.69 | 3.3627 | 3.3627 | -0.5418 | 3.3627 | 5801416 | 1 |  |  | 3.5686 | 6.5243 | 8.1521 | 10.1243 | 11.4529 | 15.175 | 3.98 | 7.18 | 8.5033 | 11.5183 | 12.9017 | 16.5633 | 24.9967 | 25.0125 | 25.0016 | 25.1158 | 24.9083 | 25.0341 |  | 13187 | 657 | 10 |  |  | 330 | 1098 | 8 | 5 | 35 | 19.833332 | 3.69 | 1452.5215 | 1402.1285 | 1245.05 | 1197.8 | 1078.5143 | 1113.7357 | 946.1857 | 52.9929 | 51.6993 | 55.9514 | 54.6386 | 52.8971 | 34.63 | 34.7279 | 32.3036 | 20.6693 | 13.5579 | 9.6638 | 6.9588 | 5.1765 | 3.9652 | 3.3314 | 0 | 0 | 0 | 0 | 0 | 0.1016 | 0.0254 | 0 | 0 | 0 | 0 | 0 | 0 | 0 | 0.066966 | 0.056334 | 0.047568 | 0.040358 | 0.047228 | 0.019649 | 0.017825 | -0.002137 | -0.006576 | -0.014711 | -0.002875 | -0.004252 | -0.006448 | -0.003733 | 0.084617 | 0.080789 | 0.078582 | 0.080893 | 0.090939 | 0.106956 | 0.101811 | -0.215238 | -0.212179 | -0.210487 | -0.21344 | -0.220527 | -0.220106 | -0.215194 | -1.389748 | -1.360883 | -1.347821 | -1.376667 | -1.443073 | -1.437309 | -1.39213 | -0.328629 | -0.302638 | -0.290265 | -0.318896 | -0.385816 | -0.428999 | -0.384418 | -0.400536 | -0.370611 | -0.352811 | -0.381055 | -0.449557 | -0.445558 | -0.397894 | 0.418129 | 0.386272 | 0.369702 | 0.299098 | 0.475632 | 0.397181 | 0.352163 | -35 | -35 | -30 | -25 | -25 | -30 | 30 | -1.378588 | -1.361125 | -1.351067 | -1.367483 | -1.408683 | 0 | 0 |  | 1402.08 | 0 |  | 1422.2729 | 0 |  | 742.644 | 0 |  | 742.544 | 0 |  | 1407.16 | 0 |  | 1430.579 | 0 |  | 764.286 | 0 |  | 764.033 | 0 |  | 1417.015 | 0 |  | 1450.746 | 0 |  | 775.953 | 0 |  | 776.152 | 0 |  | 1497.584 | 0 |  | 1502.6639 | 0 |  | 753.496 | 0 |  | 753.494 | 0 |  | 1452.118 | 0 |  | 1453.871 | 0 |  | 704.538 | 0 |  | 704.346 | 0 |  | 1505.356 | 0 |  | 1511.5291 | 0 |  | 742.612 | 0.102 |  | 742.852 | 0.102 |  | 1472.057 | 0 |  | 1479.677 | 0 |  | 772.874 | 0.025 |  | 772.887 | 0.025 | 122.908 | 113.2766 | 97.8385191 | 96.8936354 | 98.07901 | 119.1207 | 96.33211 | 0 | 0 | 0 | 0 | 0 | -22.3627696 | -5.4659276 | -90.09597 | -67.71482 | -44.28535 | -51.60161 | -62.01751 | -18.97392 | -19.61789596 | 0 | 0 | 0 | 0 | 0 | 0 | 0 | 48.25058 | 47.639375 | 40.53201 | 34.187075 | 35.217075 | 0 | 0 | -17.415 | -15.64617 | -16.24073 | -17.42403 | -20.40855 | -14.85623537 | -13.35003 | 63.64761 | 77.55495 | 77.84444 | 62.05507 | 50.87003 | 62.92779 | 57.89826
82 | W85364 | 2017-03-24 18:46 | 57.0196 | 56.5192 | 26 | 41 | 1.4197 | 432.9363 | 20042 | 31 | 139022 | -139081.9804 | -139020.5803 | 139139 | 139337 | 139295 | 221036 | 221028 | 239269 | 239731 | 215392 | 215467 | 214411 | 215376 | 292987 | 292979 | 1293.62 | 15337.1094 | 6 | 298.603 | 298.603 | 214296.6276 | 995.017 | 114.3724 | 5.4379 | 5.4379 | 1176.3672 | 1108.3179 | 1059 | 933.0853 | 1053.1422 | 1004.3059 | 991.4007 | 979.6569 | 967.8443 | 958.3981 | 948.4203 | 936.1849 | 16 | 21 | 32.6174 | 22.5922 | 15.7854 | 11.8341 | 9.1066 | 7.258 | 5.8976 | 5.1328 | 5.1591 | 115.36 | 172.57 | 165.3 | 244.6 | 223.86 | 328.96 | 291.61 | 427.45 | 373.78 | 543.82 | 461.48 | 669.29 | 531.87 | 778.77 | 49.8 | 47.3 | 10.757 | 3.85 | 4.8835 | 4.8835 | 1.017 | 4.8835 | 6101407 | 2 |  |  | 2.7393 | 4.7414 | 5.785 | 7.5636 | 8.5807 | 11.6471 | 2.792 | 5.226 | 6.626 | 8.98 | 9.834 | 13.982 | 24.9256 | 24.869 | 24.9653 | 24.9221 | 24.9824 | 25.1617 |  | 13187 | 657 | 11 |  |  | 508 | 1151 | 10 | 2 | 35 | 26.5 | 3.85 | 1319.7357 | 1274.4857 | 1113.0643 | 1038.5643 | 1004.1143 | 997.2857 | 923.2571 | 66.0743 | 70.9707 | 73 | 64.6493 | 56.7686 | 35.1421 | 35.6064 | 32.6174 | 22.5922 | 15.7854 | 11.8341 | 9.1066 | 7.258 | 5.8976 | 5.1328 | 0 | 0 | 0 | 0 | 0 | 0.1016 | 0.0254 | 0 | 0 | 0 | 0 | 0 | 0 | 0 | 0.077848 | 0.065818 | 0.057135 | 0.048078 | 0.056108 | 0.024673 | 0.022403 | -0.002892 | -0.008838 | -0.020933 | -0.003886 | -0.005326 | -0.013025 | -0.007631 | 0.083932 | 0.080137 | 0.07795 | 0.08025 | 0.090202 | 0.106008 | 0.100848 | -0.236641 | -0.233261 | -0.231374 | -0.23454 | -0.242469 | -0.241977 | -0.23688 | -1.376847 | -1.348112 | -1.334952 | -1.362861 | -1.429783 | -1.426905 | -1.384392 | -0.367574 | -0.338548 | -0.324779 | -0.357042 | -0.431507 | -0.480901 | -0.429834 | -0.387246 | -0.358165 | -0.340727 | -0.367303 | -0.434715 | -0.429933 | -0.386454 | 0.419218 | 0.394706 | 0.367634 | 0.341883 | 0.576612 | 0.50484 | 0.465106 | -35 | -35 | -30 | -25 | -25 | -20 | 20 | -1.540986 | -1.521576 | -1.509815 | -1.528051 | -1.573548 | 0 | 0 |  | 1402.08 | 0 |  | 1422.2729 | 0 |  | 742.644 | 0 |  | 742.544 | 0 |  | 1407.16 | 0 |  | 1430.579 | 0 |  | 764.286 | 0 |  | 764.033 | 0 |  | 1417.015 | 0 |  | 1450.746 | 0 |  | 775.953 | 0 |  | 776.152 | 0 |  | 1497.584 | 0 |  | 1502.6639 | 0 |  | 753.496 | 0 |  | 753.494 | 0 |  | 1452.118 | 0 |  | 1453.871 | 0 |  | 704.538 | 0 |  | 704.346 | 0 |  | 1505.356 | 0 |  | 1511.5291 | 0 |  | 742.612 | 0.102 |  | 742.852 | 0.102 |  | 1472.057 | 0 |  | 1479.677 | 0 |  | 772.874 | 0.025 |  | 772.887 | 0.025 | 110.7681 | 102.1335 | 86.76336 | 83.34479 | 90.57312 | 105.7203 | 93.10863 | 0 | 0 | 0 | 0 | 0 | -24.5848632 | -6.016752 | -103.2029 | -76.81542176 | -48.32793 | -60.22755 | -72.60724 | -16.62058944 | -20.45024 | 0 | 0 | 0 | 0 | 0 | 0 | 0 | 53.93451 | 53.25516 | 45.29445 | 38.201275 | 39.3387 | 0 | 0 | -24.28719 | -24.02699 | -23.708867 | -23.08252 | -24.49605 | -16.89987 | -15.30484 | 37.21243 | 54.54621 | 60.02101 | 38.23599 | 32.80853 | 47.61494 | 51.3368
82 | W85365 | 2017-03-24 18:47 | 56.4788 | 56.2164 | 49 | 39 | 1.4197 | 410.5435 | 19906 | 31 | 139022 | -139082.5212 | -139020.5803 | 139139 | 139337 | 139295 | 221036 | 221028 | 239269 | 239731 | 215392 | 215467 | 214411 | 215376 | 292987 | 292979 | 1293.62 | 15357.6523 | 6 | 298.8287 | 298.8287 | 214296.4019 | 994.7913 | 114.5981 | 5.6636 | 5.6636 | 1193.9453 | 1110.1721 | 1062.1666 | 934.9539 | 1047.8102 | 999.4359 | 987.0671 | 975.6111 | 963.959 | 954.6088 | 944.3865 | 932.1401 | 16 | 19.8 | 32.7056 | 22.6089 | 15.6276 | 11.6468 | 8.9454 | 7.1405 | 5.8436 | 5.1335 | 5.1611 | 115.37 | 169.24 | 167.29 | 242.53 | 227.35 | 328.15 | 296.37 | 427.06 | 377.68 | 541.76 | 461.9 | 661.88 | 530.42 | 763.33 | 50 | 47.4 | 10.4972 | 4.19 | 5.1977 | 5.1977 | -1.6088 | 5.1977 | 6105728 | 1 |  |  | 2.5807 | 4.5686 | 5.7221 | 7.5436 | 8.5736 | 11.6979 | 2.664 | 4.982 | 6.554 | 8.778 | 9.598 | 13.362 | 24.9664 | 24.9536 | 24.9733 | 24.9305 | 24.9831 | 24.9256 |  | 13187 | 657 | 12 |  |  | 508 | 1207 | 10 | 2 | 35 | 23.75 | 4.19 | 1400.3143 | 1364.6 | 1181.9785 | 1086.1215 | 1039.1072 | 991.5286 | 910.0786 | 53.8521 | 54.6907 | 53.3986 | 53.4021 | 56.3564 | 34.6793 | 36.0236 | 32.7056 | 22.6089 | 15.6276 | 11.6468 | 8.9454 | 7.1405 | 5.8436 | 5.1335 | 0 | 0 | 0 | 0 | 0 | 0.1016 | 0.0254 | 0 | 0 | 0 | 0 | 0 | 0 | 0 | 0.080714 | 0.068631 | 0.06043 | 0.052141 | 0.058614 | 0.025575 | 0.023163 | -0.00382 | -0.011537 | -0.027062 | -0.006132 | -0.008125 | -0.013862 | -0.00814 | 0.082709 | 0.078964 | 0.076811 | 0.079079 | 0.088891 | 0.104354 | 0.099259 | -0.25887 | -0.255249 | -0.253134 | -0.256576 | -0.265201 | -0.264609 | -0.259113 | -1.364898 | -1.337389 | -1.323556 | -1.351068 | -1.41704 | -1.415105 | -1.373384 | -0.406664 | -0.374415 | -0.359248 | -0.394992 | -0.477534 | -0.533024 | -0.476083 | -0.375259 | -0.347462 | -0.330379 | -0.355996 | -0.4209 | -0.415399 | -0.374009 | 0.415125 | 0.388024 | 0.358694 | 0.324613 | 0.548074 | 0.482388 | 0.444491 | -35 | -35 | -30 | -25 | -25 | -10 | 10 | -1.70896 | -1.68758 | -1.674766 | -1.695123 | -1.745736 | 0 | 0 |  | 1402.08 | 0 |  | 1422.2729 | 0 |  | 742.644 | 0 |  | 742.544 | 0 |  | 1407.16 | 0 |  | 1430.579 | 0 |  | 764.286 | 0 |  | 764.033 | 0 |  | 1417.015 | 0 |  | 1450.746 | 0 |  | 775.953 | 0 |  | 776.152 | 0 |  | 1497.584 | 0 |  | 1502.6639 | 0 |  | 753.496 | 0 |  | 753.494 | 0 |  | 1452.118 | 0 |  | 1453.871 | 0 |  | 704.538 | 0 |  | 704.346 | 0 |  | 1505.356 | 0 |  | 1511.5291 | 0 |  | 742.612 | 0.102 |  | 742.852 | 0.102 |  | 1472.057 | 0 |  | 1479.677 | 0 |  | 772.874 | 0.025 |  | 772.887 | 0.025 | 115.8186 | 107.7542744 | 90.78895 | 85.8894 | 92.36728 | 103.47 | 90.33349 | 0 | 0 | 0 | 0 | 0 | -26.8842744 | -6.5814702 | -104.9525 | -76.35689 | -44.16442 | -62.16129 | -71.54493256 | -16.57512 | -20.63235 | 0 | 0 | 0 | 0 | 0 | 0 | 0 | 59.8136 | 59.0653 | 50.24298 | 42.378075 | 43.6434 | 0 | 0 | -21.89971 | -20.47702 | -19.18334 | -21.0934 | -26.9121 | -18.4849 | -17.15022 | 48.78002 | 69.98567 | 77.68417 | 45.01279 | 37.55365 | 41.52568 | 45.96945
82 | W85366 | 2017-03-24 18:49 | 56.2262 | 56.2349 | 49 | 47 | 1.4188 | 561.6604 | 22712 | 31 | 139022 | -139082.7738 | -139020.5812 | 139139 | 139337 | 139295 | 221036 | 221028 | 239269 | 239731 | 215392 | 215467 | 214411 | 215376 | 292987 | 292979 | 1293.62 | 15380.8086 | 6 | 299.242 | 299.242 | 214295.9886 | 994.378 | 115.0114 | 6.0769 | 6.0769 | 1190.4297 | 1099.788 | 1048.6666 | 916.1722 | 1050.9065 | 997.4669 | 981.8554 | 967.0912 | 953.1255 | 945.2468 | 935.7728 | 922.7855 | 16 | 19.4 | 32.7567 | 22.1188 | 14.7073 | 10.716 | 7.766 | 5.7561 | 4.4846 | 3.8536 | 3.8763 | 102.26 | 139.19 | 153.86 | 206.63 | 215.13 | 287.48 | 293.74 | 396.48 | 400.07 | 538.11 | 517.63 | 690.96 | 610.04 | 821.19 | 49.2 | 47.3 | 18.1716 | 2.65 | 2.4892 | 2.549 | -0.0994 | 2.4892 | 6109788 | 2 |  |  | 3.7029 | 6.405 | 8.1557 | 10.3086 | 11.8886 | 16.7293 | 4.5 | 6.89 | 8.976 | 11.308 | 13.984 | 19.8 | 24.9346 | 25.0503 | 24.981 | 24.9034 | 24.9199 | 25.4099 |  | 13187 | 657 | 13 |  |  | 381 | 1342 | 9 | 2 | 35 | 22.799999 | 2.65 | 1756.1 | 1672.6428 | 1457.8643 | 1409.3357 | 1305.8928 | 1328.4714 | 1099.2428 | 58.5271 | 59.7364 | 65.0114 | 62.22 | 56.6064 | 36.7136 | 35.0443 | 32.7567 | 22.1188 | 14.7073 | 10.716 | 7.766 | 5.7561 | 4.4846 | 3.8536 | 0 | 0 | 0 | 0 | 0 | 0.1016 | 0.0254 | 0 | 0 | 0 | 0 | 0 | 0 | 0 | 0.094153 | 0.081529 | 0.073704 | 0.060985 | 0.071213 | 0.033121 | 0.029982 | -0.005091 | -0.015436 | -0.03597 | -0.007804 | -0.010837 | -0.017178 | -0.010162 | 0.077172 | 0.073682 | 0.071674 | 0.073776 | 0.082941 | 0.097033 | 0.092392 | -0.317291 | -0.312809 | -0.310206 | -0.314615 | -0.325075 | -0.324406 | -0.316941 | -1.322653 | -1.295733 | -1.282279 | -1.310045 | -1.373608 | -1.369339 | -1.324589 | -0.512529 | -0.472011 | -0.452916 | -0.497428 | -0.601832 | -0.672175 | -0.602888 | -0.33219 | -0.307351 | -0.292225 | -0.315951 | -0.372702 | -0.368956 | -0.328481 | 0.403114 | 0.367502 | 0.332902 | 0.268002 | 0.425718 | 0.355047 | 0.318467 | -35 | -35 | -30 | -25 | -25 | 0 | 0 | -2.146091 | -2.119456 | -2.104634 | -2.132401 | -2.197585 | 0 | 0 |  | 1402.08 | 0 |  | 1422.2729 | 0 |  | 742.644 | 0 |  | 742.544 | 0 |  | 1407.16 | 0 |  | 1430.579 | 0 |  | 764.286 | 0 |  | 764.033 | 0 |  | 1417.015 | 0 |  | 1450.746 | 0 |  | 775.953 | 0 |  | 776.152 | 0 |  | 1497.584 | 0 |  | 1502.6639 | 0 |  | 753.496 | 0 |  | 753.494 | 0 |  | 1452.118 | 0 |  | 1453.871 | 0 |  | 704.538 | 0 |  | 704.346 | 0 |  | 1505.356 | 0 |  | 1511.5291 | 0 |  | 742.612 | 0.102 |  | 742.852 | 0.102 |  | 1472.057 | 0 |  | 1479.677 | 0 |  | 772.874 | 0.025 |  | 772.887 | 0.025 | 135.5217492 | 123.2437 | 104.491 | 103.9752 | 108.3121 | 128.9056 | 101.5612 | 0 | 0 | 0 | 0 | 0 | -32.9596496 | -8.0503014 | -117.7981 | -85.63888 | -48.38552 | -69.6695 | -82.93296 | -21.83137 | -26.25335398 | 0 | 0 | 0 | 0 | 0 | 0 | 0 | 75.113185 | 74.18096 | 63.13902 | 53.310025 | 54.939625 | 0 | 0 | -29.99684 | -28.19624 | -29.4447 | -30.94997016 | -34.06754 | -24.67796408 | -21.12779 | 62.83998 | 83.58951 | 89.79977 | 56.6657 | 46.25118 | 49.43658 | 46.1298
82 | W85367 | 2017-03-24 18:50 | 56.0932 | 56.3659 | 42 | 48 | 1.4188 | 580.6617 | 23479 | 31 | 139022 | -139082.9068 | -139020.5812 | 139139 | 139337 | 139295 | 221036 | 221028 | 239269 | 239731 | 215392 | 215467 | 214411 | 215376 | 292987 | 292979 | 1293.62 | 15404.8057 | 6 | 299.6694 | 299.6694 | 214295.5612 | 993.9506 | 115.4388 | 6.5043 | 6.5043 | 1188.0859 | 1099.4803 | 1048.8334 | 919.8146 | 1053.0446 | 999.6309 | 984.3932 | 969.7625 | 956.3217 | 949.1656 | 939.4619 | 927.6315 | 16 | 18.6 | 32.5529 | 22.1892 | 14.7355 | 10.7791 | 7.8054 | 5.7679 | 4.5205 | 3.8531 | 3.8804 | 102 | 141.14 | 153.4 | 210.05 | 213.31 | 290.66 | 290.78 | 400.16 | 399.55 | 543.06 | 513.38 | 694.03 | 609.81 | 826.03 | 50.8 | 47.3 | 22.3684 | 4.12 | 2.9881 | 3.1825 | -6.0916 | 2.9881 | 6109788 | 1 |  |  | 3.5264 | 6.3829 | 8.0486 | 9.945 | 11.9457 | 15.6186 | 3.85 | 6.914 | 8.736 | 10.83 | 14.08 | 18.406 | 25.0947 | 25.0521 | 25.0549 | 25.0375 | 24.9157 | 24.9983 |  | 13187 | 657 | 14 |  |  | 381 | 1342 | 9 | 2 | 35 | 29.4 | 4.12 | 1754.6929 | 1687.5 | 1461.3715 | 1428.0358 | 1329.5929 | 1270.7643 | 1218.5929 | 53.5371 | 52.6686 | 57.3493 | 53.6336 | 55.8993 | 37.6064 | 32.5021 | 32.5529 | 22.1892 | 14.7355 | 10.7791 | 7.8054 | 5.7679 | 4.5205 | 3.8531 | 0 | 0 | 0 | 0 | 0 | 0.1016 | 0.0254 | 0 | 0 | 0 | 0 | 0 | 0 | 0 | 0.083913 | 0.071767 | 0.065246 | 0.056397 | 0.061253 | 0.028829 | 0.025972 | -0.005091 | -0.015436 | -0.035972 | -0.007804 | -0.010839 | -0.016751 | -0.009873 | 0.077166 | 0.073671 | 0.071666 | 0.073763 | 0.082924 | 0.097043 | 0.092298 | -0.317317 | -0.312894 | -0.31025 | -0.314734 | -0.325244 | -0.324284 | -0.317585 | -1.322213 | -1.295656 | -1.281961 | -1.310162 | -1.374003 | -1.36747 | -1.327119 | -0.512877 | -0.472164 | -0.453173 | -0.497494 | -0.601759 | -0.67305 | -0.600867 | -0.331763 | -0.307276 | -0.291941 | -0.316055 | -0.373112 | -0.367893 | -0.33153 | 0.403551 | 0.367995 | 0.335599 | 0.270148 | 0.426935 | 0.358629 | 0.318741 | -35 | -35 | -30 | -25 | -25 | 10 | -10 | -2.145832 | -2.1192 | -2.104281 | -2.132027 | -2.197121 | 0 | 0 |  | 1402.08 | 0 |  | 1422.2729 | 0 |  | 742.644 | 0 |  | 742.544 | 0 |  | 1407.16 | 0 |  | 1430.579 | 0 |  | 764.286 | 0 |  | 764.033 | 0 |  | 1417.015 | 0 |  | 1450.746 | 0 |  | 775.953 | 0 |  | 776.152 | 0 |  | 1497.584 | 0 |  | 1502.6639 | 0 |  | 753.496 | 0 |  | 753.494 | 0 |  | 1452.118 | 0 |  | 1453.871 | 0 |  | 704.538 | 0 |  | 704.346 | 0 |  | 1505.356 | 0 |  | 1511.5291 | 0 |  | 742.612 | 0.102 |  | 742.852 | 0.102 |  | 1472.057 | 0 |  | 1479.677 | 0 |  | 772.874 | 0.025 |  | 772.887 | 0.025 | 135.4026 | 124.3198125 | 104.7306 | 105.3362 | 110.2552 | 123.3188 | 112.4737 | 0 | 0 | 0 | 0 | 0 | -32.9472544 | -8.066659 | -104.2195 | -72.9856 | -37.52813 | -63.6647 | -69.26899 | -16.51630266 | -21.36529 | 0 | 0 | 0 | 0 | 0 | 0 | 0 | 75.10412 | 74.172 | 63.12843 | 53.300675 | 54.928025 | 0 | 0 | -27.45795 | -24.86822 | -25.98915 | -26.68239 | -33.63791 | -25.31098752 | -19.52944 | 78.82933 | 100.638 | 104.3418 | 68.28978 | 62.27629 | 48.54424 | 63.5123
82 | W85368 | 2017-03-24 18:52 | 55.9663 | 56.4894 | 42 | 48 | 1.4188 | 580.7809 | 23501 | 31 | 139022 | -139083.0337 | -139020.5812 | 139139 | 139337 | 139295 | 221036 | 221028 | 239269 | 239731 | 215392 | 215467 | 214411 | 215376 | 292987 | 292979 | 1293.62 | 15428.7998 | 6 | 300.0969 | 300.0969 | 214295.1337 | 993.5231 | 115.8663 | 6.9318 | 6.9318 | 1192.7734 | 1098.9825 | 1046.3334 | 916.42 | 1054.8215 | 1000.6735 | 985.1512 | 970.2914 | 956.6716 | 949.3677 | 940.0233 | 927.533 | 16 | 18.4 | 32.3197 | 22.1101 | 14.743 | 10.811 | 7.8459 | 5.8066 | 4.5077 | 3.8535 | 3.8748 | 101.67 | 138.02 | 153 | 205.43 | 212.23 | 284.15 | 290.02 | 390.7 | 398.83 | 529.78 | 514.16 | 683.62 | 610.01 | 813.43 | 49.2 | 47.2 | 20.2407 | 1.83 | 0.3266 | 2.7056 | -0.793 | 0.3266 | 6108754 | 2 |  |  | 3.7393 | 6.5114 | 8.0579 | 10.02 | 11.9093 | 15.8429 | 4.008 | 6.914 | 8.64 | 11.01 | 13.59 | 18.236 | 24.86 | 25.0333 | 25.0892 | 25.0009 | 24.836 | 25.1444 |  | 13187 | 657 | 15 |  |  | 381 | 1342 | 9 | 2 | 35 | 34.25 | 1.83 | 1721.7214 | 1676.45 | 1454.4572 | 1428.3071 | 1340.2928 | 1345.2928 | 1159.3286 | 51.3521 | 52.4314 | 56.6593 | 54.6921 | 56.26 | 37.9464 | 32.425 | 32.3197 | 22.1101 | 14.743 | 10.811 | 7.8459 | 5.8066 | 4.5077 | 3.8535 | 0 | 0 | 0 | 0 | 0 | 0.1016 | 0.0254 | 0 | 0 | 0 | 0 | 0 | 0 | 0 | 0.078347 | 0.066516 | 0.060796 | 0.053396 | 0.056193 | 0.026024 | 0.023342 | -0.005095 | -0.015447 | -0.036001 | -0.007818 | -0.010865 | -0.016359 | -0.009607 | 0.07715 | 0.073655 | 0.07165 | 0.073747 | 0.082906 | 0.096988 | 0.092323 | -0.317422 | -0.313021 | -0.310375 | -0.314863 | -0.325374 | -0.324531 | -0.317241 | -1.321853 | -1.295439 | -1.281739 | -1.309946 | -1.373764 | -1.366055 | -1.322199 | -0.513268 | -0.47246 | -0.453459 | -0.497803 | -0.60214 | -0.672546 | -0.602465 | -0.331409 | -0.307072 | -0.29174 | -0.315848 | -0.372853 | -0.36904 | -0.329576 | 0.403749 | 0.368084 | 0.336156 | 0.27041 | 0.426794 | 0.357181 | 0.318295 | -35 | -35 | -30 | -25 | -25 | 20 | -20 | -2.146797 | -2.120152 | -2.10526 | -2.133026 | -2.198171 | 0 | 0 |  | 1402.08 | 0 |  | 1422.2729 | 0 |  | 742.644 | 0 |  | 742.544 | 0 |  | 1407.16 | 0 |  | 1430.579 | 0 |  | 764.286 | 0 |  | 764.033 | 0 |  | 1417.015 | 0 |  | 1450.746 | 0 |  | 775.953 | 0 |  | 776.152 | 0 |  | 1497.584 | 0 |  | 1502.6639 | 0 |  | 753.496 | 0 |  | 753.494 | 0 |  | 1452.118 | 0 |  | 1453.871 | 0 |  | 704.538 | 0 |  | 704.346 | 0 |  | 1505.356 | 0 |  | 1511.5291 | 0 |  | 742.612 | 0.102 |  | 742.852 | 0.102 |  | 1472.057 | 0 |  | 1479.677 | 0 |  | 772.874 | 0.025 |  | 772.887 | 0.025 | 132.8308 | 123.4789 | 104.2119 | 105.3334 | 111.1183 | 130.4773 | 107.0327 | 0 | 0 | 0 | 0 | 0 | -32.9723496 | -8.0579214 | -96.82838 | -66.15677 | -31.78072 | -59.70472 | -62.26997 | -13.20292 | -18.1604 | 0 | 0 | 0 | 0 | 0 | 0 | 0 | 75.137895 | 74.20532 | 63.1578 | 53.32565 | 54.954275 | 0 | 0 | -26.35739 | -24.77174 | -25.69267 | -27.22589 | -33.8763964 | -25.5207 | -19.53493 | 84.78294 | 106.7557 | 109.8963 | 71.7284 | 69.92622 | 58.78129 | 61.27944
82 | W85369 | 2017-03-24 18:53 | 55.9897 | 56.6548 | 42 | 50 | 1.4188 | 621.5204 | 24642 | 30 | 139022 | -139083.0103 | -139020.5812 | 139139 | 139337 | 139295 | 221036 | 221028 | 239269 | 239731 | 215392 | 215467 | 214411 | 215376 | 292987 | 292979 | 1293.62 | 15475.2822 | 6 | 300.5876 | 300.5876 | 214294.6431 | 993.0324 | 116.3569 | 7.4224 | 7.4224 | 1177.5391 | 1087.7102 | 1038.5 | 911.1329 | 1048.3694 | 992.3707 | 976.6567 | 961.5851 | 947.4418 | 940.1741 | 931.4792 | 919.3914 | 16.2 | 16.8 | 32.1289 | 21.5107 | 14.2285 | 10.326 | 7.4627 | 5.5025 | 4.2625 | 3.5951 | 3.62 | 99.84 | 133.85 | 152.52 | 200.77 | 214.48 | 280.66 | 294.69 | 387.92 | 407.11 | 529.28 | 528.42 | 688.03 | 630.07 | 825.94 | 50.2 | 47.5 | 26.9958 | 2.645455 | 2.404 | 2.5133 | -7.5233 | 2.404 | 6109231 | 1 |  |  | 3.8114 | 6.7686 | 8.4336 | 10.44 | 12.2693 | 16.51 | 3.916 | 7.268 | 9.402 | 11.396 | 13.966 | 18.468 | 24.9944 | 25.0595 | 25.0957 | 24.8449 | 24.9191 | 25.0884 |  | 13187 | 657 | 16 |  |  | 356 | 1409 | 8 | 2 | 30 | 37.200001 | 2.645455 | 1919.0215 | 1810.8857 | 1585.8643 | 1512.1215 | 1429.4 | 1468.6786 | 1335.3429 | 51.8193 | 51.8193 | 53.3786 | 52.6864 | 53.4786 | 34.3579 | 31.9286 | 32.1289 | 21.5107 | 14.2285 | 10.326 | 7.4627 | 5.5025 | 4.2625 | 3.5951 | 0 | 0 | 0 | 0 | 0 | 0.1016 | 0.0254 | 0 | 0 | 0 | 0 | 0 | 0 | 0 | 0.085876 | 0.07398 | 0.069787 | 0.057525 | 0.063857 | 0.030443 | 0.027134 | -0.006599 | -0.02009 | -0.046563 | -0.011326 | -0.015357 | -0.018292 | -0.010782 | 0.072875 | 0.069579 | 0.067683 | 0.06967 | 0.07832 | 0.091466 | 0.087026 | -0.347923 | -0.343004 | -0.340151 | -0.344933 | -0.356502 | -0.355378 | -0.347744 | -1.295244 | -1.26886 | -1.255692 | -1.282594 | -1.345379 | -1.33151 | -1.29045 | -0.597525 | -0.550306 | -0.528049 | -0.580109 | -0.701501 | -0.783835 | -0.7007 | -0.303842 | -0.281108 | -0.267291 | -0.288757 | -0.341161 | -0.338436 | -0.303818 | 0.397061 | 0.357097 | 0.312497 | 0.249212 | 0.389186 | 0.322064 | 0.285343 | -35 | -35 | -30 | -25 | -25 | 30 | -30 | -2.353321 | -2.324026 | -2.307908 | -2.338399 | -2.410229 | 0 | 0 |  | 1402.08 | 0 |  | 1422.2729 | 0 |  | 742.644 | 0 |  | 742.544 | 0 |  | 1407.16 | 0 |  | 1430.579 | 0 |  | 764.286 | 0 |  | 764.033 | 0 |  | 1417.015 | 0 |  | 1450.746 | 0 |  | 775.953 | 0 |  | 776.152 | 0 |  | 1497.584 | 0 |  | 1502.6639 | 0 |  | 753.496 | 0 |  | 753.494 | 0 |  | 1452.118 | 0 |  | 1453.871 | 0 |  | 704.538 | 0 |  | 704.346 | 0 |  | 1505.356 | 0 |  | 1511.5291 | 0 |  | 742.612 | 0.102 |  | 742.852 | 0.102 |  | 1472.057 | 0 |  | 1479.677 | 0 |  | 772.874 | 0.025 |  | 772.887 | 0.025 | 139.8487 | 125.9996 | 107.3361 | 105.3495 | 111.950608 | 134.3342 | 116.2096 | 0 | 0 | 0 | 0 | 0 | -36.1064048 | -8.8326976 | -102.6831 | -68.3788654 | -29.16219 | -59.25456 | -65.2508815 | -16.17917801 | -21.1014384 | 0 | 0 | 0 | 0 | 0 | 0 | 0 | 82.366235 | 81.34091 | 69.23724 | 58.459975 | 60.255725 | 0 | 0 | -30.96333 | -28.51647 | -28.18652 | -30.56385 | -37.51529 | -26.93092 | -22.37237002 | 88.56854 | 110.4452 | 119.2246 | 73.99106 | 69.44016 | 55.11765 | 63.90305
82 | W85370 | 2017-03-24 18:55 | 55.8715 | 56.6566 | 38 | 43 | 1.4188 | 522.5215 | 20879 | 30 | 139022 | -139083.1285 | -139020.5812 | 139139 | 139337 | 139295 | 221036 | 221028 | 239269 | 239731 | 215392 | 215467 | 214411 | 215376 | 292987 | 292979 | 1293.62 | 15475.2822 | 6 | 301.0001 | 301.0001 | 214294.2305 | 992.6199 | 116.7695 | 7.835 | 7.835 | 1200.9766 | 1106.4033 | 1052.5 | 918.3924 | 1050.8077 | 995.187 | 979.7335 | 964.7296 | 951.0083 | 944.1631 | 934.6645 | 922.7297 | 16.2 | 18.6 | 32.1034 | 21.6242 | 14.2559 | 10.2875 | 7.3841 | 5.4058 | 4.2083 | 3.5946 | 3.6206 | 100.1 | 132.46 | 153 | 200.16 | 214.93 | 279.34 | 296.68 | 388.97 | 411.34 | 535.61 | 529.17 | 693.03 | 630.14 | 824.84 | 50.8 | 47.3 | 11.6422 | 5.518182 | 5.6845 | 5.6845 | -8.3345 | 5.6845 | 6109714 | 2 |  |  | 3.7307 | 6.6579 | 8.265 | 10.3207 | 12.4671 | 16.3543 | 3.828 | 7.126 | 8.748 | 11.098 | 15.06 | 17.752 | 25.0956 | 24.9519 | 25.0725 | 24.9659 | 24.9312 | 25.0068 |  | 13187 | 657 | 17 |  |  | 356 | 1420 | 8 | 2 | 30 | 26.4 | 5.518182 | 1828.6571 | 1787.9214 | 1552.4714 | 1514.0571 | 1418.1357 | 1363.0929 | 1264.0857 | 68.9243 | 75.1971 | 82.9157 | 78.0436 | 58.375 | 33.385 | 35.8079 | 32.1034 | 21.6242 | 14.2559 | 10.2875 | 7.3841 | 5.4058 | 4.2083 | 3.5946 | 0 | 0 | 0 | 0 | 0 | 0.1016 | 0.0254 | 0 | 0 | 0 | 0 | 0 | 0 | 0 | 0.082127 | 0.070414 | 0.06304 | 0.055779 | 0.060319 | 0.02786 | 0.024825 | -0.006871 | -0.02093 | -0.048579 | -0.011658 | -0.015813 | -0.019016 | -0.011211 | 0.072205 | 0.068938 | 0.067061 | 0.069024 | 0.077598 | 0.09065 | 0.086218 | -0.352072 | -0.347122 | -0.344211 | -0.349167 | -0.360816 | -0.358915 | -0.351467 | -1.290769 | -1.264622 | -1.251372 | -1.278794 | -1.34132 | -1.318583 | -1.279121 | -0.606461 | -0.55845 | -0.535933 | -0.588407 | -0.711845 | -0.796973 | -0.711484 | -0.299273 | -0.277003 | -0.263286 | -0.284955 | -0.336232 | -0.331878 | -0.299065 | 0.396198 | 0.355657 | 0.310444 | 0.246317 | 0.383132 | 0.319882 | 0.283159 | -35 | -35 | -30 | -25 | -25 | 40 | -40 | -2.38193 | -2.352287 | -2.335992 | -2.366886 | -2.439564 | 0 | 0 |  | 1402.08 | 0 |  | 1422.2729 | 0 |  | 742.644 | 0 |  | 742.544 | 0 |  | 1407.16 | 0 |  | 1430.579 | 0 |  | 764.286 | 0 |  | 764.033 | 0 |  | 1417.015 | 0 |  | 1450.746 | 0 |  | 775.953 | 0 |  | 776.152 | 0 |  | 1497.584 | 0 |  | 1502.6639 | 0 |  | 753.496 | 0 |  | 753.494 | 0 |  | 1452.118 | 0 |  | 1453.871 | 0 |  | 704.538 | 0 |  | 704.346 | 0 |  | 1505.356 | 0 |  | 1511.5291 | 0 |  | 742.612 | 0.102 |  | 742.852 | 0.102 |  | 1472.057 | 0 |  | 1479.677 | 0 |  | 772.874 | 0.025 |  | 772.887 | 0.025 | 132.0382 | 123.2557 | 104.1103 | 104.5063 | 110.0445 | 123.5644 | 108.9869 | 0 | 0 | 0 | 0 | 0 | -36.465764 | -8.9272618 | -97.13811 | -62.57856 | -18.09609 | -56.42167 | -59.69678792 | -11.66155 | -17.41395 | 0 | 0 | 0 | 0 | 0 | 0 | 0 | 83.36755 | 82.330045 | 70.07976 | 59.17215 | 60.9891 | 0 | 0 | -41.7999 | -41.99382 | -44.43726 | -45.9214 | -41.55395 | -26.60694 | -25.47675 | 76.46772 | 101.0134 | 111.6567 | 61.33536 | 69.78285 | 48.83012 | 57.16898
82 | W85371 | 2017-03-24 18:56 | 55.6863 | 56.6101 | 42 | 43 | 1.4188 | 522.6976 | 20874 | 30 | 139022 | -139083.3137 | -139020.5812 | 139139 | 139337 | 139295 | 221036 | 221028 | 239269 | 239731 | 215392 | 215467 | 214411 | 215376 | 292987 | 292979 | 1293.62 | 15496.5859 | 6 | 301.4127 | 301.4127 | 214293.8179 | 992.2073 | 117.1821 | 8.2476 | 8.2476 | 1171.6797 | 1090.7318 | 1041.1666 | 912.0316 | 1049.4056 | 993.094 | 977.3209 | 962.1496 | 948.2234 | 941.1893 | 931.9916 | 919.6063 | 16.4 | 16.8 | 32.2012 | 21.8117 | 14.3443 | 10.4062 | 7.502 | 5.4874 | 4.2468 | 3.5958 | 3.6225 | 98.96 | 132.29 | 151.52 | 199.57 | 212.61 | 278.71 | 293.81 | 385.77 | 409.39 | 531.54 | 530.45 | 691.4 | 630.3 | 825.94 | 49.5 | 47.4 | 12.9151 | 5.727273 | 5.9771 | 5.9771 | -7.5069 | 5.9771 | 6109714 | 1 |  |  | 3.6993 | 6.6971 | 8.2586 | 10.1164 | 12.2 | 17.1457 | 3.756 | 7.094 | 8.872 | 11.374 | 13.532 | 19.494 | 25.0411 | 24.9994 | 25.0776 | 24.7609 | 24.7787 | 25.5184 |  | 13187 | 657 | 18 |  |  | 356 | 1420 | 8 | 2 | 30 | 35.799999 | 5.727273 | 1880.3 | 1835.8357 | 1590.55 | 1537.0571 | 1465.45 | 1448.0929 | 1329.4857 | 70.1057 | 73.2514 | 79.3786 | 73.4114 | 60.1157 | 34.9364 | 37.0293 | 32.2012 | 21.8117 | 14.3443 | 10.4062 | 7.502 | 5.4874 | 4.2468 | 3.5958 | 0 | 0 | 0 | 0 | 0 | 0.1016 | 0.0254 | 0 | 0 | 0 | 0 | 0 | 0 | 0 | 0.077659 | 0.066181 | 0.058715 | 0.053523 | 0.057396 | 0.026754 | 0.02387 | -0.006869 | -0.020926 | -0.04857 | -0.011657 | -0.015814 | -0.018649 | -0.01098 | 0.072309 | 0.069031 | 0.06715 | 0.069116 | 0.077699 | 0.09074 | 0.086333 | -0.351383 | -0.346557 | -0.343654 | -0.348596 | -0.360279 | -0.358961 | -0.351258 | -1.29098 | -1.265418 | -1.252179 | -1.279582 | -1.342431 | -1.327118 | -1.286237 | -0.605427 | -0.557159 | -0.534685 | -0.587058 | -0.71002 | -0.794034 | -0.709791 | -0.29955 | -0.277751 | -0.264012 | -0.285711 | -0.3374 | -0.334026 | -0.299894 | 0.397075 | 0.356863 | 0.312484 | 0.247991 | 0.38458 | 0.319148 | 0.283295 | -35 | -35 | -30 | -25 | -25 | 30 | -30 | -2.381668 | -2.352032 | -2.335748 | -2.366637 | -2.439288 | 0 | 0 |  | 1402.08 | 0 |  | 1422.2729 | 0 |  | 742.644 | 0 |  | 742.544 | 0 |  | 1407.16 | 0 |  | 1430.579 | 0 |  | 764.286 | 0 |  | 764.033 | 0 |  | 1417.015 | 0 |  | 1450.746 | 0 |  | 775.953 | 0 |  | 776.152 | 0 |  | 1497.584 | 0 |  | 1502.6639 | 0 |  | 753.496 | 0 |  | 753.494 | 0 |  | 1452.118 | 0 |  | 1453.871 | 0 |  | 704.538 | 0 |  | 704.346 | 0 |  | 1505.356 | 0 |  | 1511.5291 | 0 |  | 742.612 | 0.102 |  | 742.852 | 0.102 |  | 1472.057 | 0 |  | 1479.677 | 0 |  | 772.874 | 0.025 |  | 772.887 | 0.025 | 135.9626127 | 126.7296 | 106.8054325 | 106.2352 | 113.864 | 131.3999 | 114.7785 | 0 | 0 | 0 | 0 | 0 | -36.4704376 | -8.9219532 | -91.3884742 | -57.26649159 | -12.70336 | -53.57098 | -55.82097 | -10.75629139 | -16.57959493 | 0 | 0 | 0 | 0 | 0 | 0 | 0 | 83.35838 | 82.32112 | 70.07244 | 59.165925 | 60.9822 | 0 | 0 | -42.44388 | -40.81268 | -42.44255 | -43.09675 | -42.68335 | -27.74069 | -26.28306 | 85.48863 | 110.9715 | 121.732 | 68.73343 | 76.34188 | 56.43253 | 62.99388
82 | W85372 | 2017-03-24 18:58 | 55.4369 | 56.525 | 47 | 43 | 1.4188 | 522.7771 | 20893 | 30 | 139022 | -139083.5631 | -139020.5812 | 139139 | 139337 | 139295 | 221036 | 221028 | 239269 | 239731 | 215392 | 215467 | 214411 | 215376 | 292987 | 292979 | 1293.62 | 15517.8945 | 6 | 301.8254 | 301.8254 | 214293.4052 | 991.7946 | 117.5948 | 8.6604 | 8.6604 | 1210.3516 | 1115.926 | 1063.1666 | 921.5253 | 1049.6432 | 993.7999 | 978.539 | 963.7437 | 950.1578 | 943.4858 | 934.2795 | 922.3088 | 16 | 21.6 | 31.9358 | 21.6055 | 14.2412 | 10.311 | 7.4245 | 5.4299 | 4.2167 | 3.5987 | 3.6208 | 99.64 | 132.47 | 152.82 | 200.8 | 214.34 | 279.93 | 295.27 | 388.76 | 411 | 535.57 | 529.78 | 693.96 | 630.06 | 825.77 | 49.6 | 47.3 | 12.7295 | 6.5 | 7.1541 | 7.1541 | -1.0733 | 7.1541 | 6109714 | 2 |  |  | 3.675 | 6.6686 | 8.2671 | 10.2036 | 12.27 | 16.39 | 4.108 | 7.032 | 9.068 | 11.016 | 13.98 | 18.76 | 25.0274 | 24.9519 | 25.0156 | 24.9204 | 24.8927 | 24.9851 |  | 13187 | 658 | 1 |  |  | 356 | 1420 | 8 | 2 | 30 | 26 | 6.5 | 1799.4071 | 1774.9071 | 1534.1643 | 1490.2 | 1409.6571 | 1360.7786 | 1245.3643 | 82.67 | 89.45 | 101.4314 | 95.0107 | 61.4607 | 34.225 | 39.2914 | 31.9358 | 21.6055 | 14.2412 | 10.311 | 7.4245 | 5.4299 | 4.2167 | 3.5987 | 0 | 0 | 0 | 0 | 0 | 0.1016 | 0.0254 | 0 | 0 | 0 | 0 | 0 | 0 | 0 | 0.074156 | 0.062945 | 0.055572 | 0.051552 | 0.055142 | 0.025531 | 0.022807 | -0.006871 | -0.02093 | -0.048582 | -0.011659 | -0.015819 | -0.018134 | -0.010643 | 0.072231 | 0.06896 | 0.067083 | 0.069048 | 0.077621 | 0.090668 | 0.086252 | -0.351887 | -0.346992 | -0.344065 | -0.348983 | -0.360704 | -0.359464 | -0.351897 | -1.290712 | -1.264834 | -1.251495 | -1.278732 | -1.341668 | -1.329852 | -1.290008 | -0.60628 | -0.55813 | -0.535674 | -0.588233 | -0.711353 | -0.796174 | -0.711301 | -0.299246 | -0.2772 | -0.263403 | -0.284921 | -0.336591 | -0.3325 | -0.299008 | 0.396421 | 0.355778 | 0.311052 | 0.24696 | 0.383389 | 0.319234 | 0.283171 | -35 | -35 | -30 | -25 | -25 | 20 | -20 | -2.381817 | -2.35218 | -2.335896 | -2.366789 | -2.439441 | 0 | 0 |  | 1402.08 | 0 |  | 1422.2729 | 0 |  | 742.644 | 0 |  | 742.544 | 0 |  | 1407.16 | 0 |  | 1430.579 | 0 |  | 764.286 | 0 |  | 764.033 | 0 |  | 1417.015 | 0 |  | 1450.746 | 0 |  | 775.953 | 0 |  | 776.152 | 0 |  | 1497.584 | 0 |  | 1502.6639 | 0 |  | 753.496 | 0 |  | 753.494 | 0 |  | 1452.118 | 0 |  | 1453.871 | 0 |  | 704.538 | 0 |  | 704.346 | 0 |  | 1505.356 | 0 |  | 1511.5291 | 0 |  | 742.612 | 0.102 |  | 742.852 | 0.102 |  | 1472.057 | 0 |  | 1479.677 | 0 |  | 772.874 | 0.025 |  | 772.887 | 0.025 | 129.973 | 122.3976 | 102.9163 | 102.8953296 | 109.419 | 123.3791 | 107.4152 | 0 | 0 | 0 | 0 | 0 | -36.5215424 | -8.9381838 | -86.84555692 | -53.14200051 | -8.74795005 | -51.01246 | -52.75841 | -9.836915244 | -15.69166 | 0 | 0 | 0 | 0 | 0 | 0 | 0 | 83.363595 | 82.3263 | 70.07688 | 59.169725 | 60.986025 | 0 | 0 | -50.1211676 | -49.9247285 | -54.33416 | -55.88843 | -43.72025 | -27.24905515 | -27.94801 | 76.36984 | 101.6572 | 109.9111 | 55.16417 | 73.92635 | 49.77156 | 54.83731
82 | W85373 | 2017-03-24 18:59 | 55.3836 | 56.5777 | 46 | 47 | 1.3229 | 586.5977 | 23855 | 30 | 139022 | -139083.6164 | -139020.6771 | 139139 | 139337 | 139295 | 221036 | 221028 | 239269 | 239731 | 215392 | 215467 | 214411 | 215376 | 292987 | 292979 | 1293.62 | 15542.2891 | 6 | 302.3004 | 302.3004 | 214292.9302 | 991.3196 | 118.0698 | 9.1353 | 9.1353 | 1172.8516 | 1088.6777 | 1039 | 918.075 | 1033.2721 | 979.6866 | 966.3892 | 953.732 | 941.8448 | 937.5056 | 930.5865 | 919.6741 | 16.4 | 16.8 | 32.5854 | 21.775 | 14.0989 | 10.112 | 7.3642 | 5.4173 | 4.2155 | 3.5965 | 3.6192 | 98.3 | 147.07 | 153.15 | 224.19 | 217.76 | 317.63 | 298.89 | 436.89 | 413.04 | 599.17 | 531.71 | 769.91 | 629.36 | 912.02 | 49.1 | 47.1 | 23.2506 | 4.845454 | 5.4507 | 5.4507 | -4.9652 | 5.4507 | 6108604 | 1 |  |  | 3.5236 | 6.5464 | 7.9621 | 9.7679 | 11.8464 | 16.3329 | 3.638 | 6.992 | 8.57 | 10.398 | 14.512 | 20.528 | 25.1304 | 24.8559 | 25.0022 | 24.9686 | 24.9629 | 25.181 |  | 13187 | 658 | 2 |  |  | 356 | 1444 | 8 | 2 | 30 | 49.200001 | 4.845454 | 1870.9642 | 1876.8143 | 1626 | 1610.4357 | 1612.6215 | 1564.4357 | 1350.8643 | 78.3464 | 83.4921 | 92.0821 | 84.4271 | 59.6729 | 34.7907 | 36.9879 | 32.5854 | 21.775 | 14.0989 | 10.112 | 7.3642 | 5.4173 | 4.2155 | 3.5965 | 0 | 0 | 0 | 0 | 0 | 0.1016 | 0.0254 | 0 | 0 | 0 | 0 | 0 | 0 | 0 | 0.075472 | 0.064372 | 0.056899 | 0.052264 | 0.057768 | 0.027235 | 0.024398 | -0.007555 | -0.022864 | -0.053887 | -0.012603 | -0.016734 | -0.019197 | -0.01126 | 0.070243 | 0.067056 | 0.065229 | 0.067134 | 0.07545 | 0.088042 | 0.083803 | -0.363698 | -0.358757 | -0.355764 | -0.360966 | -0.373428 | -0.372342 | -0.364044 | -1.279259 | -1.254196 | -1.241133 | -1.268719 | -1.332881 | -1.322847 | -1.280956 | -0.630776 | -0.580326 | -0.556891 | -0.611174 | -0.737872 | -0.825929 | -0.739477 | -0.287394 | -0.266695 | -0.253555 | -0.27475 | -0.326187 | -0.322439 | -0.288179 | 0.395091 | 0.352305 | 0.302478 | 0.240576 | 0.374146 | 0.311628 | 0.277643 | -35 | -35 | -30 | -25 | -25 | 10 | -10 | -2.451269 | -2.420755 | -2.403971 | -2.434832 | -2.509444 | 0 | 0 |  | 1402.08 | 0 |  | 1422.2729 | 0 |  | 742.644 | 0 |  | 742.544 | 0 |  | 1407.16 | 0 |  | 1430.579 | 0 |  | 764.286 | 0 |  | 764.033 | 0 |  | 1417.015 | 0 |  | 1450.746 | 0 |  | 775.953 | 0 |  | 776.152 | 0 |  | 1497.584 | 0 |  | 1502.6639 | 0 |  | 753.496 | 0 |  | 753.494 | 0 |  | 1452.118 | 0 |  | 1453.871 | 0 |  | 704.538 | 0 |  | 704.346 | 0 |  | 1505.356 | 0 |  | 1511.5291 | 0 |  | 742.612 | 0.102 |  | 742.852 | 0.102 |  | 1472.057 | 0 |  | 1479.677 | 0 |  | 772.874 | 0.025 |  | 772.887 | 0.025 | 131.4221 | 125.8517 | 106.062354 | 108.115 | 121.6723 | 137.736 | 113.2065 | 0 | 0 | 0 | 0 | 0 | -37.8299472 | -9.2467176 | -86.88343 | -52.05917 | -3.738292596 | -50.31866 | -54.69344 | -10.63304 | -16.8292 | 0 | 0 | 0 | 0 | 0 | 0 | 0 | 85.794415 | 84.726425 | 72.11913 | 60.8708 | 62.7361 | 0 | 0 | -49.41903 | -48.45264 | -51.27969 | -51.59965 | -44.03096 | -28.73465 | -27.3517 | 80.91409 | 110.0663 | 123.1635 | 67.06748 | 85.68399 | 60.53841 | 59.77886
82 | W85374 | 2017-03-24 19:01 | 55.5407 | 56.7618 | 46 | 48 | 1.4197 | 610.3756 | 21083 | 30 | 139022 | -139083.4593 | -139020.5803 | 139139 | 139337 | 139295 | 221036 | 221028 | 239269 | 239731 | 215392 | 215467 | 214411 | 215376 | 292987 | 292979 | 1293.62 | 15564.2051 | 6 | 302.864 | 302.864 | 214292.3666 | 990.756 | 118.6334 | 9.6989 | 9.6989 | 1209.1797 | 1115.3563 | 1066.1666 | 916.0432 | 1059.2086 | 997.662 | 981.6216 | 966.6774 | 951.9905 | 945.2227 | 936.5848 | 923.219 | 16 | 18.4 | 32.1321 | 20.3305 | 12.6545 | 8.8005 | 6.3044 | 4.6426 | 3.6071 | 3.0855 | 3.0969 | 93.2 | 131.95 | 151.93 | 210.56 | 223.8 | 306.52 | 312.86 | 429.72 | 432.49 | 588.11 | 558.22 | 759.88 | 659.85 | 905.93 | 51.5 | 47.2 | 29.0076 | 6.509091 | 9.2231 | 9.2231 | 0.8286 | 9.2231 | 6110152 | 2 |  |  | 3.8664 | 6.8229 | 8.7114 | 10.9693 | 12.84 | 17.1229 | 4.0857 | 7.2768 | 9.4321 | 11.8607 | 14.1143 | 18.1179 | 25.0688 | 25.0656 | 25.0504 | 24.8019 | 25.0275 | 25.0486 |  | 13187 | 658 | 3 |  |  | 305 | 1457 | 7 | 2 | 30 | 22 | 6.509091 | 1953.4928 | 1868.4785 | 1628.1428 | 1490.9071 | 1514.5286 | 1512.6428 | 1290.0358 | 111.0007 | 120.9714 | 119.9907 | 120.2686 | 75.6279 | 37.5021 | 44.4829 | 32.1321 | 20.3305 | 12.6545 | 8.8005 | 6.3044 | 4.6426 | 3.6071 | 3.0855 | 0 | 0 | 0 | 0 | 0 | 0.1016 | 0.0254 | 0 | 0 | 0 | 0 | 0 | 0 | 0 | 0.075696 | 0.064915 | 0.057277 | 0.052245 | 0.057142 | 0.027479 | 0.024626 | -0.007855 | -0.023815 | -0.055067 | -0.013128 | -0.017186 | -0.020501 | -0.012074 | 0.069229 | 0.066099 | 0.064296 | 0.066194 | 0.074399 | 0.086794 | 0.082613 | -0.369489 | -0.364245 | -0.361364 | -0.366126 | -0.378601 | -0.377788 | -0.36939 | -1.274426 | -1.248374 | -1.237275 | -1.261063 | -1.323225 | -1.315686 | -1.274123 | -0.642164 | -0.591477 | -0.567459 | -0.624039 | -0.753725 | -0.843051 | -0.754761 | -0.282253 | -0.261063 | -0.248369 | -0.267509 | -0.317183 | -0.314542 | -0.28119 | 0.388781 | 0.346747 | 0.273028 | 0.212986 | 0.328449 | 0.271011 | 0.241087 | -35 | -35 | -25 | -25 | -25 | 0 | 0 | -2.48904 | -2.457718 | -2.440509 | -2.470963 | -2.547047 | 0 | 0 |  | 1402.08 | 0 |  | 1422.2729 | 0 |  | 742.644 | 0 |  | 742.544 | 0 |  | 1407.16 | 0 |  | 1430.579 | 0 |  | 764.286 | 0 |  | 764.033 | 0 |  | 1417.015 | 0 |  | 1450.746 | 0 |  | 775.953 | 0 |  | 776.152 | 0 |  | 1497.584 | 0 |  | 1502.6639 | 0 |  | 753.496 | 0 |  | 753.494 | 0 |  | 1452.118 | 0 |  | 1453.871 | 0 |  | 704.538 | 0 |  | 704.346 | 0 |  | 1505.356 | 0 |  | 1511.5291 | 0 |  | 742.612 | 0.102 |  | 742.852 | 0.102 |  | 1472.057 | 0 |  | 1479.677 | 0 |  | 772.874 | 0.025 |  | 772.887 | 0.025 | 135.2384 | 123.5046 | 104.6831 | 98.6891 | 112.6794 | 131.2883 | 106.5737 | 0 | 0 | 0 | 0 | 0 | -38.3832608 | -9.382506 | -86.45833 | -51.3081714 | -2.73437775 | -49.329 | -52.8707781 | -9.180856908 | -15.99279 | 0 | 0 | 0 | 0 | 0 | 0 | 0 | 87.1164 | 86.02013 | 61.012725 | 61.774075 | 63.676175 | 0 | 0 | -71.28065 | -71.5518 | -68.0898 | -75.0523 | -57.00264 | -31.61618 | -33.57396 | 64.61577 | 86.66472 | 94.87161 | 36.08188 | 66.48217 | 52.10802 | 47.62447
82 | W85375 | 2017-03-24 19:03 | 55.2202 | 56.6482 | 58 | 47 | 1.4197 | 557.7806 | 25500 | 30 | 139022 | -139083.7798 | -139020.5803 | 139139 | 139337 | 139295 | 221036 | 221028 | 239269 | 239731 | 215392 | 215467 | 214411 | 215376 | 292987 | 292979 | 1293.62 | 15610.8916 | 6 | 303.2859 | 303.2859 | 214291.9447 | 990.3341 | 119.0553 | 10.1208 | 10.1208 | 1181.0547 | 1094.87 | 1047.8334 | 928.2941 | 1040.3942 | 989.4116 | 976.3035 | 963.9688 | 952.0012 | 946.9417 | 940.1007 | 928.9871 | 16.8 | 16.8 | 32.3336 | 21.9921 | 14.5137 | 10.4072 | 7.6952 | 5.7517 | 4.4828 | 3.8531 | 3.8682 | 101.61 | 142.08 | 155.68 | 213.37 | 219.27 | 300.81 | 298.33 | 409.97 | 403.39 | 552.35 | 517.01 | 706.86 | 610.08 | 834.47 | 50.5 | 47.4 | 21.509 | 5.65 | 7.2735 | 7.2735 | 0.7184 | 7.2735 | 6106324 | 1 |  |  | 3.6364 | 6.6279 | 8.1786 | 10.1886 | 12.1164 | 16.8421 | 3.396 | 6.992 | 8.568 | 11.07 | 13.768 | 20.224 | 25.1639 | 24.8739 | 25.0551 | 24.7966 | 24.9309 | 24.8576 |  | 13187 | 658 | 4 |  |  | 381 | 1517 | 9 | 2 | 30 | 22.4 | 5.65 | 1860.6357 | 1924.3643 | 1692.3071 | 1631.4857 | 1635.25 | 1646.4928 | 1316.4928 | 105.3636 | 117.7764 | 116.9293 | 116.6207 | 73.6729 | 37.6879 | 43.2886 | 32.3336 | 21.9921 | 14.5137 | 10.4072 | 7.6952 | 5.7517 | 4.4828 | 3.8531 | 0 | 0 | 0 | 0 | 0 | 0.1016 | 0.0254 | 0 | 0 | 0 | 0 | 0 | 0 | 0 | 0.082829 | 0.072075 | 0.065938 | 0.058912 | 0.063375 | 0.032128 | 0.029009 | -0.008517 | -0.025577 | -0.060038 | -0.01373 | -0.018344 | -0.024558 | -0.014584 | 0.06381 | 0.060911 | 0.059248 | 0.060987 | 0.06854 | 0.079819 | 0.076004 | -0.396609 | -0.391302 | -0.388199 | -0.393582 | -0.407149 | -0.406128 | -0.396763 | -1.245798 | -1.221745 | -1.210587 | -1.235311 | -1.297188 | -1.286047 | -1.243949 | -0.702335 | -0.645915 | -0.61963 | -0.680661 | -0.821645 | -0.919795 | -0.824659 | -0.252975 | -0.235014 | -0.223655 | -0.24169 | -0.287056 | -0.284877 | -0.253626 | 0.389647 | 0.362517 | 0.294548 | 0.235951 | 0.371491 | 0.310413 | 0.277678 | -35 | -35 | -25 | -25 | -25 | -10 | 10 | -2.62647 | -2.593769 | -2.576526 | -2.608653 | -2.688802 | 0 | 0 |  | 1402.08 | 0 |  | 1422.2729 | 0 |  | 742.644 | 0 |  | 742.544 | 0 |  | 1407.16 | 0 |  | 1430.579 | 0 |  | 764.286 | 0 |  | 764.033 | 0 |  | 1417.015 | 0 |  | 1450.746 | 0 |  | 775.953 | 0 |  | 776.152 | 0 |  | 1497.584 | 0 |  | 1502.6639 | 0 |  | 753.496 | 0 |  | 753.494 | 0 |  | 1452.118 | 0 |  | 1453.871 | 0 |  | 704.538 | 0 |  | 704.346 | 0 |  | 1505.356 | 0 |  | 1511.5291 | 0 |  | 742.612 | 0.102 |  | 742.852 | 0.102 |  | 1472.057 | 0 |  | 1479.677 | 0 |  | 772.874 | 0.025 |  | 772.887 | 0.025 | 118.7272 | 117.215 | 100.2658 | 99.49942 | 112.080035 | 131.4214 | 100.0587 | 0 | 0 | 0 | 0 | 0 | -41.2626048 | -10.0777802 | -92.57774 | -56.80869901 | -7.1424633 | -55.81382 | -58.41367 | -9.73537579 | -17.94396 | 0 | 0 | 0 | 0 | 0 | 0 | 0 | 91.92645 | 90.781915 | 64.41315 | 65.216325 | 67.22005 | 0 | 0 | -74.00054 | -76.07354 | -72.4529 | -79.37916 | -60.53297 | -34.66514 | -35.69833 | 44.07533 | 75.11463 | 85.0836 | 29.52276 | 60.35344 | 45.75829 | 36.33864
82 | W85376 | 2017-03-24 19:04 | 54.9573 | 56.4424 | 47 | 39 | 1.4188 | 462.3828 | 20156 | 30 | 139022 | -139084.0427 | -139020.5812 | 139139 | 139337 | 139295 | 221036 | 221028 | 239269 | 239731 | 215392 | 215467 | 214411 | 215376 | 292987 | 292979 | 1293.62 | 15610.8916 | 6 | 303.6509 | 303.6509 | 214291.5797 | 989.9691 | 119.4203 | 10.4858 | 10.4858 | 1223.2422 | 1129.5966 | 1085.3334 | 920.1709 | 1050.3097 | 994.5051 | 979.4551 | 964.8746 | 950.9897 | 943.9215 | 934.3493 | 921.7324 | 16.2 | 27.8 | 32.0091 | 21.4833 | 14.0937 | 10.0934 | 7.2764 | 5.3669 | 4.1871 | 3.6006 | 3.6077 | 99.83 | 133.43 | 154.92 | 202.6 | 219.48 | 285.44 | 301.08 | 396.86 | 413.26 | 543.33 | 530.86 | 698.58 | 629.88 | 825.98 | 48.9 | 47.2 | 2.736 | 2.1 | 2.3619 | 2.3619 | 0.4333 | 2.3619 | 6110643 | 2 |  |  | 3.7714 | 6.7007 | 8.6586 | 10.7271 | 12.6543 | 16.7086 | 3.664 | 6.894 | 9.558 | 11.432 | 14.004 | 18.924 | 25.0299 | 25.0911 | 25.0732 | 24.9871 | 25.0337 | 25.1455 |  | 13187 | 658 | 5 |  |  | 356 | 1547 | 8 | 2 | 30 | 9.6 | 2.1 | 1987.7643 | 1970.3071 | 1703.0714 | 1609.1428 | 1517.9143 | 1448.4785 | 1261.6357 | 79.2793 | 88.08 | 77.2736 | 80.6471 | 65.1571 | 36.7964 | 35.9057 | 32.0091 | 21.4833 | 14.0937 | 10.0934 | 7.2764 | 5.3669 | 4.1871 | 3.6006 | 0 | 0 | 0 | 0 | 0 | 0.1016 | 0.0254 | 0 | 0 | 0 | 0 | 0 | 0 | 0 | 0.082881 | 0.072102 | 0.066588 | 0.059739 | 0.063173 | 0.031698 | 0.028578 | -0.008831 | -0.026491 | -0.062259 | -0.014166 | -0.018928 | -0.02579 | -0.015311 | 0.060895 | 0.058135 | 0.056552 | 0.058213 | 0.065443 | 0.076208 | 0.072523 | -0.409954 | -0.404288 | -0.401005 | -0.40652 | -0.420076 | -0.418246 | -0.409121 | -1.234684 | -1.210087 | -1.198707 | -1.22299 | -1.282282 | -1.265127 | -1.225885 | -0.730037 | -0.671947 | -0.644842 | -0.708502 | -0.856948 | -0.961843 | -0.860495 | -0.241065 | -0.223418 | -0.212401 | -0.229391 | -0.270847 | -0.267324 | -0.239471 | 0.385122 | 0.348898 | 0.281956 | 0.223128 | 0.347651 | 0.288816 | 0.256304 | -35 | -35 | -25 | -25 | -25 | -20 | 20 | -2.680793 | -2.647274 | -2.6292 | -2.662922 | -2.744848 | 0 | 0 |  | 1402.08 | 0 |  | 1422.2729 | 0 |  | 742.644 | 0 |  | 742.544 | 0 |  | 1407.16 | 0 |  | 1430.579 | 0 |  | 764.286 | 0 |  | 764.033 | 0 |  | 1417.015 | 0 |  | 1450.746 | 0 |  | 775.953 | 0 |  | 776.152 | 0 |  | 1497.584 | 0 |  | 1502.6639 | 0 |  | 753.496 | 0 |  | 753.494 | 0 |  | 1452.118 | 0 |  | 1453.871 | 0 |  | 704.538 | 0 |  | 704.346 | 0 |  | 1505.356 | 0 |  | 1511.5291 | 0 |  | 742.612 | 0.102 |  | 742.852 | 0.102 |  | 1472.057 | 0 |  | 1479.677 | 0 |  | 772.874 | 0.025 |  | 772.887 | 0.025 | 121.0449 | 114.5438 | 96.31209 | 93.67303 | 99.33687 | 110.3856 | 91.49761 | 0 | 0 | 0 | 0 | 0 | -42.4937936 | -10.3916734 | -91.4283502 | -55.19328 | -5.189202603 | -55.73532327 | -56.73456709 | -7.474370316 | -16.26382 | 0 | 0 | 0 | 0 | 0 | 0 | 0 | 93.827755 | 92.65459 | 65.73 | 66.57305 | 68.6212 | 0 | 0 | -57.87682 | -59.18509176 | -49.82926 | -57.13863 | -55.83625 | -35.39236 | -30.89668 | 65.56749 | 92.82002 | 107.0236 | 47.37212 | 55.38725 | 25.02513 | 33.94544
82 | W85377 | 2017-03-24 19:06 | 54.4972 | 56.1126 | 60 | 39 | 1.4188 | 464.9264 | 20280 | 30 | 139022 | -139084.5028 | -139020.5812 | 139139 | 139337 | 139295 | 221036 | 221028 | 239269 | 239731 | 215392 | 215467 | 214411 | 215376 | 292987 | 292979 | 1293.62 | 15631.3037 | 6 | 304.0179 | 304.0179 | 214291.2127 | 989.6021 | 119.7873 | 10.8529 | 10.8529 | 1188.0859 | 1105.6138 | 1058.8334 | 919.6981 | 1048.9647 | 993.7629 | 978.6225 | 963.9759 | 950.2744 | 943.2431 | 934.026 | 921.9001 | 16.6 | 17.2 | 32.3777 | 21.7834 | 14.2627 | 10.2512 | 7.382 | 5.4143 | 4.2184 | 3.602 | 3.6098 | 99.31 | 133.04 | 152.5 | 202.06 | 215.23 | 284.47 | 296.06 | 394.78 | 408.96 | 540.86 | 529.63 | 695.64 | 629.75 | 825.83 | 50.3 | 47.2 | 5.4348 | -1.118182 | -0.7582 | 2.1034 | -2.5185 | -0.7582 | 6110643 | 1 |  |  | 3.7043 | 6.5457 | 8.2564 | 10.2929 | 12.1564 | 16.1186 | 4.064 | 6.878 | 8.962 | 10.762 | 12.848 | 18.254 | 24.9414 | 24.9563 | 25.0323 | 24.9526 | 24.9605 | 25.0194 |  | 13187 | 658 | 6 |  |  | 356 | 1547 | 8 | 2 | 30 | 26.6 | -1.118182 | 2027.1072 | 1989.2928 | 1722.3715 | 1635.4642 | 1539.2715 | 1461.4357 | 1343.4785 | 49.7529 | 51.4014 | 35.1629 | 36.4193 | 50.9614 | 33.1057 | 32.325 | 32.3777 | 21.7834 | 14.2627 | 10.2512 | 7.382 | 5.4143 | 4.2184 | 3.602 | 0 | 0 | 0 | 0 | 0 | 0.1016 | 0.0254 | 0 | 0 | 0 | 0 | 0 | 0 | 0 | 0.077638 | 0.0673 | 0.060945 | 0.05668 | 0.058472 | 0.029215 | 0.026353 | -0.008831 | -0.026492 | -0.062428 | -0.014166 | -0.01893 | -0.025239 | -0.014976 | 0.060759 | 0.058007 | 0.056427 | 0.058084 | 0.065296 | 0.076028 | 0.072328 | -0.41057 | -0.404866 | -0.401463 | -0.407109 | -0.420727 | -0.418676 | -0.409828 | -1.234277 | -1.209563 | -1.19686 | -1.222493 | -1.281945 | -1.261112 | -1.223191 | -0.73122 | -0.673128 | -0.646033 | -0.709723 | -0.858267 | -0.963156 | -0.86058 | -0.240599 | -0.222899 | -0.211852 | -0.228882 | -0.270394 | -0.267018 | -0.240027 | 0.386095 | 0.352815 | 0.286242 | 0.22614 | 0.350886 | 0.289937 | 0.25643 | -35 | -35 | -30 | -25 | -25 | -30 | 30 | -2.679926 | -2.646466 | -2.627669 | -2.66243 | -2.744337 | 0 | 0 |  | 1402.08 | 0 |  | 1422.2729 | 0 |  | 742.644 | 0 |  | 742.544 | 0 |  | 1407.16 | 0 |  | 1430.579 | 0 |  | 764.286 | 0 |  | 764.033 | 0 |  | 1417.015 | 0 |  | 1450.746 | 0 |  | 775.953 | 0 |  | 776.152 | 0 |  | 1497.584 | 0 |  | 1502.6639 | 0 |  | 753.496 | 0 |  | 753.494 | 0 |  | 1452.118 | 0 |  | 1453.871 | 0 |  | 704.538 | 0 |  | 704.346 | 0 |  | 1505.356 | 0 |  | 1511.5291 | 0 |  | 742.612 | 0.102 |  | 742.852 | 0.102 |  | 1472.057 | 0 |  | 1479.677 | 0 |  | 772.874 | 0.025 |  | 772.887 | 0.025 | 123.165 | 115.3929 | 97.18826 | 94.9943 | 100.5083 | 111.11 | 97.17111 | 0 | 0 | 0 | 0 | 0 | -42.5374816 | -10.4096312 | -84.9269 | -49.35985 | 1.77494338 | -51.97307 | -50.69066919 | -5.014181312 | -13.91624 | 0 | 0 | 0 | 0 | 0 | 0 | 0 | 93.79741 | 92.62631 | 78.83007 | 66.56075 | 68.608425 | 0 | 0 | -36.38032 | -34.59972 | -22.71639 | -25.84761 | -43.73849 | -31.88595 | -27.8182485 | 95.6552 | 124.0596 | 155.0769 | 83.73437 | 74.68754 | 31.67242 | 45.02699
82 | W85378 | 2017-03-24 19:08 | 53.7342 | 55.5604 | 81 | 39 | 1.4188 | 459.8284 | 20078 | 30 | 139022 | -139085.2658 | -139020.5812 | 139139 | 139337 | 139295 | 221036 | 221028 | 239269 | 239731 | 215392 | 215467 | 214411 | 215376 | 292987 | 292979 | 1293.62 | 15651.6934 | 6 | 304.381 | 304.381 | 214290.8496 | 989.239 | 120.1504 | 11.2159 | 11.2159 | 1239.6484 | 1132.3624 | 1081.5 | 916.8481 | 1052.3356 | 996.5033 | 981.4117 | 967.0435 | 953.7305 | 947.4609 | 938.8135 | 927.0963 | 16 | 33 | 32.1826 | 21.8025 | 14.3492 | 10.3705 | 7.5309 | 5.4693 | 4.2271 | 3.6033 | 3.6065 | 98.67 | 132.06 | 151.38 | 199.45 | 212.85 | 279.11 | 294.12 | 385.11 | 407.55 | 532.48 | 529.91 | 692.26 | 629.93 | 825.85 | 47.2 | 47 | 4.9655 | 2.890909 | 2.2897 | 2.6124 | -0.6248 | 2.2897 | 6110643 | 2 |  |  | 3.625 | 6.6121 | 8.1614 | 10.1071 | 11.9879 | 16.2007 | 3.75 | 7.084 | 8.876 | 10.99 | 13.258 | 18.932 | 25.1184 | 24.9236 | 25.1721 | 24.7563 | 24.9279 | 25.0491 |  | 13187 | 658 | 7 |  |  | 356 | 1547 | 8 | 2 | 30 | 27.4 | 2.890909 | 1970.9357 | 1970.7858 | 1700.6786 | 1605.3715 | 1577.4357 | 1485.0143 | 1355.8286 | 46.7214 | 47.9564 | 35.5914 | 34.8164 | 52.0386 | 34.0614 | 32.1907 | 32.1826 | 21.8025 | 14.3492 | 10.3705 | 7.5309 | 5.4693 | 4.2271 | 3.6033 | 0 | 0 | 0 | 0 | 0 | 0.1016 | 0.0254 | 0 | 0 | 0 | 0 | 0 | 0 | 0 | 0.072716 | 0.063059 | 0.056519 | 0.053941 | 0.054329 | 0.027293 | 0.024657 | -0.008833 | -0.026499 | -0.062437 | -0.014171 | -0.018935 | -0.024683 | -0.014601 | 0.060748 | 0.05799 | 0.056411 | 0.058068 | 0.065268 | 0.075999 | 0.072314 | -0.410388 | -0.404833 | -0.401442 | -0.407048 | -0.420905 | -0.418327 | -0.409364 | -1.232993 | -1.208923 | -1.196273 | -1.221727 | -1.282177 | -1.254434 | -1.216679 | -0.732373 | -0.673734 | -0.646576 | -0.710441 | -0.858242 | -0.963427 | -0.861454 | -0.239624 | -0.222426 | -0.211431 | -0.228308 | -0.270552 | -0.266929 | -0.239458 | 0.386825 | 0.354692 | 0.288236 | 0.22723 | 0.35134 | 0.289535 | 0.256192 | -35 | -35 | -30 | -25 | -25 | -40 | 40 | -2.680023 | -2.646576 | -2.627856 | -2.662626 | -2.744527 | 0 | 0 |  | 1402.08 | 0 |  | 1422.2729 | 0 |  | 742.644 | 0 |  | 742.544 | 0 |  | 1407.16 | 0 |  | 1430.579 | 0 |  | 764.286 | 0 |  | 764.033 | 0 |  | 1417.015 | 0 |  | 1450.746 | 0 |  | 775.953 | 0 |  | 776.152 | 0 |  | 1497.584 | 0 |  | 1502.6639 | 0 |  | 753.496 | 0 |  | 753.494 | 0 |  | 1452.118 | 0 |  | 1453.871 | 0 |  | 704.538 | 0 |  | 704.346 | 0 |  | 1505.356 | 0 |  | 1511.5291 | 0 |  | 742.612 | 0.102 |  | 742.852 | 0.102 |  | 1472.057 | 0 |  | 1479.677 | 0 |  | 772.874 | 0.025 |  | 772.887 | 0.025 | 119.7304 | 114.2859 | 95.93698 | 93.22071 | 102.9561 | 112.8596 | 98.04539 | 0 | 0 | 0 | 0 | 0 | -42.5020232 | -10.3978456 | -78.76729 | -44.19822488 | 7.079543614 | -48.58808279 | -45.38137 | -3.27407274 | -12.23492 | 0 | 0 | 0 | 0 | 0 | 0 | 0 | 93.800805 | 92.63016 | 78.83568 | 66.56565 | 68.613175 | 0 | 0 | -34.21749 | -32.30986 | -23.01255 | -24.735 | -44.66171 | -32.81567 | -27.73081 | 100.5464 | 130.4079 | 158.8397 | 86.46328 | 81.52616 | 34.26783 | 47.68181
82 | W85379 | 2017-03-24 19:10 | 53.4651 | 55.4408 | 59 | 44 | 1.4188 | 518.7303 | 24747 | 30 | 139022 | -139085.5349 | -139020.5812 | 139139 | 139337 | 139295 | 221036 | 221028 | 239269 | 239731 | 215392 | 215467 | 214411 | 215376 | 292987 | 292979 | 1293.62 | 15676.8926 | 6 | 304.7628 | 304.7628 | 214290.4678 | 988.8572 | 120.5322 | 11.5977 | 11.5977 | 1197.4609 | 1110.4102 | 1056.5 | 922.1192 | 1056.8002 | 1002.9343 | 987.816 | 973.7233 | 960.2596 | 953.3102 | 944.336 | 932.0656 | 17 | 21.4 | 32.3219 | 22.1847 | 14.7737 | 10.7869 | 7.8863 | 5.8186 | 4.5015 | 3.8567 | 3.8597 | 101.77 | 137.49 | 153.31 | 204.99 | 213.43 | 283.55 | 291.43 | 388.03 | 398.41 | 527.14 | 514.58 | 683.59 | 610.19 | 811.09 | 49 | 47.4 | 17.0084 | -10.299999 | -6.8876 | 8.3952 | -20.4945 | -6.8876 | 6108720 | 1 |  |  | 3.6264 | 6.3464 | 8.0371 | 10.0021 | 11.8214 | 15.8879 | 3.784 | 6.884 | 8.864 | 10.47 | 12.824 | 18.43 | 24.9307 | 25.0031 | 25.1441 | 24.9686 | 24.7741 | 25.0712 |  | 13187 | 658 | 8 |  |  | 381 | 1582 | 9 | 2 | 30 | 31.75 | -10.299999 | 2014.3715 | 1960.1571 | 1721.7786 | 1624.8 | 1546.6643 | 1497.0643 | 1313.3715 | 57.1957 | 57.6493 | 49.9693 | 48.1736 | 54.6543 | 35.275 | 29.6979 | 32.3219 | 22.1847 | 14.7737 | 10.7869 | 7.8863 | 5.8186 | 4.5015 | 3.8567 | 0 | 0 | 0 | 0 | 0 | 0.1016 | 0.0254 | 0 | 0 | 0 | 0 | 0 | 0 | 0 | 0.075 | 0.06535 | 0.058582 | 0.0553 | 0.056691 | 0.02878 | 0.025961 | -0.009157 | -0.0276 | -0.064079 | -0.014492 | -0.019334 | -0.026084 | -0.015438 | 0.056847 | 0.054267 | 0.052786 | 0.054335 | 0.061079 | 0.07103 | 0.067613 | -0.426384 | -0.420583 | -0.417152 | -0.423009 | -0.437257 | -0.43508 | -0.425372 | -1.217688 | -1.193797 | -1.181677 | -1.206942 | -1.266044 | -1.243703 | -1.204625 | -0.769114 | -0.707626 | -0.678821 | -0.745772 | -0.901492 | -1.011971 | -0.906284 | -0.223926 | -0.207776 | -0.197741 | -0.213612 | -0.252659 | -0.249805 | -0.22313 | 0.384851 | 0.353658 | 0.289 | 0.230061 | 0.359451 | 0.297705 | 0.264584 | -35 | -35 | -30 | -25 | -25 | -30 | 30 | -2.725525 | -2.69155 | -2.672663 | -2.708005 | -2.79129 | 0 | 0 |  | 1402.08 | 0 |  | 1422.2729 | 0 |  | 742.644 | 0 |  | 742.544 | 0 |  | 1407.16 | 0 |  | 1430.579 | 0 |  | 764.286 | 0 |  | 764.033 | 0 |  | 1417.015 | 0 |  | 1450.746 | 0 |  | 775.953 | 0 |  | 776.152 | 0 |  | 1497.584 | 0 |  | 1502.6639 | 0 |  | 753.496 | 0 |  | 753.494 | 0 |  | 1452.118 | 0 |  | 1453.871 | 0 |  | 704.538 | 0 |  | 704.346 | 0 |  | 1505.356 | 0 |  | 1511.5291 | 0 |  | 742.612 | 0.102 |  | 742.852 | 0.102 |  | 1472.057 | 0 |  | 1479.677 | 0 |  | 772.874 | 0.025 |  | 772.887 | 0.025 | 114.511 | 106.3718 | 90.88581 | 88.283508 | 94.46871 | 106.3365 | 88.80099 | 0 | 0 | 0 | 0 | 0 | -44.204128 | -10.8044488 | -80.17623 | -45.06583675 | 6.495678469 | -49.25289 | -47.29561 | -3.353023288 | -12.67627 | 0 | 0 | 0 | 0 | 0 | 0 | 0 | 95.393375 | 94.20425 | 80.17989 | 67.700125 | 69.78225 | 0 | 0 | -43.99001 | -40.79414 | -33.92021 | -35.92652 | -49.27041 | -35.69728 | -26.91473 | 85.73811 | 114.7161 | 143.6412 | 70.80422 | 67.68494 | 23.08205 | 38.40554
82 | W85380 | 2017-03-24 19:11 | 53.1007 | 55.2559 | 66 | 44 | 1.4188 | 519.361 | 24743 | 30 | 139022 | -139085.8993 | -139020.5812 | 139139 | 139337 | 139295 | 221036 | 221028 | 239269 | 239731 | 215392 | 215467 | 214411 | 215376 | 292987 | 292979 | 1293.62 | 15702.084 | 6 | 305.145 | 305.145 | 214290.0856 | 988.475 | 120.9144 | 11.9799 | 11.9799 | 1249.0234 | 1147.3037 | 1093.8334 | 926.2053 | 1059.2434 | 1005.2095 | 990.1829 | 975.9409 | 962.4225 | 955.3768 | 946.4091 | 934.9027 | 16.2 | 35.2 | 31.9395 | 21.9226 | 14.6876 | 10.792 | 7.9156 | 5.8594 | 4.5431 | 3.8533 | 3.8555 | 102.3 | 136.05 | 154.12 | 201.94 | 213.56 | 277.65 | 289.58 | 378.7 | 395.85 | 514.45 | 510.77 | 665.85 | 609.82 | 796.19 | 49.2 | 47.2 | 14.8503 | 12.29 | 7.0556 | 11.9514 | -22.8965 | 7.0556 | 6108720 | 2 |  |  | 3.5921 | 6.3279 | 8.0121 | 9.7871 | 11.5229 | 15.5093 | 3.846 | 6.704 | 8.3 | 10.818 | 12.664 | 17.68 | 24.9729 | 25.0253 | 25.1539 | 24.8864 | 24.883 | 25.0371 |  | 13187 | 658 | 9 |  |  | 381 | 1582 | 9 | 2 | 30 | 13.4 | 12.29 | 1954.9572 | 1911.5643 | 1648.1929 | 1576.7858 | 1514.7786 | 1468.4928 | 1396.7572 | 82.8057 | 87.5529 | 89.4857 | 83.9657 | 62.8686 | 45.99 | 35.0771 | 31.9395 | 21.9226 | 14.6876 | 10.792 | 7.9156 | 5.8594 | 4.5431 | 3.8533 | 0 | 0 | 0 | 0 | 0 | 0.1016 | 0.0254 | 0 | 0 | 0 | 0 | 0 | 0 | 0 | 0.07145 | 0.062025 | 0.056361 | 0.053319 | 0.053555 | 0.028037 | 0.025259 | -0.009158 | -0.027606 | -0.064093 | -0.014493 | -0.019338 | -0.026235 | -0.015516 | 0.056949 | 0.054366 | 0.052885 | 0.054437 | 0.061192 | 0.071168 | 0.067697 | -0.425932 | -0.420111 | -0.416596 | -0.422474 | -0.436754 | -0.434849 | -0.425783 | -1.217821 | -1.193825 | -1.181351 | -1.206725 | -1.266272 | -1.247836 | -1.211038 | -0.768391 | -0.707041 | -0.678518 | -0.745346 | -0.900901 | -1.011324 | -0.903245 | -0.224138 | -0.207905 | -0.197636 | -0.213577 | -0.252678 | -0.249822 | -0.224831 | 0.384288 | 0.352183 | 0.289016 | 0.231075 | 0.361362 | 0.299248 | 0.264301 | -35 | -35 | -30 | -25 | -25 | -20 | 20 | -2.725369 | -2.69133 | -2.672566 | -2.7079 | -2.791156 | 0 | 0 |  | 1402.08 | 0 |  | 1422.2729 | 0 |  | 742.644 | 0 |  | 742.544 | 0 |  | 1407.16 | 0 |  | 1430.579 | 0 |  | 764.286 | 0 |  | 764.033 | 0 |  | 1417.015 | 0 |  | 1450.746 | 0 |  | 775.953 | 0 |  | 776.152 | 0 |  | 1497.584 | 0 |  | 1502.6639 | 0 |  | 753.496 | 0 |  | 753.494 | 0 |  | 1452.118 | 0 |  | 1453.871 | 0 |  | 704.538 | 0 |  | 704.346 | 0 |  | 1505.356 | 0 |  | 1511.5291 | 0 |  | 742.612 | 0.102 |  | 742.852 | 0.102 |  | 1472.057 | 0 |  | 1479.677 | 0 |  | 772.874 | 0.025 |  | 772.887 | 0.025 | 111.3329 | 103.9241 | 87.16468 | 85.83549 | 92.69233 | 104.5097 | 94.55627 | 0 | 0 | 0 | 0 | 0 | -44.1806584 | -10.8148882 | -75.86051 | -41.09026 | 9.134205932 | -46.85230485 | -43.32803 | -2.248600472 | -11.79914 | 0 | 0 | 0 | 0 | 0 | 0 | 0 | 95.387915 | 94.19655 | 80.17698 | 67.6975 | 69.7789 | 0 | 0 | -63.62715 | -61.90349 | -60.71766 | -62.5835 | -56.63838 | -46.51079076 | -31.68322 | 67.23311 | 95.1269 | 115.7582 | 44.09719 | 62.50482 | 11.56965 | 40.25903
82 | W85381 | 2017-03-24 19:13 | 52.9949 | 55.1528 | 64 | 44 | 1.4197 | 541.7905 | 24405 | 30 | 139022 | -139086.0051 | -139020.5803 | 139139 | 139337 | 139295 | 221036 | 221028 | 239269 | 239731 | 215392 | 215467 | 214411 | 215376 | 292987 | 292979 | 1293.62 | 15727.1533 | 6 | 305.5845 | 305.5845 | 214289.6461 | 988.0355 | 121.3539 | 12.4194 | 12.4194 | 1202.1484 | 1113.2045 | 1059.3334 | 928.0187 | 1050.381 | 995.929 | 982.2463 | 969.2081 | 956.3612 | 950.8959 | 943.7832 | 932.6904 | 16.6 | 21.8 | 32.3344 | 21.2166 | 13.8121 | 9.8679 | 7.2724 | 5.4605 | 4.2399 | 3.597 | 3.6057 | 99.79 | 146.69 | 155.84 | 223.56 | 222.28 | 316.55 | 303.57 | 431.56 | 413.39 | 580.02 | 530.56 | 747.63 | 629.46 | 896.69 | 48.8 | 47.3 | 14.9343 | -35.400005 | -26.2637 | 26.339 | -32.926 | -26.2637 | 6109498 | 1 |  |  | 3.8721 | 6.8107 | 8.4614 | 10.4521 | 12.3493 | 16.4157 | 3.844 | 7.356 | 8.922 | 11.348 | 13.556 | 18.8 | 24.9538 | 24.9421 | 25.0198 | 24.9627 | 24.7321 | 25.1979 |  | 13187 | 658 | 10 |  |  | 356 | 1600 | 8 | 2 | 30 | 39.400002 | -35.400005 | 2094.3928 | 2048.3572 | 1756.8928 | 1634.8143 | 1656.5072 | 1690.8572 | 1479.0714 | 50.525 | 51.9479 | 40.535 | 39.1536 | 52.5143 | 33.9636 | 27.575 | 32.3344 | 21.2166 | 13.8121 | 9.8679 | 7.2724 | 5.4605 | 4.2399 | 3.597 | 0 | 0 | 0 | 0 | 0 | 0.1016 | 0.0254 | 0 | 0 | 0 | 0 | 0 | 0 | 0 | 0.071489 | 0.062088 | 0.05724 | 0.053288 | 0.053835 | 0.028225 | 0.025457 | -0.009252 | -0.028059 | -0.065249 | -0.014537 | -0.019404 | -0.028197 | -0.016712 | 0.054497 | 0.05203 | 0.050615 | 0.052105 | 0.058559 | 0.068007 | 0.064729 | -0.435835 | -0.429741 | -0.426082 | -0.431936 | -0.446878 | -0.445499 | -0.435627 | -1.211568 | -1.187158 | -1.174508 | -1.199114 | -1.259653 | -1.244642 | -1.20556 | -0.788284 | -0.725782 | -0.696713 | -0.765847 | -0.924389 | -1.036414 | -0.927758 | -0.216961 | -0.200904 | -0.190836 | -0.205822 | -0.244519 | -0.242791 | -0.21711 | 0.381115 | 0.337902 | 0.27126 | 0.215216 | 0.335065 | 0.277657 | 0.246652 | -35 | -35 | -30 | -25 | -25 | -10 | 10 | -2.745467 | -2.71091 | -2.690535 | -2.725101 | -2.808931 | 0 | 0 |  | 1402.08 | 0 |  | 1422.2729 | 0 |  | 742.644 | 0 |  | 742.544 | 0 |  | 1407.16 | 0 |  | 1430.579 | 0 |  | 764.286 | 0 |  | 764.033 | 0 |  | 1417.015 | 0 |  | 1450.746 | 0 |  | 775.953 | 0 |  | 776.152 | 0 |  | 1497.584 | 0 |  | 1502.6639 | 0 |  | 753.496 | 0 |  | 753.494 | 0 |  | 1452.118 | 0 |  | 1453.871 | 0 |  | 704.538 | 0 |  | 704.346 | 0 |  | 1505.356 | 0 |  | 1511.5291 | 0 |  | 742.612 | 0.102 |  | 742.852 | 0.102 |  | 1472.057 | 0 |  | 1479.677 | 0 |  | 772.874 | 0.025 |  | 772.887 | 0.025 | 114.1381 | 106.576 | 88.92513 | 85.182 | 97.00341 | 114.9901 | 95.73881 | 0 | 0 | 0 | 0 | 0 | -45.2626984 | -11.0649258 | -75.40436 | -40.3978 | 9.406634572 | -46.46687 | -43.37111 | -0.034849976 | -10.5426222 | 0 | 0 | 0 | 0 | 0 | 0 | 0 | 96.091345 | 94.88185 | 80.71605 | 68.127525 | 70.223275 | 0 | 0 | -39.8280491 | -37.70285 | -28.24126 | -29.98567 | -48.54364 | -35.20035 | -25.58292685 | 94.99706 | 123.3572 | 150.8066 | 76.85699 | 75.31193 | 34.49223 | 48.54834
82 | W85382 | 2017-03-24 19:15 | 53.0262 | 55.1949 | 55 | 44 | 1.4197 | 541.7831 | 24414 | 30 | 139022 | -139085.9738 | -139020.5803 | 139139 | 139337 | 139295 | 221036 | 221028 | 239269 | 239731 | 215392 | 215467 | 214411 | 215376 | 292987 | 292979 | 1293.62 | 15752.0518 | 6 | 306.024 | 306.024 | 214289.2066 | 987.596 | 121.7934 | 12.8589 | 12.8589 | 1247.8516 | 1141.243 | 1083.5 | 934.1509 | 1064.5375 | 1009.118 | 994.826 | 981.1535 | 967.3309 | 960.0898 | 950.8771 | 938.7432 | 16 | 28.6 | 32.1807 | 20.9461 | 13.4563 | 9.5556 | 6.9707 | 5.2754 | 4.1749 | 3.6024 | 3.6029 | 101.79 | 147.33 | 161.05 | 227.82 | 231.66 | 324.56 | 316.66 | 444.81 | 424.76 | 592.6 | 534.66 | 754.21 | 629.76 | 888.74 | 50.5 | 47.4 | 14.8148 | -0.263636 | 0.0876 | 1.3635 | -15.2759 | 0.0876 | 6106353 | 2 |  |  | 3.6193 | 6.3486 | 8.135 | 10.4893 | 12.315 | 16.0236 | 3.712 | 7.002 | 8.73 | 11.546 | 13.802 | 17.852 | 24.9756 | 25.0344 | 25.0254 | 24.763 | 25.0322 | 25.1985 |  | 13187 | 658 | 11 |  |  | 356 | 1600 | 8 | 2 | 30 | 24.4 | -0.263636 | 2004.2357 | 1965.4214 | 1700.4928 | 1553.1857 | 1519.2786 | 1494.1357 | 1284.8429 | 79.8236 | 87.9771 | 93.5793 | 84.0457 | 67.445 | 46.7336 | 31.4971 | 32.1807 | 20.9461 | 13.4563 | 9.5556 | 6.9707 | 5.2754 | 4.1749 | 3.6024 | 0 | 0 | 0 | 0 | 0 | 0.1016 | 0.0254 | 0 | 0 | 0 | 0 | 0 | 0 | 0 | 0.068567 | 0.059295 | 0.053636 | 0.051641 | 0.050996 | 0.027492 | 0.024737 | -0.009249 | -0.028052 | -0.065221 | -0.014537 | -0.019406 | -0.029953 | -0.017805 | 0.054645 | 0.052171 | 0.05075 | 0.052247 | 0.058733 | 0.06825 | 0.06496 | -0.435099 | -0.429024 | -0.425441 | -0.431193 | -0.445708 | -0.444106 | -0.434276 | -1.211217 | -1.186848 | -1.174473 | -1.198711 | -1.25763 | -1.242431 | -1.203345 | -0.787756 | -0.725266 | -0.695997 | -0.76536 | -0.925313 | -1.038503 | -0.929614 | -0.216887 | -0.200856 | -0.190955 | -0.20571 | -0.243194 | -0.240878 | -0.215436 | 0.378868 | 0.330471 | 0.263153 | 0.208273 | 0.328379 | 0.276857 | 0.246563 | -35 | -35 | -30 | -25 | -25 | 0 | 0 | -2.743096 | -2.70877 | -2.689192 | -2.723845 | -2.807613 | 0 | 0 |  | 1402.08 | 0 |  | 1422.2729 | 0 |  | 742.644 | 0 |  | 742.544 | 0 |  | 1407.16 | 0 |  | 1430.579 | 0 |  | 764.286 | 0 |  | 764.033 | 0 |  | 1417.015 | 0 |  | 1450.746 | 0 |  | 775.953 | 0 |  | 776.152 | 0 |  | 1497.584 | 0 |  | 1502.6639 | 0 |  | 753.496 | 0 |  | 753.494 | 0 |  | 1452.118 | 0 |  | 1453.871 | 0 |  | 704.538 | 0 |  | 704.346 | 0 |  | 1505.356 | 0 |  | 1511.5291 | 0 |  | 742.612 | 0.102 |  | 742.852 | 0.102 |  | 1472.057 | 0 |  | 1479.677 | 0 |  | 772.874 | 0.025 |  | 772.887 | 0.025 | 109.5215 | 102.538 | 86.3000096 | 81.14929 | 89.23179 | 101.9748 | 83.46339 | 0 | 0 | 0 | 0 | 0 | -45.1211696 | -11.0306104 | -71.84697 | -37.08069 | 13.60627 | -44.47697 | -39.7285317 | 3.057622691 | -8.34158754 | 0 | 0 | 0 | 0 | 0 | 0 | 0 | 96.00836 | 94.80695 | 80.67576 | 68.096125 | 70.190325 | 0 | 0 | -62.88152 | -63.8068 | -65.13091 | -64.32522 | -62.40774 | -48.53298 | -29.28015 | 70.80133 | 96.45746 | 115.4511 | 40.44323 | 57.28585 | 11.37823 | 34.81105
82 | W85383 | 2017-03-24 19:17 | 52.756 | 55.0087 | 76 | 44 | 1.4197 | 543.0196 | 24454 | 30 | 139022 | -139086.244 | -139020.5803 | 139139 | 139337 | 139295 | 221036 | 221028 | 239269 | 239731 | 215392 | 215467 | 214411 | 215376 | 292987 | 292979 | 1293.62 | 15776.9443 | 6 | 306.4646 | 306.4646 | 214288.766 | 987.1554 | 122.234 | 13.2995 | 13.2995 | 1206.8359 | 1117.1204 | 1064 | 927.4313 | 1054.7435 | 1000.481 | 986.9563 | 973.8754 | 960.7556 | 954.2912 | 945.5692 | 934.1006 | 16.6 | 21.6 | 32.5982 | 21.2524 | 13.5522 | 9.595 | 6.9887 | 5.2923 | 4.1953 | 3.601 | 3.6058 | 100.97 | 147.78 | 159.73 | 229.85 | 229.09 | 328.58 | 314.52 | 450.81 | 423.75 | 599.05 | 533.74 | 758.84 | 629.22 | 896.84 | 48.7 | 47.3 | 14.7795 | -1.981818 | -2.8303 | 3.7618 | -12.627 | -2.8303 | 6106353 | 1 |  |  | 3.5414 | 6.3821 | 8.065 | 10.3193 | 12.3886 | 15.6371 | 3.59 | 6.634 | 8.612 | 11.292 | 13.268 | 18.328 | 24.9304 | 24.9588 | 24.9874 | 24.8966 | 24.8278 | 25.1176 |  | 13187 | 658 | 12 |  |  | 356 | 1600 | 8 | 2 | 30 | 30.6 | -1.981818 | 2091 | 2058.45 | 1760.2428 | 1620.7 | 1574.3785 | 1499.4785 | 1392.7142 | 73.1471 | 80.1871 | 81.8443 | 73.1386 | 63.4393 | 45.43 | 29.7457 | 32.5982 | 21.2524 | 13.5522 | 9.595 | 6.9887 | 5.2923 | 4.1953 | 3.601 | 0 | 0 | 0 | 0 | 0 | 0.1016 | 0.0254 | 0 | 0 | 0 | 0 | 0 | 0 | 0 | 0.065761 | 0.056733 | 0.050782 | 0.050003 | 0.049202 | 0.026073 | 0.023496 | -0.009251 | -0.028057 | -0.065239 | -0.014537 | -0.01941 | -0.031738 | -0.018884 | 0.054696 | 0.052218 | 0.050797 | 0.052293 | 0.058783 | 0.068312 | 0.06499 | -0.435029 | -0.42901 | -0.425369 | -0.431192 | -0.445771 | -0.44397 | -0.434541 | -1.211961 | -1.187792 | -1.175181 | -1.199716 | -1.258939 | -1.242462 | -1.204805 | -0.786782 | -0.724197 | -0.695157 | -0.764206 | -0.92368 | -1.037314 | -0.926966 | -0.217458 | -0.201523 | -0.191452 | -0.206432 | -0.24424 | -0.241437 | -0.216947 | 0.379993 | 0.332395 | 0.265115 | 0.209336 | 0.328895 | 0.277263 | 0.246692 | -35 | -35 | -30 | -25 | -25 | 10 | -10 | -2.74301 | -2.708726 | -2.689244 | -2.723888 | -2.80766 | 0 | 0 |  | 1402.08 | 0 |  | 1422.2729 | 0 |  | 742.644 | 0 |  | 742.544 | 0 |  | 1407.16 | 0 |  | 1430.579 | 0 |  | 764.286 | 0 |  | 764.033 | 0 |  | 1417.015 | 0 |  | 1450.746 | 0 |  | 775.953 | 0 |  | 776.152 | 0 |  | 1497.584 | 0 |  | 1502.6639 | 0 |  | 753.496 | 0 |  | 753.494 | 0 |  | 1452.118 | 0 |  | 1453.871 | 0 |  | 704.538 | 0 |  | 704.346 | 0 |  | 1505.356 | 0 |  | 1511.5291 | 0 |  | 742.612 | 0.102 |  | 742.852 | 0.102 |  | 1472.057 | 0 |  | 1479.677 | 0 |  | 772.874 | 0.025 |  | 772.887 | 0.025 | 114.369336 | 107.4881421 | 89.41505 | 84.7512651 | 92.54669 | 102.4324 | 90.5125 | 0 | 0 | 0 | 0 | 0 | -45.107352 | -11.0373414 | -68.48791611 | -34.06112 | 16.98959 | -42.54913 | -37.50631 | 7.03854723 | -5.55656066 | 0 | 0 | 0 | 0 | 0 | 0 | 0 | 96.00535 | 94.80541 | 80.67732 | 68.0972 | 70.1915 | 0 | 0 | -57.55082 | -58.07126 | -56.89464 | -55.89296 | -58.59761 | -47.12517502 | -27.57325 | 84.33595 | 110.1612 | 130.1873 | 54.40638 | 66.63427 | 17.2384 | 46.34534
82 | W85384 | 2017-03-24 19:19 | 52.843 | 55.0769 | 56 | 45 | 1.4197 | 545.5032 | 24593 | 30 | 139022 | -139086.157 | -139020.5803 | 139139 | 139337 | 139295 | 221036 | 221028 | 239269 | 239731 | 215392 | 215467 | 214411 | 215376 | 292987 | 292979 | 1293.62 | 15802.0078 | 6 | 306.9071 | 306.9071 | 214288.3235 | 986.7129 | 122.6765 | 13.742 | 13.742 | 1239.6484 | 1137.0629 | 1082.5 | 930.3312 | 1063.223 | 1006.6572 | 992.2034 | 978.4007 | 964.4597 | 957.3094 | 948.0876 | 935.9171 | 15.8 | 28.8 | 32.4177 | 21.0428 | 13.4343 | 9.5256 | 6.93 | 5.2418 | 4.1594 | 3.6047 | 3.6032 | 99.5 | 146.72 | 158.05 | 228.27 | 227.06 | 326.86 | 311.22 | 449.12 | 417.58 | 598.17 | 525.96 | 757.26 | 617.94 | 889.97 | 50.3 | 47.4 | 16.7849 | 3.463636 | 3.4791 | 3.4791 | -0.0351 | 3.4791 | 6109030 | 2 |  |  | 3.5379 | 6.235 | 7.9457 | 10.3679 | 12.2664 | 16.0264 | 3.4373 | 6.6627 | 8.7196 | 11.3882 | 13.8961 | 18.3137 | 24.9245 | 24.9861 | 25.0333 | 24.8778 | 24.9553 | 25.365 |  | 13187 | 658 | 13 |  |  | 356 | 1600 | 8 | 2 | 30 | 24.200001 | 3.463636 | 1995.3357 | 1984.7285 | 1719.9572 | 1582.5 | 1527.4357 | 1475.6929 | 1267.3429 | 82.1493 | 90.6271 | 96.0221 | 86.66 | 68.2521 | 46.885 | 32.9964 | 32.4177 | 21.0428 | 13.4343 | 9.5256 | 6.93 | 5.2418 | 4.1594 | 3.6047 | 0 | 0 | 0 | 0 | 0 | 0.1016 | 0.0254 | 0 | 0 | 0 | 0 | 0 | 0 | 0 | 0.063993 | 0.054943 | 0.048762 | 0.048759 | 0.048037 | 0.025635 | 0.023085 | -0.009251 | -0.028057 | -0.06524 | -0.014537 | -0.019413 | -0.032299 | -0.019197 | 0.054754 | 0.052271 | 0.050847 | 0.052346 | 0.058846 | 0.06839 | 0.065098 | -0.43462 | -0.428675 | -0.425076 | -0.43086 | -0.445307 | -0.443412 | -0.433485 | -1.211261 | -1.187373 | -1.174919 | -1.199313 | -1.258031 | -1.239528 | -1.199868 | -0.787087 | -0.724262 | -0.695093 | -0.764245 | -0.924183 | -1.037496 | -0.92907 | -0.21704 | -0.201307 | -0.191339 | -0.20622 | -0.243628 | -0.241122 | -0.215436 | 0.379305 | 0.330259 | 0.263129 | 0.207768 | 0.327891 | 0.276258 | 0.246542 | -35 | -35 | -30 | -25 | -25 | 20 | -20 | -2.74264 | -2.708383 | -2.689037 | -2.723681 | -2.807428 | 0 | 0 |  | 1402.08 | 0 |  | 1422.2729 | 0 |  | 742.644 | 0 |  | 742.544 | 0 |  | 1407.16 | 0 |  | 1430.579 | 0 |  | 764.286 | 0 |  | 764.033 | 0 |  | 1417.015 | 0 |  | 1450.746 | 0 |  | 775.953 | 0 |  | 776.152 | 0 |  | 1497.584 | 0 |  | 1502.6639 | 0 |  | 753.496 | 0 |  | 753.494 | 0 |  | 1452.118 | 0 |  | 1453.871 | 0 |  | 704.538 | 0 |  | 704.346 | 0 |  | 1505.356 | 0 |  | 1511.5291 | 0 |  | 742.612 | 0.102 |  | 742.852 | 0.102 |  | 1472.057 | 0 |  | 1479.677 | 0 |  | 772.874 | 0.025 |  | 772.887 | 0.025 | 109.2526 | 103.7437 | 87.45466 | 82.837545 | 89.88348 | 100.9226 | 82.50149 | 0 | 0 | 0 | 0 | 0 | -45.0506592 | -11.010519 | -66.30685 | -31.92371 | 19.36032 | -41.04289 | -36.00988 | 8.260214592 | -4.665086784 | 0 | 0 | 0 | 0 | 0 | 0 | 0 | 95.9924 | 94.793405 | 80.67111 | 68.092025 | 70.1857 | 0 | 0 | -64.65865 | -65.63776 | -66.74429 | -66.2294717 | -63.07743 | -48.64299996 | -30.65597 | 74.27952 | 100.9757 | 120.7418 | 43.65721 | 60.98187 | 15.48919 | 36.16992
82 | W85385 | 2017-03-24 19:21 | 52.5894 | 54.8991 | 76 | 44 | 1.4197 | 539.7823 | 24321 | 30 | 139022 | -139086.4106 | -139020.5803 | 139139 | 139337 | 139295 | 221036 | 221028 | 239269 | 239731 | 215392 | 215467 | 214411 | 215376 | 292987 | 292979 | 1293.62 | 15826.9092 | 6 | 307.345 | 307.345 | 214287.8856 | 986.275 | 123.1144 | 14.1799 | 14.1799 | 1210.3516 | 1118.3475 | 1064.5 | 925.8 | 1060.8915 | 1005.3121 | 990.6831 | 976.5609 | 962.3045 | 954.5337 | 944.753 | 932.402 | 16.4 | 21.4 | 32.4837 | 21.0887 | 13.4463 | 9.57 | 6.9744 | 5.2675 | 4.186 | 3.6007 | 3.606 | 101.52 | 148.29 | 161.07 | 229.98 | 230.37 | 328.15 | 315.11 | 450.82 | 424.5 | 601.21 | 534.84 | 761.1 | 629.72 | 896.96 | 50.4 | 47.3 | 17.0909 | 2.472727 | 2.9563 | 3.4185 | -2.7073 | 2.9563 | 6109025 | 1 |  |  | 3.3971 | 6.19 | 7.845 | 10.1821 | 12.1536 | 15.585 | 3.304 | 6.668 | 8.264 | 10.802 | 13.31 | 17.318 | 25.0141 | 24.9871 | 25.0966 | 24.8644 | 25.0933 | 25.0821 |  | 13187 | 658 | 14 |  |  | 356 | 1600 | 8 | 2 | 30 | 31.200001 | 2.472727 | 2075.8 | 1992.0215 | 1713.2786 | 1568.1786 | 1510.5286 | 1431.9785 | 1340.0143 | 73.0864 | 79.0607 | 80.6257 | 71.1593 | 61.4079 | 42.5864 | 31.4686 | 32.4837 | 21.0887 | 13.4463 | 9.57 | 6.9744 | 5.2675 | 4.186 | 3.6007 | 0 | 0 | 0 | 0 | 0 | 0.1016 | 0.0254 | 0 | 0 | 0 | 0 | 0 | 0 | 0 | 0.061915 | 0.053157 | 0.046948 | 0.047516 | 0.046672 | 0.025019 | 0.022621 | -0.009251 | -0.028057 | -0.065241 | -0.014538 | -0.019416 | -0.032585 | -0.019367 | 0.054661 | 0.052184 | 0.050764 | 0.05226 | 0.05875 | 0.068284 | 0.064961 | -0.435044 | -0.429022 | -0.425397 | -0.43119 | -0.445629 | -0.443285 | -0.433924 | -1.211293 | -1.187125 | -1.174583 | -1.19899 | -1.257616 | -1.2341 | -1.197012 | -0.787595 | -0.724955 | -0.695828 | -0.765037 | -0.925213 | -1.039086 | -0.928412 | -0.216957 | -0.201051 | -0.19104 | -0.205911 | -0.243205 | -0.240435 | -0.216147 | 0.37912 | 0.330708 | 0.264268 | 0.208858 | 0.328889 | 0.277228 | 0.246705 | -35 | -35 | -30 | -25 | -25 | 30 | -30 | -2.742141 | -2.707918 | -2.688738 | -2.723388 | -2.807074 | 0 | 0 |  | 1402.08 | 0 |  | 1422.2729 | 0 |  | 742.644 | 0 |  | 742.544 | 0 |  | 1407.16 | 0 |  | 1430.579 | 0 |  | 764.286 | 0 |  | 764.033 | 0 |  | 1417.015 | 0 |  | 1450.746 | 0 |  | 775.953 | 0 |  | 776.152 | 0 |  | 1497.584 | 0 |  | 1502.6639 | 0 |  | 753.496 | 0 |  | 753.494 | 0 |  | 1452.118 | 0 |  | 1453.871 | 0 |  | 704.538 | 0 |  | 704.346 | 0 |  | 1505.356 | 0 |  | 1511.5291 | 0 |  | 742.612 | 0.102 |  | 742.852 | 0.102 |  | 1472.057 | 0 |  | 1479.677 | 0 |  | 772.874 | 0.025 |  | 772.887 | 0.025 | 113.4653038 | 103.9516 | 86.97287 | 81.95301 | 88.74355525 | 97.78122 | 87.04867 | 0 | 0 | 0 | 0 | 0 | -45.037756 | -11.0216696 | -63.79153 | -29.7968375 | 21.48665 | -39.54029222 | -34.27758 | 9.3372006 | -3.895077048 | 0 | 0 | 0 | 0 | 0 | 0 | 0 | 95.974935 | 94.77713 | 80.66214 | 68.0847 | 70.17685 | 0 | 0 | -57.56248 | -57.31545 | -56.10162 | -54.4395 | -56.81539 | -44.25093 | -29.21583 | 88.08622104 | 111.6165 | 133.02 | 56.05792 | 67.82744 | 17.82973 | 42.9161
82 | W85386 | 2017-03-24 19:22 | 52.8691 | 55.0855 | 48 | 44 | 1.4197 | 554.3494 | 21475 | 30 | 139022 | -139086.1309 | -139020.5803 | 139139 | 139337 | 139295 | 221036 | 221028 | 239269 | 239731 | 215392 | 215467 | 214411 | 215376 | 292987 | 292979 | 1293.62 | 15848.916 | 6 | 307.8569 | 307.8569 | 214287.3737 | 985.7631 | 123.6263 | 14.6918 | 14.6918 | 1238.4766 | 1141.2338 | 1086.8334 | 922.1522 | 1059.9674 | 998.4982 | 982.1926 | 966.8923 | 952.0577 | 944.3505 | 935.1533 | 921.5075 | 16 | 24 | 31.9854 | 20.3949 | 12.7185 | 8.8168 | 6.2313 | 4.5833 | 3.5956 | 3.0791 | 3.0899 | 93.17 | 128.04 | 152.03 | 204.32 | 223.8 | 298.36 | 312.82 | 424.45 | 432.96 | 578.96 | 558 | 743.29 | 659.78 | 882.98 | 49.1 | 47.3 | 18.6541 | -6.8 | -3.7551 | 5.6054 | -18.1959 | -3.7551 | 6102411 | 2 |  |  | 3.6764 | 6.555 | 8.3279 | 10.5371 | 12.6421 | 16.6886 | 3.9679 | 6.7036 | 9.0482 | 11.5036 | 13.6304 | 17.9071 | 25.0821 | 24.9735 | 25.0503 | 24.8886 | 24.9839 | 24.9889 |  | 13187 | 658 | 15 |  |  | 305 | 1608 | 7 | 2 | 30 | 28.4 | -6.8 | 2109.7429 | 2051.9072 | 1786.8143 | 1685.0571 | 1552.0571 | 1575.4 | 1341.0857 | 83.1393 | 90.4264 | 96.2521 | 78.1621 | 50.9293 | 38.4043 | 37.7057 | 31.9854 | 20.3949 | 12.7185 | 8.8168 | 6.2313 | 4.5833 | 3.5956 | 3.0791 | 0 | 0 | 0 | 0 | 0 | 0.1016 | 0.0254 | 0 | 0 | 0 | 0 | 0 | 0 | 0 | 0.061768 | 0.052924 | 0.046401 | 0.047228 | 0.04686 | 0.024668 | 0.022332 | -0.009305 | -0.028171 | -0.065697 | -0.014543 | -0.019427 | -0.032508 | -0.019309 | 0.05381 | 0.051375 | 0.049976 | 0.051445 | 0.057838 | 0.067163 | 0.063914 | -0.438642 | -0.432471 | -0.428845 | -0.434807 | -0.449259 | -0.446858 | -0.437131 | -1.210445 | -1.185908 | -1.17349 | -1.198349 | -1.256519 | -1.22841 | -1.190385 | -0.793245 | -0.730476 | -0.701064 | -0.770406 | -0.932121 | -1.045309 | -0.935022 | -0.215411 | -0.199374 | -0.189522 | -0.204587 | -0.241335 | -0.239598 | -0.2147 | 0.375886 | 0.317793 | 0.248551 | 0.192063 | 0.294336 | 0.242549 | 0.21538 | -35 | -35 | -30 | -25 | -25 | 40 | -40 | -2.751214 | -2.716446 | -2.695444 | -2.730031 | -2.814078 | 0 | 0 |  | 1402.08 | 0 |  | 1422.2729 | 0 |  | 742.644 | 0 |  | 742.544 | 0 |  | 1407.16 | 0 |  | 1430.579 | 0 |  | 764.286 | 0 |  | 764.033 | 0 |  | 1417.015 | 0 |  | 1450.746 | 0 |  | 775.953 | 0 |  | 776.152 | 0 |  | 1497.584 | 0 |  | 1502.6639 | 0 |  | 753.496 | 0 |  | 753.494 | 0 |  | 1452.118 | 0 |  | 1453.871 | 0 |  | 704.538 | 0 |  | 704.346 | 0 |  | 1505.356 | 0 |  | 1511.5291 | 0 |  | 742.612 | 0.102 |  | 742.852 | 0.102 |  | 1472.057 | 0 |  | 1479.677 | 0 |  | 772.874 | 0.025 |  | 772.887 | 0.025 | 113.5253 | 105.4167324 | 89.29783 | 86.68776 | 89.76788 | 105.8085902 | 85.71415 | 0 | 0 | 0 | 0 | 0 | -45.4007728 | -11.1031274 | -63.50358 | -29.35478 | 22.64366304 | -39.16804 | -34.47009 | 9.6307344 | -3.598533855 | 0 | 0 | 0 | 0 | 0 | 0 | 0 | 96.29249 | 95.07561 | 80.86332 | 68.250775 | 70.35195 | 0 | 0 | -65.94983 | -66.05431 | -67.47888 | -60.21655 | -47.47227 | -40.14436 | -35.25566 | 80.36435 | 105.0832 | 125.3259 | 55.55395 | 78.17747 | 29.89419 | 35.75683
82 | W85387 | 2017-03-24 19:24 | 52.6163 | 54.9407 | 73 | 44 | 1.4197 | 543.6618 | 24480 | 30 | 139022 | -139086.3837 | -139020.5803 | 139139 | 139337 | 139295 | 221036 | 221028 | 239269 | 239731 | 215392 | 215467 | 214411 | 215376 | 292987 | 292979 | 1293.62 | 15873.9766 | 6 | 308.2979 | 308.2979 | 214286.9327 | 985.3221 | 124.0673 | 15.1328 | 15.1328 | 1215.0391 | 1119.9368 | 1065.1666 | 926.5472 | 1053.4689 | 998.1607 | 983.8849 | 970.4123 | 956.915 | 950.1292 | 941.6186 | 929.8267 | 16.2 | 22.6 | 32.3094 | 21.3713 | 13.6879 | 9.7514 | 7.0888 | 5.3478 | 4.2062 | 3.599 | 3.6091 | 100.55 | 144.72 | 158.04 | 223.19 | 225.47 | 317.79 | 308.6 | 437.98 | 419.74 | 584.55 | 533.92 | 746.19 | 629.66 | 886.34 | 50.2 | 47.4 | 14.8456 | 3.372727 | 3.036 | 3.1493 | -1.238 | 3.036 | 6106737 | 1 |  |  | 3.6379 | 6.4329 | 8.1764 | 10.2671 | 12.2664 | 16.1221 | 3.514 | 6.784 | 8.914 | 11.048 | 13.374 | 18.644 | 24.9405 | 25.0106 | 24.9771 | 24.9242 | 24.9624 | 25.0839 |  | 13187 | 658 | 16 |  |  | 356 | 1600 | 8 | 2 | 30 | 20 | 3.372727 | 2031.1143 | 1991.7858 | 1725.4785 | 1590.5143 | 1530.3214 | 1514.25 | 1369.2643 | 104.7221 | 118.0479 | 122.8893 | 121.4429 | 75.0986 | 48.2264 | 34.9079 | 32.3094 | 21.3713 | 13.6879 | 9.7514 | 7.0888 | 5.3478 | 4.2062 | 3.599 | 0 | 0 | 0 | 0 | 0 | 0.1016 | 0.0254 | 0 | 0 | 0 | 0 | 0 | 0 | 0 | 0.05921 | 0.050647 | 0.044265 | 0.045656 | 0.043706 | 0.023228 | 0.021505 | -0.009253 | -0.02806 | -0.065252 | -0.014538 | -0.019422 | -0.032597 | -0.01933 | 0.054699 | 0.052219 | 0.050797 | 0.052292 | 0.058785 | 0.068302 | 0.064993 | -0.434878 | -0.428898 | -0.425315 | -0.431159 | -0.445585 | -0.443592 | -0.434002 | -1.211315 | -1.187305 | -1.174919 | -1.199537 | -1.257629 | -1.236345 | -1.198329 | -0.787355 | -0.724606 | -0.695373 | -0.76437 | -0.924219 | -1.036969 | -0.927335 | -0.217016 | -0.201207 | -0.191286 | -0.206311 | -0.243827 | -0.241676 | -0.216717 | 0.380531 | 0.335155 | 0.268256 | 0.212433 | 0.331727 | 0.277306 | 0.24686 | -35 | -35 | -30 | -25 | -25 | 30 | -30 | -2.743796 | -2.709462 | -2.68971 | -2.724351 | -2.808149 | 0 | 0 |  | 1402.08 | 0 |  | 1422.2729 | 0 |  | 742.644 | 0 |  | 742.544 | 0 |  | 1407.16 | 0 |  | 1430.579 | 0 |  | 764.286 | 0 |  | 764.033 | 0 |  | 1417.015 | 0 |  | 1450.746 | 0 |  | 775.953 | 0 |  | 776.152 | 0 |  | 1497.584 | 0 |  | 1502.6639 | 0 |  | 753.496 | 0 |  | 753.494 | 0 |  | 1452.118 | 0 |  | 1453.871 | 0 |  | 704.538 | 0 |  | 704.346 | 0 |  | 1505.356 | 0 |  | 1511.5291 | 0 |  | 742.612 | 0.102 |  | 742.852 | 0.102 |  | 1472.057 | 0 |  | 1479.677 | 0 |  | 772.874 | 0.025 |  | 772.887 | 0.025 | 111.0999 | 104.0091 | 87.64913 | 83.17117 | 89.95994 | 103.4263035 | 88.99259 | 0 | 0 | 0 | 0 | 0 | -45.0689472 | -11.0236508 | -60.51366 | -26.81766 | 24.65803 | -37.32719 | -30.54026 | 11.58332 | -2.606365575 | 0 | 0 | 0 | 0 | 0 | 0 | 0 | 96.03286 | 94.83117 | 80.6913 | 68.108775 | 70.203725 | 0 | 0 | -82.45347 | -85.53822 | -85.4539 | -92.82731 | -69.40755 | -50.00928 | -32.37132 | 64.16565 | 86.48436 | 107.5446 | 21.12545 | 60.21585 | 19.93139 | 42.99126
82 | W85388 | 2017-03-24 19:26 | 52.531 | 54.8924 | 63 | 44 | 1.4197 | 542.0502 | 24408 | 30 | 139022 | -139086.469 | -139020.5803 | 139139 | 139337 | 139295 | 221036 | 221028 | 239269 | 239731 | 215392 | 215467 | 214411 | 215376 | 292987 | 292979 | 1293.62 | 15898.8779 | 6 | 308.7376 | 308.7376 | 214286.493 | 984.8824 | 124.507 | 15.5725 | 15.5725 | 1232.6172 | 1131.9146 | 1077 | 924.7798 | 1049.594 | 994.9006 | 981.4177 | 968.411 | 955.3961 | 948.884 | 940.7622 | 929.4781 | 16 | 31.8 | 32.1661 | 21.2394 | 13.5869 | 9.6817 | 7.0419 | 5.3474 | 4.1997 | 3.5963 | 3.6076 | 101.02 | 147.57 | 159.54 | 228.62 | 228.14 | 325.46 | 312.46 | 447.23 | 423.3 | 593.66 | 534.12 | 757.34 | 629.66 | 900.85 | 49.3 | 47.3 | 17.2705 | 3.636364 | 3.6033 | 3.6033 | -1.1441 | 3.6033 | 6106737 | 2 |  |  | 3.4921 | 6.3136 | 8.0321 | 10.2979 | 12.2271 | 15.9271 | 3.606 | 6.88 | 8.792 | 11.332 | 13.782 | 17.882 | 24.9459 | 25.0264 | 24.9917 | 24.8829 | 25.0044 | 25.0429 |  | 13187 | 658 | 17 |  |  | 356 | 1600 | 8 | 2 | 30 | 28.6 | 3.636364 | 2034.1643 | 2017.1357 | 1730.7142 | 1604.2928 | 1517.9714 | 1539.35 | 1376.4 | 87.8114 | 97.8436 | 95.3271 | 96.7357 | 69.6214 | 47.0236 | 33.4336 | 32.1661 | 21.2394 | 13.5869 | 9.6817 | 7.0419 | 5.3474 | 4.1997 | 3.5963 | 0 | 0 | 0 | 0 | 0 | 0.1016 | 0.0254 | 0 | 0 | 0 | 0 | 0 | 0 | 0 | 0.05775 | 0.049352 | 0.042944 | 0.04478 | 0.042052 | 0.022695 | 0.020799 | -0.00925 | -0.028054 | -0.065228 | -0.014538 | -0.019424 | -0.032321 | -0.019126 | 0.054666 | 0.052185 | 0.050765 | 0.052259 | 0.05875 | 0.068254 | 0.064949 | -0.435009 | -0.42909 | -0.425477 | -0.431318 | -0.44568 | -0.444107 | -0.434483 | -1.211233 | -1.187469 | -1.174971 | -1.19957 | -1.257387 | -1.240638 | -1.202406 | -0.787621 | -0.724653 | -0.695507 | -0.764534 | -0.92468 | -1.037013 | -0.927452 | -0.216922 | -0.201277 | -0.191286 | -0.206297 | -0.243606 | -0.241776 | -0.216753 | 0.380086 | 0.332544 | 0.266178 | 0.21038 | 0.329688 | 0.277014 | 0.246833 | -35 | -35 | -30 | -25 | -25 | 20 | -20 | -2.742925 | -2.708634 | -2.689116 | -2.723762 | -2.807526 | 0 | 0 |  | 1402.08 | 0 |  | 1422.2729 | 0 |  | 742.644 | 0 |  | 742.544 | 0 |  | 1407.16 | 0 |  | 1430.579 | 0 |  | 764.286 | 0 |  | 764.033 | 0 |  | 1417.015 | 0 |  | 1450.746 | 0 |  | 775.953 | 0 |  | 776.152 | 0 |  | 1497.584 | 0 |  | 1502.6639 | 0 |  | 753.496 | 0 |  | 753.494 | 0 |  | 1452.118 | 0 |  | 1453.871 | 0 |  | 704.538 | 0 |  | 704.346 | 0 |  | 1505.356 | 0 |  | 1511.5291 | 0 |  | 742.612 | 0.102 |  | 742.852 | 0.102 |  | 1472.057 | 0 |  | 1479.677 | 0 |  | 772.874 | 0.025 |  | 772.887 | 0.025 | 111.1996 | 105.2642 | 87.85971 | 83.83874 | 89.18081975 | 105.0667949 | 89.3958036 | 0 | 0 | 0 | 0 | 0 | -45.1212712 | -11.0358682 | -58.7448005 | -25.29071 | 26.18305 | -36.27739594 | -28.45215 | 11.94238 | -2.011625238 | 0 | 0 | 0 | 0 | 0 | 0 | 0 | 96.002375 | 94.80219 | 80.67348 | 68.09405 | 70.18815 | 0 | 0 | -69.1621 | -70.90266 | -66.30067 | -73.95773 | -64.37752 | -48.76408 | -31.00806 | 79.2951 | 103.873 | 128.4156 | 41.69766 | 66.5393 | 23.12382 | 45.34025
82 | W85389 | 2017-03-24 19:36 | 48.8119 | 50.5824 | 538 | 44 | 1.4197 | 543.1553 | 24517 | 30 | 139022 | -139090.1881 | -139020.5803 | 139139 | 139337 | 139295 | 221036 | 221028 | 239269 | 239731 | 215392 | 215467 | 216069 | 216051 | 292987 | 292979 | 1293.62 | 15923.7764 | 6 | 309.1783 | 309.1783 | 215944.0524 | 984.4417 | 124.9476 | 16.0132 | 16.0132 | 1199.8047 | 1105.8679 | 1054 | 908.8312 | 1029.6348 | 976.8976 | 964.0582 | 951.325 | 938.6366 | 933.0107 | 924.635 | 912.201 | 16.4 | 30.6 | 32.8728 | 21.4764 | 13.7133 | 9.7072 | 7.0845 | 5.3123 | 4.1521 | 3.6026 | 3.6114 | 100.32 | 146.18 | 159.14 | 226.36 | 228.06 | 324.64 | 313.06 | 445.74 | 422.94 | 598.78 | 533.29 | 763.51 | 628.91 | 895.92 | 0 | 47.3 | 0 | 2.609091 | 2.6605 | 2.6605 | -0.2769 | 2.6605 | 6106356 | 1 |  |  | 3.5836 | 6.5236 | 8.2507 | 10.585 | 12.6721 | 16.7493 | 3.786 | 7.086 | 8.724 | 11.248 | 13.274 | 19.104 | 24.8885 | 24.9141 | 25.1468 | 24.945 | 24.8086 | 24.9354 |  | 13187 | 658 | 18 |  |  | 356 | 1600 | 8 | 2 | 30 | 44.400002 | 2.609091 | 2163.1213 | 2125.3428 | 1848.8357 | 1729.4214 | 1708.2715 | 1598.5929 | 1284.1643 | 81.5679 | 90.6 | 85.7186 | 86.4036 | 64.2679 | 45.1829 | 37.3029 | 32.8728 | 21.4764 | 13.7133 | 9.7072 | 7.0845 | 5.3123 | 4.1521 | 3.6026 | 0 | 0 | 0 | 0 | 0 | 0.1016 | 0.1016 | 0 | 0 | 0 | 0 | 0 | 0 | 0 | 0.048057 | 0.044025 | 0.039309 | 0.042797 | 0.031239 | 0.017642 | -9e-06 | -0.009252 | -0.028057 | -0.065242 | -0.014538 | -0.019427 | -0.031801 | 0 | 0.054404 | 0.051938 | 0.050524 | 0.05201 | 0.058456 | 0.067916 | 0.064677 | -0.436325 | -0.430372 | -0.426736 | -0.432629 | -0.447455 | -0.445574 | -0.435234 | -1.211578 | -1.188103 | -1.175555 | -1.2003 | -1.260091 | -1.243456 | -1.20297 | -0.788308 | -0.725479 | -0.696357 | -0.765364 | -0.924219 | -1.038488 | -0.931516 | -0.217235 | -0.201415 | -0.191397 | -0.206508 | -0.245011 | -0.241767 | -0.214955 | 0.380406 | 0.332937 | 0.266152 | 0.209968 | 0.329091 | 0.277135 | 0.247021 | -35 | -35 | -30 | -25 | -25 | 10 | 0 | -2.744494 | -2.710103 | -2.690006 | -2.724612 | -2.80843 | 0 | 0 |  | 1402.08 | 0 |  | 1422.2729 | 0 |  | 742.644 | 0 |  | 742.544 | 0 |  | 1407.16 | 0 |  | 1430.579 | 0 |  | 764.286 | 0 |  | 764.033 | 0 |  | 1417.015 | 0 |  | 1450.746 | 0 |  | 775.953 | 0 |  | 776.152 | 0 |  | 1497.584 | 0 |  | 1502.6639 | 0 |  | 753.496 | 0 |  | 753.494 | 0 |  | 1452.118 | 0 |  | 1453.871 | 0 |  | 704.538 | 0 |  | 704.346 | 0 |  | 1505.356 | 0 |  | 1511.5291 | 0 |  | 742.612 | 0.102 |  | 742.852 | 0.102 |  | 1472.057 | 0 |  | 1479.677 | 0 |  | 772.854 | 0.102 |  | 772.918 | 0.025 | 117.6825 | 110.3861 | 93.41057 | 89.94721 | 99.85872 | 108.57 | 83.05589 | 0 | 0 | 0 | 0 | 0 | -45.2703184 | -44.2197744 | -47.01528429 | -18.97163 | 30.48567 | -33.9192777 | -14.88419 | 17.60609 | 0.01082673 | 0 | 0 | 0 | 0 | 0 | 0 | 0 | 96.05729 | 94.853605 | 80.70018 | 68.1153 | 70.21075 | 0 | 0 | -64.30063 | -65.7283974 | -59.69075 | -66.1302 | -59.39761 | -46.9219 | -34.74825 | 102.4238 | 120.5396 | 144.9057 | 58.01302 | 95.78766 | 33.98391 | 4.098699
82 | W85390 | 2017-03-24 20:16 | 45.3007 | 45.1763 | 2391 | 44 | 1.4197 | 543.7081 | 24519 | 29 | 139022 | -139093.6993 | -139020.5803 | 139139 | 139337 | 139295 | 221036 | 221028 | 239269 | 239731 | 215392 | 215467 | 216069 | 216051 | 292987 | 292979 | 1293.62 | 15948.8428 | 6 | 309.6193 | 309.6193 | 215943.6113 | 984.0007 | 125.3887 | 16.4542 | 16.4542 | 1179.8828 | 1096.7578 | 1043.1666 | 914.35 | 1044.1296 | 988.2701 | 973.6064 | 959.5178 | 945.196 | 937.9872 | 928.3247 | 915.9773 | 16.6 | 16.8 | 32.6245 | 20.8698 | 13.3815 | 9.4737 | 7.0208 | 5.2739 | 4.1623 | 3.6028 | 3.6103 | 100.7 | 148.43 | 160.73 | 229.92 | 230.52 | 330.22 | 315.55 | 448.58 | 418.96 | 601.81 | 530.86 | 763.4 | 629.13 | 895.96 | 0 | 47.4 | 0 | 0 | 0.6122 | 1.7417 | 0.6324 | 0.6122 | 6104046 | 2 |  |  | 3.5364 | 6.3486 | 8.3129 | 10.8414 | 12.5186 | 16.3364 | 3.556 | 7.038 | 9.028 | 12.266 | 14.048 | 19.258 | 25.0798 | 25.0074 | 25.2044 | 24.9296 | 25.0437 | 25.0939 |  | 13187 | 659 | 1 |  |  | 356 | 1600 | 8 | 2 | 30 | 45 | 0 | 2146.8643 | 2051.1929 | 1796.7858 | 1597.1571 | 1663.9714 | 1474.4642 | 1286.6285 | 112.825 | 122.3914 | 122.3486 | 121.6571 | 77.38 | 48.7064 | 40.4414 | 32.6245 | 20.8698 | 13.3815 | 9.4737 | 7.0208 | 5.2739 | 4.1623 | 3.6028 | 0 | 0 | 0 | 0 | 0 | 0.1016 | 0.1016 | 0 | 0 | 0 | 0 | 0 | 0 | 0 | 0.016385 | 0.017818 | 0.0173 | 0.029996 | 0.00729 | 0.005134 | 0.000212 | -0.009253 | -0.02806 | -0.065256 | -0.014538 | -0.01943 | -0.030121 | 1.5e-05 | 0.054541 | 0.052075 | 0.050654 | 0.052156 | 0.058608 | 0.068135 | 0.064838 | -0.435772 | -0.42963 | -0.42612 | -0.431637 | -0.446793 | -0.44445 | -0.434773 | -1.211847 | -1.187603 | -1.175525 | -1.198829 | -1.260248 | -1.242079 | -1.203627 | -0.787278 | -0.725151 | -0.695668 | -0.765793 | -0.923476 | -1.039581 | -0.92993 | -0.217576 | -0.201242 | -0.191516 | -0.205689 | -0.245025 | -0.240526 | -0.215517 | 0.379753 | 0.330991 | 0.264008 | 0.209093 | 0.331845 | 0.27828 | 0.24693 | -35 | -35 | -30 | -25 | -25 | 0 | 0 | -2.744065 | -2.709714 | -2.689847 | -2.724481 | -2.808294 | 0 | 0 |  | 1402.08 | 0 |  | 1422.2729 | 0 |  | 742.644 | 0 |  | 742.544 | 0 |  | 1407.16 | 0 |  | 1430.579 | 0 |  | 764.286 | 0 |  | 764.033 | 0 |  | 1417.015 | 0 |  | 1450.746 | 0 |  | 775.953 | 0 |  | 776.152 | 0 |  | 1497.584 | 0 |  | 1502.6639 | 0 |  | 753.496 | 0 |  | 753.494 | 0 |  | 1452.118 | 0 |  | 1453.871 | 0 |  | 704.538 | 0 |  | 704.346 | 0 |  | 1505.356 | 0 |  | 1511.5291 | 0 |  | 742.612 | 0.102 |  | 742.852 | 0.102 |  | 1472.057 | 0 |  | 1479.677 | 0 |  | 772.854 | 0.102 |  | 772.918 | 0.025 | 117.0921 | 106.8159 | 91.01439 | 83.30133 | 97.52204 | 100.4626 | 83.42242 | 0 | 0 | 0 | 0 | 0 | -45.15612 | -44.1729368 | -8.642892804 | 12.16343 | 56.3734769 | -18.5315 | 15.29941072 | 31.03583 | -0.273223329 | 0 | 0 | 0 | 0 | 0 | 0 | 0 | 96.042275 | 94.83999 | 80.69541 | 68.112025 | 70.20735 | 0 | 0 | -88.82464035 | -88.75225 | -85.11401 | -93.16416 | -71.45857288 | -50.63425 | -37.60767 | 115.6669 | 125.067 | 142.9693 | 39.7177 | 111.5702 | 35.70808 | 1.368587452
82 | W85391 | 2017-03-24 21:04 | 42.7592 | 40.213 | 2816 | 44 | 1.4197 | 542.9845 | 24455 | 28 | 139022 | -139096.2408 | -139020.5803 | 139139 | 139337 | 139295 | 221036 | 221028 | 239269 | 239731 | 215392 | 215467 | 216069 | 216051 | 292987 | 292979 | 1293.62 | 15973.7441 | 6 | 310.0598 | 310.0598 | 215943.1708 | 983.5602 | 125.8292 | 16.8947 | 16.8947 | 1163.4766 | 1074.9418 | 1036.3334 | 906.5776 | 1017.282 | 965.2042 | 953.1867 | 941.2856 | 929.9719 | 924.8611 | 917.9318 | 907.7236 | 16.8 | 16.8 | 32.7764 | 21.1274 | 13.4498 | 9.5427 | 7.0516 | 5.3414 | 4.1816 | 3.6002 | 3.6143 | 100.84 | 146.83 | 160.24 | 228.56 | 229.68 | 327.99 | 313.73 | 447.59 | 414.8 | 600.16 | 528.62 | 762.99 | 628.38 | 894.89 | 0 | 47.4 | 0 | 0 | -46.3116 | 46.3116 | 20.7862 | -46.3116 | 6104047 | 1 |  |  | 3.71 | 6.5693 | 8.4807 | 11.1386 | 12.4236 | 16.3857 | 4.098 | 6.942 | 8.8 | 11.708 | 14.278 | 19.396 | 24.8432 | 24.9933 | 25.1105 | 24.8338 | 24.9743 | 24.7858 |  | 13187 | 659 | 2 |  |  | 356 | 1600 | 8 | 2 | 30 | 63.799999 | 0 | 2144.2214 | 2116.7644 | 1839.5143 | 1710.7643 | 1655.8 | 1541.6357 | 1319.9286 | 92.4564 | 94.5529 | 93.8093 | 95.2279 | 79.0307 | 35.0993 | 23.93 | 32.7764 | 21.1274 | 13.4498 | 9.5427 | 7.0516 | 5.3414 | 4.1816 | 3.6002 | 0 | 0 | 0 | 0 | 0 | 0.1016 | 0.1016 | 0 | 0 | 0 | 0 | 0 | 0 | 0 | 0.003617 | 0.004844 | 0.005092 | 0.019503 | -0.000144 | 0.000319 | -0.000335 | -0.009241 | -0.027969 | -0.065156 | -0.014532 | -0.019433 | -0.028497 | 3e-05 | 0 | 0 | 0 | 0 | 0 | 0 | 0 | 0 | 0 | 0 | 0 | 0 | 0 | 0 | 0 | 0 | 0 | 0 | 0 | 0 | 0 | 0 | 0 | 0 | 0 | 0 | 0 | 0 | 0 | 0 | 0 | 0 | 0 | 0 | 0 | 0.379774 | 0.331605 | 0.264863 | 0.209941 | 0.334917 | 0.278804 | 0.247164 | -30 | -25 | -20 | -20 | -25 | -10 | 0 | -2.745843 | -2.712515 | -2.692036 | -2.725588 | -2.808536 | 0 | 0 |  | 1402.08 | 0 |  | 1422.2729 | 0 |  | 742.644 | 0 |  | 742.544 | 0 |  | 1407.16 | 0 |  | 1430.579 | 0 |  | 764.286 | 0 |  | 764.033 | 0 |  | 1417.015 | 0 |  | 1450.746 | 0 |  | 775.953 | 0 |  | 776.152 | 0 |  | 1497.584 | 0 |  | 1502.6639 | 0 |  | 753.496 | 0 |  | 753.494 | 0 |  | 1452.118 | 0 |  | 1453.871 | 0 |  | 704.538 | 0 |  | 704.346 | 0 |  | 1505.356 | 0 |  | 1511.5291 | 0 |  | 742.612 | 0.102 |  | 742.852 | 0.102 |  | 1472.057 | 0 |  | 1479.677 | 0 |  | 772.854 | 0.102 |  | 772.918 | 0.025 | 0 | 0 | 0 | 0 | 0 | 0 | 0 | 0 | 0 | 0 | 0 | 0 | 0 | 0 | 0 | 0 | 0 | 0 | 0 | 0 | 0 | 0 | 0 | 0 | 0 | 0 | 0 | 0 | 82.37529 | 67.812875 | 53.84072 | 54.51176 | 70.2134 | 0 | 0 | 0 | 0 | 0 | 0 | 0 | 0 | 0 | 82.37529 | 67.812875 | 53.84072 | 54.51176 | 70.2134 | 0 | 0
82 | W85392 | 2017-03-24 21:33 | 40.6013 | 37.1733 | 1680 | 44 | 1.4197 | 543.1584 | 24426 | 28 | 139022 | -139098.3987 | -139020.5803 | 139139 | 139337 | 139295 | 221036 | 221028 | 239269 | 239731 | 215392 | 215467 | 216069 | 216051 | 292987 | 292979 | 1293.62 | 15998.6426 | 6 | 310.5005 | 310.5005 | 215942.7301 | 983.1195 | 126.2699 | 17.3354 | 17.3354 | 1154.1016 | 1080.2383 | 1034.3334 | 907.6813 | 1022.2692 | 969.4917 | 957.1387 | 945.1051 | 933.3407 | 927.6553 | 920.6409 | 910.5977 | 16.8 | 17 | 32.7504 | 21.2193 | 13.5047 | 9.5601 | 7.0184 | 5.3484 | 4.2002 | 3.5946 | 3.616 | 101.07 | 146.95 | 159.85 | 227.94 | 229.29 | 328.12 | 313.25 | 447.85 | 414.57 | 594.64 | 528.57 | 761.59 | 628.88 | 896.9 | 0 | 47.3 | 0 | -34.945461 | -31.8115 | 31.8115 | 12.8317 | -31.8115 | 6104047 | 2 |  |  | 3.69 | 6.635 | 8.5221 | 11.3514 | 12.4121 | 17.0021 | 4.4 | 7.45 | 9.106 | 12.206 | 14.708 | 20.77 | 24.8153 | 25.0008 | 25.1337 | 25.1042 | 24.8159 | 24.7624 |  | 13187 | 659 | 3 |  |  | 356 | 1600 | 8 | 2 | 30 | 56.400002 | -34.945461 | 2139.3501 | 2122.7 | 1843.2786 | 1724.6215 | 1609.3643 | 1483.6714 | 1398 | 95.6421 | 97.6693 | 95.5593 | 89.8771 | 86.9329 | 56.3064 | 36.9486 | 32.7504 | 21.2193 | 13.5047 | 9.5601 | 7.0184 | 5.3484 | 4.2002 | 3.5946 | 0 | 0 | 0 | 0 | 0 | 0.1016 | 0.1016 | 0 | 0 | 0 | 0 | 0 | 0 | 0 | 0.001288 | 0.001803 | 0.001872 | 0.014868 | -0.000928 | -0.000441 | -0.000484 | -0.009296 | -0.028182 | -0.06554 | -0.014498 | -0.019425 | -0.027341 | 4.5e-05 | 0.054704 | 0.052225 | 0.0508 | 0.052295 | 0.058786 | 0.068323 | 0.064989 | -0.435764 | -0.429817 | -0.426114 | -0.431851 | -0.446167 | -0.443865 | -0.434829 | -1.220015 | -1.196483 | -1.182196 | -1.205393 | -1.261722 | -1.240653 | -1.206786 | -0.785929 | -0.723335 | -0.694014 | -0.762834 | -0.922199 | -1.036593 | -0.925712 | -0.218073 | -0.202157 | -0.192325 | -0.207474 | -0.245341 | -0.241851 | -0.217702 | 0.379861 | 0.332133 | 0.265393 | 0.210348 | 0.335403 | 0.279019 | 0.247265 | -20 | -15 | -10 | -10 | -20 | -20 | 0 | -2.748506 | -2.714715 | -2.693544 | -2.727072 | -2.809758 | 0 | 0 |  | 1402.08 | 0 |  | 1422.2729 | 0 |  | 742.644 | 0 |  | 742.544 | 0 |  | 1407.16 | 0 |  | 1430.579 | 0 |  | 764.286 | 0 |  | 764.033 | 0 |  | 1417.015 | 0 |  | 1450.746 | 0 |  | 775.953 | 0 |  | 776.152 | 0 |  | 1497.584 | 0 |  | 1502.6639 | 0 |  | 753.496 | 0 |  | 753.494 | 0 |  | 1452.118 | 0 |  | 1453.871 | 0 |  | 704.538 | 0 |  | 704.346 | 0 |  | 1505.356 | 0 |  | 1511.5291 | 0 |  | 742.612 | 0.102 |  | 742.852 | 0.102 |  | 1472.057 | 0 |  | 1479.677 | 0 |  | 772.854 | 0.102 |  | 772.918 | 0.025 | 117.031 | 110.8580075 | 93.63855288 | 90.18908 | 94.60809 | 101.3689 | 90.854622 | 0 | 0 | 0 | 0 | 0 | -45.096684 | -44.1786264 | 9.76988012 | 31.56203 | 75.26805 | -0.44599541 | 25.67983 | 34.46782 | 0.529779054 | 0 | 0 | 0 | 0 | 0 | 0 | 0 | 54.97012 | 40.720725 | 26.93544 | 27.27072 | 56.19516 | 0 | 0 | -75.1679 | -70.64762 | -66.31949 | -68.56131 | -80.16943 | -58.36682 | -34.20376 | 106.6031 | 112.4931 | 129.5226 | 48.4525 | 96.31364 | 32.3732 | 13.00201
82 | W85393 | 2017-03-24 22:59 | 38.7199 | 35 | 5137 | 43 | 1.4197 | 538.766 | 24272 | 27 | 139022 | -139100.2801 | -139020.5803 | 139139 | 139337 | 139295 | 221036 | 221028 | 239269 | 239731 | 215392 | 215467 | 216069 | 216051 | 292987 | 292979 | 1293.62 | 16023.5488 | 6 | 310.9375 | 310.9375 | 215942.2931 | 982.6825 | 126.7069 | 17.7724 | 17.7724 | 1163.4766 | 1078.6401 | 1036.8334 | 908.1202 | 1024.5248 | 971.4371 | 958.8719 | 946.3604 | 934.0894 | 927.9112 | 920.7039 | 910.2531 | 17 | 17 | 32.3348 | 20.6165 | 13.2175 | 9.4105 | 6.9549 | 5.3379 | 4.1839 | 3.6009 | 3.6119 | 102.65 | 151.26 | 163.33 | 235.11 | 233.28 | 335.78 | 315.09 | 456.14 | 415.04 | 599.44 | 530.37 | 763.59 | 628.52 | 899.05 | 0 | 47.6 | 0 | -9.318182 | -12.6627 | 19.0806 | -12.497 | -12.6627 | 6104046 | 1 |  |  | 3.7186 | 6.5629 | 8.6707 | 11.3136 | 12.2864 | 16.6286 | 3.792 | 7.218 | 9.472 | 11.384 | 13.13 | 19.264 | 24.853 | 24.9638 | 25.0419 | 24.9559 | 24.9041 | 24.8434 |  | 13187 | 659 | 4 |  |  | 356 | 1600 | 8 | 2 | 30 | 46.599998 | -9.318182 | 2117.6357 | 2070.7715 | 1801.8 | 1668.7 | 1562.8785 | 1466.2285 | 1349.9572 | 93.4286 | 94.7764 | 93.8729 | 90.0679 | 91.3443 | 68.5114 | 34.8907 | 32.3348 | 20.6165 | 13.2175 | 9.4105 | 6.9549 | 5.3379 | 4.1839 | 3.6009 | 0 | 0 | 0 | 0 | 0 | 0.1016 | 0.1016 | 0 | 0 | 0 | 0 | 0 | 0 | 0 | -0.001465 | -0.001654 | -0.001847 | 0.006687 | -0.002253 | -0.001662 | -0.001438 | -0.009333 | -0.028325 | -0.065851 | -0.014468 | -0.019399 | -0.02883 | 5.9e-05 | 0.054702 | 0.052226 | 0.050804 | 0.0523 | 0.058792 | 0.068333 | 0.065009 | -0.436006 | -0.429901 | -0.426064 | -0.43178 | -0.44621 | -0.443393 | -0.434547 | -1.222241 | -1.197751 | -1.182346 | -1.20542 | -1.26332 | -1.235573 | -1.205712 | -0.78559 | -0.723397 | -0.694264 | -0.763154 | -0.922636 | -1.037091 | -0.92674 | -0.218334 | -0.202104 | -0.192119 | -0.207214 | -0.244992 | -0.241518 | -0.217022 | 0.378025 | 0.327611 | 0.262336 | 0.209437 | 0.334869 | 0.278295 | 0.247021 | -10 | -5 | -5 | -5 | -10 | -30 | 0 | -2.748969 | -2.714823 | -2.693475 | -2.727051 | -2.810647 | 0 | 0 |  | 1402.08 | 0 |  | 1422.2729 | 0 |  | 742.644 | 0 |  | 742.544 | 0 |  | 1407.16 | 0 |  | 1430.579 | 0 |  | 764.286 | 0 |  | 764.033 | 0 |  | 1417.015 | 0 |  | 1450.746 | 0 |  | 775.953 | 0 |  | 776.152 | 0 |  | 1497.584 | 0 |  | 1502.6639 | 0 |  | 753.496 | 0 |  | 753.494 | 0 |  | 1452.118 | 0 |  | 1453.871 | 0 |  | 704.538 | 0 |  | 704.346 | 0 |  | 1505.356 | 0 |  | 1511.5291 | 0 |  | 742.612 | 0.102 |  | 742.852 | 0.102 |  | 1472.057 | 0 |  | 1479.677 | 0 |  | 772.854 | 0.102 |  | 772.918 | 0.025 | 115.8389 | 108.1481 | 91.5386472 | 87.27301 | 91.88475 | 100.1918 | 87.75937 | 0 | 0 | 0 | 0 | 0 | -45.0487288 | -44.1499752 | 13.19776 | 35.90738 | 80.04246 | 9.37937302 | 27.35340464 | 37.67509 | 1.662676848 | 0 | 0 | 0 | 0 | 0 | 0 | 0 | 27.48969 | 13.574115 | 13.467375 | 13.635255 | 28.10647 | 0 | 0 | -73.39657 | -68.56096 | -65.17258 | -68.73568 | -84.27754 | -71.05256 | -32.33461 | 83.12978 | 89.06864 | 119.8759 | 41.55196 | 63.06709 | 21.7656 | 12.93746
82 | W85394 | 2017-03-24 23:01 | 41.4356 | 36.6185 | 47 | 44 | 1.4197 | 544.5779 | 24493 | 27 | 139022 | -139097.5644 | -139020.5803 | 139139 | 139337 | 139295 | 221036 | 221028 | 239269 | 239731 | 215392 | 215467 | 216069 | 216051 | 292987 | 292979 | 1293.62 | 16048.5957 | 6 | 311.3793 | 311.3793 | 215941.8513 | 982.2407 | 127.1487 | 18.2142 | 18.2142 | 1161.1328 | 1080.8021 | 1038 | 905.7313 | 1026.1354 | 972.7533 | 959.465 | 946.1125 | 932.7866 | 925.2649 | 917.526 | 906.3377 | 17.2 | 17.2 | 32.5853 | 21.0262 | 13.3384 | 9.4803 | 6.9628 | 5.3895 | 4.2018 | 3.5937 | 3.6094 | 101.75 | 150.63 | 161.66 | 233.11 | 231.07 | 334.09 | 312.11 | 452.27 | 412.57 | 592.81 | 530.78 | 761.32 | 628.85 | 899.91 | 49.7 | 47.6 | 15.0121 | -6.281819 | -5.3138 | 7.4645 | -37.3348 | -5.3138 | 6106737 | 2 |  |  | 3.68 | 6.6593 | 8.6943 | 11.2164 | 11.9943 | 16.3357 | 3.782 | 7.086 | 9.316 | 12.16 | 13.462 | 18.454 | 24.8675 | 24.9861 | 24.908 | 25.0864 | 25.025 | 24.9382 |  | 13187 | 659 | 5 |  |  | 356 | 1600 | 8 | 2 | 30 | 37.599998 | -6.281819 | 2179.5 | 2135.5928 | 1830.9286 | 1679.9071 | 1548.85 | 1528.45 | 1435.2858 | 96.2614 | 97.6357 | 96.8657 | 96.3771 | 95.5464 | 73.1814 | 45.0257 | 32.5853 | 21.0262 | 13.3384 | 9.4803 | 6.9628 | 5.3895 | 4.2018 | 3.5937 | 0 | 0 | 0 | 0 | 0 | 0.1016 | 0.1016 | 0 | 0 | 0 | 0 | 0 | 0 | 0 | 0.001751 | -0.000287 | -0.001179 | 0.006481 | -0.000318 | -0.00117 | -0.001055 | -0.009372 | -0.028284 | -0.06572 | -0.014363 | -0.019414 | -0.030354 | 6.7e-05 | 0.054743 | 0.052264 | 0.050842 | 0.05234 | 0.058844 | 0.068365 | 0.065024 | -0.435945 | -0.429873 | -0.426002 | -0.431669 | -0.445986 | -0.443176 | -0.434892 | -1.22305 | -1.198337 | -1.182844 | -1.205784 | -1.2638 | -1.231794 | -1.207391 | -0.784931 | -0.722564 | -0.693598 | -0.762598 | -0.922619 | -1.035165 | -0.924187 | -0.218699 | -0.202621 | -0.192514 | -0.207502 | -0.244816 | -0.242615 | -0.218556 | 0.378672 | 0.32923 | 0.26344 | 0.210654 | 0.336823 | 0.278239 | 0.246877 | 0 | 5 | 5 | 5 | 0 | -40 | 10 | -2.749207 | -2.714677 | -2.693394 | -2.726978 | -2.810974 | 0 | 0 |  | 1402.08 | 0 |  | 1422.2729 | 0 |  | 742.644 | 0 |  | 742.544 | 0 |  | 1407.16 | 0 |  | 1430.579 | 0 |  | 764.286 | 0 |  | 764.033 | 0 |  | 1417.015 | 0 |  | 1450.746 | 0 |  | 775.953 | 0 |  | 776.152 | 0 |  | 1497.584 | 0 |  | 1502.6639 | 0 |  | 753.496 | 0 |  | 753.494 | 0 |  | 1452.118 | 0 |  | 1453.871 | 0 |  | 704.538 | 0 |  | 704.346 | 0 |  | 1505.356 | 0 |  | 1511.5291 | 0 |  | 742.612 | 0.102 |  | 742.852 | 0.102 |  | 1472.057 | 0 |  | 1479.677 | 0 |  | 772.854 | 0.102 |  | 772.918 | 0.025 | 119.3123685 | 111.6146 | 93.08807 | 87.92634 | 91.1405294 | 104.4925 | 93.32802 | 0 | 0 | 0 | 0 | 0 | -45.0266816 | -44.1850272 | 9.32086405 | 34.23769 | 79.13108 | 9.503989488 | 24.9373016 | 38.83107 | 1.192902308 | 0 | 0 | 0 | 0 | 0 | 0 | 0 | 0 | -13.573385 | -13.46697 | -13.63489 | 0 | 0 | 0 | -75.55856 | -70.54804 | -67.18586 | -73.49698 | -88.15292 | -75.75482 | -41.61217 | 53.07468 | 61.73088 | 91.56633 | 10.29845 | 27.92491 | 22.54205 | 8.723732
82 | W85395 | 2017-03-24 23:02 | 43.4003 | 38.1096 | 49 | 44 | 1.4197 | 544.0088 | 24073 | 27 | 139022 | -139095.5997 | -139020.5803 | 139139 | 139337 | 139295 | 221036 | 221028 | 239269 | 239731 | 215392 | 215467 | 216069 | 216051 | 292987 | 292979 | 1293.62 | 16073.6621 | 6 | 311.8206 | 311.8206 | 215941.41 | 981.7994 | 127.59 | 18.6555 | 18.6555 | 1190.4297 | 1098.4825 | 1045.5 | 912.6899 | 1040.0242 | 985.1878 | 970.6671 | 956.1843 | 941.8156 | 933.3724 | 924.7026 | 912.2944 | 17 | 17 | 32.3876 | 20.9282 | 13.2626 | 9.4282 | 6.8892 | 5.3057 | 4.1488 | 3.5987 | 3.6028 | 101.93 | 151.23 | 162.59 | 235.64 | 231.79 | 336.06 | 314.61 | 458.44 | 415.55 | 600.68 | 532.83 | 767.87 | 629.38 | 899 | 49.4 | 47.4 | 17.6185 | -10.645453 | -7.666 | 8.5215 | -63.8979 | -7.666 | 6106737 | 1 |  |  | 3.6471 | 6.6521 | 8.4993 | 11.1729 | 12.1129 | 16.9664 | 3.538 | 6.892 | 8.804 | 11.352 | 14.108 | 19.844 | 24.9089 | 24.8629 | 24.949 | 25.0494 | 24.987 | 24.4 |  | 13187 | 659 | 6 |  |  | 356 | 1600 | 8 | 2 | 30 | 17.200001 | -10.645453 | 2144.8999 | 2074.1072 | 1774.1143 | 1593.9429 | 1486.8357 | 1480.6929 | 1305.1285 | 92.74 | 94.9179 | 94.9714 | 92.6221 | 93.7879 | 75.885 | 50.4064 | 32.3876 | 20.9282 | 13.2626 | 9.4282 | 6.8892 | 5.3057 | 4.1488 | 3.5987 | 0 | 0 | 0 | 0 | 0 | 0.1016 | 0.1016 | 0 | 0 | 0 | 0 | 0 | 0 | 0 | 0.004091 | 0.001857 | 0.000379 | 0.006578 | 0.000845 | 0.000148 | 7.5e-05 | -0.009339 | -0.028254 | -0.065743 | -0.014323 | -0.019414 | -0.028856 | 6.4e-05 | 0.054768 | 0.05229 | 0.050869 | 0.05237 | 0.058877 | 0.068405 | 0.065097 | -0.435742 | -0.429527 | -0.425643 | -0.431242 | -0.445628 | -0.443338 | -0.433986 | -1.221952 | -1.19628 | -1.180999 | -1.2035 | -1.262281 | -1.236627 | -1.202669 | -0.784813 | -0.722761 | -0.693916 | -0.763092 | -0.923136 | -1.035461 | -0.926338 | -0.21871 | -0.202389 | -0.19218 | -0.207021 | -0.244305 | -0.242326 | -0.217051 | 0.37823 | 0.328005 | 0.262604 | 0.208975 | 0.334405 | 0.276967 | 0.246487 | 10 | 15 | 15 | 15 | 10 | -30 | 20 | -2.74846 | -2.713572 | -2.692456 | -2.726048 | -2.810414 | 0 | 0 |  | 1402.08 | 0 |  | 1422.2729 | 0 |  | 742.644 | 0 |  | 742.544 | 0 |  | 1407.16 | 0 |  | 1430.579 | 0 |  | 764.286 | 0 |  | 764.033 | 0 |  | 1417.015 | 0 |  | 1450.746 | 0 |  | 775.953 | 0 |  | 776.152 | 0 |  | 1497.584 | 0 |  | 1502.6639 | 0 |  | 753.496 | 0 |  | 753.494 | 0 |  | 1452.118 | 0 |  | 1453.871 | 0 |  | 704.538 | 0 |  | 704.346 | 0 |  | 1505.356 | 0 |  | 1511.5291 | 0 |  | 742.612 | 0.102 |  | 742.852 | 0.102 |  | 1472.057 | 0 |  | 1479.677 | 0 |  | 772.854 | 0.102 |  | 772.918 | 0.025 | 117.4719 | 108.4551 | 90.24742 | 83.47479 | 87.54043 | 101.2868 | 84.95995 | 0 | 0 | 0 | 0 | 0 | -45.0431408 | -44.0929776 | 6.412804096 | 31.57820316 | 77.19482 | 9.3211075 | 23.4393 | 35.50109 | -0.167170991 | 0 | 0 | 0 | 0 | 0 | 0 | 0 | -27.4846 | -40.70358 | -40.38684 | -40.89072 | -28.10414 | 0 | 0 | -72.78355762 | -68.60296 | -65.90217 | -70.67918 | -86.57899 | -78.57596 | -46.69336 | 23.61652 | 30.72673 | 61.15322 | -18.77401 | -3.703405 | 13.16879 | -5.993562
82 | W85396 | 2017-03-24 23:04 | 44.8747 | 39.4784 | 51 | 44 | 1.4197 | 543.9709 | 24491 | 27 | 139022 | -139094.1253 | -139020.5803 | 139139 | 139337 | 139295 | 221036 | 221028 | 239269 | 239731 | 215392 | 215467 | 216069 | 216051 | 292987 | 292979 | 1293.62 | 16098.7344 | 6 | 312.2619 | 312.2619 | 215940.9687 | 981.3581 | 128.0313 | 19.0968 | 19.0968 | 1179.8828 | 1094.1532 | 1035.8334 | 911.8165 | 1040.1396 | 984.4517 | 969.7623 | 955.2211 | 941.0995 | 932.9928 | 924.2344 | 911.8179 | 17 | 17 | 32.1205 | 21.1687 | 13.488 | 9.5924 | 6.9612 | 5.31 | 4.1526 | 3.6023 | 3.5916 | 100.87 | 149.07 | 159.76 | 231.1 | 228.89 | 331.17 | 312.72 | 453.22 | 415.8 | 602.09 | 532.78 | 767.12 | 629.27 | 899.04 | 48.6 | 47.5 | 17.0496 | 20.290907 | 13.4221 | 16.8456 | -40.45 | 13.4221 | 6106737 | 2 |  |  | 3.6036 | 6.5407 | 8.3593 | 10.9486 | 12.0586 | 16.8943 | 3.458 | 7.034 | 8.758 | 11.648 | 14.09 | 19.494 | 24.8914 | 24.9428 | 25.0659 | 24.9748 | 24.9638 | 24.7232 |  | 13187 | 659 | 7 |  |  | 356 | 1600 | 8 | 2 | 30 | 16.799999 | 20.290907 | 2098.8572 | 2076.7356 | 1794.15 | 1661.3429 | 1547.4429 | 1483.8857 | 1320.5072 | 94.6571 | 96.41 | 95.9429 | 95.6957 | 95.53 | 84.6543 | 48.815 | 32.1205 | 21.1687 | 13.488 | 9.5924 | 6.9612 | 5.31 | 4.1526 | 3.6023 | 0 | 0 | 0 | 0 | 0 | 0.1016 | 0.1016 | 0 | 0 | 0 | 0 | 0 | 0 | 0 | 0.007137 | 0.004465 | 0.002408 | 0.006891 | 0.002852 | 0.000835 | 0.001082 | -0.009337 | -0.028249 | -0.065733 | -0.014322 | -0.019412 | -0.027378 | 4.7e-05 | 0.054726 | 0.052246 | 0.050823 | 0.052319 | 0.058819 | 0.068347 | 0.065034 | -0.435757 | -0.429677 | -0.425844 | -0.431562 | -0.445986 | -0.443793 | -0.433936 | -1.221128 | -1.196008 | -1.18079 | -1.203896 | -1.262802 | -1.240528 | -1.198796 | -0.785805 | -0.723241 | -0.694164 | -0.763047 | -0.922985 | -1.036212 | -0.926583 | -0.218098 | -0.202163 | -0.192136 | -0.207229 | -0.244632 | -0.242019 | -0.217056 | 0.379424 | 0.330892 | 0.264707 | 0.209334 | 0.33311 | 0.276046 | 0.245881 | 10 | 15 | 15 | 15 | 10 | -20 | 30 | -2.74852 | -2.713617 | -2.692403 | -2.725989 | -2.81035 | 0 | 0 |  | 1402.08 | 0 |  | 1422.2729 | 0 |  | 742.644 | 0 |  | 742.544 | 0 |  | 1407.16 | 0 |  | 1430.579 | 0 |  | 764.286 | 0 |  | 764.033 | 0 |  | 1417.015 | 0 |  | 1450.746 | 0 |  | 775.953 | 0 |  | 776.152 | 0 |  | 1497.584 | 0 |  | 1502.6639 | 0 |  | 753.496 | 0 |  | 753.494 | 0 |  | 1452.118 | 0 |  | 1453.871 | 0 |  | 704.538 | 0 |  | 704.346 | 0 |  | 1505.356 | 0 |  | 1511.5291 | 0 |  | 742.612 | 0.102 |  | 742.852 | 0.102 |  | 1472.057 | 0 |  | 1479.677 | 0 |  | 772.854 | 0.102 |  | 772.918 | 0.025 | 114.8621 | 108.5011 | 91.18408545 | 86.9198 | 91.01904 | 101.4191 | 85.87787 | 0 | 0 | 0 | 0 | 0 | -45.0893688 | -44.0878976 | 2.6864816 | 28.44585 | 74.77352675 | 8.946151176 | 20.91200112 | 32.92733 | -1.353440684 | 0 | 0 | 0 | 0 | 0 | 0 | 0 | -27.4852 | -40.704255 | -40.386045 | -40.889835 | -28.1035 | 0 | 0 | -74.38202 | -69.72766481 | -66.60011 | -73.02032 | -88.17275705 | -87.7198 | -45.23115 | 15.68132 | 26.51506 | 58.97146 | -18.0442 | -4.345212 | 1.5373 | -4.794622
82 | W85397 | 2017-03-24 23:05 | 46.0726 | 40.7354 | 52 | 44 | 1.4197 | 540.8557 | 24346 | 27 | 139022 | -139092.9274 | -139020.5803 | 139139 | 139337 | 139295 | 221036 | 221028 | 239269 | 239731 | 215392 | 215467 | 216069 | 216051 | 292987 | 292979 | 1293.62 | 16123.6328 | 6 | 312.7007 | 312.7007 | 215940.5299 | 980.9193 | 128.4701 | 19.5356 | 19.5356 | 1195.1172 | 1102.4294 | 1052.3334 | 918.0812 | 1048.6738 | 991.7457 | 976.4003 | 961.438 | 946.812 | 938.3775 | 929.5136 | 916.6354 | 16.6 | 16.8 | 32.2931 | 21.234 | 13.5165 | 9.6471 | 6.9992 | 5.3443 | 4.15 | 3.5989 | 3.5886 | 99.84 | 147.39 | 159.02 | 228.98 | 227.27 | 325.9 | 311.86 | 448.63 | 416.53 | 593.65 | 533.01 | 763.99 | 629.55 | 899.99 | 49.3 | 47.4 | 14.7023 | -11.745454 | -8.9092 | 8.9092 | -22.5553 | -8.9092 | 6106737 | 1 |  |  | 3.6279 | 6.5071 | 8.1221 | 10.6871 | 12.0114 | 16.4893 | 3.488 | 6.742 | 8.792 | 11.706 | 12.944 | 18.652 | 24.9454 | 25.1054 | 25.0924 | 24.9906 | 25.0481 | 24.9273 |  | 13187 | 659 | 8 |  |  | 356 | 1600 | 8 | 2 | 30 | 21.799999 | -11.745454 | 2083.1001 | 2042.3286 | 1768.3429 | 1633.6143 | 1508.1 | 1522.95 | 1293.5428 | 69.8136 | 66.8893 | 57.3571 | 59.9057 | 86.22 | 71.6914 | 47.9079 | 32.2931 | 21.234 | 13.5165 | 9.6471 | 6.9992 | 5.3443 | 4.15 | 3.5989 | 0 | 0 | 0 | 0 | 0 | 0.1016 | 0.1016 | 0 | 0 | 0 | 0 | 0 | 0 | 0 | 0.009685 | 0.006587 | 0.004152 | 0.007291 | 0.00462 | 0.001979 | 0.001497 | -0.009338 | -0.028249 | -0.065733 | -0.014322 | -0.019415 | -0.028563 | -7.2e-05 | 0.054635 | 0.052158 | 0.050738 | 0.052231 | 0.058721 | 0.068217 | 0.064929 | -0.436056 | -0.429972 | -0.426137 | -0.43187 | -0.446263 | -0.444501 | -0.433701 | -1.220919 | -1.195482 | -1.180274 | -1.203411 | -1.262133 | -1.24335 | -1.191749 | -0.786953 | -0.724176 | -0.695056 | -0.763992 | -0.924277 | -1.036673 | -0.928002 | -0.217522 | -0.201725 | -0.19172 | -0.206807 | -0.244015 | -0.242084 | -0.216454 | 0.380121 | 0.331771 | 0.265408 | 0.209552 | 0.332459 | 0.275535 | 0.245707 | 10 | 15 | 15 | 15 | 10 | -10 | 40 | -2.748192 | -2.713311 | -2.692232 | -2.725831 | -2.81018 | 0 | 0 |  | 1402.08 | 0 |  | 1422.2729 | 0 |  | 742.644 | 0 |  | 742.544 | 0 |  | 1407.16 | 0 |  | 1430.579 | 0 |  | 764.286 | 0 |  | 764.033 | 0 |  | 1417.015 | 0 |  | 1450.746 | 0 |  | 775.953 | 0 |  | 776.152 | 0 |  | 1497.584 | 0 |  | 1502.6639 | 0 |  | 753.496 | 0 |  | 753.494 | 0 |  | 1452.118 | 0 |  | 1453.871 | 0 |  | 704.538 | 0 |  | 704.346 | 0 |  | 1505.356 | 0 |  | 1511.5291 | 0 |  | 742.612 | 0.102 |  | 742.852 | 0.102 |  | 1472.057 | 0 |  | 1479.677 | 0 |  | 772.854 | 0.102 |  | 772.918 | 0.025 | 113.8102 | 106.5238 | 89.72218 | 85.32531 | 88.5571401 | 103.8911 | 83.98844 | 0 | 0 | 0 | 0 | 0 | -45.1613016 | -44.0640216 | -0.423658893 | 25.89653 | 72.68245 | 8.461182741 | 18.67326 | 33.0532164 | -1.698242325 | 0 | 0 | 0 | 0 | 0 | 0 | 0 | -27.48192 | -40.699665 | -40.38348 | -40.887465 | -28.1018 | 0 | 0 | -54.94002 | -48.43963 | -39.8664 | -45.76748 | -79.69116294 | -74.32054 | -44.45863 | 30.96457 | 43.28102 | 82.15476 | 7.131551 | -0.562565105 | 17.46246 | -6.23245
82 | W85398 | 2017-03-24 23:07 | 47.1829 | 41.9434 | 46 | 44 | 1.4197 | 540.6486 | 24364 | 27 | 139022 | -139091.8171 | -139020.5803 | 139139 | 139337 | 139295 | 221036 | 221028 | 239269 | 239731 | 215392 | 215467 | 216069 | 216051 | 292987 | 292979 | 1293.62 | 16148.5273 | 6 | 313.1393 | 313.1393 | 215940.0913 | 980.4807 | 128.9087 | 19.9742 | 19.9742 | 1178.7109 | 1090.5173 | 1036.1666 | 914.2562 | 1036.1113 | 981.2525 | 967.3947 | 953.6768 | 940.5143 | 933.6876 | 925.8118 | 913.9243 | 16.6 | 17 | 32.4385 | 21.3697 | 13.6005 | 9.679 | 7.0415 | 5.3561 | 4.1686 | 3.6019 | 3.5889 | 100.04 | 146.37 | 158.79 | 226.96 | 226.63 | 325.61 | 310.78 | 444.85 | 416.09 | 593.75 | 532.76 | 762 | 629.11 | 896.95 | 48.6 | 47.4 | 15.0121 | 1.527273 | 1.46 | 1.463 | -11.9185 | 1.46 | 6106351 | 2 |  |  | 3.6736 | 6.6707 | 8.38 | 10.9329 | 12.2921 | 16.9421 | 4.002 | 7.228 | 8.956 | 12.122 | 13.924 | 19.6 | 24.9281 | 25.0401 | 24.9994 | 25.0476 | 25.0456 | 24.8364 |  | 13187 | 659 | 9 |  |  | 356 | 1600 | 8 | 2 | 30 | 30 | 1.527273 | 2111.3286 | 2110.6357 | 1810.9286 | 1728.55 | 1591.75 | 1557.2 | 1366.5072 | 77.0829 | 76.2786 | 67.6357 | 70.0864 | 88.6836 | 83.6557 | 42.58 | 32.4385 | 21.3697 | 13.6005 | 9.679 | 7.0415 | 5.3561 | 4.1686 | 3.6019 | 0 | 0 | 0 | 0 | 0 | 0.1016 | 0.1016 | 0 | 0 | 0 | 0 | 0 | 0 | 0 | 0.011997 | 0.008431 | 0.005645 | 0.007674 | 0.006182 | 0.00294 | 0.002225 | -0.009338 | -0.02825 | -0.065736 | -0.014323 | -0.019419 | -0.030281 | 7.5e-05 | 0.054623 | 0.052146 | 0.050727 | 0.052215 | 0.058701 | 0.068198 | 0.064903 | -0.436215 | -0.430136 | -0.426275 | -0.432159 | -0.446581 | -0.444713 | -0.434442 | -1.221402 | -1.195983 | -1.180672 | -1.204404 | -1.26314 | -1.244632 | -1.198904 | -0.786586 | -0.723816 | -0.694793 | -0.763222 | -0.923229 | -1.036292 | -0.927186 | -0.217837 | -0.202035 | -0.191958 | -0.20745 | -0.244875 | -0.242366 | -0.217014 | 0.380111 | 0.332052 | 0.266064 | 0.21018 | 0.3325 | 0.275883 | 0.245718 | 10 | 15 | 15 | 15 | 10 | 0 | 30 | -2.749266 | -2.714313 | -2.692806 | -2.726348 | -2.810731 | 0 | 0 |  | 1402.08 | 0 |  | 1422.2729 | 0 |  | 742.644 | 0 |  | 742.544 | 0 |  | 1407.16 | 0 |  | 1430.579 | 0 |  | 764.286 | 0 |  | 764.033 | 0 |  | 1417.015 | 0 |  | 1450.746 | 0 |  | 775.953 | 0 |  | 776.152 | 0 |  | 1497.584 | 0 |  | 1502.6639 | 0 |  | 753.496 | 0 |  | 753.494 | 0 |  | 1452.118 | 0 |  | 1453.871 | 0 |  | 704.538 | 0 |  | 704.346 | 0 |  | 1505.356 | 0 |  | 1511.5291 | 0 |  | 742.612 | 0.102 |  | 742.852 | 0.102 |  | 1472.057 | 0 |  | 1479.677 | 0 |  | 772.854 | 0.102 |  | 772.918 | 0.025 | 115.3271 | 110.0612 | 91.86298 | 90.25623825 | 93.43731675 | 106.1979256 | 88.69042 | 0 | 0 | 0 | 0 | 0 | -45.1828408 | -44.1393072 | -3.247707918 | 23.70319 | 70.94776 | 8.008082196 | 16.72018418 | 34.02948 | -2.7574792 | 0 | 0 | 0 | 0 | 0 | 0 | 0 | -27.49266 | -40.714695 | -40.39209 | -40.89522 | -28.10731 | 0 | 0 | -60.63233 | -55.21167 | -46.99281 | -53.49148 | -81.87527 | -86.69173 | -39.47957988 | 23.9544 | 37.83803 | 75.42584 | 3.877618 | 0.1749196 | 8.352836 | 2.314051
82 | W85399 | 2017-03-24 23:08 | 48.0055 | 43.0225 | 54 | 44 | 1.4197 | 544.0415 | 24516 | 27 | 139022 | -139090.9945 | -139020.5803 | 139139 | 139337 | 139295 | 221036 | 221028 | 239269 | 239731 | 215392 | 215467 | 216069 | 216051 | 292987 | 292979 | 1293.62 | 16173.582 | 6 | 313.5806 | 313.5806 | 215939.65 | 980.0394 | 129.35 | 20.4155 | 20.4155 | 1190.4297 | 1099.2295 | 1043 | 915.5472 | 1048.666 | 992.3674 | 977.4843 | 962.6156 | 947.6657 | 937.9669 | 929.0168 | 916.2448 | 16.6 | 17 | 32.3029 | 21.0938 | 13.3238 | 9.484 | 6.9036 | 5.3405 | 4.1665 | 3.6013 | 3.5863 | 101.12 | 147.7 | 161.87 | 230.85 | 232.44 | 330.18 | 317.61 | 453.43 | 417.98 | 594.68 | 532.59 | 762.01 | 628.96 | 898.88 | 49.6 | 47.4 | 15.0966 | 9.436364 | 6.8961 | 7.5928 | -25.8608 | 6.8961 | 6106737 | 1 |  |  | 3.6107 | 6.4914 | 8.435 | 10.9193 | 12.1921 | 16.7664 | 3.564 | 7.168 | 9.582 | 12.104 | 14.25 | 19.232 | 24.8797 | 25.1154 | 24.9679 | 24.932 | 24.9223 | 24.8959 |  | 13187 | 659 | 10 |  |  | 356 | 1600 | 8 | 2 | 30 | 28.6 | 9.436364 | 2134 | 2074.9714 | 1780.1929 | 1615.0358 | 1437.0786 | 1533.4857 | 1325.1714 | 74.2379 | 72.0993 | 63.8121 | 67.6214 | 90.8064 | 84.715 | 44.6879 | 32.3029 | 21.0938 | 13.3238 | 9.484 | 6.9036 | 5.3405 | 4.1665 | 3.6013 | 0 | 0 | 0 | 0 | 0 | 0.1016 | 0.1016 | 0 | 0 | 0 | 0 | 0 | 0 | 0 | 0.014126 | 0.010178 | 0.007031 | 0.008089 | 0.007652 | 0.003348 | 0.002629 | -0.009338 | -0.028249 | -0.065734 | -0.014322 | -0.019421 | -0.032169 | 0.000117 | 0.054701 | 0.052223 | 0.050803 | 0.052304 | 0.058814 | 0.068311 | 0.065013 | -0.435907 | -0.429751 | -0.425859 | -0.431418 | -0.4455 | -0.44415 | -0.434217 | -1.221611 | -1.195866 | -1.180421 | -1.202892 | -1.260287 | -1.243288 | -1.202254 | -0.785946 | -0.723486 | -0.694574 | -0.764011 | -0.925367 | -1.036191 | -0.927243 | -0.21807 | -0.202046 | -0.191883 | -0.206543 | -0.242856 | -0.242128 | -0.216708 | 0.378867 | 0.327641 | 0.261238 | 0.206813 | 0.332211 | 0.275741 | 0.245577 | 10 | 15 | 15 | 15 | 10 | 10 | 20 | -2.748689 | -2.713773 | -2.692482 | -2.726056 | -2.809421 | 0 | 0 |  | 1402.08 | 0 |  | 1422.2729 | 0 |  | 742.644 | 0 |  | 742.544 | 0 |  | 1407.16 | 0 |  | 1430.579 | 0 |  | 764.286 | 0 |  | 764.033 | 0 |  | 1417.015 | 0 |  | 1450.746 | 0 |  | 775.953 | 0 |  | 776.152 | 0 |  | 1497.584 | 0 |  | 1502.6639 | 0 |  | 753.496 | 0 |  | 753.494 | 0 |  | 1452.118 | 0 |  | 1453.871 | 0 |  | 704.538 | 0 |  | 704.346 | 0 |  | 1505.356 | 0 |  | 1511.5291 | 0 |  | 742.612 | 0.102 |  | 742.852 | 0.102 |  | 1472.057 | 0 |  | 1479.677 | 0 |  | 772.854 | 0.102 |  | 772.918 | 0.025 | 116.731934 | 108.3612 | 90.43914 | 84.47283 | 84.52034 | 104.7539 | 86.15337 | 0 | 0 | 0 | 0 | 0 | -45.12564 | -44.1164472 | -5.849073468 | 21.61049 | 69.29425 | 7.497625836 | 14.83232 | 35.8328 | -3.301389484 | 0 | 0 | 0 | 0 | 0 | 0 | 0 | -27.48689 | -40.706595 | -40.38723 | -40.89084 | -28.09421 | 0 | 0 | -58.34698 | -52.16283 | -44.32223 | -51.66349 | -84.02925 | -87.78092 | -41.43654 | 25.04899 | 37.1023 | 75.02394 | -0.5838751 | -12.7708 | 7.680185 | -2.701011
82 | W85400 | 2017-03-24 23:10 | 48.7142 | 44.0203 | 52 | 44 | 1.4197 | 543.6106 | 24492 | 27 | 139022 | -139090.2858 | -139020.5803 | 139139 | 139337 | 139295 | 221036 | 221028 | 239269 | 239731 | 215392 | 215467 | 216069 | 216051 | 292987 | 292979 | 1293.62 | 16198.6367 | 6 | 314.0216 | 314.0216 | 215939.209 | 979.5984 | 129.791 | 20.8565 | 20.8565 | 1172.8516 | 1087.2405 | 1037.3334 | 908.225 | 1040.877 | 985.5538 | 970.9487 | 956.5345 | 942.4921 | 933.6904 | 924.912 | 912.418 | 16.8 | 17 | 32.5134 | 21.4182 | 13.5297 | 9.6139 | 6.946 | 5.3346 | 4.1726 | 3.6016 | 3.5894 | 100.07 | 146.95 | 159.64 | 229.96 | 229.3 | 330.38 | 314.7 | 454.79 | 418.43 | 601.89 | 532.81 | 766.36 | 629.37 | 900.9 | 50.2 | 47.3 | 17.1533 | 4.2 | 5.9439 | 5.9583 | -10.2381 | 5.9439 | 6106737 | 2 |  |  | 3.5729 | 6.515 | 8.2786 | 10.6986 | 12.3521 | 16.7743 | 3.718 | 6.888 | 8.676 | 12.118 | 14.334 | 19.322 | 24.8297 | 25.0252 | 24.9919 | 24.9204 | 25.0249 | 24.8273 |  | 13187 | 659 | 11 |  |  | 356 | 1600 | 8 | 2 | 30 | 30.200001 | 4.2 | 2146.0071 | 2125.1858 | 1842.1215 | 1712.5929 | 1519.0143 | 1526.5286 | 1364.35 | 71.2486 | 66.6621 | 53.9729 | 56.945 | 87.6114 | 83.6721 | 44.7136 | 32.5134 | 21.4182 | 13.5297 | 9.6139 | 6.946 | 5.3346 | 4.1726 | 3.6016 | 0 | 0 | 0 | 0 | 0 | 0.1016 | 0.1016 | 0 | 0 | 0 | 0 | 0 | 0 | 0 | 0.015948 | 0.011759 | 0.008312 | 0.008464 | 0.008968 | 0.004261 | 0.003461 | -0.009339 | -0.028251 | -0.065738 | -0.014323 | -0.019426 | -0.033324 | 0.000133 | 0.054717 | 0.052234 | 0.050812 | 0.052308 | 0.058817 | 0.068329 | 0.065017 | -0.435797 | -0.429764 | -0.425913 | -0.431655 | -0.445781 | -0.443904 | -0.434524 | -1.22152 | -1.196165 | -1.180724 | -1.204079 | -1.261678 | -1.240776 | -1.205334 | -0.786055 | -0.723169 | -0.694092 | -0.762956 | -0.923958 | -1.036037 | -0.926398 | -0.217937 | -0.202252 | -0.192227 | -0.207338 | -0.243907 | -0.242174 | -0.217212 | 0.380034 | 0.330845 | 0.264202 | 0.208075 | 0.331907 | 0.276154 | 0.245744 | 10 | 15 | 15 | 15 | 10 | 20 | 10 | -2.7489 | -2.713973 | -2.692617 | -2.726177 | -2.809561 | 0 | 0 |  | 1402.08 | 0 |  | 1422.2729 | 0 |  | 742.644 | 0 |  | 742.544 | 0 |  | 1407.16 | 0 |  | 1430.579 | 0 |  | 764.286 | 0 |  | 764.033 | 0 |  | 1417.015 | 0 |  | 1450.746 | 0 |  | 775.953 | 0 |  | 776.152 | 0 |  | 1497.584 | 0 |  | 1502.6639 | 0 |  | 753.496 | 0 |  | 753.494 | 0 |  | 1452.118 | 0 |  | 1453.871 | 0 |  | 704.538 | 0 |  | 704.346 | 0 |  | 1505.356 | 0 |  | 1511.5291 | 0 |  | 742.612 | 0.102 |  | 742.852 | 0.102 |  | 1472.057 | 0 |  | 1479.677 | 0 |  | 772.854 | 0.102 |  | 772.918 | 0.025 | 117.4231 | 111.007 | 93.60188 | 89.58231 | 89.34386 | 104.3062 | 88.70594395 | 0 | 0 | 0 | 0 | 0 | -45.1006464 | -44.1476384 | -8.07302568 | 19.72715318 | 67.80426 | 7.054698861 | 13.19463 | 36.06067 | -4.331970396 | 0 | 0 | 0 | 0 | 0 | 0 | 0 | -27.489 | -40.709595 | -40.389255 | -40.892655 | -28.09561 | 0 | 0 | -56.00532 | -48.20796 | -37.46216 | -43.44652942 | -80.94925 | -86.68739 | -41.42259 | 25.85573 | 41.81655 | 83.55472 | 12.29782 | -6.506371 | 8.578808 | -1.196254
82 | W85401 | 2017-03-24 23:12 | 49.2307 | 44.8699 | 59 | 44 | 1.4197 | 542.1254 | 24419 | 28 | 139022 | -139089.7693 | -139020.5803 | 139139 | 139337 | 139295 | 221036 | 221028 | 239269 | 239731 | 215392 | 215467 | 216069 | 216051 | 292987 | 292979 | 1293.62 | 16223.6895 | 6 | 314.4614 | 314.4614 | 215938.7692 | 979.1586 | 130.2308 | 21.2963 | 21.2963 | 1178.7109 | 1087.4095 | 1040.1666 | 910.2125 | 1043.3962 | 987.6474 | 973.2654 | 959.0094 | 945.0337 | 936.5467 | 928.0952 | 915.858 | 16.8 | 17 | 32.3277 | 21.2163 | 13.4727 | 9.6107 | 6.9648 | 5.3482 | 4.1839 | 3.5996 | 3.5871 | 100.23 | 147.48 | 160.21 | 229.56 | 229.59 | 328.46 | 315.4 | 452.49 | 418.44 | 597 | 532.89 | 762.52 | 629.52 | 900.98 | 49 | 47.4 | 14.7202 | 5.536365 | 8.2961 | 8.7506 | -9.1156 | 8.2961 | 6106737 | 1 |  |  | 3.6271 | 6.6379 | 8.2507 | 10.6157 | 12.2643 | 16.4664 | 3.572 | 7.534 | 8.93 | 11.676 | 14.392 | 19.09 | 24.9694 | 24.9602 | 25.0582 | 24.9283 | 25.0569 | 25.0327 |  | 13187 | 659 | 12 |  |  | 356 | 1600 | 8 | 2 | 30 | 31 | 5.536365 | 2147.4143 | 2109.5571 | 1826.4642 | 1708.2214 | 1520.6143 | 1550.0714 | 1399.4214 | 70.3971 | 67.2764 | 56.6029 | 60.8043 | 88.4929 | 83.9764 | 46.2679 | 32.3277 | 21.2163 | 13.4727 | 9.6107 | 6.9648 | 5.3482 | 4.1839 | 3.5996 | 0 | 0 | 0 | 0 | 0 | 0.1016 | 0.1016 | 0 | 0 | 0 | 0 | 0 | 0 | 0 | 0.0175 | 0.013048 | 0.009424 | 0.008836 | 0.010115 | 0.005068 | 0.004207 | -0.009338 | -0.028249 | -0.065735 | -0.014323 | -0.019427 | -0.034667 | 0.000109 | 0.054666 | 0.052186 | 0.050766 | 0.05226 | 0.05876 | 0.068258 | 0.064946 | -0.435973 | -0.429918 | -0.426062 | -0.431795 | -0.445995 | -0.443856 | -0.434877 | -1.221172 | -1.195838 | -1.18054 | -1.203687 | -1.261422 | -1.236592 | -1.206228 | -0.786549 | -0.723717 | -0.694685 | -0.763582 | -0.924396 | -1.036366 | -0.926544 | -0.217729 | -0.201986 | -0.191916 | -0.207022 | -0.243785 | -0.242162 | -0.217298 | 0.379719 | 0.329816 | 0.263805 | 0.20778 | 0.331641 | 0.275804 | 0.245625 | 10 | 15 | 15 | 15 | 10 | 30 | 0 | -2.748745 | -2.713825 | -2.692509 | -2.726073 | -2.809449 | 0 | 0 |  | 1402.08 | 0 |  | 1422.2729 | 0 |  | 742.644 | 0 |  | 742.544 | 0 |  | 1407.16 | 0 |  | 1430.579 | 0 |  | 764.286 | 0 |  | 764.033 | 0 |  | 1417.015 | 0 |  | 1450.746 | 0 |  | 775.953 | 0 |  | 776.152 | 0 |  | 1497.584 | 0 |  | 1502.6639 | 0 |  | 753.496 | 0 |  | 753.494 | 0 |  | 1452.118 | 0 |  | 1453.871 | 0 |  | 704.538 | 0 |  | 704.346 | 0 |  | 1505.356 | 0 |  | 1511.5291 | 0 |  | 742.612 | 0.102 |  | 742.852 | 0.102 |  | 1472.057 | 0 |  | 1479.677 | 0 |  | 772.854 | 0.102 |  | 772.918 | 0.025 | 117.3906 | 110.0893 | 92.72228 | 89.27165 | 89.3513 | 105.8048 | 90.88682 | 0 | 0 | 0 | 0 | 0 | -45.0957696 | -44.1835032 | -9.967205864 | 18.17793 | 66.47738794 | 6.604630569 | 11.74636 | 36.60189 | -5.206080048 | 0 | 0 | 0 | 0 | 0 | 0 | 0 | -27.48745 | -40.707375 | -40.387635 | -40.891095 | -28.09449 | 0 | 0 | -55.37077 | -48.68907 | -39.32119 | -46.42907 | -81.80248 | -87.03029 | -42.86925 | 24.56513 | 38.87083 | 79.49085 | 8.556117 | -8.799315 | 10.2806 | -1.372006
82 | W85402 | 2017-03-24 23:13 | 49.8011 | 45.7315 | 52 | 44 | 1.4197 | 543.1063 | 24476 | 28 | 139022 | -139089.1989 | -139020.5803 | 139139 | 139337 | 139295 | 221036 | 221028 | 239269 | 239731 | 215392 | 215467 | 216069 | 216051 | 292987 | 292979 | 1293.62 | 16248.7393 | 6 | 314.902 | 314.902 | 215938.3286 | 978.718 | 130.6714 | 21.7369 | 21.7369 | 1163.4766 | 1073.798 | 1034.5 | 903.475 | 1039.3942 | 984.0698 | 969.5699 | 955.1009 | 940.9076 | 932.1757 | 923.2048 | 910.2886 | 17 | 17 | 32.634 | 21.4475 | 13.5325 | 9.5915 | 6.9642 | 5.3395 | 4.1602 | 3.605 | 3.5894 | 100.58 | 146.8 | 160.32 | 229.75 | 229.98 | 330.64 | 316.19 | 453.02 | 419.09 | 600.8 | 533.37 | 767.51 | 629.16 | 899.94 | 49.5 | 47.4 | 17.5545 | 3.218182 | 3.0886 | 3.0886 | -1.9043 | 3.0886 | 6106737 | 2 |  |  | 3.5521 | 6.5771 | 8.3907 | 10.8543 | 12.4214 | 16.4614 | 3.71 | 7.086 | 9.166 | 11.51 | 14.782 | 18.616 | 25.05 | 24.9609 | 24.9723 | 24.9125 | 25.0539 | 24.901 |  | 13187 | 659 | 13 |  |  | 356 | 1600 | 8 | 2 | 30 | 39.400002 | 3.218182 | 2211.6001 | 2197.8071 | 1868.7572 | 1783.4785 | 1564.6285 | 1565.9357 | 1341.15 | 78.2664 | 75.8771 | 62.8564 | 66.8421 | 89.6893 | 83.3007 | 42.1143 | 32.634 | 21.4475 | 13.5325 | 9.5915 | 6.9642 | 5.3395 | 4.1602 | 3.605 | 0 | 0 | 0 | 0 | 0 | 0.1016 | 0.1016 | 0 | 0 | 0 | 0 | 0 | 0 | 0 | 0.019142 | 0.014451 | 0.010553 | 0.009178 | 0.011228 | 0.005289 | 0.004435 | -0.009341 | -0.028258 | -0.065753 | -0.014326 | -0.019438 | -0.0357 | 5e-06 | 0.054675 | 0.052194 | 0.050773 | 0.052265 | 0.058768 | 0.068266 | 0.064973 | -0.436029 | -0.429983 | -0.426134 | -0.431926 | -0.446079 | -0.443522 | -0.434603 | -1.221705 | -1.196309 | -1.181034 | -1.204425 | -1.261989 | -1.231761 | -1.2048 | -0.786132 | -0.723271 | -0.694241 | -0.762904 | -0.923776 | -1.035788 | -0.927041 | -0.218014 | -0.2023 | -0.192236 | -0.207521 | -0.244222 | -0.242496 | -0.21693 | 0.379542 | 0.32944 | 0.263295 | 0.207371 | 0.331105 | 0.275814 | 0.245693 | 10 | 15 | 15 | 15 | 10 | 40 | -10 | -2.749415 | -2.714465 | -2.692979 | -2.726529 | -2.809935 | 0 | 0 |  | 1402.08 | 0 |  | 1422.2729 | 0 |  | 742.644 | 0 |  | 742.544 | 0 |  | 1407.16 | 0 |  | 1430.579 | 0 |  | 764.286 | 0 |  | 764.033 | 0 |  | 1417.015 | 0 |  | 1450.746 | 0 |  | 775.953 | 0 |  | 776.152 | 0 |  | 1497.584 | 0 |  | 1502.6639 | 0 |  | 753.496 | 0 |  | 753.494 | 0 |  | 1452.118 | 0 |  | 1453.871 | 0 |  | 704.538 | 0 |  | 704.346 | 0 |  | 1505.356 | 0 |  | 1511.5291 | 0 |  | 742.612 | 0.102 |  | 742.852 | 0.102 |  | 1472.057 | 0 |  | 1479.677 | 0 |  | 772.854 | 0.102 |  | 772.918 | 0.025 | 120.9192 | 114.7123 | 94.88241 | 93.2135 | 91.95009 | 106.9002 | 87.13853895 | 0 | 0 | 0 | 0 | 0 | -45.0618352 | -44.1556648 | -11.97393 | 16.51744 | 65.1930768 | 6.2003799 | 10.36092969 | 37.45908 | -5.349312 | 0 | 0 | 0 | 0 | 0 | 0 | 0 | -27.49415 | -40.716975 | -40.394685 | -40.897935 | -28.09935 | 0 | 0 | -61.52772 | -54.87971 | -43.63749 | -50.99411 | -82.85282 | -86.28187 | -39.04168 | 19.92343 | 35.6331 | 76.04331 | 7.521843 | -8.641155 | 13.01555 | -1.408121
82 | W85403 | 2017-03-24 23:15 | 50.2295 | 46.3717 | 63 | 43 | 1.4197 | 541.4455 | 24396 | 28 | 139022 | -139088.7705 | -139020.5803 | 139139 | 139337 | 139295 | 221036 | 221028 | 239269 | 239731 | 215392 | 215467 | 216069 | 216051 | 292987 | 292979 | 1293.62 | 16273.6377 | 6 | 315.3412 | 315.3412 | 215937.8894 | 978.2788 | 131.1106 | 22.1761 | 22.1761 | 1164.6484 | 1074.1436 | 1029.1666 | 905.4286 | 1034.3059 | 980.6622 | 966.9417 | 953.2122 | 939.9052 | 932.146 | 924.3518 | 912.3363 | 17 | 17 | 32.4093 | 20.6337 | 13.2222 | 9.4513 | 6.9526 | 5.3414 | 4.1603 | 3.6023 | 3.5879 | 102.66 | 151.84 | 164.53 | 234.2 | 234.55 | 333.96 | 320 | 454.08 | 421.21 | 598.53 | 533.43 | 762.98 | 628.86 | 898.89 | 50 | 47.2 | 15.0668 | 6.1 | 7.5919 | 7.5919 | -4.2919 | 7.5919 | 6106356 | 1 |  |  | 3.7279 | 6.7143 | 8.5443 | 10.8664 | 12.47 | 17.2421 | 3.82 | 6.928 | 9.134 | 12.568 | 14.594 | 19.762 | 24.9817 | 24.9521 | 25.0469 | 24.9564 | 25.1404 | 25.076 |  | 13187 | 659 | 14 |  |  | 356 | 1600 | 8 | 2 | 30 | 30 | 6.1 | 2287.707 | 2123.7214 | 1833.35 | 1799.8928 | 1566.4214 | 1624.7715 | 1365.9286 | 86.1686 | 86.1693 | 83.8214 | 87.3464 | 93.0464 | 84.01 | 46.5036 | 32.4093 | 20.6337 | 13.2222 | 9.4513 | 6.9526 | 5.3414 | 4.1603 | 3.6023 | 0 | 0 | 0 | 0 | 0 | 0.1016 | 0.1016 | 0 | 0 | 0 | 0 | 0 | 0 | 0 | 0.020423 | 0.015609 | 0.011548 | 0.009465 | 0.012186 | 0.005871 | 0.005117 | -0.009337 | -0.028246 | -0.065729 | -0.014322 | -0.01943 | -0.034667 | -0.000356 | 0.054685 | 0.052217 | 0.050798 | 0.052288 | 0.058789 | 0.068276 | 0.06499 | -0.436242 | -0.429821 | -0.42593 | -0.431799 | -0.446042 | -0.444111 | -0.434456 | -1.222855 | -1.196061 | -1.180623 | -1.204316 | -1.262252 | -1.238572 | -1.202871 | -0.7849 | -0.723353 | -0.694442 | -0.762867 | -0.923375 | -1.034561 | -0.926357 | -0.218902 | -0.202166 | -0.192003 | -0.207473 | -0.244445 | -0.243218 | -0.217302 | 0.376974 | 0.324936 | 0.260074 | 0.205858 | 0.32998 | 0.275385 | 0.2457 | 10 | 15 | 15 | 15 | 10 | 30 | -20 | -2.751314 | -2.714167 | -2.692645 | -2.726181 | -2.809584 | 0 | 0 |  | 1402.08 | 0 |  | 1422.2729 | 0 |  | 742.644 | 0 |  | 742.544 | 0 |  | 1407.16 | 0 |  | 1430.579 | 0 |  | 764.286 | 0 |  | 764.033 | 0 |  | 1417.015 | 0 |  | 1450.746 | 0 |  | 775.953 | 0 |  | 776.152 | 0 |  | 1497.584 | 0 |  | 1502.6639 | 0 |  | 753.496 | 0 |  | 753.494 | 0 |  | 1452.118 | 0 |  | 1453.871 | 0 |  | 704.538 | 0 |  | 704.346 | 0 |  | 1505.356 | 0 |  | 1511.5291 | 0 |  | 742.612 | 0.102 |  | 742.852 | 0.102 |  | 1472.057 | 0 |  | 1479.677 | 0 |  | 772.854 | 0.102 |  | 772.918 | 0.025 | 125.1033 | 110.8944 | 93.1305133 | 94.11279 | 92.08835 | 110.9329 | 88.7717 | 0 | 0 | 0 | 0 | 0 | -45.1216776 | -44.1407296 | -13.55657053 | 15.11462 | 63.96733 | 5.849362812 | 9.143753488 | 35.66592 | -5.726868831 | 0 | 0 | 0 | 0 | 0 | 0 | 0 | -27.51314 | -40.712505 | -40.389675 | -40.892715 | -28.09584 | 0 | 0 | -67.63373414 | -62.33082 | -58.2091 | -66.63369 | -85.9167196 | -86.91346961 | -43.07894 | 16.39981 | 22.96566 | 58.49907 | -7.564244 | -12.78046 | 14.56367 | -4.174834
82 | W85404 | 2017-03-24 23:17 | 50.8155 | 47.0686 | 53 | 44 | 1.4197 | 541.8729 | 24400 | 28 | 139022 | -139088.1845 | -139020.5803 | 139139 | 139337 | 139295 | 221036 | 221028 | 239269 | 239731 | 215392 | 215467 | 216069 | 216051 | 292987 | 292979 | 1293.62 | 16298.5391 | 6 | 315.7808 | 315.7808 | 215937.4498 | 977.8392 | 131.5502 | 22.6157 | 22.6157 | 1155.2734 | 1064.6561 | 1023.6667 | 902.1875 | 1031.7356 | 978.8771 | 965.3995 | 951.876 | 938.4075 | 930.351 | 922.1206 | 909.9595 | 17.2 | 16.8 | 32.4429 | 20.4609 | 13.0561 | 9.2603 | 6.8505 | 5.2918 | 4.1473 | 3.6002 | 3.5919 | 103.83 | 153.34 | 166.89 | 237.78 | 239.16 | 341.23 | 323.62 | 460.44 | 424.03 | 602.96 | 534.25 | 766.53 | 628.7 | 898.95 | 48.9 | 47.6 | 18.5542 | 0 | 1.195 | 2.4064 | -0.5814 | 1.195 | 6106356 | 2 |  |  | 3.6364 | 6.4807 | 8.5886 | 10.8243 | 12.4271 | 16.7993 | 3.89 | 6.802 | 9.232 | 11.988 | 13.354 | 19.226 | 24.9112 | 25.0079 | 24.9781 | 25.1119 | 25.0843 | 25.0116 |  | 13187 | 659 | 15 |  |  | 356 | 1600 | 8 | 2 | 30 | 35.400002 | 0 | 2347.9285 | 2203.1572 | 1892.5286 | 1823.3286 | 1553.8357 | 1588.5358 | 1349.0571 | 90.0986 | 90.2464 | 86.0607 | 89.4286 | 93.0479 | 84.1857 | 42.7121 | 32.4429 | 20.4609 | 13.0561 | 9.2603 | 6.8505 | 5.2918 | 4.1473 | 3.6002 | 0 | 0 | 0 | 0 | 0 | 0.1016 | 0.1016 | 0 | 0 | 0 | 0 | 0 | 0 | 0 | 0.021925 | 0.016771 | 0.012477 | 0.009722 | 0.013128 | 0.006043 | 0.005732 | -0.009338 | -0.028246 | -0.06573 | -0.014322 | -0.019433 | -0.033354 | -0.001052 | 0 | 0 | 0 | 0 | 0 | 0 | 0 | 0 | 0 | 0 | 0 | 0 | 0 | 0 | 0 | 0 | 0 | 0 | 0 | 0 | 0 | 0 | 0 | 0 | 0 | 0 | 0 | 0 | 0 | 0 | 0 | 0 | 0 | 0 | 0 | 0.375734 | 0.321925 | 0.256511 | 0.204074 | 0.32809 | 0.275277 | 0.245931 | 10 | 15 | 15 | 15 | 10 | 20 | -30 | -2.750407 | -2.713461 | -2.692256 | -2.725832 | -2.809183 | 0 | 0 |  | 1402.08 | 0 |  | 1422.2729 | 0 |  | 742.644 | 0 |  | 742.544 | 0 |  | 1407.16 | 0 |  | 1430.579 | 0 |  | 764.286 | 0 |  | 764.033 | 0 |  | 1417.015 | 0 |  | 1450.746 | 0 |  | 775.953 | 0 |  | 776.152 | 0 |  | 1497.584 | 0 |  | 1502.6639 | 0 |  | 753.496 | 0 |  | 753.494 | 0 |  | 1452.118 | 0 |  | 1453.871 | 0 |  | 704.538 | 0 |  | 704.346 | 0 |  | 1505.356 | 0 |  | 1511.5291 | 0 |  | 742.612 | 0.102 |  | 742.852 | 0.102 |  | 1472.057 | 0 |  | 1479.677 | 0 |  | 772.854 | 0.102 |  | 772.918 | 0.025 | 0 | 0 | 0 | 0 | 0 | 0 | 0 | 0 | 0 | 0 | 0 | 0 | 0 | 0 | 0 | 0 | 0 | 0 | 0 | 0 | 0 | 0 | 0 | 0 | 0 | 0 | 0 | 0 | -27.50407 | -40.701915 | -40.38384 | -40.88748 | -28.09183 | 0 | 0 | 0 | 0 | 0 | 0 | 0 | 0 | 0 | -27.50407 | -40.701915 | -40.38384 | -40.88748 | -28.09183 | 0 | 0
82 | W85405 | 2017-03-24 23:19 | 50.9845 | 47.4514 | 74 | 44 | 1.4197 | 542.1923 | 24365 | 28 | 139022 | -139088.0155 | -139020.5803 | 139139 | 139337 | 139295 | 221036 | 221028 | 239269 | 239731 | 215392 | 215467 | 216069 | 216051 | 292987 | 292979 | 1293.62 | 16323.3682 | 6 | 316.2207 | 316.2207 | 215937.0099 | 977.3993 | 131.9901 | 23.0556 | 23.0556 | 1172.8516 | 1084.0669 | 1036.8334 | 908.956 | 1038.3075 | 984.9376 | 969.8091 | 956.1094 | 942.1393 | 933.9059 | 925.2927 | 913.1998 | 17 | 16.8 | 32.1993 | 20.1312 | 13.1454 | 9.3105 | 6.828 | 5.2644 | 4.1726 | 3.6013 | 3.5942 | 105.08 | 155.27 | 164.71 | 235.75 | 236.05 | 338.6 | 321.25 | 461.62 | 422.39 | 605.82 | 534.74 | 764.34 | 628.95 | 898.89 | 49 | 47.3 | 15.6744 | 6.736363 | 7.0935 | 7.0935 | -3.1548 | 7.0935 | 6106839 | 1 |  |  | 3.73 | 6.6021 | 8.6664 | 10.9779 | 12.9 | 17.0193 | 3.64 | 7.28 | 9.578 | 12.186 | 14.364 | 19.266 | 24.8988 | 25.0346 | 24.9662 | 24.9196 | 24.9723 | 25.0397 |  | 13187 | 659 | 16 |  |  | 356 | 1597 | 8 | 2 | 30 | 22 | 6.736363 | 2319.9644 | 2022.3785 | 1843.3643 | 1694.6072 | 1529.0714 | 1537.7 | 1415.95 | 88.9836 | 90.145 | 87.7857 | 89.1514 | 92.06 | 83.9786 | 46.4429 | 32.1993 | 20.1312 | 13.1454 | 9.3105 | 6.828 | 5.2644 | 4.1726 | 3.6013 | 0 | 0 | 0 | 0 | 0 | 0.1016 | 0.1016 | 0 | 0 | 0 | 0 | 0 | 0 | 0 | 0.02246 | 0.017225 | 0.01282 | 0.009715 | 0.013482 | 0.006553 | 0.005641 | -0.009308 | -0.028161 | -0.06555 | -0.014294 | -0.019351 | -0.03167 | -0.00174 | 0.055198 | 0.052719 | 0.051276 | 0.052792 | 0.059351 | 0.068962 | 0.065607 | -0.434398 | -0.427626 | -0.424086 | -0.429579 | -0.443925 | -0.442214 | -0.431897 | -1.225104 | -1.196601 | -1.182624 | -1.204967 | -1.263979 | -1.245515 | -1.195358 | -0.779918 | -0.719895 | -0.690177 | -0.759318 | -0.918561 | -1.030034 | -0.920413 | -0.221044 | -0.203237 | -0.193778 | -0.208471 | -0.246025 | -0.244177 | -0.21942 | 0.375157 | 0.326028 | 0.259527 | 0.206123 | 0.330645 | 0.276681 | 0.246736 | 10 | 15 | 15 | 15 | 10 | 10 | -40 | -2.748389 | -2.709516 | -2.689734 | -2.723233 | -2.806544 | 0 | 0 |  | 1402.08 | 0 |  | 1422.2729 | 0 |  | 742.644 | 0 |  | 742.544 | 0 |  | 1407.16 | 0 |  | 1430.579 | 0 |  | 764.286 | 0 |  | 764.033 | 0 |  | 1417.015 | 0 |  | 1450.746 | 0 |  | 775.953 | 0 |  | 776.152 | 0 |  | 1497.584 | 0 |  | 1502.6639 | 0 |  | 753.496 | 0 |  | 753.494 | 0 |  | 1452.118 | 0 |  | 1453.871 | 0 |  | 704.538 | 0 |  | 704.346 | 0 |  | 1505.356 | 0 |  | 1511.5291 | 0 |  | 742.612 | 0.102 |  | 742.852 | 0.102 |  | 1472.057 | 0 |  | 1479.677 | 0 |  | 772.854 | 0.102 |  | 772.918 | 0.025 | 128.0574 | 106.6178 | 94.52035 | 89.4617 | 90.75192 | 106.0428674 | 92.89623165 | 0 | 0 | 0 | 0 | 0 | -44.9289424 | -43.8807352 | -16.11257 | 13.08603 | 62.35976352 | 5.517543893 | 7.418292751 | 31.2836 | -4.663091558 | 0 | 0 | 0 | 0 | 0 | 0 | 0 | -27.48389 | -40.64274 | -40.34601 | -40.848495 | -28.06544 | 0 | 0 | -69.39991 | -64.89493 | -60.58767 | -67.69426 | -84.56272566 | -86.50081 | -42.74665 | 15.06103 | 14.16613 | 55.94643 | -13.56351 | -14.45796 | 5.896712 | 1.605756
82 | W85406 | 2017-03-24 23:21 | 51.2829 | 47.8946 | 66 | 44 | 1.4197 | 548.1882 | 24657 | 28 | 139022 | -139087.7171 | -139020.5803 | 139139 | 139337 | 139295 | 221036 | 221028 | 239269 | 239731 | 215392 | 215467 | 216069 | 216051 | 292987 | 292979 | 1293.62 | 16348.3604 | 6 | 316.6654 | 316.6654 | 215936.5652 | 976.9546 | 132.4348 | 23.5003 | 23.5003 | 1163.4766 | 1075.74 | 1032 | 904.1563 | 1036.1683 | 983.0988 | 968.0529 | 954.3621 | 940.81 | 932.7869 | 924.0738 | 911.4433 | 17 | 16.8 | 32.6008 | 20.4147 | 13.3184 | 9.3874 | 6.8351 | 5.2385 | 4.1184 | 3.6045 | 3.5966 | 104.39 | 153.52 | 163.33 | 234.28 | 234.24 | 337.63 | 322.08 | 463.25 | 423.34 | 611.96 | 534.42 | 773.59 | 629.02 | 901.93 | 49.2 | 47.5 | 16.7268 | 1.4 | 1.218 | 3.9676 | -0.105 | 1.218 | 6106838 | 2 |  |  | 3.6907 | 6.5607 | 8.4636 | 11.1836 | 12.7907 | 17.13 | 3.704 | 7.286 | 9.09 | 11.97 | 14.15 | 20.494 | 24.8332 | 25.0029 | 25.0451 | 24.9979 | 25.051 | 24.7376 |  | 13187 | 659 | 17 |  |  | 356 | 1597 | 8 | 2 | 30 | 30.4 | 1.4 | 2321.9143 | 2067.6143 | 1883.4928 | 1781.7928 | 1567.7928 | 1565.5143 | 1269.4642 | 77.9357 | 74.6279 | 64.88 | 68.4779 | 89.0593 | 83.02 | 41.5621 | 32.6008 | 20.4147 | 13.3184 | 9.3874 | 6.8351 | 5.2385 | 4.1184 | 3.6045 | 0 | 0 | 0 | 0 | 0 | 0.1016 | 0.1016 | 0 | 0 | 0 | 0 | 0 | 0 | 0 | 0.023594 | 0.018063 | 0.013576 | 0.009928 | 0.014206 | 0.007178 | 0.00606 | -0.009308 | -0.028161 | -0.065552 | -0.014294 | -0.019354 | -0.030039 | -0.000869 | 0.055183 | 0.052702 | 0.051258 | 0.052766 | 0.059327 | 0.068929 | 0.065636 | -0.434415 | -0.427718 | -0.42421 | -0.429932 | -0.444145 | -0.442488 | -0.431684 | -1.224853 | -1.196653 | -1.182806 | -1.206052 | -1.264538 | -1.246754 | -1.198331 | -0.780235 | -0.719948 | -0.690129 | -0.758532 | -0.91816 | -1.029606 | -0.923289 | -0.220852 | -0.203251 | -0.193873 | -0.209171 | -0.246421 | -0.244532 | -0.217587 | 0.375765 | 0.327839 | 0.260686 | 0.205516 | 0.329643 | 0.276329 | 0.246875 | 10 | 15 | 15 | 15 | 10 | 0 | -30 | -2.74858 | -2.709638 | -2.689816 | -2.723305 | -2.806623 | 0 | 0 |  | 1402.08 | 0 |  | 1422.2729 | 0 |  | 742.644 | 0 |  | 742.544 | 0 |  | 1407.16 | 0 |  | 1430.579 | 0 |  | 764.286 | 0 |  | 764.033 | 0 |  | 1417.015 | 0 |  | 1450.746 | 0 |  | 775.953 | 0 |  | 776.152 | 0 |  | 1497.584 | 0 |  | 1502.6639 | 0 |  | 753.496 | 0 |  | 753.494 | 0 |  | 1452.118 | 0 |  | 1453.871 | 0 |  | 704.538 | 0 |  | 704.346 | 0 |  | 1505.356 | 0 |  | 1511.5291 | 0 |  | 742.612 | 0.102 |  | 742.852 | 0.102 |  | 1472.057 | 0 |  | 1479.677 | 0 |  | 772.854 | 0.102 |  | 772.918 | 0.025 | 128.1302 | 108.9674 | 96.54407 | 94.01808 | 93.01244 | 107.9093 | 83.32255 | 0 | 0 | 0 | 0 | 0 | -44.9567808 | -43.8590944 | -17.49825 | 12.0838 | 61.47752 | 5.265623032 | 6.509841624 | 28.50204 | -6.220536221 | 0 | 0 | 0 | 0 | 0 | 0 | 0 | -27.4858 | -40.64457 | -40.34724 | -40.849575 | -28.06623 | 0 | 0 | -60.80816 | -53.72821 | -44.77556952 | -51.94268 | -81.77069 | -85.47789012 | -38.37383 | 22.33799 | 26.67843 | 72.89879 | 6.491448474 | -10.31463 | 5.976707 | -5.130908
82 | W85407 | 2017-03-24 23:23 | 51.4269 | 48.2425 | 72 | 44 | 1.4197 | 544.972 | 24502 | 28 | 139022 | -139087.5731 | -139020.5803 | 139139 | 139337 | 139295 | 221036 | 221028 | 239269 | 239731 | 215392 | 215467 | 216069 | 216051 | 292987 | 292979 | 1293.62 | 16373.3496 | 6 | 317.1075 | 317.1075 | 215936.1231 | 976.5125 | 132.8769 | 23.9424 | 23.9424 | 1178.7109 | 1091.4817 | 1041 | 913.522 | 1042.5352 | 988.926 | 973.6506 | 959.7179 | 945.704 | 937.4022 | 928.7798 | 916.5468 | 17 | 16.8 | 32.2064 | 20.0924 | 13.1494 | 9.3053 | 6.8068 | 5.255 | 4.151 | 3.6029 | 3.5954 | 104.9 | 154.8 | 164.39 | 235.2 | 236.2 | 337.41 | 322.27 | 461.12 | 422.73 | 605.34 | 533.28 | 767.95 | 629.02 | 900.03 | 50.2 | 47.6 | 17.2497 | 4.890909 | 3.2616 | 4.4891 | 0.6638 | 3.2616 | 6106835 | 1 |  |  | 3.705 | 6.5814 | 8.465 | 11.0314 | 12.7157 | 16.95 | 3.926 | 7.41 | 9.166 | 12.414 | 15.178 | 19.65 | 24.9236 | 25.0452 | 25.0108 | 24.9649 | 24.9703 | 24.8241 |  | 13187 | 659 | 18 |  |  | 356 | 1597 | 8 | 2 | 30 | 27 | 4.890909 | 2308.457 | 2024.3286 | 1826 | 1688.5215 | 1505.7572 | 1561.0857 | 1349.7 | 69.3364 | 64.3357 | 52.5171 | 56.45 | 85.9964 | 83.9757 | 41.7357 | 32.2064 | 20.0924 | 13.1494 | 9.3053 | 6.8068 | 5.255 | 4.151 | 3.6029 | 0 | 0 | 0 | 0 | 0 | 0.1016 | 0.1016 | 0 | 0 | 0 | 0 | 0 | 0 | 0 | 0.024595 | 0.018737 | 0.014272 | 0.010151 | 0.014916 | 0.007231 | 0.006092 | -0.009308 | -0.028163 | -0.065557 | -0.014296 | -0.019359 | -0.028458 | -0.000206 | 0.055111 | 0.052637 | 0.051196 | 0.052706 | 0.059258 | 0.068847 | 0.065525 | -0.434715 | -0.427917 | -0.42433 | -0.429959 | -0.444226 | -0.44259 | -0.432623 | -1.224727 | -1.196149 | -1.181846 | -1.204856 | -1.263499 | -1.245198 | -1.203606 | -0.780761 | -0.720739 | -0.691061 | -0.759922 | -0.919634 | -1.030884 | -0.922654 | -0.220681 | -0.20285 | -0.193346 | -0.208302 | -0.245553 | -0.243962 | -0.218242 | 0.37499 | 0.326454 | 0.259801 | 0.205539 | 0.330333 | 0.276849 | 0.246795 | 10 | 15 | 15 | 15 | 10 | -10 | -20 | -2.747944 | -2.709251 | -2.689571 | -2.723094 | -2.806384 | 0 | 0 |  | 1402.08 | 0 |  | 1422.2729 | 0 |  | 742.644 | 0 |  | 742.544 | 0 |  | 1407.16 | 0 |  | 1430.579 | 0 |  | 764.286 | 0 |  | 764.033 | 0 |  | 1417.015 | 0 |  | 1450.746 | 0 |  | 775.953 | 0 |  | 776.152 | 0 |  | 1497.584 | 0 |  | 1502.6639 | 0 |  | 753.496 | 0 |  | 753.494 | 0 |  | 1452.118 | 0 |  | 1453.871 | 0 |  | 704.538 | 0 |  | 704.346 | 0 |  | 1505.356 | 0 |  | 1511.5291 | 0 |  | 742.612 | 0.102 |  | 742.852 | 0.102 |  | 1472.057 | 0 |  | 1479.677 | 0 |  | 772.854 | 0.102 |  | 772.918 | 0.025 | 127.2214 | 106.5546 | 93.483896 | 88.99521 | 89.22816 | 107.4761 | 88.4390925 | 0 | 0 | 0 | 0 | 0 | -44.967144 | -43.9544968 | -18.7224 | 11.2749 | 60.61097211 | 4.99412812 | 5.613726057 | 26.43182 | -7.084424916 | 0 | 0 | 0 | 0 | 0 | 0 | 0 | -27.47944 | -40.638765 | -40.343565 | -40.84641 | -28.06384 | 0 | 0 | -54.13516 | -46.36925 | -36.29252 | -42.8975969 | -79.08521 | -86.56921 | -38.50761 | 26.88438 | 30.82147 | 77.45878 | 10.24534 | -12.30717 | 2.371536 | -1.10744
82 | W85408 | 2017-03-24 23:24 | 51.6502 | 48.6121 | 66 | 44 | 1.4197 | 543.4258 | 24478 | 28 | 139022 | -139087.3498 | -139020.5803 | 139139 | 139337 | 139295 | 221036 | 221028 | 239269 | 239731 | 215392 | 215467 | 216069 | 216051 | 292987 | 292979 | 1293.62 | 16398.416 | 6 | 317.5483 | 317.5483 | 215935.6823 | 976.0717 | 133.3177 | 24.3832 | 24.3832 | 1172.8516 | 1084.5256 | 1035.1666 | 909.0313 | 1038.3529 | 984.8694 | 969.8253 | 956.3201 | 942.9456 | 934.9393 | 926.4001 | 914.3094 | 17 | 17 | 32.3415 | 20.3049 | 13.2871 | 9.3832 | 6.8447 | 5.2742 | 4.1631 | 3.5989 | 3.5979 | 104.41 | 154.14 | 163.21 | 234.15 | 234.3 | 337.38 | 321.27 | 461.78 | 422.99 | 607.38 | 533.72 | 768.02 | 629.21 | 900.93 | 49 | 47.5 | 17.4757 | 3.663636 | 3.7426 | 3.7426 | -1.6677 | 3.7426 | 6106351 | 2 |  |  | 3.6764 | 6.5986 | 8.4507 | 11.0143 | 12.6879 | 16.8021 | 3.826 | 7.332 | 9.082 | 11.694 | 14.374 | 18.922 | 24.9311 | 24.9788 | 25.064 | 25.049 | 25.0824 | 25.0076 |  | 13187 | 660 | 1 |  |  | 356 | 1600 | 8 | 2 | 30 | 36.599998 | 3.663636 | 2284.6428 | 2046.6714 | 1861.4357 | 1758.0929 | 1529.5358 | 1548.7428 | 1391.7142 | 63.075 | 56.1707 | 54.1057 | 54.8721 | 83.115 | 81.2607 | 40.2257 | 32.3415 | 20.3049 | 13.2871 | 9.3832 | 6.8447 | 5.2742 | 4.1631 | 3.5989 | 0 | 0 | 0 | 0 | 0 | 0.1016 | 0.1016 | 0 | 0 | 0 | 0 | 0 | 0 | 0 | 0.02625 | 0.020058 | 0.01551 | 0.010672 | 0.016166 | 0.008084 | 0.006887 | -0.00934 | -0.028253 | -0.065717 | -0.014342 | -0.019451 | -0.028507 | 7.7e-05 | 0.054663 | 0.052205 | 0.050774 | 0.052268 | 0.058771 | 0.068269 | 0.064958 | -0.436384 | -0.429666 | -0.426229 | -0.431981 | -0.446062 | -0.444214 | -0.434836 | -1.223049 | -1.194928 | -1.182162 | -1.205409 | -1.262187 | -1.241265 | -1.205737 | -0.784849 | -0.724175 | -0.694186 | -0.762981 | -0.923905 | -1.035826 | -0.926124 | -0.219009 | -0.201579 | -0.192274 | -0.207453 | -0.244113 | -0.242463 | -0.217526 | 0.375433 | 0.327738 | 0.260459 | 0.205346 | 0.329511 | 0.276264 | 0.246242 | 10 | 15 | 10 | 10 | 10 | -20 | -10 | -2.751664 | -2.712706 | -2.693361 | -2.726899 | -2.809819 | 0 | 0 |  | 1402.08 | 0 |  | 1422.2729 | 0 |  | 742.644 | 0 |  | 742.544 | 0 |  | 1407.16 | 0 |  | 1430.579 | 0 |  | 764.286 | 0 |  | 764.033 | 0 |  | 1417.015 | 0 |  | 1450.746 | 0 |  | 775.953 | 0 |  | 776.152 | 0 |  | 1497.584 | 0 |  | 1502.6639 | 0 |  | 753.496 | 0 |  | 753.494 | 0 |  | 1452.118 | 0 |  | 1453.871 | 0 |  | 704.538 | 0 |  | 704.346 | 0 |  | 1505.356 | 0 |  | 1511.5291 | 0 |  | 742.612 | 0.102 |  | 742.852 | 0.102 |  | 1472.057 | 0 |  | 1479.677 | 0 |  | 772.854 | 0.102 |  | 772.918 | 0.025 | 124.8854 | 106.8465 | 94.51254 | 91.892 | 89.89235 | 105.7311 | 90.40297 | 0 | 0 | 0 | 0 | 0 | -45.1321424 | -44.1793376 | -20.68175859 | 9.79243496 | 59.35281 | 4.42385103 | 4.146284295 | 25.35036 | -8.396752468 | 0 | 0 | 0 | 0 | 0 | 0 | 0 | -27.51664 | -40.69059 | -26.93361 | -27.26899 | -28.09819 | 0 | 0 | -49.50435 | -40.67742 | -37.55942 | -41.86637 | -76.79036 | -84.17195 | -37.25399 | 27.18268 | 35.27091 | 89.37231 | 27.18049 | -10.84992 | 1.77738907 | 0.5728947488
82 | W85409 | 2017-03-24 23:26 | 51.7403 | 48.9029 | 72 | 44 | 1.4197 | 543.0428 | 24470 | 28 | 139022 | -139087.2597 | -139020.5803 | 139139 | 139337 | 139295 | 221036 | 221028 | 239269 | 239731 | 215392 | 215467 | 216069 | 216051 | 292987 | 292979 | 1293.62 | 16423.4824 | 6 | 317.9889 | 317.9889 | 215935.2417 | 975.6311 | 133.7583 | 24.8238 | 24.8238 | 1182.2266 | 1096.6003 | 1046.3334 | 914.4813 | 1044.2488 | 990.232 | 974.9908 | 961.0518 | 946.9679 | 938.7325 | 929.8298 | 917.4147 | 16.8 | 16.8 | 32.1725 | 20.1472 | 13.1576 | 9.2997 | 6.8003 | 5.2342 | 4.1466 | 3.6012 | 3.5976 | 105.02 | 154.23 | 164.25 | 234.7 | 235.9 | 337.7 | 322.62 | 461.85 | 424.55 | 608.35 | 535.15 | 768.93 | 629.32 | 900.02 | 50.8 | 47.6 | 15.0966 | 5.427273 | 4.9758 | 4.9758 | -1.485 | 4.9758 | 6106351 | 1 |  |  | 3.6879 | 6.5986 | 8.5743 | 10.9229 | 12.7836 | 16.8057 | 3.86 | 7.408 | 9.406 | 12.054 | 14.59 | 19.038 | 24.893 | 25.0429 | 25.0341 | 25.0513 | 24.99 | 25.0562 |  | 13187 | 660 | 2 |  |  | 356 | 1600 | 8 | 2 | 30 | 25.6 | 5.427273 | 2273.75 | 2016.6643 | 1815.2928 | 1667.7928 | 1511.3 | 1527.7214 | 1340.9071 | 67.1236 | 62.62 | 63.525 | 63.6814 | 84.5564 | 82.5664 | 42.01 | 32.1725 | 20.1472 | 13.1576 | 9.2997 | 6.8003 | 5.2342 | 4.1466 | 3.6012 | 0 | 0 | 0 | 0 | 0 | 0.1016 | 0.1016 | 0 | 0 | 0 | 0 | 0 | 0 | 0 | 0.027206 | 0.020825 | 0.016255 | 0.010862 | 0.016819 | 0.008633 | 0.007413 | -0.00934 | -0.028252 | -0.065715 | -0.014342 | -0.019453 | -0.031481 | 0.000163 | 0.054671 | 0.052215 | 0.050786 | 0.052284 | 0.058782 | 0.068291 | 0.06499 | -0.43633 | -0.429573 | -0.426074 | -0.431678 | -0.445946 | -0.443689 | -0.434543 | -1.222969 | -1.194693 | -1.181684 | -1.204349 | -1.261861 | -1.236332 | -1.20532 | -0.784875 | -0.724324 | -0.694514 | -0.763809 | -0.924161 | -1.036467 | -0.927277 | -0.218964 | -0.201437 | -0.191986 | -0.206766 | -0.24388 | -0.242013 | -0.216744 | 0.374785 | 0.326056 | 0.259068 | 0.204872 | 0.328539 | 0.275655 | 0.246234 | 10 | 15 | 10 | 10 | 10 | -30 | 0 | -2.751305 | -2.712467 | -2.693192 | -2.726743 | -2.809653 | 0 | 0 |  | 1402.08 | 0 |  | 1422.2729 | 0 |  | 742.644 | 0 |  | 742.544 | 0 |  | 1407.16 | 0 |  | 1430.579 | 0 |  | 764.286 | 0 |  | 764.033 | 0 |  | 1417.015 | 0 |  | 1450.746 | 0 |  | 775.953 | 0 |  | 776.152 | 0 |  | 1497.584 | 0 |  | 1502.6639 | 0 |  | 753.496 | 0 |  | 753.494 | 0 |  | 1452.118 | 0 |  | 1453.871 | 0 |  | 704.538 | 0 |  | 704.346 | 0 |  | 1505.356 | 0 |  | 1511.5291 | 0 |  | 742.612 | 0.102 |  | 742.852 | 0.102 |  | 1472.057 | 0 |  | 1479.677 | 0 |  | 772.854 | 0.102 |  | 772.918 | 0.025 | 124.3082 | 105.3001 | 92.19146 | 87.19888 | 88.8372366 | 104.3296 | 87.14555 | 0 | 0 | 0 | 0 | 0 | -45.0788024 | -44.1495688 | -21.84956 | 8.872984911 | 58.44609064 | 4.19113452 | 3.323741874 | 28.24771 | -9.13150432 | 0 | 0 | 0 | 0 | 0 | 0 | 0 | -27.51305 | -40.687005 | -26.93192 | -27.26743 | -28.09653 | 0 | 0 | -52.68363555 | -45.35716888 | -44.11900185 | -48.64043 | -78.14373 | -85.57735 | -38.95490677 | 22.26194 | 28.12894 | 79.58663 | 15.48216 | -14.07928 | 1.921184 | -5.090427461
82 | W85410 | 2017-03-24 23:28 | 51.8798 | 49.2279 | 67 | 44 | 1.4197 | 541.6326 | 24410 | 27 | 139022 | -139087.1202 | -139020.5803 | 139139 | 139337 | 139295 | 221036 | 221028 | 239269 | 239731 | 215392 | 215467 | 216069 | 216051 | 292987 | 292979 | 1293.62 | 16448.5488 | 6 | 318.4283 | 318.4283 | 215934.8023 | 975.1917 | 134.1977 | 25.2632 | 25.2632 | 1190.4297 | 1098.2954 | 1044.3334 | 914.7375 | 1046.4061 | 992.1661 | 976.5869 | 962.5037 | 948.4512 | 940.0949 | 931.0045 | 918.4594 | 17 | 16.8 | 32.21 | 20.2408 | 13.2286 | 9.3494 | 6.8108 | 5.2391 | 4.151 | 3.6018 | 3.5982 | 104.58 | 154.08 | 163.9 | 234.56 | 235.31 | 336.51 | 322.54 | 462.25 | 424.87 | 607.88 | 535.31 | 767.54 | 629.51 | 898.96 | 48.6 | 47.6 | 17.4334 | 3.154546 | 2.4562 | 3.3307 | -0.8765 | 2.4562 | 6106351 | 2 |  |  | 3.6793 | 6.5014 | 8.3593 | 10.9536 | 12.6486 | 16.8936 | 3.994 | 7.306 | 9.01 | 12.06 | 15.226 | 19.324 | 24.8613 | 24.9947 | 25.0011 | 24.8919 | 25.1231 | 24.9601 |  | 13187 | 660 | 3 |  |  | 356 | 1600 | 8 | 2 | 30 | 28.799999 | 3.154546 | 2246.05 | 2000.5714 | 1814.5786 | 1677.7858 | 1506.3643 | 1513.3928 | 1344.8785 | 61.3757 | 54.45 | 53.1307 | 54.5093 | 83.0893 | 82.4429 | 40.6086 | 32.21 | 20.2408 | 13.2286 | 9.3494 | 6.8108 | 5.2391 | 4.151 | 3.6018 | 0 | 0 | 0 | 0 | 0 | 0.1016 | 0.1016 | 0 | 0 | 0 | 0 | 0 | 0 | 0 | 0.028231 | 0.021493 | 0.016902 | 0.011069 | 0.017466 | 0.008632 | 0.007428 | -0.009341 | -0.028254 | -0.065726 | -0.014368 | -0.019458 | -0.034125 | 0.000125 | 0.054653 | 0.052196 | 0.050766 | 0.052263 | 0.058759 | 0.068267 | 0.064961 | -0.436329 | -0.429595 | -0.426181 | -0.431821 | -0.446015 | -0.443275 | -0.434603 | -1.222566 | -1.194389 | -1.182042 | -1.204853 | -1.261726 | -1.23008 | -1.204683 | -0.785352 | -0.724687 | -0.694723 | -0.763925 | -0.924442 | -1.036936 | -0.927398 | -0.218667 | -0.201219 | -0.191888 | -0.20675 | -0.243751 | -0.241789 | -0.21674 | 0.374999 | 0.326933 | 0.259711 | 0.204863 | 0.328496 | 0.275746 | 0.246258 | 10 | 15 | 5 | 5 | 10 | -40 | 10 | -2.750895 | -2.71222 | -2.693328 | -2.726906 | -2.809496 | 0 | 0 |  | 1402.08 | 0 |  | 1422.2729 | 0 |  | 742.644 | 0 |  | 742.544 | 0 |  | 1407.16 | 0 |  | 1430.579 | 0 |  | 764.286 | 0 |  | 764.033 | 0 |  | 1417.015 | 0 |  | 1450.746 | 0 |  | 775.953 | 0 |  | 776.152 | 0 |  | 1497.584 | 0 |  | 1502.6639 | 0 |  | 753.496 | 0 |  | 753.494 | 0 |  | 1452.118 | 0 |  | 1453.871 | 0 |  | 704.538 | 0 |  | 704.346 | 0 |  | 1505.356 | 0 |  | 1511.5291 | 0 |  | 742.612 | 0.102 |  | 742.852 | 0.102 |  | 1472.057 | 0 |  | 1479.677 | 0 |  | 772.854 | 0.102 |  | 772.918 | 0.025 | 122.7534 | 104.4218 | 92.1189 | 87.68612 | 88.51246 | 103.3148 | 87.36465 | 0 | 0 | 0 | 0 | 0 | -45.03674 | -44.1556648 | -23.09427174 | 8.075264029 | 57.71202 | 3.974810047 | 2.513358192 | 31.35842944 | -9.098970699 | 0 | 0 | 0 | 0 | 0 | 0 | 0 | -27.50895 | -40.6833 | -13.46664 | -13.63453 | -28.09496 | 0 | 0 | -48.20153 | -39.45920715 | -36.91112 | -41.64102 | -76.81124 | -85.48801 | -37.66033 | 23.94862 | 32.35458 | 99.45316 | 36.38538 | -13.88038 | 4.148465 | -3.550318
82 | W85411 | 2017-03-24 23:30 | 51.8626 | 49.4521 | 75 | 44 | 1.4197 | 544.3995 | 24466 | 27 | 139022 | -139087.1374 | -139020.5803 | 139139 | 139337 | 139295 | 221036 | 221028 | 239269 | 239731 | 215392 | 215467 | 216069 | 216051 | 292987 | 292979 | 1293.62 | 16473.5449 | 6 | 318.8699 | 318.8699 | 215934.3607 | 974.7501 | 134.6393 | 25.7048 | 25.7048 | 1200.9766 | 1109.8634 | 1056.8334 | 919.0126 | 1049.8058 | 995.6887 | 980.3913 | 966.53 | 952.5215 | 944.0297 | 935.3097 | 923.05 | 16.8 | 19.6 | 32.0438 | 20.1764 | 13.2065 | 9.3581 | 6.8026 | 5.2648 | 4.1549 | 3.6002 | 3.5987 | 105.19 | 154.63 | 164.22 | 234.94 | 235.5 | 336.25 | 322.97 | 461.35 | 425.42 | 604.61 | 535.2 | 767.56 | 629.09 | 902.01 | 50.5 | 47.5 | 15.6438 | 3.681818 | 3.6874 | 3.6874 | -2.5659 | 3.6874 | 6106838 | 1 |  |  | 3.6493 | 6.3786 | 8.2279 | 10.7121 | 12.6957 | 16.75 | 3.494 | 6.87 | 9.148 | 12.012 | 14.304 | 19.226 | 24.8632 | 25.0921 | 24.9452 | 24.9081 | 24.9963 | 25.2773 |  | 13187 | 660 | 4 |  |  | 356 | 1597 | 8 | 2 | 30 | 25.200001 | 3.681818 | 2228.9143 | 1963.75 | 1779.9928 | 1633.8572 | 1444.4357 | 1537.9714 | 1333.8572 | 55.7729 | 51.1521 | 51.6793 | 52.6236 | 81.5357 | 82.4829 | 39.48 | 32.0438 | 20.1764 | 13.2065 | 9.3581 | 6.8026 | 5.2648 | 4.1549 | 3.6002 | 0 | 0 | 0 | 0 | 0 | 0.1016 | 0.1016 | 0 | 0 | 0 | 0 | 0 | 0 | 0 | 0.02848 | 0.021657 | 0.016127 | 0.010614 | 0.017551 | 0.00886 | 0.007735 | -0.009309 | -0.028164 | -0.065432 | -0.014311 | -0.01937 | -0.030584 | -0.000124 | 0.055163 | 0.052683 | 0.051239 | 0.052752 | 0.059316 | 0.068911 | 0.065585 | -0.434308 | -0.427619 | -0.424223 | -0.429806 | -0.443729 | -0.441782 | -0.432372 | -1.223916 | -1.195759 | -1.183408 | -1.206119 | -1.26223 | -1.238007 | -1.203658 | -0.781202 | -0.720811 | -0.690998 | -0.75993 | -0.920375 | -1.030917 | -0.92262 | -0.220184 | -0.202646 | -0.193254 | -0.208138 | -0.244772 | -0.243766 | -0.218115 | 0.374995 | 0.326848 | 0.25988 | 0.205023 | 0.328884 | 0.276299 | 0.246993 | 10 | 15 | 5 | 5 | 10 | -30 | 20 | -2.74708 | -2.708699 | -2.689956 | -2.723519 | -2.805966 | 0 | 0 |  | 1402.08 | 0 |  | 1422.2729 | 0 |  | 742.644 | 0 |  | 742.544 | 0 |  | 1407.16 | 0 |  | 1430.579 | 0 |  | 764.286 | 0 |  | 764.033 | 0 |  | 1417.015 | 0 |  | 1450.746 | 0 |  | 775.953 | 0 |  | 776.152 | 0 |  | 1497.584 | 0 |  | 1502.6639 | 0 |  | 753.496 | 0 |  | 753.494 | 0 |  | 1452.118 | 0 |  | 1453.871 | 0 |  | 704.538 | 0 |  | 704.346 | 0 |  | 1505.356 | 0 |  | 1511.5291 | 0 |  | 742.612 | 0.102 |  | 742.852 | 0.102 |  | 1472.057 | 0 |  | 1479.677 | 0 |  | 772.854 | 0.102 |  | 772.918 | 0.025 | 122.9536 | 103.4562 | 91.20505 | 86.18924 | 85.67815 | 105.9831 | 87.48102 | 0 | 0 | 0 | 0 | 0 | -44.8850512 | -43.9289952 | -23.46369 | 7.780803813 | 58.34793144 | 4.459021943 | 2.29599637 | 26.89446 | -9.161041038 | 0 | 0 | 0 | 0 | 0 | 0 | 0 | -27.4708 | -40.630485 | -13.44978 | -13.617595 | -28.05966 | 0 | 0 | -43.5699 | -36.871 | -35.71029 | -39.99025 | -75.04342 | -85.03302 | -36.4250376 | 28.4492 | 33.73556 | 100.3929 | 37.04041 | -15.12894 | 2.959536 | -2.034049376
82 | W85412 | 2017-03-24 23:32 | 51.9655 | 49.7225 | 65 | 42 | 1.4197 | 519.1276 | 23273 | 27 | 139022 | -139087.0345 | -139020.5803 | 139139 | 139337 | 139295 | 221036 | 221028 | 239269 | 239731 | 215392 | 215467 | 216069 | 216051 | 292987 | 292979 | 1293.62 | 16497.3652 | 6 | 319.291 | 319.291 | 215933.9396 | 974.329 | 135.0604 | 26.126 | 26.126 | 1212.6953 | 1112.937 | 1063.8334 | 921.6478 | 1050.0505 | 996.1235 | 980.8422 | 967.0397 | 953.3398 | 945.3371 | 936.5944 | 924.5438 | 16.6 | 20.4 | 32.1978 | 20.248 | 13.2779 | 9.3711 | 6.8118 | 5.2389 | 4.1547 | 3.6009 | 3.6036 | 104.94 | 151.18 | 163.63 | 230.09 | 234.06 | 329.23 | 321.95 | 454.09 | 425.79 | 597.11 | 535.15 | 754.96 | 629.41 | 885.76 | 49 | 47.6 | 15.528 | 2.3 | 3.6234 | 3.6234 | -2.1496 | 3.6234 | 6106841 | 2 |  |  | 3.5543 | 6.4186 | 8.1693 | 10.6057 | 12.6221 | 16.25 | 3.706 | 6.906 | 9.048 | 11.446 | 13.492 | 17.558 | 25.1006 | 24.9664 | 25.0065 | 24.9298 | 25.0381 | 24.9463 |  | 13187 | 660 | 5 |  |  | 356 | 1593 | 8 | 2 | 30 | 26.799999 | 2.3 | 2202.7429 | 1947.1428 | 1767.1714 | 1642.6428 | 1478.9642 | 1494.65 | 1340.9857 | 51.4621 | 52.1536 | 52.1643 | 51.6107 | 76.155 | 80.6257 | 39.5114 | 32.1978 | 20.248 | 13.2779 | 9.3711 | 6.8118 | 5.2389 | 4.1547 | 3.6009 | 0 | 0 | 0 | 0 | 0 | 0.1016 | 0.1016 | 0 | 0 | 0 | 0 | 0 | 0 | 0 | 0.02896 | 0.021898 | 0.015823 | 0.010344 | 0.017741 | 0.008618 | 0.00802 | -0.009291 | -0.028088 | -0.065283 | -0.014334 | -0.019285 | -0.027813 | -0.000523 | 0.05563 | 0.053131 | 0.051675 | 0.053197 | 0.059811 | 0.069512 | 0.066143 | -0.432594 | -0.425925 | -0.422436 | -0.4281 | -0.442113 | -0.440199 | -0.430428 | -1.226228 | -1.198689 | -1.184917 | -1.208075 | -1.264774 | -1.24376 | -1.20194 | -0.776929 | -0.717149 | -0.687456 | -0.755696 | -0.914668 | -1.025701 | -0.917168 | -0.221942 | -0.204038 | -0.194605 | -0.209868 | -0.247279 | -0.245373 | -0.220077 | 0.375761 | 0.32899 | 0.262169 | 0.206507 | 0.330042 | 0.277714 | 0.247968 | 5 | 10 | 0 | 0 | 10 | -20 | 30 | -2.743692 | -2.705672 | -2.686623 | -2.720153 | -2.802372 | 0 | 0 |  | 1402.08 | 0 |  | 1422.2729 | 0 |  | 742.644 | 0 |  | 742.544 | 0 |  | 1407.16 | 0 |  | 1430.579 | 0 |  | 764.286 | 0 |  | 764.033 | 0 |  | 1417.015 | 0 |  | 1450.746 | 0 |  | 775.953 | 0 |  | 776.152 | 0 |  | 1497.584 | 0 |  | 1502.6639 | 0 |  | 753.496 | 0 |  | 753.494 | 0 |  | 1452.118 | 0 |  | 1453.871 | 0 |  | 704.538 | 0 |  | 704.346 | 0 |  | 1505.356 | 0 |  | 1511.5291 | 0 |  | 742.612 | 0.102 |  | 742.852 | 0.102 |  | 1472.057 | 0 |  | 1479.677 | 0 |  | 772.854 | 0.102 |  | 772.918 | 0.025 | 122.5386 | 103.4536 | 91.31858 | 87.38367 | 88.45833 | 103.8961108 | 88.69682 | 0 | 0 | 0 | 0 | 0 | -44.7242184 | -43.7314848 | -24.11868 | 7.41988491 | 58.60599482 | 4.82021925 | 1.952811056 | 23.8739732 | -9.01094418 | 0 | 0 | 0 | 0 | 0 | 0 | 0 | -13.71846 | -27.05672 | 0 | 0 | -28.02372 | 0 | 0 | -39.9824 | -37.4019 | -35.86066 | -39.002 | -69.65654154 | -82.69786 | -36.23859 | 44.71905 | 46.41491 | 114.0639 | 53.20189 | -7.269123 | 0.3480045 | -0.2842035
82 | W85413 | 2017-03-24 23:34 | 51.7234 | 49.7921 | 88 | 44 | 1.4197 | 538.0357 | 24180 | 27 | 139022 | -139087.2766 | -139020.5803 | 139139 | 139337 | 139295 | 221036 | 221028 | 239269 | 239731 | 215392 | 215467 | 216069 | 216051 | 292987 | 292979 | 1293.62 | 16522.2012 | 6 | 319.7275 | 319.7275 | 215933.5031 | 973.8925 | 135.4969 | 26.5624 | 26.5624 | 1224.4141 | 1125.9736 | 1073.3334 | 924.1456 | 1057.9648 | 1003.1266 | 987.4285 | 973.2231 | 958.9708 | 950.234 | 940.9431 | 928.4498 | 16.2 | 22.8 | 32.0295 | 20.1691 | 13.1874 | 9.3302 | 6.7797 | 5.2143 | 4.144 | 3.5993 | 3.6032 | 105.4 | 154.28 | 164.54 | 234.93 | 235.73 | 335.57 | 323.52 | 462.05 | 427.34 | 607.62 | 538.06 | 765.83 | 629.82 | 898.03 | 50.3 | 47.3 | 15.2174 | 2.418182 | 2.3256 | 2.3256 | -0.8835 | 2.3256 | 6109493 | 1 |  |  | 3.5529 | 6.2907 | 8.1436 | 10.5507 | 12.4629 | 16.5836 | 3.474 | 6.744 | 8.726 | 11.826 | 14.08 | 19.004 | 24.8046 | 25.0312 | 25.0437 | 24.8674 | 25.0054 | 25.1006 |  | 13187 | 660 | 6 |  |  | 356 | 1597 | 8 | 2 | 30 | 21 | 2.418182 | 2183.9429 | 1930.9714 | 1737.5072 | 1579.5786 | 1431.1072 | 1439.2214 | 1302.5929 | 51.3807 | 51.315 | 51.0464 | 51.6671 | 75.4614 | 80.4264 | 36.8871 | 32.0295 | 20.1691 | 13.1874 | 9.3302 | 6.7797 | 5.2143 | 4.144 | 3.5993 | 0 | 0 | 0 | 0 | 0 | 0.1016 | 0.1016 | 0 | 0 | 0 | 0 | 0 | 0 | 0 | 0.029806 | 0.02279 | 0.01645 | 0.010503 | 0.018659 | 0.009343 | 0.008146 | -0.009338 | -0.028177 | -0.065564 | -0.014381 | -0.019376 | -0.028528 | -0.001529 | 0.055183 | 0.052702 | 0.051258 | 0.052771 | 0.059337 | 0.068957 | 0.065615 | -0.434158 | -0.427562 | -0.424037 | -0.429621 | -0.443542 | -0.441865 | -0.431429 | -1.223974 | -1.196865 | -1.183028 | -1.205744 | -1.261765 | -1.24346 | -1.193476 | -0.781536 | -0.72109 | -0.691296 | -0.760246 | -0.920703 | -1.032217 | -0.923106 | -0.219867 | -0.202371 | -0.19296 | -0.207827 | -0.244444 | -0.242841 | -0.217747 | 0.375069 | 0.326976 | 0.260103 | 0.20504 | 0.32822 | 0.276223 | 0.247253 | 5 | 10 | 0 | 0 | 10 | -10 | 40 | -2.746577 | -2.708686 | -2.689694 | -2.723277 | -2.805542 | 0 | 0 |  | 1402.08 | 0 |  | 1422.2729 | 0 |  | 742.644 | 0 |  | 742.544 | 0 |  | 1407.16 | 0 |  | 1430.579 | 0 |  | 764.286 | 0 |  | 764.033 | 0 |  | 1417.015 | 0 |  | 1450.746 | 0 |  | 775.953 | 0 |  | 776.152 | 0 |  | 1497.584 | 0 |  | 1502.6639 | 0 |  | 753.496 | 0 |  | 753.494 | 0 |  | 1452.118 | 0 |  | 1453.871 | 0 |  | 704.538 | 0 |  | 704.346 | 0 |  | 1505.356 | 0 |  | 1511.5291 | 0 |  | 742.612 | 0.102 |  | 742.852 | 0.102 |  | 1472.057 | 0 |  | 1479.677 | 0 |  | 772.854 | 0.102 |  | 772.918 | 0.025 | 120.5165 | 101.7661 | 89.06114 | 83.35594 | 84.91761 | 99.24439 | 85.46963 | 0 | 0 | 0 | 0 | 0 | -44.893484 | -43.8331864 | -25.0523 | 6.447511755 | 58.10324 | 4.675875232 | 0.904685505 | 23.8557801 | -7.897230692 | 0 | 0 | 0 | 0 | 0 | 0 | 0 | -13.732885 | -27.08686 | 0 | 0 | -28.05542 | 0 | 0 | -40.15587 | -37.00273335 | -35.28817 | -39.27971 | -69.47754 | -83.0175 | -34.0507 | 41.57547 | 44.12397 | 111.8762 | 48.75211 | -11.71066 | -4.810811149 | -0.3114873
82 | W85414 | 2017-03-24 23:36 | 51.7745 | 50.024 | 68 | 43 | 1.4197 | 519.3223 | 23283 | 27 | 139022 | -139087.2255 | -139020.5803 | 139139 | 139337 | 139295 | 221036 | 221028 | 239269 | 239731 | 215392 | 215467 | 216069 | 216051 | 292987 | 292979 | 1293.62 | 16546.0293 | 6 | 320.1488 | 320.1488 | 215933.0818 | 973.4712 | 135.9182 | 26.9837 | 26.9837 | 1246.6797 | 1136.9667 | 1086 | 928.7911 | 1061.0111 | 1006.3638 | 990.6542 | 976.4033 | 962.1604 | 953.7393 | 944.5135 | 932.2216 | 15.8 | 25.6 | 31.9958 | 20.1385 | 13.2436 | 9.3834 | 6.8211 | 5.2291 | 4.1514 | 3.6032 | 3.6065 | 105.5 | 149.68 | 163.89 | 227.86 | 234.66 | 324.51 | 321.69 | 446.73 | 427.09 | 587.52 | 537.2 | 743.57 | 629.74 | 871.6 | 49.6 | 47.6 | 11.5906 | 4.472727 | 4.3146 | 4.3146 | -1.1891 | 4.3146 | 6106840 | 2 |  |  | 3.4629 | 6.2064 | 7.9521 | 10.2307 | 12.3379 | 16.1864 | 3.604 | 6.706 | 8.812 | 11.49 | 14.082 | 17.754 | 25.0386 | 24.9896 | 25.0463 | 24.8264 | 25.0623 | 25.0365 |  | 13187 | 660 | 7 |  |  | 356 | 1593 | 8 | 2 | 30 | 20.799999 | 4.472727 | 2126.1643 | 1879.2428 | 1700.4429 | 1554.4857 | 1431.5857 | 1445.3071 | 1275.9071 | 57.3886 | 58.54 | 58.4979 | 57.2779 | 76.94 | 64.6779 | 37.1593 | 31.9958 | 20.1385 | 13.2436 | 9.3834 | 6.8211 | 5.2291 | 4.1514 | 3.6032 | 0 | 0 | 0 | 0 | 0 | 0.1016 | 0.1016 | 0 | 0 | 0 | 0 | 0 | 0 | 0 | 0.029208 | 0.022906 | 0.016221 | 0.010243 | 0.018666 | 0.009618 | 0.00827 | -0.009279 | -0.028099 | -0.065296 | -0.014409 | -0.01929 | -0.029741 | -0.000488 | 0.055678 | 0.053177 | 0.051721 | 0.053247 | 0.059866 | 0.069586 | 0.066216 | -0.432249 | -0.425635 | -0.422061 | -0.427639 | -0.441684 | -0.440012 | -0.429941 | -1.225682 | -1.198638 | -1.18407 | -1.206885 | -1.263857 | -1.246251 | -1.200821 | -0.777196 | -0.717341 | -0.68773 | -0.756258 | -0.915222 | -1.02632 | -0.917969 | -0.221578 | -0.203736 | -0.194233 | -0.20925 | -0.246643 | -0.244785 | -0.219399 | 0.375385 | 0.328581 | 0.262035 | 0.206726 | 0.329289 | 0.277419 | 0.248142 | 0 | 5 | -5 | -5 | 10 | 0 | 30 | -2.742452 | -2.705127 | -2.685904 | -2.719435 | -2.801588 | 0 | 0 |  | 1402.08 | 0 |  | 1422.2729 | 0 |  | 742.644 | 0 |  | 742.544 | 0 |  | 1407.16 | 0 |  | 1430.579 | 0 |  | 764.286 | 0 |  | 764.033 | 0 |  | 1417.015 | 0 |  | 1450.746 | 0 |  | 775.953 | 0 |  | 776.152 | 0 |  | 1497.584 | 0 |  | 1502.6639 | 0 |  | 753.496 | 0 |  | 753.494 | 0 |  | 1452.118 | 0 |  | 1453.871 | 0 |  | 704.538 | 0 |  | 704.346 | 0 |  | 1505.356 | 0 |  | 1511.5291 | 0 |  | 742.612 | 0.102 |  | 742.852 | 0.102 |  | 1472.057 | 0 |  | 1479.677 | 0 |  | 772.854 | 0.102 |  | 772.918 | 0.025 | 118.3806 | 99.93249 | 87.94861 | 82.7717 | 85.70331 | 100.5731 | 84.48546 | 0 | 0 | 0 | 0 | 0 | -44.7052192 | -43.6820056 | -24.42662 | 6.224527134 | 58.10823525 | 5.02788291 | 0.788646768 | 25.07831 | -9.344789022 | 0 | 0 | 0 | 0 | 0 | 0 | 0 | 0 | -13.525635 | 13.42952 | 13.597175 | -28.01588 | 0 | 0 | -44.60219 | -41.99314214 | -40.23076 | -43.31687 | -70.41718068 | -66.38022 | -34.11109 | 49.35177 | 50.63824 | 119.2556 | 58.07989 | -11.9411 | 14.56601 | -2.652416
82 | W85415 | 2017-03-24 23:38 | 51.6207 | 50.1171 | 81 | 43 | 1.4197 | 515.8157 | 23111 | 27 | 139022 | -139087.3793 | -139020.5803 | 139139 | 139337 | 139295 | 221036 | 221028 | 239269 | 239731 | 215392 | 215467 | 216069 | 216051 | 292987 | 292979 | 1293.62 | 16569.6934 | 6 | 320.5673 | 320.5673 | 215932.6633 | 973.0527 | 136.3367 | 27.4022 | 27.4022 | 1247.8516 | 1146.342 | 1093.3334 | 932.3665 | 1067.8196 | 1009.2449 | 992.1182 | 976.7614 | 961.4903 | 952.2628 | 942.6672 | 929.773 | 16 | 22.8 | 32.0417 | 20.1461 | 13.2738 | 9.4079 | 6.8369 | 5.2691 | 4.1618 | 3.5972 | 3.6078 | 100.01 | 148.65 | 156.19 | 224.56 | 223.92 | 320.76 | 307.6 | 442.24 | 408.59 | 581.32 | 513.03 | 738.02 | 601.6 | 870.04 | 50.7 | 47.4 | 13.1611 | 3.88 | 5.3858 | 5.3858 | -2.9622 | 5.3858 | 6106842 | 1 |  |  | 3.5029 | 6.2336 | 7.8471 | 10.1921 | 12.1964 | 16.0807 | 3.7096 | 6.7654 | 8.7865 | 11.0673 | 13.6404 | 17.1115 | 25.0732 | 24.9325 | 25.0101 | 24.9327 | 24.9921 | 25.0715 |  | 13187 | 660 | 8 |  |  | 356 | 1593 | 8 | 2 | 30 | 25.4 | 3.88 | 2107.2214 | 1874.2357 | 1697.7285 | 1569.5786 | 1425.4857 | 1497.8286 | 1322.9357 | 59.0657 | 58.9679 | 59.2286 | 58.8757 | 73.2921 | 63.6907 | 36.7293 | 32.0417 | 20.1461 | 13.2738 | 9.4079 | 6.8369 | 5.2691 | 4.1618 | 3.5972 | 0 | 0 | 0 | 0 | 0 | 0.1016 | 0.1016 | 0 | 0 | 0 | 0 | 0 | 0 | 0 | 0.029274 | 0.02348 | 0.017389 | 0.010571 | 0.019125 | 0.009519 | 0.008183 | -0.009271 | -0.02812 | -0.064974 | -0.014468 | -0.019292 | -0.03136 | 5.1e-05 | 0.055636 | 0.053135 | 0.05168 | 0.053202 | 0.059816 | 0.069507 | 0.06614 | -0.43239 | -0.425856 | -0.422223 | -0.427876 | -0.441976 | -0.440465 | -0.430761 | -1.225324 | -1.198819 | -1.183561 | -1.20666 | -1.264103 | -1.246738 | -1.206057 | -0.777594 | -0.717527 | -0.687919 | -0.756228 | -0.915139 | -1.025447 | -0.917032 | -0.22141 | -0.203729 | -0.194221 | -0.209432 | -0.246899 | -0.245546 | -0.220169 | 0.375966 | 0.329288 | 0.262265 | 0.206441 | 0.328982 | 0.277131 | 0.248225 | -5 | 0 | -10 | -10 | 10 | 10 | 20 | -2.742159 | -2.705092 | -2.685504 | -2.719029 | -2.801448 | 0 | 0 |  | 1402.08 | 0 |  | 1422.2729 | 0 |  | 742.644 | 0 |  | 742.544 | 0 |  | 1407.16 | 0 |  | 1430.579 | 0 |  | 764.286 | 0 |  | 764.033 | 0 |  | 1417.015 | 0 |  | 1450.746 | 0 |  | 775.953 | 0 |  | 776.152 | 0 |  | 1497.584 | 0 |  | 1502.6639 | 0 |  | 753.496 | 0 |  | 753.494 | 0 |  | 1452.118 | 0 |  | 1453.871 | 0 |  | 704.538 | 0 |  | 704.346 | 0 |  | 1505.356 | 0 |  | 1511.5291 | 0 |  | 742.612 | 0.102 |  | 742.852 | 0.102 |  | 1472.057 | 0 |  | 1479.677 | 0 |  | 772.854 | 0.102 |  | 772.918 | 0.025 | 117.2374 | 99.58751 | 87.73860888 | 83.50472 | 85.26685 | 104.1096 | 87.49897 | 0 | 0 | 0 | 0 | 0 | -44.751244 | -43.7653176 | -24.51016 | 5.56252016 | 56.31975 | 4.70235402 | 0.211105201 | 27.23 | -9.930673338 | 0 | 0 | 0 | 0 | 0 | 0 | 0 | 13.710795 | 0 | 26.85504 | 27.19029 | -28.01448 | 0 | 0 | -45.92913 | -42.31106 | -40.74448 | -44.52345 | -67.07246 | -65.31144 | -33.68194 | 60.50887 | 62.83897 | 130.1689 | 70.87391 | -9.608981 | 21.2769 | 0.1210328
82 | W85416 | 2017-03-24 23:40 | 51.6476 | 50.2966 | 72 | 43 | 1.4197 | 516.7546 | 23166 | 27 | 139022 | -139087.3524 | -139020.5803 | 139139 | 139337 | 139295 | 221036 | 221028 | 239269 | 239731 | 215392 | 215467 | 216069 | 216051 | 292987 | 292979 | 1293.62 | 16593.3574 | 6 | 320.9865 | 320.9865 | 215932.2441 | 972.6335 | 136.7559 | 27.8214 | 27.8214 | 1274.8047 | 1159.798 | 1108.5 | 934.3354 | 1070.939 | 1013.2268 | 996.1537 | 980.8104 | 965.4424 | 956.0224 | 945.9827 | 932.7466 | 16 | 29.6 | 32.3158 | 20.1646 | 13.2346 | 9.3446 | 6.7788 | 5.2119 | 4.1486 | 3.6026 | 3.6119 | 102.01 | 148.46 | 159.09 | 226.03 | 227.87 | 323.05 | 313.17 | 446.12 | 414.51 | 586.86 | 520.46 | 742.02 | 609.2 | 868.5 | 50.4 | 47.5 | 15.3752 | 3.88 | 4.1985 | 4.1985 | -0.7566 | 4.1985 | 6106842 | 2 |  |  | 3.5143 | 6.2036 | 7.9493 | 10.3564 | 12.37 | 16.2914 | 3.4039 | 6.5353 | 8.9824 | 10.8863 | 13.3275 | 18.1627 | 25.0534 | 24.9572 | 24.9962 | 24.9541 | 25.0309 | 25.0898 |  | 13187 | 660 | 9 |  |  | 356 | 1593 | 8 | 2 | 30 | 23.200001 | 3.88 | 2096.8142 | 1865.7072 | 1689.7428 | 1552.1571 | 1429.6072 | 1446.1357 | 1280.3572 | 57.5871 | 58.2036 | 58.16 | 57.4907 | 71.425 | 62.7707 | 34.4814 | 32.3158 | 20.1646 | 13.2346 | 9.3446 | 6.7788 | 5.2119 | 4.1486 | 3.6026 | 0 | 0 | 0 | 0 | 0 | 0.1016 | 0.1016 | 0 | 0 | 0 | 0 | 0 | 0 | 0 | 0.030602 | 0.023061 | 0.018151 | 0.010785 | 0.019495 | 0.009981 | 0.008607 | -0.009272 | -0.028121 | -0.064977 | -0.014468 | -0.019295 | -0.033444 | 0.000285 | 0.055689 | 0.053186 | 0.05173 | 0.053254 | 0.059874 | 0.069593 | 0.066224 | -0.43215 | -0.425605 | -0.421988 | -0.427607 | -0.441693 | -0.439784 | -0.430421 | -1.225278 | -1.198772 | -1.183569 | -1.206542 | -1.263962 | -1.24311 | -1.207326 | -0.777256 | -0.717279 | -0.687639 | -0.756021 | -0.914904 | -1.025968 | -0.917691 | -0.221497 | -0.203754 | -0.194278 | -0.20941 | -0.246858 | -0.244983 | -0.21955 | 0.375503 | 0.328488 | 0.261357 | 0.205763 | 0.328775 | 0.277301 | 0.248451 | -5 | 0 | -10 | -10 | 10 | 20 | 10 | -2.742358 | -2.705225 | -2.685613 | -2.719151 | -2.801589 | 0 | 0 |  | 1402.08 | 0 |  | 1422.2729 | 0 |  | 742.644 | 0 |  | 742.544 | 0 |  | 1407.16 | 0 |  | 1430.579 | 0 |  | 764.286 | 0 |  | 764.033 | 0 |  | 1417.015 | 0 |  | 1450.746 | 0 |  | 775.953 | 0 |  | 776.152 | 0 |  | 1497.584 | 0 |  | 1502.6639 | 0 |  | 753.496 | 0 |  | 753.494 | 0 |  | 1452.118 | 0 |  | 1453.871 | 0 |  | 704.538 | 0 |  | 704.346 | 0 |  | 1505.356 | 0 |  | 1511.5291 | 0 |  | 742.612 | 0.102 |  | 742.852 | 0.102 |  | 1472.057 | 0 |  | 1479.677 | 0 |  | 772.854 | 0.102 |  | 772.918 | 0.025 | 116.7695 | 99.2295 | 87.4104 | 82.65857 | 85.5963 | 100.6409 | 84.79038 | 0 | 0 | 0 | 0 | 0 | -44.6820544 | -43.7307736 | -26.13517974 | 6.06578632 | 55.4218 | 4.443694186 | -0.2527924 | 29.16708993 | -10.73554 | 0 | 0 | 0 | 0 | 0 | 0 | 0 | 13.71179 | 0 | 26.85613 | 27.19151 | -28.01589 | 0 | 0 | -44.75992 | -41.74822 | -39.99308424 | -43.46418 | -65.3470182 | -64.40073 | -31.64327 | 59.58618 | 63.54707 | 129.6952 | 70.8296 | -8.019399 | 20.72523 | -1.319212
82 | W85417 | 2017-03-24 23:42 | 51.6947 | 50.4826 | 70 | 43 | 1.4197 | 515.2152 | 23074 | 27 | 139022 | -139087.3053 | -139020.5803 | 139139 | 139337 | 139295 | 221036 | 221028 | 239269 | 239731 | 215392 | 215467 | 216069 | 216051 | 292987 | 292979 | 1293.62 | 16617.0234 | 6 | 321.4044 | 321.4044 | 215931.8262 | 972.2156 | 137.1738 | 28.2393 | 28.2393 | 1261.9141 | 1155.0001 | 1100.8334 | 935.9193 | 1069.7106 | 1011.6033 | 994.5574 | 979.3395 | 964.1609 | 954.8667 | 944.935 | 932.116 | 15.8 | 25 | 32.208 | 20.1139 | 13.2142 | 9.3454 | 6.7746 | 5.2045 | 4.1566 | 3.5961 | 3.6113 | 101.05 | 148.24 | 157.01 | 225.62 | 224.81 | 322.07 | 310.04 | 445.23 | 409.95 | 586.36 | 514.37 | 737.76 | 602.13 | 867.8 | 50.2 | 47.4 | 15.1292 | 4.6 | 5.8497 | 5.8497 | -3.9925 | 5.8497 | 6106842 | 1 |  |  | 3.4371 | 6.2636 | 7.9514 | 10.4064 | 12.36 | 16.3621 | 3.575 | 6.4865 | 8.5808 | 11.5269 | 13.4212 | 18.3654 | 25.1721 | 24.9754 | 25.0241 | 24.7738 | 25.0224 | 24.9584 |  | 13187 | 660 | 10 |  |  | 356 | 1593 | 8 | 2 | 30 | 23.200001 | 4.6 | 2089.457 | 1859.5358 | 1684.1 | 1543.2 | 1414.7072 | 1413.7142 | 1305.6428 | 58.1079 | 58.3464 | 58.1979 | 57.8107 | 68.6764 | 62.0786 | 34.6971 | 32.208 | 20.1139 | 13.2142 | 9.3454 | 6.7746 | 5.2045 | 4.1566 | 3.5961 | 0 | 0 | 0 | 0 | 0 | 0.1016 | 0.1016 | 0 | 0 | 0 | 0 | 0 | 0 | 0 | 0.031663 | 0.023143 | 0.018822 | 0.010995 | 0.019903 | 0.010504 | 0.009084 | -0.009263 | -0.028116 | -0.064975 | -0.014468 | -0.019297 | -0.035344 | 0.000314 | 0.055641 | 0.053141 | 0.051685 | 0.053208 | 0.059822 | 0.06954 | 0.066145 | -0.432319 | -0.425775 | -0.422197 | -0.427807 | -0.441905 | -0.439566 | -0.430963 | -1.224619 | -1.198451 | -1.183538 | -1.206466 | -1.2639 | -1.238318 | -1.209045 | -0.77754 | -0.717644 | -0.687913 | -0.756359 | -0.915297 | -1.026879 | -0.917002 | -0.221437 | -0.203617 | -0.19421 | -0.209308 | -0.246751 | -0.244563 | -0.220173 | 0.375697 | 0.328921 | 0.261584 | 0.205671 | 0.328718 | 0.277364 | 0.248429 | -10 | -5 | -10 | -10 | 10 | 30 | 0 | -2.742056 | -2.705111 | -2.685592 | -2.71912 | -2.801571 | 0 | 0 |  | 1402.08 | 0 |  | 1422.2729 | 0 |  | 742.644 | 0 |  | 742.544 | 0 |  | 1407.16 | 0 |  | 1430.579 | 0 |  | 764.286 | 0 |  | 764.033 | 0 |  | 1417.015 | 0 |  | 1450.746 | 0 |  | 775.953 | 0 |  | 776.152 | 0 |  | 1497.584 | 0 |  | 1502.6639 | 0 |  | 753.496 | 0 |  | 753.494 | 0 |  | 1452.118 | 0 |  | 1453.871 | 0 |  | 704.538 | 0 |  | 704.346 | 0 |  | 1505.356 | 0 |  | 1511.5291 | 0 |  | 742.612 | 0.102 |  | 742.852 | 0.102 |  | 1472.057 | 0 |  | 1479.677 | 0 |  | 772.854 | 0.102 |  | 772.918 | 0.025 | 116.2595 | 98.81759 | 87.0427085 | 82.1105856 | 84.63061 | 98.30969 | 86.36174 | 0 | 0 | 0 | 0 | 0 | -44.6599056 | -43.7858408 | -27.4314656 | 5.959896823 | 54.62383 | 4.190056418 | -0.7659234 | 30.75981912 | -11.36260491 | 0 | 0 | 0 | 0 | 0 | 0 | 0 | 27.42056 | 13.525555 | 26.85592 | 27.1912 | -28.01571 | 0 | 0 | -45.18122 | -41.87194 | -40.03509 | -43.72564 | -62.8593 | -63.74721 | -31.81731 | 71.06735 | 76.4311 | 128.4874 | 69.7662 | -7.010322 | 20.66239 | -0.6040127982
82 | W85418 | 2017-03-24 23:44 | 51.599 | 50.5657 | 79 | 43 | 1.4197 | 517.2278 | 23188 | 27 | 139022 | -139087.401 | -139020.5803 | 139139 | 139337 | 139295 | 221036 | 221028 | 239269 | 239731 | 215392 | 215467 | 216069 | 216051 | 292987 | 292979 | 1293.62 | 16640.8496 | 6 | 321.824 | 321.824 | 215931.4066 | 971.796 | 137.5934 | 28.6589 | 28.6589 | 1283.0078 | 1166.3082 | 1115.5 | 933.6688 | 1070.2803 | 1012.7477 | 995.7399 | 980.5226 | 965.2892 | 955.8147 | 945.86 | 932.7184 | 16 | 33.6 | 32.432 | 20.2831 | 13.2661 | 9.3792 | 6.8045 | 5.2422 | 4.1685 | 3.6028 | 3.616 | 102.34 | 148.86 | 158.9 | 226.76 | 227.68 | 324.75 | 313.18 | 448.6 | 414.83 | 587.87 | 521.11 | 742.89 | 609.8 | 872.46 | 50.1 | 47.5 | 15.1665 | 3 | 4.0768 | 4.0768 | -1.6762 | 4.0768 | 6106842 | 2 |  |  | 3.4964 | 6.2343 | 7.9686 | 10.3507 | 12.415 | 16.2729 | 3.4 | 6.4588 | 8.7686 | 11.2569 | 13.5176 | 17.7216 | 25.0636 | 24.9049 | 25.0085 | 24.8509 | 24.9368 | 25.0408 |  | 13187 | 660 | 11 |  |  | 356 | 1593 | 8 | 2 | 30 | 26.6 | 3 | 2105.3428 | 1882.8214 | 1700.9286 | 1564.2643 | 1432.9143 | 1452.2214 | 1322.6929 | 58.0021 | 58.6564 | 58.3536 | 56.4986 | 65.5557 | 60.8629 | 33.5764 | 32.432 | 20.2831 | 13.2661 | 9.3792 | 6.8045 | 5.2422 | 4.1685 | 3.6028 | 0 | 0 | 0 | 0 | 0 | 0.1016 | 0.1016 | 0 | 0 | 0 | 0 | 0 | 0 | 0 | 0.032355 | 0.024208 | 0.019385 | 0.011228 | 0.020216 | 0.010376 | 0.008998 | -0.009264 | -0.028119 | -0.064982 | -0.014469 | -0.019301 | -0.038047 | 0.000193 | 0.055643 | 0.053141 | 0.051685 | 0.053208 | 0.059823 | 0.069532 | 0.066155 | -0.432256 | -0.425767 | -0.422174 | -0.427807 | -0.44188 | -0.439279 | -0.430754 | -1.224473 | -1.198415 | -1.183443 | -1.206462 | -1.263793 | -1.233424 | -1.207637 | -0.777802 | -0.717673 | -0.687986 | -0.756365 | -0.915397 | -1.026459 | -0.917562 | -0.221227 | -0.203594 | -0.19415 | -0.209304 | -0.246671 | -0.244845 | -0.2198 | 0.375934 | 0.329348 | 0.262132 | 0.206266 | 0.329444 | 0.277634 | 0.248682 | -10 | -5 | -10 | -10 | 10 | 40 | -10 | -2.74204 | -2.705125 | -2.685617 | -2.719155 | -2.801585 | 0 | 0 |  | 1402.08 | 0 |  | 1422.2729 | 0 |  | 742.644 | 0 |  | 742.544 | 0 |  | 1407.16 | 0 |  | 1430.579 | 0 |  | 764.286 | 0 |  | 764.033 | 0 |  | 1417.015 | 0 |  | 1450.746 | 0 |  | 775.953 | 0 |  | 776.152 | 0 |  | 1497.584 | 0 |  | 1502.6639 | 0 |  | 753.496 | 0 |  | 753.494 | 0 |  | 1452.118 | 0 |  | 1453.871 | 0 |  | 704.538 | 0 |  | 704.346 | 0 |  | 1505.356 | 0 |  | 1511.5291 | 0 |  | 742.612 | 0.102 |  | 742.852 | 0.102 |  | 1472.057 | 0 |  | 1479.677 | 0 |  | 772.854 | 0.102 |  | 772.918 | 0.025 | 117.1476 | 100.055 | 87.91249 | 83.23137 | 85.72123 | 100.9759 | 87.50275 | 0 | 0 | 0 | 0 | 0 | -44.6307464 | -43.7646064 | -28.27431 | 4.687001065 | 53.96145 | 3.910143342 | -1.156370595 | 34.13008 | -11.09939 | 0 | 0 | 0 | 0 | 0 | 0 | 0 | 27.4204 | 13.525625 | 26.85617 | 27.19155 | -28.01585 | 0 | 0 | -45.11415 | -42.09611 | -40.14646 | -42.73356 | -60.00949 | -62.47327 | -30.80843 | 71.17953 | 76.17152 | 128.5837 | 71.5995 | -3.460479539 | 28.00192 | 1.830322
82 | W85419 | 2017-03-24 23:46 | 51.4232 | 50.6094 | 87 | 44 | 1.4197 | 537.7633 | 23757 | 27 | 139022 | -139087.5768 | -139020.5803 | 139139 | 139337 | 139295 | 221036 | 221028 | 239269 | 239731 | 215392 | 215467 | 216069 | 216051 | 292987 | 292979 | 1293.62 | 16665.6855 | 6 | 322.2603 | 322.2603 | 215930.9703 | 971.3597 | 138.0297 | 29.0952 | 29.0952 | 1277.1484 | 1160.0503 | 1110.8334 | 932.673 | 1069.6215 | 1013.6412 | 997.2015 | 982.4999 | 967.6431 | 958.2672 | 948.5751 | 935.7933 | 16 | 31.6 | 32.2844 | 20.198 | 13.2 | 9.3745 | 6.8078 | 5.2294 | 4.1643 | 3.6025 | 3.6156 | 104.28 | 151.55 | 162.23 | 230.94 | 232.13 | 329.3 | 318.99 | 454.39 | 422.15 | 596.55 | 529.85 | 752.41 | 620.78 | 883.96 | 49.7 | 47.4 | 14.5411 | 6.627273 | 6.6403 | 6.6403 | -1.3909 | 6.6403 | 6108714 | 1 |  |  | 3.5593 | 6.1921 | 7.845 | 10.2914 | 12.235 | 16.1707 | 3.41 | 6.49 | 8.882 | 11.316 | 13.992 | 17.288 | 24.8759 | 25.0551 | 25.0649 | 24.8033 | 25.0741 | 24.9694 |  | 13187 | 660 | 12 |  |  | 356 | 1597 | 8 | 2 | 30 | 23.4 | 6.627273 | 2103.6072 | 1857.3143 | 1680.2214 | 1534.2928 | 1380.8857 | 1430.1428 | 1288.1571 | 56.7157 | 56.54 | 57.4686 | 56.9836 | 66.4179 | 61.7229 | 34.7629 | 32.2844 | 20.198 | 13.2 | 9.3745 | 6.8078 | 5.2294 | 4.1643 | 3.6025 | 0 | 0 | 0 | 0 | 0 | 0.1016 | 0.1016 | 0 | 0 | 0 | 0 | 0 | 0 | 0 | 0.033268 | 0.025122 | 0.020233 | 0.011769 | 0.020922 | 0.010839 | 0.009547 | -0.009301 | -0.028253 | -0.065275 | -0.014494 | -0.019393 | -0.036123 | -0.000462 | 0.055176 | 0.052697 | 0.051253 | 0.052764 | 0.05933 | 0.06895 | 0.065606 | -0.433988 | -0.427461 | -0.42384 | -0.429473 | -0.443425 | -0.441332 | -0.432102 | -1.222491 | -1.196535 | -1.181535 | -1.204423 | -1.260955 | -1.236669 | -1.202437 | -0.782137 | -0.721748 | -0.691928 | -0.760772 | -0.92139 | -1.032808 | -0.923481 | -0.21943 | -0.201877 | -0.19248 | -0.207442 | -0.243948 | -0.242497 | -0.217545 | 0.375138 | 0.327857 | 0.261128 | 0.205462 | 0.328559 | 0.276871 | 0.24797 | -10 | -5 | -10 | -10 | 10 | 30 | -20 | -2.745313 | -2.708382 | -2.688861 | -2.722436 | -2.804957 | 0 | 0 |  | 1402.08 | 0 |  | 1422.2729 | 0 |  | 742.644 | 0 |  | 742.544 | 0 |  | 1407.16 | 0 |  | 1430.579 | 0 |  | 764.286 | 0 |  | 764.033 | 0 |  | 1417.015 | 0 |  | 1450.746 | 0 |  | 775.953 | 0 |  | 776.152 | 0 |  | 1497.584 | 0 |  | 1502.6639 | 0 |  | 753.496 | 0 |  | 753.494 | 0 |  | 1452.118 | 0 |  | 1453.871 | 0 |  | 704.538 | 0 |  | 704.346 | 0 |  | 1505.356 | 0 |  | 1511.5291 | 0 |  | 742.612 | 0.102 |  | 742.852 | 0.102 |  | 1472.057 | 0 |  | 1479.677 | 0 |  | 772.854 | 0.102 |  | 772.918 | 0.025 | 116.0686 | 97.87489 | 86.11639 | 80.95543 | 81.92795 | 98.60834606 | 84.51083 | 0 | 0 | 0 | 0 | 0 | -44.8393312 | -43.9015632 | -29.29944 | 3.746351085 | 53.21869947 | 3.282052675 | -1.928000195 | 31.26794 | -10.92414 | 0 | 0 | 0 | 0 | 0 | 0 | 0 | 27.45313 | 13.54191 | 26.88861 | 27.22436 | -28.04957 | 0 | 0 | -44.35945 | -40.80763192 | -39.76413 | -43.35153 | -61.19679 | -63.7479 | -32.10288 | 69.86287 | 74.35552 | 126.4596 | 68.11031 | -9.246410495 | 21.28905 | -2.417746
82 | W85420 | 2017-03-24 23:48 | 51.5149 | 50.8056 | 70 | 44 | 1.4197 | 536.0107 | 24154 | 28 | 139022 | -139087.4851 | -139020.5803 | 139139 | 139337 | 139295 | 221036 | 221028 | 239269 | 239731 | 215392 | 215467 | 216069 | 216051 | 292987 | 292979 | 1293.62 | 16690.584 | 6 | 322.6951 | 322.6951 | 215930.5355 | 970.9249 | 138.4645 | 29.53 | 29.53 | 1285.3516 | 1165.4054 | 1110 | 933.1563 | 1071.9779 | 1015.2012 | 998.5558 | 983.729 | 968.8098 | 959.9532 | 950.1678 | 937.6259 | 16.2 | 35.6 | 32.3592 | 20.2357 | 13.2734 | 9.4237 | 6.8509 | 5.2337 | 4.1671 | 3.6021 | 3.616 | 103 | 151.89 | 160.06 | 231.13 | 228.58 | 328.9 | 313.65 | 452.35 | 417.47 | 596.88 | 524.46 | 752.27 | 614.71 | 883.35 | 50 | 47.7 | 15.0718 | 4.55 | 3.9484 | 3.9484 | -1.3928 | 3.9484 | 6106356 | 2 |  |  | 3.3321 | 6.1171 | 7.7493 | 10.0486 | 12.0621 | 16.0043 | 3.4039 | 6.7863 | 8.3922 | 11 | 13.5314 | 16.9275 | 25.1153 | 24.9218 | 25.0102 | 24.7869 | 25.0366 | 24.9218 |  | 13187 | 660 | 13 |  |  | 356 | 1600 | 8 | 2 | 30 | 26.6 | 4.55 | 2110.9358 | 1892.7643 | 1696.0143 | 1572.1072 | 1480.2786 | 1414.9143 | 1333.8429 | 60.4843 | 60.3686 | 60.1621 | 60.1007 | 67.2593 | 61.8493 | 32.6521 | 32.3592 | 20.2357 | 13.2734 | 9.4237 | 6.8509 | 5.2337 | 4.1671 | 3.6021 | 0 | 0 | 0 | 0 | 0 | 0.1016 | 0.1016 | 0 | 0 | 0 | 0 | 0 | 0 | 0 | 0.034527 | 0.02626 | 0.021242 | 0.012304 | 0.021879 | 0.010946 | 0.010132 | -0.009339 | -0.028339 | -0.065577 | -0.01452 | -0.019488 | -0.034434 | -0.002012 | 0.054655 | 0.052196 | 0.050766 | 0.05226 | 0.058754 | 0.068285 | 0.064952 | -0.435935 | -0.429438 | -0.425808 | -0.43152 | -0.445824 | -0.443625 | -0.434048 | -1.220669 | -1.19488 | -1.179928 | -1.202996 | -1.260814 | -1.23869 | -1.197504 | -0.786937 | -0.725947 | -0.695933 | -0.765003 | -0.925537 | -1.039073 | -0.927895 | -0.217472 | -0.200257 | -0.190952 | -0.205935 | -0.242946 | -0.24044 | -0.216462 | 0.375166 | 0.327816 | 0.261673 | 0.206134 | 0.327815 | 0.276306 | 0.247294 | -10 | -5 | -10 | -10 | 10 | 20 | -30 | -2.747909 | -2.711144 | -2.691671 | -2.725275 | -2.807786 | 0 | 0 |  | 1402.08 | 0 |  | 1422.2729 | 0 |  | 742.644 | 0 |  | 742.544 | 0 |  | 1407.16 | 0 |  | 1430.579 | 0 |  | 764.286 | 0 |  | 764.033 | 0 |  | 1417.015 | 0 |  | 1450.746 | 0 |  | 775.953 | 0 |  | 776.152 | 0 |  | 1497.584 | 0 |  | 1502.6639 | 0 |  | 753.496 | 0 |  | 753.494 | 0 |  | 1452.118 | 0 |  | 1453.871 | 0 |  | 704.538 | 0 |  | 704.346 | 0 |  | 1505.356 | 0 |  | 1511.5291 | 0 |  | 742.612 | 0.102 |  | 742.852 | 0.102 |  | 1472.057 | 0 |  | 1479.677 | 0 |  | 772.854 | 0.102 |  | 772.918 | 0.025 | 115.3732 | 98.79473 | 86.09986 | 82.15832 | 86.97229 | 96.61742 | 86.63576 | 0 | 0 | 0 | 0 | 0 | -45.0723 | -44.0992768 | -30.74621 | 2.48415552 | 52.31210788 | 2.665839136 | -3.014606274 | 29.09435072 | -9.72373248 | 0 | 0 | 0 | 0 | 0 | 0 | 0 | 27.47909 | 13.55572 | 26.91671 | 27.25275 | -28.07786 | 0 | 0 | -47.59733 | -43.8244 | -41.86879 | -45.97722 | -62.25097 | -64.26594 | -30.29772 | 64.50874 | 71.0102 | 123.4599 | 66.0997 | -6.371148 | 16.37354 | 2.515034
82 | W85421 | 2017-03-24 23:50 | 51.5415 | 50.9311 | 75 | 45 | 1.4197 | 537.1877 | 24194 | 28 | 139022 | -139087.4585 | -139020.5803 | 139139 | 139337 | 139295 | 221036 | 221028 | 239269 | 239731 | 215392 | 215467 | 216069 | 216051 | 292987 | 292979 | 1293.62 | 16715.4824 | 6 | 323.1309 | 323.1309 | 215930.0997 | 970.4891 | 138.9003 | 29.9658 | 29.9658 | 1275.9766 | 1156.696 | 1107.5 | 934.2236 | 1070.0818 | 1013.1564 | 996.5958 | 981.8411 | 966.9028 | 957.6722 | 948.34 | 935.6991 | 16 | 29.6 | 32.2525 | 20.0634 | 13.1974 | 9.3914 | 6.8337 | 5.2676 | 4.1684 | 3.5999 | 3.6161 | 102.81 | 152.09 | 160.06 | 230.51 | 228.48 | 327.14 | 313.56 | 450.03 | 415.99 | 589.84 | 523.59 | 749.15 | 613.3 | 881.51 | 50.4 | 47.6 | 17.0238 | 5.21 | 6.6455 | 6.6455 | -3.9636 | 6.6455 | 6106351 | 1 |  |  | 3.4443 | 6.1943 | 7.8386 | 10.0743 | 12.0486 | 16.2007 | 3.3098 | 6.6588 | 8.6196 | 11.0078 | 13.8471 | 17.2863 | 25.0058 | 25.0239 | 25.0438 | 24.8719 | 25.0166 | 25.1082 |  | 13187 | 660 | 14 |  |  | 356 | 1600 | 8 | 2 | 30 | 28 | 5.21 | 2121.0928 | 1862.4785 | 1675.3429 | 1542.6072 | 1409.7214 | 1480.3214 | 1303.8143 | 55.5607 | 56.2207 | 57.5779 | 57.7564 | 55.1193 | 56.335 | 33.2364 | 32.2525 | 20.0634 | 13.1974 | 9.3914 | 6.8337 | 5.2676 | 4.1684 | 3.5999 | 0 | 0 | 0 | 0 | 0 | 0.1016 | 0.1016 | 0 | 0 | 0 | 0 | 0 | 0 | 0 | 0.035125 | 0.025827 | 0.021764 | 0.01249 | 0.022371 | 0.011452 | 0.010011 | -0.009339 | -0.028338 | -0.065573 | -0.01452 | -0.019489 | -0.032718 | -0.003629 | 0.054654 | 0.052199 | 0.05077 | 0.052266 | 0.058767 | 0.068273 | 0.064968 | -0.436039 | -0.42944 | -0.425768 | -0.431446 | -0.445588 | -0.444019 | -0.433426 | -1.221039 | -1.194954 | -1.179837 | -1.202769 | -1.25994 | -1.241986 | -1.191073 | -0.786458 | -0.725867 | -0.695982 | -0.765167 | -0.926334 | -1.038089 | -0.92852 | -0.217835 | -0.200308 | -0.190901 | -0.20579 | -0.242303 | -0.241068 | -0.216048 | 0.374856 | 0.327259 | 0.261181 | 0.205792 | 0.328201 | 0.275853 | 0.247306 | -10 | -5 | -10 | -10 | 10 | 10 | -40 | -2.748138 | -2.711265 | -2.691757 | -2.725361 | -2.807933 | 0 | 0 |  | 1402.08 | 0 |  | 1422.2729 | 0 |  | 742.644 | 0 |  | 742.544 | 0 |  | 1407.16 | 0 |  | 1430.579 | 0 |  | 764.286 | 0 |  | 764.033 | 0 |  | 1417.015 | 0 |  | 1450.746 | 0 |  | 775.953 | 0 |  | 776.152 | 0 |  | 1497.584 | 0 |  | 1502.6639 | 0 |  | 753.496 | 0 |  | 753.494 | 0 |  | 1452.118 | 0 |  | 1453.871 | 0 |  | 704.538 | 0 |  | 704.346 | 0 |  | 1505.356 | 0 |  | 1511.5291 | 0 |  | 742.612 | 0.102 |  | 742.852 | 0.102 |  | 1472.057 | 0 |  | 1479.677 | 0 |  | 772.854 | 0.102 |  | 772.918 | 0.025 | 115.9262 | 97.21952 | 85.05716 | 80.62591 | 82.8451 | 101.066 | 84.70621 | 0 | 0 | 0 | 0 | 0 | -45.1123304 | -44.0360816 | -31.48571 | 3.000529494 | 51.68748 | 2.44162107 | -3.63114708 | 26.41207 | -7.601427886 | 0 | 0 | 0 | 0 | 0 | 0 | 0 | 27.48138 | 13.556325 | 26.91757 | 27.25361 | -28.07933 | 0 | 0 | -43.69616 | -40.80875 | -40.07318 | -44.19329 | -51.05888 | -58.48074 | -30.86066 | 68.22572 | 72.96762 | 123.589 | 66.12785 | 0.07573879 | 23.88498 | 2.208036
82 | W85422 | 2017-03-24 23:52 | 51.4426 | 50.9801 | 82 | 45 | 1.4197 | 536.2902 | 24167 | 28 | 139022 | -139087.5574 | -139020.5803 | 139139 | 139337 | 139295 | 221036 | 221028 | 239269 | 239731 | 215392 | 215467 | 216069 | 216051 | 292987 | 292979 | 1293.62 | 16740.3828 | 6 | 323.566 | 323.566 | 215929.6646 | 970.054 | 139.3354 | 30.4009 | 30.4009 | 1284.1797 | 1167.6281 | 1113.3334 | 931.1111 | 1073.858 | 1014.9379 | 997.6886 | 982.5182 | 967.1875 | 957.6765 | 947.9567 | 935.181 | 16 | 35.8 | 32.1691 | 20.0484 | 13.1937 | 9.3872 | 6.8388 | 5.295 | 4.1926 | 3.6013 | 3.6201 | 100.88 | 151.57 | 156.99 | 230.22 | 224.45 | 327.73 | 307.58 | 450.79 | 408.24 | 587.74 | 511.56 | 743.4 | 599.76 | 880.41 | 49.7 | 47.5 | 16.4286 | 4.18 | 4.7523 | 4.7523 | -0.9826 | 4.7523 | 6106351 | 2 |  |  | 3.3793 | 6.1193 | 7.7493 | 10.1279 | 12.1471 | 15.8586 | 3.4462 | 6.8462 | 8.4231 | 11.0154 | 13.5462 | 17.4885 | 25.0724 | 24.9504 | 25.0117 | 24.8573 | 24.9539 | 25.0414 |  | 13187 | 660 | 15 |  |  | 356 | 1600 | 8 | 2 | 30 | 27.6 | 4.18 | 2109.6572 | 1870.2928 | 1689.9928 | 1570.7715 | 1431.9857 | 1488.7715 | 1373.4 | 60.5514 | 60.1086 | 60.0614 | 60.0071 | 65.135 | 61.9121 | 32.745 | 32.1691 | 20.0484 | 13.1937 | 9.3872 | 6.8388 | 5.295 | 4.1926 | 3.6013 | 0 | 0 | 0 | 0 | 0 | 0.1016 | 0.1016 | 0 | 0 | 0 | 0 | 0 | 0 | 0 | 0.035472 | 0.025673 | 0.02206 | 0.012683 | 0.02259 | 0.011865 | 0.010323 | -0.009339 | -0.028339 | -0.065577 | -0.014521 | -0.019493 | -0.030822 | -0.001979 | 0.054669 | 0.05221 | 0.05078 | 0.052275 | 0.058776 | 0.068284 | 0.064963 | -0.435848 | -0.42934 | -0.425726 | -0.431429 | -0.445583 | -0.444062 | -0.434109 | -1.220469 | -1.194738 | -1.179846 | -1.202884 | -1.260108 | -1.242829 | -1.19833 | -0.78689 | -0.725984 | -0.695923 | -0.765014 | -0.926106 | -1.03785 | -0.927467 | -0.217462 | -0.200181 | -0.190916 | -0.205877 | -0.24244 | -0.241186 | -0.216693 | 0.374663 | 0.327067 | 0.260805 | 0.205549 | 0.327849 | 0.276393 | 0.247537 | -10 | -5 | -10 | -10 | 10 | 0 | -30 | -2.747905 | -2.71113 | -2.691656 | -2.725253 | -2.807775 | 0 | 0 |  | 1402.08 | 0 |  | 1422.2729 | 0 |  | 742.644 | 0 |  | 742.544 | 0 |  | 1407.16 | 0 |  | 1430.579 | 0 |  | 764.286 | 0 |  | 764.033 | 0 |  | 1417.015 | 0 |  | 1450.746 | 0 |  | 775.953 | 0 |  | 776.152 | 0 |  | 1497.584 | 0 |  | 1502.6639 | 0 |  | 753.496 | 0 |  | 753.494 | 0 |  | 1452.118 | 0 |  | 1453.871 | 0 |  | 704.538 | 0 |  | 704.346 | 0 |  | 1505.356 | 0 |  | 1511.5291 | 0 |  | 742.612 | 0.102 |  | 742.852 | 0.102 |  | 1472.057 | 0 |  | 1479.677 | 0 |  | 772.854 | 0.102 |  | 772.918 | 0.025 | 115.3328 | 97.64799 | 85.81783 | 82.11208 | 84.16639 | 101.6593 | 89.2201842 | 0 | 0 | 0 | 0 | 0 | -45.1166992 | -44.1054744 | -31.89452 | 3.185171508 | 51.34336 | 2.210900792 | -3.902554476 | 23.56031 | -9.99886552 | 0 | 0 | 0 | 0 | 0 | 0 | 0 | 27.47905 | 13.55565 | 26.91656 | 27.25253 | -28.07775 | 0 | 0 | -47.64729 | -43.63788 | -41.79811 | -45.90627 | -60.32191431 | -64.25547 | -30.36991 | 63.27009 | 70.75093 | 122.2796 | 65.66924 | -8.135827 | 15.84741 | 4.745937365
82 | W85423 | 2017-03-24 23:54 | 51.5265 | 51.1457 | 73 | 45 | 1.4197 | 543.8889 | 24421 | 28 | 139022 | -139087.4735 | -139020.5803 | 139139 | 139337 | 139295 | 221036 | 221028 | 239269 | 239731 | 215392 | 215467 | 216069 | 216051 | 292987 | 292979 | 1293.62 | 16765.3828 | 6 | 324.0072 | 324.0072 | 215929.2234 | 969.6128 | 139.7766 | 30.8421 | 30.8421 | 1274.8047 | 1158.1083 | 1105 | 932.7391 | 1070.5095 | 1013.8102 | 997.2718 | 982.4953 | 967.477 | 958.0858 | 948.0457 | 935.4895 | 16.2 | 30.4 | 32.3541 | 20.139 | 13.1614 | 9.3361 | 6.7759 | 5.191 | 4.1725 | 3.5982 | 3.6237 | 103.16 | 152.21 | 160.4 | 231.58 | 229.07 | 330.24 | 314.12 | 456.91 | 415.9 | 601.08 | 520.52 | 752.72 | 610.19 | 883.5 | 49.6 | 47.4 | 16.8235 | 5.29 | 3.7875 | 4.6217 | -1.4947 | 3.7875 | 6106838 | 1 |  |  | 3.4 | 6.0764 | 7.8321 | 10.1764 | 12.2414 | 16.0229 | 3.3569 | 6.8451 | 8.6098 | 11.1098 | 14.3255 | 17.6059 | 24.9189 | 24.9946 | 25.0347 | 24.9061 | 25.0007 | 24.9399 |  | 13187 | 660 | 16 |  |  | 356 | 1597 | 8 | 2 | 30 | 24.6 | 5.29 | 2123.6287 | 1866.0215 | 1687.1428 | 1548.9143 | 1405.5215 | 1365.8643 | 1341.7072 | 57.015 | 57.1671 | 58.7414 | 58.3086 | 63.6771 | 61.015 | 31.2407 | 32.3541 | 20.139 | 13.1614 | 9.3361 | 6.7759 | 5.191 | 4.1725 | 3.5982 | 0 | 0 | 0 | 0 | 0 | 0.1016 | 0.1016 | 0 | 0 | 0 | 0 | 0 | 0 | 0 | 0.035475 | 0.025262 | 0.021978 | 0.012481 | 0.022396 | 0.011468 | 0.009981 | -0.009301 | -0.028252 | -0.065276 | -0.014495 | -0.019404 | -0.028824 | -0.000398 | 0.055185 | 0.052706 | 0.051262 | 0.052772 | 0.059338 | 0.068981 | 0.065589 | -0.433988 | -0.427424 | -0.423801 | -0.429464 | -0.443477 | -0.441504 | -0.432474 | -1.222672 | -1.196563 | -1.181555 | -1.204565 | -1.261459 | -1.242 | -1.204063 | -0.781926 | -0.721672 | -0.691862 | -0.760601 | -0.921005 | -1.033758 | -0.921819 | -0.219565 | -0.201906 | -0.192502 | -0.207546 | -0.244212 | -0.241835 | -0.218597 | 0.3746 | 0.326909 | 0.260884 | 0.205694 | 0.328768 | 0.277524 | 0.248448 | -10 | -5 | -10 | -10 | 10 | -10 | -20 | -2.74475 | -2.708015 | -2.688562 | -2.722131 | -2.804549 | 0 | 0 |  | 1402.08 | 0 |  | 1422.2729 | 0 |  | 742.644 | 0 |  | 742.544 | 0 |  | 1407.16 | 0 |  | 1430.579 | 0 |  | 764.286 | 0 |  | 764.033 | 0 |  | 1417.015 | 0 |  | 1450.746 | 0 |  | 775.953 | 0 |  | 776.152 | 0 |  | 1497.584 | 0 |  | 1502.6639 | 0 |  | 753.496 | 0 |  | 753.494 | 0 |  | 1452.118 | 0 |  | 1453.871 | 0 |  | 704.538 | 0 |  | 704.346 | 0 |  | 1505.356 | 0 |  | 1511.5291 | 0 |  | 742.612 | 0.102 |  | 742.852 | 0.102 |  | 1472.057 | 0 |  | 1479.677 | 0 |  | 772.854 | 0.102 |  | 772.918 | 0.025 | 117.1924 | 98.35053 | 86.48631 | 81.73931 | 83.40083 | 94.21869 | 88.00123 | 0 | 0 | 0 | 0 | 0 | -44.8568064 | -43.9393584 | -32.00222 | 3.57772337 | 51.15896839 | 2.42599391 | -3.774285328 | 21.556152 | -11.53854 | 0 | 0 | 0 | 0 | 0 | 0 | 0 | 27.4475 | 13.540075 | 26.88562 | 27.22131 | -28.04549 | 0 | 0 | -44.58151089 | -41.2559 | -40.64094 | -44.34958 | -58.64693 | -63.07474437 | -28.79827 | 68.05622 | 74.21243 | 123.89 | 67.03703 | -7.065868 | 7.843287 | 3.725069
82 | W85424 | 2017-03-24 23:56 | 51.3809 | 51.1412 | 83 | 44 | 1.4197 | 519.136 | 23273 | 28 | 139022 | -139087.6191 | -139020.5803 | 139139 | 139337 | 139295 | 221036 | 221028 | 239269 | 239731 | 215392 | 215467 | 216069 | 216051 | 292987 | 292979 | 1293.62 | 16789.209 | 6 | 324.4283 | 324.4283 | 215928.8023 | 969.1917 | 140.1977 | 31.2632 | 31.2632 | 1280.6641 | 1166.3898 | 1119 | 930.441 | 1069.7224 | 1011.0649 | 993.8345 | 978.5189 | 962.9628 | 953.6948 | 943.4834 | 930.3449 | 16 | 35.8 | 32.0443 | 20.031 | 13.1529 | 9.354 | 6.8134 | 5.2089 | 4.146 | 3.5992 | 3.6254 | 101.4 | 149.7 | 157.41 | 228.63 | 223.98 | 325.05 | 307.06 | 445.62 | 407.88 | 588.41 | 512.42 | 742.77 | 600.11 | 869.46 | 49.6 | 47.6 | 14.878 | 4.12 | 3.6871 | 3.6871 | -1.0177 | 3.6871 | 6106840 | 2 |  |  | 3.4257 | 6.1214 | 7.8821 | 10.0314 | 12.1514 | 16.0586 | 3.2981 | 6.5519 | 8.775 | 11.1135 | 13.7192 | 17.1462 | 25.0288 | 24.9704 | 24.9548 | 24.8562 | 25.0316 | 24.9866 |  | 13187 | 660 | 17 |  |  | 356 | 1593 | 8 | 2 | 30 | 26.200001 | 4.12 | 2118.6858 | 1878.4071 | 1696.1643 | 1558.6285 | 1459.9143 | 1409.3286 | 1294.9 | 58.9529 | 58.7293 | 58.4157 | 57.2914 | 58.7414 | 58.2929 | 31.4657 | 32.0443 | 20.031 | 13.1529 | 9.354 | 6.8134 | 5.2089 | 4.146 | 3.5992 | 0 | 0 | 0 | 0 | 0 | 0.1016 | 0.1016 | 0 | 0 | 0 | 0 | 0 | 0 | 0 | 0.035372 | 0.025835 | 0.021827 | 0.012286 | 0.022201 | 0.011631 | 0.010138 | -0.009264 | -0.028117 | -0.064979 | -0.014469 | -0.019315 | -0.028445 | 0.000281 | 0.055607 | 0.053107 | 0.051653 | 0.053175 | 0.059781 | 0.069494 | 0.06612 | -0.43237 | -0.425894 | -0.422281 | -0.427908 | -0.442102 | -0.440008 | -0.430788 | -1.224133 | -1.198246 | -1.1832 | -1.206184 | -1.264094 | -1.242376 | -1.207195 | -0.778171 | -0.718009 | -0.688364 | -0.756804 | -0.915533 | -1.027381 | -0.918399 | -0.221062 | -0.203445 | -0.193961 | -0.209081 | -0.246725 | -0.244375 | -0.219375 | 0.375546 | 0.328662 | 0.262496 | 0.207152 | 0.329858 | 0.27802 | 0.249252 | -10 | -5 | -10 | -10 | 10 | -20 | -10 | -2.741258 | -2.704609 | -2.685191 | -2.718709 | -2.801011 | 0 | 0 |  | 1402.08 | 0 |  | 1422.2729 | 0 |  | 742.644 | 0 |  | 742.544 | 0 |  | 1407.16 | 0 |  | 1430.579 | 0 |  | 764.286 | 0 |  | 764.033 | 0 |  | 1417.015 | 0 |  | 1450.746 | 0 |  | 775.953 | 0 |  | 776.152 | 0 |  | 1497.584 | 0 |  | 1502.6639 | 0 |  | 753.496 | 0 |  | 753.494 | 0 |  | 1452.118 | 0 |  | 1453.871 | 0 |  | 704.538 | 0 |  | 704.346 | 0 |  | 1505.356 | 0 |  | 1511.5291 | 0 |  | 742.612 | 0.102 |  | 742.852 | 0.102 |  | 1472.057 | 0 |  | 1479.677 | 0 |  | 772.854 | 0.102 |  | 772.918 | 0.025 | 117.8138 | 99.75657 | 87.61197 | 82.88007 | 87.27514 | 97.93988 | 85.618788 | 0 | 0 | 0 | 0 | 0 | -44.7048128 | -43.7680608 | -31.95966 | 2.734397372 | 51.0574464 | 2.633099672 | -3.648175284 | 20.88931 | -12.57776 | 0 | 0 | 0 | 0 | 0 | 0 | 0 | 27.41258 | 13.523045 | 26.85191 | 27.18709 | -28.01011 | 0 | 0 | -45.87544 | -42.16817 | -40.21126 | -43.35836 | -53.77969 | -59.88902 | -28.89807 | 67.39124 | 73.84584 | 125.3101 | 69.3419 | 1.837161 | 14.23536 | 0.3748951
82 | W85425 | 2017-03-24 23:58 | 51.5498 | 51.3894 | 73 | 49 | 1.4197 | 591.7817 | 26367 | 28 | 139022 | -139087.4502 | -139020.5803 | 139139 | 139337 | 139295 | 221036 | 221028 | 239269 | 239731 | 215392 | 215467 | 216069 | 216051 | 292987 | 292979 | 1293.62 | 16816.3184 | 6 | 324.9084 | 324.9084 | 215928.3222 | 968.7116 | 140.6778 | 31.7433 | 31.7433 | 1271.2891 | 1154.3535 | 1100.5 | 935.9691 | 1069.423 | 1011.2178 | 994.4061 | 979.4164 | 964.3016 | 954.9906 | 945.3719 | 932.6223 | 16 | 24.8 | 32.2791 | 20.1577 | 13.1764 | 9.3404 | 6.7949 | 5.2222 | 4.1644 | 3.5985 | 3.6264 | 100.12 | 156.5 | 155.85 | 237.95 | 222.57 | 340.04 | 305.68 | 467.86 | 405.38 | 613.55 | 510.56 | 774.17 | 597.19 | 909.36 | 49.4 | 47.5 | 24.8087 | 4.311111 | 3.7746 | 3.7746 | -0.0761 | 3.7746 | 6901474 | 1 |  |  | 3.5029 | 6.225 | 7.855 | 10.2586 | 12.1636 | 16.2493 | 3.6302 | 6.6717 | 8.9226 | 11.3642 | 13.8736 | 18.2698 | 25.0536 | 24.9576 | 25.0236 | 24.7612 | 25.1084 | 25.1479 |  | 13187 | 660 | 18 |  |  | 356 | 1585 | 8 | 2 | 30 | 22 | 4.311111 | 2142.8071 | 1866.8286 | 1677.55 | 1529.5714 | 1388.4143 | 1408.3214 | 1299.0786 | 58.4586 | 58.0679 | 57.7757 | 56.3593 | 57.1379 | 58.0271 | 31.3043 | 32.2791 | 20.1577 | 13.1764 | 9.3404 | 6.7949 | 5.2222 | 4.1644 | 3.5985 | 0 | 0 | 0 | 0 | 0 | 0.1016 | 0.1016 | 0 | 0 | 0 | 0 | 0 | 0 | 0 | 0.034709 | 0.025622 | 0.021136 | 0.011712 | 0.021516 | 0.011551 | 0.010068 | -0.009183 | -0.027848 | -0.064364 | -0.01441 | -0.019164 | -0.029256 | 0.000505 | 0.056544 | 0.054008 | 0.052531 | 0.054079 | 0.060804 | 0.070696 | 0.067255 | -0.428893 | -0.422305 | -0.418679 | -0.424247 | -0.438172 | -0.435973 | -0.427302 | -1.22826 | -1.201628 | -1.186366 | -1.209367 | -1.266823 | -1.241811 | -1.211912 | -0.769043 | -0.710107 | -0.680919 | -0.748655 | -0.906231 | -1.016082 | -0.907883 | -0.225033 | -0.206674 | -0.196929 | -0.212248 | -0.250003 | -0.248132 | -0.22303 | 0.376492 | 0.330729 | 0.264207 | 0.208247 | 0.332475 | 0.279615 | 0.25071 | -10 | -5 | -10 | -10 | 10 | -30 | 0 | -2.734004 | -2.697345 | -2.677947 | -2.711388 | -2.793513 | 0 | 0 |  | 1402.08 | 0 |  | 1422.2729 | 0 |  | 742.644 | 0 |  | 742.544 | 0 |  | 1407.16 | 0 |  | 1430.579 | 0 |  | 764.286 | 0 |  | 764.033 | 0 |  | 1417.015 | 0 |  | 1450.746 | 0 |  | 775.953 | 0 |  | 776.152 | 0 |  | 1497.584 | 0 |  | 1502.6639 | 0 |  | 753.496 | 0 |  | 753.494 | 0 |  | 1452.118 | 0 |  | 1453.871 | 0 |  | 704.538 | 0 |  | 704.346 | 0 |  | 1505.356 | 0 |  | 1511.5291 | 0 |  | 742.612 | 0.102 |  | 742.852 | 0.102 |  | 1472.057 | 0 |  | 1479.677 | 0 |  | 772.854 | 0.102 |  | 772.918 | 0.025 | 121.1629 | 100.8237 | 88.12337905 | 82.71769 | 84.42114 | 99.56269 | 87.36953 | 0 | 0 | 0 | 0 | 0 | -44.2948568 | -43.4138832 | -31.35256476 | 2.674823928 | 51.28423 | 3.262872166 | -2.979567696 | 21.98626 | -12.81355 | 0 | 0 | 0 | 0 | 0 | 0 | 0 | 27.34004 | 13.486725 | 26.77947 | 27.11388 | -27.93513 | 0 | 0 | -44.95718 | -41.23442 | -39.34057 | -42.19367 | -51.78014 | -58.96029 | -28.42064 | 72.19318 | 75.75081 | 126.8465 | 70.90077 | 1.726309 | 18.2938 | 2.721461
82 | W85426 | 2017-03-25 | 51.5695 | 51.4825 | 72 | 44 | 1.4197 | 512.3919 | 22968 | 28 | 139022 | -139087.4305 | -139020.5803 | 139139 | 139337 | 139295 | 221036 | 221028 | 239269 | 239731 | 215392 | 215467 | 216069 | 216051 | 292987 | 292979 | 1293.62 | 16839.9844 | 6 | 325.3241 | 325.3241 | 215927.9065 | 968.2959 | 141.0935 | 32.159 | 32.159 | 1273.6328 | 1161.2134 | 1112.5 | 929.4072 | 1070.6749 | 1009.5527 | 991.814 | 976.2404 | 960.4646 | 950.8421 | 940.8653 | 927.6859 | 15.8 | 30 | 32.2362 | 20.2883 | 13.2798 | 9.4246 | 6.8404 | 5.2659 | 4.1693 | 3.601 | 3.6253 | 95.96 | 146.87 | 149.77 | 223.68 | 214.48 | 319.24 | 294.95 | 440.41 | 391.42 | 576.7 | 492.17 | 731.98 | 576.81 | 862.1 | 50.9 | 47.5 | 17.4178 | 4.04 | 3.2987 | 3.3314 | -0.705 | 3.2987 | 6106841 | 2 |  |  | 3.4971 | 6.2229 | 7.9643 | 10.2914 | 12.3529 | 16.3036 | 3.737 | 6.9481 | 8.6741 | 11.0778 | 13.8481 | 17.2407 | 25.0585 | 24.9376 | 25.0114 | 24.8751 | 25.0342 | 25.0059 |  | 13187 | 661 | 1 |  |  | 356 | 1593 | 8 | 2 | 30 | 27 | 4.04 | 2096.3713 | 1877.55 | 1704.9857 | 1572.9572 | 1423.6428 | 1475.0215 | 1331.0215 | 58.93 | 58.5043 | 57.8993 | 56.595 | 56.5043 | 57.7964 | 31.165 | 32.2362 | 20.2883 | 13.2798 | 9.4246 | 6.8404 | 5.2659 | 4.1693 | 3.601 | 0 | 0 | 0 | 0 | 0 | 0.1016 | 0.1016 | 0 | 0 | 0 | 0 | 0 | 0 | 0 | 0.036635 | 0.027196 | 0.022579 | 0.012589 | 0.023016 | 0.012985 | 0.01141 | -0.009243 | -0.028036 | -0.064611 | -0.014514 | -0.019435 | -0.035943 | 0.00031 | 0.055632 | 0.053129 | 0.051672 | 0.053194 | 0.059809 | 0.069505 | 0.066132 | -0.432157 | -0.425769 | -0.422166 | -0.427794 | -0.441991 | -0.43942 | -0.430908 | -1.223011 | -1.197795 | -1.182537 | -1.20536 | -1.264548 | -1.233233 | -1.207988 | -0.778105 | -0.717792 | -0.68804 | -0.756377 | -0.915565 | -1.026058 | -0.917318 | -0.221031 | -0.203543 | -0.194151 | -0.209345 | -0.246596 | -0.24517 | -0.22001 | 0.37667 | 0.330446 | 0.263383 | 0.20728 | 0.330329 | 0.278036 | 0.249256 | -15 | -10 | -15 | -15 | 5 | -40 | 10 | -2.741572 | -2.704795 | -2.685072 | -2.718607 | -2.801848 | 0 | 0 |  | 1402.08 | 0 |  | 1422.2729 | 0 |  | 742.644 | 0 |  | 742.544 | 0 |  | 1407.16 | 0 |  | 1430.579 | 0 |  | 764.286 | 0 |  | 764.033 | 0 |  | 1417.015 | 0 |  | 1450.746 | 0 |  | 775.953 | 0 |  | 776.152 | 0 |  | 1497.584 | 0 |  | 1502.6639 | 0 |  | 753.496 | 0 |  | 753.494 | 0 |  | 1452.118 | 0 |  | 1453.871 | 0 |  | 704.538 | 0 |  | 704.346 | 0 |  | 1505.356 | 0 |  | 1511.5291 | 0 |  | 742.612 | 0.102 |  | 742.852 | 0.102 |  | 1472.057 | 0 |  | 1479.677 | 0 |  | 772.854 | 0.102 |  | 772.918 | 0.025 | 116.6253 | 99.75235395 | 88.10002 | 83.67189 | 85.14665 | 102.5214 | 88.02311 | 0 | 0 | 0 | 0 | 0 | -44.645072 | -43.7802528 | -33.50072 | 1.0061478 | 49.7044 | 2.320318 | -4.528346388 | 28.31256 | -14.15761936 | 0 | 0 | 0 | 0 | 0 | 0 | 0 | 41.12358 | 27.04795 | 40.27608 | 40.779105 | -14.00924 | 0 | 0 | -45.85372765 | -41.99392 | -39.83703 | -42.80716 | -51.73336 | -59.30246 | -28.58821547 | 78.39446 | 85.81253 | 138.2435 | 83.96415 | 14.87571 | 26.8864 | 1.497026208
82 | W85427 | 2017-03-25 00:02 | 51.5364 | 51.6611 | 69 | 43 | 1.4197 | 512.1008 | 22935 | 28 | 139022 | -139087.4636 | -139020.5803 | 139139 | 139337 | 139295 | 221036 | 221028 | 239269 | 239731 | 215392 | 215467 | 216069 | 216051 | 292987 | 292979 | 1293.62 | 16863.6563 | 6 | 325.7395 | 325.7395 | 215927.4911 | 967.8805 | 141.5089 | 32.5744 | 32.5744 | 1258.3984 | 1150.1548 | 1095 | 932.9753 | 1065.9594 | 1006.5151 | 990.7501 | 975.4519 | 960.0693 | 950.6024 | 940.7803 | 927.7744 | 16 | 25 | 32.2044 | 20.7916 | 13.1925 | 9.4004 | 6.8241 | 5.2495 | 4.17 | 3.5954 | 3.6266 | 96.9 | 142.09 | 154.43 | 221.94 | 221.74 | 316.17 | 304.88 | 437.02 | 405.22 | 573.45 | 508.72 | 726.87 | 596.88 | 856.16 | 49.9 | 47.4 | 14.9877 | 2.7 | 0.8232 | 3.9146 | -0.8954 | 0.8232 | 6106840 | 1 |  |  | 3.43 | 6.2636 | 7.855 | 10.3193 | 12.2736 | 16.1993 | 3.5692 | 6.7827 | 8.4769 | 11.3115 | 14.4538 | 16.9769 | 25.2114 | 24.9486 | 25.0135 | 24.8306 | 25.1211 | 25.1012 |  | 13187 | 661 | 2 |  |  | 356 | 1593 | 8 | 2 | 30 | 25.799999 | 2.7 | 2032.5 | 1961.7858 | 1675.5 | 1545.7572 | 1380.7142 | 1449.6357 | 1303.0643 | 59.1671 | 58.5186 | 57.7507 | 57.4864 | 57.2179 | 57.8114 | 30.7593 | 32.2044 | 20.7916 | 13.1925 | 9.4004 | 6.8241 | 5.2495 | 4.17 | 3.5954 | 0 | 0 | 0 | 0 | 0 | 0.1016 | 0.1016 | 0 | 0 | 0 | 0 | 0 | 0 | 0 | 0.037258 | 0.027739 | 0.022999 | 0.012749 | 0.023403 | 0.012861 | 0.011354 | -0.009245 | -0.02804 | -0.064619 | -0.014515 | -0.01944 | -0.031239 | -0.000132 | 0.055648 | 0.053129 | 0.051686 | 0.053209 | 0.059828 | 0.069528 | 0.066149 | -0.432036 | -0.426085 | -0.422107 | -0.42771 | -0.441845 | -0.439739 | -0.430667 | -1.222796 | -1.199311 | -1.182566 | -1.205286 | -1.264234 | -1.239008 | -1.205552 | -0.778202 | -0.716517 | -0.687943 | -0.756353 | -0.915755 | -1.026156 | -0.917172 | -0.220902 | -0.204538 | -0.194184 | -0.209311 | -0.246378 | -0.245046 | -0.220057 | 0.37932 | 0.330287 | 0.263579 | 0.207338 | 0.330716 | 0.278431 | 0.249311 | -15 | -10 | -15 | -15 | 5 | -30 | 20 | -2.74021 | -2.706179 | -2.685167 | -2.718697 | -2.80194 | 0 | 0 |  | 1402.08 | 0 |  | 1422.2729 | 0 |  | 742.644 | 0 |  | 742.544 | 0 |  | 1407.16 | 0 |  | 1430.579 | 0 |  | 764.286 | 0 |  | 764.033 | 0 |  | 1417.015 | 0 |  | 1450.746 | 0 |  | 775.953 | 0 |  | 776.152 | 0 |  | 1497.584 | 0 |  | 1502.6639 | 0 |  | 753.496 | 0 |  | 753.494 | 0 |  | 1452.118 | 0 |  | 1453.871 | 0 |  | 704.538 | 0 |  | 704.346 | 0 |  | 1505.356 | 0 |  | 1511.5291 | 0 |  | 742.612 | 0.102 |  | 742.852 | 0.102 |  | 1472.057 | 0 |  | 1479.677 | 0 |  | 772.854 | 0.102 |  | 772.918 | 0.025 | 113.10456 | 104.2277 | 86.599893 | 82.24819 | 82.60537 | 100.7903 | 86.1964 | 0 | 0 | 0 | 0 | 0 | -44.6774824 | -43.7557672 | -34.25418 | 0.360992611 | 49.21839692 | 2.128535076 | -5.010159342 | 22.77049 | -13.5287 | 0 | 0 | 0 | 0 | 0 | 0 | 0 | 41.10315 | 27.06179 | 40.277505 | 40.780455 | -14.0097 | 0 | 0 | -46.04396 | -41.92957 | -39.72919 | -43.48001 | -52.39758 | -59.32351 | -28.21157 | 73.90957 | 89.72093 | 136.3666 | 81.67717 | 11.18793 | 19.55976 | 0.7003599371
82 | W85428 | 2017-03-25 00:04 | 51.4877 | 51.8259 | 69 | 43 | 1.4197 | 514.5579 | 23058 | 28 | 139022 | -139087.5123 | -139020.5803 | 139139 | 139337 | 139295 | 221036 | 221028 | 239269 | 239731 | 215392 | 215467 | 216069 | 216051 | 292987 | 292979 | 1293.62 | 16887.3281 | 6 | 326.157 | 326.157 | 215927.0737 | 967.463 | 141.9263 | 32.9919 | 32.9919 | 1264.2578 | 1150.96 | 1100.3334 | 937.5031 | 1068.7454 | 1011.3728 | 996.5021 | 982.115 | 967.5875 | 958.7703 | 949.618 | 937.3378 | 16 | 26.8 | 32.2007 | 20.869 | 13.2806 | 9.4432 | 6.855 | 5.259 | 4.1821 | 3.5978 | 3.6311 | 99.57 | 142.58 | 158.15 | 222.63 | 226.89 | 317.75 | 311.63 | 437.49 | 415.15 | 575.1 | 521.66 | 727.99 | 611.83 | 858.98 | 48.9 | 47.5 | 15.1665 | 3.6 | 3.3275 | 3.3275 | -1.0399 | 3.3275 | 6106840 | 2 |  |  | 3.3814 | 6.2264 | 7.8529 | 10.1564 | 12.25 | 16.0329 | 3.4843 | 6.6196 | 8.4961 | 11.0255 | 14.1333 | 16.9804 | 25.2054 | 24.9589 | 25.0664 | 24.8003 | 25.0604 | 25.0723 |  | 13187 | 661 | 3 |  |  | 356 | 1593 | 8 | 2 | 30 | 24 | 3.6 | 1997.7858 | 1946.1929 | 1670.9429 | 1527.8572 | 1373.3857 | 1428.2357 | 1301.3286 | 57.8579 | 58.4171 | 57.9021 | 56.6707 | 56.9107 | 57.33 | 31.1429 | 32.2007 | 20.869 | 13.2806 | 9.4432 | 6.855 | 5.259 | 4.1821 | 3.5978 | 0 | 0 | 0 | 0 | 0 | 0.1016 | 0.1016 | 0 | 0 | 0 | 0 | 0 | 0 | 0 | 0.037457 | 0.028264 | 0.023302 | 0.012883 | 0.023663 | 0.012455 | 0.011539 | -0.009243 | -0.028035 | -0.06461 | -0.014515 | -0.01944 | -0.028471 | -0.001209 | 0.055639 | 0.05312 | 0.051675 | 0.053199 | 0.059818 | 0.069522 | 0.066144 | -0.431965 | -0.426035 | -0.422084 | -0.427676 | -0.441769 | -0.439962 | -0.43025 | -1.222249 | -1.198856 | -1.182219 | -1.204893 | -1.263651 | -1.242883 | -1.200727 | -0.778748 | -0.716954 | -0.688279 | -0.756753 | -0.916398 | -1.027017 | -0.917937 | -0.220512 | -0.204229 | -0.193952 | -0.209034 | -0.245922 | -0.244524 | -0.219599 | 0.379493 | 0.330704 | 0.264247 | 0.207948 | 0.331094 | 0.279061 | 0.249602 | -15 | -10 | -15 | -15 | 5 | -20 | 30 | -2.739683 | -2.705731 | -2.684824 | -2.718346 | -2.801519 | 0 | 0 |  | 1402.08 | 0 |  | 1422.2729 | 0 |  | 742.644 | 0 |  | 742.544 | 0 |  | 1407.16 | 0 |  | 1430.579 | 0 |  | 764.286 | 0 |  | 764.033 | 0 |  | 1417.015 | 0 |  | 1450.746 | 0 |  | 775.953 | 0 |  | 776.152 | 0 |  | 1497.584 | 0 |  | 1502.6639 | 0 |  | 753.496 | 0 |  | 753.494 | 0 |  | 1452.118 | 0 |  | 1453.871 | 0 |  | 704.538 | 0 |  | 704.346 | 0 |  | 1505.356 | 0 |  | 1511.5291 | 0 |  | 742.612 | 0.102 |  | 742.852 | 0.102 |  | 1472.057 | 0 |  | 1479.677 | 0 |  | 772.854 | 0.102 |  | 772.918 | 0.025 | 111.1548 | 103.3818 | 86.34597 | 81.28048 | 82.15319 | 99.2938 | 86.07508 | 0 | 0 | 0 | 0 | 0 | -44.7001392 | -43.7134 | -34.48453 | -0.274538024 | 48.8351 | 1.966385376 | -5.336398173 | 19.90601 | -12.40350991 | 0 | 0 | 0 | 0 | 0 | 0 | 0 | 41.095245 | 27.05731 | 40.27236 | 40.77519 | -14.007595 | 0 | 0 | -45.05672 | -41.88237 | -39.8528 | -42.88572 | -52.15285 | -58.87888461 | -28.58722 | 72.70879 | 88.28217 | 135.6006 | 81.13633 | 10.65634 | 15.62079 | 1.370949
82 | W85429 | 2017-03-25 00:06 | 51.2966 | 51.8811 | 77 | 43 | 1.4197 | 514.7341 | 23056 | 28 | 139022 | -139087.7034 | -139020.5803 | 139139 | 139337 | 139295 | 221036 | 221028 | 239269 | 239731 | 215392 | 215467 | 216069 | 216051 | 292987 | 292979 | 1293.62 | 16911 | 6 | 326.5745 | 326.5745 | 215926.6561 | 967.0455 | 142.3439 | 33.4094 | 33.4094 | 1247.8516 | 1141.9609 | 1086.5 | 935.6937 | 1057.1733 | 1002.1838 | 988.3007 | 974.8574 | 961.3151 | 953.4477 | 944.7692 | 933.0568 | 16 | 25.8 | 32.3209 | 21.1461 | 13.4216 | 9.5248 | 6.9021 | 5.2727 | 4.1891 | 3.5953 | 3.6322 | 101.46 | 140.93 | 160.71 | 220.06 | 230.1 | 314.09 | 317.09 | 434.58 | 424.21 | 573.24 | 534.84 | 727.54 | 629.62 | 859.55 | 50.8 | 47.4 | 15.4703 | 4.590909 | 3.9196 | 3.9196 | -0.9157 | 3.9196 | 6106840 | 1 |  |  | 3.47 | 6.4257 | 7.8729 | 10.1821 | 12.3136 | 16.1007 | 3.57 | 6.796 | 8.706 | 10.858 | 12.822 | 18.132 | 25.0629 | 24.8557 | 24.9932 | 24.8446 | 24.865 | 24.9965 |  | 13187 | 661 | 4 |  |  | 356 | 1593 | 8 | 2 | 30 | 26 | 4.590909 | 2019.4714 | 1981.1714 | 1702.1215 | 1562.5 | 1423.0929 | 1430.2786 | 1335.9357 | 58.9736 | 59.5364 | 59.1686 | 56.1857 | 55.8729 | 56.2729 | 32.0107 | 32.3209 | 21.1461 | 13.4216 | 9.5248 | 6.9021 | 5.2727 | 4.1891 | 3.5953 | 0 | 0 | 0 | 0 | 0 | 0.1016 | 0.1016 | 0 | 0 | 0 | 0 | 0 | 0 | 0 | 0.037674 | 0.028618 | 0.023567 | 0.013054 | 0.023876 | 0.012737 | 0.011255 | -0.009245 | -0.028039 | -0.064619 | -0.014516 | -0.019445 | -0.028285 | -0.00279 | 0.055599 | 0.053081 | 0.051638 | 0.053158 | 0.059766 | 0.069465 | 0.066073 | -0.432256 | -0.426307 | -0.42235 | -0.427999 | -0.442271 | -0.440429 | -0.4304 | -1.222908 | -1.199285 | -1.182627 | -1.205525 | -1.264997 | -1.245625 | -1.197006 | -0.778603 | -0.71681 | -0.688159 | -0.75645 | -0.915397 | -1.026768 | -0.916807 | -0.220758 | -0.204467 | -0.194172 | -0.209416 | -0.246889 | -0.244835 | -0.220479 | 0.38073 | 0.333902 | 0.266993 | 0.210017 | 0.332821 | 0.280007 | 0.249643 | -15 | -10 | -15 | -15 | 5 | -10 | 40 | -2.740212 | -2.706236 | -2.685184 | -2.718705 | -2.801973 | 0 | 0 |  | 1402.08 | 0 |  | 1422.2729 | 0 |  | 742.644 | 0 |  | 742.544 | 0 |  | 1407.16 | 0 |  | 1430.579 | 0 |  | 764.286 | 0 |  | 764.033 | 0 |  | 1417.015 | 0 |  | 1450.746 | 0 |  | 775.953 | 0 |  | 776.152 | 0 |  | 1497.584 | 0 |  | 1502.6639 | 0 |  | 753.496 | 0 |  | 753.494 | 0 |  | 1452.118 | 0 |  | 1453.871 | 0 |  | 704.538 | 0 |  | 704.346 | 0 |  | 1505.356 | 0 |  | 1511.5291 | 0 |  | 742.612 | 0.102 |  | 742.852 | 0.102 |  | 1472.057 | 0 |  | 1479.677 | 0 |  | 772.854 | 0.102 |  | 772.918 | 0.025 | 112.2806 | 105.1626 | 87.89415 | 83.059375 | 85.05257 | 99.3543 | 88.26928 | 0 | 0 | 0 | 0 | 0 | -44.7475864 | -43.72864 | -34.76605 | -0.694386015 | 48.5492 | 1.76247755 | -5.605201707 | 19.3669775 | -10.13265579 | 0 | 0 | 0 | 0 | 0 | 0 | 0 | 41.10318 | 27.06236 | 40.27776 | 40.780575 | -14.009865 | 0 | 0 | -45.91702 | -42.67629 | -40.7174 | -42.50167 | -51.14589 | -57.77921 | -29.34763 | 72.7007 | 88.85425 | 136.0037 | 83.10075 | 14.29162 | 16.19448 | 5.06035
82 | W85430 | 2017-03-25 00:08 | 51.0258 | 51.8882 | 72 | 42 | 1.4197 | 468.0628 | 23798 | 28 | 139022 | -139087.9742 | -139020.5803 | 139139 | 139337 | 139295 | 221036 | 221028 | 239269 | 239731 | 215392 | 215467 | 216069 | 216051 | 292987 | 292979 | 1293.62 | 16935.1953 | 6 | 326.9028 | 326.9028 | 215926.3278 | 966.7172 | 142.6722 | 33.7377 | 33.7377 | 1260.7422 | 1142.1655 | 1087.3334 | 942.5 | 1062.2161 | 1011.8729 | 998.2325 | 985.4696 | 972.355 | 964.3906 | 956.4421 | 945.2506 | 16 | 28.2 | 32.2561 | 21.9801 | 14.5219 | 10.5173 | 7.8085 | 6.0676 | 4.7604 | 4.1038 | 4.1338 | 105.09 | 138.51 | 159.12 | 208.02 | 222.71 | 290.88 | 299.61 | 391.6 | 395.31 | 507.53 | 498.52 | 647.94 | 586.24 | 762.36 | 50.3 | 47.5 | 11.9745 | 3.19 | 2.9041 | 2.9041 | -0.876 | 2.9041 | 6105364 | 2 |  |  | 3.6164 | 6.2736 | 7.8571 | 9.8271 | 11.6543 | 15.7979 | 3.638 | 6.714 | 8.456 | 10.37 | 12.546 | 17.54 | 24.9498 | 24.901 | 25.0319 | 24.9034 | 24.8664 | 25.0148 |  | 13187 | 661 | 5 |  |  | 406 | 1584 | 9 | 2 | 30 | 31.25 | 3.19 | 1887.0571 | 1846.6714 | 1612.5286 | 1465.2 | 1367.9357 | 1474.8 | 1225.8785 | 57.0971 | 56.9107 | 57.145 | 56.2836 | 58.1171 | 57.1421 | 30.8229 | 32.2561 | 21.9801 | 14.5219 | 10.5173 | 7.8085 | 6.0676 | 4.7604 | 4.1038 | 0 | 0 | 0 | 0 | 0 | 0.1016 | 0.1016 | 0 | 0 | 0 | 0 | 0 | 0 | 0 | 0.036641 | 0.027735 | 0.022683 | 0.012389 | 0.023276 | 0.012525 | 0.010918 | -0.009131 | -0.027577 | -0.063869 | -0.014507 | -0.019402 | -0.028831 | -0.00063 | 0.056677 | 0.05411 | 0.052635 | 0.054189 | 0.060922 | 0.070813 | 0.067413 | -0.427493 | -0.421657 | -0.417837 | -0.423295 | -0.43759 | -0.436303 | -0.425918 | -1.223128 | -1.199948 | -1.183402 | -1.205732 | -1.267036 | -1.250628 | -1.20346 | -0.770912 | -0.709669 | -0.680911 | -0.748879 | -0.906029 | -1.014144 | -0.908608 | -0.223092 | -0.206672 | -0.196569 | -0.211657 | -0.249691 | -0.249035 | -0.222179 | 0.384383 | 0.351252 | 0.286153 | 0.230339 | 0.371064 | 0.312389 | 0.279963 | -20 | -15 | -20 | -20 | 0 | 0 | 30 | -2.729766 | -2.696354 | -2.675715 | -2.709077 | -2.792419 | 0 | 0 |  | 1402.08 | 0 |  | 1422.2729 | 0 |  | 742.644 | 0 |  | 742.544 | 0 |  | 1407.16 | 0 |  | 1430.579 | 0 |  | 764.286 | 0 |  | 764.033 | 0 |  | 1417.015 | 0 |  | 1450.746 | 0 |  | 775.953 | 0 |  | 776.152 | 0 |  | 1497.584 | 0 |  | 1502.6639 | 0 |  | 753.496 | 0 |  | 753.494 | 0 |  | 1452.118 | 0 |  | 1453.871 | 0 |  | 704.538 | 0 |  | 704.346 | 0 |  | 1505.356 | 0 |  | 1511.5291 | 0 |  | 742.612 | 0.102 |  | 742.852 | 0.102 |  | 1472.057 | 0 |  | 1479.677 | 0 |  | 772.854 | 0.102 |  | 772.918 | 0.025 | 106.9527 | 99.92339 | 84.87544 | 79.3977228 | 83.33738 | 104.4350124 | 82.64015 | 0 | 0 | 0 | 0 | 0 | -44.3283848 | -43.2732688 | -33.64825128 | -0.1895918 | 48.73959 | 2.553740376 | -4.908497464 | 20.39274 | -12.38119648 | 0 | 0 | 0 | 0 | 0 | 0 | 0 | 54.59532 | 40.44531 | 53.5143 | 54.18154 | 0 | 0 | 0 | -44.01684 | -40.38776 | -38.91066 | -42.14961 | -52.65578 | -57.95032 | -28.00593 | 83.88296 | 99.79135 | 148.2187 | 93.9834 | 25.7731 | 22.54905 | -1.020251
82 | W85431 | 2017-03-25 00:10 | 50.6057 | 51.7478 | 85 | 41 | 1.4197 | 469.9384 | 23877 | 28 | 139022 | -139088.3943 | -139020.5803 | 139139 | 139337 | 139295 | 221036 | 221028 | 239269 | 239731 | 215392 | 215467 | 216069 | 216051 | 292987 | 292979 | 1293.62 | 16959.4004 | 6 | 327.2324 | 327.2324 | 215925.9982 | 966.3876 | 143.0018 | 34.0673 | 34.0673 | 1237.3047 | 1135.1328 | 1080 | 937.4966 | 1050.3235 | 1000.7242 | 987.8467 | 975.5249 | 962.8831 | 955.3886 | 947.3874 | 936.2955 | 16 | 27.8 | 32.182 | 22.0012 | 14.5159 | 10.4804 | 7.7542 | 6.0058 | 4.7197 | 4.1027 | 4.1318 | 105.5 | 143.27 | 160.5 | 215.4 | 225.42 | 301.29 | 304.74 | 407.86 | 400.45 | 532.92 | 500.91 | 678.67 | 591.49 | 793.71 | 48.8 | 47.3 | 12.2898 | 2.73 | 2.7816 | 2.7816 | -0.9086 | 2.7816 | 6105801 | 1 |  |  | 3.4564 | 6.2971 | 7.885 | 10.1036 | 11.995 | 15.8264 | 3.368 | 6.686 | 8.416 | 10.956 | 13.348 | 17.676 | 25.1936 | 24.8819 | 24.9848 | 24.9091 | 25.0144 | 24.9222 |  | 13187 | 661 | 6 |  |  | 406 | 1584 | 9 | 2 | 30 | 32.75 | 2.73 | 1916.1571 | 1909.85 | 1652.4214 | 1519.5714 | 1419.9714 | 1471.85 | 1197.4071 | 64.3121 | 65.0614 | 67.455 | 65.08 | 57.8857 | 56.1529 | 32.0914 | 32.182 | 22.0012 | 14.5159 | 10.4804 | 7.7542 | 6.0058 | 4.7197 | 4.1027 | 0 | 0 | 0 | 0 | 0 | 0.1016 | 0.1016 | 0 | 0 | 0 | 0 | 0 | 0 | 0 | 0.03638 | 0.027744 | 0.022772 | 0.012496 | 0.024236 | 0.013162 | 0.011481 | -0.009128 | -0.027558 | -0.063851 | -0.014504 | -0.019447 | -0.030338 | 0.000286 | 0.056675 | 0.054105 | 0.052631 | 0.054183 | 0.060914 | 0.070811 | 0.067414 | -0.427671 | -0.421917 | -0.418045 | -0.423568 | -0.437899 | -0.436329 | -0.426264 | -1.223943 | -1.201086 | -1.184327 | -1.206927 | -1.268265 | -1.250225 | -1.207744 | -0.770207 | -0.708759 | -0.680197 | -0.747896 | -0.904682 | -1.013647 | -0.908273 | -0.223662 | -0.207424 | -0.197164 | -0.21247 | -0.250787 | -0.249359 | -0.222383 | 0.385094 | 0.351235 | 0.285584 | 0.228955 | 0.370154 | 0.313519 | 0.27995 | -20 | -15 | -20 | -20 | -5 | 10 | 20 | -2.729471 | -2.696052 | -2.675357 | -2.708727 | -2.792027 | 0 | 0 |  | 1402.08 | 0 |  | 1422.2729 | 0 |  | 742.644 | 0 |  | 742.544 | 0 |  | 1407.16 | 0 |  | 1430.579 | 0 |  | 764.286 | 0 |  | 764.033 | 0 |  | 1417.015 | 0 |  | 1450.746 | 0 |  | 775.953 | 0 |  | 776.152 | 0 |  | 1497.584 | 0 |  | 1502.6639 | 0 |  | 753.496 | 0 |  | 753.494 | 0 |  | 1452.118 | 0 |  | 1453.871 | 0 |  | 704.538 | 0 |  | 704.346 | 0 |  | 1505.356 | 0 |  | 1511.5291 | 0 |  | 742.612 | 0.102 |  | 742.852 | 0.102 |  | 1472.057 | 0 |  | 1479.677 | 0 |  | 772.854 | 0.102 |  | 772.918 | 0.025 | 108.5982 | 103.3324 | 86.96859 | 82.33494 | 86.49614 | 104.2232 | 80.722 | 0 | 0 | 0 | 0 | 0 | -44.3310264 | -43.3084224 | -33.35489 | -0.223402 | 48.65097 | 2.423509416 | -6.073721085 | 21.4738646 | -14.21152 | 0 | 0 | 0 | 0 | 0 | 0 | 0 | 54.58942 | 40.44078 | 53.50714 | 54.17454 | 13.960135 | 0 | 0 | -49.53363 | -46.11285 | -45.88269 | -48.67307168 | -52.36815 | -56.91922 | -29.14775 | 80.2991 | 97.43696 | 143.244 | 90.25991 | 42.0144 | 24.44679 | -5.945696
82 | W85432 | 2017-03-25 00:13 | 50.447 | 51.7589 | 96 | 48 | 1.4197 | 607.3804 | 26728 | 28 | 139022 | -139088.553 | -139020.5803 | 139139 | 139337 | 139295 | 221036 | 221028 | 239269 | 239731 | 215392 | 215467 | 216069 | 216051 | 292987 | 292979 | 1293.62 | 16986.7246 | 6 | 327.7251 | 327.7251 | 215925.5055 | 965.8949 | 143.4945 | 34.56 | 34.56 | 1259.5703 | 1126.5728 | 1075.3334 | 925.85 | 1049.4498 | 995.2221 | 981.8014 | 968.6792 | 955.3918 | 948.3335 | 940.6047 | 929.3701 | 15.8 | 28.8 | 32.479 | 21.1527 | 13.6277 | 9.7019 | 7.0478 | 5.3524 | 4.2021 | 3.597 | 3.6258 | 100.95 | 150.52 | 158.92 | 231.63 | 228.14 | 329.22 | 312.99 | 454.15 | 417.99 | 604.83 | 531.7 | 772.47 | 629.33 | 913.92 | 50.2 | 47.5 | 26.9651 | 11.118182 | 8.5533 | 8.5533 | 17.1309 | 8.5533 | 6901547 | 2 |  |  | 3.6764 | 6.545 | 8.2471 | 10.3214 | 12.2807 | 16.3 | 3.622 | 6.83 | 9.044 | 11.462 | 13.74 | 18.142 | 24.9296 | 25.0119 | 24.9722 | 24.8455 | 25.0248 | 25.0261 |  | 13187 | 661 | 7 |  |  | 356 | 1565 | 8 | 2 | 30 | 29.200001 | 11.118182 | 2049.1499 | 1995.3785 | 1711.7 | 1591.2786 | 1526.7142 | 1489.5643 | 1383.1215 | 79.2671 | 85.2664 | 95.8157 | 93.8079 | 67.8329 | 59.5321 | 37.1693 | 32.479 | 21.1527 | 13.6277 | 9.7019 | 7.0478 | 5.3524 | 4.2021 | 3.597 | 0 | 0 | 0 | 0 | 0 | 0.1016 | 0.1016 | 0 | 0 | 0 | 0 | 0 | 0 | 0 | 0.033856 | 0.025792 | 0.020876 | 0.011192 | 0.021682 | 0.011902 | 0.010348 | -0.009012 | -0.027048 | -0.062951 | -0.014295 | -0.019237 | -0.029704 | 0.000701 | 0.058824 | 0.056163 | 0.054636 | 0.056246 | 0.063229 | 0.073564 | 0.069987 | -0.419315 | -0.413485 | -0.409756 | -0.415244 | -0.429225 | -0.427284 | -0.4184 | -1.233456 | -1.209483 | -1.194075 | -1.217526 | -1.277628 | -1.256609 | -1.221308 | -0.749154 | -0.689918 | -0.662335 | -0.728152 | -0.880431 | -0.987256 | -0.88225 | -0.232973 | -0.215585 | -0.204732 | -0.220722 | -0.260857 | -0.258465 | -0.232218 | 0.383525 | 0.340985 | 0.272844 | 0.215648 | 0.342546 | 0.285685 | 0.254035 | -20 | -15 | -15 | -15 | -5 | 20 | 10 | -2.710763 | -2.677316 | -2.656703 | -2.689859 | -2.772344 | 0 | 0 |  | 1402.08 | 0 |  | 1422.2729 | 0 |  | 742.644 | 0 |  | 742.544 | 0 |  | 1407.16 | 0 |  | 1430.579 | 0 |  | 764.286 | 0 |  | 764.033 | 0 |  | 1417.015 | 0 |  | 1450.746 | 0 |  | 775.953 | 0 |  | 776.152 | 0 |  | 1497.584 | 0 |  | 1502.6639 | 0 |  | 753.496 | 0 |  | 753.494 | 0 |  | 1452.118 | 0 |  | 1453.871 | 0 |  | 704.538 | 0 |  | 704.346 | 0 |  | 1505.356 | 0 |  | 1511.5291 | 0 |  | 742.612 | 0.102 |  | 742.852 | 0.102 |  | 1472.057 | 0 |  | 1479.677 | 0 |  | 772.854 | 0.102 |  | 772.918 | 0.025 | 120.5392 | 112.0664 | 93.5204412 | 89.50306 | 96.53261 | 109.5783 | 96.80052 | 0 | 0 | 0 | 0 | 0 | -43.4120544 | -42.50944 | -30.64398 | 1.519110648 | 50.24071 | 3.777983178 | -3.12380046 | 22.37015 | -13.49423 | 0 | 0 | 0 | 0 | 0 | 0 | 0 | 54.21526 | 40.15974 | 39.850545 | 40.347885 | 13.86172 | 0 | 0 | -59.38327 | -58.82682 | -63.46209 | -68.30641 | -59.72219 | -58.77342 | -32.79261 | 84.72721 | 94.91847 | 120.1496 | 65.32251 | 47.54834 | 29.76298 | 8.004237
82 | W85433 | 2017-03-25 00:15 | 50.6281 | 52.0404 | 73 | 49 | 1.4197 | 608.7749 | 26450 | 28 | 139022 | -139088.3719 | -139020.5803 | 139139 | 139337 | 139295 | 221036 | 221028 | 239269 | 239731 | 215392 | 215467 | 216069 | 216051 | 292987 | 292979 | 1293.62 | 17038.9766 | 6 | 328.219 | 328.219 | 215925.0117 | 965.401 | 143.9883 | 35.0539 | 35.0539 | 1237.3047 | 1118.6576 | 1065.3334 | 929.2062 | 1052.9175 | 998.4251 | 984.7505 | 971.3986 | 957.9584 | 950.4169 | 941.8201 | 930.2382 | 16 | 19.6 | 32.6117 | 21.2809 | 13.5619 | 9.593 | 6.9249 | 5.255 | 4.1788 | 3.5962 | 3.6299 | 101.25 | 150.23 | 159.87 | 233.32 | 229.65 | 333.85 | 316.1 | 462.21 | 420.31 | 614.03 | 533.39 | 775.74 | 629.52 | 914.66 | 50.5 | 47.5 | 26.5591 | 1.509091 | 2.7448 | 2.7474 | 1.1117 | 2.7448 | 6901560 | 1 |  |  | 3.5664 | 6.3871 | 8.0643 | 10.4764 | 12.3293 | 16.4314 | 3.442 | 6.874 | 8.9 | 11.498 | 13.806 | 18.202 | 25.0687 | 24.9657 | 25.017 | 24.8449 | 24.9176 | 24.9639 |  | 13187 | 661 | 8 |  |  | 356 | 1547 | 8 | 2 | 30 | 26 | 1.509091 | 2021.2214 | 1975.8286 | 1711.8785 | 1577.0857 | 1481.9 | 1390.7643 | 1319.8572 | 89.9764 | 95.535 | 90.2557 | 86.0764 | 67.5793 | 58.705 | 44.8864 | 32.6117 | 21.2809 | 13.5619 | 9.593 | 6.9249 | 5.255 | 4.1788 | 3.5962 | 0 | 0 | 0 | 0 | 0 | 0.1016 | 0.1016 | 0 | 0 | 0 | 0 | 0 | 0 | 0 | 0.032824 | 0.024026 | 0.019022 | 0.009946 | 0.02038 | 0.011168 | 0.009635 | -0.008866 | -0.02663 | -0.061912 | -0.014114 | -0.018999 | -0.029112 | 0.00083 | 0.060901 | 0.058144 | 0.056562 | 0.058228 | 0.06546 | 0.076229 | 0.072496 | -0.410459 | -0.404814 | -0.401207 | -0.406578 | -0.4202 | -0.417795 | -0.40977 | -1.241413 | -1.217547 | -1.202357 | -1.225684 | -1.286044 | -1.260356 | -1.2312 | -0.729752 | -0.671857 | -0.644913 | -0.708904 | -0.857466 | -0.962177 | -0.858665 | -0.24129 | -0.223462 | -0.212291 | -0.228961 | -0.270304 | -0.267015 | -0.240825 | 0.384891 | 0.343732 | 0.274842 | 0.216786 | 0.346074 | 0.2896 | 0.257876 | -20 | -15 | -15 | -15 | -5 | 30 | 0 | -2.681232 | -2.648346 | -2.62826 | -2.661071 | -2.742545 | 0 | 0 |  | 1402.08 | 0 |  | 1422.2729 | 0 |  | 742.644 | 0 |  | 742.544 | 0 |  | 1407.16 | 0 |  | 1430.579 | 0 |  | 764.286 | 0 |  | 764.033 | 0 |  | 1417.015 | 0 |  | 1450.746 | 0 |  | 775.953 | 0 |  | 776.152 | 0 |  | 1497.584 | 0 |  | 1502.6639 | 0 |  | 753.496 | 0 |  | 753.494 | 0 |  | 1452.118 | 0 |  | 1453.871 | 0 |  | 704.538 | 0 |  | 704.346 | 0 |  | 1505.356 | 0 |  | 1511.5291 | 0 |  | 742.612 | 0.102 |  | 742.852 | 0.102 |  | 1472.057 | 0 |  | 1479.677 | 0 |  | 772.854 | 0.102 |  | 772.918 | 0.025 | 123.0944 | 114.8826 | 96.82727 | 91.83055 | 97.005174 | 106.0166 | 95.68437 | 0 | 0 | 0 | 0 | 0 | -42.447972 | -41.632632 | -29.74177 | 3.170492388 | 51.56909173 | 5.108650912 | -1.776026764 | 22.61583 | -12.884508 | 0 | 0 | 0 | 0 | 0 | 0 | 0 | 53.62464 | 39.72519 | 39.4239 | 39.916065 | 13.712725 | 0 | 0 | -65.66046 | -64.18586 | -58.20707 | -61.0199 | -57.94695 | -56.4846 | -38.54238 | 81.31681 | 93.5924 | 129.6132 | 75.83536 | 50.99492 | 29.69983 | 2.624847
82 | W85434 | 2017-03-25 00:16 | 51.2883 | 52.6009 | 51 | 50 | 1.4197 | 641.1998 | 24403 | 28 | 139022 | -139087.7117 | -139020.5803 | 139139 | 139337 | 139295 | 221036 | 221028 | 239269 | 239731 | 215392 | 215467 | 216069 | 216051 | 292987 | 292979 | 1293.62 | 17038.9766 | 6 | 328.811 | 328.811 | 215924.4196 | 964.809 | 144.5804 | 35.6459 | 35.6459 | 1247.8516 | 1136.9144 | 1081.8334 | 918.0217 | 1061.4061 | 1000.7696 | 985.053 | 970.2654 | 955.4366 | 947.3618 | 938.9268 | 925.5812 | 16.2 | 28.8 | 32.3213 | 20.3471 | 12.5805 | 8.7226 | 6.1882 | 4.6442 | 3.5977 | 3.0833 | 3.1102 | 93.91 | 134.25 | 153.81 | 215.28 | 226.87 | 314.41 | 318.64 | 444.03 | 433.43 | 597.54 | 556.29 | 774.87 | 659.41 | 918.85 | 50.1 | 47.3 | 28.4519 | -2.981818 | -1.94 | 2.4187 | -0.0133 | -1.94 | 6104036 | 2 |  |  | 3.6714 | 6.515 | 8.3664 | 10.5643 | 12.5107 | 16.6379 | 3.9893 | 6.8714 | 8.8696 | 11.4946 | 14.1446 | 18.1982 | 25.1092 | 24.9896 | 25.0054 | 24.8051 | 24.9646 | 24.9314 |  | 13187 | 661 | 9 |  |  | 305 | 1578 | 7 | 2 | 30 | 30 | -2.981818 | 2188.7786 | 2106.8928 | 1832.35 | 1704.0857 | 1603.4286 | 1645.5215 | 1397.6 | 85.37 | 89.2479 | 80.6107 | 78.0157 | 68.8657 | 60.1964 | 44.6936 | 32.3213 | 20.3471 | 12.5805 | 8.7226 | 6.1882 | 4.6442 | 3.5977 | 3.0833 | 0 | 0 | 0 | 0 | 0 | 0.1016 | 0.1016 | 0 | 0 | 0 | 0 | 0 | 0 | 0 | 0.03861 | 0.031263 | 0.025594 | 0.013293 | 0.025418 | 0.013966 | 0.012304 | -0.009099 | -0.027385 | -0.063796 | -0.014436 | -0.019444 | -0.038117 | 0.000466 | 0.057307 | 0.054715 | 0.053224 | 0.05479 | 0.061596 | 0.071597 | 0.068152 | -0.425685 | -0.419787 | -0.416102 | -0.421689 | -0.435818 | -0.43344 | -0.42461 | -1.228599 | -1.205014 | -1.190206 | -1.213361 | -1.273124 | -1.243216 | -1.215552 | -0.762101 | -0.70186 | -0.673566 | -0.740353 | -0.895509 | -1.003171 | -0.898261 | -0.227916 | -0.210895 | -0.200503 | -0.216299 | -0.255363 | -0.253861 | -0.226805 | 0.378367 | 0.321926 | 0.251466 | 0.194022 | 0.301871 | 0.248959 | 0.221049 | -20 | -15 | -15 | -15 | -5 | 40 | -10 | -2.728842 | -2.695074 | -2.673226 | -2.706494 | -2.789688 | 0 | 0 |  | 1402.08 | 0 |  | 1422.2729 | 0 |  | 742.644 | 0 |  | 742.544 | 0 |  | 1407.16 | 0 |  | 1430.579 | 0 |  | 764.286 | 0 |  | 764.033 | 0 |  | 1417.015 | 0 |  | 1450.746 | 0 |  | 775.953 | 0 |  | 776.152 | 0 |  | 1497.584 | 0 |  | 1502.6639 | 0 |  | 753.496 | 0 |  | 753.494 | 0 |  | 1452.118 | 0 |  | 1453.871 | 0 |  | 704.538 | 0 |  | 704.346 | 0 |  | 1505.356 | 0 |  | 1511.5291 | 0 |  | 742.612 | 0.102 |  | 742.852 | 0.102 |  | 1472.057 | 0 |  | 1479.677 | 0 |  | 772.854 | 0.102 |  | 772.918 | 0.025 | 125.4323 | 115.2786 | 97.5249964 | 93.36686 | 98.76479 | 117.8144 | 95.2492352 | 0 | 0 | 0 | 0 | 0 | -44.037504 | -43.140376 | -36.25719 | -4.673044292 | 45.46825 | 1.386871623 | -7.605642776 | 30.02491 | -15.52259904 | 0 | 0 | 0 | 0 | 0 | 0 | 0 | 54.57684 | 40.42611 | 40.09839 | 40.59741 | 13.94844 | 0 | 0 | -65.06056237 | -62.63953 | -54.29663 | -57.75916 | -61.66985 | -60.38728 | -40.14652 | 78.69143 | 88.39217 | 128.795 | 77.59198 | 43.43773 | 43.41453 | -3.560258
82 | W85435 | 2017-03-25 00:18 | 51.6744 | 53.0706 | 69 | 54 | 1.4197 | 708.462 | 26038 | 28 | 139022 | -139087.3256 | -139020.5803 | 139139 | 139337 | 139295 | 221036 | 221028 | 239269 | 239731 | 215392 | 215467 | 216069 | 216051 | 292987 | 292979 | 1293.62 | 17065.5098 | 6 | 329.4652 | 329.4652 | 215923.7654 | 964.1548 | 145.2346 | 36.3001 | 36.3001 | 1224.4141 | 1122.4923 | 1068.5 | 919.4324 | 1056.6576 | 996.4528 | 981.0991 | 966.1541 | 951.1668 | 942.5297 | 933.3395 | 919.969 | 16 | 17.2 | 32.3271 | 20.3158 | 12.3787 | 8.5685 | 6.0784 | 4.6068 | 3.6042 | 3.0843 | 3.1102 | 94.03 | 139.27 | 155.51 | 226.04 | 229.54 | 330.84 | 322.54 | 466.25 | 436.43 | 618.81 | 557.16 | 795.43 | 659.7 | 945.93 | 49.6 | 47.4 | 33.7243 | 6.563636 | 6.7074 | 6.7074 | -1.752 | 6.7074 | 6207072 | 1 |  |  | 3.5757 | 6.6543 | 8.3543 | 10.7486 | 12.9329 | 16.7814 | 3.5893 | 6.7786 | 8.8643 | 11.8464 | 14.1482 | 19.1375 | 25.0143 | 25.0164 | 25.0349 | 24.8047 | 24.9077 | 24.9404 |  | 13187 | 661 | 10 |  |  | 305 | 1526 | 7 | 2 | 30 | 28.6 | 6.563636 | 2131.4072 | 2046.7357 | 1749.8572 | 1611.5 | 1475.9714 | 1523.8 | 1380.6929 | 94.6793 | 94.5843 | 93.5157 | 91.3079 | 68.6057 | 59.1764 | 49.1914 | 32.3271 | 20.3158 | 12.3787 | 8.5685 | 6.0784 | 4.6068 | 3.6042 | 3.0843 | 0 | 0 | 0 | 0 | 0 | 0.1016 | 0.1016 | 0 | 0 | 0 | 0 | 0 | 0 | 0 | 0.031516 | 0.023855 | 0.018508 | 0.00904 | 0.018955 | 0.010469 | 0.009092 | -0.008627 | -0.026116 | -0.060987 | -0.013887 | -0.018786 | -0.025664 | 0.000774 | 0.063061 | 0.06021 | 0.058574 | 0.0603 | 0.067794 | 0.078948 | 0.075116 | -0.401129 | -0.395541 | -0.391981 | -0.397203 | -0.410415 | -0.408627 | -0.400122 | -1.252184 | -1.228013 | -1.212541 | -1.235953 | -1.29639 | -1.274062 | -1.23897 | -0.706999 | -0.651208 | -0.625209 | -0.687331 | -0.831728 | -0.931071 | -0.83232 | -0.252271 | -0.233336 | -0.221571 | -0.238886 | -0.28167 | -0.279753 | -0.251102 | 0.382526 | 0.328923 | 0.257821 | 0.1992 | 0.312232 | 0.259272 | 0.229721 | -20 | -15 | -15 | -15 | -5 | 30 | -20 | -2.647421 | -2.614744 | -2.594067 | -2.626423 | -2.707115 | 0 | 0 |  | 1402.08 | 0 |  | 1422.2729 | 0 |  | 742.644 | 0 |  | 742.544 | 0 |  | 1407.16 | 0 |  | 1430.579 | 0 |  | 764.286 | 0 |  | 764.033 | 0 |  | 1417.015 | 0 |  | 1450.746 | 0 |  | 775.953 | 0 |  | 776.152 | 0 |  | 1497.584 | 0 |  | 1502.6639 | 0 |  | 753.496 | 0 |  | 753.494 | 0 |  | 1452.118 | 0 |  | 1453.871 | 0 |  | 704.538 | 0 |  | 704.346 | 0 |  | 1505.356 | 0 |  | 1511.5291 | 0 |  | 742.612 | 0.102 |  | 742.852 | 0.102 |  | 1472.057 | 0 |  | 1479.677 | 0 |  | 772.854 | 0.102 |  | 772.918 | 0.025 | 134.4087 | 123.234 | 102.4961 | 97.17345 | 100.062 | 120.3009624 | 103.7121 | 0 | 0 | 0 | 0 | 0 | -41.5165032 | -40.6523952 | -28.66124 | 2.776537393 | 51.50753 | 5.990664191 | -0.21908991 | 19.35937209 | -12.22367802 | 0 | 0 | 0 | 0 | 0 | 0 | 0 | 52.94842 | 39.22116 | 38.911005 | 39.396345 | 13.535575 | 0 | 0 | -66.93817 | -61.59405 | -58.46686 | -62.75875 | -57.06128 | -55.09743 | -40.94299 | 91.75768 | 103.6376 | 134.4478 | 79.80171 | 56.31721 | 43.0464 | 9.893069
82 | W85436 | 2017-03-25 00:20 | 52.0516 | 53.5698 | 66 | 54 | 1.4197 | 702.457 | 25775 | 29 | 139022 | -139086.9484 | -139020.5803 | 139139 | 139337 | 139295 | 221036 | 221028 | 239269 | 239731 | 215392 | 215467 | 216069 | 216051 | 292987 | 292979 | 1293.62 | 17091.9355 | 6 | 330.1138 | 330.1138 | 215923.1168 | 963.5062 | 145.8832 | 36.9487 | 36.9487 | 1241.9922 | 1129.4482 | 1075.5 | 921.8 | 1065.0432 | 1004.3913 | 989.285 | 974.6161 | 959.9238 | 951.0723 | 942.1696 | 928.991 | 16 | 20 | 32.2999 | 20.3261 | 12.3403 | 8.5438 | 6.049 | 4.5918 | 3.6018 | 3.083 | 3.1047 | 93.84 | 138.45 | 156.06 | 225.31 | 230.38 | 330.26 | 324.73 | 466.62 | 438.2 | 618.83 | 558.37 | 794.79 | 659.87 | 944.97 | 49.8 | 47.3 | 33.8178 | 6.281819 | 9.1679 | 9.1679 | -4.8716 | 9.1679 | 6207592 | 2 |  |  | 3.605 | 6.5886 | 8.1271 | 10.8029 | 12.7086 | 16.5571 | 3.4768 | 6.9179 | 8.9357 | 11.7268 | 14.025 | 17.6929 | 25.0211 | 24.9407 | 25.0414 | 24.7985 | 25.0144 | 24.9992 |  | 13187 | 661 | 11 |  |  | 305 | 1522 | 7 | 2 | 30 | 23 | 6.281819 | 2064.6357 | 2015.6643 | 1736.9714 | 1600.8286 | 1439.6357 | 1515.7572 | 1341 | 90.4521 | 92.9779 | 94.2886 | 94.2171 | 74.9743 | 61.8764 | 50.395 | 32.2999 | 20.3261 | 12.3403 | 8.5438 | 6.049 | 4.5918 | 3.6018 | 3.083 | 0 | 0 | 0 | 0 | 0 | 0.1016 | 0.1016 | 0 | 0 | 0 | 0 | 0 | 0 | 0 | 0.033184 | 0.025194 | 0.019618 | 0.00922 | 0.020189 | 0.011728 | 0.009871 | -0.008596 | -0.026026 | -0.060844 | -0.013843 | -0.018749 | -0.024356 | 0.000649 | 0.063355 | 0.060487 | 0.058842 | 0.060577 | 0.068116 | 0.079328 | 0.07549 | -0.399637 | -0.394142 | -0.390622 | -0.395805 | -0.408744 | -0.407393 | -0.398203 | -1.252672 | -1.228814 | -1.213447 | -1.236787 | -1.296297 | -1.278914 | -1.234678 | -0.704723 | -0.648881 | -0.622891 | -0.684846 | -0.829573 | -0.92796 | -0.830105 | -0.252995 | -0.234236 | -0.222504 | -0.239823 | -0.281901 | -0.280604 | -0.251392 | 0.382814 | 0.328163 | 0.256927 | 0.198089 | 0.311473 | 0.258885 | 0.229892 | -20 | -15 | -15 | -15 | -5 | 20 | -30 | -2.641116 | -2.608559 | -2.588152 | -2.62046 | -2.700924 | 0 | 0 |  | 1402.08 | 0 |  | 1422.2729 | 0 |  | 742.644 | 0 |  | 742.544 | 0 |  | 1407.16 | 0 |  | 1430.579 | 0 |  | 764.286 | 0 |  | 764.033 | 0 |  | 1417.015 | 0 |  | 1450.746 | 0 |  | 775.953 | 0 |  | 776.152 | 0 |  | 1497.584 | 0 |  | 1502.6639 | 0 |  | 753.496 | 0 |  | 753.494 | 0 |  | 1452.118 | 0 |  | 1453.871 | 0 |  | 704.538 | 0 |  | 704.346 | 0 |  | 1505.356 | 0 |  | 1511.5291 | 0 |  | 742.612 | 0.102 |  | 742.852 | 0.102 |  | 1472.057 | 0 |  | 1479.677 | 0 |  | 772.854 | 0.102 |  | 772.918 | 0.025 | 130.805 | 121.9215 | 102.2069 | 96.97339 | 98.06223 | 120.242 | 101.23209 | 0 | 0 | 0 | 0 | 0 | -41.3911288 | -40.4574248 | -30.8007 | 1.022373248 | 50.02557 | 5.717666301 | -1.86666768 | 16.15013 | -12.98881256 | 0 | 0 | 0 | 0 | 0 | 0 | 0 | 52.82232 | 39.128385 | 38.82228 | 39.3069 | 13.50462 | 0 | 0 | -63.74368 | -60.33159 | -58.73152 | -64.5242 | -62.19665 | -57.41882 | -41.83314 | 89.08294 | 101.7407 | 132.3232 | 77.47376 | 47.50352 | 37.58216 | 5.952711165
82 | W85437 | 2017-03-25 00:23 | 52.0054 | 53.656 | 77 | 47 | 1.4197 | 587.9274 | 21551 | 29 | 139022 | -139086.9946 | -139020.5803 | 139139 | 139337 | 139295 | 221036 | 221028 | 239269 | 239731 | 215392 | 215467 | 216069 | 216051 | 292987 | 292979 | 1293.62 | 17113.8477 | 6 | 330.6567 | 330.6567 | 215922.5739 | 962.9633 | 146.4261 | 37.4916 | 37.4916 | 1203.3203 | 1117.1011 | 1066 | 916.0323 | 1051.8265 | 991.8566 | 977.1547 | 962.6857 | 948.0869 | 940.1641 | 931.4346 | 918.1885 | 16.2 | 17.2 | 32.3863 | 20.6754 | 12.5452 | 8.7098 | 6.1492 | 4.629 | 3.6017 | 3.0874 | 3.1048 | 92.83 | 128.3 | 154.34 | 209.44 | 227.45 | 306.55 | 321.18 | 434.26 | 436.21 | 581.74 | 556.35 | 750.85 | 659.78 | 891.82 | 48.2 | 47.5 | 25.8718 | 7.172728 | 8.4514 | 8.4514 | -2.2223 | 8.4514 | 6105445 | 1 |  |  | 3.6136 | 6.6364 | 8.2571 | 10.7371 | 13.0586 | 16.6336 | 3.6661 | 6.9321 | 9.1125 | 11.6339 | 14.4946 | 18.0679 | 24.9399 | 25.0334 | 24.9819 | 24.9303 | 24.9261 | 24.9614 |  | 13187 | 661 | 12 |  |  | 305 | 1518 | 7 | 2 | 30 | 28.6 | 7.172728 | 2100.0215 | 2061.5 | 1763.75 | 1636.45 | 1506.5428 | 1551.3643 | 1354.2142 | 95.7771 | 95.5171 | 92.7086 | 92.0636 | 68.0414 | 58.8886 | 50.4464 | 32.3863 | 20.6754 | 12.5452 | 8.7098 | 6.1492 | 4.629 | 3.6017 | 3.0874 | 0 | 0 | 0 | 0 | 0 | 0.1016 | 0.1016 | 0 | 0 | 0 | 0 | 0 | 0 | 0 | 0.033919 | 0.026152 | 0.020473 | 0.009456 | 0.020804 | 0.011766 | 0.010814 | -0.008581 | -0.025771 | -0.060185 | -0.013842 | -0.018694 | -0.02433 | 0.000452 | 0.063732 | 0.060844 | 0.059188 | 0.060932 | 0.068501 | 0.079784 | 0.07593 | -0.398056 | -0.392617 | -0.389059 | -0.394277 | -0.407415 | -0.406058 | -0.396289 | -1.256625 | -1.232327 | -1.216146 | -1.240029 | -1.30018 | -1.284556 | -1.231545 | -0.700818 | -0.645016 | -0.619161 | -0.680653 | -0.823336 | -0.921727 | -0.824703 | -0.25484 | -0.236226 | -0.224424 | -0.241992 | -0.285657 | -0.283531 | -0.253855 | 0.384301 | 0.331422 | 0.260176 | 0.20044 | 0.313148 | 0.260534 | 0.230648 | -15 | -10 | -10 | -10 | -5 | 10 | -40 | -2.633753 | -2.601059 | -2.580505 | -2.612703 | -2.692476 | 0 | 0 |  | 1402.08 | 0 |  | 1422.2729 | 0 |  | 742.644 | 0 |  | 742.544 | 0 |  | 1407.16 | 0 |  | 1430.579 | 0 |  | 764.286 | 0 |  | 764.033 | 0 |  | 1417.015 | 0 |  | 1450.746 | 0 |  | 775.953 | 0 |  | 776.152 | 0 |  | 1497.584 | 0 |  | 1502.6639 | 0 |  | 753.496 | 0 |  | 753.494 | 0 |  | 1452.118 | 0 |  | 1453.871 | 0 |  | 704.538 | 0 |  | 704.346 | 0 |  | 1505.356 | 0 |  | 1511.5291 | 0 |  | 742.612 | 0.102 |  | 742.852 | 0.102 |  | 1472.057 | 0 |  | 1479.677 | 0 |  | 772.854 | 0.102 |  | 772.918 | 0.025 | 133.8386 | 125.429906 | 104.392835 | 99.7121714 | 103.1997 | 123.774 | 102.8255 | 0 | 0 | 0 | 0 | 0 | -41.2554928 | -40.2629624 | -31.84036425 | -0.469516587 | 48.29559 | 5.438767194 | -2.7433798 | 16.13916 | -13.87458597 | 0 | 0 | 0 | 0 | 0 | 0 | 0 | 39.506295 | 26.01059 | 25.80505 | 26.12703 | 13.46238 | 0 | 0 | -67.12232 | -61.61006 | -57.40155 | -62.66337 | -56.02093 | -54.27921 | -41.6033 | 74.38219 | 89.36092 | 121.0919 | 68.6146 | 57.89775 | 44.37851 | 7.084638
82 | W85438 | 2017-03-25 00:25 | 51.8706 | 53.6385 | 79 | 43 | 1.4197 | 535.5887 | 19614 | 29 | 139022 | -139087.1294 | -139020.5803 | 139139 | 139337 | 139295 | 221036 | 221028 | 239269 | 239731 | 215392 | 215467 | 216069 | 216051 | 292987 | 292979 | 1293.62 | 17133.793 | 6 | 331.1512 | 331.1512 | 215922.0794 | 962.4688 | 146.9206 | 37.9861 | 37.9861 | 1220.8984 | 1123.391 | 1070.1666 | 918.5968 | 1060.708 | 1000.5182 | 986.0812 | 971.7948 | 957.4963 | 949.1733 | 940.8644 | 928.1763 | 16 | 22 | 32.3043 | 20.3906 | 12.3676 | 8.5901 | 6.0839 | 4.6282 | 3.6195 | 3.0836 | 3.104 | 93.23 | 126.31 | 156.36 | 206.74 | 229.87 | 302.18 | 324.04 | 427.28 | 437.49 | 566.88 | 556.64 | 729.11 | 659.64 | 871.05 | 50 | 47.4 | 15.3567 | 0 | 4.3192 | 4.3192 | -1.1947 | 4.3192 | 6207852 | 2 |  |  | 3.51 | 6.5136 | 8.1314 | 10.7593 | 12.6371 | 16.3836 | 3.5125 | 7.0804 | 8.5375 | 11.6304 | 13.95 | 17.825 | 25.0814 | 25.0049 | 25.0483 | 24.8173 | 25.1161 | 25.0141 |  | 13187 | 661 | 13 |  |  | 305 | 1515 | 7 | 2 | 30 | 26.333334 | 0 | 2093.6499 | 2043.45 | 1743.6714 | 1607.5072 | 1438.4785 | 1526.7858 | 1375.5571 | 82.27 | 82.0143 | 78.085 | 79.595 | 75.5043 | 62.3686 | 48.0964 | 32.3043 | 20.3906 | 12.3676 | 8.5901 | 6.0839 | 4.6282 | 3.6195 | 3.0836 | 0 | 0 | 0 | 0 | 0 | 0.1016 | 0.1016 | 0 | 0 | 0 | 0 | 0 | 0 | 0 | 0.034109 | 0.026501 | 0.02082 | 0.009675 | 0.021065 | 0.011964 | 0.010654 | -0.008541 | -0.025614 | -0.059902 | -0.013794 | -0.018645 | -0.024392 | 0.000716 | 0.064051 | 0.061149 | 0.059487 | 0.061241 | 0.068863 | 0.080209 | 0.076323 | -0.39648 | -0.391046 | -0.387466 | -0.392607 | -0.405381 | -0.404345 | -0.395083 | -1.257588 | -1.233292 | -1.216942 | -1.240394 | -1.299263 | -1.285703 | -1.238441 | -0.697968 | -0.64247 | -0.616821 | -0.678184 | -0.821525 | -0.918516 | -0.821423 | -0.255962 | -0.237184 | -0.225211 | -0.242725 | -0.285286 | -0.28426 | -0.254869 | 0.383837 | 0.329187 | 0.258597 | 0.199247 | 0.313413 | 0.260745 | 0.231099 | -15 | -10 | -10 | -10 | -5 | 0 | -30 | -2.627325 | -2.594754 | -2.574506 | -2.606648 | -2.686194 | 0 | 0 |  | 1402.08 | 0 |  | 1422.2729 | 0 |  | 742.644 | 0 |  | 742.544 | 0 |  | 1407.16 | 0 |  | 1430.579 | 0 |  | 764.286 | 0 |  | 764.033 | 0 |  | 1417.015 | 0 |  | 1450.746 | 0 |  | 775.953 | 0 |  | 776.152 | 0 |  | 1497.584 | 0 |  | 1502.6639 | 0 |  | 753.496 | 0 |  | 753.494 | 0 |  | 1452.118 | 0 |  | 1453.871 | 0 |  | 704.538 | 0 |  | 704.346 | 0 |  | 1505.356 | 0 |  | 1511.5291 | 0 |  | 742.612 | 0.102 |  | 742.852 | 0.102 |  | 1472.057 | 0 |  | 1479.677 | 0 |  | 772.854 | 0.102 |  | 772.918 | 0.025 | 134.1004 | 124.9549 | 103.7258 | 98.44535 | 99.05794 | 122.462 | 104.9866 | 0 | 0 | 0 | 0 | 0 | -41.081452 | -40.1404328 | -32.15401 | -1.093930004 | 47.56053 | 5.109182886 | -3.14421646 | 15.97872 | -14.08107417 | 0 | 0 | 0 | 0 | 0 | 0 | 0 | 39.409875 | 25.94754 | 25.74506 | 26.06648 | 13.43097 | 0 | 0 | -57.42182736 | -52.69173 | -48.16447 | -53.98005548 | -62.02867 | -57.28656 | -39.50749 | 83.93441 | 97.11681 | 128.8669 | 75.64096 | 47.31603 | 40.07267 | 11.25765
82 | W85439 | 2017-03-25 00:27 | 51.6737 | 53.5566 | 85 | 43 | 1.4197 | 535.0072 | 19589 | 29 | 139022 | -139087.3263 | -139020.5803 | 139139 | 139337 | 139295 | 221036 | 221028 | 239269 | 239731 | 215392 | 215467 | 216069 | 216051 | 292987 | 292979 | 1293.62 | 17153.7402 | 6 | 331.6452 | 331.6452 | 215921.5854 | 961.9748 | 147.4146 | 38.4801 | 38.4801 | 1189.2578 | 1107.7791 | 1052.6666 | 913.715 | 1058.1732 | 998.2739 | 983.5024 | 969.002 | 954.152 | 945.7648 | 936.567 | 923.5232 | 16.2 | 17.4 | 32.566 | 20.5917 | 12.423 | 8.6037 | 6.0989 | 4.6075 | 3.6131 | 3.0856 | 3.1072 | 93.58 | 126.65 | 155.91 | 207.91 | 229.08 | 304.81 | 322.83 | 429.26 | 438.5 | 573.57 | 556.7 | 734.47 | 659.66 | 868.89 | 49.7 | 47.2 | 17.3333 | 6.6 | 7.3397 | 7.3397 | -2.2618 | 7.3397 | 6207852 | 1 |  |  | 3.4114 | 6.5429 | 8.1379 | 10.6143 | 12.7729 | 16.5107 | 3.7196 | 6.7964 | 8.7196 | 11.2929 | 14.25 | 19.9607 | 25.173 | 24.9526 | 25.0638 | 24.8558 | 24.9888 | 24.9592 |  | 13187 | 661 | 14 |  |  | 305 | 1515 | 7 | 2 | 30 | 28.6 | 6.6 | 2150.7786 | 2087.957 | 1780.6357 | 1627.0143 | 1510.8928 | 1496.5286 | 1407.9071 | 83.0943 | 81.1386 | 77.5336 | 77.6236 | 75.2929 | 62.2257 | 50.9864 | 32.566 | 20.5917 | 12.423 | 8.6037 | 6.0989 | 4.6075 | 3.6131 | 3.0856 | 0 | 0 | 0 | 0 | 0 | 0.1016 | 0.1016 | 0 | 0 | 0 | 0 | 0 | 0 | 0 | 0.034485 | 0.026937 | 0.021265 | 0.010064 | 0.02224 | 0.01257 | 0.011118 | -0.008541 | -0.025614 | -0.059903 | -0.013794 | -0.018648 | -0.024465 | 0.000848 | 0.064043 | 0.06114 | 0.059478 | 0.061233 | 0.068844 | 0.080207 | 0.076301 | -0.396538 | -0.391139 | -0.387573 | -0.392673 | -0.405665 | -0.404245 | -0.395558 | -1.257685 | -1.233546 | -1.217258 | -1.240526 | -1.300383 | -1.284467 | -1.243391 | -0.69794 | -0.642333 | -0.616652 | -0.678133 | -0.820668 | -0.918887 | -0.820904 | -0.256029 | -0.237362 | -0.225427 | -0.242817 | -0.286227 | -0.283977 | -0.255356 | 0.383889 | 0.329938 | 0.259338 | 0.20009 | 0.313146 | 0.261371 | 0.2313 | -15 | -10 | -10 | -10 | -5 | -10 | -20 | -2.627025 | -2.594482 | -2.574353 | -2.606499 | -2.686007 | 0 | 0 |  | 1402.08 | 0 |  | 1422.2729 | 0 |  | 742.644 | 0 |  | 742.544 | 0 |  | 1407.16 | 0 |  | 1430.579 | 0 |  | 764.286 | 0 |  | 764.033 | 0 |  | 1417.015 | 0 |  | 1450.746 | 0 |  | 775.953 | 0 |  | 776.152 | 0 |  | 1497.584 | 0 |  | 1502.6639 | 0 |  | 753.496 | 0 |  | 753.494 | 0 |  | 1452.118 | 0 |  | 1453.871 | 0 |  | 704.538 | 0 |  | 704.346 | 0 |  | 1505.356 | 0 |  | 1511.5291 | 0 |  | 742.612 | 0.102 |  | 742.852 | 0.102 |  | 1472.057 | 0 |  | 1479.677 | 0 |  | 772.854 | 0.102 |  | 772.918 | 0.025 | 137.7423 | 127.6577 | 105.9087 | 99.62697 | 104.0159 | 120.0321 | 107.4247 | 0 | 0 | 0 | 0 | 0 | -41.071292 | -40.1886928 | -32.62937964 | -1.631981358 | 47.03241 | 4.62716198 | -4.670975736 | 15.27873 | -14.87842 | 0 | 0 | 0 | 0 | 0 | 0 | 0 | 39.405375 | 25.94482 | 25.74353 | 26.06499 | 13.430035 | 0 | 0 | -57.99484 | -52.118 | -47.81125 | -52.63912 | -61.79047 | -57.17839 | -41.85494 | 86.52347 | 99.85253 | 130.8733 | 77.67999 | 50.98448953 | 37.06113 | 10.50267
82 | W85440 | 2017-03-25 00:29 | 51.526 | 53.6336 | 101 | 54 | 1.4197 | 702.3229 | 25786 | 29 | 139022 | -139087.474 | -139020.5803 | 139139 | 139337 | 139295 | 221036 | 221028 | 239269 | 239731 | 215392 | 215467 | 216069 | 216051 | 292987 | 292979 | 1293.62 | 17180.0918 | 6 | 332.2937 | 332.2937 | 215920.9369 | 961.3263 | 148.0631 | 39.1286 | 39.1286 | 1223.2422 | 1116.748 | 1063.6666 | 918.4162 | 1058.7312 | 999.5086 | 985.2971 | 971.298 | 957.2074 | 949.3854 | 941.2191 | 928.768 | 16.2 | 17.8 | 32.2124 | 20.3232 | 12.3741 | 8.6132 | 6.1121 | 4.6126 | 3.6039 | 3.0848 | 3.1009 | 94.1 | 137.93 | 156.41 | 223.79 | 229.65 | 326.49 | 323.73 | 460.5 | 438.15 | 614.63 | 557.74 | 792.76 | 659.92 | 941.93 | 49.8 | 47.4 | 34.3385 | 6.390909 | 6.4809 | 6.4809 | 0.3599 | 6.4809 | 6207591 | 2 |  |  | 3.4929 | 6.5479 | 8.1471 | 10.59 | 12.6657 | 16.295 | 3.6732 | 6.9482 | 8.8304 | 11.6196 | 13.8589 | 17.4661 | 24.989 | 25.0276 | 25.0396 | 24.8122 | 25.0637 | 25.0272 |  | 13187 | 661 | 15 |  |  | 305 | 1522 | 7 | 2 | 30 | 23.6 | 6.390909 | 2104.1072 | 2039.8143 | 1735.5929 | 1604.6714 | 1486.6714 | 1518.1857 | 1366.35 | 77.9857 | 80.3343 | 78.9671 | 81.3086 | 75.5514 | 61.6229 | 49.7821 | 32.2124 | 20.3232 | 12.3741 | 8.6132 | 6.1121 | 4.6126 | 3.6039 | 3.0848 | 0 | 0 | 0 | 0 | 0 | 0.1016 | 0.1016 | 0 | 0 | 0 | 0 | 0 | 0 | 0 | 0.035325 | 0.028036 | 0.022373 | 0.011017 | 0.023552 | 0.012808 | 0.011381 | -0.008622 | -0.025992 | -0.060585 | -0.013912 | -0.018758 | -0.024891 | 0.000909 | 0.06335 | 0.060484 | 0.058842 | 0.060577 | 0.06811 | 0.079326 | 0.075484 | -0.399823 | -0.394248 | -0.390608 | -0.395779 | -0.408811 | -0.407352 | -0.398707 | -1.254846 | -1.230184 | -1.213742 | -1.237177 | -1.296488 | -1.278382 | -1.241707 | -0.704727 | -0.648985 | -0.623167 | -0.685234 | -0.829449 | -0.928165 | -0.830088 | -0.253014 | -0.234151 | -0.222237 | -0.239445 | -0.282056 | -0.280455 | -0.251429 | 0.382715 | 0.327666 | 0.257692 | 0.19857 | 0.31105 | 0.258914 | 0.229708 | -15 | -10 | -10 | -10 | -5 | -20 | -10 | -2.640882 | -2.60816 | -2.587868 | -2.620176 | -2.700122 | 0 | 0 |  | 1402.08 | 0 |  | 1422.2729 | 0 |  | 742.644 | 0 |  | 742.544 | 0 |  | 1407.16 | 0 |  | 1430.579 | 0 |  | 764.286 | 0 |  | 764.033 | 0 |  | 1417.015 | 0 |  | 1450.746 | 0 |  | 775.953 | 0 |  | 776.152 | 0 |  | 1497.584 | 0 |  | 1502.6639 | 0 |  | 753.496 | 0 |  | 753.494 | 0 |  | 1452.118 | 0 |  | 1453.871 | 0 |  | 704.538 | 0 |  | 704.346 | 0 |  | 1505.356 | 0 |  | 1511.5291 | 0 |  | 742.612 | 0.102 |  | 742.852 | 0.102 |  | 1472.057 | 0 |  | 1479.677 | 0 |  | 772.854 | 0.102 |  | 772.918 | 0.025 | 133.2952 | 123.3761 | 102.1258 | 97.20618 | 101.2572 | 120.4316 | 103.1375634 | 0 | 0 | 0 | 0 | 0 | -41.3869632 | -40.5086312 | -33.50815 | -2.514496096 | 46.37951 | 3.581627415 | -6.215363472 | 15.44669 | -15.26057903 | 0 | 0 | 0 | 0 | 0 | 0 | 0 | 39.61323 | 26.0816 | 25.87868 | 26.20176 | 13.50061 | 0 | 0 | -54.95863 | -52.13576 | -49.20969 | -55.71542 | -62.66603 | -57.19622 | -41.32352 | 84.44164 | 94.80748 | 125.1743 | 71.27415 | 45.8764 | 37.29511 | 6.044829
82 | W85441 | 2017-03-25 00:32 | 51.4465 | 53.6599 | 97 | 52 | 1.4197 | 679.2652 | 24683 | 29 | 139022 | -139087.5535 | -139020.5803 | 139139 | 139337 | 139295 | 221036 | 221028 | 239269 | 239731 | 215392 | 215467 | 216069 | 216051 | 292987 | 292979 | 1293.62 | 17205.2441 | 6 | 332.9209 | 332.9209 | 215920.3097 | 960.6991 | 148.6903 | 39.7558 | 39.7558 | 1185.7422 | 1095.7382 | 1042 | 907.3441 | 1034.6318 | 977.0346 | 963.676 | 950.5778 | 937.2737 | 930.8376 | 923.1759 | 910.9565 | 16.6 | 17.2 | 32.5089 | 20.779 | 12.601 | 8.7441 | 6.1775 | 4.6628 | 3.6192 | 3.083 | 3.1032 | 92.54 | 134.8 | 153.42 | 218.94 | 225.03 | 321.06 | 318.71 | 454.29 | 434.73 | 606.7 | 554.77 | 783.01 | 658.77 | 929.99 | 49.6 | 47.5 | 32.7604 | 2.845454 | -0.1793 | 6.7847 | 1.8527 | -0.1793 | 6106395 | 1 |  |  | 3.6557 | 6.835 | 8.3614 | 10.8036 | 13.265 | 18.0279 | 3.7054 | 7.1286 | 8.9839 | 11.5357 | 15.0946 | 21.0571 | 25.1031 | 24.892 | 25.0433 | 24.9625 | 24.9534 | 24.934 |  | 13187 | 661 | 16 |  |  | 305 | 1507 | 7 | 2 | 30 | 38.200001 | 2.845454 | 2147.6072 | 2098.9929 | 1816.5714 | 1692.6571 | 1578.55 | 1572.2928 | 1439.4286 | 81.4436 | 78.5029 | 75.2621 | 73.705 | 68.8857 | 58.6564 | 45.2164 | 32.5089 | 20.779 | 12.601 | 8.7441 | 6.1775 | 4.6628 | 3.6192 | 3.083 | 0 | 0 | 0 | 0 | 0 | 0.1016 | 0.1016 | 0 | 0 | 0 | 0 | 0 | 0 | 0 | 0.033921 | 0.026625 | 0.021006 | 0.010061 | 0.021609 | 0.012122 | 0.010678 | -0.008377 | -0.025181 | -0.059124 | -0.013659 | -0.018452 | -0.023946 | 0.00096 | 0.064784 | 0.061847 | 0.060164 | 0.061934 | 0.069621 | 0.081118 | 0.07718 | -0.393184 | -0.387849 | -0.384337 | -0.389546 | -0.402658 | -0.400669 | -0.39259 | -1.262192 | -1.238045 | -1.221809 | -1.245954 | -1.306993 | -1.283622 | -1.252228 | -0.689453 | -0.63447 | -0.609043 | -0.669326 | -0.809159 | -0.906539 | -0.810375 | -0.26043 | -0.2415 | -0.229443 | -0.247631 | -0.292833 | -0.289778 | -0.260115 | 0.38566 | 0.335084 | 0.263657 | 0.202937 | 0.31625 | 0.262763 | 0.232433 | -15 | -10 | -10 | -10 | -5 | -30 | 0 | -2.611756 | -2.579316 | -2.558835 | -2.590741 | -2.669865 | 0 | 0 |  | 1402.08 | 0 |  | 1422.2729 | 0 |  | 742.644 | 0 |  | 742.544 | 0 |  | 1407.16 | 0 |  | 1430.579 | 0 |  | 764.286 | 0 |  | 764.033 | 0 |  | 1417.015 | 0 |  | 1450.746 | 0 |  | 775.953 | 0 |  | 776.152 | 0 |  | 1497.584 | 0 |  | 1502.6639 | 0 |  | 753.496 | 0 |  | 753.494 | 0 |  | 1452.118 | 0 |  | 1453.871 | 0 |  | 704.538 | 0 |  | 704.346 | 0 |  | 1505.356 | 0 |  | 1511.5291 | 0 |  | 742.612 | 0.102 |  | 742.852 | 0.102 |  | 1472.057 | 0 |  | 1479.677 | 0 |  | 772.854 | 0.102 |  | 772.918 | 0.025 | 139.1306 | 129.8164 | 109.2922 | 104.833 | 109.9002 | 127.5412 | 111.0951 | 0 | 0 | 0 | 0 | 0 | -40.7079704 | -39.887144 | -32.24143 | -1.78773698 | 46.57292 | 4.482942492 | -4.126176901 | 15.17755 | -14.57343 | 0 | 0 | 0 | 0 | 0 | 0 | 0 | 39.17634 | 25.79316 | 25.58835 | 25.90741 | 13.349325 | 0 | 0 | -56.15153 | -49.80773 | -45.83786 | -49.33267283 | -55.73948 | -53.17431 | -36.64224015 | 89.91396 | 104.0141 | 135.6156 | 85.8907 | 63.38389 | 48.83651 | 19.99229
82 | W85442 | 2017-03-25 00:34 | 51.351 | 53.6858 | 80 | 48 | 1.4197 | 606.7718 | 25853 | 29 | 139022 | -139087.649 | -139020.5803 | 139139 | 139337 | 139295 | 221036 | 221028 | 239269 | 239731 | 215392 | 215467 | 216069 | 216051 | 292987 | 292979 | 1293.62 | 17231.5918 | 6 | 333.4131 | 333.4131 | 215919.8174 | 960.2069 | 149.1826 | 40.2481 | 40.2481 | 1212.6953 | 1111.0034 | 1059.1666 | 927.3063 | 1051.1107 | 997.4554 | 984.6251 | 972.2 | 959.4504 | 952.4207 | 945.1782 | 934.3337 | 16.2 | 19.6 | 32.3257 | 21.2972 | 13.5554 | 9.6293 | 6.9836 | 5.3536 | 4.196 | 3.602 | 3.6145 | 100.96 | 149.04 | 160 | 231.57 | 229.28 | 331.55 | 315.58 | 457.38 | 420.38 | 603.69 | 532.97 | 773.29 | 629.63 | 912.98 | 49.3 | 47.3 | 26.9859 | 16.900002 | 13.3719 | 13.3719 | 17.8431 | 13.3719 | 6901310 | 2 |  |  | 3.6343 | 6.4821 | 8.2629 | 10.5393 | 12.2957 | 16.39 | 3.638 | 6.942 | 8.95 | 11.702 | 13.728 | 16.712 | 24.8924 | 25.0646 | 24.9356 | 24.8886 | 25.1171 | 24.9729 |  | 13187 | 661 | 17 |  |  | 356 | 1514 | 8 | 2 | 30 | 19.200001 | 16.900002 | 1988.5358 | 1918.6 | 1684.4785 | 1517.4357 | 1424.5286 | 1463.3357 | 1289.9785 | 89.2421 | 92.3521 | 96.15 | 95.4264 | 78.6614 | 62.3514 | 54.2393 | 32.3257 | 21.2972 | 13.5554 | 9.6293 | 6.9836 | 5.3536 | 4.196 | 3.602 | 0 | 0 | 0 | 0 | 0 | 0.1016 | 0.1016 | 0 | 0 | 0 | 0 | 0 | 0 | 0 | 0.035252 | 0.029315 | 0.023332 | 0.011091 | 0.023564 | 0.013229 | 0.011774 | -0.008528 | -0.025426 | -0.059319 | -0.01384 | -0.018641 | -0.025995 | 0.000846 | 0.064193 | 0.061288 | 0.059617 | 0.061381 | 0.06901 | 0.0804 | 0.076508 | -0.395626 | -0.390145 | -0.386714 | -0.391714 | -0.404637 | -0.402536 | -0.394646 | -1.257148 | -1.232848 | -1.217171 | -1.240143 | -1.299432 | -1.271158 | -1.244845 | -0.697388 | -0.642196 | -0.616143 | -0.677882 | -0.820355 | -0.917727 | -0.82087 | -0.255782 | -0.236737 | -0.225206 | -0.242242 | -0.285546 | -0.284069 | -0.254586 | 0.387153 | 0.348248 | 0.279227 | 0.220958 | 0.352899 | 0.295177 | 0.26295 | -15 | -5 | -5 | -5 | -5 | -40 | 10 | -2.624431 | -2.592417 | -2.57282 | -2.60494 | -2.68388 | 0 | 0 |  | 1402.08 | 0 |  | 1422.2729 | 0 |  | 742.644 | 0 |  | 742.544 | 0 |  | 1407.16 | 0 |  | 1430.579 | 0 |  | 764.286 | 0 |  | 764.033 | 0 |  | 1417.015 | 0 |  | 1450.746 | 0 |  | 775.953 | 0 |  | 776.152 | 0 |  | 1497.584 | 0 |  | 1502.6639 | 0 |  | 753.496 | 0 |  | 753.494 | 0 |  | 1452.118 | 0 |  | 1453.871 | 0 |  | 704.538 | 0 |  | 704.346 | 0 |  | 1505.356 | 0 |  | 1511.5291 | 0 |  | 742.612 | 0.102 |  | 742.852 | 0.102 |  | 1472.057 | 0 |  | 1479.677 | 0 |  | 772.854 | 0.102 |  | 772.918 | 0.025 | 127.6501 | 117.5871568 | 100.4236 | 93.14172 | 98.30672 | 117.6522 | 98.69368 | 0 | 0 | 0 | 0 | 0 | -40.8976576 | -40.0960336 | -33.59602 | -4.794545872 | 43.80233 | 3.409153107 | -6.397103736 | 16.2276 | -15.7099439 | 0 | 0 | 0 | 0 | 0 | 0 | 0 | 39.366465 | 12.962085 | 12.8641 | 13.0247 | 13.4194 | 0 | 0 | -62.23637 | -59.30815 | -59.24214945 | -64.68784 | -64.53027 | -57.22156 | -44.52341 | 71.18415 | 66.44655 | 97.84784 | 44.88773 | 40.79874 | 35.76057 | -1.635716613
82 | W85443 | 2017-03-25 00:36 | 50.9941 | 53.475 | 101 | 48 | 1.4197 | 608.5012 | 25931 | 29 | 139022 | -139088.0059 | -139020.5803 | 139139 | 139337 | 139295 | 221036 | 221028 | 239269 | 239731 | 215392 | 215467 | 216069 | 216051 | 292987 | 292979 | 1293.62 | 17257.9395 | 6 | 333.9068 | 333.9068 | 215919.3238 | 959.7132 | 149.6762 | 40.7417 | 40.7417 | 1178.7109 | 1090.7228 | 1041 | 915.9056 | 1039.4185 | 985.2284 | 972.0778 | 959.1719 | 946.1949 | 939.0193 | 931.1194 | 919.4328 | 16.8 | 16.8 | 32.4012 | 21.5219 | 13.6516 | 9.7083 | 7.0136 | 5.3733 | 4.2008 | 3.601 | 3.6153 | 100.07 | 149.01 | 158.76 | 232.22 | 227.61 | 332.89 | 315.13 | 460.1 | 420.47 | 605.47 | 532.18 | 772.94 | 629.35 | 913.06 | 50.9 | 47.4 | 27.193 | 1.172727 | -1.2115 | 6.2601 | 0.1284 | -1.2115 | 6901310 | 1 |  |  | 3.55 | 6.5614 | 8.1786 | 10.5479 | 12.5736 | 16.4921 | 3.554 | 6.95 | 9.076 | 11.586 | 13.98 | 20.222 | 25.0509 | 24.922 | 24.9883 | 24.9675 | 24.8862 | 25.0434 |  | 13187 | 661 | 18 |  |  | 356 | 1514 | 8 | 2 | 30 | 37.400002 | 1.172727 | 2037.8143 | 2002.2928 | 1755.7072 | 1634.2214 | 1493.1428 | 1510.2214 | 1360.6215 | 85.6043 | 64.5671 | 62.505 | 63.4686 | 71.9579 | 59.8871 | 57.095 | 32.4012 | 21.5219 | 13.6516 | 9.7083 | 7.0136 | 5.3733 | 4.2008 | 3.601 | 0 | 0 | 0 | 0 | 0 | 0.1016 | 0.1016 | 0 | 0 | 0 | 0 | 0 | 0 | 0 | 0.035316 | 0.029848 | 0.023979 | 0.011538 | 0.024064 | 0.012994 | 0.011638 | -0.008519 | -0.025556 | -0.059801 | -0.013778 | -0.018633 | -0.024599 | 0.000516 | 0.064115 | 0.061205 | 0.059538 | 0.061291 | 0.068905 | 0.080275 | 0.076387 | -0.39602 | -0.390697 | -0.387212 | -0.392409 | -0.405488 | -0.403607 | -0.395164 | -1.256949 | -1.232942 | -1.217091 | -1.240913 | -1.301259 | -1.278266 | -1.243476 | -0.69806 | -0.64217 | -0.616289 | -0.677445 | -0.819501 | -0.917576 | -0.820619 | -0.255537 | -0.237194 | -0.225476 | -0.243175 | -0.287 | -0.284712 | -0.255241 | 0.388156 | 0.349979 | 0.281044 | 0.221133 | 0.352583 | 0.29569 | 0.263084 | -15 | -10 | -10 | -10 | -5 | -30 | 20 | -2.623759 | -2.591461 | -2.5718 | -2.603905 | -2.683147 | 0 | 0 |  | 1402.08 | 0 |  | 1422.2729 | 0 |  | 742.644 | 0 |  | 742.544 | 0 |  | 1407.16 | 0 |  | 1430.579 | 0 |  | 764.286 | 0 |  | 764.033 | 0 |  | 1417.015 | 0 |  | 1450.746 | 0 |  | 775.953 | 0 |  | 776.152 | 0 |  | 1497.584 | 0 |  | 1502.6639 | 0 |  | 753.496 | 0 |  | 753.494 | 0 |  | 1452.118 | 0 |  | 1453.871 | 0 |  | 704.538 | 0 |  | 704.346 | 0 |  | 1505.356 | 0 |  | 1511.5291 | 0 |  | 742.612 | 0.102 |  | 742.852 | 0.102 |  | 1472.057 | 0 |  | 1479.677 | 0 |  | 772.854 | 0.102 |  | 772.918 | 0.025 | 130.6545 | 122.5503 | 104.5313 | 100.1631 | 102.885 | 121.233 | 103.9338 | 0 | 0 | 0 | 0 | 0 | -41.0064712 | -40.1486624 | -33.68246 | -5.291787064 | 43.59863 | 2.77964512 | -7.067137629 | 14.83427693 | -15.11321 | 0 | 0 | 0 | 0 | 0 | 0 | 0 | 39.356385 | 25.91461 | 25.718 | 26.03905 | 13.415735 | 0 | 0 | -59.75694 | -41.46305 | -38.52114 | -42.99649 | -58.96957 | -54.95097 | -46.85324 | 76.57145 | 101.7101 | 135.3268 | 85.98527 | 50.26403 | 40.10986 | 1.818683
82 | W85444 | 2017-03-25 00:39 | 50.3338 | 52.9938 | 124 | 48 | 1.4197 | 571.5272 | 25529 | 29 | 139022 | -139088.6662 | -139020.5803 | 139139 | 139337 | 139295 | 221036 | 221028 | 239269 | 239731 | 215392 | 215467 | 216069 | 216051 | 292987 | 292979 | 1293.62 | 17284.375 | 6 | 334.339 | 334.339 | 215918.8916 | 959.281 | 150.1084 | 41.1739 | 41.1739 | 1199.8047 | 1090.194 | 1041.1666 | 921.7189 | 1039.9156 | 988.3126 | 975.3627 | 962.9061 | 950.1744 | 943.354 | 935.8792 | 924.7939 | 16.6 | 16.6 | 32.514 | 21.9057 | 14.2915 | 10.2229 | 7.5198 | 5.762 | 4.4989 | 3.8502 | 3.8655 | 102.11 | 144.65 | 157.72 | 219.03 | 223.29 | 310.3 | 305.08 | 423.22 | 404.76 | 557.98 | 515.66 | 713.41 | 609.63 | 846.74 | 51.2 | 47.5 | 20.1327 | 1.72 | -1.9716 | 8.6446 | -0.6946 | -1.9716 | 6901449 | 2 |  |  | 3.7007 | 6.5429 | 8.2293 | 10.3436 | 12.2043 | 16.925 | 3.696 | 7.118 | 9.128 | 11.462 | 13.252 | 19.144 | 25.0892 | 24.9346 | 25.0706 | 24.8756 | 24.8669 | 25.9591 |  | 13187 | 662 | 1 |  |  | 381 | 1506 | 9 | 2 | 30 | 35.200001 | 1.72 | 1957.1215 | 1919.9928 | 1695.1571 | 1542.0428 | 1490.1143 | 1500.2643 | 1349.4785 | 74.1886 | 58.7843 | 57.5793 | 58.6214 | 66.3971 | 75.2221 | 56.35 | 32.514 | 21.9057 | 14.2915 | 10.2229 | 7.5198 | 5.762 | 4.4989 | 3.8502 | 0 | 0 | 0 | 0 | 0 | 0.1016 | 0.1016 | 0 | 0 | 0 | 0 | 0 | 0 | 0 | 0.033837 | 0.027938 | 0.022374 | 0.011022 | 0.02311 | 0.012693 | 0.011161 | -0.008349 | -0.025111 | -0.058979 | -0.013638 | -0.018425 | -0.024027 | 0.000151 | 0.064821 | 0.061885 | 0.060197 | 0.061978 | 0.069663 | 0.081176 | 0.077244 | -0.392594 | -0.387173 | -0.383773 | -0.388741 | -0.401998 | -0.400435 | -0.39151 | -1.259822 | -1.235111 | -1.219474 | -1.242512 | -1.304321 | -1.286025 | -1.24262 | -0.691095 | -0.636203 | -0.610394 | -0.671539 | -0.811245 | -0.908206 | -0.812245 | -0.2586 | -0.239559 | -0.22789 | -0.245147 | -0.290508 | -0.288201 | -0.258369 | 0.390441 | 0.361799 | 0.293046 | 0.234094 | 0.375387 | 0.314005 | 0.279946 | -15 | -10 | -10 | -10 | -5 | -20 | 30 | -2.606152 | -2.57416 | -2.554785 | -2.586651 | -2.665288 | 0 | 0 |  | 1402.08 | 0 |  | 1422.2729 | 0 |  | 742.644 | 0 |  | 742.544 | 0 |  | 1407.16 | 0 |  | 1430.579 | 0 |  | 764.286 | 0 |  | 764.033 | 0 |  | 1417.015 | 0 |  | 1450.746 | 0 |  | 775.953 | 0 |  | 776.152 | 0 |  | 1497.584 | 0 |  | 1502.6639 | 0 |  | 753.496 | 0 |  | 753.494 | 0 |  | 1452.118 | 0 |  | 1453.871 | 0 |  | 704.538 | 0 |  | 704.346 | 0 |  | 1505.356 | 0 |  | 1511.5291 | 0 |  | 742.612 | 0.102 |  | 742.852 | 0.102 |  | 1472.057 | 0 |  | 1479.677 | 0 |  | 772.854 | 0.102 |  | 772.918 | 0.025 | 126.8626 | 118.8188 | 102.0434 | 95.57273 | 103.8058 | 121.7855 | 104.2391 | 0 | 0 | 0 | 0 | 0 | -40.684196 | -39.777416 | -32.11034 | -3.491658797 | 44.63884577 | 3.250411392 | -6.110743885 | 14.57580735 | -14.05651744 | 0 | 0 | 0 | 0 | 0 | 0 | 0 | 39.09228 | 25.7416 | 25.54785 | 25.86651 | 13.32644 | 0 | 0 | -51.27137 | -37.39875 | -35.14606 | -39.36656 | -53.86432 | -68.31716 | -45.77000575 | 82.57314 | 103.6699 | 137.084 | 85.32309 | 57.15721 | 27.3599 | 4.635178064
82 | W85445 | 2017-03-25 00:42 | 50.1895 | 52.8894 | 90 | 47 | 1.4197 | 574.5817 | 26064 | 29 | 139022 | -139088.8105 | -139020.5803 | 139139 | 139337 | 139295 | 221036 | 221028 | 239269 | 239731 | 215392 | 215467 | 216069 | 216051 | 292987 | 292979 | 1293.62 | 17310.8848 | 6 | 334.7736 | 334.7736 | 215918.457 | 958.8464 | 150.543 | 41.6085 | 41.6085 | 1165.8203 | 1082.3337 | 1035 | 912.6513 | 1036.3593 | 984.2822 | 971.1819 | 958.3367 | 945.4791 | 937.7681 | 929.4638 | 917.6257 | 16.8 | 16.6 | 32.5006 | 21.8827 | 14.1618 | 10.1151 | 7.3865 | 5.6983 | 4.4763 | 3.8547 | 3.8644 | 102.68 | 147.26 | 159.47 | 224.95 | 226.81 | 320.69 | 310.74 | 438.96 | 408.88 | 575.07 | 516.58 | 729.81 | 609.64 | 856.99 | 49.2 | 47.4 | 22.1229 | 3.67 | 3.443 | 3.9422 | -0.4067 | 3.443 | 6901449 | 1 |  |  | 3.5786 | 6.5514 | 8.2979 | 10.7464 | 12.4829 | 16.4907 | 3.52 | 7.102 | 8.822 | 11.606 | 13.814 | 18.658 | 25.2594 | 24.9196 | 24.9669 | 24.8236 | 24.9384 | 24.9825 |  | 13187 | 662 | 2 |  |  | 381 | 1506 | 9 | 2 | 30 | 35.799999 | 3.67 | 2003.3572 | 1980.5215 | 1742.8785 | 1627.7 | 1477.6929 | 1497.0428 | 1329.7928 | 85.08 | 66.39 | 66.8479 | 66.8871 | 67.0671 | 73.9864 | 60.5443 | 32.5006 | 21.8827 | 14.1618 | 10.1151 | 7.3865 | 5.6983 | 4.4763 | 3.8547 | 0 | 0 | 0 | 0 | 0 | 0.1016 | 0.1016 | 0 | 0 | 0 | 0 | 0 | 0 | 0 | 0.03385 | 0.028075 | 0.022179 | 0.011109 | 0.023484 | 0.013135 | 0.011592 | -0.008349 | -0.025111 | -0.05898 | -0.013638 | -0.018429 | -0.023912 | -0.000805 | 0.064921 | 0.061973 | 0.060283 | 0.06206 | 0.06977 | 0.081301 | 0.077365 | -0.392085 | -0.386847 | -0.383448 | -0.388561 | -0.401495 | -0.400135 | -0.390647 | -1.260142 | -1.236221 | -1.22056 | -1.244299 | -1.304764 | -1.289258 | -1.237267 | -0.690168 | -0.634811 | -0.609071 | -0.669615 | -0.810096 | -0.906782 | -0.811046 | -0.258966 | -0.240486 | -0.228768 | -0.24661 | -0.290979 | -0.28878 | -0.258821 | 0.390038 | 0.35906 | 0.289931 | 0.230639 | 0.372921 | 0.313607 | 0.279879 | -15 | -10 | -10 | -10 | -5 | -10 | 40 | -2.606194 | -2.574199 | -2.55481 | -2.586679 | -2.665328 | 0 | 0 |  | 1402.08 | 0 |  | 1422.2729 | 0 |  | 742.644 | 0 |  | 742.544 | 0 |  | 1407.16 | 0 |  | 1430.579 | 0 |  | 764.286 | 0 |  | 764.033 | 0 |  | 1417.015 | 0 |  | 1450.746 | 0 |  | 775.953 | 0 |  | 776.152 | 0 |  | 1497.584 | 0 |  | 1502.6639 | 0 |  | 753.496 | 0 |  | 753.494 | 0 |  | 1452.118 | 0 |  | 1453.871 | 0 |  | 704.538 | 0 |  | 704.346 | 0 |  | 1505.356 | 0 |  | 1511.5291 | 0 |  | 742.612 | 0.102 |  | 742.852 | 0.102 |  | 1472.057 | 0 |  | 1479.677 | 0 |  | 772.854 | 0.102 |  | 772.918 | 0.025 | 130.06 | 122.7389 | 105.0659 | 101.015062 | 103.0986 | 121.7111 | 102.8794 | 0 | 0 | 0 | 0 | 0 | -40.653716 | -39.6897352 | -32.13488 | -3.664159044 | 44.91782856 | 3.146832171 | -6.59558202 | 13.89433 | -13.3464 | 0 | 0 | 0 | 0 | 0 | 0 | 0 | 39.09291 | 25.74199 | 25.5481 | 25.86679 | 13.32664 | 0 | 0 | -58.71949344 | -42.14510229 | -40.71512 | -44.78861 | -54.33079 | -67.08954 | -49.10421 | 78.29849 | 102.6716 | 134.8168 | 85.24008 | 55.4989 | 27.86216 | 0.7390733052
82 | W85446 | 2017-03-25 00:45 | 49.4138 | 52.2961 | 148 | 49 | 1.4197 | 622.0143 | 26314 | 29 | 139022 | -139089.5862 | -139020.5803 | 139139 | 139337 | 139295 | 221036 | 221028 | 239269 | 239731 | 215392 | 215467 | 216069 | 216051 | 292987 | 292979 | 1293.62 | 17337.6973 | 6 | 335.2782 | 335.2782 | 215917.9524 | 958.3418 | 151.0476 | 42.1131 | 42.1131 | 1188.0859 | 1093.3717 | 1041.1666 | 919.6289 | 1048.6329 | 994.0588 | 980.5437 | 967.3482 | 953.9549 | 946.749 | 939.0151 | 927.5601 | 16.2 | 16.8 | 32.2411 | 21.1566 | 13.5483 | 9.6415 | 7.0303 | 5.3638 | 4.1889 | 3.5987 | 3.6102 | 101.19 | 151.5 | 160.34 | 233.16 | 229.97 | 334.24 | 316.59 | 459.65 | 420.53 | 608.86 | 533.83 | 779.09 | 629.97 | 919.06 | 51.4 | 47.4 | 28.8482 | 1.663636 | 2.0065 | 2.0065 | -0.3129 | 2.0065 | 6106364 | 2 |  |  | 3.6386 | 6.5143 | 8.2114 | 10.6136 | 12.4021 | 16.4436 | 3.794 | 7.278 | 8.946 | 12.01 | 14.012 | 17.734 | 24.8857 | 24.9964 | 25.1111 | 24.8659 | 25.0809 | 25.0464 |  | 13187 | 662 | 3 |  |  | 356 | 1503 | 8 | 2 | 30 | 30.200001 | 1.663636 | 2031.65 | 1977.15 | 1702.3857 | 1570.8143 | 1505.0857 | 1500.25 | 1346.0929 | 86.4486 | 70.8621 | 74.4736 | 78.6471 | 73.6536 | 76.8079 | 60.1036 | 32.2411 | 21.1566 | 13.5483 | 9.6415 | 7.0303 | 5.3638 | 4.1889 | 3.5987 | 0 | 0 | 0 | 0 | 0 | 0.1016 | 0.1016 | 0 | 0 | 0 | 0 | 0 | 0 | 0 | 0.032715 | 0.027116 | 0.021747 | 0.011115 | 0.022678 | 0.012837 | 0.011428 | -0.008289 | -0.024974 | -0.05862 | -0.013599 | -0.018357 | -0.024255 | 0.000224 | 0.065212 | 0.06226 | 0.060566 | 0.062358 | 0.070094 | 0.081693 | 0.077736 | -0.390782 | -0.385337 | -0.381872 | -0.386801 | -0.399904 | -0.398591 | -0.389481 | -1.262142 | -1.237164 | -1.221131 | -1.244139 | -1.30562 | -1.291069 | -1.244062 | -0.686641 | -0.632252 | -0.606842 | -0.667674 | -0.806899 | -0.903229 | -0.807818 | -0.260879 | -0.241507 | -0.229479 | -0.246808 | -0.292124 | -0.289869 | -0.259852 | 0.387785 | 0.350051 | 0.280706 | 0.222094 | 0.355071 | 0.297176 | 0.264972 | -15 | -10 | -10 | -10 | -5 | 0 | 30 | -2.600109 | -2.568116 | -2.54871 | -2.580528 | -2.659011 | 0 | 0 |  | 1402.08 | 0 |  | 1422.2729 | 0 |  | 742.644 | 0 |  | 742.544 | 0 |  | 1407.16 | 0 |  | 1430.579 | 0 |  | 764.286 | 0 |  | 764.033 | 0 |  | 1417.015 | 0 |  | 1450.746 | 0 |  | 775.953 | 0 |  | 776.152 | 0 |  | 1497.584 | 0 |  | 1502.6639 | 0 |  | 753.496 | 0 |  | 753.494 | 0 |  | 1452.118 | 0 |  | 1453.871 | 0 |  | 704.538 | 0 |  | 704.346 | 0 |  | 1505.356 | 0 |  | 1511.5291 | 0 |  | 742.612 | 0.102 |  | 742.852 | 0.102 |  | 1472.057 | 0 |  | 1479.677 | 0 |  | 772.854 | 0.102 |  | 772.918 | 0.025 | 132.4879598 | 123.097359 | 103.1067 | 97.95284 | 105.4975 | 122.5599 | 104.6399 | 0 | 0 | 0 | 0 | 0 | -40.4968456 | -39.5712696 | -30.82908 | -2.650005288 | 45.02676 | 3.090441276 | -5.64158402 | 14.74143 | -14.49581 | 0 | 0 | 0 | 0 | 0 | 0 | 0 | 39.001635 | 25.68116 | 25.4871 | 25.80528 | 13.295055 | 0 | 0 | -59.35915 | -44.8027 | -45.19371 | -52.51062 | -59.43102 | -69.37512 | -48.55277 | 81.30136 | 101.3258 | 128.4268 | 74.33793555 | 53.71993 | 27.42938 | 2.020028
82 | W85447 | 2017-03-25 00:48 | 48.3882 | 51.3017 | 147 | 39 | 1.4197 | 437.8136 | 26421 | 29 | 139022 | -139090.6118 | -139020.5803 | 139139 | 139337 | 139295 | 221036 | 221028 | 239269 | 239731 | 215392 | 215467 | 216069 | 216051 | 292987 | 292979 | 1293.62 | 17364.5137 | 6 | 335.6334 | 335.6334 | 215917.5973 | 957.9866 | 151.4027 | 42.4683 | 42.4683 | 1108.3984 | 1028.817 | 995.6667 | 908.0968 | 1014.807 | 983.2023 | 971.1779 | 959.7727 | 948.0588 | 939.8919 | 931.6791 | 920.9014 | 17.2 | 16.2 | 32.8415 | 23.5318 | 16.2993 | 12.0706 | 9.2131 | 7.307 | 5.9012 | 5.1331 | 5.1533 | 119.29 | 175 | 171.78 | 249.09 | 234.09 | 342.01 | 308.09 | 449.54 | 389.67 | 570.8 | 483.57 | 704.22 | 560.16 | 816.73 | 50.2 | 47.3 | 11.6829 | -9.09 | -10.9204 | 12.342 | 19.121 | -10.9204 | 6106364 | 1 |  |  | 2.605 | 4.45 | 5.7386 | 7.465 | 8.6193 | 11.8221 | 2.526 | 5.264 | 6.646 | 7.714 | 9.474 | 12.8 | 24.7018 | 25.084 | 24.9562 | 24.8371 | 24.8186 | 25.0549 |  | 13187 | 662 | 4 |  |  | 356 | 1503 | 10 | 2 | 30 | 51.666668 | -9.09 | 1828.6 | 1885.9429 | 1681.9286 | 1559.3572 | 1378.35 | 1340.3 | 1229.8857 | 85.4057 | 68.3286 | 68.8193 | 66.8814 | 66.14 | 73.3421 | 55.3143 | 32.8415 | 23.5318 | 16.2993 | 12.0706 | 9.2131 | 7.307 | 5.9012 | 5.1331 | 0 | 0 | 0 | 0 | 0 | 0.1016 | 0.1016 | 0 | 0 | 0 | 0 | 0 | 0 | 0 | 0.032071 | 0.027385 | 0.022131 | 0.011561 | 0.022285 | 0.01274 | 0.011388 | -0.008288 | -0.024973 | -0.058617 | -0.013599 | -0.018359 | -0.023926 | 0.000754 | 0.065239 | 0.062266 | 0.060564 | 0.062353 | 0.070102 | 0.081731 | 0.077752 | -0.390089 | -0.385102 | -0.381812 | -0.386817 | -0.39965 | -0.398081 | -0.38953 | -1.258815 | -1.235933 | -1.2207 | -1.244046 | -1.304298 | -1.287966 | -1.247028 | -0.689061 | -0.633117 | -0.607159 | -0.667782 | -0.808035 | -0.905244 | -0.808833 | -0.258267 | -0.240589 | -0.229163 | -0.24673 | -0.290941 | -0.288109 | -0.259001 | 0.395654 | 0.36112 | 0.325505 | 0.269239 | 0.45239 | 0.389637 | 0.354563 | -15 | -10 | -10 | -10 | -5 | 10 | 20 | -2.597238 | -2.56579 | -2.547117 | -2.578827 | -2.655777 | 0 | 0 |  | 1402.08 | 0 |  | 1422.2729 | 0 |  | 742.644 | 0 |  | 742.544 | 0 |  | 1407.16 | 0 |  | 1430.579 | 0 |  | 764.286 | 0 |  | 764.033 | 0 |  | 1417.015 | 0 |  | 1450.746 | 0 |  | 775.953 | 0 |  | 776.152 | 0 |  | 1497.584 | 0 |  | 1502.6639 | 0 |  | 753.496 | 0 |  | 753.494 | 0 |  | 1452.118 | 0 |  | 1453.871 | 0 |  | 704.538 | 0 |  | 704.346 | 0 |  | 1505.356 | 0 |  | 1511.5291 | 0 |  | 742.612 | 0.102 |  | 742.852 | 0.102 |  | 1472.057 | 0 |  | 1479.677 | 0 |  | 772.854 | 0.102 |  | 772.918 | 0.025 | 119.2960354 | 117.4301 | 101.8643 | 97.2306 | 96.6250917 | 109.5440593 | 95.62607 | 0 | 0 | 0 | 0 | 0 | -40.4450296 | -39.576248 | -29.9384 | -2.981070396 | 44.5384602 | 2.535365748 | -5.120673948 | 14.40719 | -15.14141 | 0 | 0 | 0 | 0 | 0 | 0 | 0 | 38.95857 | 25.6579 | 25.47117 | 25.78827 | 13.278885 | 0 | 0 | -58.84974 | -43.26 | -41.78426 | -44.6622 | -53.4434349 | -66.3925 | -44.74003 | 69.46647 | 96.84695 | 130.0897 | 80.89204 | 51.33987 | 17.11372 | -3.83162
82 | W85448 | 2017-03-25 00:51 | 48.3348 | 51.1669 | 114 | 49 | 1.4197 | 629.4944 | 26471 | 30 | 139022 | -139090.6652 | -139020.5803 | 139139 | 139337 | 139295 | 221036 | 221028 | 239269 | 239731 | 215392 | 215467 | 216069 | 216051 | 292987 | 292979 | 1293.62 | 17391.3965 | 6 | 336.144 | 336.144 | 215917.0866 | 957.476 | 151.9134 | 42.9789 | 42.9789 | 1154.1016 | 1067.8022 | 1013.1667 | 906.0063 | 1035.2792 | 981.4622 | 968.2856 | 955.3369 | 942.5082 | 935.8781 | 928.3605 | 916.7552 | 16.8 | 16.8 | 32.3619 | 21.2143 | 13.6351 | 9.6776 | 7.0227 | 5.3323 | 4.169 | 3.5999 | 3.6088 | 101.11 | 152.21 | 159.59 | 233.15 | 229.17 | 334.76 | 315.85 | 462.4 | 419.7 | 616.01 | 534.74 | 785.19 | 629.75 | 922.89 | 50.2 | 47.2 | 28.7097 | 2.2 | 0.7133 | 4.056 | -0.0987 | 0.7133 | 6108692 | 2 |  |  | 3.86 | 6.6607 | 8.4257 | 10.7979 | 12.6886 | 17.0014 | 3.574 | 7.424 | 9.298 | 11.808 | 14.222 | 18.824 | 24.9665 | 25.0739 | 25.1406 | 24.8522 | 25.0041 | 25.0046 |  | 13187 | 662 | 5 |  |  | 356 | 1496 | 8 | 2 | 30 | 32.799999 | 2.2 | 2081.6213 | 2022.5929 | 1760.1428 | 1695.9714 | 1567.1571 | 1529.1143 | 1320.9714 | 94.5964 | 97.1336 | 98.8364 | 100.4893 | 86.4514 | 79.4164 | 64.4079 | 32.3619 | 21.2143 | 13.6351 | 9.6776 | 7.0227 | 5.3323 | 4.169 | 3.5999 | 0 | 0 | 0 | 0 | 0 | 0.1016 | 0.1016 | 0 | 0 | 0 | 0 | 0 | 0 | 0 | 0.03082 | 0.026659 | 0.02151 | 0.011235 | 0.021409 | 0.012452 | 0.011155 | -0.008137 | -0.024644 | -0.057671 | -0.013482 | -0.018182 | -0.022728 | 0.000927 | 0.065977 | 0.062989 | 0.061273 | 0.063078 | 0.070906 | 0.082657 | 0.078662 | -0.387138 | -0.381749 | -0.378401 | -0.383472 | -0.396353 | -0.394737 | -0.386248 | -1.266984 | -1.241465 | -1.226206 | -1.250214 | -1.310883 | -1.292937 | -1.255094 | -0.67819 | -0.624312 | -0.599111 | -0.658596 | -0.796109 | -0.891616 | -0.797735 | -0.265051 | -0.24555 | -0.233457 | -0.251742 | -0.297768 | -0.29482 | -0.264002 | 0.38857 | 0.352445 | 0.282477 | 0.22345 | 0.357117 | 0.29844 | 0.26629 | -10 | -10 | -5 | -5 | -5 | 20 | 10 | -2.58573 | -2.553416 | -2.534163 | -2.5658 | -2.643665 | 0 | 0 |  | 1402.08 | 0 |  | 1422.2729 | 0 |  | 742.644 | 0 |  | 742.544 | 0 |  | 1407.16 | 0 |  | 1430.579 | 0 |  | 764.286 | 0 |  | 764.033 | 0 |  | 1417.015 | 0 |  | 1450.746 | 0 |  | 775.953 | 0 |  | 776.152 | 0 |  | 1497.584 | 0 |  | 1502.6639 | 0 |  | 753.496 | 0 |  | 753.494 | 0 |  | 1452.118 | 0 |  | 1453.871 | 0 |  | 704.538 | 0 |  | 704.346 | 0 |  | 1505.356 | 0 |  | 1511.5291 | 0 |  | 742.612 | 0.102 |  | 742.852 | 0.102 |  | 1472.057 | 0 |  | 1479.677 | 0 |  | 772.854 | 0.102 |  | 772.918 | 0.025 | 137.3391 | 127.4011 | 107.8492 | 106.9785 | 111.1208 | 126.392 | 103.9103 | 0 | 0 | 0 | 0 | 0 | -40.1052792 | -39.2427968 | -28.739 | -2.501551975 | 44.34084 | 2.809230858 | -4.230219441 | 13.28622 | -15.16405 | 0 | 0 | 0 | 0 | 0 | 0 | 0 | 25.8573 | 25.53416 | 12.670815 | 12.829 | 13.218325 | 0 | 0 | -64.15433 | -60.64167 | -59.21397 | -66.18185 | -68.82474 | -70.80893 | -51.38044 | 70.3031 | 89.79204 | 105.6469 | 56.43486 | 51.28421 | 28.76401 | -1.877026
82 | W85449 | 2017-03-25 00:54 | 48.3294 | 51.0228 | 116 | 49 | 1.4197 | 631.2911 | 26510 | 30 | 139022 | -139090.6706 | -139020.5803 | 139139 | 139337 | 139295 | 221036 | 221028 | 239269 | 239731 | 215392 | 215467 | 216069 | 216051 | 292987 | 292979 | 1293.62 | 17418.2715 | 6 | 336.6562 | 336.6562 | 215916.5745 | 956.9638 | 152.4255 | 43.4911 | 43.4911 | 1136.5234 | 1056.6815 | 1009.3333 | 903.0687 | 1022.6472 | 970.3098 | 958.4334 | 946.541 | 934.8605 | 928.9152 | 922.1252 | 911.106 | 17.4 | 17 | 32.4223 | 21.2184 | 13.5953 | 9.5932 | 6.9845 | 5.3307 | 4.1741 | 3.5941 | 3.6126 | 101.18 | 152.1 | 160.39 | 234.61 | 230.26 | 337.34 | 318.08 | 465.77 | 420.77 | 616.32 | 535.19 | 786.52 | 629.81 | 926.04 | 50.2 | 47.4 | 28.5714 | -72.727272 | -55.9887 | 56.8987 | 9.9166 | -55.9887 | 6108692 | 1 |  |  | 3.8614 | 6.875 | 8.5236 | 11.2729 | 13.0829 | 17.1314 | 3.968 | 7.19 | 9.308 | 11.704 | 14.052 | 19.038 | 24.9098 | 24.8748 | 25.2173 | 24.8269 | 24.8469 | 25.0373 |  | 13187 | 662 | 6 |  |  | 356 | 1496 | 8 | 2 | 30 | 40.400002 | -72.727272 | 2101.207 | 2067.0144 | 1784.0929 | 1714.9143 | 1557.0428 | 1523.8143 | 1316.1285 | 93.5757 | 95.3357 | 95.4236 | 93.24 | 81.8193 | 76.9836 | 51.665 | 32.4223 | 21.2184 | 13.5953 | 9.5932 | 6.9845 | 5.3307 | 4.1741 | 3.5941 | 0 | 0 | 0 | 0 | 0 | 0.1016 | 0.1016 | 0 | 0 | 0 | 0 | 0 | 0 | 0 | 0.031624 | 0.026901 | 0.021772 | 0.011504 | 0.02153 | 0.012488 | 0.011164 | -0.008138 | -0.024644 | -0.057672 | -0.013482 | -0.018186 | -0.022846 | 0.000966 | 0.065998 | 0.063002 | 0.061287 | 0.063092 | 0.070923 | 0.082674 | 0.078676 | -0.387065 | -0.381819 | -0.378455 | -0.38353 | -0.396381 | -0.394478 | -0.386329 | -1.267296 | -1.242423 | -1.22712 | -1.251085 | -1.311683 | -1.289391 | -1.2566 | -0.677802 | -0.623522 | -0.598417 | -0.657803 | -0.795286 | -0.890782 | -0.796886 | -0.265325 | -0.246293 | -0.234105 | -0.252481 | -0.298495 | -0.295422 | -0.264627 | 0.388578 | 0.351735 | 0.281475 | 0.222299 | 0.356848 | 0.298679 | 0.266526 | -10 | -10 | -5 | -5 | -5 | 30 | 0 | -2.586316 | -2.553959 | -2.53448 | -2.566108 | -2.644055 | 0 | 0 |  | 1402.08 | 0 |  | 1422.2729 | 0 |  | 742.644 | 0 |  | 742.544 | 0 |  | 1407.16 | 0 |  | 1430.579 | 0 |  | 764.286 | 0 |  | 764.033 | 0 |  | 1417.015 | 0 |  | 1450.746 | 0 |  | 775.953 | 0 |  | 776.152 | 0 |  | 1497.584 | 0 |  | 1502.6639 | 0 |  | 753.496 | 0 |  | 753.494 | 0 |  | 1452.118 | 0 |  | 1453.871 | 0 |  | 704.538 | 0 |  | 704.346 | 0 |  | 1505.356 | 0 |  | 1511.5291 | 0 |  | 742.612 | 0.102 |  | 742.852 | 0.102 |  | 1472.057 | 0 |  | 1479.677 | 0 |  | 772.854 | 0.102 |  | 772.918 | 0.025 | 138.6755 | 130.226 | 109.3417 | 108.1974 | 110.4301 | 125.9798 | 103.5477 | 0 | 0 | 0 | 0 | 0 | -40.0789648 | -39.2510264 | -29.76371 | -2.804148711 | 44.053608 | 2.47464613 | -4.386267952 | 13.35551 | -15.242558 | 0 | 0 | 0 | 0 | 0 | 0 | 0 | 25.86316 | 25.53959 | 12.6724 | 12.83054 | 13.220275 | 0 | 0 | -63.4258 | -59.44391 | -57.1031 | -61.33355172 | -65.06974 | -68.57561 | -41.17111519 | 71.34911 | 93.51758 | 108.9646 | 62.16901 | 54.19441 | 30.68077 | 7.883026276
82 | W85450 | 2017-03-25 00:56 | 48.5853 | 51.077 | 86 | 45 | 1.4197 | 569.5316 | 23939 | 30 | 139022 | -139090.4147 | -139020.5803 | 139139 | 139337 | 139295 | 221036 | 221028 | 239269 | 239731 | 215392 | 215467 | 216069 | 216051 | 292987 | 292979 | 1293.62 | 17442.4746 | 6 | 337.1182 | 337.1182 | 215916.1124 | 956.5018 | 152.8876 | 43.9531 | 43.9531 | 1174.0234 | 1088.3967 | 1030.5 | 914.0759 | 1025.7694 | 973.6093 | 961.3374 | 949.0759 | 936.702 | 930.1111 | 922.5891 | 911.3312 | 16.6 | 16.8 | 32.0756 | 20.7682 | 13.2174 | 9.3728 | 6.8503 | 5.2521 | 4.1559 | 3.601 | 3.6131 | 102.96 | 150.53 | 163.26 | 232.94 | 235.05 | 334.99 | 322.2 | 459.33 | 422.89 | 606.96 | 535.36 | 766.58 | 629.82 | 896.87 | 50.9 | 47.3 | 21.1874 | 7.218182 | 9.3072 | 9.3072 | -4.154 | 9.3072 | 6105265 | 2 |  |  | 3.6721 | 6.7914 | 8.6764 | 11.2779 | 12.82 | 17.37 | 3.924 | 7.042 | 9.274 | 12.4 | 14.062 | 19.198 | 25.2169 | 24.9388 | 25.0446 | 24.7901 | 25.0351 | 24.8015 |  | 13187 | 662 | 7 |  |  | 356 | 1494 | 8 | 2 | 30 | 19.200001 | 7.218182 | 2084.8643 | 1969.1428 | 1705.7572 | 1572.7715 | 1485.95 | 1422.3643 | 1298.2 | 97.5679 | 96.935 | 97.7857 | 95.7321 | 93.0907 | 90.7329 | 59.0814 | 32.0756 | 20.7682 | 13.2174 | 9.3728 | 6.8503 | 5.2521 | 4.1559 | 3.601 | 0 | 0 | 0 | 0 | 0 | 0.1016 | 0.1016 | 0 | 0 | 0 | 0 | 0 | 0 | 0 | 0.032213 | 0.027066 | 0.021961 | 0.011628 | 0.021613 | 0.012636 | 0.011279 | -0.007948 | -0.024212 | -0.055524 | -0.01294 | -0.018105 | -0.024339 | 0.00092 | 0.06612 | 0.063133 | 0.061415 | 0.063228 | 0.071071 | 0.082868 | 0.078844 | -0.38668 | -0.381135 | -0.377706 | -0.382677 | -0.395629 | -0.393129 | -0.385545 | -1.269635 | -1.243463 | -1.227218 | -1.250726 | -1.312167 | -1.282257 | -1.256145 | -0.675589 | -0.622458 | -0.59742 | -0.656993 | -0.793923 | -0.88985 | -0.795436 | -0.266882 | -0.246639 | -0.2344 | -0.252467 | -0.298906 | -0.295265 | -0.26507 | 0.386862 | 0.34804 | 0.278182 | 0.220634 | 0.356391 | 0.298858 | 0.266945 | 0 | 0 | 5 | 5 | 0 | 40 | -10 | -2.581978 | -2.549697 | -2.530023 | -2.561601 | -2.639469 | 0 | 0 |  | 1402.08 | 0 |  | 1422.2729 | 0 |  | 742.644 | 0 |  | 742.544 | 0 |  | 1407.16 | 0 |  | 1430.579 | 0 |  | 764.286 | 0 |  | 764.033 | 0 |  | 1417.015 | 0 |  | 1450.746 | 0 |  | 775.953 | 0 |  | 776.152 | 0 |  | 1497.584 | 0 |  | 1502.6639 | 0 |  | 753.496 | 0 |  | 753.494 | 0 |  | 1452.118 | 0 |  | 1453.871 | 0 |  | 704.538 | 0 |  | 704.346 | 0 |  | 1505.356 | 0 |  | 1511.5291 | 0 |  | 742.612 | 0.102 |  | 742.852 | 0.102 |  | 1472.057 | 0 |  | 1479.677 | 0 |  | 772.854 | 0.102 |  | 772.918 | 0.025 | 137.8512 | 124.3179 | 104.7591 | 99.4432 | 105.608 | 117.8685 | 102.3552808 | 0 | 0 | 0 | 0 | 0 | -39.9419064 | -39.171372 | -30.80769 | -3.548843402 | 41.18912 | 1.640952512 | -4.603081836 | 15.00625 | -15.32371 | 0 | 0 | 0 | 0 | 0 | 0 | 0 | 0 | 0 | -12.650115 | -12.808005 | 0 | 0 | 0 | -65.9158 | -60.33796623 | -58.41913 | -62.89532 | -73.90685 | -80.73867 | -46.99547 | 41.12773 | 60.43108 | 74.87895 | 25.38082 | 27.09802 | 12.19416 | 0.8647235
82 | W85451 | 2017-03-25 00:58 | 48.544 | 51.053 | 108 | 49 | 1.4197 | 622.6175 | 26127 | 30 | 139022 | -139090.456 | -139020.5803 | 139139 | 139337 | 139295 | 221036 | 221028 | 239269 | 239731 | 215392 | 215467 | 216069 | 216051 | 292987 | 292979 | 1293.62 | 17468.9414 | 6 | 337.6233 | 337.6233 | 215915.6073 | 955.9967 | 153.3927 | 44.4582 | 44.4582 | 1169.3359 | 1088.3259 | 1038.1666 | 914.8491 | 1040.6835 | 987.388 | 974.8943 | 962.4609 | 949.7947 | 942.5782 | 934.6945 | 923.5508 | 16.8 | 16.8 | 32.3489 | 21.1425 | 13.3282 | 9.3903 | 6.8172 | 5.2369 | 4.1681 | 3.6006 | 3.6109 | 102.17 | 153.32 | 162.8 | 239.58 | 234.75 | 346.89 | 323.33 | 477.22 | 423.11 | 631.06 | 537.05 | 791.28 | 629.6 | 921.76 | 49.6 | 47.5 | 28.6334 | 5.181818 | 6.7955 | 6.7955 | -2.3213 | 6.7955 | 6106270 | 1 |  |  | 3.7229 | 6.6164 | 8.4679 | 11.27 | 12.7571 | 17.0414 | 3.808 | 6.9 | 9.352 | 12.382 | 13.554 | 18.618 | 24.8961 | 24.9051 | 25.0766 | 24.7897 | 25.0224 | 25.016 |  | 13187 | 662 | 8 |  |  | 356 | 1491 | 8 | 2 | 30 | 30 | 5.181818 | 2077.7 | 2036.4857 | 1756.7572 | 1600.6215 | 1491.4071 | 1412.0714 | 1345.1571 | 70.6421 | 67.9936 | 54.1936 | 53.3564 | 82.2243 | 88.5636 | 54.5871 | 32.3489 | 21.1425 | 13.3282 | 9.3903 | 6.8172 | 5.2369 | 4.1681 | 3.6006 | 0 | 0 | 0 | 0 | 0 | 0.1016 | 0.1016 | 0 | 0 | 0 | 0 | 0 | 0 | 0 | 0.03188 | 0.026877 | 0.021839 | 0.011653 | 0.021328 | 0.012388 | 0.011318 | -0.007873 | -0.024024 | -0.055135 | -0.012865 | -0.018031 | -0.022312 | 0.000783 | 0.066345 | 0.063336 | 0.061612 | 0.063437 | 0.071311 | 0.083168 | 0.079102 | -0.385322 | -0.380045 | -0.376619 | -0.381462 | -0.39426 | -0.392164 | -0.384302 | -1.269271 | -1.244227 | -1.227881 | -1.250994 | -1.31185 | -1.288648 | -1.254525 | -0.674358 | -0.620553 | -0.595592 | -0.655374 | -0.792353 | -0.888152 | -0.792888 | -0.266807 | -0.247441 | -0.235156 | -0.25283 | -0.298894 | -0.295229 | -0.266008 | 0.387985 | 0.348601 | 0.278273 | 0.22035 | 0.356851 | 0.298976 | 0.267396 | 0 | 0 | 5 | 5 | 0 | 30 | -20 | -2.574546 | -2.542404 | -2.523066 | -2.554572 | -2.632091 | 0 | 0 |  | 1402.08 | 0 |  | 1422.2729 | 0 |  | 742.644 | 0 |  | 742.544 | 0 |  | 1407.16 | 0 |  | 1430.579 | 0 |  | 764.286 | 0 |  | 764.033 | 0 |  | 1417.015 | 0 |  | 1450.746 | 0 |  | 775.953 | 0 |  | 776.152 | 0 |  | 1497.584 | 0 |  | 1502.6639 | 0 |  | 753.496 | 0 |  | 753.494 | 0 |  | 1452.118 | 0 |  | 1453.871 | 0 |  | 704.538 | 0 |  | 704.346 | 0 |  | 1505.356 | 0 |  | 1511.5291 | 0 |  | 742.612 | 0.102 |  | 742.852 | 0.102 |  | 1472.057 | 0 |  | 1479.677 | 0 |  | 772.854 | 0.102 |  | 772.918 | 0.025 | 137.8450065 | 128.9829 | 108.2373 | 101.5386 | 106.3537 | 117.4392 | 106.4046 | 0 | 0 | 0 | 0 | 0 | -39.8438624 | -39.0450832 | -30.47139 | -3.549779631 | 40.88353 | 1.516204728 | -4.32516945 | 12.78854 | -15.18101 | 0 | 0 | 0 | 0 | 0 | 0 | 0 | 0 | 0 | -12.61533 | -12.77286 | 0 | 0 | 0 | -47.63807 | -42.19363 | -32.27727 | -34.9684 | -65.15067 | -78.65794 | -43.28146 | 59.73555 | 83.23945 | 104.2282 | 55.31357 | 36.87789 | 11.72589608 | 8.89707
82 | W85452 | 2017-03-25 01:01 | 48.8252 | 51.3089 | 83 | 49 | 1.4197 | 628.4654 | 26490 | 30 | 139022 | -139090.1748 | -139020.5803 | 139139 | 139337 | 139295 | 221036 | 221028 | 239269 | 239731 | 215392 | 215467 | 216069 | 216051 | 292987 | 292979 | 1293.62 | 17495.8105 | 6 | 338.1331 | 338.1331 | 215915.0975 | 955.4869 | 153.9025 | 44.968 | 44.968 | 1188.0859 | 1096.9427 | 1038.1666 | 920.1202 | 1052.3854 | 998.6116 | 985.6028 | 972.8463 | 959.891 | 952.1226 | 944.3802 | 932.8484 | 16.6 | 16.8 | 32.2861 | 21.1172 | 13.3546 | 9.4314 | 6.8181 | 5.2511 | 4.1371 | 3.6046 | 3.6064 | 102.21 | 154.5 | 162.83 | 240.22 | 234.38 | 347.3 | 323.77 | 479.1 | 424.78 | 630.79 | 538.31 | 797.19 | 629.98 | 926.07 | 50.1 | 47.5 | 28.7716 | 16.536364 | 13.3994 | 13.3994 | 18.5643 | 13.3994 | 6107200 | 2 |  |  | 3.6329 | 6.3814 | 8.1336 | 10.9671 | 12.3407 | 16.85 | 3.494 | 7.196 | 8.704 | 11.754 | 13.85 | 18.596 | 24.8552 | 25.0104 | 25.0434 | 24.8965 | 25.0243 | 24.9587 |  | 13187 | 662 | 9 |  |  | 356 | 1496 | 8 | 2 | 30 | 24.799999 | 16.536364 | 2032.0143 | 1997.8286 | 1708.5428 | 1568.9357 | 1443.0358 | 1459.45 | 1238.7786 | 63.2014 | 62.6879 | 55.3457 | 56.8457 | 89.53 | 93.8864 | 57.8857 | 32.2861 | 21.1172 | 13.3546 | 9.4314 | 6.8181 | 5.2511 | 4.1371 | 3.6046 | 0 | 0 | 0 | 0 | 0 | 0.1016 | 0.1016 | 0 | 0 | 0 | 0 | 0 | 0 | 0 | 0.033075 | 0.027979 | 0.022643 | 0.012242 | 0.022027 | 0.012885 | 0.011659 | -0.008001 | -0.024348 | -0.055808 | -0.012996 | -0.018167 | -0.022823 | 0.000117 | 0.065871 | 0.062886 | 0.061176 | 0.062986 | 0.070815 | 0.08255 | 0.078578 | -0.387579 | -0.382226 | -0.378732 | -0.383648 | -0.396296 | -0.394902 | -0.385768 | -1.266254 | -1.241059 | -1.224467 | -1.247793 | -1.307449 | -1.290426 | -1.24477 | -0.679966 | -0.625853 | -0.600789 | -0.660969 | -0.799936 | -0.894867 | -0.801428 | -0.263855 | -0.244544 | -0.232262 | -0.249851 | -0.29446 | -0.292677 | -0.261437 | 0.387307 | 0.347382 | 0.277651 | 0.218875 | 0.3539 | 0.296642 | 0.266111 | 0 | 0 | 5 | 5 | 0 | 20 | -30 | -2.585305 | -2.553062 | -2.533823 | -2.565434 | -2.643168 | 0 | 0 |  | 1402.08 | 0 |  | 1422.2729 | 0 |  | 742.644 | 0 |  | 742.544 | 0 |  | 1407.16 | 0 |  | 1430.579 | 0 |  | 764.286 | 0 |  | 764.033 | 0 |  | 1417.015 | 0 |  | 1450.746 | 0 |  | 775.953 | 0 |  | 776.152 | 0 |  | 1497.584 | 0 |  | 1502.6639 | 0 |  | 753.496 | 0 |  | 753.494 | 0 |  | 1452.118 | 0 |  | 1453.871 | 0 |  | 704.538 | 0 |  | 704.346 | 0 |  | 1505.356 | 0 |  | 1511.5291 | 0 |  | 742.612 | 0.102 |  | 742.852 | 0.102 |  | 1472.057 | 0 |  | 1479.677 | 0 |  | 772.854 | 0.102 |  | 772.918 | 0.025 | 133.8508 | 125.6354 | 104.5218 | 98.82098 | 102.1886 | 120.4775975 | 97.34074 | 0 | 0 | 0 | 0 | 0 | -40.1220432 | -39.1940288 | -31.75005 | -4.506285229 | 40.60945 | 0.940835922 | -5.04675314 | 12.82425 | -14.65841152 | 0 | 0 | 0 | 0 | 0 | 0 | 0 | 0 | 0 | -12.669115 | -12.82717 | 0 | 0 | 0 | -42.9748 | -39.23341 | -33.25109 | -37.57325 | -71.61827008 | -84.01584 | -46.39122 | 59.12596 | 81.89575 | 99.21106 | 49.3614 | 25.52356 | 9.163967 | -2.902916
82 | W85453 | 2017-03-25 01:03 | 48.7265 | 51.3117 | 105 | 49 | 1.4197 | 623.2291 | 26248 | 30 | 139022 | -139090.2735 | -139020.5803 | 139139 | 139337 | 139295 | 221036 | 221028 | 239269 | 239731 | 215392 | 215467 | 216069 | 216051 | 292987 | 292979 | 1293.62 | 17522.5156 | 6 | 338.6387 | 338.6387 | 215914.5919 | 954.9813 | 154.4081 | 45.4736 | 45.4736 | 1190.4297 | 1103.6161 | 1056.3334 | 923.5633 | 1061.5891 | 1006.5397 | 992.5507 | 979.1405 | 965.8032 | 957.5983 | 949.0409 | 937.4725 | 16.6 | 17.8 | 32.2899 | 21.1491 | 13.4467 | 9.5161 | 6.8503 | 5.2502 | 4.1764 | 3.5986 | 3.6035 | 102.12 | 154.41 | 161.71 | 239.41 | 232.49 | 344.64 | 321.91 | 477.19 | 425.92 | 629.74 | 537.66 | 789.75 | 630.07 | 925 | 49.4 | 47.5 | 29.0358 | 3 | 2.2185 | 2.703 | -0.1556 | 2.2185 | 6107200 | 1 |  |  | 3.515 | 6.1757 | 7.7543 | 10.37 | 12.1957 | 16.4343 | 3.374 | 6.324 | 8.576 | 12.048 | 13.694 | 18.316 | 24.8951 | 25.0486 | 25.0348 | 24.7929 | 25.002 | 25.0206 |  | 13187 | 662 | 10 |  |  | 356 | 1496 | 8 | 2 | 30 | 32 | 3 | 2016.2072 | 1972.8429 | 1702.8071 | 1569.8572 | 1429.3857 | 1391.3143 | 1341.7285 | 52.525 | 53.365 | 52.5879 | 52.3614 | 80.8957 | 77.5443 | 60.9214 | 32.2899 | 21.1491 | 13.4467 | 9.5161 | 6.8503 | 5.2502 | 4.1764 | 3.5986 | 0 | 0 | 0 | 0 | 0 | 0.1016 | 0.1016 | 0 | 0 | 0 | 0 | 0 | 0 | 0 | 0.033383 | 0.028198 | 0.022885 | 0.012461 | 0.022175 | 0.013128 | 0.011816 | -0.008126 | -0.024612 | -0.057699 | -0.013491 | -0.018169 | -0.023591 | -0.000876 | 0.065875 | 0.062887 | 0.061175 | 0.062981 | 0.070813 | 0.082567 | 0.078537 | -0.38743 | -0.38215 | -0.378715 | -0.383708 | -0.39629 | -0.394863 | -0.385792 | -1.265313 | -1.240503 | -1.22452 | -1.247991 | -1.307338 | -1.29192 | -1.24053 | -0.680472 | -0.626117 | -0.600968 | -0.660855 | -0.800048 | -0.895758 | -0.79995 | -0.263309 | -0.244266 | -0.232076 | -0.25 | -0.29436 | -0.291887 | -0.262759 | 0.387582 | 0.348908 | 0.279319 | 0.219698 | 0.353114 | 0.297111 | 0.265941 | -5 | -5 | -5 | -5 | 0 | 10 | -40 | -2.584269 | -2.552084 | -2.533143 | -2.564696 | -2.642146 | 0 | 0 |  | 1402.08 | 0 |  | 1422.2729 | 0 |  | 742.644 | 0 |  | 742.544 | 0 |  | 1407.16 | 0 |  | 1430.579 | 0 |  | 764.286 | 0 |  | 764.033 | 0 |  | 1417.015 | 0 |  | 1450.746 | 0 |  | 775.953 | 0 |  | 776.152 | 0 |  | 1497.584 | 0 |  | 1502.6639 | 0 |  | 753.496 | 0 |  | 753.494 | 0 |  | 1452.118 | 0 |  | 1453.871 | 0 |  | 704.538 | 0 |  | 704.346 | 0 |  | 1505.356 | 0 |  | 1511.5291 | 0 |  | 742.612 | 0.102 |  | 742.852 | 0.102 |  | 1472.057 | 0 |  | 1479.677 | 0 |  | 772.854 | 0.102 |  | 772.918 | 0.025 | 132.8176493 | 124.0662 | 104.1692 | 98.87118 | 101.2191 | 114.8766 | 105.3753 | 0 | 0 | 0 | 0 | 0 | -40.1180808 | -39.1964672 | -31.95801 | -4.448443758 | 42.63043928 | 1.28543073 | -5.237196028 | 13.51735896 | -13.5713982 | 0 | 0 | 0 | 0 | 0 | 0 | 0 | 12.921345 | 12.76042 | 12.665715 | 12.82348 | 0 | 0 | 0 | -35.7417918 | -33.41273 | -31.60365 | -34.60329 | -64.72044 | -69.46093 | -48.73407393 | 78.03919 | 98.96541 | 127.8617 | 78.37679 | 31.26145 | 18.815 | 3.873392
82 | W85454 | 2017-03-25 01:06 | 48.6809 | 51.3215 | 103 | 49 | 1.4197 | 625.1339 | 26442 | 30 | 139022 | -139090.3191 | -139020.5803 | 139139 | 139337 | 139295 | 221036 | 221028 | 239269 | 239731 | 215392 | 215467 | 216069 | 216051 | 292987 | 292979 | 1293.62 | 17549.2988 | 6 | 339.1458 | 339.1458 | 215914.0848 | 954.4742 | 154.9152 | 45.9807 | 45.9807 | 1199.8047 | 1097.3153 | 1044.6666 | 922.175 | 1053.8179 | 998.9881 | 985.1698 | 971.7423 | 958.4921 | 950.8456 | 942.4047 | 930.7814 | 16.4 | 16.8 | 32.3955 | 21.3232 | 13.597 | 9.6293 | 6.9305 | 5.2867 | 4.1828 | 3.5969 | 3.6022 | 101.21 | 152.63 | 159.55 | 235.92 | 229.32 | 339.64 | 318.09 | 471.04 | 424.08 | 625.02 | 537.27 | 788.9 | 629.98 | 925.15 | 47.6 | 47.5 | 29.0811 | 0.427273 | -2.968 | 7.7213 | 2.054 | -2.968 | 6106364 | 2 |  |  | 3.6571 | 6.3457 | 7.8443 | 10.4171 | 12.2271 | 16.52 | 3.344 | 7.028 | 8.4 | 11.226 | 13.756 | 18.782 | 24.8552 | 24.943 | 25.0936 | 24.8439 | 24.8716 | 25.0263 |  | 13187 | 662 | 11 |  |  | 356 | 1503 | 8 | 2 | 30 | 30.799999 | 0.427273 | 2011.3429 | 1974.2357 | 1698.6929 | 1585.8357 | 1472.7572 | 1435.1714 | 1359.25 | 49.9821 | 52.2429 | 53.5593 | 53.44 | 81.9464 | 79.6471 | 57.575 | 32.3955 | 21.3232 | 13.597 | 9.6293 | 6.9305 | 5.2867 | 4.1828 | 3.5969 | 0 | 0 | 0 | 0 | 0 | 0.1016 | 0.1016 | 0 | 0 | 0 | 0 | 0 | 0 | 0 | 0.034451 | 0.029146 | 0.023827 | 0.013348 | 0.023019 | 0.013496 | 0.012141 | -0.008228 | -0.024927 | -0.058339 | -0.013636 | -0.018357 | -0.02457 | -0.000201 | 0.065189 | 0.062235 | 0.060541 | 0.062325 | 0.070067 | 0.081684 | 0.077698 | -0.390868 | -0.385487 | -0.382022 | -0.387118 | -0.399993 | -0.398451 | -0.389666 | -1.262499 | -1.2375 | -1.221555 | -1.245238 | -1.305297 | -1.289666 | -1.244139 | -0.687338 | -0.632599 | -0.607193 | -0.667514 | -0.807442 | -0.904718 | -0.807979 | -0.260301 | -0.241294 | -0.229255 | -0.247169 | -0.291754 | -0.288728 | -0.259883 | 0.387913 | 0.350576 | 0.280851 | 0.220695 | 0.352207 | 0.295632 | 0.264484 | -5 | -5 | -5 | -5 | 0 | 0 | -30 | -2.600082 | -2.567668 | -2.548475 | -2.580267 | -2.658378 | 0 | 0 |  | 1402.08 | 0 |  | 1422.2729 | 0 |  | 742.644 | 0 |  | 742.544 | 0 |  | 1407.16 | 0 |  | 1430.579 | 0 |  | 764.286 | 0 |  | 764.033 | 0 |  | 1417.015 | 0 |  | 1450.746 | 0 |  | 775.953 | 0 |  | 776.152 | 0 |  | 1497.584 | 0 |  | 1502.6639 | 0 |  | 753.496 | 0 |  | 753.494 | 0 |  | 1452.118 | 0 |  | 1453.871 | 0 |  | 704.538 | 0 |  | 704.346 | 0 |  | 1505.356 | 0 |  | 1511.5291 | 0 |  | 742.612 | 0.102 |  | 742.852 | 0.102 |  | 1472.057 | 0 |  | 1479.677 | 0 |  | 772.854 | 0.102 |  | 772.918 | 0.025 | 131.1174 | 122.8666 | 102.8406 | 98.83721 | 103.1917 | 117.2305 | 105.6110065 | 0 | 0 | 0 | 0 | 0 | -40.4826216 | -39.5900656 | -33.10651 | -5.2210125 | 42.15830616 | 0.358628544 | -6.085294614 | 14.28176 | -14.85501966 | 0 | 0 | 0 | 0 | 0 | 0 | 0 | 13.00041 | 12.83834 | 12.742375 | 12.901335 | 0 | 0 | 0 | -34.3546 | -33.04881 | -32.52083 | -35.67194816 | -66.16697 | -72.05817 | -46.51939 | 76.65673 | 97.43508 | 125.2204 | 76.42523 | 30.93942 | 18.97152 | 4.646530315
82 | W85455 | 2017-03-25 01:07 | 49.2352 | 51.6961 | 48 | 44 | 1.4197 | 519.7781 | 23314 | 30 | 139022 | -139089.7648 | -139020.5803 | 139139 | 139337 | 139295 | 221036 | 221028 | 239269 | 239731 | 215392 | 215467 | 216069 | 216051 | 292987 | 292979 | 1293.62 | 17573.2051 | 6 | 339.5389 | 339.5389 | 215913.6917 | 954.0811 | 155.3083 | 46.3738 | 46.3738 | 1205.6641 | 1116.433 | 1053.6666 | 927.2763 | 1065.4037 | 1011.2468 | 996.8166 | 983.1899 | 969.2861 | 960.8539 | 952.0287 | 940.0488 | 16.2 | 24.6 | 31.9595 | 21.5155 | 14.0604 | 10.0765 | 7.3888 | 5.6926 | 4.4745 | 3.856 | 3.8515 | 104.04 | 145.7 | 160.28 | 220.83 | 227.33 | 312.56 | 309.67 | 426.46 | 409.52 | 560.25 | 518.61 | 712.61 | 610.04 | 839.86 | 50.4 | 47.5 | 14.9758 | 3.79 | 3.2434 | 3.2671 | -0.4263 | 3.2434 | 6107794 | 1 |  |  | 3.6436 | 6.2129 | 7.8464 | 10.0936 | 11.715 | 15.7579 | 3.408 | 6.842 | 8.694 | 11.294 | 12.89 | 17.414 | 24.7639 | 24.9936 | 25.0789 | 24.9038 | 25.0989 | 25.0074 |  | 13187 | 662 | 12 |  |  | 381 | 1487 | 9 | 2 | 30 | 33 | 3.79 | 1889.8143 | 1875.3857 | 1626.05 | 1485.9357 | 1420.5286 | 1437.1643 | 1285.3214 | 52.0529 | 53.3336 | 54.9436 | 56.3886 | 81.2193 | 80.465 | 61.0729 | 31.9595 | 21.5155 | 14.0604 | 10.0765 | 7.3888 | 5.6926 | 4.4745 | 3.856 | 0 | 0 | 0 | 0 | 0 | 0.1016 | 0.1016 | 0 | 0 | 0 | 0 | 0 | 0 | 0 | 0.033654 | 0.028022 | 0.022501 | 0.012177 | 0.021531 | 0.012804 | 0.011425 | -0.008013 | -0.024228 | -0.056664 | -0.013379 | -0.017937 | -0.02346 | 0.000874 | 0.066728 | 0.063699 | 0.061962 | 0.063795 | 0.071717 | 0.083631 | 0.079585 | -0.382894 | -0.377708 | -0.374378 | -0.37924 | -0.391924 | -0.390655 | -0.38199 | -1.267543 | -1.242779 | -1.226983 | -1.250242 | -1.311289 | -1.296708 | -1.254237 | -0.672419 | -0.618593 | -0.593524 | -0.652925 | -0.789692 | -0.883473 | -0.790414 | -0.266443 | -0.247306 | -0.235207 | -0.253069 | -0.298827 | -0.296833 | -0.265901 | 0.390106 | 0.360715 | 0.292115 | 0.233625 | 0.376336 | 0.316389 | 0.28305 | -10 | -10 | -10 | -10 | 0 | -10 | -20 | -2.562937 | -2.531095 | -2.512402 | -2.543605 | -2.62049 | 0 | 0 |  | 1402.08 | 0 |  | 1422.2729 | 0 |  | 742.644 | 0 |  | 742.544 | 0 |  | 1407.16 | 0 |  | 1430.579 | 0 |  | 764.286 | 0 |  | 764.033 | 0 |  | 1417.015 | 0 |  | 1450.746 | 0 |  | 775.953 | 0 |  | 776.152 | 0 |  | 1497.584 | 0 |  | 1502.6639 | 0 |  | 753.496 | 0 |  | 753.494 | 0 |  | 1452.118 | 0 |  | 1453.871 | 0 |  | 704.538 | 0 |  | 704.346 | 0 |  | 1505.356 | 0 |  | 1511.5291 | 0 |  | 742.612 | 0.102 |  | 742.852 | 0.102 |  | 1472.057 | 0 |  | 1479.677 | 0 |  | 772.854 | 0.102 |  | 772.918 | 0.025 | 126.1035 | 119.4602 | 100.7533101 | 94.79527 | 101.876 | 120.1915 | 102.2923 | 0 | 0 | 0 | 0 | 0 | -39.690548 | -38.810184 | -32.50107 | -4.715103526 | 41.91742 | 1.502790884 | -4.712772666 | 13.81772 | -15.42586 | 0 | 0 | 0 | 0 | 0 | 0 | 0 | 25.62937 | 25.31095 | 25.12402 | 25.43605 | 0 | 0 | 0 | -35.00136 | -32.99179 | -32.61035 | -36.81753 | -64.13823 | -71.08865 | -48.27288 | 84.23047 | 107.0642 | 135.1844 | 84.91658 | 33.02505 | 23.23001 | -0.2166164
82 | W85456 | 2017-03-25 01:09 | 48.9281 | 51.3575 | 77 | 38 | 1.4188 | 373.3189 | 24401 | 30 | 139022 | -139090.0719 | -139020.5812 | 139139 | 139337 | 139295 | 221036 | 221028 | 239269 | 239731 | 215392 | 215467 | 216069 | 216051 | 292987 | 292979 | 1293.62 | 17597.9805 | 6 | 339.7386 | 339.7386 | 215913.492 | 953.8814 | 155.508 | 46.5735 | 46.5735 | 1202.1484 | 1103.5863 | 1047.5 | 926.4683 | 1034.0751 | 986.8761 | 974.3573 | 962.9185 | 951.6086 | 944.1866 | 935.821 | 925.1551 | 16.4 | 23.8 | 31.937 | 23.2787 | 16.7693 | 12.7771 | 9.8048 | 7.789 | 6.3575 | 5.6591 | 5.6544 | 117.9 | 175.23 | 163.86 | 241.14 | 216.3 | 319.86 | 281.36 | 416.16 | 356.16 | 529.31 | 435.57 | 648.94 | 500.28 | 737.43 | 51.7 | 47.4 | 5.5874 | 3.711111 | 4.0508 | 4.0508 | -1.0038 | 4.0508 | 6223727 | 2 |  |  | 2.7293 | 4.6921 | 5.8136 | 7.5629 | 8.5521 | 11.5186 | 2.894 | 5.35 | 6.506 | 7.988 | 9.58 | 12.934 | 24.8437 | 24.8734 | 24.9582 | 24.9941 | 24.8398 | 25.0299 |  | 13187 | 662 | 13 |  |  | 559 | 1481 | 11 | 2 | 30 | 27.666666 | 3.711111 | 1737.4572 | 1641.1571 | 1484.2786 | 1378.6357 | 1225.1215 | 1179.1857 | 966.4357 | 56.6564 | 53.7714 | 53.9879 | 52.945 | 74.9679 | 76.0671 | 60.4179 | 31.937 | 23.2787 | 16.7693 | 12.7771 | 9.8048 | 7.789 | 6.3575 | 5.6591 | 0 | 0 | 0 | 0 | 0 | 0.1016 | 0.1016 | 0 | 0 | 0 | 0 | 0 | 0 | 0 | 0.033864 | 0.027585 | 0.022798 | 0.011901 | 0.021156 | 0.012736 | 0.01124 | -0.007901 | -0.023886 | -0.055912 | -0.013303 | -0.017636 | -0.022954 | 0.001016 | 0.067568 | 0.064511 | 0.062742 | 0.06459 | 0.072622 | 0.084752 | 0.08069 | -0.378357 | -0.373024 | -0.369943 | -0.374898 | -0.387313 | -0.385546 | -0.376923 | -1.269764 | -1.243974 | -1.229139 | -1.252982 | -1.314428 | -1.295875 | -1.256633 | -0.663966 | -0.611441 | -0.586053 | -0.644184 | -0.779883 | -0.873863 | -0.783562 | -0.269951 | -0.249807 | -0.238302 | -0.257019 | -0.302596 | -0.299248 | -0.266683 | 0.396957 | 0.367209 | 0.34357 | 0.286959 | 0.483454 | 0.422585 | 0.388273 | -15 | -15 | -15 | -15 | 0 | -20 | -10 | -2.537286 | -2.505296 | -2.48739 | -2.519177 | -2.595701 | 0 | 0 |  | 1402.08 | 0 |  | 1422.2729 | 0 |  | 742.644 | 0 |  | 742.544 | 0 |  | 1407.16 | 0 |  | 1430.579 | 0 |  | 764.286 | 0 |  | 764.033 | 0 |  | 1417.015 | 0 |  | 1450.746 | 0 |  | 775.953 | 0 |  | 776.152 | 0 |  | 1497.584 | 0 |  | 1502.6639 | 0 |  | 753.496 | 0 |  | 753.494 | 0 |  | 1452.118 | 0 |  | 1453.871 | 0 |  | 704.538 | 0 |  | 704.346 | 0 |  | 1505.356 | 0 |  | 1511.5291 | 0 |  | 742.612 | 0.102 |  | 742.852 | 0.102 |  | 1472.057 | 0 |  | 1479.677 | 0 |  | 772.854 | 0.102 |  | 772.918 | 0.025 | 117.3965 | 105.8727 | 93.12661 | 89.04608 | 88.97077 | 99.93835 | 77.9817 | 0 | 0 | 0 | 0 | 0 | -39.1714736 | -38.2953768 | -32.96688 | -4.601459826 | 40.70171 | 1.756680764 | -4.62678656 | 13.24125075 | -15.40129 | 0 | 0 | 0 | 0 | 0 | 0 | 0 | 38.05929 | 37.57944 | 37.31085 | 37.787655 | 0 | 0 | 0 | -37.61792 | -32.87804 | -31.63977 | -34.10632188 | -58.46619 | -66.47222 | -47.34117 | 84.87099 | 105.9726 | 139.4994 | 94.48409 | 25.8778 | 7.535899 | -23.05614
82 | W85457 | 2017-03-25 01:11 | 49.5815 | 51.8421 | 49 | 48 | 1.4197 | 573.7933 | 25452 | 30 | 139022 | -139089.4185 | -139020.5803 | 139139 | 139337 | 139295 | 221036 | 221028 | 239269 | 239731 | 215392 | 215467 | 216069 | 216051 | 292987 | 292979 | 1293.62 | 17648.0098 | 6 | 340.1725 | 340.1725 | 215913.0581 | 953.4475 | 155.9419 | 47.0074 | 47.0074 | 1227.9297 | 1124.6871 | 1076.1666 | 938.6908 | 1069.4751 | 1016.3931 | 1001.7456 | 987.8548 | 973.7328 | 965.2999 | 956.3414 | 944.3771 | 16 | 20.4 | 31.8993 | 21.1822 | 13.9163 | 10.0374 | 7.3853 | 5.6538 | 4.4427 | 3.8509 | 3.8524 | 104.71 | 147.2 | 161.44 | 222.67 | 228.11 | 313.36 | 310.23 | 425.25 | 409.68 | 562.73 | 518.05 | 719.05 | 610.3 | 841.65 | 49.3 | 47.4 | 21.663 | -5.05 | -2.6664 | 6.6664 | 1.0792 | -2.6664 | 6103003 | 1 |  |  | 3.5314 | 6.3014 | 7.9443 | 10.1921 | 11.9121 | 16.7721 | 3.516 | 6.746 | 8.592 | 11.468 | 13.432 | 18.68 | 25.306 | 25.0496 | 25.0731 | 24.7536 | 24.9863 | 25.5512 |  | 13187 | 662 | 14 |  |  | 381 | 1473 | 9 | 2 | 30 | 31 | -5.05 | 1849.8214 | 1755.6786 | 1528.0428 | 1410.3214 | 1351.4 | 1356.1857 | 1158.4714 | 52.2843 | 50.1357 | 49.6236 | 47.7479 | 66.5521 | 71.0064 | 56.4543 | 31.8993 | 21.1822 | 13.9163 | 10.0374 | 7.3853 | 5.6538 | 4.4427 | 3.8509 | 0 | 0 | 0 | 0 | 0 | 0.1016 | 0.1016 | 0 | 0 | 0 | 0 | 0 | 0 | 0 | 0.034037 | 0.027949 | 0.022902 | 0.011904 | 0.020949 | 0.013077 | 0.011584 | -0.007898 | -0.023903 | -0.055928 | -0.013297 | -0.017518 | -0.023673 | 0.001012 | 0.06795 | 0.064875 | 0.063107 | 0.064971 | 0.073037 | 0.085204 | 0.081104 | -0.376486 | -0.371199 | -0.367899 | -0.372715 | -0.385418 | -0.383712 | -0.375611 | -1.271877 | -1.246141 | -1.230171 | -1.253446 | -1.317698 | -1.296333 | -1.26291 | -0.658538 | -0.606385 | -0.581887 | -0.639938 | -0.773795 | -0.865671 | -0.775344 | -0.273245 | -0.252932 | -0.240455 | -0.258937 | -0.305981 | -0.303729 | -0.271306 | 0.390558 | 0.36248 | 0.294178 | 0.235816 | 0.380411 | 0.319926 | 0.286067 | -20 | -20 | -20 | -20 | 0 | -30 | 0 | -2.528729 | -2.497234 | -2.478801 | -2.509582 | -2.586543 | 0 | 0 |  | 1402.08 | 0 |  | 1422.2729 | 0 |  | 742.644 | 0 |  | 742.544 | 0 |  | 1407.16 | 0 |  | 1430.579 | 0 |  | 764.286 | 0 |  | 764.033 | 0 |  | 1417.015 | 0 |  | 1450.746 | 0 |  | 775.953 | 0 |  | 776.152 | 0 |  | 1497.584 | 0 |  | 1502.6639 | 0 |  | 753.496 | 0 |  | 753.494 | 0 |  | 1452.118 | 0 |  | 1453.871 | 0 |  | 704.538 | 0 |  | 704.346 | 0 |  | 1505.356 | 0 |  | 1511.5291 | 0 |  | 742.612 | 0.102 |  | 742.852 | 0.102 |  | 1472.057 | 0 |  | 1479.677 | 0 |  | 772.854 | 0.102 |  | 772.918 | 0.025 | 125.6954 | 113.8996 | 96.4302 | 91.62999 | 98.7022018 | 115.5524 | 93.95666 | 0 | 0 | 0 | 0 | 0 | -38.9851392 | -38.1620776 | -33.24559 | -5.041886486 | 40.62763 | 1.746050278 | -4.521021838 | 13.73594 | -15.90761436 | 0 | 0 | 0 | 0 | 0 | 0 | 0 | 50.57458 | 49.94468 | 49.57602 | 50.19164 | 0 | 0 | 0 | -34.4312 | -30.40154 | -28.87533 | -30.5557 | -51.49768 | -61.46818 | -43.7715 | 108.5932 | 128.4009 | 157.7585 | 113.012 | 42.6835 | 28.83507 | -3.88453
82 | W85458 | 2017-03-25 01:12 | 50.3079 | 52.3767 | 41 | 47 | 1.4197 | 580.0928 | 24009 | 30 | 139022 | -139088.6921 | -139020.5803 | 139139 | 139337 | 139295 | 221036 | 221028 | 239269 | 239731 | 215392 | 215467 | 216069 | 216051 | 292987 | 292979 | 1293.62 | 17671.9824 | 6 | 340.6431 | 340.6431 | 215912.5875 | 952.9769 | 156.4125 | 47.478 | 47.478 | 1226.7578 | 1126.7554 | 1072 | 933.481 | 1059.7443 | 1004.3003 | 990.0737 | 976.2289 | 962.5624 | 954.7681 | 946.3316 | 934.4882 | 15.8 | 20.8 | 32.1258 | 21.1005 | 13.4822 | 9.6084 | 6.9532 | 5.3054 | 4.1726 | 3.5978 | 3.6073 | 101.81 | 146.99 | 160.57 | 228 | 230.26 | 324.59 | 317.01 | 449.56 | 421.99 | 596.12 | 535.3 | 760.23 | 630.2 | 895.64 | 50.4 | 47.7 | 22.5336 | 4.127273 | 3.7546 | 3.7546 | -0.2395 | 3.7546 | 6105872 | 2 |  |  | 3.525 | 6.4629 | 8.0571 | 10.3836 | 12.4664 | 16.3136 | 3.678 | 7.074 | 9.032 | 11.412 | 14.116 | 18.386 | 25.2269 | 24.8979 | 24.9915 | 24.9004 | 25.0967 | 24.9557 |  | 13187 | 662 | 15 |  |  | 356 | 1473 | 8 | 2 | 30 | 22 | 4.127273 | 1888.1215 | 1828.6786 | 1581.3286 | 1469.6571 | 1378.4286 | 1385.0857 | 1225.6143 | 88.6929 | 93.7779 | 96.22 | 93.3986 | 83.8286 | 76.635 | 66.0314 | 32.1258 | 21.1005 | 13.4822 | 9.6084 | 6.9532 | 5.3054 | 4.1726 | 3.5978 | 0 | 0 | 0 | 0 | 0 | 0.1016 | 0.1016 | 0 | 0 | 0 | 0 | 0 | 0 | 0 | 0.035539 | 0.02909 | 0.023619 | 0.012115 | 0.021255 | 0.013158 | 0.011639 | -0.007888 | -0.023869 | -0.055838 | -0.013287 | -0.01764 | -0.025401 | 0.000952 | 0.068109 | 0.065025 | 0.063255 | 0.065119 | 0.073205 | 0.0854 | 0.081263 | -0.375801 | -0.370572 | -0.367247 | -0.37213 | -0.384776 | -0.382625 | -0.37515 | -1.273801 | -1.248256 | -1.232114 | -1.25579 | -1.319864 | -1.292062 | -1.265432 | -0.655925 | -0.603836 | -0.579537 | -0.637116 | -0.770477 | -0.862281 | -0.771216 | -0.275007 | -0.254743 | -0.242075 | -0.260976 | -0.308283 | -0.305568 | -0.273937 | 0.389998 | 0.355911 | 0.285885 | 0.226197 | 0.361909 | 0.303666 | 0.271013 | -20 | -20 | -20 | -20 | -5 | -40 | 10 | -2.526882 | -2.49541 | -2.47688 | -2.507734 | -2.584785 | 0 | 0 |  | 1402.08 | 0 |  | 1422.2729 | 0 |  | 742.644 | 0 |  | 742.544 | 0 |  | 1407.16 | 0 |  | 1430.579 | 0 |  | 764.286 | 0 |  | 764.033 | 0 |  | 1417.015 | 0 |  | 1450.746 | 0 |  | 775.953 | 0 |  | 776.152 | 0 |  | 1497.584 | 0 |  | 1502.6639 | 0 |  | 753.496 | 0 |  | 753.494 | 0 |  | 1452.118 | 0 |  | 1453.871 | 0 |  | 704.538 | 0 |  | 704.346 | 0 |  | 1505.356 | 0 |  | 1511.5291 | 0 |  | 742.612 | 0.102 |  | 742.852 | 0.102 |  | 1472.057 | 0 |  | 1479.677 | 0 |  | 772.854 | 0.102 |  | 772.918 | 0.025 | 128.5981 | 118.9098 | 100.0269 | 95.7026 | 100.9079 | 118.2863 | 99.59709 | 0 | 0 | 0 | 0 | 0 | -38.8747 | -38.11524 | -35.22187 | -6.517144576 | 39.69748 | 1.47178588 | -4.77130836 | 15.81872 | -15.93305 | 0 | 0 | 0 | 0 | 0 | 0 | 0 | 50.53764 | 49.9082 | 49.5376 | 50.15468 | 12.923925 | 0 | 0 | -58.17589 | -56.62647 | -55.76305014 | -59.50574 | -64.58801 | -66.0809 | -50.92447 | 85.73794536 | 105.6744 | 133.499 | 87.82332 | 44.47247 | 29.14943 | -5.375672
82 | W85459 | 2017-03-25 01:14 | 50.785 | 52.808 | 48 | 46 | 1.4197 | 568.5963 | 23564 | 30 | 139022 | -139088.215 | -139020.5803 | 139139 | 139337 | 139295 | 221036 | 221028 | 239269 | 239731 | 215392 | 215467 | 216069 | 216051 | 292987 | 292979 | 1293.62 | 17693.8965 | 6 | 341.1044 | 341.1044 | 215912.1262 | 952.5156 | 156.8738 | 47.9393 | 47.9393 | 1238.4766 | 1144.7169 | 1082.6666 | 938.1635 | 1084.8965 | 1027.9335 | 1012.5586 | 997.1349 | 981.8945 | 973.018 | 964.1755 | 952.0995 | 15.8 | 27 | 32.0873 | 20.9006 | 13.287 | 9.4459 | 6.8531 | 5.294 | 4.1941 | 3.6004 | 3.6111 | 103.33 | 149.41 | 164.09 | 233.48 | 234.83 | 332.86 | 322.65 | 458.88 | 426.63 | 600.88 | 537.1 | 760.32 | 630.22 | 896.16 | 50.4 | 47.4 | 19.1344 | 0.963636 | 0.3088 | 3.3321 | -0.1365 | 0.3088 | 6103873 | 1 |  |  | 3.27 | 6.185 | 7.6836 | 10.125 | 11.685 | 15.6943 | 3.456 | 6.978 | 8.042 | 11.188 | 13.678 | 17.678 | 24.9478 | 24.9411 | 25.0276 | 24.7645 | 25.2036 | 25.2616 |  | 13187 | 662 | 16 |  |  | 356 | 1473 | 8 | 2 | 30 | 27.200001 | 0.963636 | 1899.6571 | 1883.0714 | 1596.4642 | 1479.4928 | 1352.4143 | 1393.4 | 1260.5286 | 71.5457 | 73.5607 | 69.3243 | 73.0457 | 88.555 | 82.9507 | 64.4607 | 32.0873 | 20.9006 | 13.287 | 9.4459 | 6.8531 | 5.294 | 4.1941 | 3.6004 | 0 | 0 | 0 | 0 | 0 | 0.1016 | 0.1016 | 0 | 0 | 0 | 0 | 0 | 0 | 0 | 0.036926 | 0.030281 | 0.024554 | 0.0125 | 0.022909 | 0.013685 | 0.012271 | -0.007888 | -0.023869 | -0.055839 | -0.013287 | -0.017644 | -0.023628 | 0.000808 | 0.068145 | 0.06505 | 0.063282 | 0.06515 | 0.073258 | 0.085462 | 0.081323 | -0.375429 | -0.370415 | -0.367021 | -0.371859 | -0.384147 | -0.382614 | -0.374576 | -1.272554 | -1.248254 | -1.231777 | -1.255246 | -1.317593 | -1.297611 | -1.261765 | -0.656351 | -0.60366 | -0.57957 | -0.637283 | -0.771957 | -0.863082 | -0.772008 | -0.27428 | -0.254766 | -0.241844 | -0.260565 | -0.306262 | -0.304563 | -0.273008 | 0.388742 | 0.35096 | 0.281896 | 0.223293 | 0.35934 | 0.30295 | 0.271251 | -20 | -20 | -20 | -20 | -5 | -30 | 20 | -2.52575 | -2.494343 | -2.475914 | -2.506586 | -2.583106 | 0 | 0 |  | 1402.08 | 0 |  | 1422.2729 | 0 |  | 742.644 | 0 |  | 742.544 | 0 |  | 1407.16 | 0 |  | 1430.579 | 0 |  | 764.286 | 0 |  | 764.033 | 0 |  | 1417.015 | 0 |  | 1450.746 | 0 |  | 775.953 | 0 |  | 776.152 | 0 |  | 1497.584 | 0 |  | 1502.6639 | 0 |  | 753.496 | 0 |  | 753.494 | 0 |  | 1452.118 | 0 |  | 1453.871 | 0 |  | 704.538 | 0 |  | 704.346 | 0 |  | 1505.356 | 0 |  | 1511.5291 | 0 |  | 742.612 | 0.102 |  | 742.852 | 0.102 |  | 1472.057 | 0 |  | 1479.677 | 0 |  | 772.854 | 0.102 |  | 772.918 | 0.025 | 129.4521 | 122.4938 | 101.0274 | 96.38895592 | 99.07517 | 119.0827508 | 102.51 | 0 | 0 | 0 | 0 | 0 | -38.8735824 | -38.0569216 | -36.95242 | -8.003804648 | 38.53614 | 0.987878602 | -6.937127145 | 12.90215 | -16.50262 | 0 | 0 | 0 | 0 | 0 | 0 | 0 | 50.515 | 49.88686 | 49.51828 | 50.13172 | 12.91553 | 0 | 0 | -46.95909 | -44.40565 | -40.17828 | -46.55078 | -68.36065 | -71.59326 | -49.76418 | 96.05562 | 119.9712 | 148.9036 | 100.9578 | 36.69292 | 21.51806 | -1.813755
82 | W85460 | 2017-03-25 01:15 | 51.5724 | 53.3924 | 39 | 48 | 1.4197 | 613.0603 | 21579 | 30 | 139022 | -139087.4276 | -139020.5803 | 139139 | 139337 | 139295 | 221036 | 221028 | 239269 | 239731 | 215392 | 215467 | 216069 | 216051 | 292987 | 292979 | 1293.62 | 17713.9941 | 6 | 341.6705 | 341.6705 | 215911.5601 | 951.9495 | 157.4399 | 48.5054 | 48.5054 | 1233.7891 | 1134.5337 | 1083 | 924.4022 | 1073.5502 | 1013.0053 | 996.9633 | 981.9598 | 966.6929 | 958.1669 | 948.9503 | 935.4837 | 16.2 | 21.8 | 32.3525 | 20.3229 | 12.4774 | 8.6546 | 6.1365 | 4.6087 | 3.5978 | 3.0855 | 3.098 | 94.92 | 132.35 | 155.61 | 213.81 | 229.03 | 312.64 | 321.62 | 441.73 | 436.13 | 594.86 | 558.32 | 768 | 660.04 | 905 | 51 | 47.7 | 27.9652 | -3.436364 | -3.1201 | 5.2544 | 0.6812 | -3.1201 | 6110152 | 2 |  |  | 3.6243 | 6.4271 | 8.265 | 10.5879 | 12.6457 | 16.6557 | 3.64 | 6.7618 | 8.78 | 11.8073 | 13.78 | 17.8945 | 24.9187 | 25.0411 | 25.0772 | 24.8147 | 24.9441 | 25.0518 |  | 13187 | 662 | 17 |  |  | 305 | 1457 | 7 | 2 | 30 | 33.799999 | -3.436364 | 1982.5358 | 1902.0929 | 1643.2643 | 1506.05 | 1445.5 | 1447.5286 | 1299.8357 | 64.2679 | 66.2379 | 57.1464 | 57.8021 | 77.615 | 76.4986 | 58.605 | 32.3525 | 20.3229 | 12.4774 | 8.6546 | 6.1365 | 4.6087 | 3.5978 | 3.0855 | 0 | 0 | 0 | 0 | 0 | 0.1016 | 0.1016 | 0 | 0 | 0 | 0 | 0 | 0 | 0 | 0.035804 | 0.02892 | 0.023026 | 0.011297 | 0.02205 | 0.012623 | 0.011896 | -0.007628 | -0.023177 | -0.054056 | -0.012809 | -0.01726 | -0.022348 | 0.000705 | 0.069258 | 0.066123 | 0.064322 | 0.066219 | 0.074443 | 0.08686 | 0.082654 | -0.369744 | -0.36456 | -0.361303 | -0.366106 | -0.378493 | -0.377144 | -0.368708 | -1.281042 | -1.255163 | -1.239002 | -1.263031 | -1.326966 | -1.311137 | -1.266498 | -0.64197 | -0.591108 | -0.567284 | -0.623716 | -0.754391 | -0.843809 | -0.754717 | -0.282257 | -0.26131 | -0.248373 | -0.267679 | -0.316056 | -0.313482 | -0.28099 | 0.387478 | 0.3416 | 0.268708 | 0.208679 | 0.327365 | 0.271642 | 0.241165 | -20 | -20 | -20 | -20 | -5 | -20 | 30 | -2.49011 | -2.458913 | -2.440252 | -2.470726 | -2.546996 | 0 | 0 |  | 1402.08 | 0 |  | 1422.2729 | 0 |  | 742.644 | 0 |  | 742.544 | 0 |  | 1407.16 | 0 |  | 1430.579 | 0 |  | 764.286 | 0 |  | 764.033 | 0 |  | 1417.015 | 0 |  | 1450.746 | 0 |  | 775.953 | 0 |  | 776.152 | 0 |  | 1497.584 | 0 |  | 1502.6639 | 0 |  | 753.496 | 0 |  | 753.494 | 0 |  | 1452.118 | 0 |  | 1453.871 | 0 |  | 704.538 | 0 |  | 704.346 | 0 |  | 1505.356 | 0 |  | 1511.5291 | 0 |  | 742.612 | 0.102 |  | 742.852 | 0.102 |  | 1472.057 | 0 |  | 1479.677 | 0 |  | 772.854 | 0.102 |  | 772.918 | 0.025 | 137.3065 | 125.7721 | 105.698 | 99.72912495 | 107.6073565 | 125.7323 | 107.4366 | 0 | 0 | 0 | 0 | 0 | -38.3178304 | -37.4607328 | -36.09464 | -7.208401109 | 38.44623206 | 1.909702872 | -6.35616714 | 12.75081 | -15.95914 | 0 | 0 | 0 | 0 | 0 | 0 | 0 | 49.8022 | 49.17826 | 48.80504 | 49.41452 | 12.73498 | 0 | 0 | -41.25806 | -39.15375 | -32.41824 | -36.05209 | -58.55206 | -64.55021 | -44.23019 | 109.756 | 128.5882 | 160.5311 | 115.0013 | 55.43411 | 35.6151 | 9.786556
82 | W85461 | 2017-03-25 01:17 | 52.0698 | 53.7966 | 44 | 45 | 1.4197 | 552.8701 | 19611 | 30 | 139022 | -139086.9302 | -139020.5803 | 139139 | 139337 | 139295 | 221036 | 221028 | 239269 | 239731 | 215392 | 215467 | 216069 | 216051 | 292987 | 292979 | 1293.62 | 17713.9941 | 6 | 342.181 | 342.181 | 215911.0496 | 951.439 | 157.9504 | 49.0159 | 49.0159 | 1233.7891 | 1147.9218 | 1100.8334 | 927.827 | 1075.4568 | 1014.0507 | 998.1674 | 982.9332 | 967.4345 | 958.4324 | 948.9196 | 935.4028 | 16 | 25 | 32.2042 | 20.2181 | 12.3258 | 8.5254 | 6.0425 | 4.581 | 3.6042 | 3.0853 | 3.1 | 94.94 | 129.06 | 156.46 | 211.13 | 230.7 | 309.27 | 323.76 | 436.43 | 437.82 | 581.39 | 558.52 | 742.91 | 659.74 | 879.79 | 49.1 | 47.4 | 17.0388 | 0.409091 | 0.1453 | 2.1094 | 1.1899 | 0.1453 | 6207499 | 1 |  |  | 3.4243 | 6.4993 | 8.0829 | 10.5136 | 12.39 | 16.32 | 3.4893 | 6.975 | 8.8375 | 11.3089 | 13.8089 | 19.775 | 25.0828 | 24.8179 | 24.9494 | 24.96 | 24.8521 | 24.9266 |  | 13187 | 662 | 18 |  |  | 305 | 1469 | 7 | 2 | 30 | 29.5 | 0.409091 | 2025.6857 | 1959.8143 | 1675.6143 | 1553.6571 | 1437.05 | 1433.6072 | 1330.4143 | 68.0807 | 71.5893 | 65.2507 | 64.9364 | 81.7486 | 78.8671 | 63.0571 | 32.2042 | 20.2181 | 12.3258 | 8.5254 | 6.0425 | 4.581 | 3.6042 | 3.0853 | 0 | 0 | 0 | 0 | 0 | 0.1016 | 0.1016 | 0 | 0 | 0 | 0 | 0 | 0 | 0 | 0.038819 | 0.031685 | 0.0255 | 0.012736 | 0.024636 | 0.013991 | 0.013749 | -0.007845 | -0.023733 | -0.055479 | -0.013243 | -0.017548 | -0.022304 | -0.000301 | 0.068365 | 0.065268 | 0.063493 | 0.065363 | 0.073486 | 0.085722 | 0.081552 | -0.374665 | -0.369468 | -0.366104 | -0.371003 | -0.383487 | -0.382219 | -0.373352 | -1.276713 | -1.251186 | -1.234775 | -1.258655 | -1.322272 | -1.308239 | -1.256406 | -0.651861 | -0.60005 | -0.576056 | -0.633194 | -0.766184 | -0.857262 | -0.766055 | -0.2777 | -0.257298 | -0.244337 | -0.263539 | -0.310771 | -0.308142 | -0.276887 | 0.38648 | 0.337729 | 0.265741 | 0.205921 | 0.323677 | 0.269331 | 0.239243 | -20 | -20 | -20 | -20 | -5 | -10 | 40 | -2.517893 | -2.486379 | -2.467631 | -2.498422 | -2.575462 | 0 | 0 |  | 1402.08 | 0 |  | 1422.2729 | 0 |  | 742.644 | 0 |  | 742.544 | 0 |  | 1407.16 | 0 |  | 1430.579 | 0 |  | 764.286 | 0 |  | 764.033 | 0 |  | 1417.015 | 0 |  | 1450.746 | 0 |  | 775.953 | 0 |  | 776.152 | 0 |  | 1497.584 | 0 |  | 1502.6639 | 0 |  | 753.496 | 0 |  | 753.494 | 0 |  | 1452.118 | 0 |  | 1453.871 | 0 |  | 704.538 | 0 |  | 704.346 | 0 |  | 1505.356 | 0 |  | 1511.5291 | 0 |  | 742.612 | 0.102 |  | 742.852 | 0.102 |  | 1472.057 | 0 |  | 1479.677 | 0 |  | 772.854 | 0.102 |  | 772.918 | 0.025 | 138.486 | 127.9132 | 106.3898 | 101.5517 | 105.6030563 | 122.8917 | 108.4979 | 0 | 0 | 0 | 0 | 0 | -38.8334504 | -37.9325632 | -39.54491 | -9.949431072 | 37.01732 | 0.638138085 | -9.372263936 | 10.87539 | -16.89615 | 0 | 0 | 0 | 0 | 0 | 0 | 0 | 50.35786 | 49.72758 | 49.35262 | 49.96844 | 12.87731 | 0 | 0 | -44.37915 | -42.95716 | -37.58806 | -41.11734 | -62.63447 | -67.60977 | -48.30521 | 104.9198 | 124.7341 | 155.1717 | 111.0409 | 46.47363 | 27.32385 | 5.364029
82 | W85462 | 2017-03-25 01:19 | 52.5811 | 54.3583 | 53 | 54 | 1.4197 | 700.0867 | 24621 | 30 | 139022 | -139086.4189 | -139020.5803 | 139139 | 139337 | 139295 | 221036 | 221028 | 239269 | 239731 | 215392 | 215467 | 216069 | 216051 | 292987 | 292979 | 1293.62 | 17764.668 | 6 | 342.8274 | 342.8274 | 215910.4032 | 950.7926 | 158.5968 | 49.6623 | 49.6623 | 1245.5078 | 1141.049 | 1091.1666 | 928.6467 | 1084.5352 | 1022.8125 | 1006.5228 | 991.0285 | 975.2327 | 965.8852 | 956.109 | 942.1929 | 15.8 | 22 | 32.239 | 20.1867 | 12.2895 | 8.503 | 6.0504 | 4.5842 | 3.599 | 3.0863 | 3.0929 | 95.5 | 140.39 | 157.76 | 227.76 | 232.15 | 334.79 | 326.52 | 469.6 | 439.75 | 624.8 | 560.27 | 799.69 | 660 | 942.08 | 50 | 47.5 | 34.1487 | -0.790909 | -0.6059 | 3.8 | 0.877 | -0.6059 | 6106249 | 2 |  |  | 3.5271 | 6.4036 | 7.9421 | 10.6171 | 12.4357 | 16.3907 | 3.5236 | 6.9018 | 8.9091 | 11.5109 | 13.8855 | 18.2582 | 24.9116 | 24.9356 | 25.0524 | 24.7904 | 25.0849 | 25.265 |  | 13187 | 663 | 1 |  |  | 305 | 1457 | 7 | 2 | 30 | 30.799999 | -0.790909 | 1998.1215 | 1951.1786 | 1660.75 | 1524.0358 | 1447.5358 | 1432.8857 | 1311.3429 | 65.4043 | 69.2586 | 62.0593 | 64.1321 | 82.0371 | 78.51 | 61.815 | 32.239 | 20.1867 | 12.2895 | 8.503 | 6.0504 | 4.5842 | 3.599 | 3.0863 | 0 | 0 | 0 | 0 | 0 | 0.1016 | 0.1016 | 0 | 0 | 0 | 0 | 0 | 0 | 0 | 0.037886 | 0.030682 | 0.024491 | 0.011967 | 0.023801 | 0.013814 | 0.012814 | -0.00763 | -0.023183 | -0.054071 | -0.012814 | -0.017268 | -0.020779 | 0.000724 | 0.069293 | 0.066152 | 0.064354 | 0.066254 | 0.074485 | 0.086915 | 0.082702 | -0.369553 | -0.364462 | -0.361129 | -0.365873 | -0.378222 | -0.377051 | -0.368462 | -1.28125 | -1.255807 | -1.239263 | -1.262799 | -1.326807 | -1.314165 | -1.26645 | -0.641551 | -0.59045 | -0.566879 | -0.62338 | -0.754173 | -0.843619 | -0.75443 | -0.282469 | -0.261855 | -0.248605 | -0.267789 | -0.315948 | -0.313332 | -0.280985 | 0.386826 | 0.338042 | 0.26577 | 0.205913 | 0.324859 | 0.270661 | 0.24081 | -20 | -20 | -20 | -20 | -5 | 0 | 30 | -2.489707 | -2.458567 | -2.4401 | -2.470531 | -2.546638 | 0 | 0 |  | 1402.08 | 0 |  | 1422.2729 | 0 |  | 742.644 | 0 |  | 742.544 | 0 |  | 1407.16 | 0 |  | 1430.579 | 0 |  | 764.286 | 0 |  | 764.033 | 0 |  | 1417.015 | 0 |  | 1450.746 | 0 |  | 775.953 | 0 |  | 776.152 | 0 |  | 1497.584 | 0 |  | 1502.6639 | 0 |  | 753.496 | 0 |  | 753.494 | 0 |  | 1452.118 | 0 |  | 1453.871 | 0 |  | 704.538 | 0 |  | 704.346 | 0 |  | 1505.356 | 0 |  | 1511.5291 | 0 |  | 742.612 | 0.102 |  | 742.852 | 0.102 |  | 1472.057 | 0 |  | 1479.677 | 0 |  | 772.854 | 0.102 |  | 772.918 | 0.025 | 138.4558 | 129.0744 | 106.8759055 | 100.9735 | 107.8197 | 124.5393 | 108.4507 | 0 | 0 | 0 | 0 | 0 | -38.3083816 | -37.4357392 | -38.7655 | -9.417296693 | 36.65739954 | 1.069590753 | -8.668030131 | 9.153159225 | -17.1452001 | 0 | 0 | 0 | 0 | 0 | 0 | 0 | 49.79414 | 49.17134 | 48.802 | 49.41062 | 12.73319 | 0 | 0 | -41.96019 | -40.89374037 | -35.18011 | -39.97867 | -61.87017 | -66.23252769 | -46.63509045 | 107.5243 | 127.9347 | 157.1552 | 111.475 | 50.0147 | 29.15151 | 7.234651
82 | W85463 | 2017-03-25 01:20 | 52.8013 | 54.6675 | 51 | 49 | 1.4197 | 615.1232 | 24968 | 30 | 139022 | -139086.1987 | -139020.5803 | 139139 | 139337 | 139295 | 221036 | 221028 | 239269 | 239731 | 215392 | 215467 | 216069 | 216051 | 292987 | 292979 | 1293.62 | 17790.1895 | 6 | 343.3264 | 343.3264 | 215909.9042 | 950.2936 | 159.0958 | 50.1613 | 50.1613 | 1246.6797 | 1149.8868 | 1100.8334 | 938.1772 | 1076.3655 | 1019.4891 | 1004.3327 | 989.643 | 975.0089 | 966.3522 | 957.56 | 945.2791 | 16 | 29.6 | 31.9493 | 20.9204 | 13.3715 | 9.5038 | 6.9006 | 5.3345 | 4.2002 | 3.6003 | 3.6098 | 102.87 | 153.14 | 162.53 | 238.31 | 232.57 | 340.74 | 320.09 | 468.43 | 424.95 | 611.71 | 535.91 | 777.38 | 630.19 | 919.91 | 50.7 | 47.8 | 26.6667 | 5.618182 | 4.9392 | 6.1777 | 14.8792 | 4.9392 | 6107448 | 1 |  |  | 3.4829 | 6.2157 | 7.865 | 10.2314 | 12.1543 | 16.2179 | 3.306 | 6.674 | 8.624 | 11.48 | 13.52 | 18.246 | 25.1611 | 25.0193 | 24.9615 | 24.9446 | 25.0222 | 25.1061 |  | 13187 | 663 | 2 |  |  | 356 | 1442 | 8 | 2 | 30 | 31.799999 | 5.618182 | 1853.0714 | 1817.5358 | 1579.4 | 1452.7428 | 1352.3071 | 1389.7142 | 1249.2214 | 70.8557 | 73.785 | 70.2507 | 69.98 | 79.3079 | 77.4771 | 65.2071 | 31.9493 | 20.9204 | 13.3715 | 9.5038 | 6.9006 | 5.3345 | 4.2002 | 3.6003 | 0 | 0 | 0 | 0 | 0 | 0.1016 | 0.1016 | 0 | 0 | 0 | 0 | 0 | 0 | 0 | 0.036563 | 0.029218 | 0.022975 | 0.010868 | 0.022359 | 0.013655 | 0.012281 | -0.007321 | -0.022325 | -0.05204 | -0.012265 | -0.016686 | -0.019389 | 0.000987 | 0.070494 | 0.067295 | 0.065462 | 0.067394 | 0.075766 | 0.088437 | 0.084159 | -0.362507 | -0.357596 | -0.35439 | -0.35906 | -0.371201 | -0.370132 | -0.361914 | -1.285948 | -1.26082 | -1.244531 | -1.268237 | -1.332632 | -1.320352 | -1.276949 | -0.62878 | -0.57845 | -0.555159 | -0.610448 | -0.738447 | -0.825418 | -0.738464 | -0.287646 | -0.266983 | -0.253715 | -0.273345 | -0.322603 | -0.320401 | -0.287019 | 0.391591 | 0.359455 | 0.28921 | 0.229326 | 0.368178 | 0.310525 | 0.277413 | -20 | -20 | -20 | -20 | -5 | 10 | 20 | -2.448887 | -2.418431 | -2.400566 | -2.430344 | -2.504602 | 0 | 0 |  | 1402.08 | 0 |  | 1422.2729 | 0 |  | 742.644 | 0 |  | 742.544 | 0 |  | 1407.16 | 0 |  | 1430.579 | 0 |  | 764.286 | 0 |  | 764.033 | 0 |  | 1417.015 | 0 |  | 1450.746 | 0 |  | 775.953 | 0 |  | 776.152 | 0 |  | 1497.584 | 0 |  | 1502.6639 | 0 |  | 753.496 | 0 |  | 753.494 | 0 |  | 1452.118 | 0 |  | 1453.871 | 0 |  | 704.538 | 0 |  | 704.346 | 0 |  | 1505.356 | 0 |  | 1511.5291 | 0 |  | 742.612 | 0.102 |  | 742.852 | 0.102 |  | 1472.057 | 0 |  | 1479.677 | 0 |  | 772.854 | 0.102 |  | 772.918 | 0.025 | 130.6304 | 122.3111 | 103.3906828 | 97.90615 | 102.4589 | 122.9022 | 105.1332 | 0 | 0 | 0 | 0 | 0 | -37.6054112 | -36.7704624 | -37.60369 | -8.69083226 | 36.17229 | 1.771727089 | -7.560021336 | 7.570898368 | -16.94256 | 0 | 0 | 0 | 0 | 0 | 0 | 0 | 48.97774 | 48.36862 | 48.01132 | 48.60688 | 12.52301 | 0 | 0 | -44.55265 | -42.68093325 | -39.00031 | -42.71915104 | -58.56468 | -63.95099 | -48.1531 | 97.45182 | 119.3079 | 148.574 | 105.5656 | 48.85721 | 28.91665 | 3.267106
82 | W85464 | 2017-03-25 01:22 | 53.2474 | 55.1058 | 40 | 49 | 1.4197 | 617.3931 | 25079 | 30 | 139022 | -139085.7526 | -139020.5803 | 139139 | 139337 | 139295 | 221036 | 221028 | 239269 | 239731 | 215392 | 215467 | 216069 | 216051 | 292987 | 292979 | 1293.62 | 17814.5879 | 6 | 343.8273 | 343.8273 | 215909.4033 | 949.7927 | 159.5967 | 50.6622 | 50.6622 | 1247.8516 | 1143.3105 | 1087 | 936.7358 | 1079.6703 | 1023.5218 | 1008.3209 | 993.176 | 978.0363 | 969.4069 | 960.8526 | 948.5695 | 16 | 26.8 | 32.1898 | 20.9136 | 13.3172 | 9.4403 | 6.8481 | 5.3013 | 4.1716 | 3.603 | 3.6083 | 103.44 | 153.89 | 163.67 | 239.06 | 234.49 | 342.64 | 322.96 | 471.84 | 426.32 | 616.25 | 535.73 | 782.74 | 630.36 | 917.24 | 49.2 | 47.8 | 25.2396 | -1.109091 | -0.5766 | 4.6058 | 0.6547 | -0.5766 | 6107448 | 2 |  |  | 3.5386 | 6.2007 | 7.8921 | 10.3257 | 12.1721 | 15.9771 | 3.486 | 7.032 | 8.616 | 11.444 | 13.892 | 18.716 | 24.906 | 25.0086 | 24.9421 | 24.9271 | 24.9739 | 25.0218 |  | 13187 | 663 | 3 |  |  | 356 | 1442 | 8 | 2 | 30 | 26.200001 | -1.109091 | 1876.8143 | 1828.8715 | 1575.3715 | 1451.9286 | 1344.9928 | 1405.3286 | 1189.1571 | 75.885 | 82.5829 | 81.9393 | 83.2679 | 87.8221 | 80.7686 | 62.5957 | 32.1898 | 20.9136 | 13.3172 | 9.4403 | 6.8481 | 5.3013 | 4.1716 | 3.603 | 0 | 0 | 0 | 0 | 0 | 0.1016 | 0.1016 | 0 | 0 | 0 | 0 | 0 | 0 | 0 | 0.038688 | 0.031006 | 0.024513 | 0.011391 | 0.023853 | 0.014653 | 0.013021 | -0.007321 | -0.022325 | -0.052042 | -0.012266 | -0.016689 | -0.0196 | 0.001035 | 0.070515 | 0.067319 | 0.065486 | 0.06742 | 0.075803 | 0.08847 | 0.084236 | -0.362454 | -0.357457 | -0.354243 | -0.358884 | -0.370875 | -0.369826 | -0.361478 | -1.286557 | -1.260992 | -1.24465 | -1.268227 | -1.331888 | -1.31794 | -1.277408 | -0.628177 | -0.578149 | -0.5549 | -0.610244 | -0.738723 | -0.825043 | -0.739788 | -0.288191 | -0.267145 | -0.253829 | -0.273358 | -0.321931 | -0.32053 | -0.285451 | 0.390904 | 0.357674 | 0.287398 | 0.227702 | 0.367496 | 0.310781 | 0.277322 | -20 | -20 | -20 | -20 | -5 | 20 | 10 | -2.448909 | -2.418451 | -2.400587 | -2.43037 | -2.504639 | 0 | 0 |  | 1402.08 | 0 |  | 1422.2729 | 0 |  | 742.644 | 0 |  | 742.544 | 0 |  | 1407.16 | 0 |  | 1430.579 | 0 |  | 764.286 | 0 |  | 764.033 | 0 |  | 1417.015 | 0 |  | 1450.746 | 0 |  | 775.953 | 0 |  | 776.152 | 0 |  | 1497.584 | 0 |  | 1502.6639 | 0 |  | 753.496 | 0 |  | 753.494 | 0 |  | 1452.118 | 0 |  | 1453.871 | 0 |  | 704.538 | 0 |  | 704.346 | 0 |  | 1505.356 | 0 |  | 1511.5291 | 0 |  | 742.612 | 0.102 |  | 742.852 | 0.102 |  | 1472.057 | 0 |  | 1479.677 | 0 |  | 772.854 | 0.102 |  | 772.918 | 0.025 | 132.3436 | 123.1178 | 103.1648 | 97.88903 | 101.9545 | 124.3294 | 100.1698 | 0 | 0 | 0 | 0 | 0 | -37.5743216 | -36.7261648 | -40.35543 | -10.94667 | 34.26396985 | 1.109698625 | -9.541645632 | 6.51984918 | -17.95525 | 0 | 0 | 0 | 0 | 0 | 0 | 0 | 48.97818 | 48.36902 | 48.01174 | 48.6074 | 12.523195 | 0 | 0 | -47.66921 | -47.74522 | -45.46811757 | -50.81374 | -64.87621 | -66.63757 | -46.30755 | 93.2971 | 112.7949 | 139.9724 | 96.79239 | 40.05983 | 26.63738 | -0.819121884
82 | W85465 | 2017-03-25 01:23 | 53.6283 | 55.4542 | 39 | 48 | 1.4197 | 584.9943 | 23943 | 30 | 139022 | -139085.3717 | -139020.5803 | 139139 | 139337 | 139295 | 221036 | 221028 | 239269 | 239731 | 215392 | 215467 | 216069 | 216051 | 292987 | 292979 | 1293.62 | 17840.3105 | 6 | 344.3018 | 344.3018 | 215908.9288 | 949.3182 | 160.0712 | 51.1368 | 51.1368 | 1232.6172 | 1143.507 | 1083.8334 | 931.9755 | 1069.9944 | 1010.1204 | 994.0773 | 978.9789 | 963.7966 | 954.5998 | 944.872 | 932.1092 | 16 | 22.8 | 32.3635 | 21.0993 | 13.4344 | 9.5287 | 6.8916 | 5.284 | 4.1747 | 3.5995 | 3.6104 | 96.34 | 148.14 | 152.23 | 230.34 | 218.55 | 329.75 | 301.98 | 456.1 | 400.18 | 600.26 | 502.71 | 764.05 | 594.14 | 898.08 | 50.6 | 47.8 | 25 | 3.04 | 2.1531 | 3.7556 | -0.3581 | 2.1531 | 6106005 | 1 |  |  | 3.5164 | 6.3693 | 7.9707 | 10.5379 | 12.5064 | 16.0986 | 3.9226 | 6.7792 | 8.2547 | 11.2396 | 13.7981 | 18.0887 | 25.164 | 24.9202 | 25.0609 | 24.8597 | 24.9271 | 24.9279 |  | 13187 | 663 | 4 |  |  | 356 | 1454 | 8 | 2 | 30 | 25 | 3.04 | 1850.9214 | 1791.2858 | 1566.45 | 1432.1571 | 1308.8214 | 1358.9714 | 1181.1 | 71.1036 | 71.6564 | 63.0793 | 63.3914 | 77.0286 | 75.9636 | 63.7421 | 32.3635 | 21.0993 | 13.4344 | 9.5287 | 6.8916 | 5.284 | 4.1747 | 3.5995 | 0 | 0 | 0 | 0 | 0 | 0.1016 | 0.1016 | 0 | 0 | 0 | 0 | 0 | 0 | 0 | 0.042828 | 0.034823 | 0.027988 | 0.013257 | 0.027302 | 0.01641 | 0.014597 | -0.007571 | -0.023035 | -0.053693 | -0.012691 | -0.017173 | -0.021185 | 0.001029 | 0.06957 | 0.066419 | 0.064606 | 0.066512 | 0.074774 | 0.087259 | 0.08304 | -0.367794 | -0.362694 | -0.359525 | -0.364312 | -0.376594 | -0.375002 | -0.367278 | -1.281181 | -1.255577 | -1.239755 | -1.263833 | -1.327589 | -1.307237 | -1.274466 | -0.63948 | -0.588642 | -0.564706 | -0.620858 | -0.751094 | -0.839908 | -0.751485 | -0.282685 | -0.261925 | -0.249216 | -0.268613 | -0.316951 | -0.314596 | -0.281754 | 0.391227 | 0.358813 | 0.288059 | 0.227548 | 0.365747 | 0.309551 | 0.274909 | -20 | -20 | -20 | -20 | -5 | 30 | 0 | -2.481438 | -2.450548 | -2.4324 | -2.462663 | -2.53822 | 0 | 0 |  | 1402.08 | 0 |  | 1422.2729 | 0 |  | 742.644 | 0 |  | 742.544 | 0 |  | 1407.16 | 0 |  | 1430.579 | 0 |  | 764.286 | 0 |  | 764.033 | 0 |  | 1417.015 | 0 |  | 1450.746 | 0 |  | 775.953 | 0 |  | 776.152 | 0 |  | 1497.584 | 0 |  | 1502.6639 | 0 |  | 753.496 | 0 |  | 753.494 | 0 |  | 1452.118 | 0 |  | 1453.871 | 0 |  | 704.538 | 0 |  | 704.346 | 0 |  | 1505.356 | 0 |  | 1511.5291 | 0 |  | 742.612 | 0.102 |  | 742.852 | 0.102 |  | 1472.057 | 0 |  | 1479.677 | 0 |  | 772.854 | 0.102 |  | 772.918 | 0.025 | 128.7686 | 118.9754 | 101.2020687 | 95.25563 | 97.86581 | 118.5825 | 98.078544 | 0 | 0 | 0 | 0 | 0 | -38.1002032 | -37.3154448 | -45.1706 | -14.80074 | 31.8679 | -0.715329478 | -13.44715 | 6.242056675 | -19.91481 | 0 | 0 | 0 | 0 | 0 | 0 | 0 | 49.62876 | 49.01096 | 48.648 | 49.25326 | 12.6911 | 0 | 0 | -45.46933 | -42.17997 | -35.62126 | -39.35706 | -57.85572 | -63.80244 | -47.90123 | 87.75743 | 111.0057 | 146.0967 | 104.4365 | 39.25404 | 22.9219 | -7.052939
82 | W85466 | 2017-03-25 01:25 | 53.9038 | 55.778 | 44 | 49 | 1.4197 | 615.7169 | 24994 | 31 | 139022 | -139085.0962 | -139020.5803 | 139139 | 139337 | 139295 | 221036 | 221028 | 239269 | 239731 | 215392 | 215467 | 216069 | 216051 | 292987 | 292979 | 1293.62 | 17840.3105 | 6 | 344.8013 | 344.8013 | 215908.4293 | 948.8187 | 160.5707 | 51.6362 | 51.6362 | 1241.9922 | 1141.1089 | 1088.5 | 935.4905 | 1078.6263 | 1022.3807 | 1007.1708 | 992.1859 | 977.0042 | 968.3227 | 959.3934 | 947.4061 | 16 | 25.6 | 32.4048 | 21.0002 | 13.3161 | 9.4589 | 6.8678 | 5.3009 | 4.1954 | 3.5995 | 3.6096 | 102.56 | 152.55 | 163.06 | 237.49 | 233.42 | 340 | 321.43 | 468.4 | 425.29 | 614.35 | 535.39 | 778.33 | 630.12 | 916.19 | 50.3 | 47.5 | 28.7406 | -3.745455 | -3.9088 | 4.0559 | 1.1132 | -3.9088 | 6107448 | 2 |  |  | 3.4743 | 6.1229 | 7.7629 | 10.0979 | 12.1293 | 15.5714 | 3.396 | 6.762 | 8.46 | 11.338 | 13.35 | 17.156 | 24.8832 | 25.0387 | 25.0296 | 24.8606 | 24.9754 | 24.9962 |  | 13187 | 663 | 5 |  |  | 356 | 1442 | 8 | 2 | 30 | 31.4 | -3.745455 | 1848.9857 | 1790.4572 | 1537.3143 | 1405.15 | 1293.7572 | 1331.5571 | 1218.45 | 55.2157 | 58.3171 | 51.9993 | 52.0936 | 79.2257 | 78.3507 | 57.8086 | 32.4048 | 21.0002 | 13.3161 | 9.4589 | 6.8678 | 5.3009 | 4.1954 | 3.5995 | 0 | 0 | 0 | 0 | 0 | 0.1016 | 0.1016 | 0 | 0 | 0 | 0 | 0 | 0 | 0 | 0.040565 | 0.032681 | 0.025999 | 0.012193 | 0.026231 | 0.015773 | 0.013962 | -0.007319 | -0.022318 | -0.052878 | -0.012264 | -0.016691 | -0.021487 | 0.001025 | 0.070523 | 0.067326 | 0.065494 | 0.067429 | 0.075814 | 0.088506 | 0.084218 | -0.362339 | -0.35735 | -0.354022 | -0.358777 | -0.370728 | -0.368868 | -0.361654 | -1.286084 | -1.260556 | -1.242459 | -1.268015 | -1.331245 | -1.305333 | -1.278264 | -0.628453 | -0.578386 | -0.555126 | -0.610553 | -0.739153 | -0.826138 | -0.738948 | -0.287791 | -0.266796 | -0.253494 | -0.272913 | -0.321331 | -0.319325 | -0.286269 | 0.391667 | 0.358395 | 0.28831 | 0.228516 | 0.368141 | 0.311295 | 0.27743 | -20 | -20 | -25 | -20 | -5 | 40 | -10 | -2.448348 | -2.417905 | -2.399259 | -2.429752 | -2.503883 | 0 | 0 |  | 1402.08 | 0 |  | 1422.2729 | 0 |  | 742.644 | 0 |  | 742.544 | 0 |  | 1407.16 | 0 |  | 1430.579 | 0 |  | 764.286 | 0 |  | 764.033 | 0 |  | 1417.015 | 0 |  | 1450.746 | 0 |  | 775.953 | 0 |  | 776.152 | 0 |  | 1497.584 | 0 |  | 1502.6639 | 0 |  | 753.496 | 0 |  | 753.494 | 0 |  | 1452.118 | 0 |  | 1453.871 | 0 |  | 704.538 | 0 |  | 704.346 | 0 |  | 1505.356 | 0 |  | 1511.5291 | 0 |  | 742.612 | 0.102 |  | 742.852 | 0.102 |  | 1472.057 | 0 |  | 1479.677 | 0 |  | 772.854 | 0.102 |  | 772.918 | 0.025 | 130.396 | 120.5443 | 100.6849 | 94.74785935 | 98.08491 | 117.8508 | 102.6154221 | 0 | 0 | 0 | 0 | 0 | -37.4769888 | -36.7440464 | -42.75715 | -13.06314 | 33.39606 | 0.090029065 | -12.7000773 | 7.458672762 | -19.15734 | 0 | 0 | 0 | 0 | 0 | 0 | 0 | 48.96696 | 48.3581 | 59.981475 | 48.59504 | 12.519415 | 0 | 0 | -34.70047 | -33.72979 | -28.86616 | -31.8059 | -58.55991 | -64.72849 | -42.71755 | 101.9054 | 122.1095 | 165.1962 | 111.627 | 39.34433 | 23.10399 | 3.996484
82 | W85467 | 2017-03-25 01:27 | 53.9884 | 55.9823 | 51 | 49 | 1.4197 | 616.1377 | 24601 | 31 | 139022 | -139085.0116 | -139020.5803 | 139139 | 139337 | 139295 | 221036 | 221028 | 239269 | 239731 | 215392 | 215467 | 216069 | 216051 | 292987 | 292979 | 1293.62 | 17891.3496 | 6 | 345.3012 | 345.3012 | 215907.9294 | 948.3188 | 161.0706 | 52.1361 | 52.1361 | 1231.4453 | 1142.2605 | 1090.3334 | 937.9747 | 1078.3456 | 1022.0159 | 1007.0209 | 992.199 | 977.3472 | 969.3354 | 960.6637 | 949.2234 | 16 | 25.8 | 32.0681 | 20.9554 | 13.3659 | 9.5153 | 6.9196 | 5.3162 | 4.2066 | 3.5976 | 3.6125 | 103.31 | 152.1 | 163.19 | 237.53 | 232.84 | 338.52 | 320.63 | 466.03 | 425.23 | 613.31 | 534.59 | 776.93 | 630.3 | 917.86 | 50 | 47.6 | 26.7953 | -1.590909 | -1.0552 | 6.0513 | 0.7974 | -1.0552 | 6107448 | 1 |  |  | 3.4243 | 6.115 | 7.6329 | 9.9121 | 12.0286 | 15.705 | 3.288 | 6.656 | 8.2 | 11.026 | 13.83 | 17.418 | 25.0016 | 25.0189 | 25.0974 | 24.9285 | 25.0294 | 25.2474 |  | 13187 | 663 | 6 |  |  | 356 | 1442 | 8 | 2 | 30 | 29.799999 | -1.590909 | 1833.5215 | 1785.7357 | 1534.6714 | 1410.1143 | 1316.1215 | 1331.2285 | 1251.1714 | 58.0929 | 57.7836 | 51.215 | 51.3829 | 77.4964 | 78.1136 | 58.5714 | 32.0681 | 20.9554 | 13.3659 | 9.5153 | 6.9196 | 5.3162 | 4.2066 | 3.5976 | 0 | 0 | 0 | 0 | 0 | 0.1016 | 0.1016 | 0 | 0 | 0 | 0 | 0 | 0 | 0 | 0.041907 | 0.034031 | 0.027171 | 0.012743 | 0.02714 | 0.015889 | 0.014606 | -0.007322 | -0.022329 | -0.052902 | -0.012268 | -0.0167 | -0.020494 | 0.000852 | 0.070515 | 0.067313 | 0.065481 | 0.067413 | 0.075791 | 0.088492 | 0.084181 | -0.362284 | -0.357406 | -0.354076 | -0.35888 | -0.370926 | -0.369274 | -0.361761 | -1.285266 | -1.260306 | -1.242202 | -1.267998 | -1.331741 | -1.311286 | -1.276388 | -0.629105 | -0.578658 | -0.55539 | -0.610693 | -0.739008 | -0.826613 | -0.738509 | -0.287078 | -0.26658 | -0.25328 | -0.272885 | -0.32171 | -0.318987 | -0.286857 | 0.391421 | 0.3589 | 0.289125 | 0.229214 | 0.368364 | 0.311632 | 0.277583 | -20 | -20 | -25 | -20 | -5 | 30 | -20 | -2.448579 | -2.41814 | -2.399475 | -2.429932 | -2.503961 | 0 | 0 |  | 1402.08 | 0 |  | 1422.2729 | 0 |  | 742.644 | 0 |  | 742.544 | 0 |  | 1407.16 | 0 |  | 1430.579 | 0 |  | 764.286 | 0 |  | 764.033 | 0 |  | 1417.015 | 0 |  | 1450.746 | 0 |  | 775.953 | 0 |  | 776.152 | 0 |  | 1497.584 | 0 |  | 1502.6639 | 0 |  | 753.496 | 0 |  | 753.494 | 0 |  | 1452.118 | 0 |  | 1453.871 | 0 |  | 704.538 | 0 |  | 704.346 | 0 |  | 1505.356 | 0 |  | 1511.5291 | 0 |  | 742.612 | 0.102 |  | 742.852 | 0.102 |  | 1472.057 | 0 |  | 1479.677 | 0 |  | 772.854 | 0.102 |  | 772.918 | 0.025 | 129.2908 | 120.2032 | 100.4918 | 95.06004 | 99.75016 | 117.8031 | 105.3249 | 0 | 0 | 0 | 0 | 0 | -37.5182384 | -36.7549176 | -44.45092461 | -14.7481 | 31.9631 | -0.60229905 | -13.90337604 | 6.03847203 | -19.73041 | 0 | 0 | 0 | 0 | 0 | 0 | 0 | 48.97158 | 48.3628 | 59.986875 | 48.59864 | 12.519805 | 0 | 0 | -36.54653 | -33.43694 | -28.44429885 | -31.37918 | -57.27046 | -64.56972 | -43.25551 | 97.26489 | 120.381 | 163.9975 | 111.6772 | 41.09613 | 21.75359 | 5.58403
82 | W85468 | 2017-03-25 01:28 | 54.2916 | 56.3035 | 41 | 49 | 1.4197 | 616.7072 | 25040 | 31 | 139022 | -139084.7084 | -139020.5803 | 139139 | 139337 | 139295 | 221036 | 221028 | 239269 | 239731 | 215392 | 215467 | 216069 | 216051 | 292987 | 292979 | 1293.62 | 17891.3496 | 6 | 345.8015 | 345.8015 | 215907.4291 | 947.8185 | 161.5709 | 52.6364 | 52.6364 | 1241.9922 | 1139.6467 | 1085.8334 | 937.9367 | 1077.1591 | 1021.8158 | 1006.9633 | 992.3121 | 977.6108 | 969.5468 | 961.0068 | 949.6858 | 15.8 | 24.6 | 32.3249 | 20.9637 | 13.3427 | 9.4765 | 6.88 | 5.2942 | 4.2058 | 3.5985 | 3.6142 | 103.32 | 153.53 | 163.23 | 238.7 | 232.88 | 341.68 | 320.05 | 470.05 | 424.76 | 617 | 534.74 | 778.12 | 629.99 | 917.34 | 50.8 | 47.3 | 26.4392 | 1.409091 | 1.513 | 3.3364 | 0.4455 | 1.513 | 6107448 | 2 |  |  | 3.4107 | 6.1579 | 7.7314 | 9.9886 | 11.9329 | 15.6971 | 3.46 | 6.916 | 8.388 | 10.952 | 13.078 | 18.088 | 24.9114 | 24.9534 | 25.0669 | 24.9419 | 25.0119 | 25.032 |  | 13187 | 663 | 7 |  |  | 356 | 1442 | 8 | 2 | 30 | 30 | 1.409091 | 1847.8071 | 1780.85 | 1535.15 | 1407.5 | 1310.9642 | 1314.3715 | 1246.9785 | 56.0071 | 57.8957 | 52.6286 | 51.9043 | 79.6257 | 79.38 | 59.6943 | 32.3249 | 20.9637 | 13.3427 | 9.4765 | 6.88 | 5.2942 | 4.2058 | 3.5985 | 0 | 0 | 0 | 0 | 0 | 0.1016 | 0.1016 | 0 | 0 | 0 | 0 | 0 | 0 | 0 | 0.043189 | 0.035057 | 0.028012 | 0.013201 | 0.027846 | 0.016196 | 0.014868 | -0.007319 | -0.022318 | -0.052877 | -0.012265 | -0.016696 | -0.019689 | 0.000567 | 0.070504 | 0.06731 | 0.065478 | 0.067411 | 0.075789 | 0.088489 | 0.08417 | -0.362445 | -0.357422 | -0.354091 | -0.358891 | -0.37092 | -0.36955 | -0.361587 | -1.285968 | -1.260277 | -1.24217 | -1.267942 | -1.331596 | -1.31575 | -1.272314 | -0.628686 | -0.578699 | -0.555432 | -0.610754 | -0.739143 | -0.826691 | -0.738299 | -0.287673 | -0.266554 | -0.253252 | -0.272836 | -0.321571 | -0.318938 | -0.287104 | 0.391079 | 0.358946 | 0.289135 | 0.229592 | 0.36886 | 0.31141 | 0.27773 | -20 | -20 | -25 | -20 | -5 | 20 | -30 | -2.448109 | -2.417676 | -2.399014 | -2.42946 | -2.503476 | 0 | 0 |  | 1402.08 | 0 |  | 1422.2729 | 0 |  | 742.644 | 0 |  | 742.544 | 0 |  | 1407.16 | 0 |  | 1430.579 | 0 |  | 764.286 | 0 |  | 764.033 | 0 |  | 1417.015 | 0 |  | 1450.746 | 0 |  | 775.953 | 0 |  | 776.152 | 0 |  | 1497.584 | 0 |  | 1502.6639 | 0 |  | 753.496 | 0 |  | 753.494 | 0 |  | 1452.118 | 0 |  | 1453.871 | 0 |  | 704.538 | 0 |  | 704.346 | 0 |  | 1505.356 | 0 |  | 1511.5291 | 0 |  | 742.612 | 0.102 |  | 742.852 | 0.102 |  | 1472.057 | 0 |  | 1479.677 | 0 |  | 772.854 | 0.102 |  | 772.918 | 0.025 | 130.2778 | 119.8690135 | 100.5185517 | 94.8809825 | 99.35667 | 116.3074 | 104.9582 | 0 | 0 | 0 | 0 | 0 | -37.54628 | -36.7372392 | -46.12767216 | -16.05467 | 30.88655705 | -1.186793712 | -14.8472954 | 4.59591475 | -19.63816659 | 0 | 0 | 0 | 0 | 0 | 0 | 0 | 48.96218 | 48.35352 | 59.97535 | 48.5892 | 12.51738 | 0 | 0 | -35.21088 | -33.50418 | -29.23161 | -31.70076 | -58.85478 | -65.62273158 | -44.07224 | 97.90142 | 118.6637 | 162.1489 | 110.5826 | 38.17197 | 17.73432 | 4.510533
82 | W85469 | 2017-03-25 01:30 | 54.336 | 56.4791 | 53 | 50 | 1.4197 | 621.0037 | 25086 | 31 | 139022 | -139084.664 | -139020.5803 | 139139 | 139337 | 139295 | 221036 | 221028 | 239269 | 239731 | 215392 | 215467 | 216069 | 216051 | 292987 | 292979 | 1293.62 | 17942.625 | 6 | 346.3053 | 346.3053 | 215906.9254 | 947.3147 | 162.0746 | 53.1402 | 53.1402 | 1220.8984 | 1133.9249 | 1085.1666 | 937.7296 | 1077.6957 | 1021.6385 | 1006.2955 | 991.2595 | 976.1516 | 967.6357 | 958.7118 | 946.9316 | 16 | 21.4 | 32.2328 | 21.0537 | 13.3724 | 9.5032 | 6.8869 | 5.2857 | 4.2016 | 3.5992 | 3.6103 | 102.81 | 153.21 | 161.95 | 238.43 | 231.71 | 340.92 | 319.27 | 469.01 | 424.58 | 615.86 | 535.2 | 777.94 | 629.04 | 918.84 | 51.2 | 47.6 | 26.9436 | 0.290909 | -0.7711 | 6.0342 | 0.0105 | -0.7711 | 6106264 | 1 |  |  | 3.4643 | 6.1264 | 7.6579 | 10.0229 | 11.9257 | 15.7686 | 3.478 | 6.698 | 8.146 | 11.12 | 13.47 | 18.094 | 24.8399 | 25.0654 | 25.0676 | 24.7508 | 24.9725 | 25.0627 |  | 13187 | 663 | 8 |  |  | 356 | 1435 | 8 | 2 | 30 | 32.400002 | 0.290909 | 1866.4928 | 1768.2357 | 1539.3429 | 1408.0929 | 1294.2285 | 1301.9071 | 1223.9357 | 57.0757 | 55.5386 | 51.8343 | 50.0014 | 75.8407 | 77.5414 | 57.8086 | 32.2328 | 21.0537 | 13.3724 | 9.5032 | 6.8869 | 5.2857 | 4.2016 | 3.5992 | 0 | 0 | 0 | 0 | 0 | 0.1016 | 0.1016 | 0 | 0 | 0 | 0 | 0 | 0 | 0 | 0.042979 | 0.034879 | 0.027696 | 0.012981 | 0.027354 | 0.016189 | 0.014687 | -0.007183 | -0.021842 | -0.051798 | -0.012135 | -0.016343 | -0.01903 | -0.000247 | 0.071058 | 0.067838 | 0.065989 | 0.067936 | 0.076381 | 0.089197 | 0.084851 | -0.359205 | -0.354241 | -0.350982 | -0.355758 | -0.367655 | -0.36644 | -0.35795 | -1.28901 | -1.26333 | -1.245394 | -1.271324 | -1.335009 | -1.32214 | -1.269188 | -0.622041 | -0.572541 | -0.549399 | -0.604064 | -0.731144 | -0.817798 | -0.730632 | -0.290813 | -0.269522 | -0.25624 | -0.276131 | -0.325326 | -0.322474 | -0.289998 | 0.39213 | 0.361318 | 0.290816 | 0.230567 | 0.370176 | 0.31256 | 0.278935 | -20 | -20 | -25 | -20 | -5 | 10 | -40 | -2.429567 | -2.399366 | -2.380836 | -2.411036 | -2.484451 | 0 | 0 |  | 1402.08 | 0 |  | 1422.2729 | 0 |  | 742.644 | 0 |  | 742.544 | 0 |  | 1407.16 | 0 |  | 1430.579 | 0 |  | 764.286 | 0 |  | 764.033 | 0 |  | 1417.015 | 0 |  | 1450.746 | 0 |  | 775.953 | 0 |  | 776.152 | 0 |  | 1497.584 | 0 |  | 1502.6639 | 0 |  | 753.496 | 0 |  | 753.494 | 0 |  | 1452.118 | 0 |  | 1453.871 | 0 |  | 704.538 | 0 |  | 704.346 | 0 |  | 1505.356 | 0 |  | 1511.5291 | 0 |  | 742.612 | 0.102 |  | 742.852 | 0.102 |  | 1472.057 | 0 |  | 1479.677 | 0 |  | 772.854 | 0.102 |  | 772.918 | 0.025 | 132.6292 | 119.9536 | 101.5797 | 95.6602 | 98.85447 | 116.1262 | 103.8522 | 0 | 0 | 0 | 0 | 0 | -37.230304 | -36.36772 | -46.14140196 | -16.47003321 | 30.01649 | -1.075540104 | -14.69978 | 3.75619974 | -18.32707472 | 0 | 0 | 0 | 0 | 0 | 0 | 0 | 48.59134 | 47.98732 | 59.5209 | 48.22072 | 12.422255 | 0 | 0 | -35.50343 | -31.79813 | -28.47771 | -30.20405 | -55.45047 | -63.4132 | -42.23681 | 99.57576 | 119.6727 | 162.6394 | 112.6013 | 41.12647 | 19.2389 | 6.92056
82 | W85470 | 2017-03-25 01:31 | 54.5478 | 56.7553 | 43 | 50 | 1.4197 | 620.6688 | 25085 | 31 | 139022 | -139084.4522 | -139020.5803 | 139139 | 139337 | 139295 | 221036 | 221028 | 239269 | 239731 | 215392 | 215467 | 216069 | 216051 | 292987 | 292979 | 1293.62 | 17942.625 | 6 | 346.8088 | 346.8088 | 215906.4218 | 946.8112 | 162.5782 | 53.6437 | 53.6437 | 1233.7891 | 1135.0952 | 1082.6666 | 939.4114 | 1081.4711 | 1025.2166 | 1010.0925 | 995.1679 | 980.1793 | 971.7072 | 963.0507 | 951.3389 | 16 | 22.6 | 32.2048 | 21.0346 | 13.4092 | 9.5228 | 6.9127 | 5.3222 | 4.2096 | 3.6015 | 3.608 | 102.62 | 153.35 | 162.34 | 238.04 | 232.08 | 340.56 | 319.14 | 468.49 | 424.3 | 614.72 | 535.21 | 778.62 | 630.13 | 919.22 | 49 | 47.4 | 27.949 | 1.372727 | 0.3949 | 4.8036 | 0.3565 | 0.3949 | 6106264 | 2 |  |  | 3.4093 | 6.12 | 7.6693 | 9.8514 | 11.73 | 15.4914 | 3.502 | 6.864 | 8.312 | 11.228 | 13.474 | 17.978 | 24.938 | 24.9935 | 24.9614 | 24.9101 | 25.0037 | 25.0971 |  | 13187 | 663 | 9 |  |  | 356 | 1435 | 8 | 2 | 30 | 28.200001 | 1.372727 | 1854.0358 | 1805.35 | 1554.3715 | 1426.05 | 1327.4 | 1344.4429 | 1251.6929 | 57.1 | 59.2993 | 56.6921 | 57.1486 | 82.2343 | 80.4864 | 61.8114 | 32.2048 | 21.0346 | 13.4092 | 9.5228 | 6.9127 | 5.3222 | 4.2096 | 3.6015 | 0 | 0 | 0 | 0 | 0 | 0.1016 | 0.1016 | 0 | 0 | 0 | 0 | 0 | 0 | 0 | 0.043881 | 0.035655 | 0.028289 | 0.013349 | 0.027891 | 0.016311 | 0.014605 | -0.007179 | -0.021827 | -0.051753 | -0.012131 | -0.016321 | -0.019443 | 0.000659 | 0.071062 | 0.06784 | 0.065992 | 0.067941 | 0.076387 | 0.089192 | 0.084861 | -0.359209 | -0.354277 | -0.350993 | -0.355721 | -0.36762 | -0.366556 | -0.358281 | -1.289248 | -1.263731 | -1.245661 | -1.271131 | -1.335056 | -1.323472 | -1.275788 | -0.621839 | -0.572255 | -0.5492 | -0.603929 | -0.731048 | -0.817249 | -0.730627 | -0.291024 | -0.269854 | -0.256457 | -0.27625 | -0.325376 | -0.322997 | -0.289945 | 0.392268 | 0.361005 | 0.290833 | 0.230803 | 0.3704 | 0.312628 | 0.278835 | -20 | -20 | -25 | -20 | -5 | 0 | -30 | -2.428826 | -2.398637 | -2.380093 | -2.410262 | -2.483568 | 0 | 0 |  | 1402.08 | 0 |  | 1422.2729 | 0 |  | 742.644 | 0 |  | 742.544 | 0 |  | 1407.16 | 0 |  | 1430.579 | 0 |  | 764.286 | 0 |  | 764.033 | 0 |  | 1417.015 | 0 |  | 1450.746 | 0 |  | 775.953 | 0 |  | 776.152 | 0 |  | 1497.584 | 0 |  | 1502.6639 | 0 |  | 753.496 | 0 |  | 753.494 | 0 |  | 1452.118 | 0 |  | 1453.871 | 0 |  | 704.538 | 0 |  | 704.346 | 0 |  | 1505.356 | 0 |  | 1511.5291 | 0 |  | 742.612 | 0.102 |  | 742.852 | 0.102 |  | 1472.057 | 0 |  | 1479.677 | 0 |  | 772.854 | 0.102 |  | 772.918 | 0.025 | 131.7515 | 122.474944 | 102.5761 | 96.88726305 | 101.3961038 | 119.9136 | 106.2199 | 0 | 0 | 0 | 0 | 0 | -37.2420896 | -36.4013496 | -47.31798 | -17.47487 | 29.22819 | -1.548237558 | -15.44659792 | 4.145114304 | -19.47363 | 0 | 0 | 0 | 0 | 0 | 0 | 0 | 48.57652 | 47.97274 | 59.502325 | 48.20524 | 12.41784 | 0 | 0 | -35.5070069 | -33.93432 | -31.13530132 | -34.5137 | -60.11722 | -65.77743 | -45.16108 | 97.50303 | 119.0385 | 160.1713 | 109.0306 | 38.25013 | 21.03915 | 5.183856
82 | W85471 | 2017-03-25 01:33 | 54.1047 | 56.4562 | 55 | 42 | 1.4197 | 442.2774 | 25425 | 31 | 139022 | -139084.8953 | -139020.5803 | 139139 | 139337 | 139295 | 221036 | 221028 | 239269 | 239731 | 215392 | 215467 | 216069 | 216051 | 292987 | 292979 | 1293.62 | 17968.5117 | 6 | 347.0518 | 347.0518 | 215906.1788 | 946.5682 | 162.8212 | 53.8868 | 53.8868 | 1213.8672 | 1133.0988 | 1081.1666 | 939.3511 | 1066.2129 | 1015.5211 | 1002.1804 | 989.9226 | 977.0971 | 966.5734 | 956.2183 | 943.3265 | 16 | 28 | 32.0683 | 22.6075 | 15.6795 | 11.6498 | 8.9404 | 7.1761 | 5.8313 | 5.1389 | 5.1446 | 114.91 | 172.06 | 166.01 | 245.67 | 226 | 335.66 | 295.48 | 437.43 | 373.36 | 552.63 | 457.73 | 679.54 | 526.11 | 780.94 | 49.7 | 47.3 | 13.4541 | 0.75 | 1.4696 | 1.4848 | -0.8333 | 1.4696 | 6108286 | 1 |  |  | 2.4 | 4.4714 | 5.5429 | 7.2336 | 8.405 | 11.415 | 2.416 | 4.652 | 6.194 | 7.892 | 9.106 | 12.992 | 25.0919 | 24.8954 | 24.9325 | 24.9721 | 24.8553 | 24.9921 |  | 13187 | 663 | 10 |  |  | 508 | 1432 | 10 | 2 | 30 | 29.5 | 0.75 | 1650.3572 | 1644.0143 | 1456.1786 | 1317.9642 | 1241.7858 | 1204.8715 | 1068.1714 | 55.6186 | 58.1979 | 51.4386 | 48.6943 | 72.5143 | 73.5179 | 61.4607 | 32.0683 | 22.6075 | 15.6795 | 11.6498 | 8.9404 | 7.1761 | 5.8313 | 5.1389 | 0 | 0 | 0 | 0 | 0 | 0.1016 | 0.1016 | 0 | 0 | 0 | 0 | 0 | 0 | 0 | 0.043841 | 0.035633 | 0.028308 | 0.013155 | 0.0279 | 0.016374 | 0.014637 | -0.007098 | -0.021547 | -0.050911 | -0.012055 | -0.015878 | -0.020171 | 0.000951 | 0.071402 | 0.068159 | 0.066292 | 0.068255 | 0.076727 | 0.089624 | 0.085292 | -0.356797 | -0.351992 | -0.348937 | -0.353442 | -0.365591 | -0.364312 | -0.356204 | -1.288002 | -1.262986 | -1.245976 | -1.26946 | -1.336034 | -1.322826 | -1.279363 | -0.619932 | -0.570223 | -0.546648 | -0.601439 | -0.727204 | -0.813621 | -0.728158 | -0.290234 | -0.26951 | -0.256949 | -0.276337 | -0.326594 | -0.323502 | -0.289665 | 0.398476 | 0.364914 | 0.333186 | 0.277385 | 0.467253 | 0.406184 | 0.372753 | -20 | -20 | -25 | -25 | -5 | -10 | -20 | -2.416584 | -2.386509 | -2.367996 | -2.396791 | -2.469489 | 0 | 0 |  | 1402.08 | 0 |  | 1422.2729 | 0 |  | 742.644 | 0 |  | 742.544 | 0 |  | 1407.16 | 0 |  | 1430.579 | 0 |  | 764.286 | 0 |  | 764.033 | 0 |  | 1417.015 | 0 |  | 1450.746 | 0 |  | 775.953 | 0 |  | 776.152 | 0 |  | 1497.584 | 0 |  | 1502.6639 | 0 |  | 753.496 | 0 |  | 753.494 | 0 |  | 1452.118 | 0 |  | 1453.871 | 0 |  | 704.538 | 0 |  | 704.346 | 0 |  | 1505.356 | 0 |  | 1511.5291 | 0 |  | 742.612 | 0.102 |  | 742.852 | 0.102 |  | 1472.057 | 0 |  | 1479.677 | 0 |  | 772.854 | 0.102 |  | 772.918 | 0.025 | 117.8388 | 112.0544 | 96.53299 | 89.95765 | 95.2785 | 107.9854 | 91.10648 | 0 | 0 | 0 | 0 | 0 | -37.0140992 | -36.1903264 | -47.32506 | -17.79042 | 28.1628 | -1.396406 | -16.0618 | 5.022770322 | -19.94271 | 0 | 0 | 0 | 0 | 0 | 0 | 0 | 48.33168 | 47.73018 | 59.1999 | 59.919775 | 12.347445 | 0 | 0 | -34.47975 | -33.18578 | -28.11881 | -29.28665 | -52.73269 | -59.81571 | -44.7531 | 84.36568 | 108.8083 | 155.7769 | 119.1944 | 38.83145 | 16.17837 | -9.779662
82 | W85472 | 2017-03-25 01:35 | 54.2954 | 56.6819 | 49 | 51 | 1.4197 | 631.6899 | 25239 | 31 | 139022 | -139084.7046 | -139020.5803 | 139139 | 139337 | 139295 | 221036 | 221028 | 239269 | 239731 | 215392 | 215467 | 216069 | 216051 | 292987 | 292979 | 1293.62 | 17994.0508 | 6 | 347.5643 | 347.5643 | 215905.6663 | 946.0557 | 163.3337 | 54.3992 | 54.3992 | 1234.9609 | 1136.8979 | 1077.6666 | 933.8365 | 1077.0852 | 1019.8589 | 1004.3822 | 989.1607 | 973.7346 | 965.2426 | 956.4337 | 944.4187 | 16 | 23.6 | 32.2216 | 20.8793 | 13.3121 | 9.4851 | 6.8888 | 5.2736 | 4.1654 | 3.5992 | 3.603 | 101 | 153.76 | 159.87 | 238.71 | 229.08 | 340.66 | 314.84 | 469.73 | 416.79 | 619.54 | 525.77 | 786.67 | 617.54 | 923.81 | 49.4 | 47.3 | 27.8415 | -1.94 | -0.0838 | 3.6058 | -0.2052 | -0.0838 | 6109775 | 2 |  |  | 3.4707 | 6.2579 | 7.9286 | 10.2636 | 12.0793 | 16.1614 | 3.6314 | 6.7882 | 8.5863 | 11.4314 | 14.049 | 18.6647 | 24.9219 | 25.0492 | 25.0765 | 24.8415 | 25.1336 | 25.1548 |  | 13187 | 663 | 11 |  |  | 356 | 1420 | 8 | 2 | 30 | 21.799999 | -1.94 | 1841.25 | 1747.5143 | 1503.5 | 1384.4928 | 1291.45 | 1310.8214 | 1147.8214 | 64.1121 | 64.4614 | 66.195 | 66.0464 | 82.4521 | 79.7071 | 61.3336 | 32.2216 | 20.8793 | 13.3121 | 9.4851 | 6.8888 | 5.2736 | 4.1654 | 3.5992 | 0 | 0 | 0 | 0 | 0 | 0.1016 | 0.1016 | 0 | 0 | 0 | 0 | 0 | 0 | 0 | 0.042128 | 0.034125 | 0.02696 | 0.012253 | 0.026536 | 0.015897 | 0.014113 | -0.006865 | -0.020787 | -0.048636 | -0.011661 | -0.014676 | -0.020829 | 0.001034 | 0.072216 | 0.068947 | 0.06707 | 0.069051 | 0.077634 | 0.090685 | 0.086311 | -0.352268 | -0.347335 | -0.344108 | -0.348634 | -0.36043 | -0.359173 | -0.35137 | -1.296224 | -1.270067 | -1.251868 | -1.275897 | -1.341861 | -1.327025 | -1.287903 | -0.60727 | -0.559135 | -0.536626 | -0.590156 | -0.714248 | -0.798393 | -0.714845 | -0.298153 | -0.276048 | -0.26231 | -0.282474 | -0.332885 | -0.330301 | -0.295372 | 0.392862 | 0.362545 | 0.291711 | 0.231784 | 0.373216 | 0.314833 | 0.281727 | -20 | -20 | -25 | -25 | -5 | -20 | -10 | -2.387898 | -2.358207 | -2.340023 | -2.368997 | -2.442085 | 0 | 0 |  | 1402.08 | 0 |  | 1422.2729 | 0 |  | 742.644 | 0 |  | 742.544 | 0 |  | 1407.16 | 0 |  | 1430.579 | 0 |  | 764.286 | 0 |  | 764.033 | 0 |  | 1417.015 | 0 |  | 1450.746 | 0 |  | 775.953 | 0 |  | 776.152 | 0 |  | 1497.584 | 0 |  | 1502.6639 | 0 |  | 753.496 | 0 |  | 753.494 | 0 |  | 1452.118 | 0 |  | 1453.871 | 0 |  | 704.538 | 0 |  | 704.346 | 0 |  | 1505.356 | 0 |  | 1511.5291 | 0 |  | 742.612 | 0.102 |  | 742.852 | 0.102 |  | 1472.057 | 0 |  | 1479.677 | 0 |  | 772.854 | 0.102 |  | 772.918 | 0.025 | 132.96771 | 120.4859 | 100.839745 | 95.60061 | 100.2604293 | 118.8718 | 99.06961 | 0 | 0 | 0 | 0 | 0 | -36.4919768 | -35.699192 | -45.70875 | -16.94015 | 27.13549 | -0.755331024 | -15.91447146 | 6.5448873 | -19.50787 | 0 | 0 | 0 | 0 | 0 | 0 | 0 | 47.75796 | 47.16414 | 58.500575 | 59.224925 | 12.210425 | 0 | 0 | -38.93335 | -36.04262 | -35.52195807 | -38.97768 | -58.89125 | -63.63759 | -43.84402 | 96.08357 | 114.6672 | 150.9539 | 115.0925 | 37.66514 | 25.28716 | 0.01853682
82 | W85473 | 2017-03-25 01:36 | 54.4054 | 56.8602 | 48 | 50 | 1.4197 | 627.496 | 25074 | 31 | 139022 | -139084.5946 | -139020.5803 | 139139 | 139337 | 139295 | 221036 | 221028 | 239269 | 239731 | 215392 | 215467 | 216069 | 216051 | 292987 | 292979 | 1293.62 | 18019.6797 | 6 | 348.0734 | 348.0734 | 215905.1573 | 945.5466 | 163.8427 | 54.9083 | 54.9083 | 1205.6641 | 1126.2078 | 1076.5 | 935.0625 | 1073.7076 | 1017.9512 | 1003.4996 | 989.6312 | 975.5391 | 967.3354 | 958.722 | 947.1101 | 15.8 | 21.6 | 32.3026 | 21.2348 | 13.576 | 9.6521 | 6.9928 | 5.3487 | 4.2161 | 3.5976 | 3.6109 | 102 | 152.35 | 160.7 | 235.67 | 229.91 | 336.41 | 316.65 | 463.66 | 422.17 | 611.6 | 533.28 | 776.88 | 630.06 | 921.86 | 50.7 | 47.3 | 28.9362 | -0.718182 | -0.3288 | 4.585 | 0.5412 | -0.3288 | 6109775 | 1 |  |  | 3.4186 | 6.1107 | 7.6279 | 9.93 | 11.8529 | 15.5736 | 3.428 | 6.922 | 8.772 | 11.108 | 13.512 | 17.208 | 24.9949 | 25.0181 | 25.0144 | 24.8482 | 25.0114 | 25.1054 |  | 13187 | 663 | 12 |  |  | 356 | 1420 | 8 | 2 | 30 | 28.799999 | -0.718182 | 1858.6 | 1797.8 | 1557.1929 | 1422.6143 | 1330.3071 | 1344.0215 | 1262.0857 | 53.9329 | 52.1936 | 52.4429 | 51.5129 | 75.6564 | 77.5336 | 58.3621 | 32.3026 | 21.2348 | 13.576 | 9.6521 | 6.9928 | 5.3487 | 4.2161 | 3.5976 | 0 | 0 | 0 | 0 | 0 | 0.1016 | 0.1016 | 0 | 0 | 0 | 0 | 0 | 0 | 0 | 0.044034 | 0.035744 | 0.027414 | 0.012551 | 0.026948 | 0.016784 | 0.014897 | -0.006809 | -0.020644 | -0.048637 | -0.011662 | -0.014679 | -0.022742 | 0.001043 | 0.072182 | 0.068909 | 0.067031 | 0.069009 | 0.077586 | 0.09062 | 0.086208 | -0.352329 | -0.347503 | -0.34442 | -0.348981 | -0.360796 | -0.359301 | -0.352168 | -1.293904 | -1.268351 | -1.252126 | -1.276319 | -1.342344 | -1.323026 | -1.291235 | -0.6079 | -0.559396 | -0.53678 | -0.59023 | -0.71431 | -0.798383 | -0.713371 | -0.297694 | -0.276084 | -0.26249 | -0.282806 | -0.333318 | -0.330764 | -0.297347 | 0.394078 | 0.366608 | 0.295688 | 0.234771 | 0.376143 | 0.317065 | 0.282241 | -25 | -25 | -25 | -25 | -5 | -30 | 0 | -2.386734 | -2.357068 | -2.339605 | -2.368483 | -2.44133 | 0 | 0 |  | 1402.08 | 0 |  | 1422.2729 | 0 |  | 742.644 | 0 |  | 742.544 | 0 |  | 1407.16 | 0 |  | 1430.579 | 0 |  | 764.286 | 0 |  | 764.033 | 0 |  | 1417.015 | 0 |  | 1450.746 | 0 |  | 775.953 | 0 |  | 776.152 | 0 |  | 1497.584 | 0 |  | 1502.6639 | 0 |  | 753.496 | 0 |  | 753.494 | 0 |  | 1452.118 | 0 |  | 1453.871 | 0 |  | 704.538 | 0 |  | 704.346 | 0 |  | 1505.356 | 0 |  | 1511.5291 | 0 |  | 742.612 | 0.102 |  | 742.852 | 0.102 |  | 1472.057 | 0 |  | 1479.677 | 0 |  | 772.854 | 0.102 |  | 772.918 | 0.025 | 134.1574652 | 123.8846002 | 104.3802 | 98.17319 | 103.2132 | 121.7952 | 108.8019 | 0 | 0 | 0 | 0 | 0 | -36.5049816 | -35.7802688 | -48.1655764 | -19.1521001 | 26.57387 | -1.134647591 | -16.46922 | 7.882588908 | -20.5822859 | 0 | 0 | 0 | 0 | 0 | 0 | 0 | 59.66835 | 58.9267 | 58.490125 | 59.212075 | 12.20665 | 0 | 0 | -32.78580991 | -29.19689 | -28.1503 | -30.40446 | -54.04212 | -61.90151 | -41.63383 | 112.8744 | 134.4623 | 161.2939 | 125.8462 | 44.90852 | 31.27133 | 10.8055
82 | W85474 | 2017-03-25 01:38 | 54.5414 | 57.061 | 48 | 50 | 1.4197 | 628.0197 | 25121 | 31 | 139022 | -139084.4586 | -139020.5803 | 139139 | 139337 | 139295 | 221036 | 221028 | 239269 | 239731 | 215392 | 215467 | 216069 | 216051 | 292987 | 292979 | 1293.62 | 18068.0879 | 6 | 348.5828 | 348.5828 | 215904.6478 | 945.0372 | 164.3522 | 55.4177 | 55.4177 | 1233.7891 | 1136.0359 | 1076 | 937.3145 | 1080.7903 | 1024.5657 | 1009.3495 | 994.2156 | 978.9867 | 970.6929 | 961.7862 | 949.9709 | 15.8 | 22.8 | 32.3094 | 21.0667 | 13.4467 | 9.5695 | 6.9433 | 5.3105 | 4.2001 | 3.6021 | 3.6104 | 102.52 | 153.54 | 161.98 | 238.4 | 231.49 | 340.07 | 318.31 | 467.97 | 423.98 | 618.61 | 535.05 | 784.51 | 630.26 | 922.58 | 50.3 | 47.2 | 25.8675 | -1.290909 | -0.5822 | 5.9454 | 0.3355 | -0.5822 | 6109775 | 2 |  |  | 3.445 | 6.1779 | 7.7579 | 9.9043 | 11.8686 | 15.4807 | 3.496 | 6.822 | 8.64 | 10.852 | 13.982 | 17.342 | 24.8368 | 24.9473 | 25.0191 | 24.8831 | 25.0896 | 25.1261 |  | 13187 | 663 | 13 |  |  | 356 | 1420 | 8 | 2 | 30 | 25.200001 | -1.290909 | 1841.2643 | 1776.0428 | 1525.6714 | 1406.4642 | 1325.6 | 1318.1072 | 1208.8214 | 56.1143 | 55.855 | 57.8936 | 57.2464 | 79.6707 | 80.6214 | 59.4286 | 32.3094 | 21.0667 | 13.4467 | 9.5695 | 6.9433 | 5.3105 | 4.2001 | 3.6021 | 0 | 0 | 0 | 0 | 0 | 0.1016 | 0.1016 | 0 | 0 | 0 | 0 | 0 | 0 | 0 | 0.044127 | 0.035827 | 0.027876 | 0.012816 | 0.027377 | 0.016928 | 0.015046 | -0.006803 | -0.020622 | -0.048594 | -0.011654 | -0.014659 | -0.024555 | 0.000982 | 0.072168 | 0.068897 | 0.067023 | 0.069002 | 0.077578 | 0.090622 | 0.086224 | -0.352445 | -0.347583 | -0.344432 | -0.348974 | -0.360806 | -0.358867 | -0.351915 | -1.294065 | -1.268333 | -1.251763 | -1.275849 | -1.341942 | -1.315814 | -1.288875 | -0.607907 | -0.559503 | -0.537073 | -0.590611 | -0.714709 | -0.799169 | -0.71459 | -0.297825 | -0.27606 | -0.262189 | -0.282396 | -0.33292 | -0.330019 | -0.296131 | 0.393416 | 0.364524 | 0.294112 | 0.233772 | 0.37479 | 0.316513 | 0.282254 | -25 | -25 | -25 | -25 | -5 | -40 | 10 | -2.386121 | -2.356463 | -2.339001 | -2.367881 | -2.440685 | 0 | 0 |  | 1402.08 | 0 |  | 1422.2729 | 0 |  | 742.644 | 0 |  | 742.544 | 0 |  | 1407.16 | 0 |  | 1430.579 | 0 |  | 764.286 | 0 |  | 764.033 | 0 |  | 1417.015 | 0 |  | 1450.746 | 0 |  | 775.953 | 0 |  | 776.152 | 0 |  | 1497.584 | 0 |  | 1502.6639 | 0 |  | 753.496 | 0 |  | 753.494 | 0 |  | 1452.118 | 0 |  | 1453.871 | 0 |  | 704.538 | 0 |  | 704.346 | 0 |  | 1505.356 | 0 |  | 1511.5291 | 0 |  | 742.612 | 0.102 |  | 742.852 | 0.102 |  | 1472.057 | 0 |  | 1479.677 | 0 |  | 772.854 | 0.102 |  | 772.918 | 0.025 | 132.8804 | 122.364 | 102.2551 | 97.04884 | 102.8373968 | 119.4495 | 104.2294 | 0 | 0 | 0 | 0 | 0 | -36.4608872 | -35.754564 | -48.29968206 | -19.285 | 25.93403 | -1.482536538 | -17.06682 | 10.03571 | -20.6580885 | 0 | 0 | 0 | 0 | 0 | 0 | 0 | 59.653025 | 58.911575 | 58.475025 | 59.197025 | 12.203425 | 0 | 0 | -34.11228 | -31.25104 | -31.09309 | -33.81035 | -56.94137 | -64.43012 | -42.46708 | 110.1214 | 130.7396 | 155.571 | 120.953 | 41.03264 | 28.59421 | 5.349681
82 | W85475 | 2017-03-25 01:40 | 54.8771 | 57.3638 | 43 | 50 | 1.4197 | 652.863 | 22189 | 31 | 139022 | -139084.1229 | -139020.5803 | 139139 | 139337 | 139295 | 221036 | 221028 | 239269 | 239731 | 215392 | 215467 | 216069 | 216051 | 292987 | 292979 | 1293.62 | 18090.7578 | 6 | 349.1857 | 349.1857 | 215904.045 | 944.4343 | 164.955 | 56.0206 | 56.0206 | 1190.4297 | 1124.8646 | 1066.5 | 920.086 | 1074.8009 | 1013.2603 | 997.3928 | 982.6229 | 967.4524 | 958.8577 | 949.9353 | 936.5026 | 15.8 | 21.2 | 32.3727 | 20.5198 | 12.5593 | 8.6964 | 6.157 | 4.636 | 3.6153 | 3.0865 | 3.0961 | 93.83 | 134.13 | 154.35 | 216.41 | 227.53 | 317.13 | 320.24 | 447.1 | 434.78 | 600.25 | 557.11 | 773.82 | 659.92 | 920.05 | 49.4 | 47.7 | 29.9376 | 2.790909 | 3.798 | 3.95 | 0.3593 | 3.798 | 6205334 | 1 |  |  | 3.4893 | 6.5079 | 8.1521 | 10.5686 | 12.4257 | 16.3 | 3.9554 | 6.7286 | 8.8339 | 10.8268 | 13.0625 | 18.4304 | 25.1531 | 24.872 | 25.0994 | 24.7496 | 25.0073 | 25.1242 |  | 13187 | 663 | 14 |  |  | 305 | 1408 | 7 | 2 | 30 | 37.333336 | 2.790909 | 1967.5857 | 1877.8286 | 1619.8071 | 1498.0857 | 1401.1786 | 1416.3214 | 1267.65 | 67.1129 | 62.8136 | 64.4871 | 60.4579 | 79.3471 | 78.7986 | 63.9843 | 32.3727 | 20.5198 | 12.5593 | 8.6964 | 6.157 | 4.636 | 3.6153 | 3.0865 | 0 | 0 | 0 | 0 | 0 | 0.1016 | 0.1016 | 0 | 0 | 0 | 0 | 0 | 0 | 0 | 0.042349 | 0.034062 | 0.026406 | 0.011781 | 0.025983 | 0.016199 | 0.014524 | -0.006528 | -0.019723 | -0.046458 | -0.011217 | -0.013924 | -0.021408 | 0.000915 | 0.073114 | 0.069799 | 0.067896 | 0.069897 | 0.078584 | 0.091791 | 0.087355 | -0.346596 | -0.341844 | -0.338819 | -0.343369 | -0.354941 | -0.353607 | -0.346123 | -1.30077 | -1.275057 | -1.258796 | -1.283454 | -1.349038 | -1.331288 | -1.294598 | -0.594987 | -0.547527 | -0.525369 | -0.57749 | -0.698917 | -0.780762 | -0.698646 | -0.304587 | -0.282457 | -0.268594 | -0.289677 | -0.341386 | -0.338919 | -0.303444 | 0.392454 | 0.353307 | 0.27855 | 0.216546 | 0.340542 | 0.28262 | 0.250676 | -25 | -25 | -25 | -25 | -10 | -30 | 20 | -2.350393 | -2.321016 | -2.30365 | -2.332349 | -2.404631 | 0 | 0 |  | 1402.08 | 0 |  | 1422.2729 | 0 |  | 742.644 | 0 |  | 742.544 | 0 |  | 1407.16 | 0 |  | 1430.579 | 0 |  | 764.286 | 0 |  | 764.033 | 0 |  | 1417.015 | 0 |  | 1450.746 | 0 |  | 775.953 | 0 |  | 776.152 | 0 |  | 1497.584 | 0 |  | 1502.6639 | 0 |  | 753.496 | 0 |  | 753.494 | 0 |  | 1452.118 | 0 |  | 1453.871 | 0 |  | 704.538 | 0 |  | 704.346 | 0 |  | 1505.356 | 0 |  | 1511.5291 | 0 |  | 742.612 | 0.102 |  | 742.852 | 0.102 |  | 1472.057 | 0 |  | 1479.677 | 0 |  | 772.854 | 0.102 |  | 772.918 | 0.025 | 143.8581 | 131.0706 | 109.9784 | 104.7117 | 110.1102 | 130.0056 | 110.7356 | 0 | 0 | 0 | 0 | 0 | -35.9264712 | -35.1660968 | -46.59488217 | -18.28304 | 25.24138 | -0.723868056 | -16.26805 | 6.934679192 | -19.9873 | 0 | 0 | 0 | 0 | 0 | 0 | 0 | 58.759825 | 58.0254 | 57.59125 | 58.308725 | 24.04631 | 0 | 0 | -39.9313 | -34.39214 | -33.87952 | -34.91383 | -55.45704 | -61.52295 | -44.70238 | 116.0917 | 136.4208 | 158.9315 | 127.3827 | 62.43144 | 39.49081 | 10.8798
82 | W85476 | 2017-03-25 01:41 | 55.1853 | 57.6559 | 47 | 52 | 1.4197 | 686.337 | 22273 | 31 | 139022 | -139083.8147 | -139020.5803 | 139139 | 139337 | 139295 | 221036 | 221028 | 239269 | 239731 | 215392 | 215467 | 216069 | 216051 | 292987 | 292979 | 1293.62 | 18090.7578 | 6 | 349.8194 | 349.8194 | 215903.4112 | 943.8006 | 165.5888 | 56.6543 | 56.6543 | 1229.1016 | 1136.7151 | 1084.6666 | 918.3913 | 1059.6931 | 1000.1343 | 985.0427 | 970.56 | 955.686 | 947.4527 | 938.15 | 925.0986 | 16 | 28.2 | 32.5762 | 20.4649 | 12.458 | 8.6058 | 6.0988 | 4.5889 | 3.6021 | 3.0856 | 3.0962 | 94.69 | 137.89 | 156.01 | 223.51 | 229.09 | 327.65 | 321.59 | 461.94 | 435.95 | 616.95 | 556.2 | 790.89 | 659.51 | 935.09 | 50.6 | 47.1 | 31.0621 | 4.090909 | 4.9797 | 4.9797 | -1.3365 | 4.9797 | 6208285 | 2 |  |  | 3.59 | 6.6207 | 8.155 | 10.5936 | 12.85 | 16.5779 | 3.9179 | 6.8464 | 8.4464 | 11.6536 | 14.2161 | 19.2768 | 24.9607 | 24.9144 | 25.059 | 24.9194 | 24.9688 | 24.7981 |  | 13187 | 663 | 15 |  |  | 305 | 1346 | 7 | 2 | 35 | 36.799999 | 4.090909 | 1900.2643 | 1825.9286 | 1565.2072 | 1434.4572 | 1346.8572 | 1312.1428 | 1238.2142 | 79.8279 | 81.4493 | 91.0357 | 83.4586 | 78.4007 | 77.5093 | 65.0386 | 32.5762 | 20.4649 | 12.458 | 8.6058 | 6.0988 | 4.5889 | 3.6021 | 3.0856 | 0 | 0 | 0 | 0 | 0 | 0.1016 | 0.1016 | 0 | 0 | 0 | 0 | 0 | 0 | 0 | 0.034037 | 0.026089 | 0.019092 | 0.00692 | 0.018957 | 0.01144 | 0.010648 | -0.005209 | -0.015753 | -0.036539 | -0.007912 | -0.012046 | -0.017995 | 0.00086 | 0.077013 | 0.073529 | 0.071527 | 0.073634 | 0.08278 | 0.096836 | 0.092103 | -0.318976 | -0.31448 | -0.311674 | -0.315867 | -0.326588 | -0.325478 | -0.318546 | -1.328521 | -1.301543 | -1.2848 | -1.310022 | -1.377409 | -1.365282 | -1.321073 | -0.51369 | -0.473055 | -0.453975 | -0.49899 | -0.603655 | -0.674429 | -0.602116 | -0.332933 | -0.308097 | -0.29285 | -0.315874 | -0.372739 | -0.368609 | -0.332101 | 0.396825 | 0.364354 | 0.289067 | 0.225866 | 0.356389 | 0.297685 | 0.263704 | -25 | -25 | -25 | -25 | -10 | -20 | 30 | -2.159487 | -2.132548 | -2.116688 | -2.142951 | -2.209034 | 0 | 0 |  | 1402.08 | 0 |  | 1422.2729 | 0 |  | 742.644 | 0 |  | 742.544 | 0 |  | 1407.16 | 0 |  | 1430.579 | 0 |  | 764.286 | 0 |  | 764.033 | 0 |  | 1417.015 | 0 |  | 1450.746 | 0 |  | 775.953 | 0 |  | 776.152 | 0 |  | 1497.584 | 0 |  | 1502.6639 | 0 |  | 753.496 | 0 |  | 753.494 | 0 |  | 1452.118 | 0 |  | 1453.871 | 0 |  | 704.538 | 0 |  | 704.346 | 0 |  | 1505.356 | 0 |  | 1511.5291 | 0 |  | 742.612 | 0.102 |  | 742.852 | 0.102 |  | 1472.057 | 0 |  | 1479.677 | 0 |  | 772.854 | 0.102 |  | 772.918 | 0.025 | 146.3451 | 134.2587 | 111.9546 | 105.6248 | 111.4928 | 127.0627 | 114.0432 | 0 | 0 | 0 | 0 | 0 | -33.0685648 | -32.3642736 | -38.2986 | -13.45275 | 22.4159056 | 1.299541824 | -9.519273599 | 8.94942351 | -15.20291 | 0 | 0 | 0 | 0 | 0 | 0 | 0 | 53.987175 | 53.3137 | 52.9172 | 53.573775 | 22.09034 | 0 | 0 | -41.00679 | -38.53 | -41.32793 | -41.64501 | -47.32697 | -52.27452 | -39.16078 | 121.0268 | 135.5897 | 145.9597 | 118.8531 | 76.73693 | 50.669 | 27.31528
82 | W85477 | 2017-03-25 01:43 | 55.2499 | 57.7794 | 60 | 52 | 1.4197 | 688.5644 | 22357 | 31 | 139022 | -139083.7501 | -139020.5803 | 139139 | 139337 | 139295 | 221036 | 221028 | 239269 | 239731 | 215392 | 215467 | 216069 | 216051 | 292987 | 292979 | 1293.62 | 18138.543 | 6 | 350.4552 | 350.4552 | 215902.7754 | 943.1648 | 166.2246 | 57.2901 | 57.2901 | 1191.6016 | 1110.8364 | 1054 | 913.1075 | 1050.2037 | 990.2445 | 975.2715 | 960.7652 | 945.5997 | 937.6091 | 928.6166 | 914.8525 | 16 | 17 | 32.3687 | 20.4597 | 12.3912 | 8.6014 | 6.1012 | 4.5824 | 3.5679 | 3.0848 | 3.0919 | 93.93 | 135.95 | 155.28 | 222.4 | 228.73 | 326 | 321.84 | 458.7 | 435.44 | 616.39 | 557.39 | 795.26 | 659.9 | 933.96 | 49.7 | 47.7 | 31.4 | 3.127273 | 3.7977 | 3.9992 | -0.8992 | 3.7977 | 6208285 | 1 |  |  | 3.6029 | 6.7271 | 8.3929 | 10.95 | 12.7393 | 17.4371 | 3.8714 | 7.3089 | 8.9929 | 11.4411 | 14.5107 | 20.1107 | 24.9943 | 24.927 | 25.0184 | 24.9726 | 24.7773 | 24.662 |  | 13187 | 663 | 16 |  |  | 305 | 1346 | 7 | 2 | 35 | 35.799999 | 3.127273 | 1912.3785 | 1818.0215 | 1550.1857 | 1415.4714 | 1334.0428 | 1333.2858 | 1137.9357 | 90.8693 | 90.3907 | 97.955 | 91.6371 | 78.1943 | 75.5507 | 66.2664 | 32.3687 | 20.4597 | 12.3912 | 8.6014 | 6.1012 | 4.5824 | 3.5679 | 3.0848 | 0 | 0 | 0 | 0 | 0 | 0.1016 | 0.1016 | 0 | 0 | 0 | 0 | 0 | 0 | 0 | 0.036849 | 0.028769 | 0.021679 | 0.007688 | 0.021364 | 0.012541 | 0.01244 | -0.005209 | -0.015753 | -0.03654 | -0.007912 | -0.012048 | -0.017871 | 0.000842 | 0.076971 | 0.073487 | 0.071488 | 0.073597 | 0.082726 | 0.096756 | 0.092089 | -0.319343 | -0.314866 | -0.312014 | -0.316169 | -0.327089 | -0.326154 | -0.318285 | -1.328602 | -1.301762 | -1.284775 | -1.309742 | -1.378241 | -1.369108 | -1.313114 | -0.514089 | -0.473357 | -0.454378 | -0.499557 | -0.603707 | -0.674372 | -0.603693 | -0.33299 | -0.308276 | -0.292811 | -0.315598 | -0.373592 | -0.369554 | -0.330504 | 0.397651 | 0.365091 | 0.28921 | 0.225498 | 0.356359 | 0.29634 | 0.263397 | -25 | -25 | -25 | -25 | -10 | -10 | 40 | -2.160042 | -2.133061 | -2.11715 | -2.143501 | -2.209831 | 0 | 0 |  | 1402.08 | 0 |  | 1422.2729 | 0 |  | 742.644 | 0 |  | 742.544 | 0 |  | 1407.16 | 0 |  | 1430.579 | 0 |  | 764.286 | 0 |  | 764.033 | 0 |  | 1417.015 | 0 |  | 1450.746 | 0 |  | 775.953 | 0 |  | 776.152 | 0 |  | 1497.584 | 0 |  | 1502.6639 | 0 |  | 753.496 | 0 |  | 753.494 | 0 |  | 1452.118 | 0 |  | 1453.871 | 0 |  | 704.538 | 0 |  | 704.346 | 0 |  | 1505.356 | 0 |  | 1511.5291 | 0 |  | 742.612 | 0.102 |  | 742.852 | 0.102 |  | 1472.057 | 0 |  | 1479.677 | 0 |  | 772.854 | 0.102 |  | 772.918 | 0.025 | 147.1977 | 133.6009 | 110.8197 | 104.1744 | 110.36 | 129.0034 | 104.7914 | 0 | 0 | 0 | 0 | 0 | -33.1372464 | -32.337756 | -42.03696728 | -16.94373 | 19.09304 | 0.293382208 | -12.83969 | 7.29734564 | -17.44078 | 0 | 0 | 0 | 0 | 0 | 0 | 0 | 54.00105 | 53.326525 | 52.92875 | 53.587525 | 22.09831 | 0 | 0 | -46.71491 | -42.78707 | -44.50859699 | -45.77795 | -47.20645 | -50.94928 | -40.00456 | 112.4469 | 127.1967 | 138.3329 | 112.2774 | 72.4122 | 52.21422 | 15.00826
82 | W85478 | 2017-03-25 01:45 | 55.178 | 57.8128 | 42 | 46 | 1.4197 | 546.3613 | 24687 | 31 | 139022 | -139083.822 | -139020.5803 | 139139 | 139337 | 139295 | 221036 | 221028 | 239269 | 239731 | 215392 | 215467 | 216069 | 216051 | 292987 | 292979 | 1293.62 | 18138.543 | 6 | 350.8383 | 350.8383 | 215902.3922 | 942.7817 | 166.6078 | 57.6733 | 57.6733 | 1225.5859 | 1132.5518 | 1075 | 947.1111 | 1077.1808 | 1027.3552 | 1013.3109 | 999.4902 | 985.3378 | 976.965 | 968.5991 | 957.2223 | 16 | 22.2 | 32.1798 | 21.8767 | 14.3633 | 10.365 | 7.6757 | 6.0086 | 4.7761 | 4.1051 | 4.1088 | 109.49 | 150.92 | 167.28 | 227.17 | 234.35 | 319.42 | 316.34 | 430.28 | 413.25 | 556.81 | 518.68 | 703.16 | 607.3 | 826.52 | 49 | 47.3 | 19.8857 | 2.09 | 2.0635 | 2.1712 | -0.6359 | 2.0635 | 6105432 | 2 |  |  | 3.4414 | 6.0764 | 7.6679 | 9.9143 | 11.5386 | 15.425 | 3.356 | 6.956 | 8.44 | 11.086 | 13.414 | 16.74 | 24.9542 | 25.0535 | 24.9701 | 24.9915 | 25.1354 | 25.01 |  | 13187 | 663 | 17 |  |  | 406 | 1407 | 9 | 2 | 30 | 17.25 | 2.09 | 1725.2214 | 1686.4785 | 1458.9857 | 1319.4714 | 1195.1215 | 1260.1857 | 1118.0428 | 69.8321 | 71.4079 | 75.9793 | 77.63 | 82.7693 | 78.6557 | 61.1671 | 32.1798 | 21.8767 | 14.3633 | 10.365 | 7.6757 | 6.0086 | 4.7761 | 4.1051 | 0 | 0 | 0 | 0 | 0 | 0.1016 | 0.1016 | 0 | 0 | 0 | 0 | 0 | 0 | 0 | 0.052083 | 0.043048 | 0.0349 | 0.015873 | 0.034131 | 0.019787 | 0.018565 | -0.006511 | -0.01967 | -0.046315 | -0.011189 | -0.013858 | -0.018502 | 0.000714 | 0.073154 | 0.069832 | 0.06793 | 0.069939 | 0.07864 | 0.091874 | 0.087438 | -0.346032 | -0.341375 | -0.338331 | -0.34274 | -0.354144 | -0.353412 | -0.345208 | -1.298187 | -1.272986 | -1.256623 | -1.280526 | -1.345168 | -1.336528 | -1.287198 | -0.596427 | -0.548594 | -0.526452 | -0.579093 | -0.701394 | -0.782911 | -0.700869 | -0.302293 | -0.280718 | -0.266823 | -0.287141 | -0.337603 | -0.336232 | -0.300834 | 0.397391 | 0.357237 | 0.31338 | 0.253695 | 0.415173 | 0.353152 | 0.317411 | -25 | -25 | -25 | -25 | -10 | 0 | 30 | -2.344656 | -2.315586 | -2.298319 | -2.32645 | -2.397022 | 0 | 0 |  | 1402.08 | 0 |  | 1422.2729 | 0 |  | 742.644 | 0 |  | 742.544 | 0 |  | 1407.16 | 0 |  | 1430.579 | 0 |  | 764.286 | 0 |  | 764.033 | 0 |  | 1417.015 | 0 |  | 1450.746 | 0 |  | 775.953 | 0 |  | 776.152 | 0 |  | 1497.584 | 0 |  | 1502.6639 | 0 |  | 753.496 | 0 |  | 753.494 | 0 |  | 1452.118 | 0 |  | 1453.871 | 0 |  | 704.538 | 0 |  | 704.346 | 0 |  | 1505.356 | 0 |  | 1511.5291 | 0 |  | 742.612 | 0.102 |  | 742.852 | 0.102 |  | 1472.057 | 0 |  | 1479.677 | 0 |  | 772.854 | 0.102 |  | 772.918 | 0.025 | 126.2068 | 117.7702 | 99.1089 | 92.28251 | 93.98435476 | 115.7783 | 97.75943 | 0 | 0 | 0 | 0 | 0 | -35.9066592 | -35.0731328 | -59.16098 | -29.75987 | 14.34435 | -5.997983784 | -27.27059 | -1.71743848 | -24.81589 | 0 | 0 | 0 | 0 | 0 | 0 | 0 | 58.6164 | 57.88965 | 57.457975 | 58.16125 | 23.97022 | 0 | 0 | -41.64975 | -39.17395 | -39.99945 | -44.95498959 | -58.05389 | -61.58041 | -42.87012 | 84.01252 | 106.726 | 130.9118 | 99.49079 | 32.63009 | 16.57379 | -4.999721
82 | W85479 | 2017-03-25 01:46 | 54.9707 | 57.7168 | 50 | 46 | 1.4197 | 549.5907 | 24058 | 31 | 139022 | -139084.0293 | -139020.5803 | 139139 | 139337 | 139295 | 221036 | 221028 | 239269 | 239731 | 215392 | 215467 | 216069 | 216051 | 292987 | 292979 | 1293.62 | 18163.3242 | 6 | 351.2238 | 351.2238 | 215902.0068 | 942.3962 | 166.9932 | 58.0587 | 58.0587 | 1182.2266 | 1111.8364 | 1061.8334 | 934.3242 | 1057.9216 | 1009.4206 | 995.8554 | 982.865 | 969.5471 | 961.9973 | 953.726 | 943.0127 | 15.8 | 21.4 | 32.6398 | 22.2907 | 14.663 | 10.6148 | 7.8404 | 6.0841 | 4.8115 | 4.104 | 4.1105 | 108.41 | 152.59 | 164.3 | 229.32 | 230.56 | 321.1 | 313.23 | 433.66 | 411.89 | 566.9 | 516.82 | 716.04 | 610 | 847.08 | 48.4 | 47.3 | 21.0103 | 4.68 | 4.0188 | 4.0188 | -0.324 | 4.0188 | 6109487 | 1 |  |  | 3.3543 | 6.2207 | 7.8707 | 9.9129 | 11.9279 | 15.6414 | 3.566 | 6.656 | 8.866 | 11.156 | 13.046 | 17.414 | 25.2026 | 24.9924 | 24.9518 | 24.9844 | 24.9126 | 24.9907 |  | 13187 | 663 | 18 |  |  | 406 | 1364 | 9 | 2 | 35 | 40.75 | 4.68 | 1730.1 | 1666.0786 | 1459.85 | 1356.2572 | 1251.1929 | 1245.2357 | 1209.2428 | 56.9207 | 53.3593 | 51.1079 | 49.6179 | 66.9936 | 74.5414 | 57.5243 | 32.6398 | 22.2907 | 14.663 | 10.6148 | 7.8404 | 6.0841 | 4.8115 | 4.104 | 0 | 0 | 0 | 0 | 0 | 0.1016 | 0.1016 | 0 | 0 | 0 | 0 | 0 | 0 | 0 | 0.041988 | 0.03363 | 0.026185 | 0.010418 | 0.025839 | 0.015388 | 0.014259 | -0.005561 | -0.016798 | -0.038951 | -0.008864 | -0.012502 | -0.017874 | 0.000995 | 0.075933 | 0.072488 | 0.07051 | 0.072592 | 0.081607 | 0.095441 | 0.090759 | -0.326829 | -0.322366 | -0.319554 | -0.323905 | -0.334939 | -0.333994 | -0.327085 | -1.31454 | -1.288657 | -1.272442 | -1.29924 | -1.366413 | -1.356932 | -1.315171 | -0.53215 | -0.489652 | -0.469722 | -0.516516 | -0.624757 | -0.697914 | -0.62265 | -0.321261 | -0.298009 | -0.283555 | -0.305453 | -0.360606 | -0.357372 | -0.3226 | 0.402045 | 0.364599 | 0.326314 | 0.264062 | 0.430576 | 0.367227 | 0.328183 | -30 | -30 | -30 | -25 | -10 | 10 | 20 | -2.215761 | -2.188289 | -2.172019 | -2.199517 | -2.266326 | 0 | 0 |  | 1402.08 | 0 |  | 1422.2729 | 0 |  | 742.644 | 0 |  | 742.544 | 0 |  | 1407.16 | 0 |  | 1430.579 | 0 |  | 764.286 | 0 |  | 764.033 | 0 |  | 1417.015 | 0 |  | 1450.746 | 0 |  | 775.953 | 0 |  | 776.152 | 0 |  | 1497.584 | 0 |  | 1502.6639 | 0 |  | 753.496 | 0 |  | 753.494 | 0 |  | 1452.118 | 0 |  | 1453.871 | 0 |  | 704.538 | 0 |  | 704.346 | 0 |  | 1505.356 | 0 |  | 1511.5291 | 0 |  | 742.612 | 0.102 |  | 742.852 | 0.102 |  | 1472.057 | 0 |  | 1479.677 | 0 |  | 772.854 | 0.102 |  | 772.918 | 0.025 | 131.3716833 | 120.7707 | 102.9340235 | 98.45342 | 102.1061 | 118.8465 | 109.7497 | 0 | 0 | 0 | 0 | 0 | -33.9337904 | -33.231836 | -47.88474858 | -21.69067 | 16.24399 | -2.01901896 | -18.22385 | 3.373332952 | -20.06162 | 0 | 0 | 0 | 0 | 0 | 0 | 0 | 66.47283 | 65.64867 | 65.16057 | 54.987925 | 22.66326 | 0 | 0 | -30.29035 | -26.12749 | -24.00651 | -25.62844 | -41.85472 | -52.02349 | -35.81751 | 119.6694 | 138.6012 | 160.3321 | 125.7939 | 64.69079 | 36.2626 | 20.63871
82 | W85480 | 2017-03-25 01:48 | 54.8118 | 57.645 | 51 | 47 | 1.4197 | 550.3729 | 24097 | 31 | 139022 | -139084.1882 | -139020.5803 | 139139 | 139337 | 139295 | 221036 | 221028 | 239269 | 239731 | 215392 | 215467 | 216069 | 216051 | 292987 | 292979 | 1293.62 | 18187.8711 | 6 | 351.6098 | 351.6098 | 215901.6208 | 942.0102 | 167.3792 | 58.4447 | 58.4447 | 1215.0391 | 1126.4658 | 1075.3334 | 943.9379 | 1069.5375 | 1020.2995 | 1006.8143 | 993.5952 | 980.0469 | 972.2888 | 964.2443 | 953.5045 | 16 | 22.2 | 32.3115 | 21.7499 | 14.2968 | 10.3276 | 7.647 | 5.9609 | 4.765 | 4.1022 | 4.1125 | 108.85 | 151.72 | 166.94 | 228.33 | 234.11 | 320.2 | 316.53 | 431.86 | 412.52 | 560.99 | 516.23 | 704.22 | 604.73 | 825.29 | 49.3 | 47.3 | 20.7719 | 3.12 | 2.6561 | 2.6561 | -0.2739 | 2.6561 | 6109487 | 2 |  |  | 3.425 | 6.06 | 7.7693 | 10.0629 | 11.8079 | 15.5136 | 3.18 | 6.546 | 8.614 | 11.188 | 13.336 | 16.342 | 25.0873 | 25.1054 | 24.9623 | 24.9125 | 25.0564 | 25.0596 |  | 13187 | 664 | 1 |  |  | 406 | 1364 | 9 | 2 | 35 | 31.75 | 3.12 | 1714.4286 | 1640.7643 | 1412.0428 | 1287.6786 | 1174.3143 | 1183.6571 | 1098.8 | 64.4486 | 63.1086 | 65.7407 | 64.9936 | 74.4421 | 76.3471 | 59.0821 | 32.3115 | 21.7499 | 14.2968 | 10.3276 | 7.647 | 5.9609 | 4.765 | 4.1022 | 0 | 0 | 0 | 0 | 0 | 0.1016 | 0.1016 | 0 | 0 | 0 | 0 | 0 | 0 | 0 | 0.042203 | 0.034 | 0.026622 | 0.010794 | 0.027656 | 0.016308 | 0.014924 | -0.005561 | -0.016798 | -0.038952 | -0.008864 | -0.01248 | -0.017632 | 0.001033 | 0.075956 | 0.07251 | 0.070535 | 0.072621 | 0.081655 | 0.095506 | 0.090871 | -0.32663 | -0.322175 | -0.319304 | -0.323592 | -0.334324 | -0.333411 | -0.326384 | -1.314402 | -1.28855 | -1.271994 | -1.298444 | -1.363051 | -1.352803 | -1.314007 | -0.532006 | -0.489505 | -0.469743 | -0.516713 | -0.625761 | -0.698694 | -0.624821 | -0.321143 | -0.297924 | -0.283179 | -0.304738 | -0.35843 | -0.355953 | -0.319399 | 0.40064 | 0.361652 | 0.321244 | 0.260258 | 0.427491 | 0.365076 | 0.328312 | -30 | -30 | -30 | -25 | -15 | 20 | 10 | -2.215343 | -2.187874 | -2.17143 | -2.198778 | -2.264844 | 0 | 0 |  | 1402.08 | 0 |  | 1422.2729 | 0 |  | 742.644 | 0 |  | 742.544 | 0 |  | 1407.16 | 0 |  | 1430.579 | 0 |  | 764.286 | 0 |  | 764.033 | 0 |  | 1417.015 | 0 |  | 1450.746 | 0 |  | 775.953 | 0 |  | 776.152 | 0 |  | 1497.584 | 0 |  | 1502.6639 | 0 |  | 753.496 | 0 |  | 753.494 | 0 |  | 1452.118 | 0 |  | 1453.871 | 0 |  | 704.538 | 0 |  | 704.346 | 0 |  | 1505.356 | 0 |  | 1511.5291 | 0 |  | 742.612 | 0.102 |  | 742.852 | 0.102 |  | 1472.057 | 0 |  | 1479.677 | 0 |  | 772.854 | 0.102 |  | 772.918 | 0.025 | 130.2211 | 118.9718 | 99.59844 | 93.51251 | 95.88863 | 113.0464 | 99.8490548 | 0 | 0 | 0 | 0 | 0 | -33.8745576 | -33.1606144 | -48.16232 | -22.1656371 | 15.68368602 | -2.50599692 | -20.68566 | 1.791111172 | -20.96761 | 0 | 0 | 0 | 0 | 0 | 0 | 0 | 66.46029 | 65.63622 | 65.1429 | 54.96945 | 33.97266 | 0 | 0 | -34.28704 | -30.89198 | -30.88123 | -33.58304 | -46.58296 | -53.34326 | -36.91574 | 114.2321 | 131.5504 | 149.5438 | 112.3929 | 62.59267 | 27.61965 | 8.805094
82 | W85481 | 2017-03-25 01:50 | 54.6558 | 57.5471 | 51 | 46 | 1.4197 | 552.1923 | 24199 | 31 | 139022 | -139084.3442 | -139020.5803 | 139139 | 139337 | 139295 | 221036 | 221028 | 239269 | 239731 | 215392 | 215467 | 216069 | 216051 | 292987 | 292979 | 1293.62 | 18212.6523 | 6 | 351.997 | 351.997 | 215901.2336 | 941.623 | 167.7664 | 58.8319 | 58.8319 | 1184.5703 | 1110.2557 | 1060.5 | 935.2587 | 1057.9718 | 1010.0133 | 996.5098 | 983.3273 | 969.9204 | 962.4561 | 954.4612 | 943.5872 | 16 | 20.4 | 32.4678 | 21.9713 | 14.5164 | 10.5044 | 7.7594 | 6.0347 | 4.7853 | 4.1054 | 4.1144 | 109.19 | 154.21 | 166.08 | 231.39 | 232.65 | 324.16 | 315.18 | 437.74 | 413.89 | 570.08 | 518.83 | 718.87 | 610.15 | 847.02 | 50.9 | 47.3 | 18.6073 | 5.150001 | 4.8372 | 4.8372 | -0.7237 | 4.8372 | 6109487 | 1 |  |  | 3.4271 | 6.2314 | 7.7793 | 9.8543 | 11.8571 | 15.5007 | 3.546 | 6.676 | 8.554 | 10.812 | 13.012 | 17.572 | 25.1669 | 24.9812 | 24.9976 | 24.9214 | 24.874 | 24.9726 |  | 13187 | 664 | 2 |  |  | 406 | 1364 | 9 | 2 | 35 | 39.75 | 5.150001 | 1738.0286 | 1666.5786 | 1450.2928 | 1352.2428 | 1234.7357 | 1248.0143 | 1159.1929 | 55.7714 | 53.4443 | 52.0214 | 49.4336 | 66.7764 | 74.5121 | 59.4514 | 32.4678 | 21.9713 | 14.5164 | 10.5044 | 7.7594 | 6.0347 | 4.7853 | 4.1054 | 0 | 0 | 0 | 0 | 0 | 0.1016 | 0.1016 | 0 | 0 | 0 | 0 | 0 | 0 | 0 | 0.042732 | 0.034638 | 0.027302 | 0.011212 | 0.029117 | 0.017088 | 0.015506 | -0.005571 | -0.016827 | -0.039013 | -0.008887 | -0.012493 | -0.018008 | 0.000987 | 0.075894 | 0.072453 | 0.070478 | 0.072556 | 0.081571 | 0.09539 | 0.090752 | -0.327144 | -0.322645 | -0.319798 | -0.32419 | -0.335098 | -0.333907 | -0.327231 | -1.314608 | -1.288542 | -1.272147 | -1.299151 | -1.364703 | -1.349266 | -1.316571 | -0.532492 | -0.490055 | -0.470195 | -0.516928 | -0.62548 | -0.69843 | -0.624263 | -0.321303 | -0.297888 | -0.283284 | -0.305355 | -0.360098 | -0.357305 | -0.320968 | 0.401136 | 0.36332 | 0.324443 | 0.262764 | 0.429082 | 0.366349 | 0.32833 | -30 | -30 | -30 | -25 | -15 | 30 | 0 | -2.216724 | -2.189239 | -2.172843 | -2.20025 | -2.26646 | 0 | 0 |  | 1402.08 | 0 |  | 1422.2729 | 0 |  | 742.644 | 0 |  | 742.544 | 0 |  | 1407.16 | 0 |  | 1430.579 | 0 |  | 764.286 | 0 |  | 764.033 | 0 |  | 1417.015 | 0 |  | 1450.746 | 0 |  | 775.953 | 0 |  | 776.152 | 0 |  | 1497.584 | 0 |  | 1502.6639 | 0 |  | 753.496 | 0 |  | 753.494 | 0 |  | 1452.118 | 0 |  | 1453.871 | 0 |  | 704.538 | 0 |  | 704.346 | 0 |  | 1505.356 | 0 |  | 1511.5291 | 0 |  | 742.612 | 0.102 |  | 742.852 | 0.102 |  | 1472.057 | 0 |  | 1479.677 | 0 |  | 772.854 | 0.102 |  | 772.918 | 0.025 | 131.9059 | 120.7486 | 102.2137 | 98.11333 | 100.7186 | 119.0481 | 105.1991 | 0 | 0 | 0 | 0 | 0 | -33.9249512 | -33.2466696 | -48.85215 | -22.95022 | 14.89811 | -3.020526075 | -22.68682 | 1.24132472 | -21.71421 | 0 | 0 | 0 | 0 | 0 | 0 | 0 | 66.50172 | 65.67717 | 65.18529 | 55.00625 | 33.9969 | 0 | 0 | -29.69782 | -26.19065 | -24.4602 | -25.55361 | -41.7673 | -52.04149 | -37.11331 | 119.8577 | 137.2849 | 157.8369 | 124.5454 | 70.2614 | 34.32297 | 13.12489
82 | W85482 | 2017-03-25 01:51 | 54.4185 | 57.3836 | 65 | 48 | 1.4197 | 568.2561 | 22482 | 31 | 139022 | -139084.5815 | -139020.5803 | 139139 | 139337 | 139295 | 221036 | 221028 | 239269 | 239731 | 215392 | 215467 | 216069 | 216051 | 292987 | 292979 | 1293.62 | 18253.7051 | 6 | 352.4268 | 352.4268 | 215900.8038 | 941.1932 | 168.1962 | 59.2617 | 59.2617 | 1217.3828 | 1118.5029 | 1068 | 930.7598 | 1059.74 | 1006.11 | 991.9606 | 978.473 | 964.551 | 956.0972 | 947.2241 | 935.1011 | 16 | 19.6 | 32.4957 | 21.4986 | 13.9343 | 10.0133 | 7.3233 | 5.638 | 4.4369 | 3.8554 | 3.8576 | 102.88 | 145.48 | 159.49 | 222.06 | 226.37 | 313.93 | 309.13 | 429.56 | 407.39 | 562.79 | 512.42 | 716.95 | 602.9 | 840.92 | 51.1 | 47.6 | 21.8162 | 5.36 | 4.4888 | 4.4888 | -0.3033 | 4.4888 | 6901446 | 2 |  |  | 3.5486 | 6.2121 | 7.8286 | 10.3043 | 12.1679 | 16.1629 | 3.79 | 6.706 | 8.472 | 11.512 | 14.394 | 19.492 | 24.9549 | 25.018 | 25.0462 | 24.9198 | 24.9724 | 25.0386 |  | 13187 | 664 | 3 |  |  | 381 | 1312 | 9 | 2 | 35 | 32.400002 | 5.36 | 1689.1285 | 1593.1215 | 1401.1 | 1270.5286 | 1157.15 | 1219.7214 | 995.8071 | 76.1229 | 77.4829 | 83.5157 | 78.2443 | 72.3664 | 75.0257 | 62.7671 | 32.4957 | 21.4986 | 13.9343 | 10.0133 | 7.3233 | 5.638 | 4.4369 | 3.8554 | 0 | 0 | 0 | 0 | 0 | 0.1016 | 0.1016 | 0 | 0 | 0 | 0 | 0 | 0 | 0 | 0.034937 | 0.027335 | 0.020618 | 0.006965 | 0.021988 | 0.013107 | 0.011553 | -0.004749 | -0.014316 | -0.033431 | -0.007037 | -0.01006 | -0.015775 | 0.000892 | 0.078743 | 0.075183 | 0.073132 | 0.075293 | 0.08465 | 0.099086 | 0.094352 | -0.304002 | -0.299716 | -0.297085 | -0.301115 | -0.311201 | -0.31001 | -0.303443 | -1.335701 | -1.308914 | -1.29234 | -1.319468 | -1.385747 | -1.366921 | -1.334941 | -0.48783 | -0.449309 | -0.431065 | -0.474052 | -0.573759 | -0.639687 | -0.574032 | -0.343322 | -0.317551 | -0.302052 | -0.325282 | -0.383279 | -0.380977 | -0.338885 | 0.40382 | 0.36505 | 0.325284 | 0.261931 | 0.426724 | 0.363122 | 0.325227 | -30 | -30 | -30 | -25 | -15 | 40 | -10 | -2.048837 | -2.023408 | -2.008129 | -2.033424 | -2.094739 | 0 | 0 |  | 1402.08 | 0 |  | 1422.2729 | 0 |  | 742.644 | 0 |  | 742.544 | 0 |  | 1407.16 | 0 |  | 1430.579 | 0 |  | 764.286 | 0 |  | 764.033 | 0 |  | 1417.015 | 0 |  | 1450.746 | 0 |  | 775.953 | 0 |  | 776.152 | 0 |  | 1497.584 | 0 |  | 1502.6639 | 0 |  | 753.496 | 0 |  | 753.494 | 0 |  | 1452.118 | 0 |  | 1453.871 | 0 |  | 704.538 | 0 |  | 704.346 | 0 |  | 1505.356 | 0 |  | 1511.5291 | 0 |  | 742.612 | 0.102 |  | 742.852 | 0.102 |  | 1472.057 | 0 |  | 1479.677 | 0 |  | 772.854 | 0.102 |  | 772.918 | 0.025 | 133.007 | 119.7757 | 102.4652452 | 95.66191 | 97.9527475 | 120.8573 | 93.95639 | 0 | 0 | 0 | 0 | 0 | -31.497016 | -30.8298088 | -40.32214 | -17.04075 | 16.55875242 | 0.095001696 | -16.52919 | 3.646945228 | -16.61334 | 0 | 0 | 0 | 0 | 0 | 0 | 0 | 61.46511 | 60.70224 | 60.24387 | 50.8356 | 31.421085 | 0 | 0 | -37.13503 | -34.81376 | -36.0007 | -37.09187 | -41.52087 | -47.99296 | -36.03032 | 117.015 | 128.6234 | 143.2672 | 109.5006 | 71.32377 | 45.01428 | 10.48292
82 | W85483 | 2017-03-25 01:53 | 54.5132 | 57.3522 | 34 | 40 | 1.4197 | 469.331 | 18113 | 31 | 139022 | -139084.4868 | -139020.5803 | 139139 | 139337 | 139295 | 221036 | 221028 | 239269 | 239731 | 215392 | 215467 | 216069 | 216051 | 292987 | 292979 | 1293.62 | 18276.2773 | 6 | 352.7817 | 352.7817 | 215900.4489 | 940.8383 | 168.5511 | 59.6166 | 59.6166 | 1174.0234 | 1104.2511 | 1049.3334 | 926.8947 | 1048.3274 | 997.3589 | 983.7623 | 970.5577 | 957.0826 | 949.088 | 940.4753 | 928.6735 | 16 | 17.6 | 32.4669 | 21.8054 | 14.0517 | 10.0861 | 7.372 | 5.6807 | 4.4613 | 3.8565 | 3.8598 | 103.48 | 139.47 | 160.21 | 214.99 | 226.64 | 304.32 | 309.52 | 415.63 | 409.41 | 545.29 | 515.65 | 695.04 | 609.69 | 813.96 | 50.7 | 47.5 | 11.2137 | 2.82 | 3.0465 | 3.0465 | -1.4265 | 3.0465 | 6105838 | 1 |  |  | 3.395 | 6.4064 | 7.8871 | 10.2186 | 12.25 | 15.3486 | 3.672 | 6.734 | 8.404 | 11.362 | 13.902 | 17.686 | 25.0604 | 24.9088 | 24.9984 | 24.9678 | 24.9875 | 24.994 |  | 13187 | 664 | 4 |  |  | 381 | 1279 | 9 | 2 | 35 | 39.200001 | 2.82 | 1652.6357 | 1591.9214 | 1369.6215 | 1272.6285 | 1156.6786 | 1204.9572 | 1027.0143 | 83.13 | 83.7093 | 90.125 | 84.9807 | 79.4236 | 79.0514 | 62.2064 | 32.4669 | 21.8054 | 14.0517 | 10.0861 | 7.372 | 5.6807 | 4.4613 | 3.8565 | 0 | 0 | 0 | 0 | 0 | 0.1016 | 0.1016 | 0 | 0 | 0 | 0 | 0 | 0 | 0 | 0.032141 | 0.024491 | 0.017873 | 0.005139 | 0.019181 | 0.011046 | 0.010042 | -0.004433 | -0.013387 | -0.031213 | -0.006786 | -0.009518 | -0.015533 | 0.000792 | 0.080284 | 0.076651 | 0.074561 | 0.076759 | 0.086294 | 0.10108 | 0.096201 | -0.289056 | -0.285029 | -0.282516 | -0.286405 | -0.296059 | -0.295203 | -0.288871 | -1.348216 | -1.32149 | -1.304685 | -1.33245 | -1.399788 | -1.388047 | -1.348588 | -0.459859 | -0.423418 | -0.406254 | -0.446605 | -0.540334 | -0.602294 | -0.539219 | -0.356085 | -0.329654 | -0.313497 | -0.337973 | -0.398695 | -0.395727 | -0.354015 | 0.406953 | 0.369528 | 0.334936 | 0.270308 | 0.440163 | 0.374657 | 0.334472 | -30 | -30 | -30 | -25 | -15 | 30 | -20 | -1.941321 | -1.917223 | -1.902598 | -1.926461 | -1.984345 | 0 | 0 |  | 1402.08 | 0 |  | 1422.2729 | 0 |  | 742.644 | 0 |  | 742.544 | 0 |  | 1407.16 | 0 |  | 1430.579 | 0 |  | 764.286 | 0 |  | 764.033 | 0 |  | 1417.015 | 0 |  | 1450.746 | 0 |  | 775.953 | 0 |  | 776.152 | 0 |  | 1497.584 | 0 |  | 1502.6639 | 0 |  | 753.496 | 0 |  | 753.494 | 0 |  | 1452.118 | 0 |  | 1453.871 | 0 |  | 704.538 | 0 |  | 704.346 | 0 |  | 1505.356 | 0 |  | 1511.5291 | 0 |  | 742.612 | 0.102 |  | 742.852 | 0.102 |  | 1472.057 | 0 |  | 1479.677 | 0 |  | 772.854 | 0.102 |  | 772.918 | 0.025 | 132.6802 | 122.0224 | 102.1203 | 97.68569 | 99.81442 | 121.7971 | 98.7998 | 0 | 0 | 0 | 0 | 0 | -29.9926248 | -29.3492936 | -37.35637 | -14.67382496 | 17.4044979 | 2.19454515 | -13.52615 | 6.228166889 | -14.6106 | 0 | 0 | 0 | 0 | 0 | 0 | 0 | 58.23963 | 57.51669 | 57.07794 | 48.161525 | 29.765175 | 0 | 0 | -38.22807867 | -35.44402 | -36.61364175 | -37.95281 | -42.91527 | -47.61218 | -33.54287 | 115.3354 | 129.4212 | 139.9891 | 110.089 | 73.13818 | 50.42043 | 21.29703
82 | W85484 | 2017-03-25 01:54 | 54.6911 | 57.5134 | 43 | 49 | 1.4197 | 622.924 | 22235 | 31 | 139022 | -139084.3089 | -139020.5803 | 139139 | 139337 | 139295 | 221036 | 221028 | 239269 | 239731 | 215392 | 215467 | 216069 | 216051 | 292987 | 292979 | 1293.62 | 18276.2773 | 6 | 353.2871 | 353.2871 | 215899.9435 | 940.3329 | 169.0565 | 60.122 | 60.122 | 1205.6641 | 1127.8088 | 1071.5 | 931.6038 | 1067.4723 | 1011.7546 | 997.363 | 983.7247 | 969.9616 | 961.8534 | 953.4557 | 941.9086 | 16 | 24.6 | 32.0935 | 21.1064 | 13.5344 | 9.6364 | 6.9791 | 5.3288 | 4.1911 | 3.6001 | 3.6004 | 102.05 | 151.85 | 160.28 | 234.79 | 229.26 | 336.05 | 316.4 | 463.91 | 421.68 | 614.34 | 534.58 | 783.55 | 630.1 | 922.07 | 50.5 | 47.4 | 26.6164 | 4.509091 | 4.4419 | 4.4419 | -1.0581 | 4.4419 | 6106717 | 2 |  |  | 3.5307 | 6.2264 | 7.7343 | 10.0921 | 11.9521 | 15.7386 | 3.522 | 6.814 | 8.204 | 11.122 | 13.888 | 17.208 | 24.9971 | 25.034 | 25.0766 | 24.8819 | 25.0759 | 25.0306 |  | 13187 | 664 | 5 |  |  | 356 | 1267 | 8 | 2 | 35 | 35.799999 | 4.509091 | 1632.1857 | 1571.2 | 1365.1428 | 1243.7858 | 1143.95 | 1185.3357 | 1058.5714 | 68.2636 | 71.045 | 77.49 | 73.7693 | 78.3679 | 77.9393 | 61.685 | 32.0935 | 21.1064 | 13.5344 | 9.6364 | 6.9791 | 5.3288 | 4.1911 | 3.6001 | 0 | 0 | 0 | 0 | 0 | 0.1016 | 0.1016 | 0 | 0 | 0 | 0 | 0 | 0 | 0 | 0.033439 | 0.02575 | 0.019128 | 0.005141 | 0.019488 | 0.011382 | 0.010397 | -0.004333 | -0.013193 | -0.030618 | -0.006695 | -0.009374 | -0.015566 | 0.000759 | 0.080679 | 0.077027 | 0.074926 | 0.077138 | 0.086728 | 0.101625 | 0.096702 | -0.284817 | -0.280856 | -0.278379 | -0.282189 | -0.291594 | -0.290944 | -0.284421 | -1.350923 | -1.32419 | -1.307353 | -1.335026 | -1.401757 | -1.394799 | -1.34681 | -0.45243 | -0.416559 | -0.399671 | -0.439432 | -0.532018 | -0.593023 | -0.530542 | -0.358844 | -0.332251 | -0.315965 | -0.340483 | -0.400827 | -0.397869 | -0.356648 | 0.406017 | 0.366438 | 0.326365 | 0.261047 | 0.421629 | 0.356952 | 0.319129 | -30 | -30 | -30 | -25 | -15 | 20 | -30 | -1.905766 | -1.882077 | -1.867634 | -1.891041 | -1.947772 | 0 | 0 |  | 1402.08 | 0 |  | 1422.2729 | 0 |  | 742.644 | 0 |  | 742.544 | 0 |  | 1407.16 | 0 |  | 1430.579 | 0 |  | 764.286 | 0 |  | 764.033 | 0 |  | 1417.015 | 0 |  | 1450.746 | 0 |  | 775.953 | 0 |  | 776.152 | 0 |  | 1497.584 | 0 |  | 1502.6639 | 0 |  | 753.496 | 0 |  | 753.494 | 0 |  | 1452.118 | 0 |  | 1453.871 | 0 |  | 704.538 | 0 |  | 704.346 | 0 |  | 1505.356 | 0 |  | 1511.5291 | 0 |  | 742.612 | 0.102 |  | 742.852 | 0.102 |  | 1472.057 | 0 |  | 1479.677 | 0 |  | 772.854 | 0.102 |  | 772.918 | 0.025 | 131.6831 | 121.0248224 | 102.2847 | 95.94315 | 99.2124956 | 120.4597 | 102.366 | 0 | 0 | 0 | 0 | 0 | -29.5599104 | -28.8971736 | -39.31996 | -16.62785383 | 15.02148597 | 2.074630404 | -14.17737 | 5.835839016 | -15.02501236 | 0 | 0 | 0 | 0 | 0 | 0 | 0 | 57.17298 | 56.46231 | 56.02902 | 47.276025 | 29.21658 | 0 | 0 | -30.8845 | -29.59443 | -30.97050579 | -32.41659 | -41.69313 | -46.2198 | -32.72648327 | 118.6516 | 131.2648 | 142.3647 | 112.8772 | 72.55857 | 50.51587 | 25.7173
82 | W85485 | 2017-03-25 01:56 | 54.7554 | 57.5832 | 47 | 49 | 1.4197 | 620.6218 | 21728 | 31 | 139022 | -139084.2446 | -139020.5803 | 139139 | 139337 | 139295 | 221036 | 221028 | 239269 | 239731 | 215392 | 215467 | 216069 | 216051 | 292987 | 292979 | 1293.62 | 18298.4277 | 6 | 353.7906 | 353.7906 | 215899.44 | 939.8294 | 169.56 | 60.6255 | 60.6255 | 1163.4766 | 1103.4041 | 1055.6666 | 919.0944 | 1051.6943 | 996.9731 | 982.8871 | 969.3987 | 955.792 | 948.066 | 939.4732 | 927.9042 | 16 | 22.6 | 32.3092 | 21.3842 | 13.6579 | 9.7072 | 7.0079 | 5.3347 | 4.1975 | 3.5998 | 3.6019 | 101.11 | 150.96 | 159.08 | 234.21 | 227.31 | 335.37 | 313.28 | 463.76 | 419.77 | 614.68 | 533.8 | 781.11 | 629.78 | 919.88 | 51.2 | 47.2 | 26.7682 | 3.872727 | 3.7801 | 3.7801 | -0.3523 | 3.7801 | 6106266 | 1 |  |  | 3.4636 | 6.3686 | 7.9821 | 10.1021 | 12.1479 | 16.1364 | 3.906 | 6.898 | 8.196 | 11.12 | 13.224 | 19.082 | 25.0639 | 24.9223 | 25.0524 | 25.0311 | 24.9814 | 24.9134 |  | 13187 | 664 | 6 |  |  | 356 | 1241 | 8 | 2 | 35 | 46.799999 | 3.872727 | 1648.8143 | 1616.4857 | 1416.2428 | 1295.3 | 1224.1215 | 1178.9572 | 1122.6857 | 77.9114 | 80.2457 | 83.4493 | 77.4014 | 75.2 | 75.8514 | 60.8857 | 32.3092 | 21.3842 | 13.6579 | 9.7072 | 7.0079 | 5.3347 | 4.1975 | 3.5998 | 0 | 0 | 0 | 0 | 0 | 0.1016 | 0.1016 | 0 | 0 | 0 | 0 | 0 | 0 | 0 | 0.031664 | 0.02408 | 0.017614 | 0.004083 | 0.017765 | 0.010326 | 0.009913 | -0.004091 | -0.012441 | -0.029175 | -0.006508 | -0.009155 | -0.015123 | 0.000706 | 0.081576 | 0.077878 | 0.075754 | 0.07799 | 0.087672 | 0.102792 | 0.097765 | -0.274381 | -0.270626 | -0.268257 | -0.27192 | -0.281167 | -0.280499 | -0.274114 | -1.359241 | -1.332765 | -1.315938 | -1.34374 | -1.412395 | -1.407327 | -1.351752 | -0.433015 | -0.39852 | -0.38232 | -0.420376 | -0.508372 | -0.567068 | -0.506254 | -0.367307 | -0.340502 | -0.323927 | -0.349008 | -0.412273 | -0.407694 | -0.367392 | 0.408538 | 0.370256 | 0.334281 | 0.267975 | 0.431809 | 0.365372 | 0.326416 | -30 | -30 | -30 | -25 | -15 | 10 | -40 | -1.8227 | -1.800042 | -1.786226 | -1.808612 | -1.862861 | 0 | 0 |  | 1402.08 | 0 |  | 1422.2729 | 0 |  | 742.644 | 0 |  | 742.544 | 0 |  | 1407.16 | 0 |  | 1430.579 | 0 |  | 764.286 | 0 |  | 764.033 | 0 |  | 1417.015 | 0 |  | 1450.746 | 0 |  | 775.953 | 0 |  | 776.152 | 0 |  | 1497.584 | 0 |  | 1502.6639 | 0 |  | 753.496 | 0 |  | 753.494 | 0 |  | 1452.118 | 0 |  | 1453.871 | 0 |  | 704.538 | 0 |  | 704.346 | 0 |  | 1505.356 | 0 |  | 1511.5291 | 0 |  | 742.612 | 0.102 |  | 742.852 | 0.102 |  | 1472.057 | 0 |  | 1479.677 | 0 |  | 772.854 | 0.102 |  | 772.918 | 0.025 | 134.5037 | 125.8887 | 107.2861 | 101.020447 | 107.3212 | 121.1874 | 109.7594 | 0 | 0 | 0 | 0 | 0 | -28.4986984 | -27.8499824 | -37.47835 | -15.51205 | 15.21356 | 3.2585695 | -12.16072095 | 6.750947619 | -14.35425 | 0 | 0 | 0 | 0 | 0 | 0 | 0 | 54.681 | 54.00126 | 53.58678 | 45.2153 | 27.942915 | 0 | 0 | -33.7368 | -31.97952 | -31.90434 | -32.53769 | -38.2295744 | -43.0129 | -30.82363 | 117.9695 | 132.3984 | 144.1821 | 116.9566 | 84.8738 | 56.42672 | 36.7315
82 | W85486 | 2017-03-25 01:58 | 54.7166 | 57.5941 | 53 | 49 | 1.4197 | 618.7974 | 21649 | 31 | 139022 | -139084.2834 | -139020.5803 | 139139 | 139337 | 139295 | 221036 | 221028 | 239269 | 239731 | 215392 | 215467 | 216069 | 216051 | 292987 | 292979 | 1293.62 | 18320.6504 | 6 | 354.2925 | 354.2925 | 215898.9381 | 939.3275 | 170.0619 | 61.1274 | 61.1274 | 1206.8359 | 1115.4296 | 1067.8334 | 928.7925 | 1052.9945 | 998.344 | 984.9681 | 971.9686 | 959.0781 | 951.6065 | 943.9642 | 932.8798 | 16 | 23.6 | 32.0587 | 21.16 | 13.5191 | 9.6168 | 6.9401 | 5.3358 | 4.2059 | 3.5984 | 3.5973 | 101.38 | 151.31 | 160.22 | 234.2 | 229.3 | 334.81 | 316.98 | 464.14 | 422 | 611.9 | 535.82 | 778.37 | 629.98 | 921.05 | 50.8 | 47.5 | 25.4585 | 4.336364 | 4.2775 | 4.2775 | 0.1861 | 4.2775 | 6106266 | 2 |  |  | 3.5214 | 6.4186 | 7.9429 | 10.3514 | 12.1807 | 16.3243 | 3.644 | 7.054 | 8.35 | 11.758 | 14.1 | 18.006 | 25.0099 | 25.0083 | 25.0992 | 24.9606 | 25.0039 | 25.0175 |  | 13187 | 664 | 7 |  |  | 356 | 1241 | 8 | 2 | 35 | 36.599998 | 4.336364 | 1615.9572 | 1582.4214 | 1369.3715 | 1277.0072 | 1167.3214 | 1192.0786 | 1116.6571 | 94.2579 | 96.4864 | 95.5321 | 93.4429 | 83.5157 | 77.3871 | 65.5443 | 32.0587 | 21.16 | 13.5191 | 9.6168 | 6.9401 | 5.3358 | 4.2059 | 3.5984 | 0 | 0 | 0 | 0 | 0 | 0.1016 | 0.1016 | 0 | 0 | 0 | 0 | 0 | 0 | 0 | 0.033431 | 0.025961 | 0.019596 | 0.004946 | 0.020831 | 0.011897 | 0.010924 | -0.004091 | -0.01244 | -0.029238 | -0.006478 | -0.009156 | -0.015103 | 0.000729 | 0.081572 | 0.077879 | 0.075757 | 0.077987 | 0.087681 | 0.102784 | 0.097771 | -0.274431 | -0.270622 | -0.268334 | -0.272056 | -0.281057 | -0.280579 | -0.274374 | -1.359642 | -1.332793 | -1.318349 | -1.346262 | -1.411668 | -1.408501 | -1.358647 | -0.432839 | -0.398499 | -0.382414 | -0.420251 | -0.508698 | -0.566841 | -0.506351 | -0.367723 | -0.340529 | -0.323663 | -0.349294 | -0.411446 | -0.408099 | -0.367187 | 0.40811 | 0.369152 | 0.332041 | 0.265496 | 0.430053 | 0.363462 | 0.326092 | -30 | -30 | -25 | -20 | -15 | 0 | -30 | -1.822658 | -1.800003 | -1.786956 | -1.809261 | -1.863005 | 0 | 0 |  | 1402.08 | 0 |  | 1422.2729 | 0 |  | 742.644 | 0 |  | 742.544 | 0 |  | 1407.16 | 0 |  | 1430.579 | 0 |  | 764.286 | 0 |  | 764.033 | 0 |  | 1417.015 | 0 |  | 1450.746 | 0 |  | 775.953 | 0 |  | 776.152 | 0 |  | 1497.584 | 0 |  | 1502.6639 | 0 |  | 753.496 | 0 |  | 753.494 | 0 |  | 1452.118 | 0 |  | 1453.871 | 0 |  | 704.538 | 0 |  | 704.346 | 0 |  | 1505.356 | 0 |  | 1511.5291 | 0 |  | 742.612 | 0.102 |  | 742.852 | 0.102 |  | 1472.057 | 0 |  | 1479.677 | 0 |  | 772.854 | 0.102 |  | 772.918 | 0.025 | 131.8169 | 123.2374 | 103.7395 | 99.58996 | 102.3519 | 122.5266 | 109.1767 | 0 | 0 | 0 | 0 | 0 | -28.5068264 | -27.8763984 | -39.89189628 | -18.02069 | 12.71152 | 2.062473384 | -16.4812239 | 4.515654206 | -15.83231 | 0 | 0 | 0 | 0 | 0 | 0 | 0 | 54.67974 | 54.00009 | 44.6739 | 36.18522 | 27.945075 | 0 | 0 | -40.7985 | -38.44973 | -36.53281 | -39.26947 | -42.48427 | -43.86618 | -33.18842 | 105.8062 | 120.7671 | 124.5921 | 98.56818 | 71.33149 | 54.66925 | 32.27955
82 | W85487 | 2017-03-25 01:59 | 54.6545 | 57.4903 | 47 | 43 | 1.4197 | 523.3799 | 17921 | 31 | 139022 | -139084.3455 | -139020.5803 | 139139 | 139337 | 139295 | 221036 | 221028 | 239269 | 239731 | 215392 | 215467 | 216069 | 216051 | 292987 | 292979 | 1293.62 | 18357.3652 | 6 | 354.7171 | 354.7171 | 215898.5135 | 938.9029 | 170.4865 | 61.552 | 61.552 | 1161.1328 | 1096.0669 | 1048.6666 | 922.2658 | 1041.3396 | 988.0588 | 975.4874 | 963.1029 | 950.6226 | 943.8347 | 936.4311 | 925.3018 | 16 | 17.4 | 32.3296 | 21.4135 | 13.5731 | 9.5895 | 6.9186 | 5.3016 | 4.1635 | 3.6013 | 3.5996 | 100.9 | 142.54 | 160.2 | 222.6 | 229.63 | 320.39 | 317.74 | 443.55 | 423.08 | 587.06 | 535.16 | 747.12 | 629.95 | 872.9 | 50.2 | 47.4 | 12.995 | 4.990909 | 5.3086 | 5.3086 | -1.8908 | 5.3086 | 6107026 | 1 |  |  | 3.5307 | 6.595 | 8.2243 | 10.615 | 12.6471 | 17.0043 | 3.716 | 7.224 | 8.878 | 11.384 | 13.496 | 19.478 | 25.1098 | 24.8663 | 24.9502 | 25.0297 | 24.9488 | 24.8564 |  | 13187 | 664 | 8 |  |  | 356 | 1213 | 8 | 2 | 35 | 42.599998 | 4.990909 | 1613.6786 | 1605.5714 | 1388.2928 | 1279.9143 | 1188.5286 | 1181.9429 | 1026.2715 | 101.6507 | 102.7171 | 99.3236 | 95.2136 | 87.5721 | 77.6529 | 68.7843 | 32.3296 | 21.4135 | 13.5731 | 9.5895 | 6.9186 | 5.3016 | 4.1635 | 3.6013 | 0 | 0 | 0 | 0 | 0 | 0.1016 | 0.1016 | 0 | 0 | 0 | 0 | 0 | 0 | 0 | 0.030737 | 0.023454 | 0.017194 | 0.003705 | 0.018397 | 0.010484 | 0.009294 | -0.003837 | -0.011783 | -0.027435 | -0.006049 | -0.007676 | -0.014669 | 0.000669 | 0.082484 | 0.078744 | 0.076598 | 0.078857 | 0.088647 | 0.103982 | 0.098956 | -0.262192 | -0.258616 | -0.256439 | -0.259953 | -0.268678 | -0.268141 | -0.262171 | -1.368322 | -1.34176 | -1.327294 | -1.355079 | -1.421842 | -1.417896 | -1.371293 | -0.410591 | -0.37785 | -0.362571 | -0.398565 | -0.482041 | -0.537161 | -0.480755 | -0.376553 | -0.349164 | -0.331945 | -0.357904 | -0.422667 | -0.418451 | -0.374665 | 0.41067 | 0.372725 | 0.338393 | 0.271109 | 0.439886 | 0.372967 | 0.33463 | -30 | -30 | -25 | -20 | -15 | -10 | -20 | -1.730781 | -1.709269 | -1.696905 | -1.718105 | -1.769172 | 0 | 0 |  | 1402.08 | 0 |  | 1422.2729 | 0 |  | 742.644 | 0 |  | 742.544 | 0 |  | 1407.16 | 0 |  | 1430.579 | 0 |  | 764.286 | 0 |  | 764.033 | 0 |  | 1417.015 | 0 |  | 1450.746 | 0 |  | 775.953 | 0 |  | 776.152 | 0 |  | 1497.584 | 0 |  | 1502.6639 | 0 |  | 753.496 | 0 |  | 753.494 | 0 |  | 1452.118 | 0 |  | 1453.871 | 0 |  | 704.538 | 0 |  | 704.346 | 0 |  | 1505.356 | 0 |  | 1511.5291 | 0 |  | 742.612 | 0.102 |  | 742.852 | 0.102 |  | 1472.057 | 0 |  | 1479.677 | 0 |  | 772.854 | 0.102 |  | 772.918 | 0.025 | 133.1027 | 126.4291 | 106.3405 | 100.9302 | 105.3595 | 122.9008 | 101.5557 | 0 | 0 | 0 | 0 | 0 | -27.2431256 | -26.6365736 | -36.8078618 | -15.65968096 | 13.59282 | 3.176305176 | -15.24357 | 5.93389476 | -13.66219 | 0 | 0 | 0 | 0 | 0 | 0 | 0 | 51.92343 | 51.27807 | 42.422625 | 34.3621 | 26.53758 | 0 | 0 | -41.73686 | -38.81166 | -36.01186 | -37.94881 | -42.21334 | -41.71211 | -33.0684 | 106.4814 | 123.2358 | 126.344 | 100.5198 | 74.44016 | 59.87945 | 28.18856
82 | W85488 | 2017-03-25 02:00 | 54.8694 | 57.5948 | 33 | 43 | 1.4197 | 523.136 | 17901 | 31 | 139022 | -139084.1306 | -139020.5803 | 139139 | 139337 | 139295 | 221036 | 221028 | 239269 | 239731 | 215392 | 215467 | 216069 | 216051 | 292987 | 292979 | 1293.62 | 18357.3652 | 6 | 355.1415 | 355.1415 | 215898.0891 | 938.4785 | 170.9109 | 61.9764 | 61.9764 | 1193.9453 | 1123.6407 | 1072.1666 | 931.9051 | 1054.6364 | 1000.2731 | 987.0604 | 973.9641 | 960.9101 | 953.1002 | 945.209 | 933.674 | 16 | 22.6 | 32.1147 | 21.1645 | 13.411 | 9.477 | 6.835 | 5.2672 | 4.1498 | 3.6019 | 3.5953 | 101.6 | 140.63 | 161.47 | 220.08 | 232.39 | 316.47 | 320.98 | 438.96 | 423.8 | 578.7 | 536.12 | 738.75 | 630.2 | 865.89 | 49.9 | 47.4 | 12.1175 | 1.254545 | 0.9805 | 0.9805 | 0.0772 | 0.9805 | 6106275 | 2 |  |  | 3.4386 | 6.4157 | 8.0671 | 10.7607 | 12.4307 | 17.0414 | 3.76 | 6.612 | 8.556 | 11.75 | 14.062 | 19.662 | 25.1674 | 24.9794 | 25.0171 | 24.9881 | 25.0759 | 24.7376 |  | 13187 | 664 | 9 |  |  | 356 | 1213 | 8 | 2 | 35 | 27.6 | 1.254545 | 1567.8572 | 1550.8928 | 1329.4429 | 1215.2214 | 1090.7715 | 1148.8785 | 954.3214 | 100.3186 | 99.3414 | 98.6379 | 95.6807 | 95.1157 | 81.0971 | 68.4871 | 32.1147 | 21.1645 | 13.411 | 9.477 | 6.835 | 5.2672 | 4.1498 | 3.6019 | 0 | 0 | 0 | 0 | 0 | 0.1016 | 0.1016 | 0 | 0 | 0 | 0 | 0 | 0 | 0 | 0.033526 | 0.026093 | 0.019744 | 0.004382 | 0.019797 | 0.011297 | 0.009862 | -0.003697 | -0.011353 | -0.026781 | -0.005439 | -0.007496 | -0.014901 | 0.000659 | 0.082489 | 0.078753 | 0.076609 | 0.078871 | 0.088681 | 0.104012 | 0.099008 | -0.262344 | -0.258699 | -0.256438 | -0.259881 | -0.268329 | -0.267834 | -0.261948 | -1.373388 | -1.345885 | -1.329847 | -1.356687 | -1.420245 | -1.414 | -1.371948 | -0.410553 | -0.377932 | -0.362717 | -0.398836 | -0.483021 | -0.537556 | -0.48167 | -0.376433 | -0.348728 | -0.331344 | -0.356956 | -0.419826 | -0.417421 | -0.37273 | 0.410169 | 0.371491 | 0.335484 | 0.268721 | 0.438784 | 0.372329 | 0.33433 | -20 | -20 | -15 | -10 | -10 | -20 | -10 | -1.731553 | -1.710026 | -1.697268 | -1.718134 | -1.768578 | 0 | 0 |  | 1402.08 | 0 |  | 1422.2729 | 0 |  | 742.644 | 0 |  | 742.544 | 0 |  | 1407.16 | 0 |  | 1430.579 | 0 |  | 764.286 | 0 |  | 764.033 | 0 |  | 1417.015 | 0 |  | 1450.746 | 0 |  | 775.953 | 0 |  | 776.152 | 0 |  | 1497.584 | 0 |  | 1502.6639 | 0 |  | 753.496 | 0 |  | 753.494 | 0 |  | 1452.118 | 0 |  | 1453.871 | 0 |  | 704.538 | 0 |  | 704.346 | 0 |  | 1505.356 | 0 |  | 1511.5291 | 0 |  | 742.612 | 0.102 |  | 742.852 | 0.102 |  | 1472.057 | 0 |  | 1479.677 | 0 |  | 772.854 | 0.102 |  | 772.918 | 0.025 | 129.331 | 122.1375 | 101.8473 | 95.84573 | 96.73071 | 119.4972 | 94.48545 | 0 | 0 | 0 | 0 | 0 | -27.2119344 | -26.6139168 | -40.96679 | -19.8383449 | 9.358133339 | 1.434018159 | -17.47043 | 5.096056 | -14.43426 | 0 | 0 | 0 | 0 | 0 | 0 | 0 | 34.63106 | 34.20052 | 25.45902 | 17.18134 | 17.68578 | 0 | 0 | -41.1861 | -37.54429 | -35.77764 | -38.16091 | -45.94288 | -43.59423 | -32.98818 | 81.80914 | 98.95534 | 100.8868 | 76.30018 | 51.00317 | 53.78704 | 20.44909
82 | W85489 | 2017-03-25 02:02 | 54.7265 | 57.462 | 50 | 43 | 1.4197 | 524.1788 | 17939 | 31 | 139022 | -139084.2735 | -139020.5803 | 139139 | 139337 | 139295 | 221036 | 221028 | 239269 | 239731 | 215392 | 215467 | 216069 | 216051 | 292987 | 292979 | 1293.62 | 18393.8047 | 6 | 355.5668 | 355.5668 | 215897.6638 | 938.0532 | 171.3362 | 62.4017 | 62.4017 | 1154.1016 | 1100.6549 | 1048.1666 | 924.038 | 1041.0884 | 987.6574 | 975.0762 | 962.6751 | 950.1453 | 943.5078 | 936.1644 | 925.2646 | 16 | 18.6 | 32.0958 | 21.389 | 13.6218 | 9.6341 | 6.9573 | 5.3306 | 4.1707 | 3.6013 | 3.5992 | 100.69 | 142.02 | 159.41 | 220.17 | 229.22 | 316.84 | 317.48 | 438.96 | 422.47 | 581.44 | 533.62 | 744.74 | 630.02 | 875.06 | 49.8 | 47.6 | 14.1451 | 4.472727 | 5.5152 | 5.5152 | -1.951 | 5.5152 | 6106275 | 1 |  |  | 3.515 | 6.615 | 8.1707 | 10.6593 | 12.5879 | 16.5264 | 3.924 | 7.078 | 9.022 | 11.982 | 13.952 | 18.8 | 25.1599 | 24.8988 | 25.0016 | 25.0236 | 24.9643 | 24.9489 |  | 13187 | 664 | 10 |  |  | 356 | 1213 | 8 | 2 | 35 | 39.799999 | 4.472727 | 1573 | 1590.4714 | 1377.4714 | 1264.4928 | 1187.0286 | 1182.3071 | 1040.5714 | 78.6836 | 76.6586 | 69.0743 | 69.6364 | 89.3336 | 78.6371 | 70.6771 | 32.0958 | 21.389 | 13.6218 | 9.6341 | 6.9573 | 5.3306 | 4.1707 | 3.6013 | 0 | 0 | 0 | 0 | 0 | 0.1016 | 0.1016 | 0 | 0 | 0 | 0 | 0 | 0 | 0 | 0.034644 | 0.027366 | 0.020871 | 0.004969 | 0.021134 | 0.012428 | 0.010814 | -0.003692 | -0.011339 | -0.026754 | -0.005428 | -0.00749 | -0.015002 | 0.000645 | 0.082487 | 0.078745 | 0.076598 | 0.078861 | 0.08865 | 0.103983 | 0.098942 | -0.262408 | -0.258814 | -0.256583 | -0.259999 | -0.268672 | -0.26782 | -0.262376 | -1.37398 | -1.346646 | -1.330776 | -1.357165 | -1.422511 | -1.410143 | -1.375329 | -0.410622 | -0.377823 | -0.362521 | -0.398656 | -0.482094 | -0.537117 | -0.480413 | -0.376403 | -0.349176 | -0.332023 | -0.357595 | -0.422449 | -0.418477 | -0.375284 | 0.410914 | 0.373172 | 0.339086 | 0.271376 | 0.440387 | 0.373782 | 0.334707 | -20 | -20 | -15 | -10 | -10 | -30 | 0 | -1.730865 | -1.709352 | -1.696731 | -1.717677 | -1.768268 | 0 | 0 |  | 1402.08 | 0 |  | 1422.2729 | 0 |  | 742.644 | 0 |  | 742.544 | 0 |  | 1407.16 | 0 |  | 1430.579 | 0 |  | 764.286 | 0 |  | 764.033 | 0 |  | 1417.015 | 0 |  | 1450.746 | 0 |  | 775.953 | 0 |  | 776.152 | 0 |  | 1497.584 | 0 |  | 1502.6639 | 0 |  | 753.496 | 0 |  | 753.494 | 0 |  | 1452.118 | 0 |  | 1453.871 | 0 |  | 704.538 | 0 |  | 704.346 | 0 |  | 1505.356 | 0 |  | 1511.5291 | 0 |  | 742.612 | 0.102 |  | 742.852 | 0.102 |  | 1472.057 | 0 |  | 1479.677 | 0 |  | 772.854 | 0.102 |  | 772.918 | 0.025 | 129.752051 | 125.2417 | 105.5116 | 99.71917 | 105.2301 | 122.9398 | 102.9562 | 0 | 0 | 0 | 0 | 0 | -27.210512 | -26.6574016 | -42.52742896 | -21.5827 | 7.828955208 | 0.622938735 | -19.40874 | 3.629708082 | -15.7599 | 0 | 0 | 0 | 0 | 0 | 0 | 0 | 34.6173 | 34.18704 | 25.450965 | 17.17677 | 17.68268 | 0 | 0 | -32.30922 | -28.96338 | -25.04088 | -27.76097 | -43.06719 | -42.23732 | -33.9542 | 89.5327 | 108.8826 | 113.7506 | 89.75791 | 60.43683 | 57.12171 | 26.58472
82 | W85490 | 2017-03-25 02:03 | 54.7594 | 57.456 | 41 | 43 | 1.4197 | 523.888 | 17526 | 31 | 139022 | -139084.2406 | -139020.5803 | 139139 | 139337 | 139295 | 221036 | 221028 | 239269 | 239731 | 215392 | 215467 | 216069 | 216051 | 292987 | 292979 | 1293.62 | 18393.8047 | 6 | 355.9918 | 355.9918 | 215897.2388 | 937.6282 | 171.7612 | 62.8267 | 62.8267 | 1181.0547 | 1112.8234 | 1061.8334 | 927.8987 | 1050.8689 | 996.8947 | 983.9393 | 971.1885 | 958.3978 | 950.8983 | 943.3309 | 932.0171 | 16.2 | 23.6 | 32.2893 | 21.344 | 13.514 | 9.5463 | 6.8801 | 5.2853 | 4.1582 | 3.6012 | 3.5989 | 101.55 | 141.78 | 160.83 | 221.13 | 231.15 | 318.39 | 320.22 | 441.92 | 423.6 | 583.71 | 536.65 | 745.82 | 630.29 | 875.76 | 49.9 | 47.3 | 12.9151 | 4.172728 | 3.8961 | 3.8961 | -1.1239 | 3.8961 | 6106275 | 2 |  |  | 3.5421 | 6.4479 | 8.0671 | 10.7614 | 12.5093 | 17.3086 | 4.038 | 6.756 | 8.904 | 11.784 | 13.726 | 19.396 | 25.0632 | 24.9348 | 24.9936 | 24.9298 | 25.1068 | 24.8661 |  | 13187 | 664 | 11 |  |  | 356 | 1213 | 8 | 2 | 35 | 30.4 | 4.172728 | 1583.45 | 1570.2 | 1348.4286 | 1233.2142 | 1122.2214 | 1159.4785 | 988.7714 | 89.8979 | 88.7136 | 84.7536 | 81.4414 | 91.2664 | 78.6064 | 68.89 | 32.2893 | 21.344 | 13.514 | 9.5463 | 6.8801 | 5.2853 | 4.1582 | 3.6012 | 0 | 0 | 0 | 0 | 0 | 0.1016 | 0.1016 | 0 | 0 | 0 | 0 | 0 | 0 | 0 | 0.035628 | 0.028416 | 0.021782 | 0.005543 | 0.02216 | 0.013623 | 0.011889 | -0.003697 | -0.011354 | -0.026785 | -0.00544 | -0.007499 | -0.015381 | 0.000617 | 0.082482 | 0.078744 | 0.0766 | 0.078863 | 0.088667 | 0.103995 | 0.098982 | -0.262474 | -0.258841 | -0.25658 | -0.259996 | -0.268518 | -0.267529 | -0.262148 | -1.373791 | -1.346182 | -1.330099 | -1.356467 | -1.420762 | -1.40249 | -1.372311 | -0.410824 | -0.37811 | -0.362873 | -0.399046 | -0.483088 | -0.53772 | -0.481604 | -0.376207 | -0.348716 | -0.331373 | -0.356884 | -0.420233 | -0.417582 | -0.373262 | 0.410437 | 0.372183 | 0.336936 | 0.269437 | 0.439355 | 0.3724 | 0.334594 | -20 | -20 | -15 | -10 | -10 | -40 | 10 | -1.731686 | -1.710159 | -1.697447 | -1.718343 | -1.768852 | 0 | 0 |  | 1402.08 | 0 |  | 1422.2729 | 0 |  | 742.644 | 0 |  | 742.544 | 0 |  | 1407.16 | 0 |  | 1430.579 | 0 |  | 764.286 | 0 |  | 764.033 | 0 |  | 1417.015 | 0 |  | 1450.746 | 0 |  | 775.953 | 0 |  | 776.152 | 0 |  | 1497.584 | 0 |  | 1502.6639 | 0 |  | 753.496 | 0 |  | 753.494 | 0 |  | 1452.118 | 0 |  | 1453.871 | 0 |  | 704.538 | 0 |  | 704.346 | 0 |  | 1505.356 | 0 |  | 1511.5291 | 0 |  | 742.612 | 0.102 |  | 742.852 | 0.102 |  | 1472.057 | 0 |  | 1479.677 | 0 |  | 772.854 | 0.102 |  | 772.918 | 0.025 | 130.6061229 | 123.6438288 | 103.2896 | 97.25497 | 99.504 | 120.58 | 97.87057 | 0 | 0 | 0 | 0 | 0 | -27.1809464 | -26.6342368 | -43.86652 | -22.96856 | 6.654485297 | -0.139716101 | -20.82979 | 2.46557742 | -17.16212 | 0 | 0 | 0 | 0 | 0 | 0 | 0 | 34.63372 | 34.20318 | 25.461705 | 17.18343 | 17.68852 | 0 | 0 | -36.93221 | -33.5435 | -30.75479 | -32.49886 | -44.0897 | -42.26823 | -33.17769956 | 84.44111 | 101.335 | 104.651 | 81.79982 | 52.27303 | 53.59636 | 20.89651
82 | W85491 | 2017-03-25 02:05 | 54.9482 | 57.7071 | 56 | 54 | 1.4197 | 723.8513 | 20923 | 31 | 139022 | -139084.0518 | -139020.5803 | 139139 | 139337 | 139295 | 221036 | 221028 | 239269 | 239731 | 215392 | 215467 | 216069 | 216051 | 292987 | 292979 | 1293.62 | 18435.8418 | 6 | 356.6601 | 356.6601 | 215896.5705 | 936.9599 | 172.4295 | 63.495 | 63.495 | 1159.9609 | 1095.298 | 1049.6666 | 910.212 | 1049.8582 | 990.8775 | 976.4912 | 962.5845 | 948.324 | 941.0626 | 932.3898 | 919.5433 | 16 | 17.2 | 32.1856 | 20.5911 | 12.5635 | 8.6919 | 6.1518 | 4.5928 | 3.5797 | 3.0851 | 3.0824 | 94.09 | 138.47 | 154.71 | 224.03 | 228.12 | 328.67 | 321.59 | 464.04 | 434.73 | 629.97 | 558.45 | 809.94 | 659.84 | 951.88 | 50.8 | 47.5 | 33.59 | 2.554546 | 3.5702 | 3.5702 | -1.3397 | 3.5702 | 6103590 | 1 |  |  | 3.6729 | 6.7057 | 8.3593 | 10.8971 | 12.8543 | 17.0164 | 4.6836 | 6.9673 | 8.9327 | 12.0109 | 13.3836 | 18.7836 | 24.9342 | 25.0006 | 25.0374 | 24.8829 | 25.1136 | 25.0147 |  | 13187 | 664 | 12 |  |  | 305 | 1195 | 7 | 2 | 35 | 39.799999 | 2.554546 | 1706.9357 | 1666.3429 | 1423.85 | 1312.6072 | 1284.55 | 1204.1786 | 1123.1143 | 95.3171 | 94.4486 | 93.1593 | 91.7829 | 95.4657 | 81.7736 | 68.9236 | 32.1856 | 20.5911 | 12.5635 | 8.6919 | 6.1518 | 4.5928 | 3.5797 | 3.0851 | 0 | 0 | 0 | 0 | 0 | 0.1016 | 0.1016 | 0 | 0 | 0 | 0 | 0 | 0 | 0 | 0.033947 | 0.026878 | 0.02063 | 0.004945 | 0.020871 | 0.012315 | 0.011173 | -0.003504 | -0.010765 | -0.025166 | -0.00513 | -0.007138 | -0.014293 | 0.000565 | 0.082908 | 0.079153 | 0.076998 | 0.079271 | 0.089103 | 0.104572 | 0.099471 | -0.255874 | -0.25226 | -0.250064 | -0.253412 | -0.261975 | -0.260938 | -0.255664 | -1.380845 | -1.352012 | -1.335917 | -1.36255 | -1.42946 | -1.415263 | -1.377869 | -0.397843 | -0.366266 | -0.351488 | -0.386471 | -0.467092 | -0.520977 | -0.465354 | -0.38261 | -0.35436 | -0.336802 | -0.362888 | -0.429447 | -0.423615 | -0.381198 | 0.409043 | 0.366377 | 0.320461 | 0.25202 | 0.402003 | 0.336026 | 0.299519 | -15 | -20 | -15 | -10 | -5 | -30 | 20 | -1.679292 | -1.657956 | -1.645853 | -1.666335 | -1.71603 | 0 | 0 |  | 1402.08 | 0 |  | 1422.2729 | 0 |  | 742.644 | 0 |  | 742.544 | 0 |  | 1407.16 | 0 |  | 1430.579 | 0 |  | 764.286 | 0 |  | 764.033 | 0 |  | 1417.015 | 0 |  | 1450.746 | 0 |  | 775.953 | 0 |  | 776.152 | 0 |  | 1497.584 | 0 |  | 1502.6639 | 0 |  | 753.496 | 0 |  | 753.494 | 0 |  | 1452.118 | 0 |  | 1453.871 | 0 |  | 704.538 | 0 |  | 704.346 | 0 |  | 1505.356 | 0 |  | 1511.5291 | 0 |  | 742.612 | 0.102 |  | 742.852 | 0.102 |  | 1472.057 | 0 |  | 1479.677 | 0 |  | 772.854 | 0.102 |  | 772.918 | 0.025 | 141.5186 | 131.896 | 109.6336023 | 104.0517 | 114.4573 | 125.9234 | 111.7173 | 0 | 0 | 0 | 0 | 0 | -26.5113008 | -25.9754624 | -42.03706 | -21.78497 | 6.059719512 | 0.25207175 | -19.63077418 | 2.799390214 | -16.17343 | 0 | 0 | 0 | 0 | 0 | 0 | 0 | 25.18938 | 33.15912 | 24.687795 | 16.66335 | 8.58015 | 0 | 0 | -37.92124 | -34.59331 | -32.74438 | -35.47143 | -44.59126 | -42.60216 | -32.07387 | 86.7497 | 108.6769 | 107.6367 | 85.49568 | 58.81537 | 59.60929 | 37.49454
82 | W85492 | 2017-03-25 02:07 | 55.1789 | 57.898 | 34 | 48 | 1.4197 | 601.5862 | 20424 | 31 | 139022 | -139083.8211 | -139020.5803 | 139139 | 139337 | 139295 | 221036 | 221028 | 239269 | 239731 | 215392 | 215467 | 216069 | 216051 | 292987 | 292979 | 1293.62 | 18435.8418 | 6 | 357.1482 | 357.1482 | 215896.0824 | 936.4718 | 172.9176 | 63.9831 | 63.9831 | 1189.2578 | 1113.6897 | 1065.8334 | 928.0569 | 1053.9351 | 999.8924 | 986.3512 | 973.1503 | 960.0353 | 953.9316 | 945.1418 | 934.0061 | 16 | 22.6 | 32.3214 | 21.451 | 13.6717 | 9.6742 | 6.9846 | 5.2181 | 4.1408 | 3.6037 | 3.596 | 101.09 | 149.72 | 158.86 | 231.38 | 227.24 | 332.5 | 313.15 | 459.85 | 422.37 | 618.8 | 536.34 | 786.1 | 629.42 | 914.02 | 50.4 | 47.3 | 26.8805 | 4.263636 | 4.2531 | 4.2531 | -1.1932 | 4.2531 | 6901410 | 2 |  |  | 3.5571 | 6.44 | 7.9464 | 10.4357 | 12.3393 | 16.6107 | 3.71 | 7.024 | 8.714 | 11.464 | 12.61 | 18.614 | 25.0171 | 24.9397 | 25.0481 | 24.9514 | 25.0708 | 24.97 |  | 13187 | 664 | 13 |  |  | 356 | 1203 | 8 | 2 | 35 | 25.799999 | 4.263636 | 1559.7786 | 1545.2285 | 1345.7643 | 1223.5286 | 1225.1357 | 1054.5571 | 1000.2072 | 84.79 | 84.1836 | 79.4821 | 77.1857 | 90.4771 | 81.0786 | 66.8871 | 32.3214 | 21.451 | 13.6717 | 9.6742 | 6.9846 | 5.2181 | 4.1408 | 3.6037 | 0 | 0 | 0 | 0 | 0 | 0.1016 | 0.1016 | 0 | 0 | 0 | 0 | 0 | 0 | 0 | 0.038464 | 0.030071 | 0.023592 | 0.00611 | 0.023543 | 0.013649 | 0.012516 | -0.003557 | -0.010948 | -0.025737 | -0.00519 | -0.007217 | -0.014473 | 0.000502 | 0.082748 | 0.078997 | 0.076842 | 0.079112 | 0.088918 | 0.104417 | 0.099289 | -0.258547 | -0.254937 | -0.252763 | -0.256128 | -0.264858 | -0.263624 | -0.258119 | -1.376515 | -1.348081 | -1.332509 | -1.358783 | -1.426137 | -1.413878 | -1.368514 | -0.404099 | -0.371914 | -0.356815 | -0.392358 | -0.473973 | -0.530161 | -0.472892 | -0.378119 | -0.350507 | -0.333384 | -0.35912 | -0.425618 | -0.417128 | -0.376761 | 0.411318 | 0.374604 | 0.343259 | 0.275782 | 0.442621 | 0.376057 | 0.337545 | -15 | -20 | -15 | -10 | -5 | -20 | 30 | -1.698443 | -1.676898 | -1.664265 | -1.684649 | -1.735772 | 0 | 0 |  | 1402.08 | 0 |  | 1422.2729 | 0 |  | 742.644 | 0 |  | 742.544 | 0 |  | 1407.16 | 0 |  | 1430.579 | 0 |  | 764.286 | 0 |  | 764.033 | 0 |  | 1417.015 | 0 |  | 1450.746 | 0 |  | 775.953 | 0 |  | 776.152 | 0 |  | 1497.584 | 0 |  | 1502.6639 | 0 |  | 753.496 | 0 |  | 753.494 | 0 |  | 1452.118 | 0 |  | 1453.871 | 0 |  | 704.538 | 0 |  | 704.346 | 0 |  | 1505.356 | 0 |  | 1511.5291 | 0 |  | 742.612 | 0.102 |  | 742.852 | 0.102 |  | 1472.057 | 0 |  | 1479.677 | 0 |  | 772.854 | 0.102 |  | 772.918 | 0.025 | 129.0686 | 122.0684 | 103.4112 | 96.79579 | 108.9366 | 110.1137 | 99.30957 | 0 | 0 | 0 | 0 | 0 | -26.7841984 | -26.2248904 | -48.05001 | -25.77935 | 2.858231805 | -1.25008036 | -23.28311 | 1.165035472 | -17.81532 | 0 | 0 | 0 | 0 | 0 | 0 | 0 | 25.476645 | 33.53796 | 24.963975 | 16.84649 | 8.67886 | 0 | 0 | -34.26355421 | -31.30906 | -28.36041 | -30.28443 | -42.8837 | -42.98471 | -31.63037 | 72.23164 | 98.51796 | 102.873 | 82.10778 | 51.44866 | 41.50981 | 23.63899
82 | W85493 | 2017-03-25 02:08 | 55.1262 | 57.8843 | 49 | 48 | 1.4197 | 603.7294 | 20491 | 31 | 139022 | -139083.8738 | -139020.5803 | 139139 | 139337 | 139295 | 221036 | 221028 | 239269 | 239731 | 215392 | 215467 | 216069 | 216051 | 292987 | 292979 | 1293.62 | 18477.416 | 6 | 357.6379 | 357.6379 | 215895.5927 | 935.9821 | 173.4073 | 64.4728 | 64.4728 | 1152.9297 | 1092.2147 | 1045.8334 | 917.3987 | 1046.8497 | 992.0195 | 978.0898 | 964.4363 | 950.8333 | 944.4406 | 935.9643 | 923.8636 | 16 | 18.6 | 32.2528 | 21.4687 | 13.7295 | 9.772 | 7.0804 | 5.3206 | 4.1503 | 3.6019 | 3.593 | 100.33 | 148.97 | 157.59 | 230.52 | 225.04 | 330.38 | 310.99 | 454.93 | 419.59 | 612.67 | 537.9 | 785.05 | 630.01 | 915.11 | 50.4 | 47.6 | 27.303 | 5.272727 | 4.9856 | 4.9856 | -0.4058 | 4.9856 | 6901410 | 1 |  |  | 3.5121 | 6.4786 | 8.085 | 10.5521 | 12.095 | 16.9064 | 3.6 | 6.968 | 9.046 | 11.374 | 13.012 | 18.544 | 25.1354 | 24.9733 | 25.0004 | 24.9864 | 24.9869 | 24.9706 |  | 13187 | 664 | 14 |  |  | 356 | 1203 | 8 | 2 | 35 | 42 | 5.272727 | 1599.9 | 1595.05 | 1380.1714 | 1276.3143 | 1287.7858 | 1161.9 | 1037.7214 | 55.7536 | 55.3286 | 53.7593 | 49.2343 | 80.6593 | 75.5986 | 66.6443 | 32.2528 | 21.4687 | 13.7295 | 9.772 | 7.0804 | 5.3206 | 4.1503 | 3.6019 | 0 | 0 | 0 | 0 | 0 | 0.1016 | 0.1016 | 0 | 0 | 0 | 0 | 0 | 0 | 0 | 0.038833 | 0.03193 | 0.024224 | 0.007046 | 0.025256 | 0.014677 | 0.013449 | -0.003571 | -0.010948 | -0.026122 | -0.005386 | -0.007218 | -0.01453 | 8.1e-05 | 0.08274 | 0.078986 | 0.076835 | 0.079102 | 0.088899 | 0.10434 | 0.099275 | -0.258562 | -0.255068 | -0.252792 | -0.256193 | -0.265065 | -0.264163 | -0.257945 | -1.375364 | -1.348996 | -1.331641 | -1.358374 | -1.427645 | -1.41992 | -1.362468 | -0.403881 | -0.371602 | -0.356607 | -0.392066 | -0.473344 | -0.528551 | -0.472631 | -0.378767 | -0.351421 | -0.334003 | -0.359964 | -0.427371 | -0.420423 | -0.377311 | 0.411832 | 0.375227 | 0.344631 | 0.276734 | 0.444469 | 0.374153 | 0.337319 | -20 | -20 | -20 | -15 | -5 | -10 | 40 | -1.698128 | -1.677012 | -1.66403 | -1.684573 | -1.736047 | 0 | 0 |  | 1402.08 | 0 |  | 1422.2729 | 0 |  | 742.644 | 0 |  | 742.544 | 0 |  | 1407.16 | 0 |  | 1430.579 | 0 |  | 764.286 | 0 |  | 764.033 | 0 |  | 1417.015 | 0 |  | 1450.746 | 0 |  | 775.953 | 0 |  | 776.152 | 0 |  | 1497.584 | 0 |  | 1502.6639 | 0 |  | 753.496 | 0 |  | 753.494 | 0 |  | 1452.118 | 0 |  | 1453.871 | 0 |  | 704.538 | 0 |  | 704.346 | 0 |  | 1505.356 | 0 |  | 1511.5291 | 0 |  | 742.612 | 0.102 |  | 742.852 | 0.102 |  | 1472.057 | 0 |  | 1479.677 | 0 |  | 772.854 | 0.102 |  | 772.918 | 0.025 | 132.375726 | 125.9866193 | 106.0455 | 100.959 | 114.4829 | 121.232646 | 103.0198 | 0 | 0 | 0 | 0 | 0 | -26.8389608 | -26.207212 | -48.49809 | -28.30463 | 2.527454618 | -2.25490084 | -25.75186051 | -0.20872824 | -18.43419204 | 0 | 0 | 0 | 0 | 0 | 0 | 0 | 33.96256 | 33.54024 | 33.2806 | 25.268595 | 8.680235 | 0 | 0 | -22.51782 | -20.56022 | -19.17094 | -19.3031 | -38.1796 | -39.95772 | -31.49816 | 95.32238 | 110.662 | 122.6826 | 104.6696 | 59.23165 | 54.22724 | 26.88023
82 | W85494 | 2017-03-25 02:10 | 55.3047 | 58.017 | 37 | 48 | 1.4197 | 603.2551 | 20476 | 31 | 139022 | -139083.6953 | -139020.5803 | 139139 | 139337 | 139295 | 221036 | 221028 | 239269 | 239731 | 215392 | 215467 | 216069 | 216051 | 292987 | 292979 | 1293.62 | 18477.416 | 6 | 358.1273 | 358.1273 | 215895.1033 | 935.4927 | 173.8967 | 64.9622 | 64.9622 | 1175.1953 | 1105.3877 | 1058 | 923.9493 | 1051.2355 | 996.4995 | 982.9999 | 969.7924 | 956.5723 | 950.0334 | 942.1293 | 930.6205 | 16 | 21.6 | 32.1556 | 21.3313 | 13.6407 | 9.693 | 7.0149 | 5.3002 | 4.1543 | 3.6004 | 3.5907 | 100.82 | 149.38 | 158.77 | 230.47 | 227.19 | 330.82 | 313.64 | 456.95 | 419.53 | 612.9 | 537.35 | 783.77 | 630.1 | 915.13 | 51.4 | 47.4 | 25.9956 | 4.063636 | 4.0569 | 4.0569 | -1.1667 | 4.0569 | 6901410 | 2 |  |  | 3.6207 | 6.56 | 8.0421 | 10.8043 | 12.1071 | 16.9186 | 4.182 | 7.3 | 9.026 | 11.958 | 13.362 | 18.504 | 24.9026 | 24.9774 | 25.0136 | 24.9519 | 25.0949 | 24.925 |  | 13187 | 664 | 15 |  |  | 356 | 1203 | 8 | 2 | 35 | 33 | 4.063636 | 1578.4572 | 1568.8643 | 1349.75 | 1239.7572 | 1225.3643 | 1144.5215 | 1031.4642 | 67.2243 | 70.5114 | 73.5393 | 69.8564 | 87.8207 | 78.6571 | 65.4229 | 32.1556 | 21.3313 | 13.6407 | 9.693 | 7.0149 | 5.3002 | 4.1543 | 3.6004 | 0 | 0 | 0 | 0 | 0 | 0.1016 | 0.1016 | 0 | 0 | 0 | 0 | 0 | 0 | 0 | 0.040419 | 0.033249 | 0.025667 | 0.00745 | 0.026471 | 0.01529 | 0.013716 | -0.003571 | -0.010949 | -0.026124 | -0.005386 | -0.00722 | -0.014544 | 0.000522 | 0.082745 | 0.078994 | 0.076843 | 0.079111 | 0.088923 | 0.104362 | 0.099297 | -0.258496 | -0.254968 | -0.252681 | -0.256086 | -0.264795 | -0.264069 | -0.258086 | -1.375098 | -1.34847 | -1.331032 | -1.35779 | -1.425819 | -1.420137 | -1.368815 | -0.403939 | -0.371749 | -0.356778 | -0.392241 | -0.474074 | -0.52888 | -0.472985 | -0.378484 | -0.350894 | -0.333411 | -0.359362 | -0.425247 | -0.419624 | -0.376508 | 0.411419 | 0.37449 | 0.342822 | 0.275164 | 0.444777 | 0.374045 | 0.337142 | -20 | -20 | -20 | -15 | -5 | 0 | 30 | -1.698268 | -1.677155 | -1.664236 | -1.684826 | -1.736346 | 0 | 0 |  | 1402.08 | 0 |  | 1422.2729 | 0 |  | 742.644 | 0 |  | 742.544 | 0 |  | 1407.16 | 0 |  | 1430.579 | 0 |  | 764.286 | 0 |  | 764.033 | 0 |  | 1417.015 | 0 |  | 1450.746 | 0 |  | 775.953 | 0 |  | 776.152 | 0 |  | 1497.584 | 0 |  | 1502.6639 | 0 |  | 753.496 | 0 |  | 753.494 | 0 |  | 1452.118 | 0 |  | 1453.871 | 0 |  | 704.538 | 0 |  | 704.346 | 0 |  | 1505.356 | 0 |  | 1511.5291 | 0 |  | 742.612 | 0.102 |  | 742.852 | 0.102 |  | 1472.057 | 0 |  | 1479.677 | 0 |  | 772.854 | 0.102 |  | 772.918 | 0.025 | 130.6094 | 123.9309 | 103.7188 | 98.07843 | 108.9631 | 119.4446 | 102.4213 | 0 | 0 | 0 | 0 | 0 | -26.8294104 | -26.2215376 | -50.66961 | -30.070881 | 0.608281624 | -2.80247856 | -27.44844 | -1.059422202 | -19.48918797 | 0 | 0 | 0 | 0 | 0 | 0 | 0 | 33.96536 | 33.5431 | 33.28472 | 25.27239 | 8.68173 | 0 | 0 | -27.15452 | -26.21254 | -26.2372 | -27.40054 | -41.63351 | -41.60017 | -30.94405 | 86.75067 | 101.1905 | 111.3746 | 93.1478 | 48.56285 | 49.95555 | 25.76652
82 | W85495 | 2017-03-25 02:11 | 55.3071 | 58.05 | 47 | 49 | 1.4197 | 621.6324 | 21003 | 31 | 139022 | -139083.6929 | -139020.5803 | 139139 | 139337 | 139295 | 221036 | 221028 | 239269 | 239731 | 215392 | 215467 | 216069 | 216051 | 292987 | 292979 | 1293.62 | 18519.4902 | 6 | 358.6316 | 358.6316 | 215894.599 | 934.9884 | 174.401 | 65.4665 | 65.4665 | 1140.0391 | 1084.7322 | 1040.1666 | 913.6456 | 1048.0195 | 992.901 | 978.4773 | 964.3596 | 950.142 | 942.7683 | 933.6943 | 921.0878 | 16 | 17 | 32.2599 | 21.4399 | 13.6902 | 9.7258 | 7.0382 | 5.3036 | 4.147 | 3.6029 | 3.5913 | 100.84 | 150.23 | 158.48 | 232.23 | 226.98 | 334.16 | 313.47 | 460.49 | 420.6 | 619.79 | 537.29 | 791.77 | 630.14 | 921.96 | 50.4 | 47.7 | 28.8191 | 2.881818 | 2.9987 | 2.9987 | -1.2192 | 2.9987 | 6104038 | 1 |  |  | 3.59 | 6.4421 | 8.1057 | 10.7479 | 12.1707 | 16.9657 | 3.672 | 6.746 | 8.454 | 11.696 | 13.084 | 19.18 | 25.0153 | 24.9966 | 25.0055 | 24.9326 | 25.0121 | 25.01 |  | 13187 | 664 | 16 |  |  | 356 | 1197 | 8 | 2 | 35 | 44 | 2.881818 | 1602.0929 | 1585.4928 | 1369.4785 | 1252.9143 | 1249.8 | 1136.3143 | 1018.5786 | 52.5579 | 53.8407 | 51.4607 | 50.5557 | 81.3257 | 77.5607 | 64.4579 | 32.2599 | 21.4399 | 13.6902 | 9.7258 | 7.0382 | 5.3036 | 4.147 | 3.6029 | 0 | 0 | 0 | 0 | 0 | 0.1016 | 0.1016 | 0 | 0 | 0 | 0 | 0 | 0 | 0 | 0.040586 | 0.033291 | 0.026069 | 0.007469 | 0.02672 | 0.015528 | 0.013822 | -0.003547 | -0.010863 | -0.025876 | -0.005516 | -0.007154 | -0.014403 | 0.000656 | 0.082887 | 0.079127 | 0.076972 | 0.079247 | 0.089071 | 0.104558 | 0.099489 | -0.256158 | -0.252668 | -0.250442 | -0.253784 | -0.262538 | -0.261705 | -0.255949 | -1.374856 | -1.347846 | -1.331264 | -1.357949 | -1.428001 | -1.420978 | -1.374674 | -0.399751 | -0.367805 | -0.352979 | -0.388186 | -0.468985 | -0.523481 | -0.468278 | -0.380221 | -0.352762 | -0.335231 | -0.360984 | -0.427682 | -0.421239 | -0.377718 | 0.411802 | 0.375183 | 0.344114 | 0.27636 | 0.445652 | 0.375916 | 0.338702 | -25 | -25 | -25 | -20 | -5 | 10 | 20 | -1.681902 | -1.660988 | -1.648121 | -1.668589 | -1.719999 | 0 | 0 |  | 1402.08 | 0 |  | 1422.2729 | 0 |  | 742.644 | 0 |  | 742.544 | 0 |  | 1407.16 | 0 |  | 1430.579 | 0 |  | 764.286 | 0 |  | 764.033 | 0 |  | 1417.015 | 0 |  | 1450.746 | 0 |  | 775.953 | 0 |  | 776.152 | 0 |  | 1497.584 | 0 |  | 1502.6639 | 0 |  | 753.496 | 0 |  | 753.494 | 0 |  | 1452.118 | 0 |  | 1453.871 | 0 |  | 704.538 | 0 |  | 704.346 | 0 |  | 1505.356 | 0 |  | 1511.5291 | 0 |  | 742.612 | 0.102 |  | 742.852 | 0.102 |  | 1472.057 | 0 |  | 1479.677 | 0 |  | 772.854 | 0.102 |  | 772.918 | 0.025 | 132.7927 | 125.4553 | 105.4115 | 99.2897 | 111.3209358 | 118.8108 | 101.3374 | 0 | 0 | 0 | 0 | 0 | -26.589228 | -26.0044184 | -50.92329 | -30.22949 | -0.256933952 | -2.652074397 | -27.94027 | -1.59860025 | -19.90253 | 0 | 0 | 0 | 0 | 0 | 0 | 0 | 42.04755 | 41.5247 | 41.203025 | 33.37178 | 8.599995 | 0 | 0 | -21.01007 | -19.80288 | -18.16455 | -19.62501 | -38.14053 | -40.60155 | -30.18422 | 102.9069 | 116.9476 | 128.193 | 110.3844 | 53.84013 | 50.02137 | 25.2462
82 | W85496 | 2017-03-25 02:13 | 55.4342 | 58.1409 | 38 | 48 | 1.4197 | 606.4978 | 20572 | 31 | 139022 | -139083.5658 | -139020.5803 | 139139 | 139337 | 139295 | 221036 | 221028 | 239269 | 239731 | 215392 | 215467 | 216069 | 216051 | 292987 | 292979 | 1293.62 | 18519.4902 | 6 | 359.1236 | 359.1236 | 215894.107 | 934.4964 | 174.893 | 65.9585 | 65.9585 | 1164.6484 | 1095.4744 | 1047.8334 | 918.2595 | 1045.8041 | 991.1098 | 977.4528 | 964.0109 | 950.6455 | 943.9238 | 936.1587 | 924.5402 | 16 | 20.6 | 32.0335 | 21.3914 | 13.7524 | 9.8095 | 7.08 | 5.3559 | 4.1598 | 3.5998 | 3.5892 | 100.63 | 148.16 | 157.64 | 227.21 | 225.48 | 325.41 | 311.5 | 450.98 | 418.29 | 605.14 | 536.17 | 779.99 | 630.13 | 914.08 | 51.1 | 47.5 | 28.6031 | 4.881818 | 4.651 | 4.651 | -1.0673 | 4.651 | 6901410 | 2 |  |  | 3.5829 | 6.5886 | 8.0507 | 10.6986 | 12.1371 | 16.8421 | 3.878 | 7.214 | 8.724 | 11.862 | 13.974 | 18.704 | 25.0031 | 24.983 | 25.0387 | 24.9188 | 25.1166 | 25.0261 |  | 13187 | 664 | 17 |  |  | 356 | 1203 | 8 | 2 | 35 | 38 | 4.881818 | 1567.0929 | 1559.9857 | 1350.45 | 1248.6 | 1208.7072 | 1170.6929 | 1026.7214 | 58.975 | 63.4321 | 65.2343 | 62.9664 | 85.5507 | 78.9157 | 66.4979 | 32.0335 | 21.3914 | 13.7524 | 9.8095 | 7.08 | 5.3559 | 4.1598 | 3.5998 | 0 | 0 | 0 | 0 | 0 | 0.1016 | 0.1016 | 0 | 0 | 0 | 0 | 0 | 0 | 0 | 0.042839 | 0.035408 | 0.028088 | 0.008474 | 0.028702 | 0.016802 | 0.014911 | -0.00362 | -0.01111 | -0.026384 | -0.005716 | -0.007283 | -0.014601 | 0.000734 | 0.082757 | 0.079004 | 0.076854 | 0.079121 | 0.08894 | 0.104361 | 0.099317 | -0.258231 | -0.254699 | -0.252439 | -0.255856 | -0.264537 | -0.263823 | -0.258158 | -1.373209 | -1.346129 | -1.329454 | -1.356462 | -1.424826 | -1.417006 | -1.375849 | -0.403646 | -0.371425 | -0.356492 | -0.391916 | -0.47386 | -0.528144 | -0.472742 | -0.37854 | -0.3511 | -0.333538 | -0.359528 | -0.424958 | -0.420418 | -0.376372 | 0.411554 | 0.375134 | 0.34444 | 0.276337 | 0.44553 | 0.374721 | 0.337026 | -25 | -25 | -25 | -20 | -10 | 20 | 10 | -1.697773 | -1.676667 | -1.663767 | -1.684481 | -1.73625 | 0 | 0 |  | 1402.08 | 0 |  | 1422.2729 | 0 |  | 742.644 | 0 |  | 742.544 | 0 |  | 1407.16 | 0 |  | 1430.579 | 0 |  | 764.286 | 0 |  | 764.033 | 0 |  | 1417.015 | 0 |  | 1450.746 | 0 |  | 775.953 | 0 |  | 776.152 | 0 |  | 1497.584 | 0 |  | 1502.6639 | 0 |  | 753.496 | 0 |  | 753.494 | 0 |  | 1452.118 | 0 |  | 1453.871 | 0 |  | 704.538 | 0 |  | 704.346 | 0 |  | 1505.356 | 0 |  | 1511.5291 | 0 |  | 742.612 | 0.102 |  | 742.852 | 0.102 |  | 1472.057 | 0 |  | 1479.677 | 0 |  | 772.854 | 0.102 |  | 772.918 | 0.025 | 129.6879 | 123.2451 | 103.7874843 | 98.7904806 | 107.5024 | 122.1747 | 101.9709 | 0 | 0 | 0 | 0 | 0 | -26.8044168 | -26.2288528 | -53.85588 | -32.70824 | -2.265389616 | -3.741122196 | -30.51835 | -3.118830206 | -21.52516 | 0 | 0 | 0 | 0 | 0 | 0 | 0 | 42.444325 | 41.916675 | 41.594175 | 33.68962 | 17.3625 | 0 | 0 | -23.80502285 | -23.56027 | -23.25551 | -24.67754 | -40.53905 | -41.67885 | -31.43635 | 94.47133 | 108.8933 | 119.8608 | 104.0614 | 53.80752 | 50.57258 | 22.78053
82 | W85497 | 2017-03-25 02:14 | 55.4548 | 58.1605 | 43 | 48 | 1.4197 | 606.1266 | 20552 | 31 | 139022 | -139083.5452 | -139020.5803 | 139139 | 139337 | 139295 | 221036 | 221028 | 239269 | 239731 | 215392 | 215467 | 216069 | 216051 | 292987 | 292979 | 1293.62 | 18540.3027 | 6 | 359.6153 | 359.6153 | 215893.6153 | 934.0047 | 175.3847 | 66.4502 | 66.4502 | 1144.7266 | 1083.6804 | 1035.8334 | 912.8354 | 1036.5496 | 982.3325 | 968.533 | 955.0417 | 941.6283 | 935.2152 | 926.806 | 914.9365 | 16 | 16.8 | 32.2308 | 21.538 | 13.813 | 9.8323 | 7.0961 | 5.3244 | 4.1585 | 3.6012 | 3.5948 | 100.39 | 148.09 | 156.98 | 228.27 | 224.39 | 327.73 | 310.24 | 453.13 | 418.24 | 611.49 | 535.52 | 783.86 | 629.92 | 914.11 | 48.9 | 47.2 | 25.0829 | 3.763637 | 3.9289 | 3.9289 | -0.2188 | 3.9289 | 6901410 | 1 |  |  | 3.6579 | 6.5721 | 8.1843 | 10.7286 | 12.2564 | 16.7379 | 3.942 | 6.902 | 8.684 | 11.618 | 12.602 | 18.738 | 25.0152 | 24.9445 | 25.0126 | 24.9059 | 25.0214 | 25.3399 |  | 13187 | 664 | 18 |  |  | 356 | 1203 | 8 | 2 | 35 | 39.599998 | 3.763637 | 1590.0215 | 1577.7142 | 1376.6643 | 1264.2072 | 1259.7357 | 1130.2285 | 1041.7928 | 72.0821 | 73.9493 | 77.8086 | 70.1543 | 83.8843 | 76.8857 | 67.4543 | 32.2308 | 21.538 | 13.813 | 9.8323 | 7.0961 | 5.3244 | 4.1585 | 3.6012 | 0 | 0 | 0 | 0 | 0 | 0.1016 | 0.1016 | 0 | 0 | 0 | 0 | 0 | 0 | 0 | 0.043997 | 0.036584 | 0.029294 | 0.009203 | 0.029819 | 0.01736 | 0.015401 | -0.003628 | -0.011138 | -0.026439 | -0.005738 | -0.007294 | -0.015448 | 0.000723 | 0.08276 | 0.079008 | 0.076854 | 0.079123 | 0.088925 | 0.104379 | 0.099293 | -0.258148 | -0.254605 | -0.252383 | -0.255788 | -0.264644 | -0.263446 | -0.258233 | -1.37402 | -1.346833 | -1.330425 | -1.357372 | -1.427143 | -1.412193 | -1.378379 | -0.403067 | -0.370925 | -0.355917 | -0.391313 | -0.47255 | -0.527766 | -0.471564 | -0.379392 | -0.3518 | -0.334475 | -0.360459 | -0.427645 | -0.420465 | -0.378095 | 0.411841 | 0.375821 | 0.345787 | 0.277396 | 0.445865 | 0.375494 | 0.337284 | -25 | -25 | -25 | -20 | -10 | 30 | 0 | -1.69957 | -1.678442 | -1.665579 | -1.686344 | -1.7382 | 0 | 0 |  | 1402.08 | 0 |  | 1422.2729 | 0 |  | 742.644 | 0 |  | 742.544 | 0 |  | 1407.16 | 0 |  | 1430.579 | 0 |  | 764.286 | 0 |  | 764.033 | 0 |  | 1417.015 | 0 |  | 1450.746 | 0 |  | 775.953 | 0 |  | 776.152 | 0 |  | 1497.584 | 0 |  | 1502.6639 | 0 |  | 753.496 | 0 |  | 753.494 | 0 |  | 1452.118 | 0 |  | 1453.871 | 0 |  | 704.538 | 0 |  | 704.346 | 0 |  | 1505.356 | 0 |  | 1511.5291 | 0 |  | 742.612 | 0.102 |  | 742.852 | 0.102 |  | 1472.057 | 0 |  | 1479.677 | 0 |  | 772.854 | 0.102 |  | 772.918 | 0.025 | 131.5902 | 124.652 | 105.8022 | 100.0279 | 112.022 | 117.9721 | 103.4427 | 0 | 0 | 0 | 0 | 0 | -26.7661136 | -26.2364728 | -55.46781338 | -34.27151 | -3.798363375 | -4.70329398 | -32.1464 | -2.700113016 | -22.22498 | 0 | 0 | 0 | 0 | 0 | 0 | 0 | 42.48925 | 41.96105 | 41.639475 | 33.72688 | 17.382 | 0 | 0 | -29.05392 | -27.42964 | -27.6934 | -27.45229 | -39.63953 | -40.57766 | -31.80902 | 89.5577 | 104.9119 | 115.9499 | 101.5992 | 57.61808 | 47.92824 | 23.17226
82 | W85498 | 2017-03-25 02:16 | 55.3548 | 58.09 | 51 | 48 | 1.4197 | 604.351 | 20472 | 31 | 139022 | -139083.6452 | -139020.5803 | 139139 | 139337 | 139295 | 221036 | 221028 | 239269 | 239731 | 215392 | 215467 | 216069 | 216051 | 292987 | 292979 | 1293.62 | 18581.8242 | 6 | 360.1056 | 360.1056 | 215893.125 | 933.5144 | 175.875 | 66.9405 | 66.9405 | 1169.3359 | 1089.7771 | 1041.1666 | 916.7938 | 1034.8123 | 980.7952 | 967.3491 | 954.1307 | 940.9689 | 934.5657 | 926.9478 | 915.2007 | 16 | 16.8 | 32.2993 | 21.5732 | 13.7973 | 9.8346 | 7.0944 | 5.3405 | 4.1448 | 3.6005 | 3.5908 | 100.15 | 146.23 | 156.91 | 225.01 | 224.35 | 322.35 | 310.83 | 447.35 | 417.24 | 601.44 | 535.94 | 777.05 | 630.03 | 909.93 | 49 | 47.2 | 26.1878 | 5.654545 | 5.3978 | 5.3978 | -0.0382 | 5.3978 | 6901410 | 2 |  |  | 3.6707 | 6.6707 | 8.2636 | 10.945 | 12.3143 | 17.3243 | 3.882 | 7.052 | 9.35 | 11.974 | 14.158 | 19.404 | 25.0419 | 25.043 | 24.989 | 24.895 | 25.0431 | 25.0396 |  | 13187 | 665 | 1 |  |  | 356 | 1203 | 8 | 2 | 35 | 31.200001 | 5.654545 | 1568.2858 | 1557.5428 | 1357.2428 | 1244.0072 | 1218.7142 | 1168.15 | 993.3571 | 85.7871 | 89.9907 | 93.8564 | 87.3507 | 83.9979 | 75.8471 | 69.1436 | 32.2993 | 21.5732 | 13.7973 | 9.8346 | 7.0944 | 5.3405 | 4.1448 | 3.6005 | 0 | 0 | 0 | 0 | 0 | 0.1016 | 0.1016 | 0 | 0 | 0 | 0 | 0 | 0 | 0 | 0.044842 | 0.037431 | 0.030196 | 0.009895 | 0.030628 | 0.017824 | 0.015809 | -0.003628 | -0.011138 | -0.02644 | -0.005738 | -0.007296 | -0.016712 | 0.000628 | 0.082778 | 0.079026 | 0.076874 | 0.079142 | 0.088954 | 0.104383 | 0.09935 | -0.257844 | -0.254312 | -0.252078 | -0.255479 | -0.264254 | -0.263034 | -0.257725 | -1.3737 | -1.346862 | -1.330341 | -1.357296 | -1.426514 | -1.407126 | -1.376172 | -0.402592 | -0.37052 | -0.355567 | -0.390925 | -0.472315 | -0.526717 | -0.471691 | -0.379513 | -0.351821 | -0.334385 | -0.36037 | -0.426902 | -0.421493 | -0.376845 | 0.4121 | 0.375743 | 0.34552 | 0.276919 | 0.446685 | 0.374525 | 0.336983 | -25 | -25 | -25 | -20 | -10 | 40 | -10 | -1.699749 | -1.678624 | -1.665859 | -1.686694 | -1.738627 | 0 | 0 |  | 1402.08 | 0 |  | 1422.2729 | 0 |  | 742.644 | 0 |  | 742.544 | 0 |  | 1407.16 | 0 |  | 1430.579 | 0 |  | 764.286 | 0 |  | 764.033 | 0 |  | 1417.015 | 0 |  | 1450.746 | 0 |  | 775.953 | 0 |  | 776.152 | 0 |  | 1497.584 | 0 |  | 1502.6639 | 0 |  | 753.496 | 0 |  | 753.494 | 0 |  | 1452.118 | 0 |  | 1453.871 | 0 |  | 704.538 | 0 |  | 704.346 | 0 |  | 1505.356 | 0 |  | 1511.5291 | 0 |  | 742.612 | 0.102 |  | 742.852 | 0.102 |  | 1472.057 | 0 |  | 1479.677 | 0 |  | 772.854 | 0.102 |  | 772.918 | 0.025 | 129.8196 | 123.0864 | 104.3367 | 98.45322 | 108.4095 | 121.935 | 98.69003 | 0 | 0 | 0 | 0 | 0 | -26.7242544 | -26.18486 | -56.6156718 | -35.41304 | -4.996760796 | -5.642279472 | -33.28342 | -1.564724112 | -22.62014 | 0 | 0 | 0 | 0 | 0 | 0 | 0 | 42.493725 | 41.9656 | 41.646475 | 33.73388 | 17.38627 | 0 | 0 | -34.5372 | -33.34335 | -33.37224 | -34.14757 | -39.67347 | -39.94996 | -32.61441 | 81.16041 | 96.29558 | 107.6142 | 92.39725 | 52.83888 | 53.69607 | 17.27061
82 | W85499 | 2017-03-25 02:17 | 55.387 | 58.1639 | 40 | 48 | 1.4197 | 585.3403 | 20531 | 31 | 139022 | -139083.613 | -139020.5803 | 139139 | 139337 | 139295 | 221036 | 221028 | 239269 | 239731 | 215392 | 215467 | 216069 | 216051 | 292987 | 292979 | 1293.62 | 18581.8242 | 6 | 360.5483 | 360.5483 | 215892.6823 | 933.0717 | 176.3177 | 67.3832 | 67.3832 | 1143.5547 | 1084.7789 | 1042.1666 | 921.1382 | 1046.7565 | 995.8252 | 982.6677 | 969.8401 | 956.7372 | 950.4859 | 942.5333 | 931.0314 | 16 | 16.6 | 32.4348 | 22.0341 | 14.2881 | 10.2416 | 7.5202 | 5.7009 | 4.4396 | 3.857 | 3.845 | 102.54 | 146.62 | 157.9 | 223.57 | 223.32 | 317.77 | 304.72 | 431.78 | 408.07 | 576.62 | 518.61 | 739.82 | 609.91 | 860.99 | 50.5 | 47.6 | 25.1372 | 2.77 | 2.5905 | 2.5905 | -0.0347 | 2.5905 | 6106318 | 1 |  |  | 3.5614 | 6.4043 | 8.0571 | 10.3736 | 12.0764 | 16.1407 | 3.674 | 6.84 | 8.936 | 11.516 | 12.334 | 19 | 25.0564 | 24.9809 | 24.9927 | 25.1101 | 24.8104 | 24.9878 |  | 13187 | 665 | 2 |  |  | 381 | 1161 | 9 | 2 | 35 | 41.75 | 2.77 | 1518.4286 | 1499.9642 | 1300.9714 | 1215.2928 | 1199.4357 | 1149.4785 | 991.8 | 83.73 | 87.2721 | 91.7621 | 85.6521 | 86.1257 | 80.4186 | 67.3921 | 32.4348 | 22.0341 | 14.2881 | 10.2416 | 7.5202 | 5.7009 | 4.4396 | 3.857 | 0 | 0 | 0 | 0 | 0 | 0.1016 | 0.1016 | 0 | 0 | 0 | 0 | 0 | 0 | 0 | 0.037764 | 0.030726 | 0.024087 | 0.006308 | 0.024404 | 0.014212 | 0.012874 | -0.003127 | -0.009429 | -0.022157 | -0.004209 | -0.006704 | -0.013346 | 0.000661 | 0.083726 | 0.079926 | 0.077749 | 0.080046 | 0.08996 | 0.105671 | 0.100571 | -0.241017 | -0.237765 | -0.235677 | -0.238835 | -0.24713 | -0.246253 | -0.240968 | -1.381835 | -1.355236 | -1.338616 | -1.365563 | -1.435953 | -1.423881 | -1.383375 | -0.373688 | -0.343788 | -0.329912 | -0.362781 | -0.438016 | -0.488238 | -0.43719 | -0.387635 | -0.359756 | -0.341918 | -0.368294 | -0.437177 | -0.431542 | -0.386011 | 0.416025 | 0.383423 | 0.365394 | 0.297386 | 0.482415 | 0.410461 | 0.369568 | -25 | -25 | -25 | -20 | -10 | 30 | -20 | -1.568225 | -1.548729 | -1.536322 | -1.555138 | -1.602657 | 0 | 0 |  | 1402.08 | 0 |  | 1422.2729 | 0 |  | 742.644 | 0 |  | 742.544 | 0 |  | 1407.16 | 0 |  | 1430.579 | 0 |  | 764.286 | 0 |  | 764.033 | 0 |  | 1417.015 | 0 |  | 1450.746 | 0 |  | 775.953 | 0 |  | 776.152 | 0 |  | 1497.584 | 0 |  | 1502.6639 | 0 |  | 753.496 | 0 |  | 753.494 | 0 |  | 1452.118 | 0 |  | 1453.871 | 0 |  | 704.538 | 0 |  | 704.346 | 0 |  | 1505.356 | 0 |  | 1511.5291 | 0 |  | 742.612 | 0.102 |  | 742.852 | 0.102 |  | 1472.057 | 0 |  | 1479.677 | 0 |  | 772.854 | 0.102 |  | 772.918 | 0.025 | 127.132 | 119.8861 | 101.1492 | 97.27933 | 107.9012 | 121.4665 | 99.7463178 | 0 | 0 | 0 | 0 | 0 | -25.0193048 | -24.4823488 | -47.86262 | -28.86246 | -2.58352888 | -2.866316737 | -25.4163681 | -1.233080946 | -18.72398 | 0 | 0 | 0 | 0 | 0 | 0 | 0 | 39.205625 | 38.718225 | 38.40805 | 31.10276 | 16.02657 | 0 | 0 | -31.28889624 | -30.0031 | -30.27342 | -31.07295 | -37.72443 | -39.26342 | -29.46315 | 87.18606 | 99.7388 | 106.7003 | 94.44282 | 60.787 | 55.95074 | 27.07684
82 | W85500 | 2017-03-25 02:19 | 55.3175 | 58.1691 | 45 | 48 | 1.4197 | 582.2928 | 20414 | 31 | 139022 | -139083.6825 | -139020.5803 | 139139 | 139337 | 139295 | 221036 | 221028 | 239269 | 239731 | 215392 | 215467 | 216069 | 216051 | 292987 | 292979 | 1293.62 | 18602.5684 | 6 | 360.9887 | 360.9887 | 215892.2419 | 932.6313 | 176.7581 | 67.8236 | 67.8236 | 1159.9609 | 1089.1407 | 1041.1666 | 921.6954 | 1049.0247 | 997.7793 | 984.4623 | 971.6405 | 958.7422 | 951.5573 | 943.2214 | 931.5866 | 16 | 17.2 | 32.2398 | 21.8646 | 14.1361 | 10.1412 | 7.3952 | 5.6407 | 4.4298 | 3.8526 | 3.8382 | 103.02 | 147.34 | 159.25 | 224.75 | 225.75 | 319.2 | 308.59 | 436.51 | 409.92 | 579.5 | 520.65 | 739.51 | 609.99 | 860.15 | 50 | 47.4 | 19.6035 | 53.690002 | 2.502 | 2.502 | -0.8829 | 2.502 | 6106318 | 2 |  |  | 3.6671 | 6.4057 | 8.0264 | 10.73 | 12.0857 | 16.6036 | 4.49 | 6.882 | 8.518 | 12.236 | 13.35 | 18.608 | 24.816 | 25.0306 | 25.0556 | 24.9392 | 24.9795 | 25.0051 |  | 13187 | 665 | 3 |  |  | 381 | 1161 | 9 | 2 | 35 | 78.833328 | 53.690002 | 1488.4 | 1459.2072 | 1275.1857 | 1169.5428 | 1110.4785 | 1085.7072 | 958.1357 | 92.4186 | 92.19 | 94.0843 | 95.3636 | 98.6257 | 80.9107 | 67.1843 | 32.2398 | 21.8646 | 14.1361 | 10.1412 | 7.3952 | 5.6407 | 4.4298 | 3.8526 | 0 | 0 | 0 | 0 | 0 | 0.1016 | 0.025 | 0 | 0 | 0 | 0 | 0 | 0 | 0 | -0.000747 | -0.00085 | -0.000877 | 0.000937 | -6.8e-05 | -4e-05 | -5.3e-05 | -0.0026 | -0.007743 | -0.017594 | -0.011259 | -0.009833 | 0 | 0 | 0.080848 | 0.077249 | 0.074927 | 0.076088 | 0.088075 | 0.100096 | 0.094865 | -0.281962 | -0.277997 | -0.276047 | -0.278914 | -0.29029 | -0.286938 | -0.281594 | -1.365173 | -1.337555 | -1.324064 | -1.344144 | -1.423641 | -1.398958 | -1.361675 | -0.440847 | -0.4053 | -0.393879 | -0.423806 | -0.532513 | -0.563838 | -0.501154 | -0.365363 | -0.338027 | -0.32486 | -0.34453 | -0.421779 | -0.39894 | -0.362384 | 0.403697 | 0.362687 | 0.315943 | 0.250012 | 0.369441 | 0.304801 | 0.265885 | -5 | -5 | -5 | -5 | 0 | 0 | 0 | -1.866424 | -1.842644 | -1.832101 | -1.848929 | -1.918299 | 0 | 0 |  | 1402.08 | 0 |  | 1422.2729 | 0 |  | 742.644 | 0 |  | 742.544 | 0 |  | 1407.16 | 0 |  | 1430.579 | 0 |  | 764.286 | 0 |  | 764.033 | 0 |  | 1417.015 | 0 |  | 1450.746 | 0 |  | 775.953 | 0 |  | 776.152 | 0 |  | 1497.584 | 0 |  | 1502.6639 | 0 |  | 753.496 | 0 |  | 753.494 | 0 |  | 1452.118 | 0 |  | 1453.871 | 0 |  | 704.538 | 0 |  | 704.346 | 0 |  | 1505.356 | 0 |  | 1511.5291 | 0 |  | 742.612 | 0.102 |  | 742.852 | 0.102 |  | 1472.057 | 0 |  | 1479.677 | 0 |  | 772.854 | 0.102 |  | 772.918 | 0.025 | 120.3341632 | 112.7223 | 95.54584 | 88.98817 | 97.80539 | 108.6749 | 90.89354 | 0 | 0 | 0 | 0 | 0 | -29.1529008 | -7.03985 | 4.569234031 | 11.49361 | 24.45679 | 13.87425 | 14.09547 | 0.05595832 | 0.072168775 | 0 | 0 | 0 | 0 | 0 | 0 | 0 | 9.33212 | 9.21322 | 9.160505 | 9.244645 | 0 | 0 | 0 | -40.74246 | -37.364607 | -37.05783 | -40.41567 | -52.51947 | -45.62053 | -33.66968 | 93.49305 | 96.06452 | 92.1053 | 71.69141 | 59.3814 | 33.95748 | 50.25618
82 | W85501 | 2017-03-25 02:21 | 54.9944 | 57.8955 | 69 | 48 | 1.4197 | 611.1149 | 19470 | 31 | 139022 | -139084.0056 | -139020.5803 | 139139 | 139337 | 139295 | 221036 | 221028 | 239269 | 239731 | 215392 | 215467 | 216069 | 216051 | 292987 | 292979 | 1293.62 | 18641.9375 | 6 | 361.4844 | 361.4844 | 215891.7462 | 932.1356 | 177.2538 | 68.3193 | 68.3193 | 1154.1016 | 1078.822 | 1030.5 | 911.8679 | 1028.4027 | 975.3033 | 962.1096 | 949.2631 | 936.6228 | 931.3468 | 923.2171 | 912.3559 | 16 | 16.8 | 32.5833 | 21.6971 | 13.9135 | 9.8965 | 7.1427 | 5.351 | 4.1934 | 3.598 | 3.588 | 99.65 | 148.06 | 156.11 | 227.14 | 223.11 | 325.62 | 309 | 451.05 | 418.54 | 611.42 | 535.15 | 779.2 | 629.88 | 913.19 | 50.5 | 47.6 | 27.2527 | 4.354545 | 5.5281 | 5.5281 | -1.3884 | 5.5281 | 6901593 | 1 |  |  | 3.6286 | 6.6157 | 8.1614 | 10.545 | 12.5643 | 17.0879 | 3.868 | 7.224 | 8.74 | 11.566 | 13.616 | 19.362 | 25.0971 | 24.9421 | 25.0876 | 25.007 | 24.9356 | 24.7601 |  | 13187 | 665 | 4 |  |  | 356 | 1131 | 8 | 2 | 35 | 48 | 4.354545 | 1528.5929 | 1495.0215 | 1312.5215 | 1240.9714 | 1231.3643 | 1088.4714 | 1063.8143 | 85.6371 | 84.8371 | 77.5507 | 75.4479 | 89.5471 | 76.2329 | 69.2014 | 32.5833 | 21.6971 | 13.9135 | 9.8965 | 7.1427 | 5.351 | 4.1934 | 3.598 | 0 | 0 | 0 | 0 | 0 | 0.1016 | 0.1016 | 0 | 0 | 0 | 0 | 0 | 0 | 0 | 0.035435 | 0.028854 | 0.022811 | 0.005547 | 0.023057 | 0.013591 | 0.012787 | -0.002734 | -0.008319 | -0.019245 | -0.003555 | -0.005276 | -0.012485 | 0.000565 | 0.084221 | 0.080411 | 0.078217 | 0.080519 | 0.090491 | 0.106408 | 0.101162 | -0.228794 | -0.225586 | -0.223688 | -0.226798 | -0.234612 | -0.233793 | -0.228679 | -1.389922 | -1.362134 | -1.347109 | -1.375402 | -1.44462 | -1.438069 | -1.383041 | -0.351284 | -0.323492 | -0.31036 | -0.341004 | -0.411721 | -0.459673 | -0.40966 | -0.395936 | -0.366391 | -0.348485 | -0.376283 | -0.446671 | -0.438176 | -0.396656 | 0.41761 | 0.384225 | 0.364835 | 0.293949 | 0.472659 | 0.400597 | 0.359544 | -25 | -25 | -20 | -15 | -10 | 10 | -40 | -1.481739 | -1.463302 | -1.452228 | -1.470037 | -1.514667 | 0 | 0 |  | 1402.08 | 0 |  | 1422.2729 | 0 |  | 742.644 | 0 |  | 742.544 | 0 |  | 1407.16 | 0 |  | 1430.579 | 0 |  | 764.286 | 0 |  | 764.033 | 0 |  | 1417.015 | 0 |  | 1450.746 | 0 |  | 775.953 | 0 |  | 776.152 | 0 |  | 1497.584 | 0 |  | 1502.6639 | 0 |  | 753.496 | 0 |  | 753.494 | 0 |  | 1452.118 | 0 |  | 1453.871 | 0 |  | 704.538 | 0 |  | 704.346 | 0 |  | 1505.356 | 0 |  | 1511.5291 | 0 |  | 742.612 | 0.102 |  | 742.852 | 0.102 |  | 1472.057 | 0 |  | 1479.677 | 0 |  | 772.854 | 0.102 |  | 772.918 | 0.025 | 128.7396 | 120.2162 | 102.6615 | 99.92178 | 111.4274 | 115.8221 | 107.6176 | 0 | 0 | 0 | 0 | 0 | -23.7533688 | -23.2337864 | -45.45184 | -27.97142169 | -4.803790694 | -2.739800784 | -25.68678822 | -1.590504314 | -18.46636 | 0 | 0 | 0 | 0 | 0 | 0 | 0 | 37.043475 | 36.58255 | 29.04456 | 22.050555 | 15.14667 | 0 | 0 | -30.08294 | -27.44412 | -24.06864 | -25.72804 | -36.86842 | -35.04221 | -28.34905 | 90.24832 | 101.3832 | 102.8336 | 93.50449 | 64.01885 | 55.43599 | 37.56839
82 | W85502 | 2017-03-25 02:22 | 55.3364 | 58.1303 | 29 | 48 | 1.4197 | 610.6299 | 19498 | 31 | 139022 | -139083.6636 | -139020.5803 | 139139 | 139337 | 139295 | 221036 | 221028 | 239269 | 239731 | 215392 | 215467 | 216069 | 216051 | 292987 | 292979 | 1293.62 | 18641.9375 | 6 | 361.9798 | 361.9798 | 215891.2508 | 931.6402 | 177.7492 | 68.8147 | 68.8147 | 1145.8984 | 1088.189 | 1044.6666 | 920.0316 | 1039.7589 | 986.3074 | 973.5947 | 961.106 | 948.5113 | 942.6657 | 935.4924 | 924.2363 | 15.8 | 17 | 32.385 | 21.5237 | 13.666 | 9.6609 | 6.9951 | 5.3105 | 4.1446 | 3.6027 | 3.5879 | 100.08 | 149.19 | 158.55 | 230.68 | 227.61 | 332.93 | 313.31 | 459.77 | 419.07 | 614.75 | 536.97 | 787 | 630.03 | 915.96 | 50 | 47.3 | 25.9626 | 5.563637 | 5.4388 | 5.4388 | -0.4171 | 5.4388 | 6901593 | 2 |  |  | 3.575 | 6.5907 | 8.3886 | 11.0307 | 12.4164 | 17.2436 | 3.962 | 7.212 | 9.174 | 11.792 | 12.526 | 20.022 | 25.0179 | 25.0181 | 25.0419 | 25.0239 | 24.8986 | 24.8469 |  | 13187 | 665 | 5 |  |  | 356 | 1131 | 8 | 2 | 35 | 40.599998 | 5.563637 | 1500.0215 | 1508.55 | 1310.1643 | 1216.2142 | 1184.5571 | 1133.2786 | 967.6857 | 92.8057 | 97.3021 | 96.3914 | 87.7421 | 91.3429 | 80.5107 | 74.3671 | 32.385 | 21.5237 | 13.666 | 9.6609 | 6.9951 | 5.3105 | 4.1446 | 3.6027 | 0 | 0 | 0 | 0 | 0 | 0.1016 | 0.1016 | 0 | 0 | 0 | 0 | 0 | 0 | 0 | 0.037316 | 0.030475 | 0.024351 | 0.006404 | 0.024194 | 0.014043 | 0.012749 | -0.002693 | -0.008215 | -0.019043 | -0.003497 | -0.005412 | -0.012352 | 0.00069 | 0.084213 | 0.080394 | 0.078204 | 0.080511 | 0.090492 | 0.10636 | 0.101229 | -0.22927 | -0.226123 | -0.22416 | -0.227193 | -0.234918 | -0.234394 | -0.228917 | -1.391844 | -1.364303 | -1.348164 | -1.37536 | -1.443426 | -1.439665 | -1.385817 | -0.352263 | -0.324172 | -0.311086 | -0.34197 | -0.413177 | -0.460239 | -0.412135 | -0.395043 | -0.36631 | -0.34816 | -0.375376 | -0.444652 | -0.439066 | -0.392682 | 0.417272 | 0.382593 | 0.360169 | 0.291056 | 0.472602 | 0.398822 | 0.359719 | -20 | -20 | -15 | -10 | -5 | 0 | -30 | -1.480601 | -1.462177 | -1.450987 | -1.468675 | -1.513141 | 0 | 0 |  | 1402.08 | 0 |  | 1422.2729 | 0 |  | 742.644 | 0 |  | 742.544 | 0 |  | 1407.16 | 0 |  | 1430.579 | 0 |  | 764.286 | 0 |  | 764.033 | 0 |  | 1417.015 | 0 |  | 1450.746 | 0 |  | 775.953 | 0 |  | 776.152 | 0 |  | 1497.584 | 0 |  | 1502.6639 | 0 |  | 753.496 | 0 |  | 753.494 | 0 |  | 1452.118 | 0 |  | 1453.871 | 0 |  | 704.538 | 0 |  | 704.346 | 0 |  | 1505.356 | 0 |  | 1511.5291 | 0 |  | 742.612 | 0.102 |  | 742.852 | 0.102 |  | 1472.057 | 0 |  | 1479.677 | 0 |  | 772.854 | 0.102 |  | 772.918 | 0.025 | 126.3213 | 121.2783687 | 102.4601 | 97.91862 | 107.1929 | 120.5355 | 97.95786 | 0 | 0 | 0 | 0 | 0 | -23.8144304 | -23.2579672 | -48.18981 | -30.36938478 | -7.156054512 | -3.99817152 | -27.11043 | -2.434473515 | -18.62399 | 0 | 0 | 0 | 0 | 0 | 0 | 0 | 29.61202 | 29.24354 | 21.764805 | 14.68675 | 7.565705 | 0 | 0 | -32.69201 | -31.54262 | -29.98602 | -30.00517 | -37.74079 | -37.05416 | -30.64928 | 75.0515 | 88.60991 | 87.08282 | 78.60203 | 49.90743 | 57.23244 | 25.42661
82 | W85503 | 2017-03-25 02:24 | 55.254 | 58.1174 | 52 | 49 | 1.4197 | 619.4204 | 19527 | 31 | 139022 | -139083.746 | -139020.5803 | 139139 | 139337 | 139295 | 221036 | 221028 | 239269 | 239731 | 215392 | 215467 | 216069 | 216051 | 292987 | 292979 | 1293.62 | 18680.4512 | 6 | 362.4823 | 362.4823 | 215890.7483 | 931.1377 | 178.2517 | 69.3172 | 69.3172 | 1149.4141 | 1088.8865 | 1047.8334 | 919.3987 | 1051.0857 | 996.3192 | 982.7888 | 969.5677 | 956.25 | 949.4859 | 941.2476 | 929.507 | 16 | 17.6 | 32.2965 | 21.3675 | 13.5605 | 9.5832 | 6.9515 | 5.2755 | 4.1438 | 3.6051 | 3.583 | 100.88 | 150.56 | 159.83 | 234.57 | 229.86 | 339.61 | 316.79 | 467.61 | 421.51 | 625.59 | 537.96 | 795.39 | 630.04 | 921.92 | 49.8 | 47.6 | 26.7682 | 3.454545 | 3.5908 | 3.5908 | -0.3654 | 3.5908 | 6103778 | 1 |  |  | 3.565 | 6.5207 | 8.2636 | 10.9707 | 12.4807 | 16.8429 | 3.822 | 6.872 | 8.91 | 11.826 | 14.194 | 19.24 | 25.0698 | 24.9811 | 25.0377 | 24.9876 | 24.9581 | 25.0297 |  | 13187 | 665 | 6 |  |  | 356 | 1115 | 8 | 2 | 35 | 37 | 3.454545 | 1494.6929 | 1496.6428 | 1295.7428 | 1191.4214 | 1166.7786 | 1078.2715 | 963.3857 | 95.1214 | 99.1043 | 98.1157 | 93.5429 | 98.1971 | 87.5164 | 73.2436 | 32.2965 | 21.3675 | 13.5605 | 9.5832 | 6.9515 | 5.2755 | 4.1438 | 3.6051 | 0 | 0 | 0 | 0 | 0 | 0.1016 | 0.1016 | 0 | 0 | 0 | 0 | 0 | 0 | 0 | 0.036511 | 0.029904 | 0.024579 | 0.005986 | 0.023601 | 0.013866 | 0.012314 | -0.002327 | -0.007162 | -0.016137 | -0.003025 | -0.004584 | -0.012042 | 0.000732 | 0.084414 | 0.080586 | 0.07839 | 0.080708 | 0.090717 | 0.106697 | 0.101521 | -0.223389 | -0.220341 | -0.218413 | -0.22131 | -0.228775 | -0.228149 | -0.223137 | -1.394945 | -1.367667 | -1.351066 | -1.377632 | -1.444909 | -1.439536 | -1.392413 | -0.34235 | -0.315027 | -0.302309 | -0.332454 | -0.401811 | -0.447885 | -0.400632 | -0.3969 | -0.368109 | -0.349867 | -0.376764 | -0.445854 | -0.439498 | -0.394242 | 0.417859 | 0.383325 | 0.361518 | 0.29216 | 0.476302 | 0.403837 | 0.364401 | -15 | -15 | -10 | -5 | 0 | -10 | -20 | -1.437735 | -1.419833 | -1.408671 | -1.425637 | -1.4686 | 0 | 0 |  | 1402.08 | 0 |  | 1422.2729 | 0 |  | 742.644 | 0 |  | 742.544 | 0 |  | 1407.16 | 0 |  | 1430.579 | 0 |  | 764.286 | 0 |  | 764.033 | 0 |  | 1417.015 | 0 |  | 1450.746 | 0 |  | 775.953 | 0 |  | 776.152 | 0 |  | 1497.584 | 0 |  | 1502.6639 | 0 |  | 753.496 | 0 |  | 753.494 | 0 |  | 1452.118 | 0 |  | 1453.871 | 0 |  | 704.538 | 0 |  | 704.346 | 0 |  | 1505.356 | 0 |  | 1511.5291 | 0 |  | 742.612 | 0.102 |  | 742.852 | 0.102 |  | 1472.057 | 0 |  | 1479.677 | 0 |  | 772.854 | 0.102 |  | 772.918 | 0.025 | 126.173 | 120.6085 | 101.5733 | 96.15724 | 105.8467 | 115.0483 | 97.80388 | 0 | 0 | 0 | 0 | 0 | -23.1799384 | -22.6707192 | -47.68479988 | -31.10348 | -11.4057 | -4.079168352 | -27.47783 | -2.625713664 | -18.16542 | 0 | 0 | 0 | 0 | 0 | 0 | 0 | 21.566025 | 21.297495 | 14.08671 | 7.128185 | 0 | 0 | 0 | -32.56481129 | -31.22053 | -29.66126 | -31.09871 | -39.45667 | -39.19728 | -29.34373 | 67.48942 | 79.58194 | 74.59303 | 68.10754 | 38.91214 | 50.0454 | 27.62401
82 | W85504 | 2017-03-25 02:25 | 55.6763 | 58.4227 | 34 | 51 | 1.4197 | 664.7436 | 18627 | 31 | 139022 | -139083.3237 | -139020.5803 | 139139 | 139337 | 139295 | 221036 | 221028 | 239269 | 239731 | 215392 | 215467 | 216069 | 216051 | 292987 | 292979 | 1293.62 | 18680.4512 | 6 | 363.0961 | 363.0961 | 215890.1345 | 930.5239 | 178.8655 | 69.931 | 69.931 | 1135.3516 | 1082.2418 | 1028.1666 | 902.1366 | 1029.3683 | 971.4217 | 957.8231 | 944.4648 | 930.8342 | 925.8481 | 918.1173 | 905.1164 | 15.8 | 17.4 | 32.1562 | 20.7982 | 12.75 | 8.8425 | 6.2439 | 4.5968 | 3.5409 | 3.0864 | 3.0671 | 92.29 | 132.36 | 151.65 | 211.74 | 223.09 | 312.15 | 314.76 | 441.94 | 431.6 | 610.17 | 558.48 | 791.92 | 660 | 925.91 | 49.6 | 47.5 | 31.063 | 5.727273 | 6.5784 | 6.5784 | -0.9068 | 6.5784 | 6206620 | 2 |  |  | 3.7914 | 6.9129 | 8.6986 | 11.3464 | 13.1129 | 18.795 | 4.0464 | 7.5 | 9.5214 | 11.6321 | 14.3268 | 20.7268 | 25.0431 | 25.0116 | 24.9895 | 25.0486 | 25.0266 | 23.3226 |  | 13187 | 665 | 7 |  |  | 305 | 1159 | 7 | 2 | 35 | 33.599998 | 5.727273 | 1654.4 | 1615.6072 | 1393.4071 | 1305.0358 | 1302.1357 | 1199.7928 | 1003.0571 | 101.9286 | 99.5964 | 93.7129 | 93.9143 | 89.8836 | 80.5471 | 78.2171 | 32.1562 | 20.7982 | 12.75 | 8.8425 | 6.2439 | 4.5968 | 3.5409 | 3.0864 | 0 | 0 | 0 | 0 | 0 | 0.1016 | 0.1016 | 0 | 0 | 0 | 0 | 0 | 0 | 0 | 0.048261 | 0.041023 | 0.035001 | 0.012351 | 0.032051 | 0.019508 | 0.017421 | -0.003241 | -0.009735 | -0.022517 | -0.004694 | -0.006596 | -0.013857 | 0.000783 | 0.083729 | 0.079939 | 0.07776 | 0.080053 | 0.089962 | 0.105671 | 0.100587 | -0.240673 | -0.23731 | -0.235232 | -0.238386 | -0.246617 | -0.245722 | -0.240326 | -1.39118 | -1.363164 | -1.346323 | -1.372782 | -1.441211 | -1.431463 | -1.388923 | -0.370687 | -0.341285 | -0.327468 | -0.359981 | -0.434428 | -0.484718 | -0.434246 | -0.392085 | -0.363071 | -0.345228 | -0.372213 | -0.442469 | -0.435004 | -0.388477 | 0.412799 | 0.37251 | 0.332802 | 0.262508 | 0.414745 | 0.345594 | 0.308743 | -10 | -10 | -5 | 0 | 5 | -20 | -10 | -1.566345 | -1.546832 | -1.535353 | -1.554261 | -1.601598 | 0 | 0 |  | 1402.08 | 0 |  | 1422.2729 | 0 |  | 742.644 | 0 |  | 742.544 | 0 |  | 1407.16 | 0 |  | 1430.579 | 0 |  | 764.286 | 0 |  | 764.033 | 0 |  | 1417.015 | 0 |  | 1450.746 | 0 |  | 775.953 | 0 |  | 776.152 | 0 |  | 1497.584 | 0 |  | 1502.6639 | 0 |  | 753.496 | 0 |  | 753.494 | 0 |  | 1452.118 | 0 |  | 1453.871 | 0 |  | 704.538 | 0 |  | 704.346 | 0 |  | 1505.356 | 0 |  | 1511.5291 | 0 |  | 742.612 | 0.102 |  | 742.852 | 0.102 |  | 1472.057 | 0 |  | 1479.677 | 0 |  | 772.854 | 0.102 |  | 772.918 | 0.025 | 138.5212576 | 129.15 | 108.3513 | 104.472 | 117.1427 | 126.7833 | 100.8945 | 0 | 0 | 0 | 0 | 0 | -24.9653552 | -24.4171216 | -62.6309236 | -42.65068 | -16.8075 | -10.51139 | -36.68603 | -8.089197413 | -25.28395 | 0 | 0 | 0 | 0 | 0 | 0 | 0 | 15.66345 | 15.46832 | 7.676765 | 0 | -8.00799 | 0 | 0 | -37.78361 | -33.99076 | -30.68798 | -33.80736 | -39.04795 | -39.04263 | -33.96546 | 53.77018 | 67.97691 | 68.53263 | 60.15328 | 33.40076 | 54.68612 | 17.22797
82 | W85505 | 2017-03-25 02:27 | 55.7037 | 58.5052 | 54 | 51 | 1.4197 | 664.0425 | 18613 | 31 | 139022 | -139083.2963 | -139020.5803 | 139139 | 139337 | 139295 | 221036 | 221028 | 239269 | 239731 | 215392 | 215467 | 216069 | 216051 | 292987 | 292979 | 1293.62 | 18699.2129 | 6 | 363.7092 | 363.7092 | 215889.5214 | 929.9108 | 179.4786 | 70.5441 | 70.5441 | 1149.4141 | 1084.4482 | 1031 | 903.2717 | 1035.825 | 977.3251 | 963.3199 | 949.4534 | 935.2389 | 929.2665 | 920.4207 | 907.2214 | 16 | 17.4 | 32.1498 | 20.7095 | 12.5399 | 8.6872 | 6.1458 | 4.5391 | 3.5401 | 3.0885 | 3.0708 | 92.94 | 133.74 | 153.83 | 217.02 | 226.23 | 320.15 | 319.01 | 452.04 | 432.21 | 619.63 | 559.5 | 799.63 | 659.72 | 928.11 | 49.7 | 47.3 | 29.2909 | 5 | 5.5427 | 5.5427 | -1.5493 | 5.5427 | 6206620 | 1 |  |  | 3.5829 | 6.8843 | 8.6021 | 11.5479 | 12.6607 | 17.9064 | 4.0709 | 7.2091 | 9.1491 | 12.24 | 14.1873 | 21.9945 | 25.2015 | 24.9887 | 25.0074 | 25.0079 | 24.8309 | 23.3854 |  | 13187 | 665 | 8 |  |  | 305 | 1159 | 7 | 2 | 35 | 30.799999 | 5 | 1647.9857 | 1624.7643 | 1383.5428 | 1279.8286 | 1270.7786 | 1125.8785 | 1015.8 | 90.8479 | 90.9843 | 88.0414 | 86.9464 | 94.6443 | 86.23 | 76.7893 | 32.1498 | 20.7095 | 12.5399 | 8.6872 | 6.1458 | 4.5391 | 3.5401 | 3.0885 | 0 | 0 | 0 | 0 | 0 | 0.1016 | 0.1016 | 0 | 0 | 0 | 0 | 0 | 0 | 0 | 0.046875 | 0.039737 | 0.033472 | 0.012446 | 0.031911 | 0.019169 | 0.017117 | -0.003234 | -0.009709 | -0.022468 | -0.004681 | -0.006583 | -0.014309 | 0.000753 | 0.083733 | 0.07994 | 0.077766 | 0.080064 | 0.089977 | 0.105722 | 0.100595 | -0.240599 | -0.237262 | -0.235126 | -0.238239 | -0.246432 | -0.245264 | -0.240265 | -1.391166 | -1.363459 | -1.346082 | -1.372172 | -1.440233 | -1.425267 | -1.389563 | -0.370585 | -0.341139 | -0.327468 | -0.360084 | -0.434651 | -0.485425 | -0.434182 | -0.392068 | -0.363221 | -0.344928 | -0.37157 | -0.4414 | -0.432992 | -0.388343 | 0.412508 | 0.37108 | 0.330332 | 0.26041 | 0.415672 | 0.345817 | 0.309186 | -10 | -10 | -5 | 0 | 5 | -30 | 0 | -1.564746 | -1.545254 | -1.533708 | -1.552533 | -1.599763 | 0 | 0 |  | 1402.08 | 0 |  | 1422.2729 | 0 |  | 742.644 | 0 |  | 742.544 | 0 |  | 1407.16 | 0 |  | 1430.579 | 0 |  | 764.286 | 0 |  | 764.033 | 0 |  | 1417.015 | 0 |  | 1450.746 | 0 |  | 775.953 | 0 |  | 776.152 | 0 |  | 1497.584 | 0 |  | 1502.6639 | 0 |  | 753.496 | 0 |  | 753.494 | 0 |  | 1452.118 | 0 |  | 1453.871 | 0 |  | 704.538 | 0 |  | 704.346 | 0 |  | 1505.356 | 0 |  | 1511.5291 | 0 |  | 742.612 | 0.102 |  | 742.852 | 0.102 |  | 1472.057 | 0 |  | 1479.677 | 0 |  | 772.854 | 0.102 |  | 772.918 | 0.025 | 137.9908 | 129.8837 | 107.5926 | 102.4682 | 114.3408 | 119.0301 | 102.184401 | 0 | 0 | 0 | 0 | 0 | -24.9188224 | -24.410924 | -60.71188 | -40.94195 | -14.81229 | -10.65491558 | -36.47822 | -6.92679762 | -24.83149081 | 0 | 0 | 0 | 0 | 0 | 0 | 0 | 15.64746 | 15.45254 | 7.66854 | 0 | -7.998815 | 0 | 0 | -33.66687 | -31.03829 | -28.83074 | -31.30801 | -41.13724 | -41.85819775 | -33.34053 | 59.2595 | 73.35596 | 71.6181 | 60.50527 | 28.72657 | 45.32631 | 19.60145
82 | W85506 | 2017-03-25 02:29 | 55.7911 | 58.7081 | 53 | 54 | 1.4197 | 720.5072 | 19551 | 31 | 139022 | -139083.2089 | -139020.5803 | 139139 | 139337 | 139295 | 221036 | 221028 | 239269 | 239731 | 215392 | 215467 | 216069 | 216051 | 292987 | 292979 | 1293.62 | 18719.1934 | 6 | 364.3745 | 364.3745 | 215888.8561 | 929.2455 | 180.1439 | 71.2094 | 71.2094 | 1140.0391 | 1086.5923 | 1043 | 907.0543 | 1050.2084 | 990.3271 | 975.9454 | 961.9047 | 947.897 | 941.4681 | 933.5184 | 920.6028 | 16 | 17.4 | 32.2077 | 20.8592 | 12.6449 | 8.7621 | 6.228 | 4.6291 | 3.5798 | 3.086 | 3.0641 | 92.24 | 136.66 | 152.98 | 220.91 | 225.21 | 326.47 | 318.7 | 459.31 | 431.21 | 628.21 | 559.87 | 810.62 | 660.07 | 951.89 | 51 | 47.5 | 31.3288 | 4.745454 | 5.6247 | 5.6247 | -2.0713 | 5.6247 | 6106252 | 2 |  |  | 3.6429 | 6.6286 | 8.2121 | 11.34 | 12.2914 | 17.0329 | 3.7125 | 6.9732 | 9.0071 | 12.1411 | 13.675 | 18.5964 | 24.8515 | 24.9892 | 25.0071 | 24.9334 | 25.0796 | 25.0548 |  | 13187 | 665 | 9 |  |  | 305 | 1120 | 7 | 2 | 35 | 45.200001 | 4.745454 | 1593.75 | 1596.3572 | 1347.1714 | 1280.2357 | 1261.2572 | 1191.8643 | 1059.5786 | 60.1457 | 60.135 | 54.4436 | 62.9743 | 93.3214 | 85.6579 | 70.7093 | 32.2077 | 20.8592 | 12.6449 | 8.7621 | 6.228 | 4.6291 | 3.5798 | 3.086 | 0 | 0 | 0 | 0 | 0 | 0.1016 | 0.1016 | 0 | 0 | 0 | 0 | 0 | 0 | 0 | 0.039772 | 0.033098 | 0.027813 | 0.008441 | 0.026102 | 0.016233 | 0.014318 | -0.002409 | -0.007328 | -0.017146 | -0.003355 | -0.005098 | -0.008488 | 0.000805 | 0.084326 | 0.080498 | 0.078308 | 0.080619 | 0.090611 | 0.10652 | 0.101346 | -0.225896 | -0.222845 | -0.220819 | -0.223791 | -0.231391 | -0.230329 | -0.225889 | -1.396674 | -1.369467 | -1.351314 | -1.378464 | -1.445991 | -1.426319 | -1.397305 | -0.345919 | -0.318206 | -0.305432 | -0.3358 | -0.405644 | -0.451869 | -0.404016 | -0.397338 | -0.368882 | -0.350366 | -0.377601 | -0.44755 | -0.441568 | -0.396402 | 0.415692 | 0.375714 | 0.339775 | 0.268025 | 0.429364 | 0.356611 | 0.319851 | -10 | -10 | -10 | 0 | 5 | -40 | 10 | -1.454388 | -1.436259 | -1.425047 | -1.442497 | -1.486176 | 0 | 0 |  | 1402.08 | 0 |  | 1422.2729 | 0 |  | 742.644 | 0 |  | 742.544 | 0 |  | 1407.16 | 0 |  | 1430.579 | 0 |  | 764.286 | 0 |  | 764.033 | 0 |  | 1417.015 | 0 |  | 1450.746 | 0 |  | 775.953 | 0 |  | 776.152 | 0 |  | 1497.584 | 0 |  | 1502.6639 | 0 |  | 753.496 | 0 |  | 753.494 | 0 |  | 1452.118 | 0 |  | 1453.871 | 0 |  | 704.538 | 0 |  | 704.346 | 0 |  | 1505.356 | 0 |  | 1511.5291 | 0 |  | 742.612 | 0.102 |  | 742.852 | 0.102 |  | 1472.057 | 0 |  | 1479.677 | 0 |  | 772.854 | 0.102 |  | 772.918 | 0.025 | 134.3945625 | 128.5036 | 105.4943 | 103.2113 | 114.2838 | 126.9574 | 107.3841 | 0 | 0 | 0 | 0 | 0 | -23.4014264 | -22.9503224 | -52.18393 | -35.29116459 | -14.41447 | -7.010867904 | -30.37159 | -11.04684 | -21.13144 | 0 | 0 | 0 | 0 | 0 | 0 | 0 | 14.54388 | 14.36259 | 14.25047 | 0 | -7.43088 | 0 | 0 | -20.80554 | -19.13531781 | -16.62882 | -21.14676994 | -37.85527 | -38.70615 | -28.56769 | 75.94897 | 88.43967 | 88.70148 | 75.05368 | 38.62604 | 53.80297 | 34.7346
82 | W85507 | 2017-03-25 02:30 | 55.9298 | 58.9479 | 51 | 54 | 1.4197 | 723.8688 | 19388 | 31 | 139022 | -139083.0702 | -139020.5803 | 139139 | 139337 | 139295 | 221036 | 221028 | 239269 | 239731 | 215392 | 215467 | 216069 | 216051 | 292987 | 292979 | 1293.62 | 18738.877 | 6 | 365.0429 | 365.0429 | 215888.1877 | 928.5771 | 180.8123 | 71.8778 | 71.8778 | 1154.1016 | 1095.1056 | 1053.5 | 908.8696 | 1060.2799 | 999.5958 | 984.2021 | 969.1061 | 954.0958 | 946.7692 | 937.1519 | 922.8392 | 16 | 17.4 | 32.2816 | 20.6972 | 12.4833 | 8.6331 | 6.1164 | 4.5347 | 3.5155 | 3.0887 | 3.0639 | 93.51 | 137.64 | 155.01 | 224.37 | 228.24 | 330.64 | 322.09 | 466.03 | 436.19 | 640.58 | 562.59 | 821.4 | 659.85 | 952.87 | 50.7 | 47.4 | 33.9114 | 4.818182 | 5.0709 | 5.0709 | -1.2507 | 5.0709 | 6105380 | 1 |  |  | 3.6157 | 6.5971 | 8.2429 | 11.2521 | 13.2193 | 17.2914 | 3.7679 | 7.2982 | 9.2071 | 12.0071 | 14.7196 | 19.5393 | 24.837 | 25.0446 | 25.0079 | 24.8784 | 25.335 | 24.9509 |  | 13187 | 665 | 10 |  |  | 305 | 1106 | 7 | 2 | 35 | 34.200001 | 4.818182 | 1586.5929 | 1560.6143 | 1319.2928 | 1226.6643 | 1223.1 | 1117.9429 | 924.7429 | 95.1507 | 97.2236 | 94.5621 | 95.695 | 95.3914 | 87.375 | 74.0821 | 32.2816 | 20.6972 | 12.4833 | 8.6331 | 6.1164 | 4.5347 | 3.5155 | 3.0887 | 0 | 0 | 0 | 0 | 0 | 0.1016 | 0.1016 | 0 | 0 | 0 | 0 | 0 | 0 | 0 | 0.039184 | 0.032566 | 0.027052 | 0.007742 | 0.025 | 0.015699 | 0.014008 | -0.002067 | -0.006252 | -0.014562 | -0.002917 | -0.004108 | -0.007819 | 0.000769 | 0.084509 | 0.080676 | 0.078482 | 0.080801 | 0.090816 | 0.106833 | 0.101699 | -0.219746 | -0.216746 | -0.214766 | -0.217639 | -0.225021 | -0.224139 | -0.219239 | -1.398897 | -1.371457 | -1.353198 | -1.38023 | -1.447754 | -1.434858 | -1.393512 | -0.335427 | -0.308652 | -0.296283 | -0.325789 | -0.393583 | -0.438755 | -0.393305 | -0.399701 | -0.370727 | -0.352033 | -0.379227 | -0.449367 | -0.442408 | -0.394793 | 0.416 | 0.37611 | 0.340652 | 0.269419 | 0.431288 | 0.360742 | 0.32452 | -10 | -10 | -10 | 0 | 5 | -30 | 20 | -1.411729 | -1.39412 | -1.383062 | -1.3999 | -1.442204 | 0 | 0 |  | 1402.08 | 0 |  | 1422.2729 | 0 |  | 742.644 | 0 |  | 742.544 | 0 |  | 1407.16 | 0 |  | 1430.579 | 0 |  | 764.286 | 0 |  | 764.033 | 0 |  | 1417.015 | 0 |  | 1450.746 | 0 |  | 775.953 | 0 |  | 776.152 | 0 |  | 1497.584 | 0 |  | 1502.6639 | 0 |  | 753.496 | 0 |  | 753.494 | 0 |  | 1452.118 | 0 |  | 1453.871 | 0 |  | 704.538 | 0 |  | 704.346 | 0 |  | 1505.356 | 0 |  | 1511.5291 | 0 |  | 742.612 | 0.102 |  | 742.852 | 0.102 |  | 1472.057 | 0 |  | 1479.677 | 0 |  | 772.854 | 0.102 |  | 772.918 | 0.025 | 134.0814 | 125.9041 | 103.5407 | 99.1157 | 111.0770496 | 119.4332 | 94.04543 | 0 | 0 | 0 | 0 | 0 | -22.7725224 | -22.2746824 | -51.92286 | -36.08852 | -16.90144302 | -6.65960975 | -30.24648 | -11.30668104 | -20.59193 | 0 | 0 | 0 | 0 | 0 | 0 | 0 | 14.11729 | 13.9412 | 13.83062 | 0 | -7.21102 | 0 | 0 | -31.91611 | -30.00826 | -28.01714 | -31.17638 | -37.54443 | -38.33622 | -29.13686 | 64.3597 | 73.74854 | 72.45277 | 61.27971 | 36.07512 | 47.01777 | 22.04196
82 | W85508 | 2017-03-25 02:32 | 56.0488 | 59.0925 | 50 | 53 | 1.4197 | 698.1603 | 17412 | 31 | 139022 | -139082.9512 | -139020.5803 | 139139 | 139337 | 139295 | 221036 | 221028 | 239269 | 239731 | 215392 | 215467 | 216069 | 216051 | 292987 | 292979 | 1293.62 | 18774.6465 | 6 | 365.6876 | 365.6876 | 215887.543 | 927.9324 | 181.457 | 72.5225 | 72.5225 | 1154.1016 | 1086.4419 | 1033.8334 | 904.8433 | 1033.2871 | 974.8031 | 960.965 | 947.5262 | 934.1978 | 928.9643 | 921.3416 | 908.4921 | 16 | 17.2 | 32.4267 | 21.0218 | 12.7816 | 8.8507 | 6.2561 | 4.6191 | 3.5564 | 3.0868 | 3.065 | 91.67 | 133.91 | 151.34 | 214.93 | 222.6 | 317.62 | 315.14 | 449.62 | 430.26 | 619.25 | 558.65 | 802.65 | 660.22 | 939.92 | 50.5 | 47.6 | 32.4083 | 5.863636 | 7.3579 | 7.3579 | 1.3262 | 7.3579 | 6107034 | 2 |  |  | 3.71 | 6.825 | 8.61 | 11.4093 | 12.7564 | 17.7129 | 4.7768 | 7.4625 | 9.7411 | 12.1036 | 14.4143 | 19.0143 | 24.8742 | 24.9698 | 24.9956 | 25.023 | 24.9516 | 24.8636 |  | 13187 | 665 | 11 |  |  | 305 | 1030 | 7 | 2 | 35 | 46.200001 | 5.863636 | 1471.3785 | 1449.9785 | 1249.8143 | 1180.5072 | 1172.0286 | 1089.1072 | 925.8071 | 102.5186 | 101.115 | 96.5043 | 90.6736 | 89.8586 | 80.8757 | 80.57 | 32.4267 | 21.0218 | 12.7816 | 8.8507 | 6.2561 | 4.6191 | 3.5564 | 3.0868 | 0 | 0 | 0 | 0 | 0 | 0.1016 | 0.1016 | 0 | 0 | 0 | 0 | 0 | 0 | 0 | 0.029019 | 0.023164 | 0.018241 | 0.003372 | 0.017405 | 0.011046 | 0.009782 | -0.000966 | -0.003048 | -0.006678 | -0.001512 | -0.002316 | -0.004767 | 0.000649 | 0.084866 | 0.08102 | 0.078811 | 0.081135 | 0.09118 | 0.107458 | 0.102269 | -0.190632 | -0.188003 | -0.186338 | -0.188872 | -0.195353 | -0.194791 | -0.190379 | -1.407458 | -1.379576 | -1.361751 | -1.389384 | -1.458073 | -1.450602 | -1.400912 | -0.286168 | -0.263392 | -0.252708 | -0.277764 | -0.335322 | -0.373276 | -0.334226 | -0.408245 | -0.378362 | -0.359828 | -0.388086 | -0.460875 | -0.453817 | -0.406029 | 0.42292 | 0.387586 | 0.367458 | 0.291757 | 0.466965 | 0.389673 | 0.349895 | -10 | -10 | -10 | 0 | 5 | -20 | 30 | -1.214123 | -1.198965 | -1.189298 | -1.203701 | -1.239997 | 0 | 0 |  | 1402.08 | 0 |  | 1422.2729 | 0 |  | 742.644 | 0 |  | 742.544 | 0 |  | 1407.16 | 0 |  | 1430.579 | 0 |  | 764.286 | 0 |  | 764.033 | 0 |  | 1417.015 | 0 |  | 1450.746 | 0 |  | 775.953 | 0 |  | 776.152 | 0 |  | 1497.584 | 0 |  | 1502.6639 | 0 |  | 753.496 | 0 |  | 753.494 | 0 |  | 1452.118 | 0 |  | 1453.871 | 0 |  | 704.538 | 0 |  | 704.346 | 0 |  | 1505.356 | 0 |  | 1511.5291 | 0 |  | 742.612 | 0.102 |  | 742.852 | 0.102 |  | 1472.057 | 0 |  | 1479.677 | 0 |  | 772.854 | 0.102 |  | 772.918 | 0.025 | 124.87 | 117.4773 | 98.49911 | 95.78045 | 106.8656 | 117.0333 | 94.68137 | 0 | 0 | 0 | 0 | 0 | -19.7907656 | -19.3425064 | -39.48342 | -27.75155 | -15.74593 | -2.58425424 | -22.00086 | -9.108329958 | -14.61291 | 0 | 0 | 0 | 0 | 0 | 0 | 0 | 12.14123 | 11.98965 | 11.89298 | 0 | -6.199985 | 0 | 0 | -29.33754 | -26.63288208 | -24.38741 | -25.18586 | -30.13157 | -30.18896 | -26.92858882 | 68.19028 | 75.08248 | 70.25876 | 68.01034 | 48.53315 | 57.94523 | 33.79736
82 | W85509 | 2017-03-25 02:34 | 56.3845 | 59.4179 | 38 | 54 | 1.4197 | 716.4948 | 17883 | 31 | 139022 | -139082.6155 | -139020.5803 | 139139 | 139337 | 139295 | 221036 | 221028 | 239269 | 239731 | 215392 | 215467 | 216069 | 216051 | 292987 | 292979 | 1293.62 | 18790.0254 | 6 | 366.3492 | 366.3492 | 215886.8815 | 927.2708 | 182.1185 | 73.1841 | 73.1841 | 1163.4766 | 1102.8182 | 1050 | 910.0272 | 1048.5568 | 988.6578 | 974.2211 | 959.7492 | 945.4464 | 938.3259 | 929.8409 | 916.3522 | 15.8 | 18 | 32.0238 | 20.63 | 12.5091 | 8.6638 | 6.1403 | 4.5848 | 3.5252 | 3.0867 | 3.0644 | 93.34 | 136.51 | 154.92 | 222.2 | 228.29 | 327.26 | 321.14 | 459.96 | 434.12 | 627.47 | 560.68 | 814.78 | 660.14 | 950.91 | 49.9 | 47.6 | 33.6566 | 3.863637 | 4.3527 | 4.3527 | -1.0913 | 4.3527 | 6107634 | 1 |  |  | 3.6036 | 6.7671 | 8.4714 | 11.385 | 13.4207 | 18.7721 | 3.9714 | 7.2518 | 9.5161 | 12.7179 | 15.4429 | 21.15 | 24.9528 | 25.0016 | 24.9512 | 24.9558 | 24.7953 | 23.5601 |  | 13187 | 665 | 12 |  |  | 305 | 1030 | 7 | 2 | 35 | 36 | 3.863637 | 1445.3143 | 1446.1357 | 1223.4928 | 1133.1428 | 1092.1215 | 1083.1786 | 868.8428 | 99.82 | 100.0529 | 95.615 | 93.1214 | 88.7879 | 88.8779 | 82.5179 | 32.0238 | 20.63 | 12.5091 | 8.6638 | 6.1403 | 4.5848 | 3.5252 | 3.0867 | 0 | 0 | 0 | 0 | 0 | 0.1016 | 0.1016 | 0 | 0 | 0 | 0 | 0 | 0 | 0 | 0.031971 | 0.02605 | 0.020693 | 0.004362 | 0.020427 | 0.012078 | 0.011304 | -0.00103 | -0.003155 | -0.006857 | -0.001528 | -0.002317 | -0.002024 | 0.000664 | 0.084869 | 0.081019 | 0.078819 | 0.081148 | 0.091213 | 0.10748 | 0.102317 | -0.191009 | -0.188405 | -0.186664 | -0.18913 | -0.195489 | -0.19516 | -0.190365 | -1.407869 | -1.380216 | -1.361835 | -1.388034 | -1.455378 | -1.452498 | -1.392188 | -0.286846 | -0.26393 | -0.253429 | -0.278666 | -0.336837 | -0.374462 | -0.335722 | -0.407953 | -0.378461 | -0.359046 | -0.386779 | -0.45757 | -0.452611 | -0.40378 | 0.421984 | 0.385241 | 0.361879 | 0.287998 | 0.464129 | 0.388752 | 0.349841 | 0 | 0 | 0 | 5 | 5 | -10 | 40 | -1.214032 | -1.198858 | -1.188999 | -1.203089 | -1.239335 | 0 | 0 |  | 1402.08 | 0 |  | 1422.2729 | 0 |  | 742.644 | 0 |  | 742.544 | 0 |  | 1407.16 | 0 |  | 1430.579 | 0 |  | 764.286 | 0 |  | 764.033 | 0 |  | 1417.015 | 0 |  | 1450.746 | 0 |  | 775.953 | 0 |  | 776.152 | 0 |  | 1497.584 | 0 |  | 1502.6639 | 0 |  | 753.496 | 0 |  | 753.494 | 0 |  | 1452.118 | 0 |  | 1453.871 | 0 |  | 704.538 | 0 |  | 704.346 | 0 |  | 1505.356 | 0 |  | 1511.5291 | 0 |  | 742.612 | 0.102 |  | 742.852 | 0.102 |  | 1472.057 | 0 |  | 1479.677 | 0 |  | 772.854 | 0.102 |  | 772.918 | 0.025 | 122.6624 | 117.1645 | 96.43448 | 91.95227 | 99.61568 | 116.42 | 88.89739 | 0 | 0 | 0 | 0 | 0 | -19.828256 | -19.341084 | -43.56087 | -31.60004532 | -18.84234906 | -3.933688356 | -26.35689558 | -14.60341 | -16.66171 | 0 | 0 | 0 | 0 | 0 | 0 | 0 | 0 | 0 | 0 | -6.015445 | -6.196675 | 0 | 0 | -28.63296772 | -26.40696 | -24.23161 | -25.94977 | -29.90705 | -33.2814 | -27.70307 | 50.46854 | 59.15746 | 53.36052 | 56.05337 | 37.15506 | 48.70697 | 25.19152
82 | W85510 | 2017-03-25 02:35 | 56.718 | 59.6733 | 28 | 49 | 1.4197 | 630.8317 | 15398 | 31 | 139022 | -139082.282 | -139020.5803 | 139139 | 139337 | 139295 | 221036 | 221028 | 239269 | 239731 | 215392 | 215467 | 216069 | 216051 | 292987 | 292979 | 1293.62 | 18790.0254 | 6 | 366.9316 | 366.9316 | 215886.299 | 926.6884 | 182.701 | 73.7665 | 73.7665 | 1150.5859 | 1102.535 | 1055.1666 | 910.8587 | 1055.2787 | 994.8387 | 979.2754 | 964.3185 | 949.2932 | 942.0302 | 932.6495 | 918.7696 | 16 | 18 | 32.2212 | 20.8121 | 12.6267 | 8.7152 | 6.1572 | 4.5787 | 3.5534 | 3.0895 | 3.0693 | 93.19 | 131.37 | 153.67 | 213.07 | 226.31 | 314.89 | 319.6 | 444.43 | 434.51 | 608.02 | 560.77 | 784.53 | 659.78 | 914.9 | 49.5 | 47.2 | 29.1398 | 3.209091 | 3.3373 | 3.3373 | -0.8467 | 3.3373 | 6106328 | 2 |  |  | 3.6036 | 6.6286 | 8.3564 | 11.2321 | 12.6193 | 17.4221 | 4.5982 | 7.3625 | 9.0518 | 12.2268 | 13.3732 | 19.5929 | 24.8442 | 24.9721 | 24.9874 | 24.9569 | 25.1032 | 24.8931 |  | 13187 | 665 | 13 |  |  | 305 | 1005 | 7 | 2 | 35 | 37 | 3.209091 | 1408.0571 | 1414.7858 | 1208.2786 | 1115.5 | 1097.9642 | 1025.4 | 923.8357 | 98.3443 | 98.1436 | 96.6629 | 90.8064 | 91.8564 | 87.4014 | 79.695 | 32.2212 | 20.8121 | 12.6267 | 8.7152 | 6.1572 | 4.5787 | 3.5534 | 3.0895 | 0 | 0 | 0 | 0 | 0 | 0.1016 | 0.1016 | 0 | 0 | 0 | 0 | 0 | 0 | 0 | 0.030502 | 0.024548 | 0.019208 | 0.003413 | 0.019159 | 0.011266 | 0.009875 | -0.000833 | -0.002525 | -0.005721 | -0.001419 | -0.002175 | -0.00057 | 0.000645 | 0.084823 | 0.080976 | 0.078773 | 0.0811 | 0.091152 | 0.107505 | 0.102289 | -0.181869 | -0.179384 | -0.177761 | -0.180116 | -0.186221 | -0.185864 | -0.181647 | -1.40851 | -1.380786 | -1.362774 | -1.389064 | -1.457005 | -1.454315 | -1.401693 | -0.271998 | -0.25028 | -0.240237 | -0.264145 | -0.31913 | -0.354984 | -0.317534 | -0.408475 | -0.378891 | -0.359832 | -0.387692 | -0.459322 | -0.45328 | -0.406625 | 0.423932 | 0.389151 | 0.371032 | 0.29573 | 0.475466 | 0.399517 | 0.359484 | 0 | 0 | 0 | 5 | 5 | 0 | 30 | -1.153485 | -1.139049 | -1.12944 | -1.142713 | -1.177044 | 0 | 0 |  | 1402.08 | 0 |  | 1422.2729 | 0 |  | 742.644 | 0 |  | 742.544 | 0 |  | 1407.16 | 0 |  | 1430.579 | 0 |  | 764.286 | 0 |  | 764.033 | 0 |  | 1417.015 | 0 |  | 1450.746 | 0 |  | 775.953 | 0 |  | 776.152 | 0 |  | 1497.584 | 0 |  | 1502.6639 | 0 |  | 753.496 | 0 |  | 753.494 | 0 |  | 1452.118 | 0 |  | 1453.871 | 0 |  | 704.538 | 0 |  | 704.346 | 0 |  | 1505.356 | 0 |  | 1511.5291 | 0 |  | 742.612 | 0.102 |  | 742.852 | 0.102 |  | 1472.057 | 0 |  | 1479.677 | 0 |  | 772.854 | 0.102 |  | 772.918 | 0.025 | 119.4356 | 114.5637 | 95.17973 | 90.46705 | 100.0816 | 110.235627 | 94.49823 | 0 | 0 | 0 | 0 | 0 | -18.8837824 | -18.4553352 | -41.78908319 | -30.40905 | -18.37973 | -2.769793616 | -24.74577292 | -15.55535324 | -14.74581036 | 0 | 0 | 0 | 0 | 0 | 0 | 0 | 0 | 0 | 0 | -5.713565 | -5.88522 | 0 | 0 | -26.74945 | -24.56338 | -23.22201 | -23.98606 | -29.31413 | -31.0261 | -25.30587213 | 50.89709 | 59.59126 | 53.57799 | 57.99763 | 40.13651 | 44.77039 | 35.99121
82 | W85511 | 2017-03-25 02:37 | 56.4321 | 59.5013 | 54 | 48 | 1.4197 | 613.0202 | 17772 | 31 | 139022 | -139082.5679 | -139020.5803 | 139139 | 139337 | 139295 | 221036 | 221028 | 239269 | 239731 | 215392 | 215467 | 216069 | 216051 | 292987 | 292979 | 1293.62 | 18826.4766 | 6 | 367.429 | 367.429 | 215885.8017 | 926.191 | 183.1983 | 74.2638 | 74.2638 | 1171.6797 | 1110.8789 | 1060.1666 | 927.5723 | 1059.2745 | 1002.9007 | 988.0101 | 973.6868 | 959.3444 | 951.9179 | 942.7612 | 930.5668 | 16 | 18.6 | 32.1477 | 21.3329 | 13.6334 | 9.6567 | 7.0096 | 5.2812 | 4.1402 | 3.6022 | 3.584 | 101 | 150.32 | 158.76 | 232.95 | 227.17 | 335.64 | 314.09 | 461.55 | 421.51 | 620.13 | 536.73 | 791.92 | 629.94 | 919.11 | 49.6 | 47.5 | 25.1908 | 4.209091 | 3.3779 | 3.3779 | -0.4857 | 3.3779 | 6105291 | 1 |  |  | 3.4643 | 6.4657 | 8.0193 | 10.5036 | 12.2186 | 16.7521 | 4.188 | 7.02 | 8.944 | 11.802 | 13.304 | 18.734 | 25.0124 | 24.9914 | 24.9553 | 25.0622 | 25.0906 | 24.9961 |  | 13187 | 665 | 14 |  |  | 356 | 1026 | 8 | 2 | 35 | 29.6 | 4.209091 | 1334.9143 | 1332.8357 | 1162.7072 | 1061.5428 | 1048.4928 | 952.9214 | 882.7 | 66.6979 | 63.0821 | 54.4171 | 59.9629 | 85.7029 | 84.0286 | 78.8886 | 32.1477 | 21.3329 | 13.6334 | 9.6567 | 7.0096 | 5.2812 | 4.1402 | 3.6022 | 0 | 0 | 0 | 0 | 0 | 0.1016 | 0.1016 | 0 | 0 | 0 | 0 | 0 | 0 | 0 | 0.037112 | 0.030846 | 0.024996 | 0.005867 | 0.024428 | 0.014291 | 0.012396 | -0.000992 | -0.003027 | -0.006586 | -0.001504 | -0.002288 | -0.002184 | 0.000699 | 0.08489 | 0.081042 | 0.078835 | 0.08117 | 0.091228 | 0.107565 | 0.102321 | -0.189012 | -0.186406 | -0.184741 | -0.187137 | -0.193499 | -0.193036 | -0.188908 | -1.406087 | -1.378163 | -1.360395 | -1.386065 | -1.454107 | -1.449938 | -1.403919 | -0.284401 | -0.261753 | -0.251195 | -0.27633 | -0.333802 | -0.371693 | -0.332129 | -0.405919 | -0.376259 | -0.357563 | -0.384674 | -0.455947 | -0.449493 | -0.404302 | 0.42447 | 0.393982 | 0.360857 | 0.3163 | 0.515429 | 0.439848 | 0.397419 | 0 | 0 | 0 | 5 | 5 | 10 | 20 | -1.200531 | -1.185519 | -1.175181 | -1.188788 | -1.224221 | 0 | 0 |  | 1402.08 | 0 |  | 1422.2729 | 0 |  | 742.644 | 0 |  | 742.544 | 0 |  | 1407.16 | 0 |  | 1430.579 | 0 |  | 764.286 | 0 |  | 764.033 | 0 |  | 1417.015 | 0 |  | 1450.746 | 0 |  | 775.953 | 0 |  | 776.152 | 0 |  | 1497.584 | 0 |  | 1502.6639 | 0 |  | 753.496 | 0 |  | 753.494 | 0 |  | 1452.118 | 0 |  | 1453.871 | 0 |  | 704.538 | 0 |  | 704.346 | 0 |  | 1505.356 | 0 |  | 1511.5291 | 0 |  | 742.612 | 0.102 |  | 742.852 | 0.102 |  | 1472.057 | 0 |  | 1479.677 | 0 |  | 772.854 | 0.102 |  | 772.918 | 0.025 | 113.3209 | 108.0157 | 91.66202 | 86.16543 | 95.6519 | 102.501 | 90.3187467 | 0 | 0 | 0 | 0 | 0 | -19.6124576 | -19.1930528 | -50.78786244 | -38.33912 | -25.04487195 | -6.047401595 | -32.19392898 | -17.5544 | -18.38432 | 0 | 0 | 0 | 0 | 0 | 0 | 0 | 0 | 0 | 0 | -5.94394 | -6.121105 | 0 | 0 | -18.96895 | -16.51193 | -13.6693 | -16.56955 | -28.6078 | -31.23284 | -26.20119 | 43.56406 | 53.16463 | 52.94785 | 57.60454 | 28.72907 | 34.10129 | 26.54018
82 | W85512 | 2017-03-25 02:38 | 56.4827 | 59.5442 | 37 | 49 | 1.4197 | 625.9305 | 18159 | 31 | 139022 | -139082.5173 | -139020.5803 | 139139 | 139337 | 139295 | 221036 | 221028 | 239269 | 239731 | 215392 | 215467 | 216069 | 216051 | 292987 | 292979 | 1293.62 | 18826.4766 | 6 | 367.9367 | 367.9367 | 215885.2939 | 925.6833 | 183.7061 | 74.7716 | 74.7716 | 1141.2109 | 1098.9598 | 1045.6666 | 914.3774 | 1061.9784 | 1005.1174 | 989.9111 | 975.3927 | 961.0063 | 953.0887 | 944.0711 | 931.2856 | 16 | 21.6 | 32.2962 | 21.5386 | 13.7904 | 9.7911 | 7.0741 | 5.3385 | 4.153 | 3.6017 | 3.5833 | 100.46 | 150.7 | 157.26 | 231.68 | 225.68 | 333.4 | 313.24 | 459.96 | 420.97 | 617.28 | 537.93 | 791.87 | 630.05 | 924.91 | 51.1 | 47.4 | 28.6024 | 3.309091 | 3.3523 | 3.3523 | -0.2 | 3.3523 | 6107045 | 2 |  |  | 3.6229 | 6.3579 | 7.96 | 10.585 | 12.0364 | 16.705 | 4.164 | 7.226 | 8.738 | 12.004 | 13.976 | 18.45 | 24.9174 | 25.0886 | 24.9591 | 25.0227 | 25.099 | 25.0284 |  | 13187 | 665 | 15 |  |  | 356 | 1026 | 8 | 2 | 35 | 40.200001 | 3.309091 | 1339.4214 | 1348.0571 | 1171.4071 | 1100.7 | 1079.4286 | 1010.9429 | 900.2214 | 52.4636 | 53.2936 | 53.6857 | 60.0736 | 92.1107 | 91.9343 | 72.6507 | 32.2962 | 21.5386 | 13.7904 | 9.7911 | 7.0741 | 5.3385 | 4.153 | 3.6017 | 0 | 0 | 0 | 0 | 0 | 0.1016 | 0.1016 | 0 | 0 | 0 | 0 | 0 | 0 | 0 | 0.038738 | 0.032449 | 0.026497 | 0.006509 | 0.025893 | 0.015591 | 0.013411 | -0.000904 | -0.002831 | -0.006256 | -0.001475 | -0.002288 | -0.005793 | 0.000703 | 0.084907 | 0.081048 | 0.078836 | 0.081167 | 0.091238 | 0.107554 | 0.102347 | -0.189032 | -0.186523 | -0.184887 | -0.18735 | -0.193614 | -0.193186 | -0.189062 | -1.403623 | -1.376856 | -1.359444 | -1.386336 | -1.453278 | -1.447522 | -1.405462 | -0.285075 | -0.26214 | -0.251492 | -0.276552 | -0.334403 | -0.371945 | -0.332905 | -0.404324 | -0.375788 | -0.357433 | -0.384975 | -0.454933 | -0.449907 | -0.40311 | 0.424732 | 0.394583 | 0.361498 | 0.316567 | 0.515516 | 0.438219 | 0.397383 | -10 | -10 | -10 | -5 | 5 | 20 | 10 | -1.200345 | -1.185342 | -1.175079 | -1.188884 | -1.224353 | 0 | 0 |  | 1402.08 | 0 |  | 1422.2729 | 0 |  | 742.644 | 0 |  | 742.544 | 0 |  | 1407.16 | 0 |  | 1430.579 | 0 |  | 764.286 | 0 |  | 764.033 | 0 |  | 1417.015 | 0 |  | 1450.746 | 0 |  | 775.953 | 0 |  | 776.152 | 0 |  | 1497.584 | 0 |  | 1502.6639 | 0 |  | 753.496 | 0 |  | 753.494 | 0 |  | 1452.118 | 0 |  | 1453.871 | 0 |  | 704.538 | 0 |  | 704.346 | 0 |  | 1505.356 | 0 |  | 1511.5291 | 0 |  | 742.612 | 0.102 |  | 742.852 | 0.102 |  | 1472.057 | 0 |  | 1479.677 | 0 |  | 772.854 | 0.102 |  | 772.918 | 0.025 | 113.7263 | 109.2573 | 92.34905 | 89.3405169 | 98.48491 | 108.731 | 92.13496 | 0 | 0 | 0 | 0 | 0 | -19.6276976 | -19.2086992 | -53.10467 | -40.77972 | -27.51651 | -6.978815424 | -34.30462719 | -14.18282 | -19.83669 | 0 | 0 | 0 | 0 | 0 | 0 | 0 | 12.00345 | 11.85342 | 11.75079 | 5.94442 | -6.121765 | 0 | 0 | -14.95606077 | -13.97038 | -13.50152 | -16.61347 | -30.80209 | -34.1945 | -24.18578 | 57.66897 | 66.36065 | 63.08181 | 71.69265 | 27.25642 | 40.72593 | 28.90379
82 | W85513 | 2017-03-25 02:40 | 56.3509 | 59.4525 | 50 | 49 | 1.4197 | 622.4481 | 17639 | 31 | 139022 | -139082.6491 | -139020.5803 | 139139 | 139337 | 139295 | 221036 | 221028 | 239269 | 239731 | 215392 | 215467 | 216069 | 216051 | 292987 | 292979 | 1293.62 | 18862.9434 | 6 | 368.4417 | 368.4417 | 215884.7889 | 925.1783 | 184.2111 | 75.2766 | 75.2766 | 1164.6484 | 1109.4351 | 1061 | 925.6709 | 1074.2999 | 1016.6351 | 1000.6353 | 985.1984 | 969.8212 | 961.3576 | 951.1709 | 938.1613 | 16 | 17.8 | 32.2963 | 21.151 | 13.5889 | 9.6943 | 7.0204 | 5.279 | 4.1315 | 3.6007 | 3.583 | 101.98 | 151.61 | 159.83 | 233.57 | 227.92 | 333.38 | 314.43 | 460.63 | 422.55 | 621.04 | 538.56 | 792.78 | 629.93 | 922.83 | 50.2 | 47.8 | 28.4324 | 3.890909 | 3.6421 | 3.6421 | -0.952 | 3.6421 | 6104107 | 1 |  |  | 3.485 | 6.2929 | 7.7514 | 10.2371 | 11.9421 | 16.4871 | 3.696 | 7.152 | 9.072 | 11.65 | 14.778 | 19.2 | 25.0364 | 25.0262 | 24.9924 | 24.9908 | 25.0706 | 25.1751 |  | 13187 | 665 | 16 |  |  | 356 | 1026 | 8 | 2 | 35 | 30.6 | 3.890909 | 1355.0714 | 1310.1 | 1135.5358 | 1058.9572 | 1042.5 | 949.1857 | 863.1857 | 66.7893 | 68.1293 | 68.0193 | 68.27 | 83.6686 | 86.1364 | 74.1779 | 32.2963 | 21.151 | 13.5889 | 9.6943 | 7.0204 | 5.279 | 4.1315 | 3.6007 | 0 | 0 | 0 | 0 | 0 | 0.1016 | 0.1016 | 0 | 0 | 0 | 0 | 0 | 0 | 0 | 0.038993 | 0.033934 | 0.027982 | 0.007358 | 0.027234 | 0.01648 | 0.014117 | -0.000902 | -0.002823 | -0.006236 | -0.001472 | -0.002286 | -0.006771 | 0.000702 | 0.084901 | 0.081055 | 0.078848 | 0.081178 | 0.091248 | 0.107609 | 0.102384 | -0.188938 | -0.186321 | -0.184645 | -0.187114 | -0.193394 | -0.192698 | -0.188796 | -1.40414 | -1.376223 | -1.358369 | -1.385342 | -1.452494 | -1.440558 | -1.404729 | -0.284712 | -0.262084 | -0.251548 | -0.276588 | -0.33437 | -0.372503 | -0.333208 | -0.404898 | -0.375115 | -0.356325 | -0.38389 | -0.453961 | -0.447447 | -0.40154 | 0.423762 | 0.393396 | 0.360728 | 0.316059 | 0.514216 | 0.438396 | 0.397517 | -10 | -10 | -10 | -5 | 5 | 30 | 0 | -1.198856 | -1.183848 | -1.173316 | -1.18698 | -1.222283 | 0 | 0 |  | 1402.08 | 0 |  | 1422.2729 | 0 |  | 742.644 | 0 |  | 742.544 | 0 |  | 1407.16 | 0 |  | 1430.579 | 0 |  | 764.286 | 0 |  | 764.033 | 0 |  | 1417.015 | 0 |  | 1450.746 | 0 |  | 775.953 | 0 |  | 776.152 | 0 |  | 1497.584 | 0 |  | 1502.6639 | 0 |  | 753.496 | 0 |  | 753.494 | 0 |  | 1452.118 | 0 |  | 1453.871 | 0 |  | 704.538 | 0 |  | 704.346 | 0 |  | 1505.356 | 0 |  | 1511.5291 | 0 |  | 742.612 | 0.102 |  | 742.852 | 0.102 |  | 1472.057 | 0 |  | 1479.677 | 0 |  | 772.854 | 0.102 |  | 772.918 | 0.025 | 115.0469 | 106.1901555 | 89.53473 | 85.96403 | 95.12604 | 102.1409 | 88.3764 | 0 | 0 | 0 | 0 | 0 | -19.5781168 | -19.1816736 | -53.48509674 | -42.81567 | -29.53909 | -8.154123012 | -36.23682 | -13.98638 | -20.81668 | 0 | 0 | 0 | 0 | 0 | 0 | 0 | 11.98856 | 11.83848 | 11.73316 | 5.9349 | -6.111415 | 0 | 0 | -19.01572 | -17.8556 | -17.11012 | -18.88266276 | -27.97627 | -32.08607 | -24.71667 | 54.53467 | 57.35736 | 54.61868 | 64.86214 | 24.80153 | 36.49036 | 23.66138
82 | W85514 | 2017-03-25 02:41 | 56.4584 | 59.5294 | 34 | 49 | 1.4197 | 623.0502 | 18070 | 31 | 139022 | -139082.5416 | -139020.5803 | 139139 | 139337 | 139295 | 221036 | 221028 | 239269 | 239731 | 215392 | 215467 | 216069 | 216051 | 292987 | 292979 | 1293.62 | 18880.9824 | 6 | 368.9471 | 368.9471 | 215884.2835 | 924.6729 | 184.7165 | 75.782 | 75.782 | 1155.2734 | 1104.8127 | 1048 | 921.4367 | 1066.9266 | 1010.4184 | 995.1095 | 980.381 | 965.7515 | 958.0543 | 949.163 | 936.6793 | 15.8 | 19.6 | 32.2566 | 21.4522 | 13.7884 | 9.8538 | 7.1417 | 5.3564 | 4.1512 | 3.6077 | 3.5869 | 101.8 | 151.3 | 157.8 | 231.58 | 224.76 | 330.93 | 310.14 | 455.36 | 418.7 | 615.3 | 537.64 | 791.77 | 629.96 | 922.95 | 50.5 | 47.4 | 26.8187 | 3.427273 | 3.3724 | 3.3724 | -0.7171 | 3.3724 | 6104107 | 2 |  |  | 3.52 | 6.255 | 7.8486 | 10.2414 | 11.6471 | 16.4679 | 3.752 | 7.174 | 9.132 | 11.342 | 13.726 | 18.884 | 24.9544 | 25.0365 | 24.943 | 25.0097 | 25.0444 | 25.0239 |  | 13187 | 665 | 17 |  |  | 356 | 1026 | 8 | 2 | 35 | 39 | 3.427273 | 1339.0286 | 1325.5714 | 1145.7214 | 1078.1357 | 1084.3643 | 1008.2643 | 881.1572 | 50.0157 | 52.2386 | 54.405 | 61.4679 | 90.9407 | 92.6564 | 72.415 | 32.2566 | 21.4522 | 13.7884 | 9.8538 | 7.1417 | 5.3564 | 4.1512 | 3.6077 | 0 | 0 | 0 | 0 | 0 | 0.1016 | 0.1016 | 0 | 0 | 0 | 0 | 0 | 0 | 0 | 0.039623 | 0.035655 | 0.02948 | 0.008058 | 0.028399 | 0.017212 | 0.014742 | -0.000939 | -0.003001 | -0.006463 | -0.001457 | -0.002286 | -0.00741 | 0.000626 | 0.084904 | 0.081051 | 0.078843 | 0.081171 | 0.091236 | 0.107559 | 0.102367 | -0.188768 | -0.18621 | -0.184544 | -0.187036 | -0.193366 | -0.192597 | -0.188728 | -1.402897 | -1.375482 | -1.357735 | -1.385243 | -1.453333 | -1.435899 | -1.404503 | -0.284619 | -0.261838 | -0.251287 | -0.276272 | -0.333875 | -0.371452 | -0.332722 | -0.40453 | -0.375471 | -0.356767 | -0.384491 | -0.455139 | -0.449793 | -0.4023 | 0.424133 | 0.394507 | 0.362291 | 0.319007 | 0.517678 | 0.439039 | 0.397849 | -15 | -15 | -15 | -10 | 5 | 40 | -10 | -1.198723 | -1.18372 | -1.173234 | -1.186999 | -1.22245 | 0 | 0 |  | 1402.08 | 0 |  | 1422.2729 | 0 |  | 742.644 | 0 |  | 742.544 | 0 |  | 1407.16 | 0 |  | 1430.579 | 0 |  | 764.286 | 0 |  | 764.033 | 0 |  | 1417.015 | 0 |  | 1450.746 | 0 |  | 775.953 | 0 |  | 776.152 | 0 |  | 1497.584 | 0 |  | 1502.6639 | 0 |  | 753.496 | 0 |  | 753.494 | 0 |  | 1452.118 | 0 |  | 1453.871 | 0 |  | 704.538 | 0 |  | 704.346 | 0 |  | 1505.356 | 0 |  | 1511.5291 | 0 |  | 742.612 | 0.102 |  | 742.852 | 0.102 |  | 1472.057 | 0 |  | 1479.677 | 0 |  | 772.854 | 0.102 |  | 772.918 | 0.025 | 113.6889 | 107.4389 | 90.33211 | 87.51335 | 98.93306 | 108.4479 | 90.20142 | 0 | 0 | 0 | 0 | 0 | -19.5678552 | -19.1747648 | -54.26967 | -44.91499 | -31.25099 | -9.143989043 | -37.95088 | -14.07468 | -21.5844 | 0 | 0 | 0 | 0 | 0 | 0 | 0 | 17.980845 | 17.7558 | 17.59851 | 11.86999 | -6.11225 | 0 | 0 | -14.23542 | -13.67805 | -13.67127 | -16.98186 | -30.36283 | -34.41741 | -24.09406363 | 63.16464 | 66.60165 | 63.00837 | 73.25749 | 24.5071 | 40.38796 | 25.34819
82 | W85515 | 2017-03-25 02:43 | 56.4774 | 59.5527 | 41 | 49 | 1.4197 | 626.6462 | 17732 | 31 | 139022 | -139082.5226 | -139020.5803 | 139139 | 139337 | 139295 | 221036 | 221028 | 239269 | 239731 | 215392 | 215467 | 216069 | 216051 | 292987 | 292979 | 1293.62 | 18898.916 | 6 | 369.4555 | 369.4555 | 215883.7751 | 924.1645 | 185.2249 | 76.2904 | 76.2904 | 1164.6484 | 1116.0669 | 1068.8334 | 927.9684 | 1076.7229 | 1018.7958 | 1002.6027 | 987.1046 | 971.7983 | 963.507 | 953.6419 | 940.7271 | 16 | 18.6 | 32.3249 | 21.2808 | 13.681 | 9.7766 | 7.0771 | 5.2991 | 4.1178 | 3.6039 | 3.5851 | 101.39 | 151.1 | 158.18 | 232.34 | 225.31 | 331.31 | 311.1 | 457.29 | 419.63 | 618.13 | 537.55 | 795.15 | 630.04 | 923.82 | 50.1 | 47.7 | 27.7121 | 2.881818 | 2.3645 | 2.6145 | -0.1033 | 2.3645 | 6109772 | 1 |  |  | 3.5029 | 6.1907 | 7.7614 | 10.1736 | 11.6836 | 16.9579 | 3.89 | 6.82 | 8.86 | 10.978 | 13.09 | 19.448 | 24.9831 | 25.0448 | 24.9884 | 24.9773 | 25.0194 | 24.9001 |  | 13187 | 665 | 18 |  |  | 356 | 1000 | 8 | 2 | 35 | 32 | 2.881818 | 1307.8643 | 1265.5929 | 1098 | 1025.2928 | 1014.3428 | 952.0571 | 800.3714 | 72.83 | 71.0879 | 74.6243 | 69.875 | 79.24 | 84.8836 | 73.8686 | 32.3249 | 21.2808 | 13.681 | 9.7766 | 7.0771 | 5.2991 | 4.1178 | 3.6039 | 0 | 0 | 0 | 0 | 0 | 0.1016 | 0.1016 | 0 | 0 | 0 | 0 | 0 | 0 | 0 | 0.036011 | 0.03134 | 0.025571 | 0.00643 | 0.025168 | 0.015185 | 0.013562 | -0.000644 | -0.001928 | -0.004694 | -0.001272 | -0.002078 | -0.004583 | 0.000577 | 0.084835 | 0.080991 | 0.078786 | 0.081112 | 0.091171 | 0.107581 | 0.102403 | -0.179581 | -0.177097 | -0.175506 | -0.17788 | -0.183899 | -0.183293 | -0.179317 | -1.403872 | -1.375883 | -1.358051 | -1.385618 | -1.454018 | -1.442008 | -1.400914 | -0.269467 | -0.248027 | -0.238053 | -0.261709 | -0.316321 | -0.352027 | -0.315601 | -0.405428 | -0.375715 | -0.356907 | -0.384693 | -0.455184 | -0.44948 | -0.401342 | 0.425887 | 0.396951 | 0.365606 | 0.325257 | 0.528836 | 0.449915 | 0.40781 | -15 | -15 | -15 | -10 | 0 | 30 | -20 | -1.138734 | -1.124457 | -1.114199 | -1.127151 | -1.160746 | 0 | 0 |  | 1402.08 | 0 |  | 1422.2729 | 0 |  | 742.644 | 0 |  | 742.544 | 0 |  | 1407.16 | 0 |  | 1430.579 | 0 |  | 764.286 | 0 |  | 764.033 | 0 |  | 1417.015 | 0 |  | 1450.746 | 0 |  | 775.953 | 0 |  | 776.152 | 0 |  | 1497.584 | 0 |  | 1502.6639 | 0 |  | 753.496 | 0 |  | 753.494 | 0 |  | 1452.118 | 0 |  | 1453.871 | 0 |  | 704.538 | 0 |  | 704.346 | 0 |  | 1505.356 | 0 |  | 1511.5291 | 0 |  | 742.612 | 0.102 |  | 742.852 | 0.102 |  | 1472.057 | 0 |  | 1479.677 | 0 |  | 772.854 | 0.102 |  | 772.918 | 0.025 | 110.9527 | 102.5016 | 86.507028 | 83.16355 | 92.47865 | 102.4233 | 81.96043 | 0 | 0 | 0 | 0 | 0 | -18.6225688 | -18.2186072 | -49.65074 | -40.46747 | -28.35203 | -7.147017644 | -33.57327562 | -15.28817 | -19.80752 | 0 | 0 | 0 | 0 | 0 | 0 | 0 | 17.08101 | 16.866855 | 16.712985 | 11.27151 | 0 | 0 | 0 | -19.62528161 | -17.63172 | -17.76454 | -18.28692 | -25.06527604 | -29.88132 | -23.313 | 58.75766 | 61.2693 | 57.10344 | 69.00113 | 33.8401 | 38.6312 | 20.6213
82 | W85516 | 2017-03-25 02:44 | 56.6103 | 59.6588 | 32 | 49 | 1.4197 | 626.0319 | 17715 | 31 | 139022 | -139082.3897 | -139020.5803 | 139139 | 139337 | 139295 | 221036 | 221028 | 239269 | 239731 | 215392 | 215467 | 216069 | 216051 | 292987 | 292979 | 1293.62 | 18916.8496 | 6 | 369.9633 | 369.9633 | 215883.2673 | 923.6567 | 185.7327 | 76.7982 | 76.7982 | 1159.9609 | 1104.2576 | 1047 | 921.7532 | 1069.9001 | 1013.1119 | 997.467 | 982.5521 | 967.735 | 959.8271 | 950.8589 | 938.4199 | 16 | 18.6 | 32.355 | 21.5266 | 13.8403 | 9.9034 | 7.1687 | 5.3861 | 4.1616 | 3.6065 | 3.5864 | 101.34 | 151.02 | 156.99 | 231.26 | 223.49 | 330.19 | 308.59 | 455.08 | 417.54 | 612.79 | 536.43 | 790.85 | 630.02 | 923.14 | 50.1 | 47.7 | 28.7568 | 3.609091 | 3.2987 | 3.2987 | -0.7631 | 3.2987 | 6109772 | 2 |  |  | 3.4964 | 6.2636 | 7.7414 | 10.0764 | 11.5864 | 16.0721 | 3.81 | 6.972 | 8.544 | 11.558 | 12.588 | 18.694 | 24.9538 | 25.0701 | 24.9879 | 24.9856 | 25.0929 | 25.0076 |  | 13187 | 666 | 1 |  |  | 356 | 1000 | 8 | 2 | 35 | 39.200001 | 3.609091 | 1306.3857 | 1291.8286 | 1113.95 | 1051.65 | 1049.1357 | 1006.2643 | 870.1857 | 52.0279 | 53.9707 | 61.2779 | 65.8236 | 94.8593 | 94.1557 | 70.9707 | 32.355 | 21.5266 | 13.8403 | 9.9034 | 7.1687 | 5.3861 | 4.1616 | 3.6065 | 0 | 0 | 0 | 0 | 0 | 0.1016 | 0.1016 | 0 | 0 | 0 | 0 | 0 | 0 | 0 | 0.038898 | 0.033688 | 0.02763 | 0.007236 | 0.026117 | 0.015735 | 0.014652 | -0.000644 | -0.001927 | -0.004694 | -0.001272 | -0.002079 | -0.001661 | 0.000454 | 0.084836 | 0.080987 | 0.078781 | 0.081107 | 0.091167 | 0.107542 | 0.102355 | -0.179586 | -0.177137 | -0.175554 | -0.177932 | -0.183934 | -0.183575 | -0.179378 | -1.403854 | -1.376246 | -1.358511 | -1.386116 | -1.454329 | -1.448573 | -1.398105 | -0.269482 | -0.247953 | -0.237958 | -0.261598 | -0.316246 | -0.351453 | -0.314878 | -0.405408 | -0.3761 | -0.35738 | -0.385236 | -0.455568 | -0.451267 | -0.403435 | 0.426202 | 0.397656 | 0.366532 | 0.327071 | 0.531 | 0.450866 | 0.407927 | -15 | -15 | -15 | -10 | 0 | 20 | -30 | -1.138832 | -1.124557 | -1.114358 | -1.127335 | -1.160955 | 0 | 0 |  | 1402.08 | 0 |  | 1422.2729 | 0 |  | 742.644 | 0 |  | 742.544 | 0 |  | 1407.16 | 0 |  | 1430.579 | 0 |  | 764.286 | 0 |  | 764.033 | 0 |  | 1417.015 | 0 |  | 1450.746 | 0 |  | 775.953 | 0 |  | 776.152 | 0 |  | 1497.584 | 0 |  | 1502.6639 | 0 |  | 753.496 | 0 |  | 753.494 | 0 |  | 1452.118 | 0 |  | 1453.871 | 0 |  | 704.538 | 0 |  | 704.346 | 0 |  | 1505.356 | 0 |  | 1511.5291 | 0 |  | 742.612 | 0.102 |  | 742.852 | 0.102 |  | 1472.057 | 0 |  | 1479.677 | 0 |  | 772.854 | 0.102 |  | 772.918 | 0.025 | 110.8285 | 104.6213 | 87.75809495 | 85.29617655 | 95.64655 | 108.2157 | 89.06786 | 0 | 0 | 0 | 0 | 0 | -18.65122 | -18.2248048 | -53.70303 | -43.71095 | -31.15881 | -8.266795824 | -34.95916 | -20.38722 | -21.11977413 | 0 | 0 | 0 | 0 | 0 | 0 | 0 | 17.08248 | 16.868355 | 16.71537 | 11.27335 | 0 | 0 | 0 | -14.02058 | -13.3822 | -14.58157 | -17.21932 | -29.99887 | -33.0913 | -22.34711 | 60.1874 | 64.39653 | 58.73309 | 71.08341 | 30.68852 | 36.08594 | 27.37617
82 | W85517 | 2017-03-25 02:46 | 56.6341 | 59.6912 | 38 | 49 | 1.4197 | 625.3033 | 17685 | 31 | 139022 | -139082.3659 | -139020.5803 | 139139 | 139337 | 139295 | 221036 | 221028 | 239269 | 239731 | 215392 | 215467 | 216069 | 216051 | 292987 | 292979 | 1293.62 | 18933.8145 | 6 | 370.4706 | 370.4706 | 215882.76 | 923.1494 | 186.24 | 77.3055 | 77.3055 | 1176.3672 | 1119.9097 | 1072.8334 | 929.7296 | 1076.1377 | 1018.0514 | 1001.8311 | 986.3146 | 970.9594 | 962.6061 | 952.6869 | 940.0878 | 15.8 | 20.8 | 32.1482 | 21.2763 | 13.7025 | 9.7948 | 7.0952 | 5.3188 | 4.1496 | 3.6027 | 3.586 | 101.21 | 151.35 | 158.1 | 232.16 | 225.01 | 330.33 | 310.39 | 455.72 | 419.85 | 615.53 | 537 | 789.16 | 630.03 | 923.71 | 49.4 | 47.6 | 28.5102 | 3.518182 | 3.0428 | 3.0428 | -0.6164 | 3.0428 | 6109772 | 1 |  |  | 3.51 | 6.1986 | 7.7764 | 10.0593 | 11.7157 | 16.1786 | 3.832 | 7.134 | 8.678 | 11.444 | 14.43 | 17.772 | 24.9354 | 25.049 | 24.9791 | 24.9614 | 25.0449 | 25.0413 |  | 13187 | 666 | 2 |  |  | 356 | 1000 | 8 | 2 | 35 | 30.6 | 3.518182 | 1293.8643 | 1267.9214 | 1098.5428 | 1021.9143 | 1010.0786 | 945.4 | 853.25 | 63.9671 | 64.9329 | 67.0843 | 65.9607 | 84.5671 | 87.9779 | 71.605 | 32.1482 | 21.2763 | 13.7025 | 9.7948 | 7.0952 | 5.3188 | 4.1496 | 3.6027 | 0 | 0 | 0 | 0 | 0 | 0.1016 | 0.1016 | 0 | 0 | 0 | 0 | 0 | 0 | 0 | 0.041436 | 0.035809 | 0.029548 | 0.008181 | 0.027189 | 0.017004 | 0.01525 | -0.000648 | -0.001944 | -0.004716 | -0.001273 | -0.002083 | -0.000759 | -0.000143 | 0.084837 | 0.080989 | 0.078786 | 0.081111 | 0.09117 | 0.107588 | 0.102354 | -0.179496 | -0.177039 | -0.175436 | -0.177814 | -0.183831 | -0.183403 | -0.179129 | -1.40369 | -1.375982 | -1.358017 | -1.385627 | -1.454028 | -1.449621 | -1.391412 | -0.269402 | -0.247903 | -0.237964 | -0.261601 | -0.31619 | -0.352009 | -0.314718 | -0.405223 | -0.375818 | -0.35687 | -0.384702 | -0.455194 | -0.449104 | -0.403489 | 0.425965 | 0.397078 | 0.365858 | 0.325724 | 0.528557 | 0.450359 | 0.40773 | -15 | -15 | -15 | -10 | 0 | 10 | -40 | -1.139617 | -1.125328 | -1.115063 | -1.128022 | -1.161644 | 0 | 0 |  | 1402.08 | 0 |  | 1422.2729 | 0 |  | 742.644 | 0 |  | 742.544 | 0 |  | 1407.16 | 0 |  | 1430.579 | 0 |  | 764.286 | 0 |  | 764.033 | 0 |  | 1417.015 | 0 |  | 1450.746 | 0 |  | 775.953 | 0 |  | 776.152 | 0 |  | 1497.584 | 0 |  | 1502.6639 | 0 |  | 753.496 | 0 |  | 753.494 | 0 |  | 1452.118 | 0 |  | 1453.871 | 0 |  | 704.538 | 0 |  | 704.346 | 0 |  | 1505.356 | 0 |  | 1511.5291 | 0 |  | 742.612 | 0.102 |  | 742.852 | 0.102 |  | 1472.057 | 0 |  | 1479.677 | 0 |  | 772.854 | 0.102 |  | 772.918 | 0.025 | 109.7676 | 102.6877 | 86.54979 | 82.88849 | 92.08887 | 101.7136952 | 87.3335505 | 0 | 0 | 0 | 0 | 0 | -18.6337448 | -18.1995064 | -57.25370772 | -46.59763043 | -33.72228 | -9.571911316 | -36.50483 | -23.54909 | -21.02006 | 0 | 0 | 0 | 0 | 0 | 0 | 0 | 17.094255 | 16.87992 | 16.725945 | 11.28022 | 0 | 0 | 0 | -17.23286 | -16.09706 | -15.96365 | -17.25539 | -26.73927 | -30.96901 | -22.53538239 | 52.37525 | 56.87292 | 53.58981 | 67.34141 | 28.84477 | 28.56184 | 25.5786
82 | W85518 | 2017-03-25 02:47 | 57.0721 | 60.0607 | 30 | 54 | 1.4197 | 721.1264 | 16840 | 31 | 139022 | -139081.9279 | -139020.5803 | 139139 | 139337 | 139295 | 221036 | 221028 | 239269 | 239731 | 215392 | 215467 | 216069 | 216051 | 292987 | 292979 | 1293.62 | 18950.8828 | 6 | 371.1365 | 371.1365 | 215882.0941 | 922.4835 | 186.9059 | 77.9714 | 77.9714 | 1163.4766 | 1111.5659 | 1060.1666 | 909.5027 | 1066.3123 | 1004.0201 | 987.0254 | 970.8303 | 954.689 | 946.43 | 936.1036 | 921.5984 | 16 | 19 | 32.2081 | 20.6901 | 12.6782 | 8.812 | 6.2408 | 4.6257 | 3.5715 | 3.0843 | 3.0705 | 93.59 | 137.66 | 152.99 | 221.3 | 224.92 | 324.91 | 317.06 | 456.32 | 434.12 | 624.54 | 560.35 | 809.42 | 660.19 | 950.95 | 50.5 | 47.7 | 32.2362 | 4.081818 | 3.8053 | 3.8053 | -0.1638 | 3.8053 | 6211365 | 2 |  |  | 3.5943 | 6.5164 | 8.1407 | 10.6414 | 12.8543 | 17.6257 | 4.1214 | 7.1768 | 8.725 | 12.4911 | 14.8732 | 19.9286 | 24.9143 | 25.0606 | 25.0438 | 24.9369 | 25.1857 | 24.8219 |  | 13187 | 666 | 3 |  |  | 305 | 962 | 7 | 2 | 35 | 40.400002 | 4.081818 | 1358.7072 | 1333.2858 | 1135.1857 | 1053.6428 | 1044.4928 | 991.7214 | 903.8929 | 52.6186 | 52.3507 | 51.785 | 50.8329 | 78.46 | 88.7179 | 72.1471 | 32.2081 | 20.6901 | 12.6782 | 8.812 | 6.2408 | 4.6257 | 3.5715 | 3.0843 | 0 | 0 | 0 | 0 | 0 | 0.1016 | 0.1016 | 0 | 0 | 0 | 0 | 0 | 0 | 0 | 0.035434 | 0.029926 | 0.0242 | 0.005281 | 0.022465 | 0.014477 | 0.012431 | -0.000216 | -0.000634 | -0.001495 | -0.000894 | -0.001778 | -0.000144 | 0.000585 | 0.084557 | 0.080723 | 0.078529 | 0.080848 | 0.090874 | 0.107319 | 0.102098 | -0.166432 | -0.164137 | -0.162658 | -0.164856 | -0.170466 | -0.170191 | -0.166365 | -1.405097 | -1.376921 | -1.359499 | -1.387127 | -1.456757 | -1.454334 | -1.401713 | -0.247197 | -0.227488 | -0.218392 | -0.240107 | -0.290208 | -0.322545 | -0.28836 | -0.408382 | -0.378658 | -0.359448 | -0.387367 | -0.458367 | -0.45306 | -0.40702 | 0.426929 | 0.394608 | 0.359057 | 0.30904 | 0.495468 | 0.417808 | 0.376404 | -20 | -20 | -20 | -15 | 0 | 0 | -30 | -1.0553 | -1.042045 | -1.032789 | -1.045027 | -1.076604 | 0 | 0 |  | 1402.08 | 0 |  | 1422.2729 | 0 |  | 742.644 | 0 |  | 742.544 | 0 |  | 1407.16 | 0 |  | 1430.579 | 0 |  | 764.286 | 0 |  | 764.033 | 0 |  | 1417.015 | 0 |  | 1450.746 | 0 |  | 775.953 | 0 |  | 776.152 | 0 |  | 1497.584 | 0 |  | 1502.6639 | 0 |  | 753.496 | 0 |  | 753.494 | 0 |  | 1452.118 | 0 |  | 1453.871 | 0 |  | 704.538 | 0 |  | 704.346 | 0 |  | 1505.356 | 0 |  | 1511.5291 | 0 |  | 742.612 | 0.102 |  | 742.852 | 0.102 |  | 1472.057 | 0 |  | 1479.677 | 0 |  | 772.854 | 0.102 |  | 772.918 | 0.025 | 114.8882 | 107.6268 | 89.145 | 85.18491 | 94.91724 | 106.4305 | 92.28566 | 0 | 0 | 0 | 0 | 0 | -17.2914056 | -16.902684 | -49.48471 | -40.33277 | -30.86742 | -6.085326149 | -30.13593 | -20.84497 | -18.2447 | 0 | 0 | 0 | 0 | 0 | 0 | 0 | 21.106 | 20.8409 | 20.65578 | 15.675405 | 0 | 0 | 0 | -13.00716 | -11.90916 | -11.30942972 | -12.20534 | -22.76971968 | -28.61552 | -20.80434 | 73.50234 | 76.2258 | 67.62392 | 82.56966 | 42.01159 | 39.67866 | 36.33394
82 | W85519 | 2017-03-25 02:48 | 57.4553 | 60.4314 | 30 | 54 | 1.4197 | 722.5728 | 16866 | 31 | 139022 | -139081.5447 | -139020.5803 | 139139 | 139337 | 139295 | 221036 | 221028 | 239269 | 239731 | 215392 | 215467 | 216069 | 216051 | 292987 | 292979 | 1293.62 | 18969.4336 | 6 | 371.8037 | 371.8037 | 215881.4269 | 921.8163 | 187.5731 | 78.6386 | 78.6386 | 1177.5391 | 1122.995 | 1075.6666 | 916.8207 | 1081.5083 | 1018.1108 | 1000.3849 | 983.6807 | 967.0383 | 958.056 | 947.1729 | 932.2659 | 16 | 18.2 | 32.2131 | 20.6294 | 12.6174 | 8.7584 | 6.1916 | 4.5809 | 3.5566 | 3.0874 | 3.075 | 94.04 | 137.92 | 153.9 | 221.78 | 226 | 325.25 | 318.68 | 458.78 | 436.32 | 628.12 | 562.33 | 812.57 | 660 | 951.84 | 51 | 47.6 | 34.8456 | 1.8 | 2.182 | 2.182 | -0.4607 | 2.182 | 6211365 | 1 |  |  | 3.5029 | 6.3179 | 7.9736 | 10.5486 | 12.3979 | 17.5114 | 3.8571 | 7.1429 | 8.6625 | 11.7607 | 14.2661 | 19.5357 | 24.9394 | 25.0244 | 24.9945 | 24.9845 | 25.0401 | 24.7921 |  | 13187 | 666 | 4 |  |  | 305 | 962 | 7 | 2 | 35 | 32.200001 | 1.8 | 1340.9214 | 1314.1786 | 1115.6357 | 1027.7715 | 996.15 | 966.9786 | 853.1357 | 82.3336 | 81.5314 | 88.8586 | 82.5771 | 86.0093 | 90.03 | 73.3379 | 32.2131 | 20.6294 | 12.6174 | 8.7584 | 6.1916 | 4.5809 | 3.5566 | 3.0874 | 0 | 0 | 0 | 0 | 0 | 0.1016 | 0.1016 | 0 | 0 | 0 | 0 | 0 | 0 | 0 | 0.038447 | 0.032501 | 0.026505 | 0.005821 | 0.024782 | 0.015826 | 0.013362 | -0.000213 | -0.000626 | -0.001473 | -0.000884 | -0.001501 | -0.000114 | 0.000659 | 0.08456 | 0.080726 | 0.078532 | 0.080852 | 0.090883 | 0.107342 | 0.102144 | -0.166151 | -0.163861 | -0.162379 | -0.164566 | -0.170128 | -0.169848 | -0.166082 | -1.404377 | -1.376235 | -1.358748 | -1.386274 | -1.455248 | -1.452352 | -1.40439 | -0.247001 | -0.227304 | -0.218231 | -0.23995 | -0.290119 | -0.322467 | -0.288636 | -0.407571 | -0.377927 | -0.358671 | -0.386432 | -0.45678 | -0.451743 | -0.40477 | 0.426667 | 0.394219 | 0.358638 | 0.308362 | 0.494416 | 0.417386 | 0.376998 | -20 | -20 | -20 | -15 | -5 | -10 | -20 | -1.054087 | -1.040826 | -1.031383 | -1.043526 | -1.074953 | 0 | 0 |  | 1402.08 | 0 |  | 1422.2729 | 0 |  | 742.644 | 0 |  | 742.544 | 0 |  | 1407.16 | 0 |  | 1430.579 | 0 |  | 764.286 | 0 |  | 764.033 | 0 |  | 1417.015 | 0 |  | 1450.746 | 0 |  | 775.953 | 0 |  | 776.152 | 0 |  | 1497.584 | 0 |  | 1502.6639 | 0 |  | 753.496 | 0 |  | 753.494 | 0 |  | 1452.118 | 0 |  | 1453.871 | 0 |  | 704.538 | 0 |  | 704.346 | 0 |  | 1505.356 | 0 |  | 1511.5291 | 0 |  | 742.612 | 0.102 |  | 742.852 | 0.102 |  | 1472.057 | 0 |  | 1479.677 | 0 |  | 772.854 | 0.102 |  | 772.918 | 0.025 | 113.3883 | 106.0884 | 87.6131 | 83.09738 | 90.53310045 | 103.7974 | 87.14269 | 0 | 0 | 0 | 0 | 0 | -17.2565568 | -16.8739312 | -53.69495 | -43.86749 | -34.01218 | -6.844034738 | -33.87963 | -22.81935 | -19.69095219 | 0 | 0 | 0 | 0 | 0 | 0 | 0 | 21.08174 | 20.81652 | 20.62766 | 15.65289 | 5.374765 | 0 | 0 | -20.33648 | -18.53241 | -19.3917 | -19.81438 | -24.95293 | -29.03170401 | -21.16796 | 60.43862 | 64.505 | 54.83688 | 72.09186 | 37.0753 | 34.6898 | 29.40985
82 | W85520 | 2017-03-25 02:50 | 57.9751 | 60.9279 | 25 | 58 | 1.4197 | 785.7806 | 18335 | 31 | 139022 | -139081.0249 | -139020.5803 | 139139 | 139337 | 139295 | 221036 | 221028 | 239269 | 239731 | 215392 | 215467 | 216069 | 216051 | 292987 | 292979 | 1293.62 | 18987.9844 | 6 | 372.5292 | 372.5292 | 215880.7014 | 921.0908 | 188.2986 | 79.3641 | 79.3641 | 1164.6484 | 1111.256 | 1053.3334 | 912.4076 | 1077.8676 | 1014.7729 | 997.392 | 981.3723 | 965.1384 | 956.9422 | 946.8325 | 932.679 | 16 | 17.8 | 32.1727 | 20.7629 | 12.7414 | 8.8434 | 6.231 | 4.5949 | 3.5721 | 3.0888 | 3.0767 | 93.34 | 140.85 | 152.16 | 225.28 | 223.28 | 331.76 | 315.55 | 469.67 | 434.93 | 643.47 | 561.54 | 830.99 | 659.96 | 976.91 | 50.2 | 47.3 | 34.8416 | 3 | 2.3978 | 2.4187 | -0.8209 | 2.3978 | 6211355 | 2 |  |  | 3.455 | 6.4464 | 7.9914 | 10.4786 | 12.36 | 16.8229 | 4.1839 | 6.9536 | 9.0018 | 11.4286 | 14.3929 | 20.0893 | 25.0068 | 24.9886 | 24.9609 | 25.0046 | 25.0683 | 25.0556 |  | 13187 | 666 | 5 |  |  | 305 | 962 | 7 | 2 | 35 | 35 | 3 | 1344.75 | 1325.0358 | 1144.4143 | 1068.2285 | 1033.9357 | 971.9572 | 885.4214 | 79.1493 | 78.3421 | 84.6 | 75.5629 | 94.2929 | 97.4279 | 79.7293 | 32.1727 | 20.7629 | 12.7414 | 8.8434 | 6.231 | 4.5949 | 3.5721 | 3.0888 | 0 | 0 | 0 | 0 | 0 | 0.1016 | 0.1016 | 0 | 0 | 0 | 0 | 0 | 0 | 0 | 0.041059 | 0.034815 | 0.028539 | 0.006356 | 0.02703 | 0.017247 | 0.014481 | -0.000213 | -0.000626 | -0.001473 | -0.000883 | -0.001499 | -0.000121 | 0.000722 | 0.084565 | 0.08073 | 0.078532 | 0.080849 | 0.090879 | 0.107341 | 0.102125 | -0.16615 | -0.163869 | -0.162415 | -0.164629 | -0.170194 | -0.169808 | -0.166259 | -1.404 | -1.375964 | -1.358822 | -1.386655 | -1.455663 | -1.449245 | -1.408303 | -0.247137 | -0.227408 | -0.21826 | -0.239913 | -0.29007 | -0.322509 | -0.288423 | -0.407146 | -0.377637 | -0.358747 | -0.386849 | -0.457295 | -0.451821 | -0.405639 | 0.427122 | 0.395251 | 0.36012 | 0.310315 | 0.495516 | 0.417933 | 0.377161 | -20 | -20 | -20 | -15 | -5 | -20 | -10 | -1.054148 | -1.040889 | -1.03148 | -1.043637 | -1.075078 | 0 | 0 |  | 1402.08 | 0 |  | 1422.2729 | 0 |  | 742.644 | 0 |  | 742.544 | 0 |  | 1407.16 | 0 |  | 1430.579 | 0 |  | 764.286 | 0 |  | 764.033 | 0 |  | 1417.015 | 0 |  | 1450.746 | 0 |  | 775.953 | 0 |  | 776.152 | 0 |  | 1497.584 | 0 |  | 1502.6639 | 0 |  | 753.496 | 0 |  | 753.494 | 0 |  | 1452.118 | 0 |  | 1453.871 | 0 |  | 704.538 | 0 |  | 704.346 | 0 |  | 1505.356 | 0 |  | 1511.5291 | 0 |  | 742.612 | 0.102 |  | 742.852 | 0.102 |  | 1472.057 | 0 |  | 1479.677 | 0 |  | 772.854 | 0.102 |  | 772.918 | 0.025 | 113.7188 | 106.9701 | 89.87314 | 86.36521 | 93.96304 | 104.3309 | 90.42366 | 0 | 0 | 0 | 0 | 0 | -17.2524928 | -16.8919144 | -57.347784 | -47.04283 | -36.77788 | -7.589162815 | -37.16453 | -24.81976987 | -21.41043 | 0 | 0 | 0 | 0 | 0 | 0 | 0 | 21.08296 | 20.81778 | 20.6296 | 15.654555 | 5.37539 | 0 | 0 | -19.56072 | -17.81562 | -18.464796 | -18.12852 | -27.35154 | -31.42137 | -22.99576 | 57.89324 | 62.92947 | 55.26007 | 76.30208 | 34.82236 | 30.83722 | 29.12555
82 | W85521 | 2017-03-25 02:51 | 58.5146 | 61.4436 | 23 | 58 | 1.4197 | 785.3884 | 18319 | 31 | 139022 | -139080.4854 | -139020.5803 | 139139 | 139337 | 139295 | 221036 | 221028 | 239269 | 239731 | 215392 | 215467 | 216069 | 216051 | 292987 | 292979 | 1293.62 | 19006.5273 | 6 | 373.2544 | 373.2544 | 215879.9762 | 920.3656 | 189.0238 | 80.0893 | 80.0893 | 1184.5703 | 1127.6793 | 1065.1666 | 919.8962 | 1090.5083 | 1026.5439 | 1008.4801 | 991.7858 | 975.0703 | 966.2717 | 955.4022 | 940.6006 | 15.6 | 19 | 32.1915 | 20.6584 | 12.6523 | 8.7792 | 6.1944 | 4.5646 | 3.5534 | 3.0888 | 3.0725 | 94.06 | 142.34 | 153.22 | 229.3 | 224.91 | 336.97 | 317.41 | 474.11 | 437.07 | 651.13 | 563.01 | 839.84 | 660.15 | 979.14 | 50.2 | 47.2 | 36.8897 | 4.954546 | 4.7257 | 4.7257 | -0.9434 | 4.7257 | 6211355 | 1 |  |  | 3.3286 | 6.2207 | 7.7843 | 10.2536 | 11.9693 | 16.7836 | 4.2089 | 6.9179 | 8.8554 | 11.3696 | 13.4089 | 18.9018 | 25.0282 | 24.9814 | 24.9654 | 24.9206 | 25.0859 | 25.1117 |  | 13187 | 666 | 6 |  |  | 305 | 962 | 7 | 2 | 35 | 28.799999 | 4.954546 | 1337.7643 | 1311.7858 | 1119.6 | 1040.1428 | 1015.5928 | 953.7786 | 831.9929 | 70.4029 | 67.1221 | 71.8071 | 67.6957 | 92.8807 | 96.5857 | 80.5893 | 32.1915 | 20.6584 | 12.6523 | 8.7792 | 6.1944 | 4.5646 | 3.5534 | 3.0888 | 0 | 0 | 0 | 0 | 0 | 0.1016 | 0.1016 | 0 | 0 | 0 | 0 | 0 | 0 | 0 | 0.043518 | 0.037027 | 0.030481 | 0.00691 | 0.029065 | 0.018265 | 0.01533 | -0.000214 | -0.000627 | -0.001474 | -0.000882 | -0.001497 | -0.000418 | 0.000775 | 0.084566 | 0.080731 | 0.078537 | 0.080853 | 0.090882 | 0.107362 | 0.10217 | -0.166042 | -0.163757 | -0.162285 | -0.164496 | -0.170069 | -0.169517 | -0.16602 | -1.403753 | -1.375662 | -1.358512 | -1.386106 | -1.455232 | -1.443319 | -1.407065 | -0.24705 | -0.227341 | -0.218264 | -0.239898 | -0.290015 | -0.322645 | -0.288921 | -0.406868 | -0.377315 | -0.3581 | -0.386247 | -0.45676 | -0.450755 | -0.403536 | 0.426819 | 0.394463 | 0.359133 | 0.308756 | 0.493011 | 0.416656 | 0.376759 | -20 | -20 | -20 | -15 | -5 | -30 | 0 | -1.053759 | -1.040483 | -1.030867 | -1.042934 | -1.074285 | 0 | 0 |  | 1402.08 | 0 |  | 1422.2729 | 0 |  | 742.644 | 0 |  | 742.544 | 0 |  | 1407.16 | 0 |  | 1430.579 | 0 |  | 764.286 | 0 |  | 764.033 | 0 |  | 1417.015 | 0 |  | 1450.746 | 0 |  | 775.953 | 0 |  | 776.152 | 0 |  | 1497.584 | 0 |  | 1502.6639 | 0 |  | 753.496 | 0 |  | 753.494 | 0 |  | 1452.118 | 0 |  | 1453.871 | 0 |  | 704.538 | 0 |  | 704.346 | 0 |  | 1505.356 | 0 |  | 1511.5291 | 0 |  | 742.612 | 0.102 |  | 742.852 | 0.102 |  | 1472.057 | 0 |  | 1479.677 | 0 |  | 772.854 | 0.102 |  | 772.918 | 0.025 | 113.1294 | 105.9018 | 87.9300252 | 84.09867 | 92.2991 | 102.3996 | 85.00471 | 0 | 0 | 0 | 0 | 0 | -17.2229272 | -16.867632 | -60.78812 | -50.0740968 | -39.40636 | -8.355446968 | -40.11784 | -25.75891 | -22.66078 | 0 | 0 | 0 | 0 | 0 | 0 | 0 | 21.07518 | 20.80966 | 20.61734 | 15.64401 | 5.371425 | 0 | 0 | -17.39304 | -15.25961 | -15.6729 | -16.24006 | -26.9368 | -31.16289 | -23.28394 | 56.0234 | 61.37774 | 53.4681 | 75.14717 | 30.6159 | 28.25484 | 22.19236
82 | W85522 | 2017-03-25 02:52 | 59.066 | 61.9402 | 19 | 58 | 1.4197 | 786.0159 | 18334 | 31 | 139022 | -139079.934 | -139020.5803 | 139139 | 139337 | 139295 | 221036 | 221028 | 239269 | 239731 | 215392 | 215467 | 216069 | 216051 | 292987 | 292979 | 1293.62 | 19025.0586 | 6 | 373.9802 | 373.9802 | 215879.2504 | 919.6398 | 189.7496 | 80.8151 | 80.8151 | 1156.4453 | 1110.3146 | 1048.5 | 911.5901 | 1079.0458 | 1015.2676 | 997.2729 | 980.7786 | 963.877 | 955.3755 | 945.0094 | 930.0951 | 16 | 17.2 | 32.1513 | 20.8464 | 12.8384 | 8.9249 | 6.306 | 4.6463 | 3.5788 | 3.0879 | 3.0713 | 92.87 | 140.5 | 151.4 | 223.95 | 222.31 | 329.43 | 314.22 | 465.58 | 433.63 | 639.38 | 560.95 | 829.38 | 660.05 | 978 | 51 | 47.1 | 34.2391 | 3.472727 | 3.0329 | 3.0329 | -0.7195 | 3.0329 | 6211355 | 2 |  |  | 3.4771 | 6.3679 | 7.975 | 10.3564 | 12.0314 | 17.0479 | 4.1268 | 6.9661 | 8.7607 | 11.4732 | 13.0286 | 20.2911 | 25.0089 | 24.9391 | 24.983 | 25.0059 | 24.9763 | 25.3054 |  | 13187 | 666 | 7 |  |  | 305 | 962 | 7 | 2 | 35 | 38 | 3.472727 | 1344.6072 | 1327.1072 | 1147.65 | 1072.7357 | 1067.2643 | 1016.1214 | 883 | 75.9993 | 69.1514 | 70.8886 | 68.1579 | 85.7843 | 90.0843 | 75.91 | 32.1513 | 20.8464 | 12.8384 | 8.9249 | 6.306 | 4.6463 | 3.5788 | 3.0879 | 0 | 0 | 0 | 0 | 0 | 0.1016 | 0.1016 | 0 | 0 | 0 | 0 | 0 | 0 | 0 | 0.045594 | 0.03886 | 0.032063 | 0.007673 | 0.030825 | 0.019204 | 0.016123 | -0.000162 | -0.000481 | -0.001014 | -0.000373 | -0.001495 | -0.001087 | 0.000787 | 0.084564 | 0.080726 | 0.078529 | 0.080847 | 0.090865 | 0.107298 | 0.102119 | -0.16605 | -0.163785 | -0.162336 | -0.164492 | -0.170237 | -0.169613 | -0.166227 | -1.401994 | -1.374122 | -1.357163 | -1.383196 | -1.45675 | -1.438999 | -1.408337 | -0.247067 | -0.227299 | -0.218158 | -0.239835 | -0.289702 | -0.321842 | -0.288266 | -0.407123 | -0.377842 | -0.35893 | -0.386882 | -0.45864 | -0.453747 | -0.405864 | 0.42728 | 0.395597 | 0.360492 | 0.310959 | 0.495802 | 0.417855 | 0.37664 | -25 | -25 | -25 | -25 | -5 | -40 | 10 | -1.053744 | -1.040486 | -1.031033 | -1.0429 | -1.074925 | 0 | 0 |  | 1402.08 | 0 |  | 1422.2729 | 0 |  | 742.644 | 0 |  | 742.544 | 0 |  | 1407.16 | 0 |  | 1430.579 | 0 |  | 764.286 | 0 |  | 764.033 | 0 |  | 1417.015 | 0 |  | 1450.746 | 0 |  | 775.953 | 0 |  | 776.152 | 0 |  | 1497.584 | 0 |  | 1502.6639 | 0 |  | 753.496 | 0 |  | 753.494 | 0 |  | 1452.118 | 0 |  | 1453.871 | 0 |  | 704.538 | 0 |  | 704.346 | 0 |  | 1505.356 | 0 |  | 1511.5291 | 0 |  | 742.612 | 0.102 |  | 742.852 | 0.102 |  | 1472.057 | 0 |  | 1479.677 | 0 |  | 772.854 | 0.102 |  | 772.918 | 0.025 | 113.7054 | 107.1321 | 90.12380685 | 86.72746 | 96.97697 | 109.0278 | 90.171077 | 0 | 0 | 0 | 0 | 0 | -17.2326808 | -16.8886632 | -63.69539 | -52.73743 | -42.13855 | -10.0973308 | -42.7264775 | -26.07034 | -23.81497867 | 0 | 0 | 0 | 0 | 0 | 0 | 0 | 26.3436 | 26.01215 | 25.775825 | 26.0725 | 5.374625 | 0 | 0 | -18.77692 | -15.71804 | -15.46492 | -16.34665 | -24.85188 | -28.99291 | -21.88227206 | 57.57665 | 64.68873 | 58.29616 | 86.35598 | 34.77323 | 36.73186 | 27.58516307
82 | W85523 | 2017-03-25 02:54 | 59.5748 | 62.4086 | 21 | 58 | 1.4197 | 785.4854 | 18318 | 31 | 139022 | -139079.4252 | -139020.5803 | 139139 | 139337 | 139295 | 221036 | 221028 | 239269 | 239731 | 215392 | 215467 | 216069 | 216051 | 292987 | 292979 | 1293.62 | 19041.9648 | 6 | 374.7055 | 374.7055 | 215878.5251 | 918.9145 | 190.4749 | 81.5404 | 81.5404 | 1176.3672 | 1122.9446 | 1057.3334 | 917.5652 | 1092.9153 | 1028.246 | 1009.9937 | 993.0763 | 975.9627 | 966.9404 | 955.5182 | 940.4258 | 15.6 | 18 | 32.2099 | 20.6231 | 12.6369 | 8.7588 | 6.1766 | 4.5543 | 3.551 | 3.0896 | 3.0658 | 93.79 | 142.32 | 153.6 | 229.32 | 225.75 | 337 | 319.26 | 473.89 | 437.56 | 651.37 | 561.75 | 839.25 | 659.99 | 978.11 | 50.5 | 47.3 | 34.358 | 4.563636 | 4.3558 | 4.3558 | -0.7761 | 4.3558 | 6211355 | 1 |  |  | 3.3357 | 6.21 | 7.775 | 10.4421 | 12.1857 | 16.515 | 4.0661 | 6.8875 | 8.5536 | 11.5786 | 14.0321 | 18.6357 | 25.0074 | 24.9262 | 25.0124 | 24.9159 | 25.0987 | 25.0931 |  | 13187 | 666 | 8 |  |  | 305 | 962 | 7 | 2 | 35 | 28.799999 | 4.563636 | 1342.9572 | 1310.55 | 1122.4 | 1044.3214 | 1014.6786 | 947.35 | 829.5786 | 81.9229 | 81.2914 | 86.9671 | 79.8693 | 87.9529 | 93.71 | 79.0071 | 32.2099 | 20.6231 | 12.6369 | 8.7588 | 6.1766 | 4.5543 | 3.551 | 3.0896 | 0 | 0 | 0 | 0 | 0 | 0.1016 | 0.1016 | 0 | 0 | 0 | 0 | 0 | 0 | 0 | 0.04774 | 0.040827 | 0.033807 | 0.008468 | 0.032595 | 0.019638 | 0.017253 | -0.000165 | -0.000489 | -0.001036 | -0.000382 | -0.001502 | -0.000283 | 0.000717 | 0.084566 | 0.08073 | 0.078535 | 0.080853 | 0.090882 | 0.107372 | 0.102182 | -0.165938 | -0.163658 | -0.162189 | -0.164352 | -0.170014 | -0.169434 | -0.165847 | -1.401677 | -1.373609 | -1.356404 | -1.382531 | -1.455099 | -1.442852 | -1.403059 | -0.247 | -0.227281 | -0.218193 | -0.23985 | -0.289967 | -0.322715 | -0.289017 | -0.406766 | -0.377294 | -0.358145 | -0.386152 | -0.456595 | -0.450228 | -0.402985 | 0.426625 | 0.394093 | 0.358443 | 0.307154 | 0.492207 | 0.416919 | 0.375972 | -25 | -25 | -25 | -25 | -5 | -30 | 20 | -1.054288 | -1.041011 | -1.031439 | -1.04327 | -1.075268 | 0 | 0 |  | 1402.08 | 0 |  | 1422.2729 | 0 |  | 742.644 | 0 |  | 742.544 | 0 |  | 1407.16 | 0 |  | 1430.579 | 0 |  | 764.286 | 0 |  | 764.033 | 0 |  | 1417.015 | 0 |  | 1450.746 | 0 |  | 775.953 | 0 |  | 776.152 | 0 |  | 1497.584 | 0 |  | 1502.6639 | 0 |  | 753.496 | 0 |  | 753.494 | 0 |  | 1452.118 | 0 |  | 1453.871 | 0 |  | 704.538 | 0 |  | 704.346 | 0 |  | 1505.356 | 0 |  | 1511.5291 | 0 |  | 742.612 | 0.102 |  | 742.852 | 0.102 |  | 1472.057 | 0 |  | 1479.677 | 0 |  | 772.854 | 0.102 |  | 772.918 | 0.025 | 113.5685 | 105.8007015 | 88.147684 | 84.43652 | 92.21602 | 101.7188642 | 84.768 | 0 | 0 | 0 | 0 | 0 | -17.2144944 | -16.8500552 | -66.68478 | -55.40864 | -44.45072 | -11.17915 | -45.24339 | -27.92640046 | -25.21297023 | 0 | 0 | 0 | 0 | 0 | 0 | 0 | 26.3572 | 26.025275 | 25.785975 | 26.08175 | 5.37634 | 0 | 0 | -20.2349563 | -18.47599 | -18.97561 | -19.15665 | -25.50344 | -30.24162265 | -22.8344 | 53.00598 | 57.94135 | 50.50733 | 80.18247 | 26.84553 | 26.33634669 | 19.87058
82 | W85524 | 2017-03-25 02:55 | 59.6865 | 62.484 | 18 | 49 | 1.4197 | 584.9009 | 16639 | 31 | 139022 | -139079.3135 | -139020.5803 | 139139 | 139337 | 139295 | 221036 | 221028 | 239269 | 239731 | 215392 | 215467 | 216069 | 216051 | 292987 | 292979 | 1293.62 | 19057.7285 | 6 | 375.1478 | 375.1478 | 215878.0828 | 918.4722 | 190.9172 | 81.9827 | 81.9827 | 1169.3359 | 1112.5723 | 1055 | 927.0795 | 1077.4836 | 1023.1305 | 1006.4748 | 990.1545 | 973.3503 | 964.77 | 954.0236 | 940.6578 | 16 | 17.4 | 32.3683 | 21.8662 | 14.1239 | 10.1657 | 7.5048 | 5.653 | 4.4377 | 3.8548 | 3.8342 | 104.11 | 148.42 | 159.65 | 226.39 | 225.67 | 320.34 | 307.46 | 431.12 | 410.82 | 578.7 | 520.16 | 737.89 | 609.74 | 858.81 | 50.1 | 47.4 | 22.6927 | 3.63 | 3.1091 | 3.1091 | -0.1888 | 3.1091 | 6106242 | 2 |  |  | 3.4064 | 6.1443 | 7.6636 | 9.955 | 11.6307 | 16.1186 | 3.604 | 7.096 | 8.41 | 11.098 | 12.782 | 18.816 | 24.9251 | 25.0025 | 25.0353 | 25.0396 | 24.9335 | 25.0158 |  | 13187 | 666 | 9 |  |  | 381 | 940 | 9 | 2 | 35 | 32 | 3.63 | 1211.9785 | 1193.2786 | 1017.4786 | 921.8357 | 956.5714 | 858.5714 | 811.1214 | 59.5971 | 54.7243 | 55.7443 | 54.6807 | 64.4336 | 86.4836 | 64.4621 | 32.3683 | 21.8662 | 14.1239 | 10.1657 | 7.5048 | 5.653 | 4.4377 | 3.8548 | 0 | 0 | 0 | 0 | 0 | 0.1016 | 0.1016 | 0 | 0 | 0 | 0 | 0 | 0 | 0 | 0.043563 | 0.036828 | 0.030127 | 0.006783 | 0.029579 | 0.017754 | 0.015597 | -4.6e-05 | -8.7e-05 | -0.000119 | -1e-06 | -0.000823 | 0.000296 | 0.000706 | 0.084345 | 0.080518 | 0.07833 | 0.08065 | 0.090629 | 0.107166 | 0.101944 | -0.1577 | -0.155554 | -0.154126 | -0.156203 | -0.161726 | -0.161289 | -0.157796 | -1.397153 | -1.369736 | -1.351609 | -1.379818 | -1.453591 | -1.44665 | -1.399079 | -0.23439 | -0.215652 | -0.207057 | -0.227748 | -0.274836 | -0.305953 | -0.273453 | -0.404375 | -0.375205 | -0.356019 | -0.383148 | -0.455547 | -0.448876 | -0.403627 | 0.431015 | 0.40555 | 0.377882 | 0.353831 | 0.582418 | 0.502583 | 0.456385 | -30 | -30 | -30 | -25 | -10 | -20 | 30 | -1.00376 | -0.991145 | -0.981458 | -0.992786 | -1.02278 | 0 | 0 |  | 1402.08 | 0 |  | 1422.2729 | 0 |  | 742.644 | 0 |  | 742.544 | 0 |  | 1407.16 | 0 |  | 1430.579 | 0 |  | 764.286 | 0 |  | 764.033 | 0 |  | 1417.015 | 0 |  | 1450.746 | 0 |  | 775.953 | 0 |  | 776.152 | 0 |  | 1497.584 | 0 |  | 1502.6639 | 0 |  | 753.496 | 0 |  | 753.494 | 0 |  | 1452.118 | 0 |  | 1453.871 | 0 |  | 704.538 | 0 |  | 704.346 | 0 |  | 1505.356 | 0 |  | 1511.5291 | 0 |  | 742.612 | 0.102 |  | 742.852 | 0.102 |  | 1472.057 | 0 |  | 1479.677 | 0 |  | 772.854 | 0.102 |  | 772.918 | 0.025 | 102.2243 | 96.08041 | 79.6991 | 74.34605 | 86.69311 | 92.00966 | 82.68896 | 0 | 0 | 0 | 0 | 0 | -16.3869624 | -16.0320736 | -60.79991 | -50.32547 | -40.55908 | -9.357925676 | -41.79946 | -26.1120325 | -22.80918 | 0 | 0 | 0 | 0 | 0 | 0 | 0 | 30.1128 | 29.73435 | 29.44374 | 24.81965 | 10.2278 | 0 | 0 | -13.96896 | -11.8014 | -11.54225 | -12.45342 | -17.70867 | -26.45992 | -17.62735 | 57.56826 | 63.68788 | 57.04151 | 77.35435 | 37.41277 | 23.05075 | 26.22035
82 | W85525 | 2017-03-25 02:57 | 59.296 | 62.2148 | 41 | 48 | 1.4197 | 583.6304 | 15433 | 31 | 139022 | -139079.704 | -139020.5803 | 139139 | 139337 | 139295 | 221036 | 221028 | 239269 | 239731 | 215392 | 215467 | 216069 | 216051 | 292987 | 292979 | 1293.62 | 19073.3945 | 6 | 375.5892 | 375.5892 | 215877.6414 | 918.0308 | 191.3586 | 82.4241 | 82.4241 | 1186.9141 | 1118.3403 | 1065.5 | 930.0789 | 1061.0214 | 1006.2704 | 990.9638 | 976.53 | 961.7442 | 953.8953 | 943.8958 | 931.0855 | 15.8 | 19.4 | 32.3524 | 21.9141 | 14.2789 | 10.2299 | 7.5013 | 5.61 | 4.4014 | 3.8585 | 3.8328 | 104.24 | 146.98 | 157.13 | 222.84 | 223.12 | 317.25 | 305.94 | 431.72 | 408.79 | 582.31 | 521.3 | 744.24 | 609.85 | 861.02 | 49.7 | 47.3 | 22.2101 | 3.25 | 2.5524 | 2.7551 | -0.698 | 2.5524 | 6105166 | 1 |  |  | 3.5279 | 6.3443 | 7.855 | 10.3957 | 11.8193 | 16.56 | 4.646 | 7.002 | 9.082 | 12.088 | 12.65 | 18.862 | 24.9769 | 24.9741 | 25.0019 | 24.9799 | 24.9612 | 25.0409 |  | 13187 | 666 | 10 |  |  | 381 | 873 | 9 | 2 | 35 | 34.799999 | 3.25 | 1094.6143 | 1098.75 | 961.9786 | 873.9786 | 892.7643 | 794.9143 | 694.95 | 62.735 | 61.1957 | 57.6829 | 55.63 | 55.6279 | 73.2707 | 66.6264 | 32.3524 | 21.9141 | 14.2789 | 10.2299 | 7.5013 | 5.61 | 4.4014 | 3.8585 | 0 | 0 | 0 | 0 | 0 | 0.1016 | 0.1016 | 0 | 0 | 0 | 0 | 0 | 0 | 0 | 0.031964 | 0.026138 | 0.020539 | 0.002673 | 0.020368 | 0.012806 | 0.011068 | 2e-05 | 0.000118 | 0.000317 | 0.000189 | 1.9e-05 | 0.000306 | 0.000679 | 0.083316 | 0.079538 | 0.077368 | 0.07966 | 0.089523 | 0.1061 | 0.100956 | -0.135337 | -0.133485 | -0.132315 | -0.134092 | -0.138795 | -0.138515 | -0.135229 | -1.394059 | -1.366549 | -1.349261 | -1.377329 | -1.45041 | -1.446583 | -1.387536 | -0.19867 | -0.182815 | -0.175395 | -0.192939 | -0.232948 | -0.259144 | -0.231943 | -0.401098 | -0.372001 | -0.353789 | -0.380643 | -0.451878 | -0.445488 | -0.3994 | 0.436119 | 0.413464 | 0.388086 | 0.354194 | 0.623095 | 0.536754 | 0.489638 | -30 | -30 | -30 | -25 | -10 | -10 | 40 | -0.876178 | -0.865132 | -0.856522 | -0.866344 | -0.892471 | 0 | 0 |  | 1402.08 | 0 |  | 1422.2729 | 0 |  | 742.644 | 0 |  | 742.544 | 0 |  | 1407.16 | 0 |  | 1430.579 | 0 |  | 764.286 | 0 |  | 764.033 | 0 |  | 1417.015 | 0 |  | 1450.746 | 0 |  | 775.953 | 0 |  | 776.152 | 0 |  | 1497.584 | 0 |  | 1502.6639 | 0 |  | 753.496 | 0 |  | 753.494 | 0 |  | 1452.118 | 0 |  | 1453.871 | 0 |  | 704.538 | 0 |  | 704.346 | 0 |  | 1505.356 | 0 |  | 1511.5291 | 0 |  | 742.612 | 0.102 |  | 742.852 | 0.102 |  | 1472.057 | 0 |  | 1479.677 | 0 |  | 772.854 | 0.102 |  | 772.918 | 0.025 | 91.19889 | 87.3923775 | 74.42636 | 69.62114 | 79.92294 | 84.34040723 | 70.1593722 | 0 | 0 | 0 | 0 | 0 | -14.073124 | -13.7392664 | -44.58758 | -35.88011 | -28.14019 | -3.941915598 | -29.56950867 | -18.9676 | -16.29939 | 0 | 0 | 0 | 0 | 0 | 0 | 0 | 26.28534 | 25.95396 | 25.69566 | 21.6586 | 8.92471 | 0 | 0 | -12.46356245 | -11.18749 | -10.11729 | -10.73319657 | -12.95841 | -18.98766 | -15.45353 | 60.43308 | 66.27874 | 61.86454 | 76.60462 | 46.31973 | 32.31202 | 24.66719
82 | W85526 | 2017-03-25 02:58 | 59.2207 | 62.1446 | 28 | 48 | 1.4197 | 582.0042 | 15417 | 31 | 139022 | -139079.7793 | -139020.5803 | 139139 | 139337 | 139295 | 221036 | 221028 | 239269 | 239731 | 215392 | 215467 | 216069 | 216051 | 292987 | 292979 | 1293.62 | 19088.9766 | 6 | 376.0294 | 376.0294 | 215877.2012 | 917.5906 | 191.7988 | 82.8643 | 82.8643 | 1183.3984 | 1126.0219 | 1073.5 | 929.5329 | 1074.3768 | 1018.6859 | 1003.0936 | 988.3279 | 973.1653 | 964.6293 | 954.5696 | 941.55 | 15.8 | 23.4 | 32.3171 | 21.7122 | 14.1361 | 10.167 | 7.4424 | 5.6274 | 4.4124 | 3.858 | 3.8312 | 103.74 | 147.79 | 158.63 | 224.03 | 224.68 | 317.79 | 307.64 | 433.13 | 410.6 | 580.35 | 523.1 | 741.94 | 609.89 | 860.04 | 49.2 | 47.2 | 20.6107 | 3.57 | 3.5487 | 3.5487 | -0.3367 | 3.5487 | 6105166 | 2 |  |  | 3.4607 | 6.1793 | 7.7836 | 10.195 | 11.5329 | 16.5564 | 4.402 | 7.152 | 8.724 | 11.402 | 14.996 | 19.542 | 25.017 | 25.0597 | 25.0149 | 24.8688 | 25.1159 | 25.2362 |  | 13187 | 666 | 11 |  |  | 381 | 873 | 9 | 2 | 35 | 30.5 | 3.57 | 1109.15 | 1101.5428 | 955.3786 | 868.6429 | 863.2286 | 815.3714 | 697.7857 | 52.5443 | 53.3121 | 53.66 | 57.2614 | 70.6457 | 84.4879 | 63.2207 | 32.3171 | 21.7122 | 14.1361 | 10.167 | 7.4424 | 5.6274 | 4.4124 | 3.858 | 0 | 0 | 0 | 0 | 0 | 0.1016 | 0.1016 | 0 | 0 | 0 | 0 | 0 | 0 | 0 | 0.033698 | 0.027785 | 0.022074 | 0.003412 | 0.022969 | 0.014424 | 0.011825 | 2e-05 | 0.000118 | 0.000317 | 0.000188 | 1.9e-05 | 0.000309 | 0.000712 | 0.083344 | 0.079563 | 0.077395 | 0.079687 | 0.089571 | 0.106144 | 0.101028 | -0.135692 | -0.133843 | -0.132649 | -0.13444 | -0.139057 | -0.138868 | -0.135614 | -1.393669 | -1.366284 | -1.348709 | -1.376895 | -1.44849 | -1.446611 | -1.392774 | -0.199368 | -0.183436 | -0.176041 | -0.193627 | -0.234088 | -0.260197 | -0.233272 | -0.400653 | -0.371712 | -0.353212 | -0.380161 | -0.449497 | -0.444615 | -0.397245 | 0.435674 | 0.412668 | 0.387301 | 0.353339 | 0.620954 | 0.535006 | 0.489545 | -30 | -30 | -30 | -25 | -10 | 0 | 30 | -0.8755 | -0.864441 | -0.855678 | -0.865429 | -0.89148 | 0 | 0 |  | 1402.08 | 0 |  | 1422.2729 | 0 |  | 742.644 | 0 |  | 742.544 | 0 |  | 1407.16 | 0 |  | 1430.579 | 0 |  | 764.286 | 0 |  | 764.033 | 0 |  | 1417.015 | 0 |  | 1450.746 | 0 |  | 775.953 | 0 |  | 776.152 | 0 |  | 1497.584 | 0 |  | 1502.6639 | 0 |  | 753.496 | 0 |  | 753.494 | 0 |  | 1452.118 | 0 |  | 1453.871 | 0 |  | 704.538 | 0 |  | 704.346 | 0 |  | 1505.356 | 0 |  | 1511.5291 | 0 |  | 742.612 | 0.102 |  | 742.852 | 0.102 |  | 1472.057 | 0 |  | 1479.677 | 0 |  | 772.854 | 0.102 |  | 772.918 | 0.025 | 92.4409976 | 87.64205 | 73.94153 | 69.21955 | 77.32025 | 86.54678 | 70.49589 | 0 | 0 | 0 | 0 | 0 | -14.1089888 | -13.7783824 | -46.99173 | -38.12342 | -30.19894 | -4.956822 | -33.29788812 | -21.31292 | -17.46121 | 0 | 0 | 0 | 0 | 0 | 0 | 0 | 26.265 | 25.93323 | 25.67034 | 21.635725 | 8.9148 | 0 | 0 | -10.47565 | -9.779358 | -9.44636006 | -11.08735 | -16.53731 | -21.9835 | -14.74762 | 61.23861 | 65.6725 | 59.96656 | 74.8111 | 36.39985 | 29.14138 | 24.50868
82 | W85527 | 2017-03-25 02:59 | 59.063 | 62.017 | 31 | 48 | 1.4197 | 580.9323 | 15390 | 31 | 139022 | -139079.937 | -139020.5803 | 139139 | 139337 | 139295 | 221036 | 221028 | 239269 | 239731 | 215392 | 215467 | 216069 | 216051 | 292987 | 292979 | 1293.62 | 19104.5586 | 6 | 376.4687 | 376.4687 | 215876.7619 | 917.1513 | 192.2381 | 83.3036 | 83.3036 | 1184.5703 | 1132.7892 | 1086 | 933.1118 | 1070.8398 | 1015.7468 | 1000.5938 | 986.2646 | 971.7341 | 964.086 | 954.6157 | 942.4064 | 15.8 | 27.4 | 32.3296 | 21.8157 | 14.2737 | 10.3045 | 7.5304 | 5.6582 | 4.4309 | 3.8574 | 3.8322 | 103.71 | 147.23 | 157.53 | 222.51 | 221.85 | 314.36 | 303.47 | 428.98 | 408.07 | 577.03 | 521.01 | 738.58 | 609.84 | 861 | 50.2 | 47.3 | 22.0395 | 4.09 | 3.9667 | 3.9667 | -1.4253 | 3.9667 | 6105166 | 1 |  |  | 3.4257 | 6.2314 | 7.7679 | 10.0121 | 11.6114 | 16.47 | 4.124 | 7.224 | 8.968 | 11.348 | 13.916 | 18.77 | 25.0219 | 25.0079 | 24.971 | 24.9079 | 25.0654 | 25.4711 |  | 13187 | 666 | 12 |  |  | 381 | 873 | 9 | 2 | 35 | 31.6 | 4.09 | 1096.5215 | 1088.5428 | 950.1286 | 875.3071 | 872.2714 | 808.9429 | 715.3357 | 57.9693 | 55.3743 | 53.53 | 53.6264 | 55.7729 | 75.6007 | 64.1536 | 32.3296 | 21.8157 | 14.2737 | 10.3045 | 7.5304 | 5.6582 | 4.4309 | 3.8574 | 0 | 0 | 0 | 0 | 0 | 0.1016 | 0.1016 | 0 | 0 | 0 | 0 | 0 | 0 | 0 | 0.035706 | 0.029712 | 0.02387 | 0.004328 | 0.025688 | 0.015456 | 0.012455 | 2.1e-05 | 0.00012 | 0.000316 | 0.000188 | 5.2e-05 | 0.000296 | 0.000737 | 0.083351 | 0.079568 | 0.0774 | 0.079688 | 0.089566 | 0.106141 | 0.100993 | -0.135686 | -0.133836 | -0.132717 | -0.134534 | -0.139157 | -0.138944 | -0.135899 | -1.390594 | -1.362852 | -1.348665 | -1.377228 | -1.44811 | -1.445944 | -1.399102 | -0.199527 | -0.183549 | -0.176153 | -0.19368 | -0.234066 | -0.260257 | -0.232917 | -0.400405 | -0.371689 | -0.353165 | -0.380525 | -0.45043 | -0.444974 | -0.399038 | 0.435879 | 0.413398 | 0.388653 | 0.355107 | 0.623661 | 0.536953 | 0.48963 | -35 | -35 | -30 | -25 | -15 | 10 | 20 | -0.875178 | -0.864101 | -0.855765 | -0.865523 | -0.891421 | 0 | 0 |  | 1402.08 | 0 |  | 1422.2729 | 0 |  | 742.644 | 0 |  | 742.544 | 0 |  | 1407.16 | 0 |  | 1430.579 | 0 |  | 764.286 | 0 |  | 764.033 | 0 |  | 1417.015 | 0 |  | 1450.746 | 0 |  | 775.953 | 0 |  | 776.152 | 0 |  | 1497.584 | 0 |  | 1502.6639 | 0 |  | 753.496 | 0 |  | 753.494 | 0 |  | 1452.118 | 0 |  | 1453.871 | 0 |  | 704.538 | 0 |  | 704.346 | 0 |  | 1505.356 | 0 |  | 1511.5291 | 0 |  | 742.612 | 0.102 |  | 742.852 | 0.102 |  | 1472.057 | 0 |  | 1479.677 | 0 |  | 772.854 | 0.102 |  | 772.918 | 0.025 | 91.39616 | 86.61317 | 73.53995364 | 69.75147 | 78.12586 | 85.86201 | 72.2439 | 0 | 0 | 0 | 0 | 0 | -14.1167104 | -13.8073384 | -49.68175 | -40.6566 | -32.61881169 | -6.219561648 | -37.2743514 | -22.77651 | -18.45695 | 0 | 0 | 0 | 0 | 0 | 0 | 0 | 30.63123 | 30.243535 | 25.67295 | 21.638075 | 13.371315 | 0 | 0 | -11.56644 | -10.1639 | -9.42947009 | -10.38636 | -13.05454 | -19.67561 | -14.94246 | 60.7792 | 66.03621 | 57.16462186 | 74.78362 | 41.16828 | 29.29318 | 25.03714
82 | W85528 | 2017-03-25 03:00 | 59.1235 | 62.0145 | 23 | 48 | 1.4197 | 581.0704 | 15390 | 31 | 139022 | -139079.8765 | -139020.5803 | 139139 | 139337 | 139295 | 221036 | 221028 | 239269 | 239731 | 215392 | 215467 | 216069 | 216051 | 292987 | 292979 | 1293.62 | 19120.1387 | 6 | 376.9082 | 376.9082 | 215876.3224 | 916.7118 | 192.6776 | 83.7431 | 83.7431 | 1184.5703 | 1124.8701 | 1069.6666 | 931.1961 | 1074.7114 | 1019.475 | 1003.9766 | 989.3438 | 974.4935 | 966.448 | 956.8559 | 944.2671 | 15.8 | 23.4 | 32.4608 | 21.7935 | 14.2516 | 10.285 | 7.5194 | 5.6711 | 4.4307 | 3.8566 | 3.8316 | 103.95 | 146.51 | 158.09 | 221.44 | 222.33 | 312.97 | 303.93 | 426.98 | 408.77 | 571.83 | 521.63 | 733.22 | 609.88 | 853.8 | 50.4 | 47.1 | 21.1559 | 2.85 | 3.2 | 3.2 | -0.9738 | 3.2 | 6105166 | 2 |  |  | 3.485 | 6.155 | 7.6521 | 9.9979 | 11.4614 | 16.0971 | 4.056 | 7.096 | 8.67 | 11.524 | 13.502 | 17.908 | 24.9383 | 25.0405 | 24.9706 | 24.9415 | 25.0421 | 24.9851 |  | 13187 | 666 | 13 |  |  | 381 | 873 | 9 | 2 | 35 | 30 | 2.85 | 1107.1 | 1086.2 | 950.6572 | 873.1357 | 865.9857 | 818.1357 | 716.8357 | 58.5557 | 52.5779 | 53.8036 | 56.6779 | 70.4521 | 81.2171 | 60.2821 | 32.4608 | 21.7935 | 14.2516 | 10.285 | 7.5194 | 5.6711 | 4.4307 | 3.8566 | 0 | 0 | 0 | 0 | 0 | 0.1016 | 0.1016 | 0 | 0 | 0 | 0 | 0 | 0 | 0 | 0.038527 | 0.032391 | 0.025301 | 0.00516 | 0.027636 | 0.016711 | 0.013455 | 2.1e-05 | 0.000119 | 0.000315 | 0.000188 | 5.2e-05 | 0.000252 | 0.000749 | 0.083352 | 0.079568 | 0.077395 | 0.079684 | 0.089568 | 0.106132 | 0.101005 | -0.135591 | -0.133741 | -0.132658 | -0.134465 | -0.139053 | -0.138838 | -0.135839 | -1.390207 | -1.362438 | -1.348779 | -1.377205 | -1.447609 | -1.443579 | -1.401235 | -0.199488 | -0.183519 | -0.176036 | -0.193576 | -0.234042 | -0.260046 | -0.232991 | -0.399969 | -0.371248 | -0.353284 | -0.380501 | -0.449814 | -0.445224 | -0.398292 | 0.435617 | 0.413098 | 0.388355 | 0.354858 | 0.622585 | 0.536252 | 0.489582 | -35 | -35 | -30 | -25 | -15 | 20 | 10 | -0.875029 | -0.863928 | -0.855544 | -0.86528 | -0.891155 | 0 | 0 |  | 1402.08 | 0 |  | 1422.2729 | 0 |  | 742.644 | 0 |  | 742.544 | 0 |  | 1407.16 | 0 |  | 1430.579 | 0 |  | 764.286 | 0 |  | 764.033 | 0 |  | 1417.015 | 0 |  | 1450.746 | 0 |  | 775.953 | 0 |  | 776.152 | 0 |  | 1497.584 | 0 |  | 1502.6639 | 0 |  | 753.496 | 0 |  | 753.494 | 0 |  | 1452.118 | 0 |  | 1453.871 | 0 |  | 704.538 | 0 |  | 704.346 | 0 |  | 1505.356 | 0 |  | 1511.5291 | 0 |  | 742.612 | 0.102 |  | 742.852 | 0.102 |  | 1472.057 | 0 |  | 1479.677 | 0 |  | 772.854 | 0.102 |  | 772.918 | 0.025 | 92.2789992 | 86.4267616 | 73.57611 | 69.57495 | 77.56461 | 86.83038 | 72.40399 | 0 | 0 | 0 | 0 | 0 | -14.1059408 | -13.8012424 | -53.5897 | -44.29285938 | -34.55032 | -7.36529234 | -40.0814 | -24.48743 | -19.90314194 | 0 | 0 | 0 | 0 | 0 | 0 | 0 | 30.626015 | 30.23748 | 25.66632 | 21.632 | 13.367325 | 0 | 0 | -11.68116 | -9.649044 | -9.471371 | -10.97148 | -16.48875 | -21.12018 | -14.04519 | 57.63416 | 62.72234 | 55.22074 | 72.87017 | 34.36178 | 27.11682 | 24.65442
82 | W85529 | 2017-03-25 03:02 | 59.1318 | 61.9521 | 26 | 48 | 1.4197 | 581.2165 | 15394 | 31 | 139022 | -139079.8682 | -139020.5803 | 139139 | 139337 | 139295 | 221036 | 221028 | 239269 | 239731 | 215392 | 215467 | 216069 | 216051 | 292987 | 292979 | 1293.62 | 19135.707 | 6 | 377.3477 | 377.3477 | 215875.8829 | 916.2723 | 193.1171 | 84.1826 | 84.1826 | 1184.5703 | 1127.5095 | 1080.6666 | 931.5164 | 1071.2018 | 1016.218 | 1000.7676 | 986.0082 | 971.1844 | 963.4874 | 953.5589 | 941.0289 | 16 | 24.4 | 32.4313 | 21.5954 | 14.1606 | 10.2521 | 7.5178 | 5.6454 | 4.4251 | 3.858 | 3.8318 | 104.55 | 148.61 | 159.08 | 224.55 | 222.64 | 316.05 | 303.85 | 429.74 | 409.16 | 578.61 | 521.26 | 740.12 | 609.9 | 861.8 | 49.9 | 47.2 | 19.7802 | 3.85 | 3.7597 | 3.7597 | -0.3664 | 3.7597 | 6105166 | 1 |  |  | 3.4343 | 6.3064 | 7.7957 | 9.9186 | 11.6143 | 16.1314 | 4.182 | 7.152 | 8.546 | 11.224 | 14.096 | 18.524 | 25.053 | 25.0114 | 24.9869 | 24.9185 | 25.0529 | 25.0971 |  | 13187 | 666 | 14 |  |  | 381 | 873 | 9 | 2 | 35 | 29.200001 | 3.85 | 1113.4928 | 1080.8643 | 939.2286 | 867.9786 | 872.6286 | 796.4214 | 713.2857 | 53.3921 | 52.1207 | 49.1771 | 49.1414 | 52.45 | 73.1429 | 59.1329 | 32.4313 | 21.5954 | 14.1606 | 10.2521 | 7.5178 | 5.6454 | 4.4251 | 3.858 | 0 | 0 | 0 | 0 | 0 | 0.1016 | 0.1016 | 0 | 0 | 0 | 0 | 0 | 0 | 0 | 0.040998 | 0.034859 | 0.026663 | 0.006066 | 0.029518 | 0.018151 | 0.014685 | 2e-05 | 0.000119 | 0.000315 | 0.000187 | 7.6e-05 | 0.000143 | 0.000743 | 0.08334 | 0.079564 | 0.077396 | 0.079682 | 0.089558 | 0.106142 | 0.100989 | -0.135648 | -0.133754 | -0.13264 | -0.134462 | -0.139059 | -0.138689 | -0.13589 | -1.391166 | -1.362764 | -1.348649 | -1.377296 | -1.446765 | -1.437769 | -1.402539 | -0.199294 | -0.183447 | -0.176044 | -0.193544 | -0.233865 | -0.260164 | -0.232776 | -0.401052 | -0.371597 | -0.35315 | -0.380601 | -0.450738 | -0.444698 | -0.399009 | 0.435368 | 0.412722 | 0.388296 | 0.355045 | 0.62238 | 0.536872 | 0.489601 | -35 | -35 | -30 | -25 | -20 | 30 | 0 | -0.875091 | -0.863971 | -0.855605 | -0.86535 | -0.891002 | 0 | 0 |  | 1402.08 | 0 |  | 1422.2729 | 0 |  | 742.644 | 0 |  | 742.544 | 0 |  | 1407.16 | 0 |  | 1430.579 | 0 |  | 764.286 | 0 |  | 764.033 | 0 |  | 1417.015 | 0 |  | 1450.746 | 0 |  | 775.953 | 0 |  | 776.152 | 0 |  | 1497.584 | 0 |  | 1502.6639 | 0 |  | 753.496 | 0 |  | 753.494 | 0 |  | 1452.118 | 0 |  | 1453.871 | 0 |  | 704.538 | 0 |  | 704.346 | 0 |  | 1505.356 | 0 |  | 1511.5291 | 0 |  | 742.612 | 0.102 |  | 742.852 | 0.102 |  | 1472.057 | 0 |  | 1479.677 | 0 |  | 772.854 | 0.102 |  | 772.918 | 0.025 | 92.79849 | 85.99789 | 72.69254 | 69.16227 | 78.15087 | 84.53376 | 72.03401 | 0 | 0 | 0 | 0 | 0 | -14.0908024 | -13.806424 | -57.06285 | -47.66676 | -36.38385 | -8.612231888 | -42.81556341 | -26.30255 | -21.63837 | 0 | 0 | 0 | 0 | 0 | 0 | 0 | 30.628185 | 30.238985 | 25.66815 | 21.63375 | 17.82004 | 0 | 0 | -10.64073 | -9.561386 | -8.657333 | -9.511023 | -12.26621925 | -19.02915 | -13.76472 | 55.7231 | 59.00873 | 53.3195 | 72.67277 | 40.88913 | 25.11126 | 22.82449
82 | W85530 | 2017-03-25 03:03 | 59.1413 | 61.9162 | 25 | 48 | 1.4197 | 579.2007 | 15343 | 31 | 139022 | -139079.8587 | -139020.5803 | 139139 | 139337 | 139295 | 221036 | 221028 | 239269 | 239731 | 215392 | 215467 | 216069 | 216051 | 292987 | 292979 | 1293.62 | 19151.2773 | 6 | 377.7858 | 377.7858 | 215875.4448 | 915.8342 | 193.5552 | 84.6207 | 84.6207 | 1185.7422 | 1127.0363 | 1073.5 | 931.1711 | 1072.875 | 1017.9487 | 1002.8066 | 988.3613 | 973.6819 | 966.0072 | 956.4487 | 944.1955 | 15.6 | 24.6 | 32.4575 | 21.7076 | 14.1967 | 10.2743 | 7.5328 | 5.6595 | 4.4243 | 3.8576 | 3.8316 | 104.07 | 148.29 | 158.47 | 224.52 | 222.24 | 316.28 | 303.3 | 430.52 | 407.9 | 580.47 | 521.05 | 742.31 | 609.97 | 862.19 | 52 | 47.1 | 20.2867 | 3.07 | 2.9838 | 2.9838 | -0.5869 | 2.9838 | 6105166 | 2 |  |  | 3.4993 | 6.2907 | 7.7907 | 9.9936 | 11.4814 | 16.3814 | 4.146 | 7.334 | 8.748 | 11.366 | 14.462 | 19.012 | 24.9872 | 25.0302 | 24.9626 | 24.9189 | 25.0756 | 25.185 |  | 13187 | 666 | 15 |  |  | 381 | 873 | 9 | 2 | 35 | 28.6 | 3.07 | 1105.9928 | 1085.9357 | 939.0571 | 866.3214 | 880.0714 | 804.0643 | 714.0857 | 51.7157 | 51.3279 | 51.2614 | 54.6107 | 65.5879 | 76.255 | 54.5293 | 32.4575 | 21.7076 | 14.1967 | 10.2743 | 7.5328 | 5.6595 | 4.4243 | 3.8576 | 0 | 0 | 0 | 0 | 0 | 0.1016 | 0.1016 | 0 | 0 | 0 | 0 | 0 | 0 | 0 | 0.043006 | 0.036801 | 0.027857 | 0.006903 | 0.031358 | 0.018756 | 0.015221 | 2e-05 | 0.000118 | 0.000314 | 0.000187 | 9.4e-05 | -6.1e-05 | 0.0007 | 0.083346 | 0.079568 | 0.077398 | 0.079687 | 0.089567 | 0.106149 | 0.10101 | -0.135657 | -0.133773 | -0.132667 | -0.134476 | -0.139009 | -0.138585 | -0.135847 | -1.390828 | -1.362579 | -1.348581 | -1.377032 | -1.44414 | -1.431422 | -1.400769 | -0.19941 | -0.183529 | -0.176103 | -0.193645 | -0.23405 | -0.260292 | -0.233069 | -0.400669 | -0.371399 | -0.353078 | -0.380311 | -0.450021 | -0.444478 | -0.398168 | 0.435504 | 0.412884 | 0.388373 | 0.355182 | 0.623437 | 0.536308 | 0.489589 | -35 | -35 | -30 | -25 | -25 | 40 | -10 | -0.875061 | -0.864027 | -0.855672 | -0.865421 | -0.890798 | 0 | 0 |  | 1402.08 | 0 |  | 1422.2729 | 0 |  | 742.644 | 0 |  | 742.544 | 0 |  | 1407.16 | 0 |  | 1430.579 | 0 |  | 764.286 | 0 |  | 764.033 | 0 |  | 1417.015 | 0 |  | 1450.746 | 0 |  | 775.953 | 0 |  | 776.152 | 0 |  | 1497.584 | 0 |  | 1502.6639 | 0 |  | 753.496 | 0 |  | 753.494 | 0 |  | 1452.118 | 0 |  | 1453.871 | 0 |  | 704.538 | 0 |  | 704.346 | 0 |  | 1505.356 | 0 |  | 1511.5291 | 0 |  | 742.612 | 0.102 |  | 742.852 | 0.102 |  | 1472.057 | 0 |  | 1479.677 | 0 |  | 772.854 | 0.102 |  | 772.918 | 0.025 | 92.18008 | 86.40573 | 72.68114 | 69.03455 | 78.82536 | 85.35062 | 72.1298 | 0 | 0 | 0 | 0 | 0 | -14.080236 | -13.8020552 | -59.84177 | -50.30505 | -37.99088 | -9.76315688 | -45.42109128 | -26.76043429 | -22.30164 | 0 | 0 | 0 | 0 | 0 | 0 | 0 | 30.627135 | 30.240945 | 25.67016 | 21.635525 | 22.26995 | 0 | 0 | -10.31263 | -9.420158 | -9.027286 | -10.57509 | -15.35085 | -19.84856646 | -12.70909 | 52.65282 | 56.92146 | 51.33314 | 70.33183 | 40.32337 | 24.66138 | 23.31701
82 | W85531 | 2017-03-25 03:04 | 59.0517 | 61.8282 | 29 | 48 | 1.4197 | 582.5746 | 15429 | 31 | 139022 | -139079.9483 | -139020.5803 | 139139 | 139337 | 139295 | 221036 | 221028 | 239269 | 239731 | 215392 | 215467 | 216069 | 216051 | 292987 | 292979 | 1293.62 | 19166.8555 | 6 | 378.2264 | 378.2264 | 215875.0042 | 915.3936 | 193.9958 | 85.0613 | 85.0613 | 1189.2578 | 1130.8954 | 1083.1666 | 931.3355 | 1068.7646 | 1013.4402 | 997.9164 | 983.0631 | 968.0883 | 960.1196 | 950.3271 | 937.6381 | 16 | 26.6 | 32.2967 | 21.7318 | 14.2203 | 10.3109 | 7.5613 | 5.6783 | 4.4256 | 3.8573 | 3.8327 | 104.3 | 148.6 | 158.1 | 224.36 | 221.36 | 315 | 302.02 | 428.95 | 406.96 | 576.87 | 520.88 | 740.95 | 609.99 | 862.93 | 48.2 | 47.2 | 23.523 | 3.08 | 3.2682 | 3.2682 | -0.8084 | 3.2682 | 6105166 | 1 |  |  | 3.4443 | 6.3014 | 7.7714 | 9.8721 | 11.4971 | 16.1993 | 4.212 | 7.206 | 8.696 | 11.42 | 13.388 | 18.194 | 25.0196 | 24.9876 | 24.9539 | 24.9644 | 25.0111 | 25.0858 |  | 13187 | 666 | 16 |  |  | 381 | 873 | 9 | 2 | 35 | 31.6 | 3.08 | 1100.8357 | 1088.55 | 941.3357 | 878.65 | 884.9 | 823.2286 | 716.8714 | 55.8521 | 53.8821 | 50.5321 | 50.6064 | 48.1436 | 68.0936 | 55.3814 | 32.2967 | 21.7318 | 14.2203 | 10.3109 | 7.5613 | 5.6783 | 4.4256 | 3.8573 | 0 | 0 | 0 | 0 | 0 | 0.1016 | 0.1016 | 0 | 0 | 0 | 0 | 0 | 0 | 0 | 0.044727 | 0.038461 | 0.028987 | 0.007724 | 0.032756 | 0.019136 | 0.016073 | 2e-05 | 0.000117 | 0.000313 | 0.000187 | 9.3e-05 | 0.000182 | 0.00054 | 0.083345 | 0.079564 | 0.077397 | 0.079684 | 0.089557 | 0.10612 | 0.100981 | -0.135714 | -0.133851 | -0.132724 | -0.134548 | -0.139121 | -0.138852 | -0.135919 | -1.391093 | -1.363155 | -1.348856 | -1.377528 | -1.445217 | -1.439496 | -1.399219 | -0.199424 | -0.183486 | -0.176112 | -0.193615 | -0.233896 | -0.259981 | -0.232765 | -0.400968 | -0.372014 | -0.353362 | -0.380853 | -0.451355 | -0.445979 | -0.399554 | 0.435587 | 0.413084 | 0.388816 | 0.355778 | 0.624458 | 0.536777 | 0.489688 | -35 | -35 | -30 | -25 | -25 | 30 | -20 | -0.875075 | -0.864058 | -0.855709 | -0.865463 | -0.890841 | 0 | 0 |  | 1402.08 | 0 |  | 1422.2729 | 0 |  | 742.644 | 0 |  | 742.544 | 0 |  | 1407.16 | 0 |  | 1430.579 | 0 |  | 764.286 | 0 |  | 764.033 | 0 |  | 1417.015 | 0 |  | 1450.746 | 0 |  | 775.953 | 0 |  | 776.152 | 0 |  | 1497.584 | 0 |  | 1502.6639 | 0 |  | 753.496 | 0 |  | 753.494 | 0 |  | 1452.118 | 0 |  | 1453.871 | 0 |  | 704.538 | 0 |  | 704.346 | 0 |  | 1505.356 | 0 |  | 1511.5291 | 0 |  | 742.612 | 0.102 |  | 742.852 | 0.102 |  | 1472.057 | 0 |  | 1479.677 | 0 |  | 772.854 | 0.102 |  | 772.918 | 0.025 | 91.74915 | 86.6093922 | 72.85656 | 70.0143466 | 79.2489893 | 87.36102 | 72.39039 | 0 | 0 | 0 | 0 | 0 | -14.1073632 | -13.8093704 | -62.24724 | -52.58779359 | -39.5214808 | -10.89762 | -47.47393 | -27.80818 | -23.24523 | 0 | 0 | 0 | 0 | 0 | 0 | 0 | 30.627625 | 30.24203 | 25.67127 | 21.636575 | 22.271025 | 0 | 0 | -11.13825 | -9.886611 | -8.899309 | -9.798158136 | -11.2606 | -17.70304 | -12.89085 | 48.99129 | 54.37702 | 50.10704 | 70.95514 | 42.78549 | 27.74243 | 22.44494
82 | W85532 | 2017-03-25 03:05 | 59.1112 | 61.8374 | 23 | 48 | 1.4197 | 582.0265 | 15415 | 31 | 139022 | -139079.8888 | -139020.5803 | 139139 | 139337 | 139295 | 221036 | 221028 | 239269 | 239731 | 215392 | 215467 | 216069 | 216051 | 292987 | 292979 | 1293.62 | 19182.4336 | 6 | 378.6665 | 378.6665 | 215874.5641 | 914.9535 | 194.4359 | 85.5014 | 85.5014 | 1178.7109 | 1123.2169 | 1069.8334 | 931.9145 | 1073.4446 | 1018.1717 | 1002.8035 | 988.1242 | 973.486 | 965.6443 | 956.2012 | 943.6839 | 15.8 | 22.6 | 32.3523 | 21.7163 | 14.2007 | 10.2703 | 7.5231 | 5.6835 | 4.4331 | 3.8564 | 3.8327 | 104.2 | 148.88 | 158.47 | 224.97 | 222.58 | 317.16 | 303.95 | 432.23 | 408.23 | 579.24 | 521.42 | 742.24 | 609.87 | 864.21 | 49.8 | 47.1 | 20.5269 | 4.16 | 3.8275 | 3.8275 | -0.794 | 3.8275 | 6105166 | 2 |  |  | 3.5 | 6.3136 | 7.7321 | 10.1029 | 11.5579 | 16.2721 | 3.916 | 7.17 | 8.794 | 11.46 | 13.558 | 18.568 | 24.9926 | 25.0216 | 24.9814 | 24.9352 | 25.1112 | 25.0057 |  | 13187 | 666 | 17 |  |  | 381 | 873 | 9 | 2 | 35 | 28.200001 | 4.16 | 1111.0643 | 1100.5786 | 947.0857 | 883.6214 | 879.1429 | 834.4786 | 732.2714 | 52.3457 | 52.5371 | 51.9793 | 56.0393 | 66.96 | 75.4464 | 50.2236 | 32.3523 | 21.7163 | 14.2007 | 10.2703 | 7.5231 | 5.6835 | 4.4331 | 3.8564 | 0 | 0 | 0 | 0 | 0 | 0.1016 | 0.1016 | 0 | 0 | 0 | 0 | 0 | 0 | 0 | 0.046204 | 0.039863 | 0.029948 | 0.008452 | 0.034044 | 0.019289 | 0.017044 | 2e-05 | 0.000117 | 0.000313 | 0.000186 | 9.2e-05 | 0.000322 | 0.000159 | 0.083349 | 0.079572 | 0.077401 | 0.079688 | 0.089569 | 0.106126 | 0.100997 | -0.135732 | -0.133848 | -0.132744 | -0.134567 | -0.139099 | -0.13897 | -0.135814 | -1.390886 | -1.362639 | -1.348683 | -1.377328 | -1.44439 | -1.4441 | -1.393831 | -0.199516 | -0.183626 | -0.176189 | -0.193704 | -0.234135 | -0.260097 | -0.232994 | -0.400733 | -0.371461 | -0.353183 | -0.380634 | -0.450329 | -0.445804 | -0.398945 | 0.435519 | 0.412887 | 0.388339 | 0.35495 | 0.623411 | 0.536291 | 0.489684 | -35 | -35 | -30 | -25 | -25 | 20 | -30 | -0.875159 | -0.864134 | -0.855803 | -0.865566 | -0.890954 | 0 | 0 |  | 1402.08 | 0 |  | 1422.2729 | 0 |  | 742.644 | 0 |  | 742.544 | 0 |  | 1407.16 | 0 |  | 1430.579 | 0 |  | 764.286 | 0 |  | 764.033 | 0 |  | 1417.015 | 0 |  | 1450.746 | 0 |  | 775.953 | 0 |  | 776.152 | 0 |  | 1497.584 | 0 |  | 1502.6639 | 0 |  | 753.496 | 0 |  | 753.494 | 0 |  | 1452.118 | 0 |  | 1453.871 | 0 |  | 704.538 | 0 |  | 704.346 | 0 |  | 1505.356 | 0 |  | 1511.5291 | 0 |  | 742.612 | 0.102 |  | 742.852 | 0.102 |  | 1472.057 | 0 |  | 1479.677 | 0 |  | 772.854 | 0.102 |  | 772.918 | 0.025 | 92.6061 | 87.57524 | 73.30538 | 70.41402 | 78.74395 | 88.55988 | 73.95721 | 0 | 0 | 0 | 0 | 0 | -14.119352 | -13.7987024 | -64.29231 | -54.47830722 | -40.8125 | -11.89736 | -49.30569704 | -28.3202451 | -23.97807 | 0 | 0 | 0 | 0 | 0 | 0 | 0 | 30.630565 | 30.24469 | 25.67409 | 21.63915 | 22.27385 | 0 | 0 | -10.4438 | -9.647178 | -9.158181 | -10.85504 | -15.6776796 | -19.62338 | -11.7018 | 48.50054 | 53.69445 | 49.00879 | 69.30078 | 36.03442 | 26.4969 | 24.47864
82 | W85533 | 2017-03-25 03:07 | 59.076 | 61.7982 | 26 | 48 | 1.4197 | 585.0313 | 15493 | 31 | 139022 | -139079.924 | -139020.5803 | 139139 | 139337 | 139295 | 221036 | 221028 | 239269 | 239731 | 215392 | 215467 | 216069 | 216051 | 292987 | 292979 | 1293.62 | 19198 | 6 | 379.109 | 379.109 | 215874.1216 | 914.511 | 194.8784 | 85.9439 | 85.9439 | 1175.1953 | 1125.1741 | 1076.8334 | 931.7566 | 1069.7041 | 1014.5696 | 999.3175 | 984.6416 | 969.8486 | 962.1041 | 952.403 | 939.9196 | 16 | 23.4 | 32.3094 | 21.7686 | 14.1945 | 10.263 | 7.5004 | 5.6431 | 4.4198 | 3.8574 | 3.8324 | 104.48 | 147.95 | 158.51 | 223.82 | 222.9 | 315.67 | 304.22 | 431.34 | 409.33 | 580.7 | 521.58 | 741.71 | 609.76 | 863.88 | 49.3 | 47.3 | 23.5808 | 4.599999 | 4.0878 | 4.0878 | -0.4966 | 4.0878 | 6105166 | 1 |  |  | 3.4564 | 6.42 | 7.9093 | 10.1164 | 11.6879 | 16.3886 | 4.006 | 7.432 | 9.17 | 11.55 | 13.854 | 18.592 | 24.9994 | 25.0206 | 24.9459 | 24.9744 | 25.035 | 25.1499 |  | 13187 | 666 | 18 |  |  | 381 | 873 | 9 | 2 | 35 | 28.6 | 4.599999 | 1103.85 | 1109.2285 | 952.1429 | 893.9786 | 888.4072 | 817.95 | 719.6357 | 58.6386 | 56.2614 | 51.6086 | 53.21 | 55.0043 | 67.0329 | 52.1807 | 32.3094 | 21.7686 | 14.1945 | 10.263 | 7.5004 | 5.6431 | 4.4198 | 3.8574 | 0 | 0 | 0 | 0 | 0 | 0.1016 | 0.1016 | 0 | 0 | 0 | 0 | 0 | 0 | 0 | 0.047714 | 0.041204 | 0.030923 | 0.0092 | 0.035329 | 0.020038 | 0.017451 | 1.9e-05 | 0.000116 | 0.000312 | 0.000186 | 9.2e-05 | 0.000378 | -0.000233 | 0.083345 | 0.079561 | 0.077395 | 0.079681 | 0.089557 | 0.106127 | 0.100983 | -0.135697 | -0.133848 | -0.132717 | -0.134544 | -0.139099 | -0.138962 | -0.135664 | -1.391056 | -1.363318 | -1.348968 | -1.377676 | -1.445119 | -1.446659 | -1.387578 | -0.199407 | -0.183436 | -0.176071 | -0.193564 | -0.233888 | -0.260058 | -0.232767 | -0.400926 | -0.372188 | -0.353479 | -0.381016 | -0.451233 | -0.445563 | -0.399443 | 0.435629 | 0.412861 | 0.388253 | 0.354839 | 0.622297 | 0.536543 | 0.48966 | -35 | -35 | -30 | -25 | -25 | 10 | -40 | -0.87525 | -0.864238 | -0.855942 | -0.865719 | -0.891122 | 0 | 0 |  | 1402.08 | 0 |  | 1422.2729 | 0 |  | 742.644 | 0 |  | 742.544 | 0 |  | 1407.16 | 0 |  | 1430.579 | 0 |  | 764.286 | 0 |  | 764.033 | 0 |  | 1417.015 | 0 |  | 1450.746 | 0 |  | 775.953 | 0 |  | 776.152 | 0 |  | 1497.584 | 0 |  | 1502.6639 | 0 |  | 753.496 | 0 |  | 753.494 | 0 |  | 1452.118 | 0 |  | 1453.871 | 0 |  | 704.538 | 0 |  | 704.346 | 0 |  | 1505.356 | 0 |  | 1511.5291 | 0 |  | 742.612 | 0.102 |  | 742.852 | 0.102 |  | 1472.057 | 0 |  | 1479.677 | 0 |  | 772.854 | 0.102 |  | 772.918 | 0.025 | 92.00037825 | 88.25133 | 73.6911 | 71.23311 | 79.56308 | 86.80657965 | 72.67097 | 0 | 0 | 0 | 0 | 0 | -14.1185392 | -13.7834624 | -66.39928 | -56.33229976 | -42.13501548 | -12.93087 | -51.18756 | -29.53499 | -23.89132 | 0 | 0 | 0 | 0 | 0 | 0 | 0 | 30.63375 | 30.24833 | 25.67826 | 21.642975 | 22.27805 | 0 | 0 | -11.69295 | -10.32037 | -9.086778 | -10.29954044 | -12.86485 | -17.43244 | -12.14594 | 44.5419 | 51.84699 | 48.14757 | 69.64568 | 37.78873 | 25.72061 | 22.85025
82 | W85534 | 2017-03-25 03:08 | 59.0192 | 61.7554 | 28 | 49 | 1.4197 | 582.7717 | 15428 | 31 | 139022 | -139079.9808 | -139020.5803 | 139139 | 139337 | 139295 | 221036 | 221028 | 239269 | 239731 | 215392 | 215467 | 216069 | 216051 | 292987 | 292979 | 1293.62 | 19213.5352 | 6 | 379.5497 | 379.5497 | 215873.6809 | 914.0703 | 195.3191 | 86.3846 | 86.3846 | 1191.6016 | 1131.0665 | 1078.3334 | 931.8421 | 1072.4491 | 1017.2856 | 1002.045 | 987.5648 | 972.9415 | 965.121 | 955.4719 | 943.1254 | 15.8 | 26.6 | 32.2047 | 21.6407 | 14.1269 | 10.2226 | 7.4622 | 5.6336 | 4.4203 | 3.8557 | 3.8323 | 104.21 | 146.92 | 158.93 | 222.32 | 223.39 | 313.53 | 305.37 | 427.51 | 409.85 | 571.24 | 522.27 | 731.12 | 609.8 | 850.83 | 50.1 | 47.3 | 21.1497 | 3.94 | 4.0651 | 4.0651 | -1.0638 | 4.0651 | 6105166 | 2 |  |  | 3.5986 | 6.2843 | 7.8357 | 10.1557 | 11.7021 | 16.4671 | 4.268 | 7.216 | 8.724 | 11.482 | 13.58 | 18.794 | 24.9676 | 25.0651 | 24.9654 | 24.9018 | 25.0846 | 25.1142 |  | 13187 | 667 | 1 |  |  | 381 | 873 | 9 | 2 | 35 | 28.799999 | 3.94 | 1096.6285 | 1090.5714 | 944.9786 | 876.5571 | 863.6643 | 806.7214 | 712.2357 | 51.5529 | 50.8407 | 51.49 | 54.9871 | 64.9993 | 70.6057 | 45.11 | 32.2047 | 21.6407 | 14.1269 | 10.2226 | 7.4622 | 5.6336 | 4.4203 | 3.8557 | 0 | 0 | 0 | 0 | 0 | 0.1016 | 0.1016 | 0 | 0 | 0 | 0 | 0 | 0 | 0 | 0.04889 | 0.042364 | 0.031809 | 0.009929 | 0.03638 | 0.021024 | 0.017646 | 1.9e-05 | 0.000116 | 0.000311 | 0.000185 | 9.1e-05 | 0.000371 | 0.000196 | 0.083347 | 0.079565 | 0.077395 | 0.079681 | 0.089568 | 0.106146 | 0.101007 | -0.13561 | -0.133752 | -0.132647 | -0.13447 | -0.138962 | -0.138857 | -0.135675 | -1.390592 | -1.362717 | -1.348733 | -1.377394 | -1.443916 | -1.446512 | -1.393699 | -0.199402 | -0.183457 | -0.176031 | -0.193528 | -0.234038 | -0.260218 | -0.232995 | -0.400404 | -0.371546 | -0.353237 | -0.380708 | -0.449743 | -0.444504 | -0.398217 | 0.435437 | 0.412684 | 0.38794 | 0.354326 | 0.621698 | 0.535847 | 0.489657 | -35 | -35 | -30 | -25 | -25 | 0 | -30 | -0.875213 | -0.864201 | -0.8559 | -0.865675 | -0.891077 | 0 | 0 |  | 1402.08 | 0 |  | 1422.2729 | 0 |  | 742.644 | 0 |  | 742.544 | 0 |  | 1407.16 | 0 |  | 1430.579 | 0 |  | 764.286 | 0 |  | 764.033 | 0 |  | 1417.015 | 0 |  | 1450.746 | 0 |  | 775.953 | 0 |  | 776.152 | 0 |  | 1497.584 | 0 |  | 1502.6639 | 0 |  | 753.496 | 0 |  | 753.494 | 0 |  | 1452.118 | 0 |  | 1453.871 | 0 |  | 704.538 | 0 |  | 704.346 | 0 |  | 1505.356 | 0 |  | 1511.5291 | 0 |  | 742.612 | 0.102 |  | 742.852 | 0.102 |  | 1472.057 | 0 |  | 1479.677 | 0 |  | 772.854 | 0.102 |  | 772.918 | 0.025 | 91.4007 | 86.77131 | 73.13662 | 69.84495 | 77.35668 | 85.63025 | 71.94079 | 0 | 0 | 0 | 0 | 0 | -14.1078712 | -13.78458 | -68.01246 | -57.88821816 | -43.32130396 | -13.93096 | -52.66106 | -30.94812424 | -24.86638 | 0 | 0 | 0 | 0 | 0 | 0 | 0 | 30.632455 | 30.247035 | 25.677 | 21.641875 | 22.276925 | 0 | 0 | -10.27975 | -9.327082 | -9.06383619 | -10.64154 | -15.21231 | -18.37287 | -10.51040445 | 43.74094 | 49.80305 | 46.42848 | 66.91431 | 31.76024 | 22.20138 | 22.77943
82 | W85535 | 2017-03-25 03:09 | 59.065 | 61.7586 | 23 | 48 | 1.4197 | 580.3091 | 15361 | 31 | 139022 | -139079.935 | -139020.5803 | 139139 | 139337 | 139295 | 221036 | 221028 | 239269 | 239731 | 215392 | 215467 | 216069 | 216051 | 292987 | 292979 | 1293.62 | 19229.0703 | 6 | 379.9886 | 379.9886 | 215873.242 | 913.6314 | 195.758 | 86.8235 | 86.8235 | 1183.3984 | 1123.5638 | 1073.3334 | 931.0729 | 1067.3429 | 1012.3295 | 997.1332 | 982.561 | 967.9406 | 960.4666 | 950.8152 | 938.4304 | 16 | 22.6 | 32.2509 | 21.6924 | 14.1774 | 10.2784 | 7.5207 | 5.6403 | 4.4154 | 3.8564 | 3.8329 | 104.16 | 148.79 | 158.63 | 225.01 | 222.14 | 316.14 | 303.25 | 431.35 | 409.05 | 580.66 | 521.83 | 742.36 | 609.8 | 862.96 | 50.1 | 47.2 | 21.8922 | 2.89 | 2.4838 | 2.612 | -0.2577 | 2.4838 | 6105166 | 1 |  |  | 3.4614 | 6.4171 | 7.7443 | 9.9771 | 11.7164 | 16.2986 | 4.636 | 7.158 | 8.816 | 11.28 | 13.89 | 17.948 | 25.0252 | 24.9849 | 24.9617 | 24.9529 | 25.1204 | 24.9636 |  | 13187 | 667 | 2 |  |  | 381 | 873 | 9 | 2 | 35 | 28 | 2.89 | 1100.0857 | 1095.4642 | 943.75 | 883.3286 | 882.8714 | 805.8286 | 711.6071 | 56.5271 | 54.8836 | 52.2914 | 53.8243 | 54.7664 | 62.65 | 43.68 | 32.2509 | 21.6924 | 14.1774 | 10.2784 | 7.5207 | 5.6403 | 4.4154 | 3.8564 | 0 | 0 | 0 | 0 | 0 | 0.1016 | 0.1016 | 0 | 0 | 0 | 0 | 0 | 0 | 0 | 0.050011 | 0.043461 | 0.032567 | 0.010572 | 0.037286 | 0.021283 | 0.017711 | 1.9e-05 | 0.000115 | 0.00031 | 0.000185 | 9.1e-05 | 0.000265 | 0.000608 | 0.083339 | 0.079561 | 0.077393 | 0.079678 | 0.089551 | 0.106127 | 0.100983 | -0.135637 | -0.13376 | -0.132644 | -0.134473 | -0.139039 | -0.138879 | -0.135825 | -1.391159 | -1.362995 | -1.348852 | -1.377595 | -1.445228 | -1.446294 | -1.399294 | -0.199278 | -0.183392 | -0.175994 | -0.193473 | -0.233737 | -0.259965 | -0.232692 | -0.401044 | -0.371844 | -0.35336 | -0.380929 | -0.45137 | -0.445369 | -0.399244 | 0.435493 | 0.412848 | 0.38852 | 0.3552 | 0.622336 | 0.536325 | 0.4897 | -35 | -35 | -30 | -25 | -25 | -10 | -20 | -0.875206 | -0.864188 | -0.855872 | -0.865641 | -0.891034 | 0 | 0 |  | 1402.08 | 0 |  | 1422.2729 | 0 |  | 742.644 | 0 |  | 742.544 | 0 |  | 1407.16 | 0 |  | 1430.579 | 0 |  | 764.286 | 0 |  | 764.033 | 0 |  | 1417.015 | 0 |  | 1450.746 | 0 |  | 775.953 | 0 |  | 776.152 | 0 |  | 1497.584 | 0 |  | 1502.6639 | 0 |  | 753.496 | 0 |  | 753.494 | 0 |  | 1452.118 | 0 |  | 1453.871 | 0 |  | 704.538 | 0 |  | 704.346 | 0 |  | 1505.356 | 0 |  | 1511.5291 | 0 |  | 742.612 | 0.102 |  | 742.852 | 0.102 |  | 1472.057 | 0 |  | 1479.677 | 0 |  | 772.854 | 0.102 |  | 772.918 | 0.025 | 91.68004 | 87.15623 | 73.03964375 | 70.38186 | 79.06202 | 85.52017 | 71.86022 | 0 | 0 | 0 | 0 | 0 | -14.1101064 | -13.79982 | -69.59968477 | -59.39387012 | -44.34621 | -14.81879 | -54.01829 | -31.16474 | -25.63367 | 0 | 0 | 0 | 0 | 0 | 0 | 0 | 30.63221 | 30.24658 | 25.67616 | 21.641025 | 22.27585 | 0 | 0 | -11.26461 | -10.06521 | -9.202973 | -10.41355 | -12.80093 | -16.28680725 | -10.16398656 | 41.44796 | 47.94372 | 45.16662 | 66.79054 | 34.51865 | 23.95852 | 22.26275
82 | W85536 | 2017-03-25 03:10 | 59.0156 | 61.7261 | 27 | 48 | 1.4197 | 579.5622 | 14936 | 31 | 139022 | -139079.9844 | -139020.5803 | 139139 | 139337 | 139295 | 221036 | 221028 | 239269 | 239731 | 215392 | 215467 | 216069 | 216051 | 292987 | 292979 | 1293.62 | 19244.6055 | 6 | 380.4269 | 380.4269 | 215872.8037 | 913.1931 | 196.1963 | 87.2618 | 87.2618 | 1191.6016 | 1128.1272 | 1076 | 932.351 | 1073.1515 | 1017.7267 | 1002.4672 | 987.8688 | 973.1361 | 965.2874 | 955.7672 | 943.3774 | 15.8 | 24.4 | 32.1895 | 21.6775 | 14.1289 | 10.2332 | 7.4899 | 5.6396 | 4.4176 | 3.8567 | 3.8317 | 104.08 | 149.05 | 159.33 | 226.01 | 223.32 | 317.94 | 305.04 | 433.98 | 409.7 | 582.75 | 522.15 | 744.09 | 609.9 | 863.09 | 50.8 | 47.3 | 20.989 | 3.44 | 2.9655 | 2.9655 | -0.0166 | 2.9655 | 6105166 | 2 |  |  | 3.4936 | 6.3193 | 7.7714 | 10.0907 | 11.6286 | 16.3164 | 4.406 | 7.264 | 8.74 | 11.348 | 13.164 | 18.024 | 24.9809 | 25.0098 | 24.9916 | 24.926 | 25.1131 | 24.9164 |  | 13187 | 667 | 3 |  |  | 381 | 873 | 9 | 2 | 35 | 25.4 | 3.44 | 1096.8071 | 1102.7572 | 942.0286 | 878.0928 | 874.5857 | 812.3143 | 713.9 | 51.3014 | 51.3664 | 51.8607 | 55.2464 | 66.99 | 64.4971 | 36.925 | 32.1895 | 21.6775 | 14.1289 | 10.2332 | 7.4899 | 5.6396 | 4.4176 | 3.8567 | 0 | 0 | 0 | 0 | 0 | 0.1016 | 0.1016 | 0 | 0 | 0 | 0 | 0 | 0 | 0 | 0.051032 | 0.044491 | 0.033361 | 0.011241 | 0.038216 | 0.02196 | 0.018329 | 1.9e-05 | 0.000114 | 0.00031 | 0.000185 | 9e-05 | -0.00011 | 0.000789 | 0.083344 | 0.079562 | 0.077397 | 0.079682 | 0.089563 | 0.10613 | 0.100997 | -0.135627 | -0.13377 | -0.132638 | -0.134466 | -0.138991 | -0.138827 | -0.135852 | -1.390824 | -1.362956 | -1.34858 | -1.377315 | -1.444335 | -1.443242 | -1.401404 | -0.199361 | -0.183418 | -0.176059 | -0.193545 | -0.233951 | -0.260015 | -0.232882 | -0.400665 | -0.371802 | -0.353078 | -0.380621 | -0.450262 | -0.445282 | -0.398639 | 0.435435 | 0.412536 | 0.387985 | 0.354503 | 0.621859 | 0.53571 | 0.489607 | -35 | -35 | -30 | -25 | -25 | -20 | -10 | -0.875044 | -0.864031 | -0.855684 | -0.865438 | -0.890818 | 0 | 0 |  | 1402.08 | 0 |  | 1422.2729 | 0 |  | 742.644 | 0 |  | 742.544 | 0 |  | 1407.16 | 0 |  | 1430.579 | 0 |  | 764.286 | 0 |  | 764.033 | 0 |  | 1417.015 | 0 |  | 1450.746 | 0 |  | 775.953 | 0 |  | 776.152 | 0 |  | 1497.584 | 0 |  | 1502.6639 | 0 |  | 753.496 | 0 |  | 753.494 | 0 |  | 1452.118 | 0 |  | 1453.871 | 0 |  | 704.538 | 0 |  | 704.346 | 0 |  | 1505.356 | 0 |  | 1511.5291 | 0 |  | 742.612 | 0.102 |  | 742.852 | 0.102 |  | 1472.057 | 0 |  | 1479.677 | 0 |  | 772.854 | 0.102 |  | 772.918 | 0.025 | 91.41229 | 87.73757 | 72.91019 | 69.96819 | 78.33052 | 86.21092 | 72.1017583 | 0 | 0 | 0 | 0 | 0 | -14.1048232 | -13.8025632 | -71.00296 | -60.79465238 | -45.40803718 | -15.73720119 | -55.32669651 | -31.5348377 | -26.79204 | 0 | 0 | 0 | 0 | 0 | 0 | 0 | 30.62654 | 30.241085 | 25.67052 | 21.63595 | 22.27045 | 0 | 0 | -10.2275 | -9.421522 | -9.130543 | -10.69266 | -15.67237749 | -16.77021 | -8.59916785 | 40.80838 | 47.76248 | 44.04213 | 65.17427 | 29.6019 | 23.80104 | 22.90799
82 | W85537 | 2017-03-25 03:12 | 59.0793 | 61.7474 | 22 | 48 | 1.4197 | 578.8883 | 15329 | 31 | 139022 | -139079.9207 | -139020.5803 | 139139 | 139337 | 139295 | 221036 | 221028 | 239269 | 239731 | 215392 | 215467 | 216069 | 216051 | 292987 | 292979 | 1293.62 | 19260.1406 | 6 | 380.8647 | 380.8647 | 215872.3659 | 912.7553 | 196.6341 | 87.6996 | 87.6996 | 1177.5391 | 1120.2783 | 1073.5 | 933.3026 | 1065.738 | 1011.2637 | 996.5037 | 982.4479 | 968.2079 | 961.2086 | 952.035 | 940.1077 | 15.8 | 20.6 | 32.2581 | 21.7886 | 14.2266 | 10.2894 | 7.5109 | 5.6333 | 4.4207 | 3.8562 | 3.8327 | 104.23 | 147.73 | 158.1 | 223.54 | 222.26 | 314.85 | 303.47 | 430.73 | 409.17 | 580.66 | 521.89 | 741.09 | 609.84 | 861.93 | 51.1 | 47.3 | 22.8571 | 2.27 | 2.4781 | 2.4781 | -0.7781 | 2.4781 | 6105166 | 1 |  |  | 3.5879 | 6.3929 | 7.8807 | 10.07 | 11.815 | 16.42 | 4.344 | 6.968 | 8.906 | 11.4 | 13.644 | 18.138 | 24.9581 | 25.0059 | 24.9555 | 24.99 | 25.1646 | 24.9854 |  | 13187 | 667 | 4 |  |  | 381 | 873 | 9 | 2 | 35 | 26.200001 | 2.27 | 1090.4071 | 1099.3715 | 948.2643 | 887.6214 | 881.75 | 804.3857 | 717.1572 | 53.7521 | 53.5064 | 51.9443 | 50.0014 | 50.8114 | 52.7071 | 34.5129 | 32.2581 | 21.7886 | 14.2266 | 10.2894 | 7.5109 | 5.6333 | 4.4207 | 3.8562 | 0 | 0 | 0 | 0 | 0 | 0.1016 | 0.1016 | 0 | 0 | 0 | 0 | 0 | 0 | 0 | 0.052058 | 0.04546 | 0.034051 | 0.011827 | 0.039048 | 0.022846 | 0.019099 | 1.8e-05 | 0.000114 | 0.000309 | 0.000184 | 8.9e-05 | -0.001082 | 0.000833 | 0.083342 | 0.079562 | 0.077394 | 0.079679 | 0.089554 | 0.106129 | 0.100975 | -0.135687 | -0.133822 | -0.132705 | -0.134536 | -0.139106 | -0.138776 | -0.135979 | -1.391154 | -1.363172 | -1.349015 | -1.377788 | -1.445754 | -1.438429 | -1.403245 | -0.199362 | -0.183437 | -0.17604 | -0.193518 | -0.233817 | -0.260054 | -0.232655 | -0.401038 | -0.372032 | -0.353527 | -0.381139 | -0.451468 | -0.445444 | -0.399741 | 0.435714 | 0.413088 | 0.388532 | 0.355104 | 0.62219 | 0.536277 | 0.489698 | -35 | -35 | -30 | -25 | -25 | -30 | 0 | -0.875326 | -0.864316 | -0.856054 | -0.865846 | -0.891263 | 0 | 0 |  | 1402.08 | 0 |  | 1422.2729 | 0 |  | 742.644 | 0 |  | 742.544 | 0 |  | 1407.16 | 0 |  | 1430.579 | 0 |  | 764.286 | 0 |  | 764.033 | 0 |  | 1417.015 | 0 |  | 1450.746 | 0 |  | 775.953 | 0 |  | 776.152 | 0 |  | 1497.584 | 0 |  | 1502.6639 | 0 |  | 753.496 | 0 |  | 753.494 | 0 |  | 1452.118 | 0 |  | 1453.871 | 0 |  | 704.538 | 0 |  | 704.346 | 0 |  | 1505.356 | 0 |  | 1511.5291 | 0 |  | 742.612 | 0.102 |  | 742.852 | 0.102 |  | 1472.057 | 0 |  | 1479.677 | 0 |  | 772.854 | 0.102 |  | 772.918 | 0.025 | 90.87671 | 87.4682 | 73.38997 | 70.72479 | 78.9642395 | 85.36865 | 72.41494827 | 0 | 0 | 0 | 0 | 0 | -14.0996416 | -13.8154664 | -72.44574 | -62.1252 | -46.3521554 | -16.54861 | -56.58247 | -31.30597 | -27.96947934 | 0 | 0 | 0 | 0 | 0 | 0 | 0 | 30.63641 | 30.25106 | 25.68162 | 21.64615 | 22.281575 | 0 | 0 | -10.71613 | -9.815053 | -9.144274572 | -9.676171 | -11.88057 | -13.70669 | -8.029599 | 38.35126 | 45.779 | 43.57516 | 66.14615 | 32.78277 | 26.25635 | 22.6004
82 | W85538 | 2017-03-25 03:13 | 58.9349 | 61.6614 | 32 | 48 | 1.4197 | 580.0319 | 15359 | 31 | 139022 | -139080.0651 | -139020.5803 | 139139 | 139337 | 139295 | 221036 | 221028 | 239269 | 239731 | 215392 | 215467 | 216069 | 216051 | 292987 | 292979 | 1293.62 | 19275.7168 | 6 | 381.3034 | 381.3034 | 215871.9272 | 912.3166 | 197.0728 | 88.1383 | 88.1383 | 1197.4609 | 1130.8436 | 1079 | 932.0526 | 1070.9153 | 1015.9026 | 1000.8156 | 986.4128 | 971.847 | 964.2313 | 954.8176 | 942.561 | 15.8 | 26.8 | 32.2145 | 21.696 | 14.1505 | 10.2349 | 7.4775 | 5.6358 | 4.4214 | 3.8557 | 3.8345 | 104.13 | 146.1 | 158.97 | 221.47 | 223.51 | 312.21 | 305.35 | 426.36 | 410.14 | 573.09 | 522.74 | 731.83 | 610.14 | 851.14 | 49.9 | 47.2 | 19.7383 | 2.79 | 2.9795 | 2.9795 | -0.1212 | 2.9795 | 6105166 | 2 |  |  | 3.4807 | 6.3157 | 7.865 | 10.0407 | 11.7 | 16.5157 | 4.296 | 7.194 | 8.988 | 11.324 | 13.232 | 19.012 | 24.9886 | 25.0136 | 24.9894 | 24.9562 | 25.1283 | 24.9886 |  | 13187 | 667 | 5 |  |  | 381 | 873 | 9 | 2 | 35 | 25.4 | 2.79 | 1091.6857 | 1105.5929 | 950 | 886.1857 | 880.8071 | 811.1 | 722.5786 | 49.8671 | 49.7993 | 52.1093 | 55.29 | 65.8307 | 57.4036 | 29.1771 | 32.2145 | 21.696 | 14.1505 | 10.2349 | 7.4775 | 5.6358 | 4.4214 | 3.8557 | 0 | 0 | 0 | 0 | 0 | 0.1016 | 0.1016 | 0 | 0 | 0 | 0 | 0 | 0 | 0 | 0.052961 | 0.046315 | 0.034801 | 0.012491 | 0.03988 | 0.023035 | 0.01929 | 1.8e-05 | 0.000113 | 0.000308 | 0.000184 | 8.9e-05 | -0.002465 | 0.000789 | 0.083345 | 0.079562 | 0.077397 | 0.079682 | 0.089561 | 0.106134 | 0.100991 | -0.135671 | -0.133818 | -0.132685 | -0.134517 | -0.139063 | -0.138624 | -0.135914 | -1.390926 | -1.363117 | -1.348724 | -1.377517 | -1.44512 | -1.431297 | -1.401761 | -0.199405 | -0.183447 | -0.17609 | -0.193568 | -0.233952 | -0.260111 | -0.232854 | -0.40078 | -0.371973 | -0.353226 | -0.380842 | -0.450683 | -0.445228 | -0.399007 | 0.43556 | 0.4127 | 0.387996 | 0.354393 | 0.621477 | 0.535782 | 0.489842 | -35 | -35 | -30 | -25 | -25 | -40 | 10 | -0.87526 | -0.864248 | -0.855943 | -0.865718 | -0.891119 | 0 | 0 |  | 1402.08 | 0 |  | 1422.2729 | 0 |  | 742.644 | 0 |  | 742.544 | 0 |  | 1407.16 | 0 |  | 1430.579 | 0 |  | 764.286 | 0 |  | 764.033 | 0 |  | 1417.015 | 0 |  | 1450.746 | 0 |  | 775.953 | 0 |  | 776.152 | 0 |  | 1497.584 | 0 |  | 1502.6639 | 0 |  | 753.496 | 0 |  | 753.494 | 0 |  | 1452.118 | 0 |  | 1453.871 | 0 |  | 704.538 | 0 |  | 704.346 | 0 |  | 1505.356 | 0 |  | 1511.5291 | 0 |  | 742.612 | 0.102 |  | 742.852 | 0.102 |  | 1472.057 | 0 |  | 1479.677 | 0 |  | 772.854 | 0.102 |  | 772.918 | 0.025 | 90.98654 | 87.96318 | 73.52715 | 70.61305 | 78.88596 | 86.0852874 | 72.97394 | 0 | 0 | 0 | 0 | 0 | -14.0841984 | -13.8088624 | -73.68987 | -63.2868 | -47.35235 | -17.46003 | -57.76000128 | -29.44177929 | -28.14596 | 0 | 0 | 0 | 0 | 0 | 0 | 0 | 30.6341 | 30.24868 | 25.67829 | 21.64295 | 22.277975 | 0 | 0 | -9.943749 | -9.135532 | -9.175926637 | -10.70237472 | -15.40122 | -14.93131 | -6.794004 | 37.98703 | 45.78953 | 42.67716 | 64.0936 | 28.00271 | 27.628 | 24.22511
82 | W85539 | 2017-03-25 03:14 | 58.9751 | 61.6717 | 24 | 48 | 1.4197 | 584.0076 | 15461 | 31 | 139022 | -139080.0249 | -139020.5803 | 139139 | 139337 | 139295 | 221036 | 221028 | 239269 | 239731 | 215392 | 215467 | 216069 | 216051 | 292987 | 292979 | 1293.62 | 19291.25 | 6 | 381.745 | 381.745 | 215871.4856 | 911.875 | 197.5144 | 88.5799 | 88.5799 | 1179.8828 | 1123.3369 | 1077 | 932.1324 | 1070.0195 | 1014.9431 | 999.573 | 984.9559 | 970.2794 | 962.5175 | 952.7539 | 940.345 | 15.8 | 22.6 | 32.2279 | 21.6953 | 14.1753 | 10.2239 | 7.4662 | 5.6197 | 4.4178 | 3.8555 | 3.8351 | 104.25 | 148.87 | 158.53 | 224.91 | 223.05 | 317.33 | 305.11 | 433.88 | 410.02 | 583.68 | 522.55 | 742.83 | 609.89 | 863.94 | 50.6 | 47.2 | 20.765 | 2.97 | 2.9834 | 2.9834 | -0.0609 | 2.9834 | 6105166 | 1 |  |  | 3.5607 | 6.3086 | 7.7864 | 10.0957 | 11.7036 | 16.3379 | 4.202 | 7.442 | 8.608 | 11.324 | 13.75 | 17.364 | 25.0459 | 24.9675 | 24.982 | 24.9467 | 25.1155 | 24.9873 |  | 13187 | 667 | 6 |  |  | 381 | 873 | 9 | 2 | 35 | 26.799999 | 2.97 | 1102.7858 | 1105.1072 | 957.1429 | 893.55 | 882.1572 | 801.9 | 719.5786 | 55.5386 | 54.6814 | 50.2607 | 50.625 | 52.4379 | 47.185 | 31.4929 | 32.2279 | 21.6953 | 14.1753 | 10.2239 | 7.4662 | 5.6197 | 4.4178 | 3.8555 | 0 | 0 | 0 | 0 | 0 | 0.1016 | 0.1016 | 0 | 0 | 0 | 0 | 0 | 0 | 0 | 0.053764 | 0.047093 | 0.035345 | 0.013011 | 0.040606 | 0.023168 | 0.019809 | 1.8e-05 | 0.000113 | 0.000308 | 0.000184 | 8.8e-05 | -0.001043 | 0.000571 | 0.08334 | 0.079561 | 0.077392 | 0.079677 | 0.089555 | 0.106132 | 0.100977 | -0.135676 | -0.133805 | -0.132694 | -0.134526 | -0.139074 | -0.138756 | -0.135874 | -1.39125 | -1.363178 | -1.349119 | -1.377912 | -1.445569 | -1.438829 | -1.399276 | -0.199315 | -0.183409 | -0.175996 | -0.193466 | -0.233822 | -0.26007 | -0.232656 | -0.401146 | -0.372039 | -0.353635 | -0.381275 | -0.451239 | -0.445236 | -0.39961 | 0.435541 | 0.412847 | 0.388091 | 0.354489 | 0.621682 | 0.536074 | 0.489922 | -35 | -35 | -30 | -25 | -25 | -30 | 20 | -0.875202 | -0.864163 | -0.855862 | -0.865639 | -0.891036 | 0 | 0 |  | 1402.08 | 0 |  | 1422.2729 | 0 |  | 742.644 | 0 |  | 742.544 | 0 |  | 1407.16 | 0 |  | 1430.579 | 0 |  | 764.286 | 0 |  | 764.033 | 0 |  | 1417.015 | 0 |  | 1450.746 | 0 |  | 775.953 | 0 |  | 776.152 | 0 |  | 1497.584 | 0 |  | 1502.6639 | 0 |  | 753.496 | 0 |  | 753.494 | 0 |  | 1452.118 | 0 |  | 1453.871 | 0 |  | 704.538 | 0 |  | 704.346 | 0 |  | 1505.356 | 0 |  | 1511.5291 | 0 |  | 742.612 | 0.102 |  | 742.852 | 0.102 |  | 1472.057 | 0 |  | 1479.677 | 0 |  | 772.854 | 0.102 |  | 772.918 | 0.025 | 91.90617 | 87.92343 | 74.0752 | 71.19538335 | 79.00159 | 85.1072508 | 72.66089 | 0 | 0 | 0 | 0 | 0 | -14.0976096 | -13.8047984 | -74.8242075 | -64.35018 | -48.10014 | -18.18154884 | -58.82598 | -31.83409 | -28.51724488 | 0 | 0 | 0 | 0 | 0 | 0 | 0 | 30.63207 | 30.245705 | 25.67586 | 21.640975 | 22.2759 | 0 | 0 | -11.06968 | -10.02906 | -8.845682 | -9.79421625 | -12.26113 | -12.27140295 | -7.327012 | 36.64436 | 43.7899 | 42.80524 | 64.86059326 | 30.19037 | 26.90415 | 23.01183
82 | W85540 | 2017-03-25 03:15 | 58.9072 | 61.622 | 29 | 48 | 1.4197 | 582.1999 | 15413 | 31 | 139022 | -139080.0928 | -139020.5803 | 139139 | 139337 | 139295 | 221036 | 221028 | 239269 | 239731 | 215392 | 215467 | 216069 | 216051 | 292987 | 292979 | 1293.62 | 19306.7852 | 6 | 382.1853 | 382.1853 | 215871.0453 | 911.4347 | 197.9547 | 89.0202 | 89.0202 | 1198.6328 | 1131.7795 | 1077.6666 | 933.7086 | 1072.6066 | 1017.3232 | 1002.1301 | 987.6308 | 972.9877 | 965.2341 | 955.694 | 943.4105 | 15.8 | 26.6 | 32.2571 | 21.6592 | 14.1311 | 10.2023 | 7.4617 | 5.621 | 4.4169 | 3.8555 | 3.8352 | 104.56 | 147.03 | 158.99 | 222.75 | 223.66 | 314.5 | 305.57 | 429.62 | 410.24 | 577.55 | 523.08 | 736.93 | 609.9 | 856.02 | 50.6 | 47.1 | 21.9565 | 3.53 | 3.2967 | 3.2967 | 0.0582 | 3.2967 | 6105166 | 2 |  |  | 3.5171 | 6.3064 | 7.8629 | 10.1457 | 11.7314 | 16.4886 | 4.298 | 7.22 | 8.64 | 11.552 | 13.046 | 18.05 | 24.9276 | 25.004 | 25.0007 | 24.9245 | 25.0699 | 25.0251 |  | 13187 | 667 | 7 |  |  | 381 | 873 | 9 | 2 | 35 | 23.799999 | 3.53 | 1094.6857 | 1103.5072 | 950.1 | 881.5571 | 880.4 | 802.2643 | 715.1357 | 50.2493 | 49.4807 | 49.4386 | 53.3636 | 63.8171 | 48.3536 | 29.0321 | 32.2571 | 21.6592 | 14.1311 | 10.2023 | 7.4617 | 5.621 | 4.4169 | 3.8555 | 0 | 0 | 0 | 0 | 0 | 0.1016 | 0.1016 | 0 | 0 | 0 | 0 | 0 | 0 | 0 | 0.054448 | 0.047815 | 0.035948 | 0.0136 | 0.041297 | 0.023135 | 0.020534 | 1.8e-05 | 0.000112 | 0.000307 | 0.000183 | 8.7e-05 | -4.1e-05 | -4e-06 | 0.083342 | 0.07956 | 0.077393 | 0.079681 | 0.089561 | 0.106138 | 0.100993 | -0.135653 | -0.133794 | -0.132674 | -0.134486 | -0.139025 | -0.138815 | -0.135729 | -1.391056 | -1.363148 | -1.34896 | -1.377461 | -1.444975 | -1.442909 | -1.394307 | -0.199336 | -0.1834 | -0.17601 | -0.193535 | -0.23393 | -0.260136 | -0.232845 | -0.400927 | -0.372007 | -0.353471 | -0.380781 | -0.450503 | -0.44491 | -0.398847 | 0.435502 | 0.412675 | 0.387861 | 0.354322 | 0.621577 | 0.535762 | 0.489928 | -35 | -35 | -30 | -25 | -25 | -20 | 30 | -0.875252 | -0.864214 | -0.855926 | -0.865708 | -0.891112 | 0 | 0 |  | 1402.08 | 0 |  | 1422.2729 | 0 |  | 742.644 | 0 |  | 742.544 | 0 |  | 1407.16 | 0 |  | 1430.579 | 0 |  | 764.286 | 0 |  | 764.033 | 0 |  | 1417.015 | 0 |  | 1450.746 | 0 |  | 775.953 | 0 |  | 776.152 | 0 |  | 1497.584 | 0 |  | 1502.6639 | 0 |  | 753.496 | 0 |  | 753.494 | 0 |  | 1452.118 | 0 |  | 1453.871 | 0 |  | 704.538 | 0 |  | 704.346 | 0 |  | 1505.356 | 0 |  | 1511.5291 | 0 |  | 742.612 | 0.102 |  | 742.852 | 0.102 |  | 1472.057 | 0 |  | 1479.677 | 0 |  | 772.854 | 0.102 |  | 772.918 | 0.025 | 91.2333 | 87.79503 | 73.5310893 | 70.24335 | 78.8495044 | 85.15073 | 72.2237 | 0 | 0 | 0 | 0 | 0 | -14.103604 | -13.7900664 | -75.76526 | -65.33159 | -48.9065448 | -18.98554 | -59.7988454 | -33.32254 | -28.62512271 | 0 | 0 | 0 | 0 | 0 | 0 | 0 | 30.63382 | 30.24749 | 25.67778 | 21.6427 | 22.2778 | 0 | 0 | -10.01649 | -9.07476038 | -8.701687986 | -10.32772 | -14.92873 | -12.57851 | -6.759979 | 36.08537 | 43.63617 | 41.60064 | 62.57278 | 26.39972 | 25.14607 | 23.04853
82 | W85541 | 2017-03-25 03:17 | 58.8922 | 61.5932 | 26 | 48 | 1.4197 | 580.1121 | 15354 | 31 | 139022 | -139080.1078 | -139020.5803 | 139139 | 139337 | 139295 | 221036 | 221028 | 239269 | 239731 | 215392 | 215467 | 216069 | 216051 | 292987 | 292979 | 1293.62 | 19323.2266 | 6 | 382.6241 | 382.6241 | 215870.6065 | 910.9959 | 198.3935 | 89.459 | 89.459 | 1189.2578 | 1128.941 | 1076.5 | 932.7748 | 1067.7291 | 1012.658 | 997.447 | 982.9734 | 968.5558 | 961.1248 | 951.7361 | 939.2919 | 16 | 25.4 | 32.2229 | 21.7054 | 14.2019 | 10.274 | 7.5128 | 5.6523 | 4.426 | 3.8536 | 3.8371 | 104.81 | 148.48 | 158.35 | 224.16 | 222.67 | 315.76 | 304.2 | 431.1 | 409.37 | 579.65 | 522.34 | 740.18 | 610.05 | 863.04 | 50.2 | 47.1 | 23.0263 | 2.89 | 2.4494 | 2.5974 | -0.4182 | 2.4494 | 6105166 | 1 |  |  | 3.5564 | 6.4064 | 7.8579 | 10.1664 | 11.8807 | 16.5414 | 4.442 | 7.122 | 9.188 | 11.542 | 12.74 | 17.838 | 25.0429 | 24.9813 | 24.9566 | 24.9738 | 24.9819 | 24.9269 |  | 13187 | 667 | 8 |  |  | 381 | 873 | 9 | 2 | 35 | 30.6 | 2.89 | 1109.5072 | 1120.4714 | 966.5643 | 912.0071 | 908.4929 | 831.1786 | 738.7643 | 55.4357 | 55.7843 | 53.0964 | 51.8507 | 48.9029 | 37.9879 | 29.3443 | 32.2229 | 21.7054 | 14.2019 | 10.274 | 7.5128 | 5.6523 | 4.426 | 3.8536 | 0 | 0 | 0 | 0 | 0 | 0.1016 | 0.1016 | 0 | 0 | 0 | 0 | 0 | 0 | 0 | 0.055305 | 0.048557 | 0.036487 | 0.014123 | 0.041996 | 0.023733 | 0.020664 | 1.7e-05 | 0.000111 | 0.000306 | 0.000183 | 8.6e-05 | 0.000345 | -0.000817 | 0.083339 | 0.079556 | 0.077388 | 0.079673 | 0.089543 | 0.106102 | 0.100958 | -0.135694 | -0.133842 | -0.132726 | -0.134562 | -0.139154 | -0.139 | -0.135722 | -1.391382 | -1.363589 | -1.349457 | -1.378298 | -1.446611 | -1.447457 | -1.389326 | -0.199305 | -0.183351 | -0.175952 | -0.19341 | -0.233618 | -0.259717 | -0.232441 | -0.401295 | -0.372478 | -0.353984 | -0.381698 | -0.45253 | -0.446668 | -0.400475 | 0.435586 | 0.413008 | 0.388423 | 0.354879 | 0.622339 | 0.536376 | 0.490021 | -35 | -35 | -30 | -25 | -25 | -10 | 40 | -0.875615 | -0.864583 | -0.856322 | -0.86612 | -0.891544 | 0 | 0 |  | 1402.08 | 0 |  | 1422.2729 | 0 |  | 742.644 | 0 |  | 742.544 | 0 |  | 1407.16 | 0 |  | 1430.579 | 0 |  | 764.286 | 0 |  | 764.033 | 0 |  | 1417.015 | 0 |  | 1450.746 | 0 |  | 775.953 | 0 |  | 776.152 | 0 |  | 1497.584 | 0 |  | 1502.6639 | 0 |  | 753.496 | 0 |  | 753.494 | 0 |  | 1452.118 | 0 |  | 1453.871 | 0 |  | 704.538 | 0 |  | 704.346 | 0 |  | 1505.356 | 0 |  | 1511.5291 | 0 |  | 742.612 | 0.102 |  | 742.852 | 0.102 |  | 1472.057 | 0 |  | 1479.677 | 0 |  | 772.854 | 0.102 |  | 772.918 | 0.025 | 92.46522 | 89.14022 | 74.80048 | 72.66234 | 81.34918 | 88.18971 | 74.58417 | 0 | 0 | 0 | 0 | 0 | -14.1224 | -13.7893552 | -76.97404 | -66.36315 | -49.65057 | -19.71793 | -60.87628 | -34.85187 | -27.57395 | 0 | 0 | 0 | 0 | 0 | 0 | 0 | 30.646525 | 30.260405 | 25.68966 | 21.653 | 22.2886 | 0 | 0 | -11.04861 | -10.22811 | -9.342418 | -10.02844 | -11.4246 | -9.866103 | -6.820818 | 35.0891 | 42.80937 | 41.49715 | 64.56897 | 31.3369 | 29.34934 | 26.40004
82 | W85542 | 2017-03-25 03:18 | 59.35 | 62.0409 | 25 | 58 | 1.4197 | 783.6014 | 16186 | 31 | 139022 | -139079.65 | -139020.5803 | 139139 | 139337 | 139295 | 221036 | 221028 | 239269 | 239731 | 215392 | 215467 | 216069 | 216051 | 292987 | 292979 | 1293.62 | 19339.668 | 6 | 383.3476 | 383.3476 | 215869.883 | 910.2724 | 199.117 | 90.1825 | 90.1825 | 1202.1484 | 1135.6044 | 1079.1666 | 924.8043 | 1085.2587 | 1021.9811 | 1004.8322 | 988.9709 | 973.1981 | 964.6293 | 954.9978 | 940.8956 | 15.4 | 23 | 32.1788 | 20.5721 | 12.6345 | 8.798 | 6.1374 | 4.5994 | 3.5645 | 3.0852 | 3.0684 | 94.02 | 140.23 | 153.76 | 225.01 | 226.15 | 328.7 | 318.22 | 469.72 | 435.42 | 636.17 | 560.66 | 824.6 | 660.04 | 975.95 | 49.7 | 47.3 | 37.0036 | 3.4 | 3.113 | 3.113 | -0.3692 | 3.113 | 6211169 | 2 |  |  | 3.4621 | 6.38 | 8.0457 | 10.6657 | 12.8079 | 17.8986 | 4.2911 | 7.4607 | 8.8 | 12.2036 | 15.7446 | 20.7964 | 25.0354 | 24.9989 | 24.9945 | 24.943 | 25.175 | 24.5704 |  | 13187 | 667 | 9 |  |  | 305 | 851 | 7 | 2 | 35 | 29 | 3.4 | 1187.8928 | 1165.7715 | 1004.1429 | 944.4714 | 844.85 | 881.7928 | 742.1714 | 67.0286 | 68.7929 | 63.5914 | 62.6079 | 69.7407 | 52.8193 | 40.8407 | 32.1788 | 20.5721 | 12.6345 | 8.798 | 6.1374 | 4.5994 | 3.5645 | 3.0852 | 0 | 0 | 0 | 0 | 0 | 0.1016 | 0.1016 | 0 | 0 | 0 | 0 | 0 | 0 | 0 | 0.05046 | 0.043935 | 0.032896 | 0.011677 | 0.037743 | 0.02193 | 0.018434 | 2.6e-05 | 0.000136 | 0.000363 | 0.000201 | 0.00011 | 0.000489 | 0.000608 | 0.082895 | 0.079138 | 0.076982 | 0.07925 | 0.08911 | 0.105614 | 0.100534 | -0.128904 | -0.127112 | -0.126038 | -0.12782 | -0.131949 | -0.132042 | -0.12892 | -1.391605 | -1.363318 | -1.348607 | -1.378383 | -1.443083 | -1.44813 | -1.393802 | -0.188129 | -0.17315 | -0.166172 | -0.182586 | -0.221269 | -0.245145 | -0.219853 | -0.401679 | -0.372311 | -0.353767 | -0.381929 | -0.448332 | -0.446461 | -0.398464 | 0.43464 | 0.406866 | 0.376117 | 0.342435 | 0.554413 | 0.471371 | 0.426407 | -35 | -35 | -30 | -25 | -25 | 0 | 30 | -0.837177 | -0.826563 | -0.818739 | -0.828227 | -0.852713 | 0 | 0 |  | 1402.08 | 0 |  | 1422.2729 | 0 |  | 742.644 | 0 |  | 742.544 | 0 |  | 1407.16 | 0 |  | 1430.579 | 0 |  | 764.286 | 0 |  | 764.033 | 0 |  | 1417.015 | 0 |  | 1450.746 | 0 |  | 775.953 | 0 |  | 776.152 | 0 |  | 1497.584 | 0 |  | 1502.6639 | 0 |  | 753.496 | 0 |  | 753.494 | 0 |  | 1452.118 | 0 |  | 1453.871 | 0 |  | 704.538 | 0 |  | 704.346 | 0 |  | 1505.356 | 0 |  | 1511.5291 | 0 |  | 742.612 | 0.102 |  | 742.852 | 0.102 |  | 1472.057 | 0 |  | 1479.677 | 0 |  | 772.854 | 0.102 |  | 772.918 | 0.025 | 98.47037 | 92.25682 | 77.30093 | 74.84935845 | 75.2845835 | 93.12966 | 74.61346 | 0 | 0 | 0 | 0 | 0 | -13.4154672 | -13.098272 | -70.25657003 | -60.08279 | -44.85332 | -16.37243 | -54.62502 | -32.46562647 | -26.54078 | 0 | 0 | 0 | 0 | 0 | 0 | 0 | 29.301195 | 28.929705 | 24.56217 | 20.705675 | 21.317825 | 0 | 0 | -12.61002 | -11.91149 | -10.56711 | -11.43133 | -15.43145 | -12.94839 | -8.97895 | 44.90498 | 49.19225 | 46.44267 | 67.75127 | 26.54593 | 34.30018 | 25.99546
82 | W85543 | 2017-03-25 03:19 | 59.9488 | 62.5753 | 16 | 58 | 1.4197 | 784.5002 | 16217 | 31 | 139022 | -139079.0512 | -139020.5803 | 139139 | 139337 | 139295 | 221036 | 221028 | 239269 | 239731 | 215392 | 215467 | 216069 | 216051 | 292987 | 292979 | 1293.62 | 19356.1113 | 6 | 384.072 | 384.072 | 215869.1586 | 909.548 | 199.8414 | 90.9069 | 90.9069 | 1186.9141 | 1125.5337 | 1064.8334 | 921.8424 | 1089.7703 | 1026.0077 | 1008.1758 | 991.4103 | 974.5959 | 965.9613 | 955.1049 | 940.4549 | 15.6 | 18.4 | 32.3961 | 20.7605 | 12.6717 | 8.8426 | 6.2009 | 4.5904 | 3.5622 | 3.0878 | 3.075 | 94.22 | 140.83 | 153.78 | 226.96 | 224.47 | 331.5 | 315.64 | 468.9 | 436.09 | 641.86 | 558.94 | 831.45 | 659.8 | 975.02 | 51.4 | 47.2 | 37.2514 | 1.381818 | 1.0246 | 1.0554 | -0.4546 | 1.0246 | 6211169 | 1 |  |  | 3.4407 | 6.425 | 7.9714 | 10.3857 | 12.4193 | 16.2364 | 4.2857 | 7.5196 | 9.2911 | 11.6214 | 14.4339 | 18.2786 | 24.995 | 24.9366 | 24.945 | 24.9268 | 25.0716 | 25.0584 |  | 13187 | 667 | 10 |  |  | 305 | 851 | 7 | 2 | 35 | 27.6 | 1.381818 | 1193.4286 | 1171.95 | 1000.8214 | 935.8714 | 890.2072 | 864.1572 | 750.8143 | 70.7721 | 70.79 | 65.8843 | 64.8429 | 73.0614 | 51.2107 | 40.1879 | 32.3961 | 20.7605 | 12.6717 | 8.8426 | 6.2009 | 4.5904 | 3.5622 | 3.0878 | 0 | 0 | 0 | 0 | 0 | 0.1016 | 0.1016 | 0 | 0 | 0 | 0 | 0 | 0 | 0 | 0.053067 | 0.046047 | 0.035263 | 0.012389 | 0.039509 | 0.02304 | 0.019148 | 2.6e-05 | 0.000135 | 0.000362 | 0.000201 | 0.00011 | 0.000493 | 0.000848 | 0.082899 | 0.079139 | 0.076986 | 0.079256 | 0.089095 | 0.105634 | 0.100529 | -0.128891 | -0.127114 | -0.126025 | -0.127795 | -0.13204 | -0.13198 | -0.129029 | -1.391321 | -1.363243 | -1.34832 | -1.377913 | -1.444389 | -1.44651 | -1.398632 | -0.188189 | -0.173172 | -0.166227 | -0.182677 | -0.221018 | -0.245378 | -0.219806 | -0.401358 | -0.37223 | -0.353471 | -0.381415 | -0.449947 | -0.445549 | -0.398694 | 0.43476 | 0.40714 | 0.377165 | 0.344868 | 0.554454 | 0.473789 | 0.427081 | -35 | -35 | -30 | -25 | -25 | 10 | 20 | -0.837006 | -0.826383 | -0.818477 | -0.827931 | -0.852381 | 0 | 0 |  | 1402.08 | 0 |  | 1422.2729 | 0 |  | 742.644 | 0 |  | 742.544 | 0 |  | 1407.16 | 0 |  | 1430.579 | 0 |  | 764.286 | 0 |  | 764.033 | 0 |  | 1417.015 | 0 |  | 1450.746 | 0 |  | 775.953 | 0 |  | 776.152 | 0 |  | 1497.584 | 0 |  | 1502.6639 | 0 |  | 753.496 | 0 |  | 753.494 | 0 |  | 1452.118 | 0 |  | 1453.871 | 0 |  | 704.538 | 0 |  | 704.346 | 0 |  | 1505.356 | 0 |  | 1511.5291 | 0 |  | 742.612 | 0.102 |  | 742.852 | 0.102 |  | 1472.057 | 0 |  | 1479.677 | 0 |  | 772.854 | 0.102 |  | 772.918 | 0.025 | 98.93404 | 92.74695105 | 77.04924 | 74.17342 | 79.31301 | 91.28438 | 75.47861 | 0 | 0 | 0 | 0 | 0 | -13.409168 | -13.1093464 | -73.86941 | -62.95729 | -48.0339 | -17.34792467 | -57.22525 | -34.04071983 | -27.96705 | 0 | 0 | 0 | 0 | 0 | 0 | 0 | 29.29521 | 28.923405 | 24.55431 | 20.698275 | 21.309525 | 0 | 0 | -13.31853 | -12.25884588 | -10.95175 | -11.84531 | -16.14788 | -12.56598 | -8.833542 | 41.04131 | 46.45422 | 42.6179 | 65.67847 | 27.2494 | 31.26851 | 25.56868
82 | W85544 | 2017-03-25 03:21 | 60.3245 | 62.9712 | 23 | 58 | 1.4197 | 781.366 | 16138 | 31 | 139022 | -139078.6755 | -139020.5803 | 139139 | 139337 | 139295 | 221036 | 221028 | 239269 | 239731 | 215392 | 215467 | 216069 | 216051 | 292987 | 292979 | 1293.62 | 19372.5547 | 6 | 384.7935 | 384.7935 | 215868.4371 | 908.8265 | 200.5629 | 91.6284 | 91.6284 | 1205.6641 | 1133.0552 | 1079.5 | 925.2174 | 1081.8771 | 1018.7767 | 1001.7508 | 985.9539 | 969.9009 | 962.0977 | 952.3028 | 938.6637 | 15.4 | 22.2 | 32.1688 | 20.7163 | 12.7233 | 8.9264 | 6.2861 | 4.6399 | 3.5874 | 3.0829 | 3.0737 | 93.52 | 139.01 | 152.52 | 222.7 | 222.13 | 323.74 | 313.24 | 458.26 | 433.57 | 629.32 | 559.03 | 818.78 | 659.98 | 973.95 | 50.5 | 47 | 36.9134 | 3.336364 | 3.2057 | 3.2057 | -0.8743 | 3.2057 | 6211169 | 2 |  |  | 3.4671 | 6.49 | 8.06 | 10.38 | 12.2921 | 16.8843 | 3.8304 | 7.4607 | 9.1161 | 11.6321 | 14.4232 | 19.1268 | 25.0109 | 25.0164 | 25.0053 | 24.9631 | 25.0767 | 25.1934 |  | 13187 | 667 | 11 |  |  | 305 | 851 | 7 | 2 | 35 | 24 | 3.336364 | 1170.8785 | 1150.65 | 988.7357 | 916.3 | 881.0071 | 868.8428 | 781.8357 | 65.5193 | 66.425 | 63.5136 | 59.9129 | 66.9493 | 44.6721 | 39.2336 | 32.1688 | 20.7163 | 12.7233 | 8.9264 | 6.2861 | 4.6399 | 3.5874 | 3.0829 | 0 | 0 | 0 | 0 | 0 | 0.1016 | 0.1016 | 0 | 0 | 0 | 0 | 0 | 0 | 0 | 0.055621 | 0.048249 | 0.037833 | 0.013307 | 0.041448 | 0.023526 | 0.019591 | 2.6e-05 | 0.000135 | 0.000362 | 0.000201 | 0.000111 | 0.000378 | 0.000938 | 0.082896 | 0.079137 | 0.076984 | 0.079257 | 0.089089 | 0.105616 | 0.100485 | -0.128879 | -0.127098 | -0.126004 | -0.12776 | -0.132051 | -0.131941 | -0.129181 | -1.391454 | -1.363322 | -1.348324 | -1.377702 | -1.445202 | -1.444005 | -1.403172 | -0.188131 | -0.173126 | -0.166195 | -0.182679 | -0.2209 | -0.245154 | -0.21928 | -0.401509 | -0.372315 | -0.353475 | -0.381185 | -0.450425 | -0.446284 | -0.400615 | 0.435035 | 0.40773 | 0.378155 | 0.346396 | 0.55612 | 0.473226 | 0.426946 | -35 | -35 | -30 | -25 | -25 | 20 | 10 | -0.837263 | -0.826648 | -0.818839 | -0.828333 | -0.852823 | 0 | 0 |  | 1402.08 | 0 |  | 1422.2729 | 0 |  | 742.644 | 0 |  | 742.544 | 0 |  | 1407.16 | 0 |  | 1430.579 | 0 |  | 764.286 | 0 |  | 764.033 | 0 |  | 1417.015 | 0 |  | 1450.746 | 0 |  | 775.953 | 0 |  | 776.152 | 0 |  | 1497.584 | 0 |  | 1502.6639 | 0 |  | 753.496 | 0 |  | 753.494 | 0 |  | 1452.118 | 0 |  | 1453.871 | 0 |  | 704.538 | 0 |  | 704.346 | 0 |  | 1505.356 | 0 |  | 1511.5291 | 0 |  | 742.612 | 0.102 |  | 742.852 | 0.102 |  | 1472.057 | 0 |  | 1479.677 | 0 |  | 772.854 | 0.102 |  | 772.918 | 0.025 | 97.06114 | 91.05898905 | 76.11683 | 72.6231891 | 78.48804 | 91.7637 | 78.56276 | 0 | 0 | 0 | 0 | 0 | -13.4052056 | -13.1247896 | -77.43024 | -65.96297 | -51.49923518 | -18.61 | -60.06115 | -34.51749552 | -28.80572 | 0 | 0 | 0 | 0 | 0 | 0 | 0 | 29.304205 | 28.93268 | 24.56517 | 20.708325 | 21.320575 | 0 | 0 | -12.32621 | -11.49989455 | -10.55564 | -10.94483 | -14.78910037 | -10.95154 | -8.603143808 | 36.6089 | 42.5288 | 38.62712 | 63.77669 | 24.95837 | 32.88946 | 28.02911
82 | W85545 | 2017-03-25 03:22 | 60.841 | 63.4329 | 16 | 58 | 1.4197 | 783.0038 | 16169 | 31 | 139022 | -139078.159 | -139020.5803 | 139139 | 139337 | 139295 | 221036 | 221028 | 239269 | 239731 | 215392 | 215467 | 216069 | 216051 | 292987 | 292979 | 1293.62 | 19389.0059 | 6 | 385.5165 | 385.5165 | 215867.7141 | 908.1035 | 201.2859 | 92.3514 | 92.3514 | 1181.0547 | 1121.4211 | 1063 | 921.288 | 1086.3391 | 1022.5289 | 1004.8301 | 988.1488 | 971.2009 | 962.7646 | 952.0162 | 937.5166 | 15.4 | 17.4 | 32.2521 | 20.7737 | 12.7266 | 8.9065 | 6.2671 | 4.6154 | 3.5796 | 3.0847 | 3.0775 | 93.6 | 140.47 | 152.88 | 225.85 | 223.06 | 328.92 | 314.43 | 464.68 | 435.24 | 640.23 | 560.25 | 828.37 | 660 | 976.03 | 48.9 | 47.1 | 37.1041 | 3.890909 | 3.4083 | 3.4083 | -0.8165 | 3.4083 | 6211169 | 1 |  |  | 3.4529 | 6.5443 | 7.9779 | 10.3129 | 12.2579 | 16.4936 | 4.2714 | 7.3607 | 9.1161 | 11.6536 | 14.25 | 18.4143 | 25.005 | 24.9198 | 24.9749 | 24.9141 | 25.0944 | 25.0598 |  | 13187 | 667 | 12 |  |  | 305 | 851 | 7 | 2 | 35 | 27 | 3.890909 | 1188.5786 | 1165.5643 | 996.45 | 925.3857 | 907.5428 | 855.7072 | 782.8143 | 68.5386 | 67.895 | 63.275 | 61.3943 | 71.6143 | 40.6493 | 39.45 | 32.2521 | 20.7737 | 12.7266 | 8.9065 | 6.2671 | 4.6154 | 3.5796 | 3.0847 | 0 | 0 | 0 | 0 | 0 | 0.1016 | 0.1016 | 0 | 0 | 0 | 0 | 0 | 0 | 0 | 0.057533 | 0.049929 | 0.039675 | 0.014067 | 0.042845 | 0.02411 | 0.020119 | 2.5e-05 | 0.000134 | 0.000362 | 0.000201 | 0.000111 | 4e-06 | 0.000965 | 0.082886 | 0.079128 | 0.076975 | 0.079247 | 0.089077 | 0.105621 | 0.100481 | -0.128745 | -0.126968 | -0.125878 | -0.127629 | -0.131927 | -0.131679 | -0.129045 | -1.391458 | -1.363361 | -1.348395 | -1.377727 | -1.445408 | -1.438993 | -1.403685 | -0.187911 | -0.172919 | -0.165991 | -0.182463 | -0.220602 | -0.24504 | -0.219091 | -0.401516 | -0.37236 | -0.353551 | -0.381214 | -0.450684 | -0.44557 | -0.400344 | 0.434988 | 0.407508 | 0.377865 | 0.345658 | 0.555172 | 0.472737 | 0.427349 | -35 | -35 | -30 | -25 | -25 | 30 | 0 | -0.837074 | -0.826452 | -0.818581 | -0.828049 | -0.852511 | 0 | 0 |  | 1402.08 | 0 |  | 1422.2729 | 0 |  | 742.644 | 0 |  | 742.544 | 0 |  | 1407.16 | 0 |  | 1430.579 | 0 |  | 764.286 | 0 |  | 764.033 | 0 |  | 1417.015 | 0 |  | 1450.746 | 0 |  | 775.953 | 0 |  | 776.152 | 0 |  | 1497.584 | 0 |  | 1502.6639 | 0 |  | 753.496 | 0 |  | 753.494 | 0 |  | 1452.118 | 0 |  | 1453.871 | 0 |  | 704.538 | 0 |  | 704.346 | 0 |  | 1505.356 | 0 |  | 1511.5291 | 0 |  | 742.612 | 0.102 |  | 742.852 | 0.102 |  | 1472.057 | 0 |  | 1479.677 | 0 |  | 772.854 | 0.102 |  | 772.918 | 0.025 | 98.51653 | 92.22877 | 76.70173875 | 73.33404 | 80.84119 | 90.38065 | 78.65796 | 0 | 0 | 0 | 0 | 0 | -13.3785864 | -13.110972 | -80.08954 | -68.25394 | -53.98569 | -19.65741 | -62.08895 | -34.69988 | -29.59529454 | 0 | 0 | 0 | 0 | 0 | 0 | 0 | 29.29759 | 28.92582 | 24.55743 | 20.701225 | 21.312775 | 0 | 0 | -12.87916 | -11.74034 | -10.50308 | -11.20219 | -15.79826 | -9.960704472 | -8.64313995 | 34.84542 | 41.16031 | 36.77039761 | 63.17567 | 24.26676 | 32.34148 | 27.30856
82 | W85546 | 2017-03-25 03:23 | 61.0601 | 63.7467 | 25 | 58 | 1.4197 | 784.0809 | 16200 | 31 | 139022 | -139077.9399 | -139020.5803 | 139139 | 139337 | 139295 | 221036 | 221028 | 239269 | 239731 | 215392 | 215467 | 216069 | 216051 | 292987 | 292979 | 1293.62 | 19405.5313 | 6 | 386.2404 | 386.2404 | 215866.9901 | 907.3796 | 202.0099 | 93.0754 | 93.0754 | 1204.4922 | 1136.5765 | 1083.6666 | 924.5191 | 1081.7938 | 1019.0681 | 1002.0895 | 986.4113 | 970.4499 | 963.016 | 953.2517 | 939.3575 | 15.4 | 24 | 32.3209 | 20.8784 | 12.7972 | 8.946 | 6.2977 | 4.6163 | 3.57 | 3.0874 | 3.0763 | 93.33 | 139.13 | 152 | 223.42 | 221.4 | 325.6 | 313.22 | 459.92 | 434.29 | 635.14 | 561.15 | 827.09 | 660.01 | 975.86 | 50.4 | 47.2 | 37.0036 | 2.363636 | 1.9156 | 1.9541 | -0.2156 | 1.9156 | 6211169 | 2 |  |  | 3.4579 | 6.4707 | 7.895 | 10.4336 | 12.34 | 16.745 | 4.2286 | 7.3661 | 8.9357 | 11.2911 | 14.1839 | 18.3732 | 24.9858 | 24.9562 | 25.0424 | 24.9324 | 25.0302 | 25.0424 |  | 13187 | 667 | 13 |  |  | 305 | 851 | 7 | 2 | 35 | 23.6 | 2.363636 | 1171.6643 | 1157.5072 | 994.3571 | 917 | 896.2072 | 858.8143 | 749.9643 | 66.7043 | 68.4079 | 63.7079 | 57.1357 | 65.8193 | 39.8221 | 39.2143 | 32.3209 | 20.8784 | 12.7972 | 8.946 | 6.2977 | 4.6163 | 3.57 | 3.0874 | 0 | 0 | 0 | 0 | 0 | 0.1016 | 0.1016 | 0 | 0 | 0 | 0 | 0 | 0 | 0 | 0.059125 | 0.051558 | 0.041492 | 0.014951 | 0.04419 | 0.025098 | 0.021037 | 2.5e-05 | 0.000134 | 0.000362 | 0.000201 | 0.000111 | -0.001041 | 0.000944 | 0.082896 | 0.079136 | 0.076983 | 0.079254 | 0.089083 | 0.105622 | 0.10051 | -0.128831 | -0.127059 | -0.125972 | -0.12773 | -0.13204 | -0.131661 | -0.129069 | -1.391204 | -1.363194 | -1.348294 | -1.377708 | -1.44552 | -1.431771 | -1.40181 | -0.188124 | -0.173101 | -0.166156 | -0.182629 | -0.220777 | -0.245179 | -0.219527 | -0.401228 | -0.37218 | -0.353445 | -0.381192 | -0.450818 | -0.445908 | -0.399394 | 0.435157 | 0.407886 | 0.37842 | 0.346328 | 0.555611 | 0.472215 | 0.427214 | -35 | -35 | -30 | -25 | -25 | 40 | -10 | -0.837335 | -0.826722 | -0.818937 | -0.828438 | -0.85294 | 0 | 0 |  | 1402.08 | 0 |  | 1422.2729 | 0 |  | 742.644 | 0 |  | 742.544 | 0 |  | 1407.16 | 0 |  | 1430.579 | 0 |  | 764.286 | 0 |  | 764.033 | 0 |  | 1417.015 | 0 |  | 1450.746 | 0 |  | 775.953 | 0 |  | 776.152 | 0 |  | 1497.584 | 0 |  | 1502.6639 | 0 |  | 753.496 | 0 |  | 753.494 | 0 |  | 1452.118 | 0 |  | 1453.871 | 0 |  | 704.538 | 0 |  | 704.346 | 0 |  | 1505.356 | 0 |  | 1511.5291 | 0 |  | 742.612 | 0.102 |  | 742.852 | 0.102 |  | 1472.057 | 0 |  | 1479.677 | 0 |  | 772.854 | 0.102 |  | 772.918 | 0.025 | 97.12628 | 91.60049 | 76.54859 | 72.675918 | 79.83683 | 90.70968 | 75.37891 | 0 | 0 | 0 | 0 | 0 | -13.3767576 | -13.1134104 | -82.2897166 | -70.46622 | -56.4315 | -20.87503 | -64.03798152 | -34.44411 | -30.81318561 | 0 | 0 | 0 | 0 | 0 | 0 | 0 | 29.306725 | 28.93527 | 24.56811 | 20.71095 | 21.3235 | 0 | 0 | -12.54868 | -11.84148 | -10.58545 | -10.43464 | -14.53139 | -9.763543 | -8.608598 | 31.59461 | 38.22806 | 34.09976 | 62.0772 | 22.59096 | 33.12527 | 22.84372
82 | W85547 | 2017-03-25 03:24 | 61.4846 | 64.1614 | 17 | 58 | 1.4197 | 785.4348 | 16233 | 31 | 139022 | -139077.5154 | -139020.5803 | 139139 | 139337 | 139295 | 221036 | 221028 | 239269 | 239731 | 215392 | 215467 | 216069 | 216051 | 292987 | 292979 | 1293.62 | 19421.9824 | 6 | 386.9657 | 386.9657 | 215866.2649 | 906.6543 | 202.7351 | 93.8006 | 93.8006 | 1184.5703 | 1126.3168 | 1067.3334 | 921.6087 | 1089.4232 | 1025.6421 | 1007.7807 | 991.0883 | 973.985 | 965.6031 | 954.8267 | 940.2103 | 15.6 | 18.2 | 32.3688 | 20.7727 | 12.68 | 8.8649 | 6.255 | 4.603 | 3.5727 | 3.0903 | 3.078 | 93.7 | 141.7 | 152.98 | 228.4 | 223.02 | 333.36 | 314.44 | 468.7 | 435.06 | 644.74 | 561.32 | 832.57 | 659.9 | 977.01 | 49.6 | 47.4 | 37.0939 | 2.890909 | 1.8523 | 2.7385 | -0.5854 | 1.8523 | 6211169 | 1 |  |  | 3.4586 | 6.4521 | 7.8779 | 10.2393 | 12.04 | 16.6593 | 4.2179 | 7.5125 | 8.9018 | 11.5768 | 13.0357 | 20.05 | 24.9711 | 24.8958 | 24.9764 | 24.928 | 25.096 | 25.2131 |  | 13187 | 667 | 14 |  |  | 305 | 851 | 7 | 2 | 35 | 26.666666 | 2.890909 | 1195.0714 | 1175.0286 | 998.9 | 930.9072 | 923.3286 | 857.3714 | 767.6286 | 68.8443 | 69.1036 | 69.2971 | 63.6071 | 74.0086 | 43.1329 | 40.0871 | 32.3688 | 20.7727 | 12.68 | 8.8649 | 6.255 | 4.603 | 3.5727 | 3.0903 | 0 | 0 | 0 | 0 | 0 | 0.1016 | 0.1016 | 0 | 0 | 0 | 0 | 0 | 0 | 0 | 0.060458 | 0.052792 | 0.042779 | 0.015657 | 0.045093 | 0.024947 | 0.021308 | 2.5e-05 | 0.000133 | 0.000362 | 0.000202 | 0.000112 | 8.1e-05 | 0.000799 | 0.082893 | 0.079136 | 0.076985 | 0.079255 | 0.089083 | 0.105626 | 0.100507 | -0.128889 | -0.127099 | -0.125997 | -0.127765 | -0.132084 | -0.13183 | -0.129057 | -1.391634 | -1.363367 | -1.348237 | -1.377796 | -1.445728 | -1.43923 | -1.399134 | -0.188097 | -0.173117 | -0.166207 | -0.182661 | -0.220792 | -0.24526 | -0.21953 | -0.401711 | -0.372364 | -0.353385 | -0.381288 | -0.451075 | -0.445833 | -0.399609 | 0.434952 | 0.407431 | 0.377835 | 0.345689 | 0.555367 | 0.472396 | 0.42739 | -35 | -35 | -30 | -25 | -25 | 30 | -20 | -0.837006 | -0.82636 | -0.818443 | -0.82789 | -0.852337 | 0 | 0 |  | 1402.08 | 0 |  | 1422.2729 | 0 |  | 742.644 | 0 |  | 742.544 | 0 |  | 1407.16 | 0 |  | 1430.579 | 0 |  | 764.286 | 0 |  | 764.033 | 0 |  | 1417.015 | 0 |  | 1450.746 | 0 |  | 775.953 | 0 |  | 776.152 | 0 |  | 1497.584 | 0 |  | 1502.6639 | 0 |  | 753.496 | 0 |  | 753.494 | 0 |  | 1452.118 | 0 |  | 1453.871 | 0 |  | 704.538 | 0 |  | 704.346 | 0 |  | 1505.356 | 0 |  | 1511.5291 | 0 |  | 742.612 | 0.102 |  | 742.852 | 0.102 |  | 1472.057 | 0 |  | 1479.677 | 0 |  | 772.854 | 0.102 |  | 772.918 | 0.025 | 99.06305 | 92.98706 | 76.9003165 | 73.77905 | 82.25288 | 90.56071 | 77.15205 | 0 | 0 | 0 | 0 | 0 | -13.393928 | -13.1121912 | -84.1702 | -72.1562 | -58.16429 | -21.85047 | -65.35413424 | -36.02104844 | -30.93066 | 0 | 0 | 0 | 0 | 0 | 0 | 0 | 29.29521 | 28.9226 | 24.55329 | 20.69725 | 21.308425 | 0 | 0 | -12.94941 | -11.96301 | -11.51766 | -11.61854 | -16.34051 | -10.57878 | -8.800321063 | 31.23866 | 37.79046 | 31.77165 | 61.0073 | 21.86667 | 30.56696 | 24.30888
82 | W85548 | 2017-03-25 03:26 | 61.5739 | 64.3472 | 30 | 58 | 1.4197 | 784.9794 | 16212 | 31 | 139022 | -139077.4261 | -139020.5803 | 139139 | 139337 | 139295 | 221036 | 221028 | 239269 | 239731 | 215392 | 215467 | 216069 | 216051 | 292987 | 292979 | 1293.62 | 19438.4316 | 6 | 387.6905 | 387.6905 | 215865.5401 | 905.9295 | 203.4599 | 94.5254 | 94.5254 | 1196.2891 | 1136.6226 | 1083.6666 | 925.2951 | 1082.7094 | 1019.0835 | 1001.9014 | 985.9603 | 969.7459 | 962.2575 | 952.431 | 938.6125 | 15.6 | 24 | 32.1357 | 20.7102 | 12.7601 | 8.909 | 6.3156 | 4.6189 | 3.5711 | 3.0847 | 3.0741 | 93.2 | 139.89 | 151.82 | 223.43 | 221.58 | 325.42 | 313.34 | 457.45 | 433.72 | 635.74 | 560.43 | 825.3 | 660.24 | 975.99 | 50.4 | 47.3 | 36.6667 | 3.727273 | 3.2574 | 3.2574 | -0.3804 | 3.2574 | 6211169 | 2 |  |  | 3.5907 | 6.53 | 8.0514 | 10.4657 | 12.2536 | 17.2314 | 4.6625 | 7.4607 | 9.1232 | 11.7071 | 15.2411 | 19.7482 | 24.9709 | 24.9943 | 24.9929 | 24.9148 | 25.1091 | 25.2246 |  | 13187 | 667 | 15 |  |  | 305 | 851 | 7 | 2 | 35 | 23.200001 | 3.727273 | 1172.8071 | 1166.6643 | 991.5143 | 922.7714 | 921.9214 | 858.35 | 764.6214 | 67.6329 | 65.2571 | 62.0586 | 60.5493 | 66.1371 | 39.4664 | 39.5557 | 32.1357 | 20.7102 | 12.7601 | 8.909 | 6.3156 | 4.6189 | 3.5711 | 3.0847 | 0 | 0 | 0 | 0 | 0 | 0.1016 | 0.1016 | 0 | 0 | 0 | 0 | 0 | 0 | 0 | 0.061551 | 0.053895 | 0.043955 | 0.016461 | 0.046015 | 0.025508 | 0.021711 | 2.5e-05 | 0.000133 | 0.000361 | 0.000202 | 0.000112 | 0.000522 | 0.000341 | 0.082896 | 0.079133 | 0.076984 | 0.079257 | 0.089079 | 0.105625 | 0.100498 | -0.128861 | -0.127106 | -0.125992 | -0.127745 | -0.132089 | -0.131911 | -0.12898 | -1.391352 | -1.36361 | -1.348298 | -1.377628 | -1.445952 | -1.443991 | -1.394693 | -0.188132 | -0.173064 | -0.166184 | -0.182676 | -0.22073 | -0.24524 | -0.219416 | -0.401394 | -0.372623 | -0.353448 | -0.381103 | -0.451352 | -0.445835 | -0.39999 | 0.435254 | 0.407951 | 0.37831 | 0.346133 | 0.556024 | 0.472122 | 0.426975 | -35 | -35 | -30 | -25 | -25 | 20 | -30 | -0.837442 | -0.82681 | -0.819049 | -0.828561 | -0.853073 | 0 | 0 |  | 1402.08 | 0 |  | 1422.2729 | 0 |  | 742.644 | 0 |  | 742.544 | 0 |  | 1407.16 | 0 |  | 1430.579 | 0 |  | 764.286 | 0 |  | 764.033 | 0 |  | 1417.015 | 0 |  | 1450.746 | 0 |  | 775.953 | 0 |  | 776.152 | 0 |  | 1497.584 | 0 |  | 1502.6639 | 0 |  | 753.496 | 0 |  | 753.494 | 0 |  | 1452.118 | 0 |  | 1453.871 | 0 |  | 704.538 | 0 |  | 704.346 | 0 |  | 1505.356 | 0 |  | 1511.5291 | 0 |  | 742.612 | 0.102 |  | 742.852 | 0.102 |  | 1472.057 | 0 |  | 1479.677 | 0 |  | 772.854 | 0.102 |  | 772.918 | 0.025 | 97.22102 | 92.32165 | 76.33074 | 73.13609 | 82.12384 | 90.66321875 | 76.84292 | 0 | 0 | 0 | 0 | 0 | -13.4021576 | -13.104368 | -85.67389 | -73.67312108 | -59.75117 | -22.95542 | -66.69743 | -37.58708573 | -30.75577 | 0 | 0 | 0 | 0 | 0 | 0 | 0 | 29.31047 | 28.93835 | 24.57147 | 20.714025 | 21.326825 | 0 | 0 | -12.72391 | -11.29365 | -10.31315 | -11.0609 | -14.59844 | -9.678739936 | -8.679153 | 28.13368 | 36.29322 | 30.83789 | 59.8338 | 22.15479 | 29.99524 | 24.30362995
82 | W85549 | 2017-03-25 03:27 | 61.9327 | 64.6809 | 18 | 58 | 1.4197 | 784.9189 | 16216 | 31 | 139022 | -139077.0673 | -139020.5803 | 139139 | 139337 | 139295 | 221036 | 221028 | 239269 | 239731 | 215392 | 215467 | 216069 | 216051 | 292987 | 292979 | 1293.62 | 19454.8809 | 6 | 388.4153 | 388.4153 | 215864.8153 | 905.2047 | 204.1847 | 95.2502 | 95.2502 | 1186.9141 | 1126.8014 | 1068.5 | 924.4348 | 1085.833 | 1022.7408 | 1005.4346 | 989.5084 | 973.2908 | 965.587 | 955.4694 | 941.5637 | 15.4 | 19.2 | 32.2722 | 20.6967 | 12.7293 | 8.8398 | 6.2565 | 4.5907 | 3.5704 | 3.0879 | 3.0769 | 93.97 | 141.63 | 152.35 | 226.42 | 222.86 | 331.59 | 314.53 | 466.4 | 434.28 | 642.56 | 561.25 | 831.23 | 660.09 | 977.12 | 49.4 | 47.2 | 36.8468 | 2.745455 | 2.6728 | 2.6728 | -0.1728 | 2.6728 | 6211169 | 1 |  |  | 3.4457 | 6.4957 | 7.9993 | 10.4429 | 12.1164 | 16.6657 | 4.3107 | 7.4107 | 8.8304 | 11.6143 | 13.8429 | 19.3054 | 24.9934 | 24.8899 | 24.9552 | 24.857 | 24.9904 | 25.0632 |  | 13187 | 667 | 16 |  |  | 305 | 851 | 7 | 2 | 35 | 22.4 | 2.745455 | 1192.3214 | 1162.7285 | 996.5071 | 936.5571 | 912.1286 | 844.2 | 759.8357 | 68.3964 | 67.7207 | 65.2529 | 64.4386 | 71.7721 | 42.2993 | 39.4529 | 32.2722 | 20.6967 | 12.7293 | 8.8398 | 6.2565 | 4.5907 | 3.5704 | 3.0879 | 0 | 0 | 0 | 0 | 0 | 0.1016 | 0.1016 | 0 | 0 | 0 | 0 | 0 | 0 | 0 | 0.062534 | 0.054833 | 0.044874 | 0.017081 | 0.046631 | 0.025488 | 0.022395 | 2.4e-05 | 0.000132 | 0.000361 | 0.000202 | 0.000112 | 0.00068 | -0.00098 | 0.082888 | 0.079131 | 0.076979 | 0.07925 | 0.089078 | 0.105638 | 0.100509 | -0.128791 | -0.127001 | -0.125907 | -0.127668 | -0.131985 | -0.131823 | -0.12872 | -1.391538 | -1.36325 | -1.348233 | -1.377702 | -1.445929 | -1.445752 | -1.387231 | -0.187964 | -0.172998 | -0.166075 | -0.182532 | -0.220657 | -0.245287 | -0.219451 | -0.401605 | -0.372241 | -0.353384 | -0.381187 | -0.450821 | -0.444916 | -0.399225 | 0.434847 | 0.407758 | 0.377763 | 0.345638 | 0.555955 | 0.472016 | 0.427267 | -35 | -35 | -30 | -25 | -25 | 10 | -40 | -0.837267 | -0.826578 | -0.818735 | -0.828214 | -0.852689 | 0 | 0 |  | 1402.08 | 0 |  | 1422.2729 | 0 |  | 742.644 | 0 |  | 742.544 | 0 |  | 1407.16 | 0 |  | 1430.579 | 0 |  | 764.286 | 0 |  | 764.033 | 0 |  | 1417.015 | 0 |  | 1450.746 | 0 |  | 775.953 | 0 |  | 776.152 | 0 |  | 1497.584 | 0 |  | 1502.6639 | 0 |  | 753.496 | 0 |  | 753.494 | 0 |  | 1452.118 | 0 |  | 1453.871 | 0 |  | 704.538 | 0 |  | 704.346 | 0 |  | 1505.356 | 0 |  | 1511.5291 | 0 |  | 742.612 | 0.102 |  | 742.852 | 0.102 |  | 1472.057 | 0 |  | 1479.677 | 0 |  | 772.854 | 0.102 |  | 772.918 | 0.025 | 98.82914 | 92.00787 | 76.71012 | 74.22215 | 81.25059 | 89.1795996 | 76.37033 | 0 | 0 | 0 | 0 | 0 | -13.3932168 | -13.077952 | -87.05183 | -74.93103625 | -60.98732 | -23.81082 | -67.58706 | -37.83244 | -29.70755 | 0 | 0 | 0 | 0 | 0 | 0 | 0 | 29.304345 | 28.93023 | 24.56205 | 20.70535 | 21.317225 | 0 | 0 | -12.85606 | -11.71555 | -10.83688 | -11.76211 | -15.83702 | -10.37547 | -8.657978 | 28.22559 | 34.29152 | 29.44797 | 59.35457 | 19.14374 | 27.57848 | 24.92684
82 | W85550 | 2017-03-25 03:29 | 62.1682 | 64.9381 | 21 | 58 | 1.4197 | 783.1749 | 16177 | 31 | 139022 | -139076.8318 | -139020.5803 | 139139 | 139337 | 139295 | 221036 | 221028 | 239269 | 239731 | 215392 | 215467 | 216069 | 216051 | 292987 | 292979 | 1293.62 | 19471.3242 | 6 | 389.1384 | 389.1384 | 215864.0922 | 904.4816 | 204.9078 | 95.9733 | 95.9733 | 1195.1172 | 1133.1898 | 1083.5 | 926.7228 | 1083.5703 | 1020.2914 | 1003.127 | 987.4915 | 971.4096 | 963.9918 | 954.3914 | 940.699 | 15.6 | 22 | 32.0965 | 20.6679 | 12.7716 | 8.9009 | 6.3136 | 4.6346 | 3.5853 | 3.0847 | 3.0748 | 93.47 | 140.78 | 151.5 | 224.1 | 221.71 | 327.03 | 312.77 | 460.33 | 433.01 | 632.78 | 560.09 | 821.58 | 660.32 | 975.97 | 49.7 | 47.2 | 34.9865 | 2.836364 | 2.2037 | 2.2485 | -0.3142 | 2.2037 | 6211169 | 2 |  |  | 3.5757 | 6.3986 | 8.0407 | 10.4393 | 12.1757 | 16.6364 | 4.3018 | 7.4089 | 9.3357 | 11.3196 | 14.0625 | 19.5893 | 25.029 | 24.9797 | 24.9948 | 24.9652 | 25.0223 | 24.9509 |  | 13187 | 667 | 17 |  |  | 305 | 851 | 7 | 2 | 35 | 21.833332 | 2.836364 | 1171.5286 | 1158.1072 | 995.9286 | 927.1643 | 912.2143 | 862.5214 | 778.2214 | 67.91 | 65.7414 | 64.3807 | 59.7243 | 63.2071 | 38.1907 | 38.59 | 32.0965 | 20.6679 | 12.7716 | 8.9009 | 6.3136 | 4.6346 | 3.5853 | 3.0847 | 0 | 0 | 0 | 0 | 0 | 0.1016 | 0.1016 | 0 | 0 | 0 | 0 | 0 | 0 | 0 | 0.06369 | 0.055771 | 0.045887 | 0.017756 | 0.047471 | 0.025888 | 0.022271 | 2.4e-05 | 0.000132 | 0.000361 | 0.000202 | 0.000113 | 0.000681 | 0.000411 | 0.082891 | 0.079131 | 0.076978 | 0.079251 | 0.089073 | 0.105611 | 0.10048 | -0.128783 | -0.12701 | -0.125922 | -0.127672 | -0.13202 | -0.131921 | -0.128948 | -1.391349 | -1.363323 | -1.348397 | -1.377698 | -1.446403 | -1.447893 | -1.395809 | -0.188004 | -0.172993 | -0.166056 | -0.18254 | -0.220571 | -0.244985 | -0.219123 | -0.401392 | -0.372319 | -0.353552 | -0.381182 | -0.451406 | -0.446199 | -0.400564 | 0.435045 | 0.408111 | 0.378109 | 0.346581 | 0.556669 | 0.472186 | 0.427054 | -35 | -35 | -30 | -25 | -25 | 0 | -30 | -0.837267 | -0.826605 | -0.818777 | -0.828262 | -0.852743 | 0 | 0 |  | 1402.08 | 0 |  | 1422.2729 | 0 |  | 742.644 | 0 |  | 742.544 | 0 |  | 1407.16 | 0 |  | 1430.579 | 0 |  | 764.286 | 0 |  | 764.033 | 0 |  | 1417.015 | 0 |  | 1450.746 | 0 |  | 775.953 | 0 |  | 776.152 | 0 |  | 1497.584 | 0 |  | 1502.6639 | 0 |  | 753.496 | 0 |  | 753.494 | 0 |  | 1452.118 | 0 |  | 1453.871 | 0 |  | 704.538 | 0 |  | 704.346 | 0 |  | 1505.356 | 0 |  | 1511.5291 | 0 |  | 742.612 | 0.102 |  | 742.852 | 0.102 |  | 1472.057 | 0 |  | 1479.677 | 0 |  | 772.854 | 0.102 |  | 772.918 | 0.025 | 97.10918 | 91.64218 | 76.66459 | 73.4787 | 81.25366 | 91.09175 | 78.19569 | 0 | 0 | 0 | 0 | 0 | -13.4031736 | -13.1011168 | -88.64841 | -76.21385 | -62.36066 | -24.7407 | -68.82564 | -38.46907 | -31.65974 | 0 | 0 | 0 | 0 | 0 | 0 | 0 | 29.304345 | 28.931175 | 24.56331 | 20.70655 | 21.318575 | 0 | 0 | -12.76735164 | -11.3728 | -10.6908 | -10.90207 | -13.94165 | -9.356149 | -8.45595657 | 24.99776 | 32.98671 | 28.17644 | 58.54247 | 19.80495 | 29.86336 | 24.97887
82 | W85551 | 2017-03-25 03:30 | 62.5174 | 65.244 | 17 | 58 | 1.4197 | 782.5851 | 16166 | 31 | 139022 | -139076.4826 | -139020.5803 | 139139 | 139337 | 139295 | 221036 | 221028 | 239269 | 239731 | 215392 | 215467 | 216069 | 216051 | 292987 | 292979 | 1293.62 | 19487.7734 | 6 | 389.8611 | 389.8611 | 215863.3696 | 903.7589 | 205.6304 | 96.6959 | 96.6959 | 1192.7734 | 1124.0962 | 1066.5 | 923.837 | 1088.365 | 1024.7625 | 1007.0206 | 990.6123 | 973.7559 | 965.3641 | 954.7567 | 940.3625 | 15.4 | 17.8 | 32.2145 | 20.5989 | 12.6931 | 8.8377 | 6.2805 | 4.6207 | 3.579 | 3.0834 | 3.0757 | 94.18 | 141.68 | 152.97 | 226.3 | 223.91 | 330.61 | 315.47 | 463.64 | 434.82 | 637.27 | 560.75 | 826.25 | 660.19 | 976.17 | 50.8 | 47.2 | 35.2888 | 3.563637 | 3.2056 | 3.2056 | -0.8503 | 3.2056 | 6211169 | 1 |  |  | 3.4529 | 6.4021 | 7.9386 | 10.3657 | 12.3121 | 17.3036 | 4.3161 | 7.3054 | 8.7804 | 11.5607 | 14.7089 | 19.9732 | 24.9656 | 24.9489 | 24.9851 | 24.9424 | 25.0758 | 24.915 |  | 13187 | 667 | 18 |  |  | 305 | 851 | 7 | 2 | 35 | 23.200001 | 3.563637 | 1198.3357 | 1165.3071 | 996.5143 | 935.0643 | 919.55 | 860.5286 | 779.6071 | 69.9014 | 66.0686 | 66.5779 | 67.6314 | 71.2636 | 43.4043 | 40.4807 | 32.2145 | 20.5989 | 12.6931 | 8.8377 | 6.2805 | 4.6207 | 3.579 | 3.0834 | 0 | 0 | 0 | 0 | 0 | 0.1016 | 0.1016 | 0 | 0 | 0 | 0 | 0 | 0 | 0 | 0.064785 | 0.056694 | 0.04678 | 0.018352 | 0.048214 | 0.026702 | 0.022723 | 2.4e-05 | 0.000131 | 0.000361 | 0.000202 | 0.000114 | 0.000524 | 0.000931 | 0.082891 | 0.079133 | 0.076982 | 0.079257 | 0.089082 | 0.105631 | 0.100497 | -0.128854 | -0.127065 | -0.125978 | -0.127707 | -0.132045 | -0.13191 | -0.129041 | -1.391657 | -1.3634 | -1.348836 | -1.377463 | -1.445992 | -1.446226 | -1.399446 | -0.188033 | -0.173057 | -0.166142 | -0.182661 | -0.220751 | -0.245276 | -0.219378 | -0.401738 | -0.372399 | -0.353469 | -0.380924 | -0.450897 | -0.445445 | -0.399934 | 0.434726 | 0.40746 | 0.377241 | 0.344946 | 0.555398 | 0.472086 | 0.427131 | -35 | -35 | -30 | -25 | -25 | -10 | -20 | -0.837279 | -0.826591 | -0.818738 | -0.828214 | -0.852687 | 0 | 0 |  | 1402.08 | 0 |  | 1422.2729 | 0 |  | 742.644 | 0 |  | 742.544 | 0 |  | 1407.16 | 0 |  | 1430.579 | 0 |  | 764.286 | 0 |  | 764.033 | 0 |  | 1417.015 | 0 |  | 1450.746 | 0 |  | 775.953 | 0 |  | 776.152 | 0 |  | 1497.584 | 0 |  | 1502.6639 | 0 |  | 753.496 | 0 |  | 753.494 | 0 |  | 1452.118 | 0 |  | 1453.871 | 0 |  | 704.538 | 0 |  | 704.346 | 0 |  | 1505.356 | 0 |  | 1511.5291 | 0 |  | 742.612 | 0.102 |  | 742.852 | 0.102 |  | 1472.057 | 0 |  | 1479.677 | 0 |  | 772.854 | 0.102 |  | 772.918 | 0.025 | 99.33124 | 92.21425 | 76.71366 | 74.11039 | 81.9153531 | 90.8985 | 78.34817 | 0 | 0 | 0 | 0 | 0 | -13.402056 | -13.1105656 | -90.1919 | -77.475205 | -63.58548 | -25.55745 | -69.8819 | -39.37495 | -33.1025 | 0 | 0 | 0 | 0 | 0 | 0 | 0 | 29.304765 | 28.930685 | 24.56214 | 20.70535 | 21.317175 | 0 | 0 | -13.14377 | -11.43363 | -11.06139 | -12.35362 | -15.73151 | -10.64603 | -8.880575 | 25.30034 | 32.23609 | 26.62894 | 56.90467 | 17.61912 | 27.47546 | 23.25454
82 | W85552 | 2017-03-25 03:31 | 62.6726 | 65.4345 | 22 | 58 | 1.4197 | 783.9754 | 16188 | 31 | 139022 | -139076.3274 | -139020.5803 | 139139 | 139337 | 139295 | 221036 | 221028 | 239269 | 239731 | 215392 | 215467 | 216069 | 216051 | 292987 | 292979 | 1293.62 | 19502.3828 | 6 | 390.5849 | 390.5849 | 215862.6457 | 903.0351 | 206.3543 | 97.4198 | 97.4198 | 1188.0859 | 1131.5603 | 1080.8334 | 924.4565 | 1084.2697 | 1021.144 | 1003.7526 | 987.8536 | 971.4396 | 963.4479 | 953.2928 | 939.3324 | 15.6 | 21 | 32.1519 | 20.6682 | 12.763 | 8.9004 | 6.3079 | 4.6275 | 3.5783 | 3.0877 | 3.0781 | 94.13 | 140.13 | 152.14 | 222.54 | 223.01 | 325.89 | 314.15 | 459.71 | 433.27 | 633.89 | 559.97 | 824.25 | 660.14 | 975.89 | 50 | 47.5 | 35.14 | -0.072727 | 0.2671 | 0.5846 | -0.1608 | 0.2671 | 6211169 | 2 |  |  | 3.5793 | 6.4229 | 8.0757 | 10.4829 | 12.1814 | 16.6586 | 4.6857 | 7.1982 | 9.1143 | 11.7821 | 15.2679 | 18.8393 | 24.9786 | 24.9839 | 24.9781 | 24.9311 | 25.0567 | 25.1029 |  | 13187 | 668 | 1 |  |  | 305 | 851 | 7 | 2 | 35 | 19 | -0.072727 | 1182.1 | 1152.75 | 986.4286 | 924.1071 | 894.5786 | 850.2 | 750.9 | 72.7957 | 67.6693 | 65.8643 | 62.5564 | 66.7757 | 41.9729 | 39.2686 | 32.1519 | 20.6682 | 12.763 | 8.9004 | 6.3079 | 4.6275 | 3.5783 | 3.0877 | 0 | 0 | 0 | 0 | 0 | 0.1016 | 0.1016 | 0 | 0 | 0 | 0 | 0 | 0 | 0 | 0.065837 | 0.057604 | 0.047693 | 0.019012 | 0.048977 | 0.02694 | 0.022835 | 2.4e-05 | 0.000131 | 0.00036 | 0.000202 | 0.000115 | -1.1e-05 | 0.001123 | 0.082887 | 0.07913 | 0.076978 | 0.07925 | 0.089078 | 0.105632 | 0.100508 | -0.128723 | -0.126939 | -0.125856 | -0.127601 | -0.131912 | -0.131718 | -0.128937 | -1.391302 | -1.363087 | -1.348576 | -1.377466 | -1.445628 | -1.442858 | -1.401541 | -0.18792 | -0.172947 | -0.166029 | -0.18249 | -0.220618 | -0.245153 | -0.219378 | -0.40134 | -0.372068 | -0.353203 | -0.38093 | -0.45045 | -0.445009 | -0.399118 | 0.434837 | 0.407877 | 0.377808 | 0.345962 | 0.557032 | 0.472869 | 0.427342 | -35 | -35 | -30 | -25 | -25 | -20 | -10 | -0.837554 | -0.826855 | -0.819051 | -0.828548 | -0.853045 | 0 | 0 |  | 1402.08 | 0 |  | 1422.2729 | 0 |  | 742.644 | 0 |  | 742.544 | 0 |  | 1407.16 | 0 |  | 1430.579 | 0 |  | 764.286 | 0 |  | 764.033 | 0 |  | 1417.015 | 0 |  | 1450.746 | 0 |  | 775.953 | 0 |  | 776.152 | 0 |  | 1497.584 | 0 |  | 1502.6639 | 0 |  | 753.496 | 0 |  | 753.494 | 0 |  | 1452.118 | 0 |  | 1453.871 | 0 |  | 704.538 | 0 |  | 704.346 | 0 |  | 1505.356 | 0 |  | 1511.5291 | 0 |  | 742.612 | 0.102 |  | 742.852 | 0.102 |  | 1472.057 | 0 |  | 1479.677 | 0 |  | 772.854 | 0.102 |  | 772.918 | 0.025 | 97.9807227 | 91.2171075 | 75.9333 | 73.23549 | 79.68727 | 89.8083264 | 75.4714572 | 0 | 0 | 0 | 0 | 0 | -13.3825488 | -13.0999992 | -91.63254 | -78.69783 | -64.80312 | -26.46663 | -70.96877 | -38.85472 | -33.57812 | 0 | 0 | 0 | 0 | 0 | 0 | 0 | 29.31439 | 28.939925 | 24.57153 | 20.7137 | 21.326125 | 0 | 0 | -13.67977 | -11.7032 | -10.93538 | -11.41592 | -14.73192 | -10.28978 | -8.614667 | 21.9828 | 29.756 | 24.76632 | 56.06664 | 15.31271 | 27.28127 | 20.17867
82 | W85553 | 2017-03-25 03:33 | 62.6233 | 65.4355 | 27 | 55 | 1.4197 | 730.9098 | 14334 | 31 | 139022 | -139076.3767 | -139020.5803 | 139139 | 139337 | 139295 | 221036 | 221028 | 239269 | 239731 | 215392 | 215467 | 216069 | 216051 | 292987 | 292979 | 1293.62 | 19516.0879 | 6 | 391.2598 | 391.2598 | 215861.9708 | 902.3602 | 207.0292 | 98.0947 | 98.0947 | 1189.2578 | 1113.1877 | 1061.3334 | 915.5109 | 1059.5385 | 998.9891 | 982.6362 | 967.4036 | 951.9246 | 945.4312 | 935.8752 | 922.5299 | 15.8 | 18.2 | 32.6923 | 21.0847 | 12.9713 | 8.9943 | 6.3715 | 4.6244 | 3.5758 | 3.0888 | 3.0786 | 92.73 | 135.87 | 149.86 | 217.09 | 219.19 | 318.65 | 309 | 449.66 | 428.74 | 623.76 | 558.36 | 809.26 | 659.91 | 951.94 | 50 | 47.7 | 35.7553 | 3.690909 | 3.443 | 3.443 | -0.2417 | 3.443 | 6209356 | 1 |  |  | 3.7071 | 6.6957 | 8.2786 | 10.5364 | 12.9686 | 19.1379 | 4.4375 | 7.3679 | 9.4625 | 11.975 | 15.0071 | 20.1089 | 24.8548 | 24.9133 | 24.9469 | 25.0334 | 25.0044 | 24.0506 |  | 13187 | 668 | 2 |  |  | 305 | 808 | 7 | 2 | 35 | 27.799999 | 3.690909 | 1135.6428 | 1114.6143 | 959.45 | 892.9357 | 906.5071 | 794.6429 | 744.4429 | 60.985 | 58.5021 | 47.0557 | 43.6529 | 40.0907 | 30.2029 | 39.1293 | 32.6923 | 21.0847 | 12.9713 | 8.9943 | 6.3715 | 4.6244 | 3.5758 | 3.0888 | 0 | 0 | 0 | 0 | 0 | 0.1016 | 0.1016 | 0 | 0 | 0 | 0 | 0 | 0 | 0 | 0.053921 | 0.046562 | 0.037951 | 0.012911 | 0.038998 | 0.022326 | 0.018455 | 2.8e-05 | 0.000142 | 0.000359 | 0.000216 | 0.000136 | 0.000422 | 0.001126 | 0.081878 | 0.078167 | 0.076038 | 0.078283 | 0.087972 | 0.104514 | 0.099404 | -0.115104 | -0.113514 | -0.112549 | -0.114107 | -0.118057 | -0.117709 | -0.115425 | -1.388456 | -1.360801 | -1.345982 | -1.374767 | -1.444443 | -1.434727 | -1.401146 | -0.166561 | -0.153305 | -0.147134 | -0.16173 | -0.195229 | -0.217186 | -0.193952 | -0.39846 | -0.369283 | -0.350834 | -0.378322 | -0.449392 | -0.441828 | -0.39806 | 0.438416 | 0.413824 | 0.386078 | 0.365119 | 0.587833 | 0.497839 | 0.449892 | -35 | -35 | -30 | -25 | -25 | -30 | 0 | -0.764509 | -0.754714 | -0.747506 | -0.756139 | -0.77847 | 0 | 0 |  | 1402.08 | 0 |  | 1422.2729 | 0 |  | 742.644 | 0 |  | 742.544 | 0 |  | 1407.16 | 0 |  | 1430.579 | 0 |  | 764.286 | 0 |  | 764.033 | 0 |  | 1417.015 | 0 |  | 1450.746 | 0 |  | 775.953 | 0 |  | 776.152 | 0 |  | 1497.584 | 0 |  | 1502.6639 | 0 |  | 753.496 | 0 |  | 753.494 | 0 |  | 1452.118 | 0 |  | 1453.871 | 0 |  | 704.538 | 0 |  | 704.346 | 0 |  | 1505.356 | 0 |  | 1511.5291 | 0 |  | 742.612 | 0.102 |  | 742.852 | 0.102 |  | 1472.057 | 0 |  | 1479.677 | 0 |  | 772.854 | 0.102 |  | 772.918 | 0.025 | 92.98416 | 87.12606 | 72.9546591 | 69.90169 | 79.74724 | 83.05131 | 74.0006 | 0 | 0 | 0 | 0 | 0 | -11.9592344 | -11.72718 | -74.90581 | -63.55485 | -51.56457042 | -18.04657 | -56.52683 | -32.63717 | -27.43584 | 0 | 0 | 0 | 0 | 0 | 0 | 0 | 26.757815 | 26.41499 | 22.42518 | 18.903475 | 19.46175 | 0 | 0 | -10.15772 | -8.968664 | -6.923493 | -7.059983517 | -7.826867 | -6.559647 | -7.589206 | 34.67844 | 41.01753 | 36.89178 | 63.69861 | 34.85529 | 31.89526 | 27.24838
82 | W85554 | 2017-03-25 03:34 | 61.8949 | 64.7148 | 30 | 41 | 1.4197 | 414.8793 | 13651 | 31 | 139022 | -139077.1051 | -139020.5803 | 139139 | 139337 | 139295 | 221036 | 221028 | 239269 | 239731 | 215392 | 215467 | 216069 | 216051 | 292987 | 292979 | 1293.62 | 19516.0879 | 6 | 391.4879 | 391.4879 | 215861.7428 | 902.1321 | 207.2572 | 98.3228 | 98.3228 | 1190.4297 | 1120.1653 | 1063.3334 | 933.9853 | 1058.7416 | 1007.3191 | 993.23 | 980.2952 | 966.564 | 955.957 | 944.3816 | 930.5998 | 15.8 | 18.2 | 32.5849 | 22.8279 | 15.7211 | 11.7114 | 8.9955 | 7.0907 | 5.7776 | 5.1422 | 5.1279 | 109.66 | 163.04 | 157.57 | 234.19 | 214.28 | 319.06 | 279.59 | 415.08 | 356.76 | 532.28 | 439.29 | 655.98 | 502.52 | 747.38 | 50.1 | 47.5 | 13.5884 | 2.055556 | 3.006 | 3.006 | -0.8645 | 3.006 | 6209881 | 2 |  |  | 2.6057 | 4.4721 | 5.735 | 7.5229 | 8.3679 | 11.7986 | 3.172 | 5.272 | 6.636 | 8.75 | 9.854 | 14.498 | 24.9044 | 24.9839 | 24.9731 | 24.9908 | 25.0874 | 24.9614 |  | 13187 | 668 | 3 |  |  | 508 | 815 | 10 | 2 | 35 | 10.5 | 2.055556 | 980.3714 | 932.2643 | 817.8143 | 736.15 | 726.5286 | 657.8286 | 578.4072 | 66.9964 | 64.1629 | 58.3993 | 58.0964 | 59.2721 | 34.7286 | 32.8636 | 32.5849 | 22.8279 | 15.7211 | 11.7114 | 8.9955 | 7.0907 | 5.7776 | 5.1422 | 0 | 0 | 0 | 0 | 0 | 0.1016 | 0.1016 | 0 | 0 | 0 | 0 | 0 | 0 | 0 | 0.057183 | 0.049718 | 0.041145 | 0.014422 | 0.041784 | 0.023431 | 0.019516 | 2.9e-05 | 0.000143 | 0.000364 | 0.00022 | 0.000138 | -0.000377 | 0.001126 | 0.082064 | 0.078351 | 0.076211 | 0.07847 | 0.08819 | 0.104788 | 0.099708 | -0.116611 | -0.114956 | -0.114025 | -0.115555 | -0.119491 | -0.119076 | -0.116752 | -1.384922 | -1.356183 | -1.342579 | -1.370479 | -1.437975 | -1.423344 | -1.39389 | -0.169895 | -0.156457 | -0.150081 | -0.1651 | -0.199422 | -0.22201 | -0.198764 | -0.39445 | -0.364984 | -0.347294 | -0.373608 | -0.442944 | -0.436769 | -0.391501 | 0.441321 | 0.425014 | 0.4069 | 0.384221 | 0.715496 | 0.682254 | 0.636712 | -35 | -35 | -30 | -25 | -25 | -40 | 10 | -0.771149 | -0.76122 | -0.753617 | -0.761911 | -0.783884 | 0 | 0 |  | 1402.08 | 0 |  | 1422.2729 | 0 |  | 742.644 | 0 |  | 742.544 | 0 |  | 1407.16 | 0 |  | 1430.579 | 0 |  | 764.286 | 0 |  | 764.033 | 0 |  | 1417.015 | 0 |  | 1450.746 | 0 |  | 775.953 | 0 |  | 776.152 | 0 |  | 1497.584 | 0 |  | 1502.6639 | 0 |  | 753.496 | 0 |  | 753.494 | 0 |  | 1452.118 | 0 |  | 1453.871 | 0 |  | 704.538 | 0 |  | 704.346 | 0 |  | 1505.356 | 0 |  | 1511.5291 | 0 |  | 742.612 | 0.102 |  | 742.852 | 0.102 |  | 1472.057 | 0 |  | 1479.677 | 0 |  | 772.854 | 0.102 |  | 772.918 | 0.025 | 80.4532 | 73.04384 | 62.32645 | 57.7656905 | 64.07256 | 68.93254 | 57.67183 | 0 | 0 | 0 | 0 | 0 | -12.0981216 | -11.8620032 | -79.23416 | -67.62064 | -55.72911 | -20.06655 | -60.28278795 | -32.81377 | -28.77267738 | 0 | 0 | 0 | 0 | 0 | 0 | 0 | 26.990215 | 26.6427 | 22.60851 | 19.047775 | 19.5971 | 0 | 0 | -11.38235 | -10.03873 | -8.764625 | -9.59171564 | -11.82016 | -7.710096486 | -6.532101 | 16.8269 | 22.02716 | 20.44122 | 47.1552 | 11.56671 | 16.31055 | 10.50504