## f6
Real Profile-FIRST FRESH GROUND |  |  | Real Profile-WORN |  |  | Real Profile - 2ND FRESH GROUND | [8 empty] | Real Profile-FIRST FRESH GROUND |  |  | Real Profile-WORN |  |  | Real Profile - 2ND FRESH GROUND | [5 empty] | Adjusted Profile-WORN
P | X | Real Profile | P | X | Real Profile | P | X | Real Profile |  | Top Wear, mm | top Total Metal Loss-Grinding |  |  |  | P | X | Real Profile | P | X | Real Profile | P | X | Real Profile |  | Bottom Wear, mm | Bottom Total Metal Loss-Grinding | Adjusted Profile
0 | 107.5 | 741.966 | 0 | 110 | 741.966 | 0 | 110 | 741.605 | 0.361 | 0 | 0.361 |  |  |  | 0 | 107.5 | 742.071 | 0 | 110 | 742.071 | 0 | 110 | 741.721 | 0.35 | 0 | 0.35 | 742.071
1 | 132.5 | 741.97 | 1 | 135 | 741.962 | 1 | 135 | 741.609 |  | 0.008 | 0.353 |  |  |  | 1 | 132.5 | 742.075 | 1 | 135 | 742.056 | 1 | 135 | 741.725 |  | 0.01812733 | 0.331 | 742.0569
2 | 157.5 | 741.973 | 2 | 160 | 741.958 | 2 | 160 | 741.612 |  | 0.015 | 0.346 |  |  |  | 2 | 157.5 | 742.079 | 2 | 160 | 742.036 | 2 | 160 | 741.729 |  | 0.04125466 | 0.307 | 742.0377
3 | 182.5 | 741.975 | 3 | 185 | 741.954 | 3 | 185 | 741.614 |  | 0.021 | 0.34 |  |  |  | 3 | 182.5 | 742.082 | 3 | 185 | 742.021 | 3 | 185 | 741.732 |  | 0.05838199 | 0.289 | 742.0236
4 | 207.5 | 741.978 | 4 | 210 | 741.949 | 4 | 210 | 741.617 |  | 0.029 | 0.332 |  |  |  | 4 | 207.5 | 742.084 | 4 | 210 | 742.01 | 4 | 210 | 741.734 |  | 0.07050932 | 0.276 | 742.0135
5 | 232.5 | 741.979 | 5 | 235 | 741.94 | 5 | 235 | 741.618 |  | 0.039 | 0.322 |  |  |  | 5 | 232.5 | 742.086 | 5 | 235 | 742.009 | 5 | 235 | 741.736 |  | 0.07263665 | 0.273 | 742.0134
6 | 257.5 | 741.984 | 6 | 260 | 741.937 | 6 | 260 | 741.623 |  | 0.047 | 0.314 |  | Top | Bottom | 6 | 257.5 | 742.09 | 6 | 260 | 741.998 | 6 | 260 | 741.74 |  | 0.08676399 | 0.258 | 742.0032
7 | 282.5 | 741.985 | 7 | 285 | 741.927 | 7 | 285 | 741.624 |  | 0.058 | 0.303 | Max wear | 0.15 | 0.153674 | 7 | 282.5 | 742.092 | 7 | 285 | 742.006 | 7 | 285 | 741.742 |  | 0.07989132 | 0.264 | 742.0121
8 | 307.5 | 741.987 | 8 | 310 | 741.93 | 8 | 310 | 741.626 |  | 0.057 | 0.304 | min. Metal loss | 0.211 | 0.162 | 8 | 307.5 | 742.095 | 8 | 310 | 741.988 | 8 | 310 | 741.745 |  | 0.1000187 | 0.243 | 741.995
9 | 332.5 | 741.991 | 9 | 335 | 741.932 | 9 | 335 | 741.63 |  | 0.059 | 0.302 |  |  |  | 9 | 332.5 | 742.098 | 9 | 335 | 741.984 | 9 | 335 | 741.748 |  | 0.106146 | 0.236 | 741.9919
10 | 357.5 | 741.994 | 10 | 360 | 741.922 | 10 | 360 | 741.633 |  | 0.072 | 0.289 |  |  |  | 10 | 357.5 | 742.101 | 10 | 360 | 741.979 | 10 | 360 | 741.751 |  | 0.1132733 | 0.228 | 741.9877
11 | 382.5 | 741.994 | 11 | 385 | 741.916 | 11 | 385 | 741.633 |  | 0.078 | 0.283 |  |  |  | 11 | 382.5 | 742.102 | 11 | 385 | 741.968 | 11 | 385 | 741.752 |  | 0.1244007 | 0.216 | 741.9776
12 | 407.5 | 741.997 | 12 | 410 | 741.919 | 12 | 410 | 741.636 |  | 0.078 | 0.283 |  |  |  | 12 | 407.5 | 742.105 | 12 | 410 | 741.97 | 12 | 410 | 741.755 |  | 0.124528 | 0.215 | 741.9805
13 | 432.5 | 741.999 | 13 | 435 | 741.917 | 13 | 435 | 741.638 |  | 0.082 | 0.279 |  |  |  | 13 | 432.5 | 742.107 | 13 | 435 | 741.953 | 13 | 435 | 741.757 |  | 0.1426553 | 0.196 | 741.9643
14 | 457.5 | 742 | 14 | 460 | 741.91 | 14 | 460 | 741.639 |  | 0.09 | 0.271 |  |  |  | 14 | 457.5 | 742.109 | 14 | 460 | 741.957 | 14 | 460 | 741.759 |  | 0.1397827 | 0.198 | 741.9692
15 | 482.5 | 742.003 | 15 | 485 | 741.911 | 15 | 485 | 741.642 |  | 0.092 | 0.269 |  |  |  | 15 | 482.5 | 742.111 | 15 | 485 | 741.953 | 15 | 485 | 741.761 |  | 0.14491 | 0.192 | 741.9661
16 | 507.5 | 742.005 | 16 | 510 | 741.906 | 16 | 510 | 741.644 |  | 0.099 | 0.262 |  |  |  | 16 | 507.5 | 742.114 | 16 | 510 | 741.956 | 16 | 510 | 741.764 |  | 0.1440373 | 0.192 | 741.97
17 | 532.5 | 742.006 | 17 | 535 | 741.896 | 17 | 535 | 741.645 |  | 0.11 | 0.251 |  |  |  | 17 | 532.5 | 742.115 | 17 | 535 | 741.955 | 17 | 535 | 741.765 |  | 0.1451647 | 0.19 | 741.9698
18 | 557.5 | 742.007 | 18 | 560 | 741.894 | 18 | 560 | 741.646 |  | 0.113 | 0.248 |  |  |  | 18 | 557.5 | 742.117 | 18 | 560 | 741.956 | 18 | 560 | 741.767 |  | 0.145292 | 0.189 | 741.9717
19 | 582.5 | 742.008 | 19 | 585 | 741.897 | 19 | 585 | 741.647 |  | 0.111 | 0.25 |  |  |  | 19 | 582.5 | 742.118 | 19 | 585 | 741.956 | 19 | 585 | 741.768 |  | 0.1454193 | 0.188 | 741.9726
20 | 607.5 | 742.01 | 20 | 610 | 741.896 | 20 | 610 | 741.649 |  | 0.114 | 0.247 |  |  |  | 20 | 607.5 | 742.12 | 20 | 610 | 741.949 | 20 | 610 | 741.77 |  | 0.1535467 | 0.179 | 741.9665
21 | 632.5 | 742.011 | 21 | 635 | 741.901 | 21 | 635 | 741.65 |  | 0.11 | 0.251 |  |  |  | 21 | 632.5 | 742.121 | 21 | 635 | 741.949 | 21 | 635 | 741.771 |  | 0.153674 | 0.178 | 741.9673
22 | 657.5 | 742.013 | 22 | 660 | 741.907 | 22 | 660 | 741.652 |  | 0.106 | 0.255 |  |  |  | 22 | 657.5 | 742.123 | 22 | 660 | 741.956 | 22 | 660 | 741.773 |  | 0.1478013 | 0.183 | 741.9752
23 | 682.5 | 742.014 | 23 | 685 | 741.901 | 23 | 685 | 741.653 |  | 0.113 | 0.248 |  |  |  | 23 | 682.5 | 742.124 | 23 | 685 | 741.96 | 23 | 685 | 741.774 |  | 0.1439287 | 0.186 | 741.9801
24 | 707.5 | 742.015 | 24 | 710 | 741.902 | 24 | 710 | 741.654 |  | 0.113 | 0.248 |  |  |  | 24 | 707.5 | 742.125 | 24 | 710 | 741.963 | 24 | 710 | 741.775 |  | 0.141056 | 0.188 | 741.9839
25 | 732.5 | 742.015 | 25 | 735 | 741.896 | 25 | 735 | 741.654 |  | 0.119 | 0.242 |  |  |  | 25 | 732.5 | 742.126 | 25 | 735 | 741.964 | 25 | 735 | 741.776 |  | 0.1401833 | 0.188 | 741.9858
26 | 757.5 | 742.017 | 26 | 760 | 741.894 | 26 | 760 | 741.656 |  | 0.123 | 0.238 |  |  |  | 26 | 757.5 | 742.127 | 26 | 760 | 741.966 | 26 | 760 | 741.777 |  | 0.1383107 | 0.189 | 741.9887
27 | 782.5 | 742.017 | 27 | 785 | 741.891 | 27 | 785 | 741.656 |  | 0.126 | 0.235 |  |  |  | 27 | 782.5 | 742.128 | 27 | 785 | 741.975 | 27 | 785 | 741.778 |  | 0.129438 | 0.197 | 741.9986
28 | 807.5 | 742.018 | 28 | 810 | 741.887 | 28 | 810 | 741.657 |  | 0.131 | 0.23 |  |  |  | 28 | 807.5 | 742.129 | 28 | 810 | 741.974 | 28 | 810 | 741.779 |  | 0.1305654 | 0.195 | 741.9984
29 | 832.5 | 742.019 | 29 | 835 | 741.88 | 29 | 835 | 741.658 |  | 0.139 | 0.222 |  |  |  | 29 | 832.5 | 742.13 | 29 | 835 | 741.968 | 29 | 835 | 741.78 |  | 0.1366927 | 0.188 | 741.9933
30 | 857.5 | 742.018 | 30 | 860 | 741.882 | 30 | 860 | 741.657 |  | 0.136 | 0.225 |  |  |  | 30 | 857.5 | 742.13 | 30 | 860 | 741.972 | 30 | 860 | 741.78 |  | 0.13182 | 0.192 | 741.9982
31 | 882.5 | 742.018 | 31 | 885 | 741.886 | 31 | 885 | 741.657 |  | 0.132 | 0.229 |  |  |  | 31 | 882.5 | 742.129 | 31 | 885 | 741.977 | 31 | 885 | 741.779 |  | 0.1249474 | 0.198 | 742.0041
32 | 907.5 | 742.018 | 32 | 910 | 741.888 | 32 | 910 | 741.657 |  | 0.13 | 0.231 |  |  |  | 32 | 907.5 | 742.13 | 32 | 910 | 741.987 | 32 | 910 | 741.78 |  | 0.1150747 | 0.207 | 742.0149
33 | 932.5 | 742.019 | 33 | 935 | 741.887 | 33 | 935 | 741.658 |  | 0.132 | 0.229 |  |  |  | 33 | 932.5 | 742.131 | 33 | 935 | 741.98 | 33 | 935 | 741.781 |  | 0.122202 | 0.199 | 742.0088
34 | 957.5 | 742.019 | 34 | 960 | 741.885 | 34 | 960 | 741.658 |  | 0.134 | 0.227 |  |  |  | 34 | 957.5 | 742.131 | 34 | 960 | 741.979 | 34 | 960 | 741.781 |  | 0.1223294 | 0.198 | 742.0087
35 | 982.5 | 742.028 | 35 | 985 | 741.878 | 35 | 985 | 741.667 |  | 0.15 | 0.211 |  |  |  | 35 | 982.5 | 742.131 | 35 | 985 | 741.978 | 35 | 985 | 741.781 |  | 0.1224567 | 0.197 | 742.0085
36 | 1007.5 | 742.018 | 36 | 1010 | 741.885 | 36 | 1010 | 741.657 |  | 0.133 | 0.228 |  |  |  | 36 | 1007.5 | 742.13 | 36 | 1010 | 741.97 | 36 | 1010 | 741.78 |  | 0.128584 | 0.19 | 742.0014
37 | 1032.5 | 742.018 | 37 | 1035 | 741.884 | 37 | 1035 | 741.657 |  | 0.134 | 0.227 |  |  |  | 37 | 1032.5 | 742.129 | 37 | 1035 | 741.971 | 37 | 1035 | 741.779 |  | 0.1257114 | 0.192 | 742.0033
38 | 1057.5 | 742.016 | 38 | 1060 | 741.886 | 38 | 1060 | 741.655 |  | 0.13 | 0.231 |  |  |  | 38 | 1057.5 | 742.128 | 38 | 1060 | 741.973 | 38 | 1060 | 741.778 |  | 0.1218387 | 0.195 | 742.0062
39 | 1082.5 | 742.016 | 39 | 1085 | 741.887 | 39 | 1085 | 741.655 |  | 0.129 | 0.232 |  |  |  | 39 | 1082.5 | 742.128 | 39 | 1085 | 741.971 | 39 | 1085 | 741.778 |  | 0.122966 | 0.193 | 742.005
40 | 1107.5 | 742.016 | 40 | 1110 | 741.887 | 40 | 1110 | 741.655 |  | 0.129 | 0.232 |  |  |  | 40 | 1107.5 | 742.128 | 40 | 1110 | 741.968 | 40 | 1110 | 741.778 |  | 0.1250934 | 0.19 | 742.0029
41 | 1132.5 | 742.014 | 41 | 1135 | 741.886 | 41 | 1135 | 741.653 |  | 0.128 | 0.233 |  |  |  | 41 | 1132.5 | 742.126 | 41 | 1135 | 741.963 | 41 | 1135 | 741.776 |  | 0.1272207 | 0.187 | 741.9988
42 | 1157.5 | 742.014 | 42 | 1160 | 741.882 | 42 | 1160 | 741.653 |  | 0.132 | 0.229 |  |  |  | 42 | 1157.5 | 742.124 | 42 | 1160 | 741.947 | 42 | 1160 | 741.774 |  | 0.140348 | 0.173 | 741.9837
43 | 1182.5 | 742.011 | 43 | 1185 | 741.875 | 43 | 1185 | 741.65 |  | 0.136 | 0.225 |  |  |  | 43 | 1182.5 | 742.124 | 43 | 1185 | 741.943 | 43 | 1185 | 741.774 |  | 0.1434754 | 0.169 | 741.9805
44 | 1207.5 | 742.01 | 44 | 1210 | 741.874 | 44 | 1210 | 741.649 |  | 0.136 | 0.225 |  |  |  | 44 | 1207.5 | 742.121 | 44 | 1210 | 741.934 | 44 | 1210 | 741.771 |  | 0.1486027 | 0.163 | 741.9724
45 | 1232.5 | 742.008 | 45 | 1235 | 741.877 | 45 | 1235 | 741.647 |  | 0.131 | 0.23 |  |  |  | 45 | 1232.5 | 742.121 | 45 | 1235 | 741.933 | 45 | 1235 | 741.771 |  | 0.14873 | 0.162 | 741.9723
46 | 1257.5 | 742.007 | 46 | 1260 | 741.881 | 46 | 1260 | 741.646 |  | 0.126 | 0.235 |  |  |  | 46 | 1257.5 | 742.119 | 46 | 1260 | 741.941 | 46 | 1260 | 741.769 |  | 0.1378574 | 0.172 | 741.9811
47 | 1282.5 | 742.005 | 47 | 1285 | 741.885 | 47 | 1285 | 741.644 |  | 0.12 | 0.241 |  |  |  | 47 | 1282.5 | 742.117 | 47 | 1285 | 741.944 | 47 | 1285 | 741.767 |  | 0.1319847 | 0.177 | 741.985
48 | 1307.5 | 742.003 | 48 | 1310 | 741.884 | 48 | 1310 | 741.642 |  | 0.119 | 0.242 |  |  |  | 48 | 1307.5 | 742.115 | 48 | 1310 | 741.95 | 48 | 1310 | 741.765 |  | 0.1231121 | 0.185 | 741.9919
49 | 1332.5 | 742 | 49 | 1335 | 741.885 | 49 | 1335 | 741.639 |  | 0.115 | 0.246 |  |  |  | 49 | 1332.5 | 742.113 | 49 | 1335 | 741.948 | 49 | 1335 | 741.763 |  | 0.1222394 | 0.185 | 741.9908
50 | 1357.5 | 741.997 | 50 | 1360 | 741.894 | 50 | 1360 | 741.636 |  | 0.103 | 0.258 |  |  |  | 50 | 1357.5 | 742.112 | 50 | 1360 | 741.951 | 50 | 1360 | 741.762 |  | 0.1173667 | 0.189 | 741.9946
51 | 1382.5 | 741.995 | 51 | 1385 | 741.893 | 51 | 1385 | 741.634 |  | 0.102 | 0.259 |  |  |  | 51 | 1382.5 | 742.11 | 51 | 1385 | 741.966 | 51 | 1385 | 741.76 |  | 0.09949407 | 0.206 | 742.0105
52 | 1407.5 | 741.993 | 52 | 1410 | 741.911 | 52 | 1410 | 741.632 |  | 0.082 | 0.279 |  |  |  | 52 | 1407.5 | 742.108 | 52 | 1410 | 741.958 | 52 | 1410 | 741.758 |  | 0.1046214 | 0.2 | 742.0034
53 | 1432.5 | 741.991 | 53 | 1435 | 741.9 | 53 | 1435 | 741.63 |  | 0.091 | 0.27 |  |  |  | 53 | 1432.5 | 742.106 | 53 | 1435 | 741.951 | 53 | 1435 | 741.756 |  | 0.1087487 | 0.195 | 741.9973
54 | 1457.5 | 741.988 | 54 | 1460 | 741.913 | 54 | 1460 | 741.627 |  | 0.075 | 0.286 |  |  |  | 54 | 1457.5 | 742.102 | 54 | 1460 | 741.957 | 54 | 1460 | 741.752 |  | 0.09787607 | 0.205 | 742.0041
55 | 1482.5 | 741.985 | 55 | 1485 | 741.919 | 55 | 1485 | 741.624 |  | 0.066 | 0.295 |  |  |  | 55 | 1482.5 | 742.1 | 55 | 1485 | 741.969 | 55 | 1485 | 741.75 |  | 0.08300341 | 0.219 | 742.017
56 | 1507.5 | 741.981 | 56 | 1510 | 741.923 | 56 | 1510 | 741.62 |  | 0.058 | 0.303 |  |  |  | 56 | 1507.5 | 742.097 | 56 | 1510 | 741.968 | 56 | 1510 | 741.747 |  | 0.08013075 | 0.221 | 742.0169
57 | 1532.5 | 741.98 | 57 | 1535 | 741.929 | 57 | 1535 | 741.619 |  | 0.051 | 0.31 |  |  |  | 57 | 1532.5 | 742.095 | 57 | 1535 | 741.98 | 57 | 1535 | 741.745 |  | 0.06525809 | 0.235 | 742.0297
58 | 1557.5 | 741.975 | 58 | 1560 | 741.925 | 58 | 1560 | 741.614 |  | 0.05 | 0.311 |  |  |  | 58 | 1557.5 | 742.092 | 58 | 1560 | 741.983 | 58 | 1560 | 741.742 |  | 0.05838542 | 0.241 | 742.0336
59 | 1582.5 | 741.972 | 59 | 1585 | 741.934 | 59 | 1585 | 741.611 |  | 0.038 | 0.323 |  |  |  | 59 | 1582.5 | 742.09 | 59 | 1585 | 741.975 | 59 | 1585 | 741.74 |  | 0.06351276 | 0.235 | 742.0265
60 | 1607.5 | 741.969 | 60 | 1610 | 741.936 | 60 | 1610 | 741.608 |  | 0.033 | 0.328 |  |  |  | 60 | 1607.5 | 742.086 | 60 | 1610 | 741.989 | 60 | 1610 | 741.736 |  | 0.0446401 | 0.253 | 742.0414
61 | 1632.5 | 741.965 | 61 | 1635 | 741.948 | 61 | 1635 | 741.604 |  | 0.017 | 0.344 |  |  |  | 61 | 1632.5 | 742.083 | 61 | 1635 | 742.003 | 61 | 1635 | 741.733 |  | 0.02676744 | 0.27 | 742.0562
62 | 1657.5 | 741.96 | 62 | 1660 | 741.955 | 62 | 1660 | 741.599 |  | 0.005 | 0.356 |  |  |  | 62 | 1657.5 | 742.079 | 62 | 1660 | 742.007 | 62 | 1660 | 741.729 |  | 0.01789478 | 0.278 | 742.0611
63 | 1682.5 | 741.956 | 63 | 1685 | 741.951 | 63 | 1685 | 741.595 |  | 0.005 | 0.356 |  |  |  | 63 | 1682.5 | 742.075 | 63 | 1685 | 742.009 | 63 | 1685 | 741.725 |  | 0.01102211 | 0.284 | 742.064
64 | 1707.5 | 741.95 | 64 | 1710 | 741.953 | 64 | 1710 | 741.589 |  | -0.003 | 0.364 |  |  |  | 64 | 1707.5 | 742.07 | 64 | 1710 | 742.024 | 64 | 1710 | 741.72 |  | -0.009850547 | 0.304 | 742.0799
65 | 1732.5 | [13 empty] | 65 | 1732.5

## f7
Real Profile-FIRST FRESH GROUND |  |  | Real Profile-WORN |  |  | Real Profile - 2ND FRESH GROUND | [8 empty] | Real Profile-FIRST FRESH GROUND |  |  | Real Profile-WORN |  |  | Real Profile - 2ND FRESH GROUND | [5 empty] | Adjusted Profile-WORN
P | X | Real Profile | P | X | Real Profile | P | X | Real Profile |  | Top Wear, mm | top Total Metal Loss-Grinding |  |  |  | P | X | Real Profile | P | X | Real Profile | P | X | Real Profile |  | Bottom Wear, mm | Bottom Total Metal Loss-Grinding | Adjusted Profile
0 | 110 | 772.727 | 0 | 110 | 772.727 | 0 | 110 | 772.483 | 0.244 | 0 | 0.244 |  |  |  | 0 | 110 | 772.781 | 0 | 110 | 772.781 | 0 | 110 | 772.428 | 0.353 | 0 | 0.353 | 772.781
1 | 135 | 772.734 | 1 | 135 | 772.723 | 1 | 135 | 772.49 |  | 0.011 | 0.233 |  |  |  | 1 | 135 | 772.788 | 1 | 135 | 772.757 | 1 | 135 | 772.435 |  | 0.02925464 | 0.322 | 772.7587
2 | 160 | 772.736 | 2 | 160 | 772.713 | 2 | 160 | 772.492 |  | 0.023 | 0.221 |  |  |  | 2 | 160 | 772.792 | 2 | 160 | 772.73 | 2 | 160 | 772.439 |  | 0.05850927 | 0.291 | 772.7335
3 | 185 | 772.739 | 3 | 185 | 772.703 | 3 | 185 | 772.495 |  | 0.036 | 0.208 |  |  |  | 3 | 185 | 772.795 | 3 | 185 | 772.715 | 3 | 185 | 772.442 |  | 0.07476391 | 0.273 | 772.7202
4 | 210 | 772.74 | 4 | 210 | 772.698 | 4 | 210 | 772.496 |  | 0.042 | 0.202 |  |  |  | 4 | 210 | 772.798 | 4 | 210 | 772.693 | 4 | 210 | 772.445 |  | 0.09801855 | 0.248 | 772.7
5 | 235 | 772.74 | 5 | 235 | 772.689 | 5 | 235 | 772.496 |  | 0.051 | 0.193 |  |  |  | 5 | 235 | 772.799 | 5 | 235 | 772.693 | 5 | 235 | 772.446 |  | 0.09727322 | 0.247 | 772.7017
6 | 260 | 772.741 | 6 | 260 | 772.691 | 6 | 260 | 772.497 |  | 0.05 | 0.194 |  | Top | Bottom | 6 | 260 | 772.801 | 6 | 260 | 772.686 | 6 | 260 | 772.448 |  | 0.1045279 | 0.238 | 772.6965
7 | 285 | 772.74 | 7 | 285 | 772.689 | 7 | 285 | 772.496 |  | 0.051 | 0.193 | Max wear | 0.095 | 0.1880745 | 7 | 285 | 772.8 | 7 | 285 | 772.675 | 7 | 285 | 772.447 |  | 0.1127825 | 0.228 | 772.6872
8 | 310 | 772.741 | 8 | 310 | 772.684 | 8 | 310 | 772.497 |  | 0.057 | 0.187 | min. Metal loss | 0.149 | 0.099 | 8 | 310 | 772.8 | 8 | 310 | 772.694 | 8 | 310 | 772.447 |  | 0.09203724 | 0.247 | 772.708
9 | 335 | 772.741 | 9 | 335 | 772.678 | 9 | 335 | 772.497 |  | 0.063 | 0.181 |  |  |  | 9 | 335 | 772.802 | 9 | 335 | 772.706 | 9 | 335 | 772.449 |  | 0.08029193 | 0.257 | 772.7217
10 | 360 | 772.74 | 10 | 360 | 772.671 | 10 | 360 | 772.496 |  | 0.069 | 0.175 |  |  |  | 10 | 360 | 772.802 | 10 | 360 | 772.654 | 10 | 360 | 772.449 |  | 0.1305465 | 0.205 | 772.6715
11 | 385 | 772.74 | 11 | 385 | 772.66 | 11 | 385 | 772.496 |  | 0.08 | 0.164 |  |  |  | 11 | 385 | 772.802 | 11 | 385 | 772.631 | 11 | 385 | 772.449 |  | 0.1518012 | 0.182 | 772.6502
12 | 410 | 772.74 | 12 | 410 | 772.657 | 12 | 410 | 772.496 |  | 0.083 | 0.161 |  |  |  | 12 | 410 | 772.803 | 12 | 410 | 772.611 | 12 | 410 | 772.45 |  | 0.1710558 | 0.161 | 772.6319
13 | 435 | 772.74 | 13 | 435 | 772.649 | 13 | 435 | 772.496 |  | 0.091 | 0.153 |  |  |  | 13 | 435 | 772.803 | 13 | 435 | 772.616 | 13 | 435 | 772.45 |  | 0.1643105 | 0.166 | 772.6387
14 | 460 | 772.74 | 14 | 460 | 772.66 | 14 | 460 | 772.496 |  | 0.08 | 0.164 |  |  |  | 14 | 460 | 772.804 | 14 | 460 | 772.607 | 14 | 460 | 772.451 |  | 0.1725651 | 0.156 | 772.6314
15 | 485 | 772.741 | 15 | 485 | 772.654 | 15 | 485 | 772.497 |  | 0.087 | 0.157 |  |  |  | 15 | 485 | 772.805 | 15 | 485 | 772.597 | 15 | 485 | 772.452 |  | 0.1818198 | 0.145 | 772.6232
16 | 510 | 772.741 | 16 | 510 | 772.653 | 16 | 510 | 772.497 |  | 0.088 | 0.156 |  |  |  | 16 | 510 | 772.806 | 16 | 510 | 772.59 | 16 | 510 | 772.453 |  | 0.1880745 | 0.137 | 772.6179
17 | 535 | 772.742 | 17 | 535 | 772.659 | 17 | 535 | 772.498 |  | 0.083 | 0.161 |  |  |  | 17 | 535 | 772.807 | 17 | 535 | 772.592 | 17 | 535 | 772.454 |  | 0.1853291 | 0.138 | 772.6217
18 | 560 | 772.741 | 18 | 560 | 772.655 | 18 | 560 | 772.497 |  | 0.086 | 0.158 |  |  |  | 18 | 560 | 772.807 | 18 | 560 | 772.598 | 18 | 560 | 772.454 |  | 0.1775838 | 0.144 | 772.6294
19 | 585 | 772.742 | 19 | 585 | 772.654 | 19 | 585 | 772.498 |  | 0.088 | 0.156 |  |  |  | 19 | 585 | 772.808 | 19 | 585 | 772.602 | 19 | 585 | 772.455 |  | 0.1728385 | 0.147 | 772.6352
20 | 610 | 772.741 | 20 | 610 | 772.669 | 20 | 610 | 772.497 |  | 0.072 | 0.172 |  |  |  | 20 | 610 | 772.809 | 20 | 610 | 772.596 | 20 | 610 | 772.456 |  | 0.1780932 | 0.14 | 772.6309
21 | 635 | 772.741 | 21 | 635 | 772.657 | 21 | 635 | 772.497 |  | 0.084 | 0.16 |  |  |  | 21 | 635 | 772.809 | 21 | 635 | 772.597 | 21 | 635 | 772.456 |  | 0.1753478 | 0.141 | 772.6337
22 | 660 | 772.742 | 22 | 660 | 772.66 | 22 | 660 | 772.498 |  | 0.082 | 0.162 |  |  |  | 22 | 660 | 772.811 | 22 | 660 | 772.599 | 22 | 660 | 772.458 |  | 0.1736025 | 0.141 | 772.6374
23 | 685 | 772.743 | 23 | 685 | 772.654 | 23 | 685 | 772.499 |  | 0.089 | 0.155 |  |  |  | 23 | 685 | 772.812 | 23 | 685 | 772.603 | 23 | 685 | 772.459 |  | 0.1688572 | 0.144 | 772.6431
24 | 710 | 772.744 | 24 | 710 | 772.659 | 24 | 710 | 772.5 |  | 0.085 | 0.159 |  |  |  | 24 | 710 | 772.813 | 24 | 710 | 772.596 | 24 | 710 | 772.46 |  | 0.1751118 | 0.136 | 772.6379
25 | 735 | 772.741 | 25 | 735 | 772.658 | 25 | 735 | 772.497 |  | 0.083 | 0.161 |  |  |  | 25 | 735 | 772.812 | 25 | 735 | 772.604 | 25 | 735 | 772.459 |  | 0.1643665 | 0.145 | 772.6476
26 | 760 | 772.743 | 26 | 760 | 772.653 | 26 | 760 | 772.499 |  | 0.09 | 0.154 |  |  |  | 26 | 760 | 772.814 | 26 | 760 | 772.6 | 26 | 760 | 772.461 |  | 0.1686212 | 0.139 | 772.6454
27 | 785 | 772.743 | 27 | 785 | 772.649 | 27 | 785 | 772.499 |  | 0.094 | 0.15 |  |  |  | 27 | 785 | 772.814 | 27 | 785 | 772.586 | 27 | 785 | 772.461 |  | 0.1808758 | 0.125 | 772.6331
28 | 810 | 772.742 | 28 | 810 | 772.649 | 28 | 810 | 772.498 |  | 0.093 | 0.151 |  |  |  | 28 | 810 | 772.813 | 28 | 810 | 772.582 | 28 | 810 | 772.46 |  | 0.1821305 | 0.122 | 772.6309
29 | 835 | 772.744 | 29 | 835 | 772.652 | 29 | 835 | 772.5 |  | 0.092 | 0.152 |  |  |  | 29 | 835 | 772.814 | 29 | 835 | 772.581 | 29 | 835 | 772.461 |  | 0.1823852 | 0.12 | 772.6316
30 | 860 | 772.746 | 30 | 860 | 772.655 | 30 | 860 | 772.502 |  | 0.091 | 0.153 |  |  |  | 30 | 860 | 772.815 | 30 | 860 | 772.584 | 30 | 860 | 772.462 |  | 0.1786398 | 0.122 | 772.6364
31 | 885 | 772.744 | 31 | 885 | 772.659 | 31 | 885 | 772.5 |  | 0.085 | 0.159 |  |  |  | 31 | 885 | 772.815 | 31 | 885 | 772.585 | 31 | 885 | 772.462 |  | 0.1758945 | 0.123 | 772.6391
32 | 910 | 772.745 | 32 | 910 | 772.651 | 32 | 910 | 772.501 |  | 0.094 | 0.15 |  |  |  | 32 | 910 | 772.816 | 32 | 910 | 772.586 | 32 | 910 | 772.463 |  | 0.1741492 | 0.123 | 772.6419
33 | 935 | 772.744 | 33 | 935 | 772.649 | 33 | 935 | 772.5 |  | 0.095 | 0.149 |  |  |  | 33 | 935 | 772.814 | 33 | 935 | 772.583 | 33 | 935 | 772.461 |  | 0.1734039 | 0.122 | 772.6406
34 | 960 | 772.744 | 34 | 960 | 772.659 | 34 | 960 | 772.5 |  | 0.085 | 0.159 |  |  |  | 34 | 960 | 772.815 | 34 | 960 | 772.58 | 34 | 960 | 772.462 |  | 0.1756585 | 0.118 | 772.6393
35 | 985 | 772.745 | 35 | 985 | 772.659 | 35 | 985 | 772.501 |  | 0.086 | 0.158 |  |  |  | 35 | 985 | 772.815 | 35 | 985 | 772.577 | 35 | 985 | 772.462 |  | 0.1769132 | 0.115 | 772.6381
36 | 1010 | 772.745 | 36 | 1010 | 772.663 | 36 | 1010 | 772.501 |  | 0.082 | 0.162 |  |  |  | 36 | 1010 | 772.816 | 36 | 1010 | 772.594 | 36 | 1010 | 772.463 |  | 0.1591679 | 0.131 | 772.6568
37 | 1035 | 772.745 | 37 | 1035 | 772.665 | 37 | 1035 | 772.501 |  | 0.08 | 0.164 |  |  |  | 37 | 1035 | 772.816 | 37 | 1035 | 772.59 | 37 | 1035 | 772.463 |  | 0.1614226 | 0.127 | 772.6546
38 | 1060 | 772.744 | 38 | 1060 | 772.667 | 38 | 1060 | 772.5 |  | 0.077 | 0.167 |  |  |  | 38 | 1060 | 772.814 | 38 | 1060 | 772.587 | 38 | 1060 | 772.461 |  | 0.1606772 | 0.126 | 772.6533
39 | 1085 | 772.745 | 39 | 1085 | 772.67 | 39 | 1085 | 772.501 |  | 0.075 | 0.169 |  |  |  | 39 | 1085 | 772.816 | 39 | 1085 | 772.591 | 39 | 1085 | 772.463 |  | 0.1569319 | 0.128 | 772.6591
40 | 1110 | 772.744 | 40 | 1110 | 772.666 | 40 | 1110 | 772.5 |  | 0.078 | 0.166 |  |  |  | 40 | 1110 | 772.814 | 40 | 1110 | 772.589 | 40 | 1110 | 772.461 |  | 0.1551866 | 0.128 | 772.6588
41 | 1135 | 772.743 | 41 | 1135 | 772.663 | 41 | 1135 | 772.499 |  | 0.08 | 0.164 |  |  |  | 41 | 1135 | 772.814 | 41 | 1135 | 772.583 | 41 | 1135 | 772.461 |  | 0.1594412 | 0.122 | 772.6546
42 | 1160 | 772.744 | 42 | 1160 | 772.656 | 42 | 1160 | 772.5 |  | 0.088 | 0.156 |  |  |  | 42 | 1160 | 772.816 | 42 | 1160 | 772.581 | 42 | 1160 | 772.463 |  | 0.1616959 | 0.118 | 772.6543
43 | 1185 | 772.743 | 43 | 1185 | 772.653 | 43 | 1185 | 772.499 |  | 0.09 | 0.154 |  |  |  | 43 | 1185 | 772.814 | 43 | 1185 | 772.576 | 43 | 1185 | 772.461 |  | 0.1629506 | 0.115 | 772.651
44 | 1210 | 772.742 | 44 | 1210 | 772.657 | 44 | 1210 | 772.498 |  | 0.085 | 0.159 |  |  |  | 44 | 1210 | 772.814 | 44 | 1210 | 772.567 | 44 | 1210 | 772.461 |  | 0.1702052 | 0.106 | 772.6438
45 | 1235 | 772.741 | 45 | 1235 | 772.655 | 45 | 1235 | 772.497 |  | 0.086 | 0.158 |  |  |  | 45 | 1235 | 772.813 | 45 | 1235 | 772.572 | 45 | 1235 | 772.46 |  | 0.1624599 | 0.112 | 772.6505
46 | 1260 | 772.741 | 46 | 1260 | 772.664 | 46 | 1260 | 772.497 |  | 0.077 | 0.167 |  |  |  | 46 | 1260 | 772.814 | 46 | 1260 | 772.565 | 46 | 1260 | 772.461 |  | 0.1687146 | 0.104 | 772.6453
47 | 1285 | 772.741 | 47 | 1285 | 772.658 | 47 | 1285 | 772.497 |  | 0.083 | 0.161 |  |  |  | 47 | 1285 | 772.814 | 47 | 1285 | 772.571 | 47 | 1285 | 772.461 |  | 0.1609692 | 0.11 | 772.653
48 | 1310 | 772.741 | 48 | 1310 | 772.662 | 48 | 1310 | 772.497 |  | 0.079 | 0.165 |  |  |  | 48 | 1310 | 772.814 | 48 | 1310 | 772.56 | 48 | 1310 | 772.461 |  | 0.1702239 | 0.099 | 772.6438
49 | 1335 | 772.742 | 49 | 1335 | 772.659 | 49 | 1335 | 772.498 |  | 0.083 | 0.161 |  |  |  | 49 | 1335 | 772.815 | 49 | 1335 | 772.578 | 49 | 1335 | 772.462 |  | 0.1514786 | 0.116 | 772.6635
50 | 1360 | 772.742 | 50 | 1360 | 772.663 | 50 | 1360 | 772.498 |  | 0.079 | 0.165 |  |  |  | 50 | 1360 | 772.814 | 50 | 1360 | 772.578 | 50 | 1360 | 772.461 |  | 0.1487333 | 0.117 | 772.6653
51 | 1385 | 772.74 | 51 | 1385 | 772.663 | 51 | 1385 | 772.496 |  | 0.077 | 0.167 |  |  |  | 51 | 1385 | 772.814 | 51 | 1385 | 772.583 | 51 | 1385 | 772.461 |  | 0.141988 | 0.122 | 772.672
52 | 1410 | 772.739 | 52 | 1410 | 772.67 | 52 | 1410 | 772.495 |  | 0.069 | 0.175 |  |  |  | 52 | 1410 | 772.814 | 52 | 1410 | 772.587 | 52 | 1410 | 772.461 |  | 0.1362426 | 0.126 | 772.6778
53 | 1435 | 772.74 | 53 | 1435 | 772.665 | 53 | 1435 | 772.496 |  | 0.075 | 0.169 |  |  |  | 53 | 1435 | 772.815 | 53 | 1435 | 772.591 | 53 | 1435 | 772.462 |  | 0.1314973 | 0.129 | 772.6835
54 | 1460 | 772.741 | 54 | 1460 | 772.685 | 54 | 1460 | 772.497 |  | 0.056 | 0.188 |  |  |  | 54 | 1460 | 772.817 | 54 | 1460 | 772.592 | 54 | 1460 | 772.464 |  | 0.130752 | 0.128 | 772.6862
55 | 1485 | 772.74 | 55 | 1485 | 772.698 | 55 | 1485 | 772.496 |  | 0.042 | 0.202 |  |  |  | 55 | 1485 | 772.815 | 55 | 1485 | 772.598 | 55 | 1485 | 772.462 |  | 0.1210067 | 0.136 | 772.694
56 | 1510 | 772.741 | 56 | 1510 | 772.703 | 56 | 1510 | 772.497 |  | 0.038 | 0.206 |  |  |  | 56 | 1510 | 772.817 | 56 | 1510 | 772.621 | 56 | 1510 | 772.464 |  | 0.09826137 | 0.157 | 772.7187
57 | 1535 | 772.739 | 57 | 1535 | 772.705 | 57 | 1535 | 772.495 |  | 0.034 | 0.21 |  |  |  | 57 | 1535 | 772.817 | 57 | 1535 | 772.614 | 57 | 1535 | 772.464 |  | 0.103516 | 0.15 | 772.7135
58 | 1560 | 772.74 | 58 | 1560 | 772.711 | 58 | 1560 | 772.496 |  | 0.029 | 0.215 |  |  |  | 58 | 1560 | 772.817 | 58 | 1560 | 772.612 | 58 | 1560 | 772.464 |  | 0.1037707 | 0.148 | 772.7132
59 | 1585 | 772.739 | 59 | 1585 | 772.711 | 59 | 1585 | 772.495 |  | 0.028 | 0.216 |  |  |  | 59 | 1585 | 772.817 | 59 | 1585 | 772.605 | 59 | 1585 | 772.464 |  | 0.1090254 | 0.141 | 772.708
60 | 1610 | 772.74 | 60 | 1610 | 772.711 | 60 | 1610 | 772.496 |  | 0.029 | 0.215 |  |  |  | 60 | 1610 | 772.817 | 60 | 1610 | 772.618 | 60 | 1610 | 772.464 |  | 0.09428005 | 0.154 | 772.7227
61 | 1635 | 772.737 | 61 | 1635 | 772.721 | 61 | 1635 | 772.493 |  | 0.016 | 0.228 |  |  |  | 61 | 1635 | 772.817 | 61 | 1635 | 772.628 | 61 | 1635 | 772.464 |  | 0.08253474 | 0.164 | 772.7345
62 | 1660 | 772.735 | 62 | 1660 | 772.721 | 62 | 1660 | 772.491 |  | 0.014 | 0.23 |  |  |  | 62 | 1660 | 772.815 | 62 | 1660 | 772.661 | 62 | 1660 | 772.462 |  | 0.04578946 | 0.199 | 772.7692
63 | 1685 | 772.73 | 63 | 1685 | 772.723 | 63 | 1685 | 772.486 |  | 0.007 | 0.237 |  |  |  | 63 | 1685 | 772.811 | 63 | 1685 | 772.689 | 63 | 1685 | 772.458 |  | 0.01204417 | 0.231 | 772.799
64 | 1710 | 772.726 | 64 | 1710 | 772.732 | 64 | 1710 | 772.482 |  | -0.006 | 0.25 |  |  |  | 64 | 1710 | 772.809 | 64 | 1710 | 772.705 | 64 | 1710 | 772.456 |  | -0.007701131 | 0.249 | 772.8167

## Camp Data
CampaingNo_Stand6 | Serial | Date_St1PU_CampaignStartTimeWasReferencedByUsingThisColumn_ | CYLSCALEPRED_F1_DegreeC | CYLSCALEPRED_F2_DegreeC | NOLOADDUR_Sec | LOADDUR_Sec | NormHard | stripLength | CoilWt | WaterTemp_OC | TOPIDF1 | BOTIDF1 | TOPIDF2 | BOTIDF2 | TOPIDF3 | BOTIDF3 | TOPIDF4 | BOTIDF4 | TOPIDF5 | BOTIDF5 | TOPIDF6 | BOTIDF6 | TOPIDF7 | BOTIDF7 | TOPRMID | BOTRMID | TOPRMDIAM | RMTONNAGE | LineUPType | WEARKmF1 | WEARKmF2 | WEARKmF3 | WEARKmF4 | WEARKmF5 | WEARKmF6 | WEARKmF7 | RHFDOTemp | RMXTBulk | meas_FMETemp | MeasuredFMXT | FBKTemp_F1 | FBKTemp_F2 | FBKTemp_F3 | FBKTemp_F4 | FBKTemp_F5 | FBKTemp_F6 | FBKTemp_F7 | FBKTemp_F8 | timeGapPyroTime_RMX_FME__Sec | ActTimeBet_FMEPyroPU_ST1PU_Sec | ga1 | ga2 | ga3 | ga4 | ga5 | ga6 | ga7 | ga8 | AimHotVernThk | LEADSPD_F1 | TRAILSPD_F1 | LEADSPD_F2 | TRAILSPD_F2 | LEADSPD_F3 | TRAILSPD_F3 | LEADSPD_F4 | TRAILSPD_F4 | LEADSPD_F5 | TRAILSPD_F5 | LEADSPD_F6 | TRAILSPD_F6 | LEADSPD_F7 | TRAILSPD_F7 | F6OilFlowRate_Ml_min | BURWaterFlowL_min_F6 | Oil_ON___F6 | LEADSTRIPFLATNESS | AVERAGEFLATNESS | AVG_ABS_FLAT | AVG_LEAD_LEV_FLAT | AVG_LEAD_CENTRE_FLAT | HMOrderNumber | FurnaceNo | ONEFurnaceOPFlag | LaminarSprayFlag | FSU_TENS_Looper1 | FSU_TENS_Looper2 | FSU_TENS_Looper3 | FSU_TENS_Looper4 | FSU_TENS_Looper5 | FSU_TENS_Looper6 | ProgressiveTension_Looper1 | ProgressiveTension_Looper2 | ProgressiveTension_Looper3 | ProgressiveTension_Looper4 | ProgressiveTension_Looper5 | ProgressiveTension_Looper6 | AveAngle_Looper1 | AveAngle_Looper2 | AveAngle_Looper3 | AveAngle_Looper4 | AveAngle_Looper5 | AveAngle_Looper6 | Date | P_block | Page | Item | Serial_1 | Grade | ord_ga | ord_Wdt | GRT | FM | aimCr | LdCr | LeadFlat | FbkStandForce1 | FbkStandForce2 | FbkStandForce3 | FbkStandForce4 | FbkStandForce5 | FbkStandForce6 | FbkStandForce7 | RollBendingForce1 | RollBendingForce2 | RollBendingForce3 | RollBendingForce4 | RollBendingForce5 | RollBendingForce6 | RollBendingForce7 | Transfer_bar_thkness | InterstandThickness_massFlow_1 | InterstandThickness_massFlow_2 | InterstandThickness_massFlow_3 | InterstandThickness_massFlow_4 | InterstandThickness_massFlow_5 | InterstandThickness_massFlow_6 | ExtGA_thkness | TOP_WROLL_CRWN1 | TOP_WROLL_CRWN2 | TOP_WROLL_CRWN3 | TOP_WROLL_CRWN4 | TOP_WROLL_CRWN5 | TOP_WROLL_CRWN6 | TOP_WROLL_CRWN7 | CALC_BROLL_WEAR_CRWN1 | CALC_BROLL_WEAR_CRWN2 | CALC_BROLL_WEAR_CRWN3 | CALC_BROLL_WEAR_CRWN4 | CALC_BROLL_WEAR_CRWN5 | CALC_BROLL_WEAR_CRWN6 | CALC_BROLL_WEAR_CRWN7 | CALC_WROLL_THERM_CRWN1 | CALC_WROLL_THERM_CRWN2 | CALC_WROLL_THERM_CRWN3 | CALC_WROLL_THERM_CRWN4 | CALC_WROLL_THERM_CRWN5 | CALC_WROLL_THERM_CRWN6 | CALC_WROLL_THERM_CRWN7 | CALC_WROLL_WEAR_CRWN1 | CALC_WROLL_WEAR_CRWN2 | CALC_WROLL_WEAR_CRWN3 | CALC_WROLL_WEAR_CRWN4 | CALC_WROLL_WEAR_CRWN5 | CALC_WROLL_WEAR_CRWN6 | CALC_WROLL_WEAR_CRWN7 | LEARN_CRWN_ROLL_FORC_COEFF1 | LEARN_CRWN_ROLL_FORC_COEFF2 | LEARN_CRWN_ROLL_FORC_COEFF3 | LEARN_CRWN_ROLL_FORC_COEFF4 | LEARN_CRWN_ROLL_FORC_COEFF5 | LEARN_CRWN_ROLL_FORC_COEFF6 | LEARN_CRWN_ROLL_FORC_COEFF7 | LEARN_WROLL_CRWN_COEFF1 | LEARN_WROLL_CRWN_COEFF2 | LEARN_WROLL_CRWN_COEFF3 | LEARN_WROLL_CRWN_COEFF4 | LEARN_WROLL_CRWN_COEFF5 | LEARN_WROLL_CRWN_COEFF6 | LEARN_WROLL_CRWN_COEFF7 | LEARN_WROLL_THERM_WEAR_COEFF1 | LEARN_WROLL_THERM_WEAR_COEFF2 | LEARN_WROLL_THERM_WEAR_COEFF3 | LEARN_WROLL_THERM_WEAR_COEFF4 | LEARN_WROLL_THERM_WEAR_COEFF5 | LEARN_WROLL_THERM_WEAR_COEFF6 | LEARN_WROLL_THERM_WEAR_COEFF7 | LEARN_WROLL_BEND_FORC_COEFF1 | LEARN_WROLL_BEND_FORC_COEFF2 | LEARN_WROLL_BEND_FORC_COEFF3 | LEARN_WROLL_BEND_FORC_COEFF4 | LEARN_WROLL_BEND_FORC_COEFF5 | LEARN_WROLL_BEND_FORC_COEFF6 | LEARN_WROLL_BEND_FORC_COEFF7 | LEARN_BROLL_THERM_WEAR_COEFF1 | LEARN_BROLL_THERM_WEAR_COEFF2 | LEARN_BROLL_THERM_WEAR_COEFF3 | LEARN_BROLL_THERM_WEAR_COEFF4 | LEARN_BROLL_THERM_WEAR_COEFF5 | LEARN_BROLL_THERM_WEAR_COEFF6 | LEARN_BROLL_THERM_WEAR_COEFF7 | STAMP_RATIO1 | STAMP_RATIO2 | STAMP_RATIO3 | STAMP_RATIO4 | STAMP_RATIO5 | STAMP_RATIO6 | STAMP_RATIO7 | WROLL_SHIFT_POS1 | WROLL_SHIFT_POS2 | WROLL_SHIFT_POS3 | WROLL_SHIFT_POS4 | WROLL_SHIFT_POS5 | WROLL_SHIFT_POS6 | WROLL_SHIFT_POS7 | WROLL_SHIFT_POS_COEFF1 | WROLL_SHIFT_POS_COEFF2 | WROLL_SHIFT_POS_COEFF3 | WROLL_SHIFT_POS_COEFF4 | WROLL_SHIFT_POS_COEFF5 | WROLL_SHIFT_POS_COEFF6 | WROLL_SHIFT_POS_COEFF7 | F1TBRTyp | F1TBRDia | F1TBRCr | F1BBRTyp | F1BBRDia | F1BBRCr | F1TWRTyp | F1TWRDia | F1TWRCr | F1BWRTyp | F1BWRDia | F1BWRCr | F2TBRTyp | F2TBRDia | F2TBRCr | F2BBRTyp | F2BBRDia | F2BBRCr | F2TWRTyp | F2TWRDia | F2TWRCr | F2BWRTyp | F2BWRDia | F2BWRCr | F3TBRTyp | F3TBRDia | F3TBRCr | F3BBRTyp | F3BBRDia | F3BBRCr | F3TWRTyp | F3TWRDia | F3TWRCr | F3BWRTyp | F3BWRDia | F3BWRCr | F4TBRTyp | F4TBRDia | F4TBRCr | F4BBRTyp | F4BBRDia | F4BBRCr | F4TWRTyp | F4TWRDia | F4TWRCr | F4BWRTyp | F4BWRDia | F4BWRCr | F5TBRTyp | F5TBRDia | F5TBRCr | F5BBRTyp | F5BBRDia | F5BBRCr | F5TWRTyp | F5TWRDia | F5TWRCr | F5BWRTyp | F5BWRDia | F5BWRCr | F6TBRTyp | F6TBRDia | F6TBRCr | F6BBRTyp | F6BBRDia | F6BBRCr | F6TWRTyp | F6TWRDia | F6TWRCr | F6BWRTyp | F6BWRDia | F6BWRCr | F7TBRTyp | F7TBRDia | F7TBRCr | F7BBRTyp | F7BBRDia | F7BBRCr | F7TWRTyp | F7TWRDia | F7TWRCr | F7BWRTyp | F7BWRDia | F7BWRCr | WRCrownDueToStackDeflection1 | WRCrownDueToStackDeflection2 | WRCrownDueToStackDeflection3 | WRCrownDueToStackDeflection4 | WRCrownDueToStackDeflection5 | WRCrownDueToStackDeflection6 | WRCrownDueToStackDeflection7 | WRMechanicalCrown1 | WRMechanicalCrown2 | WRMechanicalCrown3 | WRMechanicalCrown4 | WRMechanicalCrown5 | WRMechanicalCrown6 | WRMechanicalCrown7 | WRThermalAndWearCrown1 | WRThermalAndWearCrown2 | WRThermalAndWearCrown3 | WRThermalAndWearCrown4 | WRThermalAndWearCrown5 | WRThermalAndWearCrown6 | WRThermalAndWearCrown7 | BURThermalWear1 | BURThermalWear2 | BURThermalWear3 | BURThermalWear4 | BURThermalWear5 | BURThermalWear6 | BURThermalWear7 | RollShiftPosition1 | RollShiftPosition2 | RollShiftPosition3 | RollShiftPosition4 | RollShiftPosition5 | RollShiftPosition6 | RollShiftPosition7 | RollBending1 | RollBending2 | RollBending3 | RollBending4 | RollBending5 | RollBending6 | RollBending7 | CM_i__LoadedRollGapCrown_1 | CM_i__LoadedRollGapCrown_2 | CM_i__LoadedRollGapCrown_3 | CM_i__LoadedRollGapCrown_4 | CM_i__LoadedRollGapCrown_5 | CM_i__LoadedRollGapCrown_6 | CM_i__LoadedRollGapCrown_7
90 | W86396 | 2017-03-27 00:08 | 71.2129 | 70.054 | 1032 | 51 | 1.1747 | 513.098 | 17999 | 33 | 239517 | 239707 | 239988 | 239996 | 139311 | 139287 | 220947 | 220954 | 239269 | 239731 | 215616 | 215624 | 215343 | 214692 | 292987 | 292979 | 1293.62 | 36229.8555 | 6 | 160.6633 | 160.6633 | 160.6633 | 160.6633 | 160.6633 | 0.3717 | 0.3717 | 1192.7734 | 1108.7704 | 1056.6666 | 907.847 | 1054.5697 | 995.2715 | 977.232 | 960.7828 | 943.875 | 933.8406 | 921.2281 | 907.5367 | 15.8 | 17.2 | 32.6181 | 21.3721 | 14.5244 | 10.6802 | 8.1323 | 6.0485 | 4.7829 | 4.1016 | 4.1171 | 92.24 | 131.66 | 136.92 | 194.13 | 189.46 | 265.81 | 252.3 | 351.28 | 334.89 | 476.44 | 432.33 | 610.61 | 514.61 | 715.24 | 0 | 45.6 | 0 | 49.955555 | 30.3721 | 31.505 | -51.895 | 30.3721 | 6212619 | 1 |  |  | 3.8943 | 6.9721 | 8.6471 | 10.525 | 11.7386 | 15.9957 | 4.4796 | 8.1815 | 9.75 | 11.1296 | 14.3685 | 17.8481 | 24.9006 | 25.0289 | 25.1192 | 24.9658 | 25.0296 | 24.9481 |  | 13280 | 720 | 1 |  | EA061 | 406 | 1092 | 9 | 5 | 35 | 10.6 | 49.955555 | 1450.9 | 1370.1428 | 1212.2715 | 1006.7429 | 1048.2285 | 920.8643 | 904.8857 | 60.6843 | 58.8307 | 47.695 | 53.7171 | 65.8071 | 68.3057 | 82.0936 | 32.6181 | 21.3721 | 14.5244 | 10.6802 | 8.1323 | 6.0485 | 4.7829 | 4.1016 | 0 | 0 | 0 | 0 | 0 | 0.1016 | 0.0254 | 0 | 0 | 0 | 0 | 0 | 0 | 0 | 0.086738 | 0.071149 | 0.061084 | 0.058029 | 0.048624 | -1.1e-05 | -1.8e-05 | -0.000899 | -0.003129 | -0.00711 | -0.004793 | -0.006501 | 0 | 0 | 0.084189 | 0.080442 | 0.078641 | 0.080657 | 0.09105 | 0.107332 | 0.101892 | -0.212929 | -0.209901 | -0.208438 | -0.210577 | -0.218233 | -0.217487 | -0.213274 | -1.397646 | -1.369011 | -1.35524 | -1.37566 | -1.447991 | -1.44199 | -1.402131 | -0.321316 | -0.296383 | -0.287002 | -0.313986 | -0.382007 | -0.427613 | -0.379651 | -0.397483 | -0.367358 | -0.353014 | -0.374158 | -0.449005 | -0.440718 | -0.399773 | 0.421382 | 0.395182 | 0.366105 | 0.334368 | 0.548015 | 0.463599 | 0.415786 | 0 | 0 | 0 | 0 | 0 | 0 | 0 | -1.362039 | -1.345199 | -1.336676 | -1.35075 | -1.39317 | 0 | 0 |  | 1402.08 | 0 |  | 1422.2729 | 0 |  | 745.415 | 0 |  | 745.179 | 0 |  | 1407.16 | 0 |  | 1430.579 | 0 |  | 766.669 | 0 |  | 766.627 | 0 |  | 1417.015 | 0 |  | 1450.746 | 0 |  | 776.036 | 0 |  | 775.978 | 0 |  | 1497.584 | 0 |  | 1502.6639 | 0 |  | 755.614 | 0 |  | 755.434 | 0 |  | 1452.118 | 0 |  | 1453.871 | 0 |  | 704.367 | 0 |  | 704.122 | 0 |  | 1505.356 | 0 |  | 1511.5291 | 0 |  | 741.978 | 0.102 |  | 742.08 | 0.102 |  | 1472.057 | 0 |  | 1479.677 | 0 |  | 772.708 | 0.025 |  | 772.766 | 0.025 | 122.1498201 | 110.217 | 95.33424 | 81.20086 | 95.4412 | 98.83821 | 92.20061 | 0 | 0 | 0 | 0 | 0 | -22.0966792 | -5.4171596 | -119.9725 | -93.12012822 | -73.14772376 | -73.23463576 | -60.99372 | 0.01586189 | 0.025238358 | 0 | 0 | 0 | 0 | 0 | 0 | 0 | 0 | 0 | 0 | 0 | 0 | 0 | 0 | -19.49884 | -17.43642 | -13.68856039 | -16.86642 | -25.13877 | -29.20841 | -31.16692 | -17.32155 | -0.3395205 | 8.497959 | -8.900191 | 9.308707 | 47.54898 | 55.64178
90 | W86397 | 2017-03-27 00:10 | 70.2986 | 69.5117 | 34 | 57 | 1.1747 | 621.971 | 17996 | 33 | 239517 | 239707 | 239988 | 239996 | 139311 | 139287 | 220947 | 220954 | 239269 | 239731 | 215616 | 215624 | 215343 | 214692 | 292987 | 292979 | 1293.62 | 36243.2695 | 6 | 161.2212 | 161.2212 | 161.2212 | 161.2212 | 161.2212 | 0.9297 | 0.9297 | 1188.0859 | 1109.8079 | 1055.5 | 883.8737 | 1047.1233 | 980.1604 | 959.3866 | 940.0592 | 921.1608 | 910.5088 | 895.91 | 879.3276 | 15.8 | 17.6 | 33.0234 | 20.898 | 13.533 | 9.6028 | 6.9828 | 4.9936 | 3.8981 | 3.3341 | 3.3585 | 81.19 | 122.43 | 126.25 | 188.18 | 179.51 | 266.99 | 247.16 | 371.17 | 341.45 | 521.31 | 446.01 | 675.36 | 535.88 | 793.91 | 0 | 45.2 | 0 | 9.849999 | 7.9708 | 7.9708 | -14.6375 | 7.9708 | 2104014 | 2 |  |  | 4.0136 | 7.2807 | 8.8707 | 10.8036 | 12.5564 | 17.3943 | 4.4563 | 7.65 | 9.6391 | 10.7953 | 13.75 | 20.2984 | 24.8618 | 24.9451 | 24.9541 | 25.0837 | 24.9656 | 24.6483 |  | 13280 | 720 | 2 |  | EA061 | 330 | 1108 | 8 | 5 | 35 | 31.833334 | 9.849999 | 1601.1215 | 1568.8357 | 1375.6714 | 1234.4429 | 1244.1857 | 1088.6571 | 1086.1428 | 60.1943 | 58.8029 | 59.525 | 55.1029 | 53.2193 | 46.09 | 91.5471 | 33.0234 | 20.898 | 13.533 | 9.6028 | 6.9828 | 4.9936 | 3.8981 | 3.3341 | 0 | 0 | 0 | 0 | 0 | 0.1016 | 0.0254 | 0 | 0 | 0 | 0 | 0 | 0 | 0 | 0.089879 | 0.073709 | 0.063247 | 0.059833 | 0.051104 | 0.001643 | 0.001359 | -0.001111 | -0.003847 | -0.009153 | -0.005977 | -0.008204 | 1.2e-05 | 1.1e-05 | 0.084006 | 0.080256 | 0.078464 | 0.080447 | 0.090822 | 0.106947 | 0.101555 | -0.219555 | -0.216549 | -0.215012 | -0.217472 | -0.225311 | -0.224691 | -0.220201 | -1.395885 | -1.368497 | -1.354817 | -1.377172 | -1.44897 | -1.445539 | -1.40436 | -0.33129 | -0.30531 | -0.295759 | -0.32282 | -0.392974 | -0.439386 | -0.390655 | -0.398236 | -0.369049 | -0.354261 | -0.378115 | -0.452993 | -0.444934 | -0.402327 | 0.417748 | 0.38614 | 0.370348 | 0.299601 | 0.47383 | 0.394656 | 0.349653 | -15 | -15 | -15 | -15 | -15 | 0 | 0 | -1.406842 | -1.389481 | -1.381132 | -1.396162 | -1.440467 | 0 | 0 |  | 1402.08 | 0 |  | 1422.2729 | 0 |  | 745.415 | 0 |  | 745.179 | 0 |  | 1407.16 | 0 |  | 1430.579 | 0 |  | 766.669 | 0 |  | 766.627 | 0 |  | 1417.015 | 0 |  | 1450.746 | 0 |  | 776.036 | 0 |  | 775.978 | 0 |  | 1497.584 | 0 |  | 1502.6639 | 0 |  | 755.614 | 0 |  | 755.434 | 0 |  | 1452.118 | 0 |  | 1453.871 | 0 |  | 704.367 | 0 |  | 704.122 | 0 |  | 1505.356 | 0 |  | 1511.5291 | 0 |  | 741.978 | 0.102 |  | 742.08 | 0.102 |  | 1472.057 | 0 |  | 1479.677 | 0 |  | 772.708 | 0.025 |  | 772.766 | 0.025 | 134.5038 | 125.9085 | 107.9407 | 99.30723 | 112.9994 | 116.4286 | 110.3032 | 0 | 0 | 0 | 0 | 0 | -22.8286056 | -5.5931054 | -123.9099 | -95.60594 | -73.28747 | -74.16898 | -62.160813 | -2.392367045 | -1.9239732 | 0 | 0 | 0 | 0 | 0 | 0 | 0 | 21.10263 | 20.842215 | 20.71698 | 20.94243 | 21.607005 | 0 | 0 | -19.94177 | -17.95311 | -17.60505 | -17.78832 | -20.9138 | -20.25130074 | -35.76333 | 11.75475 | 33.19164 | 37.76514 | 28.29236 | 51.53182 | 70.95634 | 67.02282
90 | W86398 | 2017-03-27 00:11 | 69.4151 | 68.7859 | 13 | 40 | 1.1747 | 413.2516 | 13127 | 33 | 239517 | 239707 | 239988 | 239996 | 139311 | 139287 | 220947 | 220954 | 239269 | 239731 | 215616 | 215624 | 215343 | 214692 | 292987 | 292979 | 1293.62 | 36261.7227 | 6 | 161.5676 | 161.5676 | 161.5676 | 161.5676 | 161.5676 | 1.276 | 1.276 | 1189.2578 | 1115.859 | 1066 | 899.2733 | 1053.3047 | 990.1991 | 971.528 | 954.4049 | 937.9196 | 928.4582 | 916.7386 | 901.2916 | 16 | 20 | 32.8461 | 21.3679 | 14.1269 | 10.2132 | 7.439 | 5.4542 | 4.19 | 3.599 | 3.6163 | 86.35 | 114.6 | 131.53 | 172.49 | 184.82 | 241.51 | 253.37 | 332.1 | 347.51 | 456.02 | 454.66 | 595.43 | 541.45 | 703.02 | 0 | 45.4 | 0 | 3.76 | 3.9713 | 3.9713 | -0.5072 | 3.9713 | 2103630 | 1 |  |  | 4.0507 | 7.1586 | 8.6793 | 10.6071 | 12.2993 | 16.9114 | 4.2814 | 8.0593 | 9.5153 | 11.6678 | 13.3441 | 18.6322 | 24.8111 | 24.9689 | 24.9986 | 24.9989 | 25.0712 | 24.9672 |  | 13280 | 720 | 3 |  | EA061 | 356 | 1124 | 8 | 5 | 35 | 26.666666 | 3.76 | 1524.2285 | 1443.6643 | 1290.9714 | 1187.0571 | 1139.9214 | 1101.3857 | 878.3929 | 60.04 | 58.2593 | 54.1543 | 51.0843 | 47.9971 | 45.6736 | 85.4636 | 32.8461 | 21.3679 | 14.1269 | 10.2132 | 7.439 | 5.4542 | 4.19 | 3.599 | 0 | 0 | 0 | 0 | 0 | 0.1016 | 0.0254 | 0 | 0 | 0 | 0 | 0 | 0 | 0 | 0.092685 | 0.075774 | 0.064928 | 0.061577 | 0.052939 | 0.003917 | 0.003267 | -0.001328 | -0.004537 | -0.010958 | -0.007191 | -0.009889 | 1e-05 | 1.3e-05 | 0.083867 | 0.080128 | 0.078334 | 0.080305 | 0.090675 | 0.106702 | 0.101497 | -0.224906 | -0.221789 | -0.220239 | -0.222874 | -0.230776 | -0.23054 | -0.225085 | -1.38737 | -1.359942 | -1.346232 | -1.369763 | -1.440022 | -1.442498 | -1.394042 | -0.341882 | -0.315184 | -0.305218 | -0.332883 | -0.405643 | -0.452651 | -0.405525 | -0.393173 | -0.363962 | -0.349721 | -0.374154 | -0.446844 | -0.441892 | -0.39211 | 0.418048 | 0.388304 | 0.355084 | 0.30754 | 0.490136 | 0.408275 | 0.365198 | -25 | -25 | -25 | -25 | -25 | 0 | 0 | -1.45049 | -1.432604 | -1.423912 | -1.4393 | -1.484936 | 0 | 0 |  | 1402.08 | 0 |  | 1422.2729 | 0 |  | 745.415 | 0 |  | 745.179 | 0 |  | 1407.16 | 0 |  | 1430.579 | 0 |  | 766.669 | 0 |  | 766.627 | 0 |  | 1417.015 | 0 |  | 1450.746 | 0 |  | 776.036 | 0 |  | 775.978 | 0 |  | 1497.584 | 0 |  | 1502.6639 | 0 |  | 755.614 | 0 |  | 755.434 | 0 |  | 1452.118 | 0 |  | 1453.871 | 0 |  | 704.367 | 0 |  | 704.122 | 0 |  | 1505.356 | 0 |  | 1511.5291 | 0 |  | 741.978 | 0.102 |  | 742.08 | 0.102 |  | 1472.057 | 0 |  | 1479.677 | 0 |  | 772.708 | 0.025 |  | 772.766 | 0.025 | 127.8325 | 115.6779 | 101.127 | 95.32662 | 103.3624 | 117.5201 | 89.15424 | 0 | 0 | 0 | 0 | 0 | -23.422864 | -5.717159 | -126.746 | -96.87819 | -72.65614104 | -74.49593 | -61.9929471 | -5.664689646 | -4.57245776 | 0 | 0 | 0 | 0 | 0 | 0 | 0 | 36.26225 | 35.8151 | 35.5978 | 35.9825 | 37.1234 | 0 | 0 | -20.52659528 | -18.3624 | -16.52887 | -17.0051 | -19.46969 | -20.6742 | -34.65762639 | 16.82217 | 36.25245 | 47.53975 | 39.80809 | 59.02314 | 67.7583 | 44.207
90 | W86399 | 2017-03-27 00:12 | 68.3368 | 68.0905 | 43 | 54 | 1.1572 | 550.554 | 18110 | 33 | 239517 | 239707 | 239988 | 239996 | 139311 | 139287 | 220947 | 220954 | 239269 | 239731 | 215616 | 215624 | 215343 | 214692 | 292987 | 292979 | 1293.62 | 36281.4492 | 6 | 162.0182 | 162.0182 | 162.0182 | 162.0182 | 162.0182 | 1.7267 | 1.7267 | 1202.1484 | 1132.3611 | 1081.5 | 883.9576 | 1065.3308 | 996.9575 | 974.6751 | 954.0464 | 934.158 | 922.6309 | 909.1033 | 892.7328 | 15.8 | 27.6 | 32.0073 | 20.7169 | 13.6777 | 9.9471 | 7.2973 | 5.4541 | 4.2325 | 3.6007 | 3.6166 | 83.12 | 125.96 | 127.67 | 190.01 | 178.49 | 264.13 | 242.32 | 360.42 | 328.43 | 484.66 | 424.02 | 627.99 | 505.47 | 745.77 | 0 | 45.3 | 0 | 2.455556 | 2.5733 | 2.5733 | -0.0674 | 2.5733 | 2103597 | 2 |  |  | 3.6343 | 6.7943 | 8.2307 | 10.3264 | 12.04 | 15.7371 | 4.0361 | 7.2311 | 8.8443 | 11.077 | 12.5525 | 16.8902 | 25.0351 | 25.0037 | 25.0233 | 25.0893 | 24.9754 | 24.9681 |  | 13280 | 720 | 4 |  | CC061 | 356 | 1169 | 8 | 5 | 35 | 25.5 | 2.455556 | 1575.4714 | 1495.9785 | 1338.7858 | 1250.1143 | 1153.7928 | 1160.55 | 1024.2072 | 62.7693 | 57.8036 | 61.97 | 54.9693 | 51.7607 | 45.17 | 83.7643 | 32.0073 | 20.7169 | 13.6777 | 9.9471 | 7.2973 | 5.4541 | 4.2325 | 3.6007 | 0 | 0 | 0 | 0 | 0 | 0.1016 | 0.0254 | 0 | 0 | 0 | 0 | 0 | 0 | 0 | 0.099743 | 0.081924 | 0.070452 | 0.066061 | 0.058132 | 0.00709 | 0.00605 | -0.001624 | -0.005559 | -0.013646 | -0.00867 | -0.01197 | -6.2e-05 | -3e-05 | 0.083163 | 0.079453 | 0.077673 | 0.079623 | 0.089915 | 0.105678 | 0.100474 | -0.242145 | -0.238801 | -0.237248 | -0.240228 | -0.248651 | -0.248482 | -0.242859 | -1.373627 | -1.346272 | -1.335477 | -1.361553 | -1.430629 | -1.433342 | -1.387248 | -0.372262 | -0.343115 | -0.332253 | -0.362239 | -0.441719 | -0.492756 | -0.440422 | -0.384152 | -0.35585 | -0.341969 | -0.366258 | -0.436506 | -0.432866 | -0.386164 | 0.412718 | 0.379917 | 0.359173 | 0.292629 | 0.468954 | 0.393822 | 0.350721 | -35 | -35 | -30 | -25 | -25 | 0 | 0 | -1.577699 | -1.558206 | -1.549256 | -1.566444 | -1.615986 | 0 | 0 |  | 1402.08 | 0 |  | 1422.2729 | 0 |  | 745.415 | 0 |  | 745.179 | 0 |  | 1407.16 | 0 |  | 1430.579 | 0 |  | 766.669 | 0 |  | 766.627 | 0 |  | 1417.015 | 0 |  | 1450.746 | 0 |  | 776.036 | 0 |  | 775.978 | 0 |  | 1497.584 | 0 |  | 1502.6639 | 0 |  | 755.614 | 0 |  | 755.434 | 0 |  | 1452.118 | 0 |  | 1453.871 | 0 |  | 704.367 | 0 |  | 704.122 | 0 |  | 1505.356 | 0 |  | 1511.5291 | 0 |  | 741.978 | 0.102 |  | 742.08 | 0.102 |  | 1472.057 | 0 |  | 1479.677 | 0 |  | 772.708 | 0.025 |  | 772.766 | 0.025 | 131.0209 | 118.86 | 103.9875 | 99.53785 | 103.7433 | 122.6446029 | 102.9062 | 0 | 0 | 0 | 0 | 0 | -25.2457712 | -6.1686186 | -134.7789 | -102.8081 | -75.86311 | -78.14089 | -66.0407 | -10.07353 | -8.35123296 | 0 | 0 | 0 | 0 | 0 | 0 | 0 | 55.219465 | 54.53721 | 46.47768 | 39.1611 | 40.39965 | 0 | 0 | -23.36663 | -19.83328 | -20.58971841 | -19.91202 | -22.86368 | -22.25778852 | -36.89164 | 28.09486 | 50.75585 | 54.01236 | 40.64604 | 55.23855 | 65.06752 | 51.4947
90 | W86400 | 2017-03-27 00:14 | 67.4561 | 67.4993 | 25 | 50 | 1.173 | 481.177 | 19306 | 33 | 239517 | 239707 | 239988 | 239996 | 139311 | 139287 | 220947 | 220954 | 239269 | 239731 | 215616 | 215624 | 215343 | 214692 | 292987 | 292979 | 1293.62 | 36301.1758 | 6 | 162.3668 | 162.3668 | 162.3668 | 162.3668 | 162.3668 | 2.0753 | 2.0753 | 1196.2891 | 1124.7578 | 1077.8334 | 894.2316 | 1055.515 | 991.9727 | 972.1969 | 954.5695 | 936.8729 | 925.2053 | 912.1022 | 896.2493 | 16 | 23.2 | 32.1839 | 21.8424 | 14.8805 | 10.9144 | 8.1296 | 6.1937 | 4.8168 | 4.1052 | 4.1214 | 86.86 | 124.27 | 128.56 | 181.04 | 177.52 | 249.59 | 236.86 | 334.75 | 317.89 | 442.97 | 406.51 | 571.49 | 483.5 | 678.65 | 0 | 45.3 | 0 | 2.7 | 3.2354 | 3.2354 | -0.9042 | 3.2354 | 6211567 | 1 |  |  | 3.6393 | 6.43 | 7.9621 | 9.8686 | 11.2086 | 15.0271 | 4.1965 | 6.9386 | 8.6649 | 11.1912 | 11.6877 | 16.2789 | 24.8439 | 24.9328 | 24.9707 | 24.8974 | 25.0259 | 24.892 |  | 13280 | 720 | 5 |  | EA061 | 406 | 1251 | 9 | 5 | 35 | 9 | 2.7 | 1504.6857 | 1482.7072 | 1341.0929 | 1236.5072 | 1110.3357 | 1172.1714 | 941.1 | 58.0971 | 56.1879 | 57.0614 | 53.2486 | 50.8557 | 37.8064 | 75.2779 | 32.1839 | 21.8424 | 14.8805 | 10.9144 | 8.1296 | 6.1937 | 4.8168 | 4.1052 | 0 | 0 | 0 | 0 | 0 | 0.1016 | 0.0254 | 0 | 0 | 0 | 0 | 0 | 0 | 0 | 0.117479 | 0.097203 | 0.088364 | 0.077654 | 0.072323 | 0.015599 | 0.013543 | -0.002043 | -0.006717 | -0.016512 | -0.011006 | -0.014928 | -0.003446 | -0.002347 | 0.08095 | 0.077332 | 0.075596 | 0.077497 | 0.087526 | 0.10267 | 0.097654 | -0.275825 | -0.272098 | -0.270383 | -0.273721 | -0.283188 | -0.283094 | -0.276442 | -1.350302 | -1.323981 | -1.313746 | -1.338986 | -1.406 | -1.408037 | -1.361059 | -0.433188 | -0.39905 | -0.386274 | -0.4213 | -0.514173 | -0.573593 | -0.513578 | -0.360588 | -0.334575 | -0.321887 | -0.34435 | -0.409342 | -0.407626 | -0.362031 | 0.410035 | 0.3791 | 0.359512 | 0.296186 | 0.479481 | 0.404776 | 0.361783 | -35 | -35 | -30 | -25 | -25 | 0 | 0 | -1.835644 | -1.81302 | -1.802745 | -1.822724 | -1.880205 | 0 | 0 |  | 1402.08 | 0 |  | 1422.2729 | 0 |  | 745.415 | 0 |  | 745.179 | 0 |  | 1407.16 | 0 |  | 1430.579 | 0 |  | 766.669 | 0 |  | 766.627 | 0 |  | 1417.015 | 0 |  | 1450.746 | 0 |  | 776.036 | 0 |  | 775.978 | 0 |  | 1497.584 | 0 |  | 1502.6639 | 0 |  | 755.614 | 0 |  | 755.434 | 0 |  | 1452.118 | 0 |  | 1453.871 | 0 |  | 704.367 | 0 |  | 704.122 | 0 |  | 1505.356 | 0 |  | 1511.5291 | 0 |  | 741.978 | 0.102 |  | 742.08 | 0.102 |  | 1472.057 | 0 |  | 1479.677 | 0 |  | 772.708 | 0.025 |  | 772.766 | 0.025 | 121.8043 | 114.6607 | 101.3813 | 95.8256 | 97.18324 | 120.3468 | 91.9021794 | 0 | 0 | 0 | 0 | 0 | -28.7623504 | -7.0216268 | -155.8735 | -119.8017 | -94.39528 | -89.24074 | -80.69737 | -17.11187 | -15.23842 | 0 | 0 | 0 | 0 | 0 | 0 | 0 | 64.24754 | 63.4557 | 54.08235 | 45.5681 | 47.005125 | 0 | 0 | -25.16697 | -22.42178 | -22.04134 | -22.43363518 | -26.14863 | -21.68549 | -38.66107 | 5.011419 | 35.89289 | 39.027 | 29.71932 | 37.34237 | 52.78713 | 30.98106
90 | W86401 | 2017-03-27 00:15 | 66.6098 | 66.9026 | 29 | 50 | 1.173 | 480.2619 | 19273 | 33 | 239517 | 239707 | 239988 | 239996 | 139311 | 139287 | 220947 | 220954 | 239269 | 239731 | 215616 | 215624 | 215343 | 214692 | 292987 | 292979 | 1293.62 | 36323.7578 | 6 | 162.7148 | 162.7148 | 162.7148 | 162.7148 | 162.7148 | 2.4232 | 2.4232 | 1195.1172 | 1132.0491 | 1081.3334 | 890.1875 | 1055.5337 | 992.2505 | 972.4166 | 954.3123 | 936.1447 | 924.1769 | 909.7678 | 893.4987 | 16 | 28 | 32.1851 | 21.6619 | 14.7133 | 10.8208 | 8.0589 | 6.117 | 4.8215 | 4.1042 | 4.1193 | 88.15 | 126.09 | 130.91 | 184.02 | 180.66 | 252.55 | 240.98 | 338.55 | 323.33 | 449.64 | 408.71 | 573.29 | 486.94 | 680.53 | 49.4 | 45.4 | 24.1935 | 1.711111 | 2.7076 | 2.7076 | 0.1869 | 2.7076 | 6211567 | 2 |  |  | 3.69 | 6.5393 | 8.065 | 9.9729 | 11.7179 | 14.6786 | 4.2964 | 7.1911 | 8.5679 | 11.2768 | 12.4643 | 15.9286 | 24.9132 | 24.9545 | 24.9866 | 24.9116 | 25.0008 | 25.0316 |  | 13280 | 720 | 6 |  | EA061 | 406 | 1251 | 9 | 5 | 35 | 12.833333 | 1.711111 | 1536.8715 | 1501.7 | 1340.2428 | 1236.3143 | 1114.55 | 1085.3143 | 956.6714 | 56.3643 | 55.125 | 54.7514 | 52.2279 | 49.0336 | 31.3229 | 66.3936 | 32.1851 | 21.6619 | 14.7133 | 10.8208 | 8.0589 | 6.117 | 4.8215 | 4.1042 | 0 | 0 | 0 | 0 | 0 | 0.1016 | 0.0254 | 0 | 0 | 0 | 0 | 0 | 0 | 0 | 0.108402 | 0.089236 | 0.078065 | 0.074268 | 0.064696 | 0.011461 | 0.009934 | -0.002045 | -0.006727 | -0.01655 | -0.011022 | -0.014954 | -0.003091 | -0.002139 | 0.080939 | 0.077324 | 0.075594 | 0.077495 | 0.087522 | 0.102725 | 0.097653 | -0.27596 | -0.272193 | -0.270406 | -0.273747 | -0.283228 | -0.282736 | -0.276431 | -1.350921 | -1.32432 | -1.313587 | -1.338845 | -1.405944 | -1.404524 | -1.360125 | -0.432997 | -0.398978 | -0.38639 | -0.421419 | -0.514275 | -0.57509 | -0.513751 | -0.361224 | -0.334905 | -0.321736 | -0.344209 | -0.40928 | -0.405007 | -0.361861 | 0.409365 | 0.377892 | 0.357432 | 0.294116 | 0.475924 | 0.406132 | 0.361525 | -35 | -35 | -30 | -25 | -25 | -10 | 10 | -1.83716 | -1.814441 | -1.804288 | -1.824384 | -1.881999 | 0 | 0 |  | 1402.08 | 0 |  | 1422.2729 | 0 |  | 745.415 | 0 |  | 745.179 | 0 |  | 1407.16 | 0 |  | 1430.579 | 0 |  | 766.669 | 0 |  | 766.627 | 0 |  | 1417.015 | 0 |  | 1450.746 | 0 |  | 776.036 | 0 |  | 775.978 | 0 |  | 1497.584 | 0 |  | 1502.6639 | 0 |  | 755.614 | 0 |  | 755.434 | 0 |  | 1452.118 | 0 |  | 1453.871 | 0 |  | 704.367 | 0 |  | 704.122 | 0 |  | 1505.356 | 0 |  | 1511.5291 | 0 |  | 741.978 | 0.102 |  | 742.08 | 0.102 |  | 1472.057 | 0 |  | 1479.677 | 0 |  | 772.708 | 0.025 |  | 772.766 | 0.025 | 124.3928 | 116.1174508 | 101.3143 | 95.80818 | 97.5476451 | 111.4889 | 93.42183 | 0 | 0 | 0 | 0 | 0 | -28.7259776 | -7.0213474 | -143.6799 | -109.2683 | -80.8053 | -84.67659087 | -69.93447 | -11.75586588 | -10.60217 | 0 | 0 | 0 | 0 | 0 | 0 | 0 | 64.3006 | 63.505435 | 54.12864 | 45.6096 | 47.049975 | 0 | 0 | -24.40557 | -21.99366225 | -21.15539 | -22.00983 | -25.21675464 | -18.01349 | -34.10978 | 20.60796 | 48.36090467 | 53.48226 | 34.73136 | 49.4464 | 52.99358 | 41.68853
90 | W86402 | 2017-03-27 00:16 | 66.2295 | 66.6976 | 34 | 61 | 1.1572 | 670.0703 | 22253 | 33 | 239517 | 239707 | 239988 | 239996 | 139311 | 139287 | 220947 | 220954 | 239269 | 239731 | 215616 | 215624 | 215343 | 214692 | 292987 | 292979 | 1293.62 | 36348.2773 | 6 | 163.3019 | 163.3019 | 163.3019 | 163.3019 | 163.3019 | 3.0104 | 3.0104 | 1192.7734 | 1128.257 | 1084 | 883.0919 | 1063.5388 | 993.6287 | 971.2153 | 950.6324 | 930.6017 | 919.2401 | 904.9185 | 888.0646 | 16 | 25.4 | 32.1052 | 20.4423 | 13.308 | 9.5632 | 6.9231 | 5.0984 | 3.9361 | 3.3384 | 3.3509 | 81.44 | 128.08 | 127.6 | 196.3 | 181.18 | 276.57 | 248.56 | 381.92 | 341.56 | 521.54 | 441.2 | 678.47 | 531.34 | 811.31 | 49.3 | 45.2 | 37.9523 | 3.6 | 4.0136 | 4.0136 | -1.4722 | 4.0136 | 2102807 | 1 |  |  | 3.755 | 6.9007 | 8.4407 | 10.4143 | 12.315 | 15.5493 | 3.8641 | 7.4109 | 9.0422 | 11.1703 | 13.3063 | 16.9344 | 25.0377 | 25.0309 | 25.0381 | 25.1093 | 24.866 | 24.9999 |  | 13280 | 720 | 7 |  | CC061 | 330 | 1274 | 8 | 5 | 35 | 33.5 | 3.6 | 1796.2285 | 1688.85 | 1501.3143 | 1412.1857 | 1315.9357 | 1295.1072 | 1201.1357 | 57.0214 | 51.7221 | 49.4336 | 47.2743 | 49.6157 | 33.0893 | 60.0486 | 32.1052 | 20.4423 | 13.308 | 9.5632 | 6.9231 | 5.0984 | 3.9361 | 3.3384 | 0 | 0 | 0 | 0 | 0 | 0.1016 | 0.0254 | 0 | 0 | 0 | 0 | 0 | 0 | 0 | 0.108023 | 0.089027 | 0.077439 | 0.074731 | 0.064831 | 0.012127 | 0.010542 | -0.002406 | -0.007792 | -0.01929 | -0.012963 | -0.017142 | -0.003722 | -0.002501 | 0.080009 | 0.076438 | 0.074727 | 0.0766 | 0.086503 | 0.101432 | 0.096406 | -0.28658 | -0.282645 | -0.280801 | -0.284349 | -0.294311 | -0.293692 | -0.287269 | -1.345823 | -1.319175 | -1.308564 | -1.334249 | -1.40189 | -1.397135 | -1.35394 | -0.450466 | -0.415136 | -0.402011 | -0.438233 | -0.534411 | -0.5976 | -0.533281 | -0.356071 | -0.329991 | -0.317106 | -0.339783 | -0.404896 | -0.400592 | -0.358682 | 0.403882 | 0.365296 | 0.325214 | 0.260763 | 0.409673 | 0.341489 | 0.300126 | -35 | -35 | -30 | -25 | -25 | -20 | 20 | -1.912488 | -1.888907 | -1.878791 | -1.900344 | -1.960971 | 0 | 0 |  | 1402.08 | 0 |  | 1422.2729 | 0 |  | 745.415 | 0 |  | 745.179 | 0 |  | 1407.16 | 0 |  | 1430.579 | 0 |  | 766.669 | 0 |  | 766.627 | 0 |  | 1417.015 | 0 |  | 1450.746 | 0 |  | 776.036 | 0 |  | 775.978 | 0 |  | 1497.584 | 0 |  | 1502.6639 | 0 |  | 755.614 | 0 |  | 755.434 | 0 |  | 1452.118 | 0 |  | 1453.871 | 0 |  | 704.367 | 0 |  | 704.122 | 0 |  | 1505.356 | 0 |  | 1511.5291 | 0 |  | 741.978 | 0.102 |  | 742.08 | 0.102 |  | 1472.057 | 0 |  | 1479.677 | 0 |  | 772.708 | 0.025 |  | 772.766 | 0.025 | 143.7144 | 129.0923163 | 112.1887 | 108.1734 | 113.8324 | 131.3653 | 115.7967 | 0 | 0 | 0 | 0 | 0 | -29.8391072 | -7.2966326 | -142.1418 | -107.1632 | -76.09169 | -82.41389 | -66.85473221 | -11.74292 | -10.88703154 | 0 | 0 | 0 | 0 | 0 | 0 | 0 | 66.93708 | 66.111745 | 56.36373 | 47.5086 | 49.024275 | 0 | 0 | -25.6862 | -21.47171 | -19.87285 | -20.71716 | -26.51518 | -19.77416568 | -32.02278 | 42.82354 | 66.56917 | 72.5879 | 52.55097 | 69.48675 | 70.00912 | 65.59025
90 | W86403 | 2017-03-27 00:18 | 66.1698 | 66.7025 | 25 | 63 | 1.1483 | 691.9717 | 24043 | 33 | 239517 | 239707 | 239988 | 239996 | 139311 | 139287 | 220947 | 220954 | 239269 | 239731 | 215616 | 215624 | 215343 | 214692 | 292987 | 292979 | 1293.62 | 36374.1875 | 6 | 163.894 | 163.894 | 163.894 | 163.894 | 163.894 | 3.6024 | 3.6024 | 1199.8047 | 1116.2883 | 1066.3334 | 875.3655 | 1060.5741 | 991.0944 | 968.3577 | 947.1755 | 926.6439 | 914.8871 | 900.3338 | 882.7371 | 15.8 | 22.4 | 32.2919 | 20.342 | 13.1484 | 9.4404 | 6.8419 | 5.0618 | 3.9236 | 3.3384 | 3.3561 | 81.84 | 130.52 | 128.55 | 200.08 | 182.63 | 281.66 | 249.75 | 388.15 | 342.37 | 527.89 | 440.53 | 685.41 | 527.7 | 817.77 | 49.8 | 45.5 | 39.7096 | 3.28 | 3.8 | 3.8 | -1.0598 | 3.8 | 2103333 | 2 |  |  | 3.7457 | 7.0579 | 8.6607 | 10.6 | 12.4029 | 16.0564 | 4.1766 | 7.4266 | 9.1375 | 11.4719 | 13.6563 | 17.5328 | 25.0089 | 24.9148 | 24.978 | 25.0289 | 24.9866 | 25.0294 |  | 13280 | 720 | 8 |  | CC070 | 330 | 1335 | 8 | 5 | 35 | 19.833332 | 3.28 | 1851.5929 | 1735.3715 | 1532.5428 | 1444.0857 | 1321.6357 | 1309.3928 | 1113.0072 | 58.1521 | 55.2036 | 53.2543 | 53.37 | 51.8621 | 32.9121 | 59.7279 | 32.2919 | 20.342 | 13.1484 | 9.4404 | 6.8419 | 5.0618 | 3.9236 | 3.3384 | 0 | 0 | 0 | 0 | 0 | 0.1016 | 0.0254 | 0 | 0 | 0 | 0 | 0 | 0 | 0 | 0.120982 | 0.100739 | 0.088072 | 0.082567 | 0.076321 | 0.016374 | 0.014427 | -0.002929 | -0.009593 | -0.023354 | -0.015595 | -0.021169 | -0.005168 | -0.003483 | 0.077299 | 0.073855 | 0.072204 | 0.074015 | 0.083589 | 0.0979 | 0.093102 | -0.312183 | -0.307799 | -0.305763 | -0.309602 | -0.320382 | -0.319442 | -0.312078 | -1.324621 | -1.297809 | -1.287205 | -1.312319 | -1.378449 | -1.367346 | -1.322957 | -0.497677 | -0.458913 | -0.444479 | -0.484597 | -0.591174 | -0.661532 | -0.591738 | -0.334455 | -0.309427 | -0.2972 | -0.318321 | -0.378888 | -0.375352 | -0.33401 | 0.398071 | 0.356406 | 0.309368 | 0.247428 | 0.388124 | 0.323161 | 0.285369 | -35 | -35 | -30 | -25 | -25 | -30 | 30 | -2.109637 | -2.083568 | -2.072496 | -2.09647 | -2.163583 | 0 | 0 |  | 1402.08 | 0 |  | 1422.2729 | 0 |  | 745.415 | 0 |  | 745.179 | 0 |  | 1407.16 | 0 |  | 1430.579 | 0 |  | 766.669 | 0 |  | 766.627 | 0 |  | 1417.015 | 0 |  | 1450.746 | 0 |  | 776.036 | 0 |  | 775.978 | 0 |  | 1497.584 | 0 |  | 1502.6639 | 0 |  | 755.614 | 0 |  | 755.434 | 0 |  | 1452.118 | 0 |  | 1453.871 | 0 |  | 704.367 | 0 |  | 704.122 | 0 |  | 1505.356 | 0 |  | 1511.5291 | 0 |  | 741.978 | 0.102 |  | 742.08 | 0.102 |  | 1472.057 | 0 |  | 1479.677 | 0 |  | 772.708 | 0.025 |  | 772.766 | 0.025 | 143.1263 | 128.1659 | 110.6557 | 106.884 | 110.4742 | 128.1896 | 103.6232 | 0 | 0 | 0 | 0 | 0 | -32.4553072 | -7.9267812 | -156.3755 | -118.2901 | -83.30533319 | -87.88863 | -76.02422 | -15.32248 | -14.47844 | 0 | 0 | 0 | 0 | 0 | 0 | 0 | 73.837295 | 72.92488 | 62.17488 | 52.41175 | 54.089575 | 0 | 0 | -28.94096 | -25.33365 | -23.67042 | -25.86294189 | -30.65953 | -21.77241 | -35.34327 | 31.64713 | 57.46699 | 65.85485 | 45.54418 | 57.88004 | 58.63936 | 45.87471
90 | W86404 | 2017-03-27 00:20 | 65.451 | 66.2233 | 41 | 55 | 1.1747 | 622.9554 | 25572 | 33 | 239517 | 239707 | 239988 | 239996 | 139311 | 139287 | 220947 | 220954 | 239269 | 239731 | 215616 | 215624 | 215343 | 214692 | 292987 | 292979 | 1293.62 | 36401.543 | 6 | 164.4054 | 164.4054 | 164.4054 | 164.4054 | 164.4054 | 4.1139 | 4.1139 | 1181.0547 | 1086.4667 | 1044.3334 | 895.9477 | 1041.8442 | 984.463 | 967.5356 | 951.044 | 934.9783 | 926.2305 | 914.3303 | 901.1034 | 16.2 | 17 | 32.6684 | 21.4221 | 14.0881 | 10.1853 | 7.4574 | 5.5205 | 4.3258 | 3.6674 | 3.7068 | 92.22 | 136.48 | 141.61 | 206.5 | 198.36 | 287.75 | 269.2 | 393.35 | 366.7 | 536.56 | 471.64 | 692.93 | 567.94 | 814.27 | 50.4 | 45.6 | 29.9512 | 2.14 | 1.9124 | 3.9385 | 0.6627 | 1.9124 | 6208244 | 1 |  |  | 3.9457 | 7.1979 | 8.5571 | 10.6336 | 12.4614 | 15.5536 | 4.4148 | 7.5037 | 9.4148 | 11.4759 | 13.6352 | 17.1296 | 24.8552 | 24.9081 | 25.04 | 25.1401 | 24.9423 | 24.9264 |  | 13280 | 720 | 9 |  | EA061 | 361 | 1435 | 8 | 5 | 25 | 20 | 2.14 | 1907.5 | 1855.3071 | 1607.6143 | 1457.9714 | 1354.2428 | 1252.7072 | 1319.4857 | 34.54 | 32.0414 | 32.1843 | 31.2529 | 43.9129 | 32.4929 | 54.3671 | 32.6684 | 21.4221 | 14.0881 | 10.1853 | 7.4574 | 5.5205 | 4.3258 | 3.6674 | 0 | 0 | 0 | 0 | 0 | 0.1016 | 0.0254 | 0 | 0 | 0 | 0 | 0 | 0 | 0 | 0.137271 | 0.115279 | 0.101941 | 0.093817 | 0.090151 | 0.024124 | 0.021403 | -0.003101 | -0.010371 | -0.025314 | -0.016845 | -0.022725 | -0.007675 | -0.004721 | 0.070935 | 0.067766 | 0.066256 | 0.067925 | 0.076714 | 0.089706 | 0.085176 | -0.356719 | -0.351885 | -0.34945 | -0.353698 | -0.36598 | -0.364055 | -0.356811 | -1.282552 | -1.257477 | -1.246663 | -1.270266 | -1.334116 | -1.311929 | -1.27422 | -0.610728 | -0.562645 | -0.545264 | -0.594908 | -0.725865 | -0.815037 | -0.724418 | -0.291384 | -0.270306 | -0.259206 | -0.277042 | -0.329587 | -0.325195 | -0.29434 | 0.394828 | 0.354288 | 0.308768 | 0.24835 | 0.391394 | 0.327002 | 0.286073 | -35 | -35 | -30 | -25 | -25 | -40 | 40 | -2.4129 | -2.38291 | -2.370075 | -2.397599 | -2.474588 | 0 | 0 |  | 1402.08 | 0 |  | 1422.2729 | 0 |  | 745.415 | 0 |  | 745.179 | 0 |  | 1407.16 | 0 |  | 1430.579 | 0 |  | 766.669 | 0 |  | 766.627 | 0 |  | 1417.015 | 0 |  | 1450.746 | 0 |  | 776.036 | 0 |  | 775.978 | 0 |  | 1497.584 | 0 |  | 1502.6639 | 0 |  | 755.614 | 0 |  | 755.434 | 0 |  | 1452.118 | 0 |  | 1453.871 | 0 |  | 704.367 | 0 |  | 704.122 | 0 |  | 1505.356 | 0 |  | 1511.5291 | 0 |  | 741.978 | 0.102 |  | 742.08 | 0.102 |  | 1472.057 | 0 |  | 1479.677 | 0 |  | 772.708 | 0.025 |  | 772.766 | 0.025 | 135.3085125 | 125.7267 | 106.5141 | 99.03271 | 103.8894 | 112.3754 | 112.3885 | 0 | 0 | 0 | 0 | 0 | -36.987988 | -9.0629994 | -172.08 | -131.9194 | -95.52805 | -97.77491 | -89.95411 | -21.57992 | -21.25653804 | 0 | 0 | 0 | 0 | 0 | 0 | 0 | 84.4515 | 83.40185 | 71.10225 | 59.939975 | 61.8647 | 0 | 0 | -21.09454512 | -18.02793 | -17.54894 | -18.5926 | -31.87484 | -26.48292 | -39.38451 | 26.58546554 | 59.18126 | 64.53936 | 42.60517 | 43.92514 | 27.32453 | 42.68447
90 | W86405 | 2017-03-27 00:21 | 65.0787 | 66.0346 | 38 | 60 | 1.1572 | 695.4819 | 26975 | 33 | 239517 | 239707 | 239988 | 239996 | 139311 | 139287 | 220947 | 220954 | 239269 | 239731 | 215616 | 215624 | 215343 | 214692 | 292987 | 292979 | 1293.62 | 36422.6914 | 6 | 165.0149 | 165.0149 | 165.0149 | 165.0149 | 165.0149 | 4.7233 | 4.7233 | 1202.1484 | 1112.4135 | 1062.3334 | 894.123 | 1061.8356 | 996.5821 | 976.7448 | 958.4944 | 941.1052 | 931.6557 | 919.78 | 904.1862 | 16.2 | 18 | 32.1749 | 20.5836 | 13.356 | 9.6089 | 6.9526 | 5.1326 | 3.9295 | 3.3374 | 3.358 | 87.07 | 132.49 | 135.59 | 202.91 | 192.11 | 285.16 | 264.79 | 393.91 | 365.63 | 537.9 | 475.27 | 701.15 | 567.11 | 841.92 | 49.6 | 45.6 | 36.0496 | -5.46 | -2.0976 | 6.0588 | 0.3782 | -2.0976 | 2103071 | 2 |  |  | 3.6364 | 6.6414 | 8.045 | 9.9286 | 11.6421 | 15.5543 | 4.2339 | 7.1644 | 8.6034 | 10.9102 | 12.4136 | 16.4119 | 25.0154 | 24.9591 | 25.0551 | 25.0147 | 24.8584 | 24.9657 |  | 13280 | 720 | 10 |  | CC061 | 330 | 1491 | 8 | 5 | 25 | 5.5 | -5.46 | 2009.6285 | 1872.2858 | 1663.8071 | 1572.4429 | 1446.6 | 1457.9572 | 1165.85 | 40.9407 | 36.6386 | 35.6071 | 34.1436 | 38.2993 | 31.9143 | 52.2171 | 32.1749 | 20.5836 | 13.356 | 9.6089 | 6.9526 | 5.1326 | 3.9295 | 3.3374 | 0 | 0 | 0 | 0 | 0 | 0.1016 | 0.0254 | 0 | 0 | 0 | 0 | 0 | 0 | 0 | 0.134135 | 0.112694 | 0.099094 | 0.092729 | 0.087342 | 0.024079 | 0.021495 | -0.003169 | -0.010472 | -0.02555 | -0.016977 | -0.022942 | -0.010335 | -0.006213 | 0.066402 | 0.063441 | 0.062022 | 0.063574 | 0.071798 | 0.083789 | 0.079712 | -0.381638 | -0.376357 | -0.373844 | -0.378601 | -0.391817 | -0.390483 | -0.381213 | -1.257562 | -1.232839 | -1.222295 | -1.246417 | -1.309682 | -1.292574 | -1.249765 | -0.663321 | -0.611536 | -0.592272 | -0.645539 | -0.787485 | -0.882879 | -0.790697 | -0.26577 | -0.246033 | -0.236365 | -0.253404 | -0.301647 | -0.299746 | -0.265715 | 0.386459 | 0.351888 | 0.284177 | 0.224458 | 0.347021 | 0.285095 | 0.252314 | -35 | -35 | -30 | -25 | -25 | -30 | 30 | -2.555693 | -2.523917 | -2.510362 | -2.539544 | -2.621041 | 0 | 0 |  | 1402.08 | 0 |  | 1422.2729 | 0 |  | 745.415 | 0 |  | 745.179 | 0 |  | 1407.16 | 0 |  | 1430.579 | 0 |  | 766.669 | 0 |  | 766.627 | 0 |  | 1417.015 | 0 |  | 1450.746 | 0 |  | 776.036 | 0 |  | 775.978 | 0 |  | 1497.584 | 0 |  | 1502.6639 | 0 |  | 755.614 | 0 |  | 755.434 | 0 |  | 1452.118 | 0 |  | 1453.871 | 0 |  | 704.367 | 0 |  | 704.122 | 0 |  | 1505.356 | 0 |  | 1511.5291 | 0 |  | 741.978 | 0.102 |  | 742.08 | 0.102 |  | 1472.057 | 0 |  | 1479.677 | 0 |  | 772.708 | 0.025 |  | 772.766 | 0.025 | 133.4434 | 118.7797 | 103.1926 | 99.96648 | 103.8629868 | 122.1608 | 92.9322352 | 0 | 0 | 0 | 0 | 0 | -39.6730728 | -9.6828102 | -164.6979 | -126.0233 | -89.89246348 | -94.41858 | -84.3435208 | -17.76514 | -19.09890873 | 0 | 0 | 0 | 0 | 0 | 0 | 0 | 89.449255 | 88.337095 | 75.31086 | 63.4886 | 65.526025 | 0 | 0 | -27.15683 | -22.40582 | -21.08909 | -22.04103 | -30.16012 | -28.17647 | -41.2879 | 31.03792 | 58.68769 | 67.52195 | 46.99548 | 54.88537 | 36.5461 | 22.86261
90 | W86406 | 2017-03-27 00:23 | 64.471 | 65.4695 | 24 | 41 | 1.4197 | 476.6578 | 20573 | 33 | 239517 | 239707 | 239988 | 239996 | 139311 | 139287 | 220947 | 220954 | 239269 | 239731 | 215616 | 215624 | 215343 | 214692 | 292987 | 292979 | 1293.62 | 36422.6914 | 6 | 165.4016 | 165.4016 | 165.4016 | 165.4016 | 165.4016 | 5.11 | 5.11 | 1181.0547 | 1103.3436 | 1056.5 | 924.7037 | 1047.7352 | 993.4765 | 979.6944 | 966.3671 | 953.6461 | 948.0152 | 940.0278 | 928.4447 | 16.6 | 16.8 | 32.2901 | 21.1943 | 13.8145 | 9.9151 | 7.2669 | 5.424 | 4.2554 | 3.5963 | 3.6263 | 100.77 | 132.82 | 155.64 | 203.09 | 220.32 | 286.03 | 301.3 | 391.08 | 413.62 | 528.69 | 532.58 | 674.72 | 629.84 | 807.86 | 50.4 | 45.5 | 7.7023 | 0.163636 | 0.132 | 2.5027 | 0.2113 | 0.132 | 6901722 | 1 |  |  | 3.8014 | 6.8657 | 8.3543 | 10.2721 | 12.4557 | 16.4479 | 4.056 | 7.356 | 8.812 | 10.98 | 14.348 | 19.266 | 24.9111 | 24.8571 | 25.066 | 24.906 | 24.9083 | 25.1135 |  | 13280 | 720 | 11 |  | CC007 | 356 | 1532 | 8 | 2 | 30 | 28 | 0.163636 | 2043.6714 | 2011.7214 | 1713.3928 | 1615.6215 | 1574.8785 | 1639.9572 | 1513.1857 | 35.8886 | 36.1236 | 34.8657 | 32.2829 | 38.7807 | 34.14 | 54.1136 | 32.2901 | 21.1943 | 13.8145 | 9.9151 | 7.2669 | 5.424 | 4.2554 | 3.5963 | 0 | 0 | 0 | 0 | 0 | 0.1016 | 0.0254 | 0 | 0 | 0 | 0 | 0 | 0 | 0 | 0.133491 | 0.112024 | 0.098261 | 0.092907 | 0.086688 | 0.024859 | 0.022195 | -0.003177 | -0.010484 | -0.025573 | -0.016995 | -0.022967 | -0.011051 | -0.006665 | 0.062002 | 0.059231 | 0.057915 | 0.059365 | 0.067031 | 0.078104 | 0.074225 | -0.402866 | -0.397419 | -0.394553 | -0.399531 | -0.413787 | -0.412733 | -0.403822 | -1.238315 | -1.21416 | -1.202865 | -1.22641 | -1.290034 | -1.276513 | -1.237547 | -0.708151 | -0.652362 | -0.632452 | -0.68947 | -0.839931 | -0.942023 | -0.840088 | -0.245208 | -0.22751 | -0.217948 | -0.233526 | -0.279119 | -0.277718 | -0.249037 | 0.386621 | 0.352527 | 0.285164 | 0.226885 | 0.35264 | 0.292554 | 0.260388 | -35 | -35 | -30 | -25 | -25 | -20 | 20 | -2.649766 | -2.617256 | -2.601953 | -2.632339 | -2.71683 | 0 | 0 |  | 1402.08 | 0 |  | 1422.2729 | 0 |  | 745.415 | 0 |  | 745.179 | 0 |  | 1407.16 | 0 |  | 1430.579 | 0 |  | 766.669 | 0 |  | 766.627 | 0 |  | 1417.015 | 0 |  | 1450.746 | 0 |  | 776.036 | 0 |  | 775.978 | 0 |  | 1497.584 | 0 |  | 1502.6639 | 0 |  | 755.614 | 0 |  | 755.434 | 0 |  | 1452.118 | 0 |  | 1453.871 | 0 |  | 704.367 | 0 |  | 704.122 | 0 |  | 1505.356 | 0 |  | 1511.5291 | 0 |  | 741.978 | 0.102 |  | 742.08 | 0.102 |  | 1472.057 | 0 |  | 1479.677 | 0 |  | 772.708 | 0.025 |  | 772.766 | 0.025 | 126.7117 | 119.1563 | 99.23114 | 95.91137 | 105.5657 | 128.0872 | 112.3162 | 0 | 0 | 0 | 0 | 0 | -41.9336728 | -10.2570788 | -161.3698 | -123.2858064 | -87.43385112 | -93.09923592 | -82.20226 | -17.62609 | -19.21910491 | 0 | 0 | 0 | 0 | 0 | 0 | 0 | 92.74181 | 91.60396 | 78.05859 | 65.808475 | 67.92075 | 0 | 0 | -25.41455 | -23.56566 | -22.05088 | -22.25809 | -32.57311 | -32.16066522 | -45.46019 | 32.6692 | 63.90876 | 67.805 | 46.36252 | 58.71106 | 36.36679 | 37.37984
90 | W86407 | 2017-03-27 00:24 | 63.6172 | 64.8525 | 52 | 48 | 1.4197 | 592.5435 | 26064 | 33 | 239517 | 239707 | 239988 | 239996 | 139311 | 139287 | 220947 | 220954 | 239269 | 239731 | 215616 | 215624 | 215343 | 214692 | 292987 | 292979 | 1293.62 | 36449.7695 | 6 | 165.8822 | 165.8822 | 165.8822 | 165.8822 | 165.8822 | 5.5907 | 5.5907 | 1200.9766 | 1106.0945 | 1058 | 923.5652 | 1050.6256 | 996.7847 | 983.7332 | 971.0346 | 958.702 | 952.8628 | 943.9542 | 931.9573 | 16.8 | 19.6 | 32.3415 | 21.051 | 13.5751 | 9.658 | 7.0396 | 5.2673 | 4.1844 | 3.5968 | 3.6151 | 101.46 | 142.2 | 159.22 | 219.12 | 228.02 | 311.53 | 313.23 | 428.25 | 425.7 | 576.67 | 536.39 | 728.24 | 629.86 | 861.03 | 50.1 | 45.6 | 24.6187 | -17.118181 | -13.4381 | 14.2368 | -1.7574 | -13.4381 | 6901712 | 2 |  |  | 3.8014 | 6.5964 | 8.3764 | 10.6493 | 13.0193 | 16.715 | 3.844 | 6.836 | 9.358 | 11.504 | 14.064 | 18.724 | 25.0524 | 25.0125 | 24.9134 | 24.9683 | 25.1339 | 25.1771 |  | 13280 | 720 | 12 |  | CC007 | 356 | 1589 | 8 | 2 | 30 | 19 | -17.118181 | 2110.1001 | 2073.1072 | 1782.0714 | 1642.2214 | 1582.6215 | 1548.3286 | 1409.95 | 32.4593 | 32.9543 | 32.9014 | 32.3071 | 34.4729 | 33.3743 | 43.5029 | 32.3415 | 21.051 | 13.5751 | 9.658 | 7.0396 | 5.2673 | 4.1844 | 3.5968 | 0 | 0 | 0 | 0 | 0 | 0.1016 | 0.0254 | 0 | 0 | 0 | 0 | 0 | 0 | 0 | 0.13475 | 0.113961 | 0.098717 | 0.095192 | 0.089093 | 0.026905 | 0.024029 | -0.003196 | -0.010541 | -0.025725 | -0.017077 | -0.023072 | -0.011961 | -0.007181 | 0.055794 | 0.053299 | 0.052114 | 0.053425 | 0.060334 | 0.070203 | 0.06673 | -0.428911 | -0.42316 | -0.420124 | -0.425235 | -0.440186 | -0.438771 | -0.429081 | -1.214298 | -1.190801 | -1.179784 | -1.202113 | -1.263581 | -1.249033 | -1.209925 | -0.766001 | -0.705507 | -0.683939 | -0.746209 | -0.909889 | -1.022833 | -0.912935 | -0.220415 | -0.20463 | -0.196072 | -0.209585 | -0.249814 | -0.247809 | -0.221686 | 0.380643 | 0.335833 | 0.268453 | 0.211933 | 0.330924 | 0.278915 | 0.249284 | -35 | -35 | -30 | -25 | -25 | -10 | 10 | -2.730408 | -2.696787 | -2.680456 | -2.711693 | -2.79876 | 0 | 0 |  | 1402.08 | 0 |  | 1422.2729 | 0 |  | 745.415 | 0 |  | 745.179 | 0 |  | 1407.16 | 0 |  | 1430.579 | 0 |  | 766.669 | 0 |  | 766.627 | 0 |  | 1417.015 | 0 |  | 1450.746 | 0 |  | 776.036 | 0 |  | 775.978 | 0 |  | 1497.584 | 0 |  | 1502.6639 | 0 |  | 755.614 | 0 |  | 755.434 | 0 |  | 1452.118 | 0 |  | 1453.871 | 0 |  | 704.367 | 0 |  | 704.122 | 0 |  | 1505.356 | 0 |  | 1511.5291 | 0 |  | 741.978 | 0.102 |  | 742.08 | 0.102 |  | 1472.057 | 0 |  | 1479.677 | 0 |  | 772.708 | 0.025 |  | 772.766 | 0.025 | 117.7309 | 110.4945 | 92.87087 | 87.73568 | 95.48589 | 108.6973 | 94.0859635 | 0 | 0 | 0 | 0 | 0 | -44.5791336 | -10.8986574 | -159.7458 | -123.1526 | -86.11479 | -93.90306 | -83.42288 | -18.66555 | -20.3848164 | 0 | 0 | 0 | 0 | 0 | 0 | 0 | 95.56428 | 94.387545 | 80.41368 | 67.792325 | 69.969 | 0 | 0 | -24.86386 | -23.24949 | -22.50255 | -24.10785 | -31.36651 | -34.13634 | -39.71532 | 28.68559 | 58.47996 | 64.6672 | 37.5171 | 50.66549 | 11.31629 | 23.08717
90 | W86408 | 2017-03-27 00:26 | 63.0157 | 64.4136 | 42 | 49 | 1.3229 | 606.0154 | 25936 | 33 | 239517 | 239707 | 239988 | 239996 | 139311 | 139287 | 220947 | 220954 | 239269 | 239731 | 215616 | 215624 | 215343 | 214692 | 292987 | 292979 | 1293.62 | 36476.2188 | 6 | 166.3729 | 166.3729 | 166.3729 | 166.3729 | 166.3729 | 6.0814 | 6.0814 | 1174.0234 | 1092.5482 | 1046.3334 | 917.3148 | 1044.4473 | 991.2051 | 977.8021 | 964.6839 | 952.2168 | 946.4193 | 936.6572 | 924.7672 | 16.6 | 16.8 | 32.6565 | 21.2152 | 13.6518 | 9.7119 | 7.0066 | 5.1892 | 4.188 | 3.5947 | 3.6133 | 101.37 | 143.26 | 158.42 | 220.56 | 226.87 | 313.93 | 311.77 | 435.86 | 424.31 | 591.67 | 534.62 | 737.54 | 629.25 | 862.87 | 50.2 | 45.6 | 26.5021 | 1.327273 | 1.5578 | 1.5578 | 0.8612 | 1.5578 | 6901602 | 1 |  |  | 3.4129 | 6.2857 | 7.7557 | 9.8429 | 12.2257 | 15.665 | 3.336 | 6.652 | 8.702 | 10.344 | 14.24 | 17.408 | 25.0785 | 24.8738 | 25.0356 | 25.0101 | 24.7709 | 24.9 |  | 13280 | 720 | 13 |  | CC007C | 356 | 1522 | 8 | 2 | 30 | 36.799999 | 1.327273 | 2097.8142 | 2029.5428 | 1760.6786 | 1689.6714 | 1597.9429 | 1421.9857 | 1418.4785 | 45.9207 | 45.9993 | 48.8386 | 46.805 | 37.7479 | 46.0729 | 41.2486 | 32.6565 | 21.2152 | 13.6518 | 9.7119 | 7.0066 | 5.1892 | 4.188 | 3.5947 | 0 | 0 | 0 | 0 | 0 | 0.1016 | 0.0254 | 0 | 0 | 0 | 0 | 0 | 0 | 0 | 0.114847 | 0.095746 | 0.082181 | 0.085674 | 0.072105 | 0.019632 | 0.017342 | -0.003176 | -0.010481 | -0.025566 | -0.01699 | -0.022965 | -0.011018 | -0.006576 | 0.063004 | 0.06019 | 0.058851 | 0.060322 | 0.068119 | 0.079468 | 0.075476 | -0.398354 | -0.392941 | -0.390145 | -0.395135 | -0.4091 | -0.407467 | -0.399162 | -1.243124 | -1.218759 | -1.207584 | -1.231522 | -1.29507 | -1.281506 | -1.244289 | -0.697855 | -0.642959 | -0.623228 | -0.679203 | -0.82802 | -0.931748 | -0.829065 | -0.250064 | -0.231932 | -0.222299 | -0.23841 | -0.284349 | -0.28013 | -0.252789 | 0.385948 | 0.348636 | 0.279946 | 0.22125 | 0.34655 | 0.292859 | 0.261328 | -35 | -35 | -30 | -25 | -25 | 0 | 0 | -2.630835 | -2.598583 | -2.584107 | -2.614216 | -2.697934 | 0 | 0 |  | 1402.08 | 0 |  | 1422.2729 | 0 |  | 745.415 | 0 |  | 745.179 | 0 |  | 1407.16 | 0 |  | 1430.579 | 0 |  | 766.669 | 0 |  | 766.627 | 0 |  | 1417.015 | 0 |  | 1450.746 | 0 |  | 776.036 | 0 |  | 775.978 | 0 |  | 1497.584 | 0 |  | 1502.6639 | 0 |  | 755.614 | 0 |  | 755.434 | 0 |  | 1452.118 | 0 |  | 1453.871 | 0 |  | 704.367 | 0 |  | 704.122 | 0 |  | 1505.356 | 0 |  | 1511.5291 | 0 |  | 741.978 | 0.102 |  | 742.08 | 0.102 |  | 1472.057 | 0 |  | 1479.677 | 0 |  | 772.708 | 0.025 |  | 772.766 | 0.025 | 132.1707 | 122.1582 | 103.6177 | 101.9244 | 108.8503 | 113.0024 | 107.0611 | 0 | 0 | 0 | 0 | 0 | -41.3986472 | -10.1387148 | -138.8209 | -103.9175 | -68.36736816 | -84.58586 | -63.6397398 | -11.03889 | -13.39602 | 0 | 0 | 0 | 0 | 0 | 0 | 0 | 92.079225 | 90.950405 | 77.52321 | 65.3554 | 67.44835 | 0 | 0 | -32.04599 | -29.57566 | -30.43758 | -31.7901 | -31.25602 | -42.92833 | -34.19777 | 53.38302 | 79.61544 | 82.33596 | 50.9038 | 81.40287 | 17.63649 | 49.32858
90 | W86409 | 2017-03-27 00:27 | 62.3399 | 63.9087 | 49 | 48 | 1.3229 | 591.2024 | 25322 | 33 | 239517 | 239707 | 239988 | 239996 | 139311 | 139287 | 220947 | 220954 | 239269 | 239731 | 215616 | 215624 | 215343 | 214692 | 292987 | 292979 | 1293.62 | 36502.3203 | 6 | 166.8516 | 166.8516 | 166.8516 | 166.8516 | 166.8516 | 6.5601 | 6.5601 | 1200.9766 | 1108.481 | 1058 | 922.7438 | 1046.9017 | 993.2593 | 979.9061 | 966.8984 | 954.3151 | 948.3726 | 939.6089 | 927.4162 | 16.2 | 23.6 | 32.2053 | 20.9093 | 13.555 | 9.6521 | 7.0638 | 5.2962 | 4.1933 | 3.598 | 3.6072 | 101.5 | 142.75 | 159.47 | 218.54 | 227.91 | 310.59 | 313.85 | 425.26 | 424.97 | 571.75 | 535.45 | 724.88 | 629.39 | 858.96 | 50.8 | 45.5 | 21.5536 | 5.427273 | 4.9013 | 4.9201 | 1.8664 | 4.9013 | 6901602 | 2 |  |  | 3.7336 | 6.4964 | 8.1657 | 10.5371 | 12.76 | 16.5986 | 3.946 | 6.934 | 9.256 | 11.482 | 14.492 | 16.948 | 25.0198 | 25.0666 | 25.0478 | 25.0319 | 25.0117 | 25.0839 |  | 13280 | 720 | 14 |  | CC007C | 356 | 1522 | 8 | 2 | 30 | 34 | 5.427273 | 2054.55 | 2013.2285 | 1743.6714 | 1636.0571 | 1581.1571 | 1590.8785 | 1398.5 | 55.0021 | 61.9064 | 74.1736 | 70.8736 | 43.0843 | 48.7 | 44.3707 | 32.2053 | 20.9093 | 13.555 | 9.6521 | 7.0638 | 5.2962 | 4.1933 | 3.598 | 0 | 0 | 0 | 0 | 0 | 0.1016 | 0.0254 | 0 | 0 | 0 | 0 | 0 | 0 | 0 | 0.10985 | 0.091382 | 0.079511 | 0.083115 | 0.068539 | 0.019443 | 0.017104 | -0.003176 | -0.010482 | -0.025568 | -0.01699 | -0.022968 | -0.011029 | -0.006318 | 0.062975 | 0.060165 | 0.058827 | 0.060304 | 0.068095 | 0.079388 | 0.075467 | -0.398516 | -0.393053 | -0.39025 | -0.395084 | -0.409145 | -0.408059 | -0.398968 | -1.242833 | -1.218623 | -1.207423 | -1.230662 | -1.2946 | -1.282939 | -1.242195 | -0.697841 | -0.643213 | -0.623492 | -0.679986 | -0.828615 | -0.930042 | -0.83031 | -0.250223 | -0.231805 | -0.222159 | -0.237745 | -0.283919 | -0.281747 | -0.251873 | 0.385565 | 0.347109 | 0.27835 | 0.220146 | 0.345838 | 0.291836 | 0.26102 | -35 | -35 | -30 | -25 | -25 | 10 | -10 | -2.63181 | -2.599312 | -2.584438 | -2.614619 | -2.698511 | 0 | 0 |  | 1402.08 | 0 |  | 1422.2729 | 0 |  | 745.415 | 0 |  | 745.179 | 0 |  | 1407.16 | 0 |  | 1430.579 | 0 |  | 766.669 | 0 |  | 766.627 | 0 |  | 1417.015 | 0 |  | 1450.746 | 0 |  | 776.036 | 0 |  | 775.978 | 0 |  | 1497.584 | 0 |  | 1502.6639 | 0 |  | 755.614 | 0 |  | 755.434 | 0 |  | 1452.118 | 0 |  | 1453.871 | 0 |  | 704.367 | 0 |  | 704.122 | 0 |  | 1505.356 | 0 |  | 1511.5291 | 0 |  | 741.978 | 0.102 |  | 742.08 | 0.102 |  | 1472.057 | 0 |  | 1479.677 | 0 |  | 772.708 | 0.025 |  | 772.766 | 0.025 | 129.3853 | 121.1259 | 102.575 | 98.66079 | 107.6689 | 126.2967 | 105.5405995 | 0 | 0 | 0 | 0 | 0 | -41.4587944 | -10.1337872 | -132.578 | -98.5866007 | -65.13202 | -81.37752475 | -58.9962166 | -10.79465 | -13.39831527 | 0 | 0 | 0 | 0 | 0 | 0 | 0 | 92.11335 | 90.97592 | 77.53314 | 65.365475 | 67.462775 | 0 | 0 | -38.38272 | -39.819 | -46.24665 | -48.19306 | -35.7003 | -45.2930454 | -36.84144 | 50.53795 | 73.69621 | 68.72943 | 34.45568 | 80.43515388 | 28.75017 | 45.16706
90 | W86410 | 2017-03-27 00:29 | 61.7328 | 63.453 | 50 | 49 | 1.3229 | 604.4509 | 25879 | 33 | 239517 | 239707 | 239988 | 239996 | 139311 | 139287 | 220947 | 220954 | 239269 | 239731 | 215616 | 215624 | 215343 | 214692 | 292987 | 292979 | 1293.62 | 36528.7578 | 6 | 167.3411 | 167.3411 | 167.3411 | 167.3411 | 167.3411 | 7.0495 | 7.0495 | 1172.8516 | 1092.5012 | 1044.5 | 918.3851 | 1042.3163 | 988.6183 | 975.2589 | 962.0405 | 949.4337 | 943.0525 | 933.6454 | 921.0667 | 16.8 | 16.6 | 32.3612 | 21.0672 | 13.5511 | 9.6117 | 6.9551 | 5.2388 | 4.1817 | 3.5988 | 3.6113 | 100.94 | 141.85 | 159.58 | 219.19 | 229.58 | 313.26 | 315.47 | 433.05 | 426.65 | 581.89 | 535.18 | 732.02 | 629.68 | 861.9 | 49.7 | 45.7 | 26.6667 | 6.981819 | 9.3171 | 9.3171 | -3.7461 | 9.3171 | 6901602 | 1 |  |  | 3.74 | 6.6336 | 8.3664 | 10.7907 | 13.3236 | 16.905 | 3.83 | 6.978 | 8.9 | 11.87 | 14.856 | 18.388 | 25.1299 | 24.9966 | 25.0702 | 24.9479 | 24.9142 | 25.1066 |  | 13280 | 720 | 15 |  | CC007C | 356 | 1522 | 8 | 2 | 30 | 31.799999 | 6.981819 | 2079.0286 | 2040.8643 | 1767.0929 | 1672.8 | 1538.2786 | 1540.4 | 1376 | 73.4136 | 78.985 | 95.5593 | 90.0179 | 46.5443 | 48.355 | 49.2514 | 32.3612 | 21.0672 | 13.5511 | 9.6117 | 6.9551 | 5.2388 | 4.1817 | 3.5988 | 0 | 0 | 0 | 0 | 0 | 0.1016 | 0.0254 | 0 | 0 | 0 | 0 | 0 | 0 | 0 | 0.105768 | 0.0879 | 0.077308 | 0.080978 | 0.065821 | 0.018708 | 0.016442 | -0.003177 | -0.010482 | -0.02557 | -0.016991 | -0.022971 | -0.011118 | -0.00657 | 0.063018 | 0.060203 | 0.058863 | 0.060338 | 0.068145 | 0.079452 | 0.075518 | -0.398317 | -0.392907 | -0.390159 | -0.395058 | -0.408872 | -0.407606 | -0.398613 | -1.243036 | -1.218679 | -1.208076 | -1.231618 | -1.294506 | -1.280327 | -1.239927 | -0.697398 | -0.642534 | -0.622792 | -0.679017 | -0.828341 | -0.929789 | -0.829722 | -0.250431 | -0.232276 | -0.222664 | -0.238501 | -0.283897 | -0.281686 | -0.252127 | 0.385994 | 0.347369 | 0.277769 | 0.21944 | 0.345595 | 0.292621 | 0.261201 | -35 | -35 | -30 | -25 | -25 | 20 | -20 | -2.633394 | -2.600742 | -2.585563 | -2.615757 | -2.699723 | 0 | 0 |  | 1402.08 | 0 |  | 1422.2729 | 0 |  | 745.415 | 0 |  | 745.179 | 0 |  | 1407.16 | 0 |  | 1430.579 | 0 |  | 766.669 | 0 |  | 766.627 | 0 |  | 1417.015 | 0 |  | 1450.746 | 0 |  | 776.036 | 0 |  | 775.978 | 0 |  | 1497.584 | 0 |  | 1502.6639 | 0 |  | 755.614 | 0 |  | 755.434 | 0 |  | 1452.118 | 0 |  | 1453.871 | 0 |  | 704.367 | 0 |  | 704.122 | 0 |  | 1505.356 | 0 |  | 1511.5291 | 0 |  | 741.978 | 0.102 |  | 742.08 | 0.102 |  | 1472.057 | 0 |  | 1479.677 | 0 |  | 772.708 | 0.025 |  | 772.766 | 0.025 | 131.0162 | 122.8662 | 104.0164 | 100.9334064 | 104.826 | 122.3878608 | 103.912768 | 0 | 0 | 0 | 0 | 0 | -41.4127696 | -10.1247702 | -127.5243 | -94.34769 | -62.50344 | -78.80754 | -55.4695821 | -9.71768193 | -12.24056 | 0 | 0 | 0 | 0 | 0 | 0 | 0 | 92.16879 | 91.02597 | 77.56689 | 65.393925 | 67.493075 | 0 | 0 | -51.1985 | -50.75054799 | -59.51357 | -61.12368 | -38.55455 | -44.95995 | -40.86497 | 44.46221 | 68.79388 | 59.56628 | 26.39611 | 78.29494 | 26.29746 | 40.68247
90 | W86411 | 2017-03-27 00:31 | 61.1088 | 62.9942 | 55 | 50 | 1.3229 | 605.5939 | 25936 | 33 | 239517 | 239707 | 239988 | 239996 | 139311 | 139287 | 220947 | 220954 | 239269 | 239731 | 215616 | 215624 | 215343 | 214692 | 292987 | 292979 | 1293.62 | 36555.2031 | 6 | 167.8314 | 167.8314 | 167.8314 | 167.8314 | 167.8314 | 7.5399 | 7.5399 | 1209.1797 | 1115.25 | 1066.1666 | 923.3812 | 1050.3297 | 996.5225 | 983.2397 | 970.1932 | 957.5739 | 951.2396 | 941.7191 | 929.3606 | 16.2 | 25.6 | 32.3638 | 20.9556 | 13.4432 | 9.5238 | 6.9099 | 5.2124 | 4.17 | 3.5994 | 3.6126 | 101.98 | 143.13 | 161.47 | 221.5 | 231.5 | 316.63 | 318.33 | 436.35 | 429.14 | 584.43 | 536.43 | 733.68 | 629.72 | 863.16 | 49.3 | 45.4 | 25.4237 | 7.818182 | 8.7664 | 8.7664 | 2.6276 | 8.7664 | 6901602 | 2 |  |  | 3.7343 | 6.6307 | 8.3779 | 10.7721 | 13.345 | 16.6436 | 3.782 | 7.314 | 9.274 | 11.91 | 14.852 | 17.766 | 24.9597 | 24.9981 | 24.963 | 24.9288 | 25.0307 | 25.1096 |  | 13280 | 720 | 16 |  | CC007C | 356 | 1522 | 8 | 2 | 30 | 26.4 | 7.818182 | 2033.3643 | 2000.45 | 1720.6929 | 1598.3214 | 1517.7357 | 1475.6714 | 1320.6 | 77.7129 | 86.9986 | 107.7214 | 101.9686 | 50.9993 | 50.545 | 49.2864 | 32.3638 | 20.9556 | 13.4432 | 9.5238 | 6.9099 | 5.2124 | 4.17 | 3.5994 | 0 | 0 | 0 | 0 | 0 | 0.1016 | 0.0254 | 0 | 0 | 0 | 0 | 0 | 0 | 0 | 0.10185 | 0.084615 | 0.074977 | 0.079041 | 0.063269 | 0.018423 | 0.016206 | -0.003177 | -0.010483 | -0.025571 | -0.016991 | -0.022974 | -0.011154 | -0.006643 | 0.063032 | 0.060216 | 0.058877 | 0.060356 | 0.068163 | 0.079496 | 0.075563 | -0.398115 | -0.392746 | -0.389935 | -0.394756 | -0.408632 | -0.406895 | -0.397882 | -1.242305 | -1.218493 | -1.207251 | -1.230444 | -1.293845 | -1.274383 | -1.233892 | -0.6979 | -0.642995 | -0.623306 | -0.679811 | -0.829136 | -0.931297 | -0.831197 | -0.249882 | -0.231767 | -0.22209 | -0.237639 | -0.283041 | -0.280359 | -0.250856 | 0.385242 | 0.34509 | 0.27594 | 0.218244 | 0.344086 | 0.292325 | 0.261281 | -35 | -35 | -30 | -25 | -25 | 30 | -30 | -2.632839 | -2.600288 | -2.58529 | -2.61549 | -2.699425 | 0 | 0 |  | 1402.08 | 0 |  | 1422.2729 | 0 |  | 745.415 | 0 |  | 745.179 | 0 |  | 1407.16 | 0 |  | 1430.579 | 0 |  | 766.669 | 0 |  | 766.627 | 0 |  | 1417.015 | 0 |  | 1450.746 | 0 |  | 776.036 | 0 |  | 775.978 | 0 |  | 1497.584 | 0 |  | 1502.6639 | 0 |  | 755.614 | 0 |  | 755.434 | 0 |  | 1452.118 | 0 |  | 1453.871 | 0 |  | 704.367 | 0 |  | 704.122 | 0 |  | 1505.356 | 0 |  | 1511.5291 | 0 |  | 741.978 | 0.102 |  | 742.08 | 0.102 |  | 1472.057 | 0 |  | 1479.677 | 0 |  | 772.708 | 0.025 |  | 772.766 | 0.025 | 128.167 | 120.4590972 | 101.3092 | 96.46829 | 103.4534 | 117.31 | 99.7884978 | 0 | 0 | 0 | 0 | 0 | -41.340532 | -10.1062028 | -122.582 | -90.32932 | -59.64544 | -76.3490502 | -52.13548 | -9.263490027 | -11.79971 | 0 | 0 | 0 | 0 | 0 | 0 | 0 | 92.149365 | 91.01008 | 77.5587 | 65.38725 | 67.485625 | 0 | 0 | -54.23583291 | -55.93966 | -67.14339 | -69.31938 | -42.28536 | -47.07241 | -40.96671 | 43.49859 | 65.20019 | 52.0791 | 16.18711 | 76.5182 | 19.63354 | 36.91588
90 | W86412 | 2017-03-27 00:32 | 60.5576 | 62.5657 | 54 | 49 | 1.3229 | 605.1847 | 25913 | 33 | 239517 | 239707 | 239988 | 239996 | 139311 | 139287 | 220947 | 220954 | 239269 | 239731 | 215616 | 215624 | 215343 | 214692 | 292987 | 292979 | 1293.62 | 36581.6445 | 6 | 168.3214 | 168.3214 | 168.3214 | 168.3214 | 168.3214 | 8.0299 | 8.0299 | 1171.6797 | 1091.8014 | 1047.6666 | 919.6522 | 1039.22 | 986.132 | 973.144 | 960.2935 | 948.0388 | 941.9821 | 932.8634 | 920.6194 | 16.6 | 16.8 | 32.4473 | 21.1057 | 13.5302 | 9.5915 | 6.9525 | 5.2413 | 4.1822 | 3.5998 | 3.6156 | 101.52 | 142.5 | 160.15 | 220.19 | 229.86 | 314.94 | 316.43 | 434.73 | 427.38 | 581.66 | 535.35 | 732.35 | 629.41 | 862.92 | 49.1 | 45.5 | 25.4565 | 3.790909 | 6.8818 | 6.8818 | 1.8049 | 6.8818 | 6901602 | 1 |  |  | 3.6971 | 6.675 | 8.2786 | 10.775 | 13.2343 | 16.6093 | 3.79 | 7.068 | 9.026 | 11.732 | 14.234 | 17.592 | 24.9381 | 24.9631 | 25.0591 | 24.9087 | 24.9343 | 25.0659 |  | 13280 | 720 | 17 |  | CC007C | 356 | 1522 | 8 | 2 | 30 | 32.400002 | 3.790909 | 2092.6929 | 2027.5215 | 1757.4214 | 1647.6786 | 1529.1 | 1519.0714 | 1357.4857 | 78.9864 | 86.6379 | 105.7314 | 97.715 | 46.255 | 48.2114 | 48.4579 | 32.4473 | 21.1057 | 13.5302 | 9.5915 | 6.9525 | 5.2413 | 4.1822 | 3.5998 | 0 | 0 | 0 | 0 | 0 | 0.1016 | 0.0254 | 0 | 0 | 0 | 0 | 0 | 0 | 0 | 0.098154 | 0.081588 | 0.072712 | 0.077256 | 0.060915 | 0.018682 | 0.016488 | -0.003177 | -0.010483 | -0.025572 | -0.016991 | -0.022978 | -0.011173 | -0.006647 | 0.062987 | 0.060173 | 0.058834 | 0.060308 | 0.068109 | 0.079415 | 0.075483 | -0.398434 | -0.393049 | -0.390257 | -0.395169 | -0.408968 | -0.407026 | -0.398019 | -1.242725 | -1.218856 | -1.207703 | -1.231289 | -1.293548 | -1.269705 | -1.229275 | -0.697852 | -0.642986 | -0.623242 | -0.679471 | -0.828755 | -0.930473 | -0.830353 | -0.250154 | -0.231984 | -0.222367 | -0.238221 | -0.283705 | -0.281314 | -0.251779 | 0.385855 | 0.347052 | 0.277773 | 0.219346 | 0.345591 | 0.293032 | 0.261539 | -35 | -35 | -30 | -25 | -25 | 40 | -40 | -2.632128 | -2.599666 | -2.584618 | -2.614807 | -2.698727 | 0 | 0 |  | 1402.08 | 0 |  | 1422.2729 | 0 |  | 745.415 | 0 |  | 745.179 | 0 |  | 1407.16 | 0 |  | 1430.579 | 0 |  | 766.669 | 0 |  | 766.627 | 0 |  | 1417.015 | 0 |  | 1450.746 | 0 |  | 776.036 | 0 |  | 775.978 | 0 |  | 1497.584 | 0 |  | 1502.6639 | 0 |  | 755.614 | 0 |  | 755.434 | 0 |  | 1452.118 | 0 |  | 1453.871 | 0 |  | 704.367 | 0 |  | 704.122 | 0 |  | 1505.356 | 0 |  | 1511.5291 | 0 |  | 741.978 | 0.102 |  | 742.08 | 0.102 |  | 1472.057 | 0 |  | 1479.677 | 0 |  | 772.708 | 0.025 |  | 772.766 | 0.025 | 131.8124 | 122.0021 | 103.3961 | 99.3682 | 104.1454719 | 120.6371 | 102.4671 | 0 | 0 | 0 | 0 | 0 | -41.3538416 | -10.1096826 | -118.0303 | -86.66675588 | -56.93111942 | -74.20363 | -49.07333 | -9.534214845 | -12.0973 | 0 | 0 | 0 | 0 | 0 | 0 | 0 | 92.12448 | 90.98831 | 77.53854 | 65.370175 | 67.468175 | 0 | 0 | -55.12082 | -55.70696 | -65.89625 | -66.39451 | -38.33406 | -44.85941 | -40.23716 | 50.78582 | 70.61665 | 58.1073 | 24.14024 | 84.20625 | 24.88959 | 40.02295
90 | W86413 | 2017-03-27 00:34 | 60.0227 | 62.1845 | 56 | 50 | 1.3229 | 603.9741 | 25878 | 33 | 239517 | 239707 | 239988 | 239996 | 139311 | 139287 | 220947 | 220954 | 239269 | 239731 | 215616 | 215624 | 215343 | 214692 | 292987 | 292979 | 1293.62 | 36608.0898 | 6 | 168.8105 | 168.8105 | 168.8105 | 168.8105 | 168.8105 | 8.5189 | 8.5189 | 1210.3516 | 1119.9305 | 1071.6666 | 926.7267 | 1051.1704 | 997.2281 | 984.1727 | 971.3391 | 958.833 | 952.4472 | 943.1868 | 931.0769 | 16 | 25.8 | 32.2987 | 20.9722 | 13.4581 | 9.4997 | 6.8992 | 5.2154 | 4.1758 | 3.6006 | 3.6135 | 101.87 | 141.16 | 161.16 | 218.98 | 231.49 | 314.15 | 318.4 | 432.51 | 428.52 | 576.93 | 536.86 | 724.4 | 629.71 | 852.46 | 49.2 | 45.4 | 25.7656 | 9.481818 | 12.0489 | 12.0489 | 0.8165 | 12.0489 | 6901601 | 2 |  |  | 3.6193 | 6.5086 | 8.2714 | 10.8214 | 13.0636 | 16.6557 | 3.418 | 7.202 | 9.07 | 12.03 | 15.04 | 18.552 | 24.9324 | 24.9544 | 25.0552 | 24.8482 | 25.0281 | 25.121 |  | 13280 | 720 | 18 |  | CC007C | 356 | 1522 | 8 | 2 | 30 | 23 | 9.481818 | 2015.4572 | 2003.7 | 1723.2786 | 1579.9785 | 1493.9714 | 1465.9572 | 1315.6285 | 85.6721 | 97.1321 | 120.0343 | 113.8714 | 53.1964 | 51.1264 | 51.7979 | 32.2987 | 20.9722 | 13.4581 | 9.4997 | 6.8992 | 5.2154 | 4.1758 | 3.6006 | 0 | 0 | 0 | 0 | 0 | 0.1016 | 0.0254 | 0 | 0 | 0 | 0 | 0 | 0 | 0 | 0.094857 | 0.079007 | 0.070662 | 0.075715 | 0.058898 | 0.018247 | 0.016115 | -0.003177 | -0.010483 | -0.025574 | -0.016991 | -0.022981 | -0.011194 | -0.006628 | 0.062986 | 0.060171 | 0.058832 | 0.060312 | 0.068115 | 0.079436 | 0.075503 | -0.398301 | -0.392968 | -0.390174 | -0.394947 | -0.40869 | -0.407072 | -0.398123 | -1.241938 | -1.218303 | -1.207144 | -1.230111 | -1.292093 | -1.273571 | -1.233753 | -0.698493 | -0.643422 | -0.623666 | -0.680364 | -0.830021 | -0.931994 | -0.831692 | -0.249545 | -0.231577 | -0.221966 | -0.23734 | -0.282469 | -0.280072 | -0.250704 | 0.385572 | 0.34515 | 0.275787 | 0.218219 | 0.344454 | 0.292493 | 0.261411 | -35 | -35 | -30 | -25 | -25 | 30 | -30 | -2.631563 | -2.599244 | -2.584354 | -2.614543 | -2.698426 | 0 | 0 |  | 1402.08 | 0 |  | 1422.2729 | 0 |  | 745.415 | 0 |  | 745.179 | 0 |  | 1407.16 | 0 |  | 1430.579 | 0 |  | 766.669 | 0 |  | 766.627 | 0 |  | 1417.015 | 0 |  | 1450.746 | 0 |  | 776.036 | 0 |  | 775.978 | 0 |  | 1497.584 | 0 |  | 1502.6639 | 0 |  | 755.614 | 0 |  | 755.434 | 0 |  | 1452.118 | 0 |  | 1453.871 | 0 |  | 704.367 | 0 |  | 704.122 | 0 |  | 1505.356 | 0 |  | 1511.5291 | 0 |  | 741.978 | 0.102 |  | 742.08 | 0.102 |  | 1472.057 | 0 |  | 1479.677 | 0 |  | 772.708 | 0.025 |  | 772.766 | 0.025 | 126.9456 | 120.5646327 | 101.3839 | 95.29166 | 101.7619 | 116.4498 | 99.3339 | 0 | 0 | 0 | 0 | 0 | -41.3585152 | -10.1123242 | -113.8609 | -83.48299 | -54.42771 | -72.23704 | -46.4081 | -8.982496263 | -11.70461 | 0 | 0 | 0 | 0 | 0 | 0 | 0 | 92.104705 | 90.97354 | 77.53062 | 65.363575 | 67.46065 | 0 | 0 | -59.84136 | -62.49693 | -74.86131 | -77.474 | -44.15413 | -47.6495 | -43.0799 | 45.34805 | 65.55825 | 49.62553 | 10.9442 | 78.66028 | 18.45927 | 34.43706
90 | W86414 | 2017-03-27 00:36 | 59.5522 | 61.8193 | 54 | 49 | 1.3229 | 606.1483 | 25959 | 33 | 239517 | 239707 | 239988 | 239996 | 139311 | 139287 | 220947 | 220954 | 239269 | 239731 | 215616 | 215624 | 215343 | 214692 | 292987 | 292979 | 1293.62 | 36634.5313 | 6 | 169.3013 | 169.3013 | 169.3013 | 169.3013 | 169.3013 | 9.0097 | 9.0097 | 1171.6797 | 1089.4872 | 1043.8334 | 916.5963 | 1037.0255 | 984.712 | 971.9724 | 959.4005 | 947.4417 | 941.7418 | 932.6871 | 920.734 | 16.6 | 17 | 32.5766 | 21.2537 | 13.5796 | 9.6021 | 6.96 | 5.2291 | 4.1882 | 3.5999 | 3.6157 | 101.11 | 142.85 | 159.06 | 220.62 | 228.98 | 316.62 | 315.35 | 437.24 | 426.56 | 585.86 | 535.46 | 735.19 | 629.55 | 864.88 | 50.4 | 45.7 | 26.7742 | 6.854546 | 7.7762 | 7.7762 | -2.3415 | 7.7762 | 6901602 | 1 |  |  | 3.6786 | 6.6857 | 8.3043 | 10.7293 | 13.2164 | 16.7057 | 3.826 | 7.152 | 8.692 | 11.306 | 13.964 | 18.524 | 24.9895 | 24.9233 | 25.0382 | 25.0326 | 24.8977 | 25.0341 |  | 13280 | 721 | 1 |  | CC007C | 356 | 1522 | 8 | 2 | 30 | 35.599998 | 6.854546 | 2096.8 | 2039.35 | 1774.9214 | 1665.9071 | 1557.0643 | 1495.4785 | 1391.1143 | 82.145 | 88.9579 | 108.2836 | 99.9693 | 47.8157 | 48.4393 | 49.3043 | 32.5766 | 21.2537 | 13.5796 | 9.6021 | 6.96 | 5.2291 | 4.1882 | 3.5999 | 0 | 0 | 0 | 0 | 0 | 0.1016 | 0.0254 | 0 | 0 | 0 | 0 | 0 | 0 | 0 | 0.092002 | 0.076587 | 0.068678 | 0.07427 | 0.056985 | 0.0186 | 0.016474 | -0.003177 | -0.010483 | -0.025576 | -0.016992 | -0.022984 | -0.01121 | -0.006537 | 0.062988 | 0.060174 | 0.058834 | 0.060307 | 0.068107 | 0.079424 | 0.075474 | -0.398444 | -0.393071 | -0.390296 | -0.395232 | -0.409085 | -0.407591 | -0.398827 | -1.24282 | -1.218998 | -1.20792 | -1.231616 | -1.294391 | -1.279217 | -1.240079 | -0.697768 | -0.642875 | -0.623084 | -0.679224 | -0.828372 | -0.930761 | -0.829842 | -0.250228 | -0.232089 | -0.222521 | -0.238464 | -0.284082 | -0.281055 | -0.252201 | 0.386277 | 0.348141 | 0.278447 | 0.219919 | 0.345826 | 0.293148 | 0.261551 | -35 | -35 | -30 | -25 | -25 | 20 | -20 | -2.632047 | -2.599702 | -2.584608 | -2.614792 | -2.698719 | 0 | 0 |  | 1402.08 | 0 |  | 1422.2729 | 0 |  | 745.415 | 0 |  | 745.179 | 0 |  | 1407.16 | 0 |  | 1430.579 | 0 |  | 766.669 | 0 |  | 766.627 | 0 |  | 1417.015 | 0 |  | 1450.746 | 0 |  | 776.036 | 0 |  | 775.978 | 0 |  | 1497.584 | 0 |  | 1502.6639 | 0 |  | 755.614 | 0 |  | 755.434 | 0 |  | 1452.118 | 0 |  | 1453.871 | 0 |  | 704.367 | 0 |  | 704.122 | 0 |  | 1505.356 | 0 |  | 1511.5291 | 0 |  | 741.978 | 0.102 |  | 742.08 | 0.102 |  | 1472.057 | 0 |  | 1479.677 | 0 |  | 772.708 | 0.025 |  | 772.766 | 0.025 | 132.0732384 | 122.7158469 | 104.4257 | 100.4659 | 106.047 | 118.7769 | 104.993 | 0 | 0 | 0 | 0 | 0 | -41.4112456 | -10.1302058 | -110.3934865 | -80.58064 | -52.06376784 | -70.5445 | -44.01059 | -9.45341363 | -12.32267 | 0 | 0 | 0 | 0 | 0 | 0 | 0 | 92.121645 | 90.98957 | 77.53824 | 65.3698 | 67.467975 | 0 | 0 | -57.31815236 | -57.18881 | -67.46978 | -67.90155 | -39.60919 | -45.08541 | -40.91478 | 56.48324454 | 75.93596 | 62.43042 | 27.38961 | 89.89518 | 22.82681 | 41.62531
90 | W86415 | 2017-03-27 00:38 | 59.1013 | 61.4848 | 56 | 50 | 1.3229 | 604.9264 | 25922 | 33 | 239517 | 239707 | 239988 | 239996 | 139311 | 139287 | 220947 | 220954 | 239269 | 239731 | 215616 | 215624 | 215343 | 214692 | 292987 | 292979 | 1293.62 | 36660.9766 | 6 | 169.7911 | 169.7911 | 169.7911 | 169.7911 | 169.7911 | 9.4995 | 9.4995 | 1211.5234 | 1120.7506 | 1073 | 925.8261 | 1048.3169 | 994.9513 | 982.1856 | 969.668 | 957.3656 | 951.308 | 942.5566 | 930.5842 | 16 | 26.8 | 32.3272 | 21.016 | 13.4511 | 9.5034 | 6.9088 | 5.2217 | 4.1611 | 3.6015 | 3.6089 | 101.77 | 141.12 | 161.14 | 219.45 | 232.09 | 315.15 | 318.15 | 433.82 | 428.25 | 579.77 | 536.19 | 730.42 | 629.54 | 858 | 49.5 | 45.4 | 26.8215 | 0 | 8.7948 | 8.7948 | 0.9071 | 8.7948 | 6901602 | 2 |  |  | 3.7129 | 6.5329 | 8.3964 | 10.7714 | 13.0407 | 16.8586 | 3.748 | 6.972 | 9.11 | 11.916 | 14.664 | 18.678 | 24.9604 | 24.9959 | 24.9854 | 24.8725 | 25.0621 | 25.1296 |  | 13280 | 721 | 2 |  | CC007C | 356 | 1522 | 8 | 2 | 30 | 23.799999 | 0 | 2024.0286 | 1999.6571 | 1720.4785 | 1571.5786 | 1499.5143 | 1498.4857 | 1278.4071 | 90.3886 | 102.1364 | 122.9864 | 120.49 | 54.5629 | 51.13 | 50.6371 | 32.3272 | 21.016 | 13.4511 | 9.5034 | 6.9088 | 5.2217 | 4.1611 | 3.6015 | 0 | 0 | 0 | 0 | 0 | 0.1016 | 0.0254 | 0 | 0 | 0 | 0 | 0 | 0 | 0 | 0.089137 | 0.074377 | 0.066859 | 0.072946 | 0.055291 | 0.018197 | 0.016143 | -0.003177 | -0.010484 | -0.025577 | -0.016992 | -0.022987 | -0.011188 | -0.006296 | 0.062999 | 0.060183 | 0.058844 | 0.060324 | 0.068128 | 0.079441 | 0.075533 | -0.398257 | -0.39291 | -0.39011 | -0.394894 | -0.408692 | -0.407613 | -0.398356 | -1.24207 | -1.218366 | -1.207176 | -1.230199 | -1.29271 | -1.281255 | -1.239911 | -0.698308 | -0.643298 | -0.623565 | -0.680215 | -0.829735 | -0.931275 | -0.832154 | -0.249661 | -0.231637 | -0.222001 | -0.237419 | -0.28267 | -0.280599 | -0.250257 | 0.385632 | 0.344992 | 0.27554 | 0.218256 | 0.344354 | 0.291921 | 0.261139 | -35 | -35 | -30 | -25 | -25 | 10 | -10 | -2.631709 | -2.599367 | -2.584402 | -2.614592 | -2.698491 | 0 | 0 |  | 1402.08 | 0 |  | 1422.2729 | 0 |  | 745.415 | 0 |  | 745.179 | 0 |  | 1407.16 | 0 |  | 1430.579 | 0 |  | 766.669 | 0 |  | 766.627 | 0 |  | 1417.015 | 0 |  | 1450.746 | 0 |  | 776.036 | 0 |  | 775.978 | 0 |  | 1497.584 | 0 |  | 1502.6639 | 0 |  | 755.614 | 0 |  | 755.434 | 0 |  | 1452.118 | 0 |  | 1453.871 | 0 |  | 704.367 | 0 |  | 704.122 | 0 |  | 1505.356 | 0 |  | 1511.5291 | 0 |  | 741.978 | 0.102 |  | 742.08 | 0.102 |  | 1472.057 | 0 |  | 1479.677 | 0 |  | 772.708 | 0.025 |  | 772.766 | 0.025 | 127.5118 | 120.3454 | 101.2398 | 94.80391 | 102.1589 | 119.0412 | 96.56192 | 0 | 0 | 0 | 0 | 0 | -41.4134808 | -10.1182424 | -106.7683372 | -77.84506 | -49.83464 | -68.83455 | -41.75970384 | -8.980316295 | -12.2094 | 0 | 0 | 0 | 0 | 0 | 0 | 0 | 92.109815 | 90.977845 | 77.53206 | 65.3648 | 67.462275 | 0 | 0 | -63.11908 | -65.70414 | -76.69001 | -81.95910535 | -45.27275 | -47.61609075 | -42.13787 | 49.73417 | 67.77401 | 52.24724 | 9.375047 | 82.58873 | 21.03131 | 32.09641
90 | W86416 | 2017-03-27 00:40 | 58.641 | 61.0852 | 60 | 49 | 1.3229 | 600.9907 | 25734 | 34 | 239517 | 239707 | 239988 | 239996 | 139311 | 139287 | 220947 | 220954 | 239269 | 239731 | 215616 | 215624 | 215343 | 214692 | 292987 | 292979 | 1293.62 | 36687.25 | 6 | 170.2777 | 170.2777 | 170.2777 | 170.2777 | 170.2777 | 9.9862 | 9.9862 | 1165.8203 | 1085.858 | 1041 | 916.7764 | 1032.3416 | 980.3144 | 968.2751 | 956.3834 | 945.1267 | 939.9545 | 931.5393 | 920.1229 | 16.8 | 16.8 | 32.6341 | 21.213 | 13.6014 | 9.6217 | 6.9781 | 5.2489 | 4.2019 | 3.5986 | 3.6123 | 100.59 | 142.44 | 159.11 | 220.02 | 229.03 | 315.97 | 314.98 | 435.18 | 425.77 | 582.04 | 535.1 | 731.06 | 629.57 | 862.96 | 49 | 45.6 | 24 | 4.727273 | 5.9013 | 5.9013 | 0.4882 | 5.9013 | 6901601 | 1 |  |  | 3.6543 | 6.635 | 8.405 | 10.8607 | 13.3079 | 16.8614 | 3.368 | 7.006 | 8.8 | 11.536 | 14.45 | 19.652 | 25.1246 | 24.9866 | 24.9981 | 25.0009 | 24.9726 | 25.0171 |  | 13280 | 721 | 3 |  | CC007C | 356 | 1522 | 8 | 2 | 30 | 38.400002 | 4.727273 | 2105.8 | 2075.8501 | 1806.7928 | 1722.8143 | 1576.0571 | 1534.25 | 1437.4928 | 88.8921 | 98.6121 | 118.5564 | 112.7229 | 50.7107 | 49.5893 | 48.5664 | 32.6341 | 21.213 | 13.6014 | 9.6217 | 6.9781 | 5.2489 | 4.2019 | 3.5986 | 0 | 0 | 0 | 0 | 0 | 0.1016 | 0.0254 | 0 | 0 | 0 | 0 | 0 | 0 | 0 | 0.086423 | 0.072211 | 0.065128 | 0.07166 | 0.053615 | 0.018155 | 0.016143 | -0.003178 | -0.010484 | -0.025579 | -0.016992 | -0.02299 | -0.011298 | -0.006586 | 0.062994 | 0.060179 | 0.05884 | 0.060311 | 0.068114 | 0.079423 | 0.075471 | -0.398488 | -0.393153 | -0.390351 | -0.395324 | -0.409137 | -0.407945 | -0.399192 | -1.243283 | -1.21962 | -1.208422 | -1.23229 | -1.294906 | -1.283536 | -1.244352 | -0.69735 | -0.642373 | -0.622683 | -0.678672 | -0.827861 | -0.929939 | -0.829034 | -0.250594 | -0.232549 | -0.222885 | -0.238976 | -0.28453 | -0.281688 | -0.25283 | 0.38656 | 0.348274 | 0.278373 | 0.219952 | 0.345979 | 0.293248 | 0.261348 | -35 | -35 | -30 | -25 | -25 | 0 | 0 | -2.632261 | -2.599853 | -2.584681 | -2.614865 | -2.698801 | 0 | 0 |  | 1402.08 | 0 |  | 1422.2729 | 0 |  | 745.415 | 0 |  | 745.179 | 0 |  | 1407.16 | 0 |  | 1430.579 | 0 |  | 766.669 | 0 |  | 766.627 | 0 |  | 1417.015 | 0 |  | 1450.746 | 0 |  | 776.036 | 0 |  | 775.978 | 0 |  | 1497.584 | 0 |  | 1502.6639 | 0 |  | 755.614 | 0 |  | 755.434 | 0 |  | 1452.118 | 0 |  | 1453.871 | 0 |  | 704.367 | 0 |  | 704.122 | 0 |  | 1505.356 | 0 |  | 1511.5291 | 0 |  | 741.978 | 0.102 |  | 742.08 | 0.102 |  | 1472.057 | 0 |  | 1479.677 | 0 |  | 772.708 | 0.025 |  | 772.766 | 0.025 | 132.6527652 | 124.9226 | 106.3117 | 103.9047 | 107.3516 | 121.8547 | 108.489 | 0 | 0 | 0 | 0 | 0 | -41.447212 | -10.1394768 | -103.4971 | -75.28348374 | -47.79188 | -67.36682972 | -39.65649625 | -8.801206352 | -11.89227 | 0 | 0 | 0 | 0 | 0 | 0 | 0 | 92.129135 | 90.994855 | 77.54043 | 65.371625 | 67.470025 | 0 | 0 | -61.98891 | -63.34575 | -73.82305 | -76.50188 | -41.98141 | -46.11502 | -40.2632 | 59.29590093 | 77.2882 | 62.23718 | 25.40757 | 93.18367 | 25.4913 | 46.19407
90 | W86417 | 2017-03-27 00:41 | 58.1987 | 60.7254 | 61 | 49 | 1.3229 | 599.8708 | 25690 | 33 | 239517 | 239707 | 239988 | 239996 | 139311 | 139287 | 220947 | 220954 | 239269 | 239731 | 215616 | 215624 | 215343 | 214692 | 292987 | 292979 | 1293.62 | 36713.5234 | 6 | 170.7635 | 170.7635 | 170.7635 | 170.7635 | 170.7635 | 10.4719 | 10.4719 | 1196.2891 | 1112.8495 | 1068.3334 | 924.5403 | 1044.7131 | 991.7357 | 979.3679 | 967.1837 | 955.2497 | 949.5912 | 941.1117 | 929.4367 | 16 | 26.8 | 32.3679 | 20.9692 | 13.4503 | 9.5119 | 6.9325 | 5.2507 | 4.1842 | 3.5982 | 3.6085 | 101.73 | 142.85 | 161.11 | 220.92 | 232.35 | 317.67 | 318.03 | 435.81 | 427.83 | 581.07 | 535.37 | 733.36 | 629.32 | 864.97 | 50.6 | 45.5 | 23.2334 | 5.063636 | 5.5787 | 5.5787 | -0.0935 | 5.5787 | 6901601 | 2 |  |  | 3.7007 | 6.6436 | 8.4364 | 10.9829 | 13.3229 | 16.8207 | 3.47 | 7.588 | 9.136 | 12.066 | 14.338 | 17.834 | 24.9713 | 25.0154 | 25.065 | 24.9639 | 25.0676 | 25.0798 |  | 13280 | 721 | 4 |  | CC007C | 356 | 1522 | 8 | 2 | 30 | 28 | 5.063636 | 2068.6072 | 2029.0643 | 1765.6285 | 1624.5643 | 1525.5929 | 1539.6643 | 1363.8429 | 104.9514 | 118.3486 | 122.8721 | 122.4314 | 57.8007 | 51.91 | 49.56 | 32.3679 | 20.9692 | 13.4503 | 9.5119 | 6.9325 | 5.2507 | 4.1842 | 3.5982 | 0 | 0 | 0 | 0 | 0 | 0.1016 | 0.0254 | 0 | 0 | 0 | 0 | 0 | 0 | 0 | 0.083763 | 0.070167 | 0.063318 | 0.070448 | 0.052017 | 0.018629 | 0.01664 | -0.003178 | -0.010485 | -0.025585 | -0.016993 | -0.022993 | -0.011598 | -0.006758 | 0.062999 | 0.060184 | 0.058844 | 0.060324 | 0.068125 | 0.079433 | 0.075504 | -0.398332 | -0.392982 | -0.390531 | -0.394972 | -0.408831 | -0.407751 | -0.398734 | -1.242525 | -1.218803 | -1.21212 | -1.23067 | -1.293463 | -1.281992 | -1.241686 | -0.697934 | -0.642961 | -0.623161 | -0.679845 | -0.829073 | -0.930562 | -0.830582 | -0.250014 | -0.231958 | -0.222398 | -0.237774 | -0.283311 | -0.281174 | -0.25153 | 0.385557 | 0.34514 | 0.275469 | 0.218388 | 0.344662 | 0.292332 | 0.261122 | -35 | -35 | -20 | -25 | -25 | -10 | 10 | -2.632179 | -2.599796 | -2.586493 | -2.614817 | -2.69875 | 0 | 0 |  | 1402.08 | 0 |  | 1422.2729 | 0 |  | 745.415 | 0 |  | 745.179 | 0 |  | 1407.16 | 0 |  | 1430.579 | 0 |  | 766.669 | 0 |  | 766.627 | 0 |  | 1417.015 | 0 |  | 1450.746 | 0 |  | 776.036 | 0 |  | 775.978 | 0 |  | 1497.584 | 0 |  | 1502.6639 | 0 |  | 755.614 | 0 |  | 755.434 | 0 |  | 1452.118 | 0 |  | 1453.871 | 0 |  | 704.367 | 0 |  | 704.122 | 0 |  | 1505.356 | 0 |  | 1511.5291 | 0 |  | 741.978 | 0.102 |  | 742.08 | 0.102 |  | 1472.057 | 0 |  | 1479.677 | 0 |  | 772.708 | 0.025 |  | 772.766 | 0.025 | 130.3202 | 122.1172 | 103.8966 | 98.00022 | 103.931 | 122.3002 | 102.9756 | 0 | 0 | 0 | 0 | 0 | -41.4275016 | -10.1278436 | -100.1289 | -72.7406 | -45.73692396 | -65.78546485 | -37.54147 | -9.013685752 | -12.27034 | 0 | 0 | 0 | 0 | 0 | 0 | 0 | 92.126265 | 90.99286 | 51.72986 | 65.370425 | 67.46875 | 0 | 0 | -73.24915 | -76.09353 | -76.5691 | -83.23438 | -47.921 | -48.30547342 | -41.16364392 | 49.06842 | 64.27593 | 33.32048 | 14.3508 | 85.9373 | 23.55349 | 39.41377
90 | W86418 | 2017-03-27 00:43 | 57.8027 | 60.3731 | 61 | 49 | 1.3229 | 601.574 | 25759 | 33 | 239517 | 239707 | 239988 | 239996 | 139311 | 139287 | 220947 | 220954 | 239269 | 239731 | 215616 | 215624 | 215343 | 214692 | 292987 | 292979 | 1293.62 | 36739.7969 | 6 | 171.2506 | 171.2506 | 171.2506 | 171.2506 | 171.2506 | 10.959 | 10.959 | 1169.3359 | 1086.564 | 1040.6666 | 917.323 | 1031.5734 | 980.0563 | 968.2167 | 956.3496 | 945.0374 | 939.873 | 931.4136 | 919.8433 | 16.8 | 16.6 | 32.6132 | 21.1716 | 13.5091 | 9.5309 | 6.9379 | 5.2153 | 4.1822 | 3.5993 | 3.6135 | 101.47 | 142.59 | 160.35 | 221.61 | 231.13 | 318.28 | 317.43 | 438.49 | 427.09 | 587.72 | 535.42 | 736.38 | 629.62 | 863.91 | 50.9 | 45.5 | 24.4589 | 6.218182 | 8.2821 | 8.2821 | -1.8894 | 8.2821 | 6901601 | 1 |  |  | 3.7014 | 6.7607 | 8.63 | 10.985 | 13.5829 | 17.0507 | 3.862 | 7.156 | 9.058 | 11.766 | 14.306 | 18.52 | 25.0946 | 24.9275 | 25.0086 | 25.0098 | 24.8894 | 24.9764 |  | 13280 | 721 | 5 |  | CC007C | 356 | 1522 | 8 | 2 | 30 | 33.400002 | 6.218182 | 2125.3142 | 2076.957 | 1802.6929 | 1690.7786 | 1579.5929 | 1507.2643 | 1387.5857 | 110.5314 | 122.65 | 122.8579 | 122.1836 | 58.3507 | 50.6171 | 52.8771 | 32.6132 | 21.1716 | 13.5091 | 9.5309 | 6.9379 | 5.2153 | 4.1822 | 3.5993 | 0 | 0 | 0 | 0 | 0 | 0.1016 | 0.0254 | 0 | 0 | 0 | 0 | 0 | 0 | 0 | 0.081383 | 0.068143 | 0.060391 | 0.069269 | 0.050552 | 0.018232 | 0.016292 | -0.003178 | -0.010485 | -0.025587 | -0.016993 | -0.022996 | -0.012256 | -0.007149 | 0.063014 | 0.060199 | 0.05886 | 0.060334 | 0.068136 | 0.079457 | 0.07551 | -0.398422 | -0.393036 | -0.390586 | -0.39516 | -0.409053 | -0.407523 | -0.398711 | -1.243502 | -1.219614 | -1.213113 | -1.232074 | -1.295325 | -1.279724 | -1.240361 | -0.697048 | -0.64225 | -0.622535 | -0.67869 | -0.827664 | -0.930019 | -0.829357 | -0.250786 | -0.232568 | -0.222931 | -0.238839 | -0.284588 | -0.281488 | -0.252436 | 0.385835 | 0.346345 | 0.276752 | 0.218905 | 0.345472 | 0.293129 | 0.261426 | -35 | -35 | -20 | -25 | -25 | -20 | 20 | -2.632656 | -2.600281 | -2.586768 | -2.615074 | -2.699037 | 0 | 0 |  | 1402.08 | 0 |  | 1422.2729 | 0 |  | 745.415 | 0 |  | 745.179 | 0 |  | 1407.16 | 0 |  | 1430.579 | 0 |  | 766.669 | 0 |  | 766.627 | 0 |  | 1417.015 | 0 |  | 1450.746 | 0 |  | 776.036 | 0 |  | 775.978 | 0 |  | 1497.584 | 0 |  | 1502.6639 | 0 |  | 755.614 | 0 |  | 755.434 | 0 |  | 1452.118 | 0 |  | 1453.871 | 0 |  | 704.367 | 0 |  | 704.122 | 0 |  | 1505.356 | 0 |  | 1511.5291 | 0 |  | 741.978 | 0.102 |  | 742.08 | 0.102 |  | 1472.057 | 0 |  | 1479.677 | 0 |  | 772.708 | 0.025 |  | 772.766 | 0.025 | 133.9245 | 125.0307 | 106.1065 | 102.0114 | 107.6271 | 119.7627 | 104.7766 | 0 | 0 | 0 | 0 | 0 | -41.4043368 | -10.1272594 | -97.24807391 | -70.3205 | -42.22118 | -64.4079 | -35.6939757 | -7.647630624 | -11.34062 | 0 | 0 | 0 | 0 | 0 | 0 | 0 | 92.14296 | 91.009835 | 51.73536 | 65.37685 | 67.475925 | 0 | 0 | -77.04569 | -78.7719625 | -76.48334 | -82.92479 | -48.29477 | -47.07486 | -43.85399 | 51.77374 | 66.9481 | 39.13734 | 20.0556 | 91.11432 | 23.63587 | 39.45472
90 | W86419 | 2017-03-27 00:45 | 57.3404 | 60.023 | 66 | 49 | 1.3229 | 603.6559 | 25850 | 33 | 239517 | 239707 | 239988 | 239996 | 139311 | 139287 | 220947 | 220954 | 239269 | 239731 | 215616 | 215624 | 215343 | 214692 | 292987 | 292979 | 1293.62 | 36766.2461 | 6 | 171.7393 | 171.7393 | 171.7393 | 171.7393 | 171.7393 | 11.4478 | 11.4478 | 1205.6641 | 1116.5896 | 1071.6666 | 927.9 | 1049.9269 | 996.3618 | 983.7856 | 971.3416 | 958.9792 | 952.9539 | 944.1677 | 932.3066 | 16.2 | 24.6 | 32.215 | 20.9011 | 13.3679 | 9.4328 | 6.8885 | 5.2261 | 4.1706 | 3.6001 | 3.6102 | 101.99 | 143.95 | 162.09 | 223.24 | 233.22 | 320.81 | 319.86 | 439.81 | 429.01 | 585.74 | 536.49 | 738.26 | 629.45 | 868.01 | 50 | 45.5 | 24.9465 | -3.4 | 0.5227 | 6.7266 | 1.4805 | 0.5227 | 6901601 | 2 |  |  | 3.7493 | 6.5136 | 8.4486 | 10.9821 | 13.1736 | 16.9264 | 3.444 | 7.086 | 9.624 | 11.976 | 14.326 | 18.692 | 24.9272 | 25.0182 | 25.0207 | 24.9508 | 25.0759 | 25.2047 |  | 13280 | 721 | 6 |  | CC007C | 356 | 1522 | 8 | 2 | 30 | 26 | -3.4 | 2039.6929 | 2015.1215 | 1732.7858 | 1575.7285 | 1505.8214 | 1500.65 | 1317.0571 | 92.8136 | 95.7264 | 96.0943 | 96.3986 | 63.755 | 53.7729 | 49.1686 | 32.215 | 20.9011 | 13.3679 | 9.4328 | 6.8885 | 5.2261 | 4.1706 | 3.6001 | 0 | 0 | 0 | 0 | 0 | 0.1016 | 0.0254 | 0 | 0 | 0 | 0 | 0 | 0 | 0 | 0.078951 | 0.066344 | 0.058042 | 0.067871 | 0.049111 | 0.018161 | 0.016308 | -0.003178 | -0.010486 | -0.025607 | -0.016994 | -0.022999 | -0.013227 | -0.007674 | 0.063003 | 0.060187 | 0.058848 | 0.060332 | 0.068134 | 0.079451 | 0.075529 | -0.398276 | -0.39311 | -0.390533 | -0.394972 | -0.408694 | -0.40709 | -0.398 | -1.242309 | -1.221044 | -1.212964 | -1.232091 | -1.293141 | -1.27414 | -1.233709 | -0.698087 | -0.643082 | -0.623379 | -0.680284 | -0.829643 | -0.931296 | -0.831583 | -0.249851 | -0.231827 | -0.222164 | -0.237311 | -0.28272 | -0.28054 | -0.25069 | 0.385227 | 0.343605 | 0.274069 | 0.217584 | 0.344322 | 0.292171 | 0.261224 | -35 | -30 | -15 | -20 | -25 | -30 | 30 | -2.631679 | -2.600638 | -2.586921 | -2.615446 | -2.698504 | 0 | 0 |  | 1402.08 | 0 |  | 1422.2729 | 0 |  | 745.415 | 0 |  | 745.179 | 0 |  | 1407.16 | 0 |  | 1430.579 | 0 |  | 766.669 | 0 |  | 766.627 | 0 |  | 1417.015 | 0 |  | 1450.746 | 0 |  | 776.036 | 0 |  | 775.978 | 0 |  | 1497.584 | 0 |  | 1502.6639 | 0 |  | 755.614 | 0 |  | 755.434 | 0 |  | 1452.118 | 0 |  | 1453.871 | 0 |  | 704.367 | 0 |  | 704.122 | 0 |  | 1505.356 | 0 |  | 1511.5291 | 0 |  | 741.978 | 0.102 |  | 742.08 | 0.102 |  | 1472.057 | 0 |  | 1479.677 | 0 |  | 772.708 | 0.025 |  | 772.766 | 0.025 | 128.5068 | 121.2841 | 101.971 | 95.06685 | 102.5976 | 119.2281 | 99.47601 | 0 | 0 | 0 | 0 | 0 | -41.360344 | -10.1092 | -94.13348 | -68.20508 | -39.34248734 | -62.68509 | -33.7665 | -6.28660676 | -10.65184 | 0 | 0 | 0 | 0 | 0 | 0 | 0 | 92.108765 | 78.01914 | 38.803815 | 52.30892 | 67.4626 | 0 | 0 | -64.79197 | -61.55992 | -59.90317 | -65.57843 | -52.89389 | -50.07849 | -40.88777 | 61.69009 | 69.53826 | 41.52914 | 19.11225 | 83.39985 | 21.50271 | 37.82719
90 | W86420 | 2017-03-27 00:47 | 57.0618 | 59.7995 | 56 | 49 | 1.3229 | 604.0295 | 25859 | 33 | 239517 | 239707 | 239988 | 239996 | 139311 | 139287 | 220947 | 220954 | 239269 | 239731 | 215616 | 215624 | 215343 | 214692 | 292987 | 292979 | 1293.62 | 36792.6914 | 6 | 172.2284 | 172.2284 | 172.2284 | 172.2284 | 172.2284 | 11.9369 | 11.9369 | 1181.0547 | 1094.1387 | 1048.1666 | 920.2313 | 1040.4755 | 987.5647 | 974.7458 | 962.2053 | 949.926 | 943.8853 | 934.7736 | 922.709 | 16.6 | 16.8 | 32.4315 | 21.1371 | 13.513 | 9.5241 | 6.9301 | 5.232 | 4.189 | 3.6003 | 3.6141 | 101.59 | 143.28 | 160.52 | 222.33 | 230.38 | 319.83 | 317.39 | 440.21 | 426.98 | 586.9 | 535.26 | 736.76 | 629.32 | 865.96 | 50.8 | 45.5 | 25.7266 | 3.709091 | 3.3669 | 3.3669 | 1.2684 | 3.3669 | 6901601 | 1 |  |  | 3.6079 | 6.5857 | 8.3829 | 10.8293 | 13.2471 | 16.7493 | 3.86 | 6.638 | 9.096 | 11.398 | 13.638 | 19.324 | 25.0994 | 24.9119 | 25.0124 | 24.9581 | 24.8751 | 25.1005 |  | 13280 | 721 | 7 |  | CC007C | 356 | 1522 | 8 | 2 | 30 | 35 | 3.709091 | 2087.0715 | 2057.2285 | 1782.7214 | 1645.6643 | 1539.2786 | 1493.0714 | 1385.1215 | 95.9357 | 97.7143 | 96.7193 | 93.1471 | 61.39 | 51.9479 | 50.0314 | 32.4315 | 21.1371 | 13.513 | 9.5241 | 6.9301 | 5.232 | 4.189 | 3.6003 | 0 | 0 | 0 | 0 | 0 | 0.1016 | 0.0254 | 0 | 0 | 0 | 0 | 0 | 0 | 0 | 0.076986 | 0.065957 | 0.056231 | 0.066827 | 0.047936 | 0.018679 | 0.016833 | -0.003178 | -0.010486 | -0.025608 | -0.016995 | -0.023002 | -0.014737 | -0.008573 | 0.063016 | 0.060201 | 0.05886 | 0.060338 | 0.068141 | 0.079463 | 0.075513 | -0.398298 | -0.393111 | -0.390586 | -0.395173 | -0.408882 | -0.406724 | -0.397954 | -1.242861 | -1.221493 | -1.213765 | -1.233622 | -1.294457 | -1.268639 | -1.229728 | -0.697553 | -0.642656 | -0.622861 | -0.679278 | -0.828412 | -0.930541 | -0.829736 | -0.250293 | -0.23217 | -0.22261 | -0.23825 | -0.283851 | -0.281067 | -0.252136 | 0.385845 | 0.34649 | 0.276677 | 0.219001 | 0.345683 | 0.2931 | 0.26146 | -35 | -30 | -15 | -20 | -25 | -40 | 40 | -2.63183 | -2.600778 | -2.587006 | -2.615529 | -2.698598 | 0 | 0 |  | 1402.08 | 0 |  | 1422.2729 | 0 |  | 745.415 | 0 |  | 745.179 | 0 |  | 1407.16 | 0 |  | 1430.579 | 0 |  | 766.669 | 0 |  | 766.627 | 0 |  | 1417.015 | 0 |  | 1450.746 | 0 |  | 776.036 | 0 |  | 775.978 | 0 |  | 1497.584 | 0 |  | 1502.6639 | 0 |  | 755.614 | 0 |  | 755.434 | 0 |  | 1452.118 | 0 |  | 1453.871 | 0 |  | 704.367 | 0 |  | 704.122 | 0 |  | 1505.356 | 0 |  | 1511.5291 | 0 |  | 741.978 | 0.102 |  | 742.08 | 0.102 |  | 1472.057 | 0 |  | 1479.677 | 0 |  | 772.708 | 0.025 |  | 772.766 | 0.025 | 131.5189 | 123.8472 | 104.931 | 99.29609 | 104.888 | 118.6439 | 104.5947 | 0 | 0 | 0 | 0 | 0 | -41.3231584 | -10.1080316 | -91.73308 | -67.75744 | -37.16913 | -61.47385 | -32.27599 | -5.000974938 | -10.15755328 | 0 | 0 | 0 | 0 | 0 | 0 | 0 | 92.11405 | 78.02334 | 38.80509 | 52.31058 | 67.46495 | 0 | 0 | -66.92024 | -62.79668 | -60.24268 | -63.27278 | -50.85621268 | -48.33965 | -41.51285 | 64.97963 | 71.31643 | 46.32427 | 26.86005 | 89.22073 | 23.98015 | 42.81624
90 | W86421 | 2017-03-27 00:49 | 56.5852 | 59.4445 | 69 | 49 | 1.3229 | 604.2477 | 25877 | 33 | 239517 | 239707 | 239988 | 239996 | 139311 | 139287 | 220947 | 220954 | 239269 | 239731 | 215616 | 215624 | 215343 | 214692 | 292987 | 292979 | 1293.62 | 36819.1367 | 6 | 172.7177 | 172.7177 | 172.7177 | 172.7177 | 172.7177 | 12.4261 | 12.4261 | 1209.1797 | 1117.0453 | 1070.5 | 924.2264 | 1046.7914 | 993.4146 | 980.795 | 968.5102 | 956.2939 | 950.3253 | 941.8196 | 930.0504 | 16 | 28 | 32.1161 | 21.0071 | 13.4671 | 9.5202 | 6.9372 | 5.2592 | 4.1845 | 3.5996 | 3.6096 | 101.74 | 143.21 | 161.2 | 222.19 | 232.51 | 318.6 | 318.56 | 437.47 | 427.65 | 584.61 | 535.81 | 737.88 | 629.29 | 869.01 | 50.8 | 45.5 | 23.2583 | 4.445455 | 6.9486 | 7.0297 | 3.9174 | 6.9486 | 6901601 | 2 |  |  | 3.7464 | 6.4943 | 8.3529 | 10.8621 | 13.1264 | 16.7364 | 3.782 | 7.1 | 9.202 | 12.178 | 14.064 | 17.568 | 24.8881 | 25.0176 | 24.9596 | 24.9729 | 25.1003 | 25.0551 |  | 13280 | 721 | 8 |  | CC007C | 356 | 1522 | 8 | 2 | 30 | 29 | 4.445455 | 2019.6571 | 2013.9357 | 1734.6072 | 1599.6643 | 1505.7715 | 1520.7357 | 1346.4214 | 93.2164 | 96.0629 | 96.0757 | 97.9057 | 68.5293 | 54.3707 | 53.1579 | 32.1161 | 21.0071 | 13.4671 | 9.5202 | 6.9372 | 5.2592 | 4.1845 | 3.5996 | 0 | 0 | 0 | 0 | 0 | 0.1016 | 0.0254 | 0 | 0 | 0 | 0 | 0 | 0 | 0 | 0.075038 | 0.064926 | 0.054565 | 0.065593 | 0.046675 | 0.018288 | 0.016493 | -0.003178 | -0.010493 | -0.02561 | -0.017005 | -0.023005 | -0.013269 | -0.00766 | 0.063006 | 0.060188 | 0.058849 | 0.060331 | 0.068134 | 0.07944 | 0.07552 | -0.39842 | -0.393238 | -0.39054 | -0.395099 | -0.408703 | -0.407213 | -0.398141 | -1.244997 | -1.222996 | -1.213125 | -1.233522 | -1.293188 | -1.274685 | -1.234679 | -0.698329 | -0.643142 | -0.623397 | -0.680175 | -0.829603 | -0.930798 | -0.831174 | -0.249603 | -0.231763 | -0.222144 | -0.237423 | -0.282759 | -0.280963 | -0.251027 | 0.385563 | 0.345109 | 0.275419 | 0.218236 | 0.344724 | 0.292172 | 0.261182 | -30 | -25 | -15 | -15 | -25 | -30 | 30 | -2.63289 | -2.601647 | -2.586903 | -2.616086 | -2.698484 | 0 | 0 |  | 1402.08 | 0 |  | 1422.2729 | 0 |  | 745.415 | 0 |  | 745.179 | 0 |  | 1407.16 | 0 |  | 1430.579 | 0 |  | 766.669 | 0 |  | 766.627 | 0 |  | 1417.015 | 0 |  | 1450.746 | 0 |  | 776.036 | 0 |  | 775.978 | 0 |  | 1497.584 | 0 |  | 1502.6639 | 0 |  | 755.614 | 0 |  | 755.434 | 0 |  | 1452.118 | 0 |  | 1453.871 | 0 |  | 704.367 | 0 |  | 704.122 | 0 |  | 1505.356 | 0 |  | 1511.5291 | 0 |  | 741.978 | 0.102 |  | 742.08 | 0.102 |  | 1472.057 | 0 |  | 1479.677 | 0 |  | 772.708 | 0.025 |  | 772.766 | 0.025 | 127.2505 | 121.2148 | 102.0799 | 96.50935 | 102.5942 | 120.8072 | 101.6817 | 0 | 0 | 0 | 0 | 0 | -41.3728408 | -10.1127814 | -89.46548442 | -66.57134 | -35.12603 | -59.93437 | -30.60975996 | -6.397644015 | -10.90592 | 0 | 0 | 0 | 0 | 0 | 0 | 0 | 78.9867 | 65.041175 | 38.803545 | 39.24129 | 67.4621 | 0 | 0 | -65.09572 | -61.78209 | -59.8933 | -66.59301 | -56.85211 | -50.60814 | -44.18346 | 51.67602 | 57.90251 | 45.86411 | 9.22326 | 82.59446 | 22.42862 | 36.47958
90 | W86422 | 2017-03-27 00:51 | 56.2252 | 59.1571 | 66 | 49 | 1.3229 | 603.2676 | 25849 | 33 | 239517 | 239707 | 239988 | 239996 | 139311 | 139287 | 220947 | 220954 | 239269 | 239731 | 215616 | 215624 | 215343 | 214692 | 292987 | 292979 | 1293.62 | 36845.5742 | 6 | 173.2062 | 173.2062 | 173.2062 | 173.2062 | 173.2062 | 12.9146 | 12.9146 | 1185.7422 | 1101.5125 | 1056.3334 | 922.0563 | 1045.2518 | 992.5914 | 979.9361 | 967.5494 | 955.4515 | 949.5946 | 940.5753 | 928.9356 | 16.4 | 19.6 | 32.4743 | 21.1196 | 13.4972 | 9.5325 | 6.9257 | 5.2142 | 4.1887 | 3.6025 | 3.6131 | 101.81 | 143.89 | 160.61 | 223.24 | 230.51 | 320.27 | 317.83 | 442.33 | 428.15 | 590.95 | 535.14 | 739.41 | 629.33 | 866.81 | 49.9 | 45.5 | 26.5877 | 2.427273 | 1.1805 | 4.2896 | 0.8903 | 1.1805 | 6901602 | 1 |  |  | 3.625 | 6.5593 | 8.2821 | 10.77 | 13.0736 | 16.4793 | 3.67 | 6.99 | 9.2 | 11.806 | 14.844 | 17.534 | 25.0744 | 24.9709 | 24.949 | 24.9706 | 24.9471 | 25.0849 |  | 13280 | 721 | 9 |  | CC007C | 356 | 1522 | 8 | 2 | 30 | 29 | 2.427273 | 2069.5356 | 2029.4143 | 1751.6571 | 1614.2285 | 1531.8785 | 1435.3643 | 1365.2072 | 96.8679 | 98.5429 | 98.1029 | 95.7014 | 67.2357 | 53.7479 | 51.3143 | 32.4743 | 21.1196 | 13.4972 | 9.5325 | 6.9257 | 5.2142 | 4.1887 | 3.6025 | 0 | 0 | 0 | 0 | 0 | 0.1016 | 0.0254 | 0 | 0 | 0 | 0 | 0 | 0 | 0 | 0.074268 | 0.062501 | 0.05298 | 0.064573 | 0.045524 | 0.018586 | 0.016837 | -0.003179 | -0.010494 | -0.025612 | -0.017005 | -0.023008 | -0.012351 | -0.007127 | 0.063009 | 0.060193 | 0.058854 | 0.060332 | 0.068135 | 0.079473 | 0.075518 | -0.398443 | -0.3932 | -0.390505 | -0.395146 | -0.408761 | -0.407181 | -0.39848 | -1.245206 | -1.222934 | -1.213076 | -1.233977 | -1.293555 | -1.277769 | -1.239152 | -0.698145 | -0.64316 | -0.623404 | -0.679973 | -0.829267 | -0.931951 | -0.830805 | -0.249766 | -0.231723 | -0.222114 | -0.237608 | -0.283073 | -0.279958 | -0.251312 | 0.385637 | 0.346042 | 0.276495 | 0.218637 | 0.34513 | 0.293039 | 0.261399 | -30 | -25 | -15 | -15 | -25 | -20 | 20 | -2.632682 | -2.601455 | -2.586794 | -2.615975 | -2.698356 | 0 | 0 |  | 1402.08 | 0 |  | 1422.2729 | 0 |  | 745.415 | 0 |  | 745.179 | 0 |  | 1407.16 | 0 |  | 1430.579 | 0 |  | 766.669 | 0 |  | 766.627 | 0 |  | 1417.015 | 0 |  | 1450.746 | 0 |  | 776.036 | 0 |  | 775.978 | 0 |  | 1497.584 | 0 |  | 1502.6639 | 0 |  | 755.614 | 0 |  | 755.434 | 0 |  | 1452.118 | 0 |  | 1453.871 | 0 |  | 704.367 | 0 |  | 704.122 | 0 |  | 1505.356 | 0 |  | 1511.5291 | 0 |  | 741.978 | 0.102 |  | 742.08 | 0.102 |  | 1472.057 | 0 |  | 1479.677 | 0 |  | 772.708 | 0.025 |  | 772.766 | 0.025 | 130.3994 | 122.1565 | 103.092 | 97.38963 | 104.3745 | 114.0727 | 103.0977 | 0 | 0 | 0 | 0 | 0 | -41.3695896 | -10.121392 | -88.52045 | -63.60113 | -33.19946 | -58.69782 | -29.12568438 | -7.966889715 | -12.03216592 | 0 | 0 | 0 | 0 | 0 | 0 | 0 | 78.98046 | 65.036375 | 38.80191 | 39.239625 | 67.4589 | 0 | 0 | -67.62784 | -63.37885 | -61.15774 | -65.07437 | -55.75635 | -50.09041 | -42.63218 | 53.23154 | 60.21293 | 47.53673 | 12.85707 | 86.95141 | 14.64582 | 38.31198
90 | W86423 | 2017-03-27 00:53 | 55.8808 | 58.8861 | 67 | 49 | 1.3229 | 604.4526 | 25892 | 33 | 239517 | 239707 | 239988 | 239996 | 139311 | 139287 | 220947 | 220954 | 239269 | 239731 | 215616 | 215624 | 215343 | 214692 | 292987 | 292979 | 1293.62 | 36872.0156 | 6 | 173.6956 | 173.6956 | 173.6956 | 173.6956 | 173.6956 | 13.404 | 13.404 | 1212.6953 | 1122.7046 | 1076 | 928.4 | 1051.0729 | 997.2893 | 984.3303 | 971.7405 | 959.4386 | 953.3182 | 944.6946 | 932.7787 | 16 | 27.4 | 32.2855 | 21.0461 | 13.5182 | 9.5521 | 6.9402 | 5.2427 | 4.1679 | 3.6004 | 3.6107 | 101.71 | 143.85 | 160.41 | 222.9 | 230.79 | 319.24 | 316.96 | 440.05 | 427.6 | 586.07 | 535.91 | 740.17 | 629.72 | 869.05 | 50.3 | 45.8 | 24.1747 | -1.836364 | -0.8569 | 5.5654 | 0.2307 | -0.8569 | 6901601 | 2 |  |  | 3.5814 | 6.4593 | 8.1664 | 10.5871 | 12.9136 | 16.3907 | 3.282 | 7.094 | 9.256 | 11.34 | 13.802 | 17.514 | 25.0508 | 24.9206 | 24.9514 | 24.9362 | 24.9512 | 25.0289 |  | 13280 | 721 | 10 |  | CC007C | 356 | 1522 | 8 | 2 | 30 | 27 | -1.836364 | 2007.1285 | 1989.1714 | 1712.4214 | 1578.5929 | 1494.5072 | 1507.2715 | 1289.7214 | 91.4693 | 94.15 | 93.4671 | 92.32 | 66.6179 | 54.2243 | 49.1393 | 32.2855 | 21.0461 | 13.5182 | 9.5521 | 6.9402 | 5.2427 | 4.1679 | 3.6004 | 0 | 0 | 0 | 0 | 0 | 0.1016 | 0.0254 | 0 | 0 | 0 | 0 | 0 | 0 | 0 | 0.072913 | 0.060563 | 0.051527 | 0.063571 | 0.044459 | 0.018136 | 0.016476 | -0.003179 | -0.010494 | -0.025613 | -0.017006 | -0.023011 | -0.011758 | -0.006735 | 0.063012 | 0.060194 | 0.058855 | 0.060334 | 0.068138 | 0.079449 | 0.075542 | -0.398343 | -0.393159 | -0.39045 | -0.395091 | -0.40868 | -0.407619 | -0.398356 | -1.24474 | -1.222732 | -1.212811 | -1.233714 | -1.293171 | -1.281534 | -1.240275 | -0.698496 | -0.643305 | -0.623586 | -0.680166 | -0.82959 | -0.930932 | -0.8319 | -0.249412 | -0.231578 | -0.221928 | -0.237413 | -0.28275 | -0.280827 | -0.250411 | 0.385783 | 0.346253 | 0.276787 | 0.218902 | 0.34522 | 0.292491 | 0.261255 | -30 | -25 | -15 | -15 | -25 | -10 | 10 | -2.632215 | -2.601017 | -2.586489 | -2.615659 | -2.698004 | 0 | 0 |  | 1402.08 | 0 |  | 1422.2729 | 0 |  | 745.415 | 0 |  | 745.179 | 0 |  | 1407.16 | 0 |  | 1430.579 | 0 |  | 766.669 | 0 |  | 766.627 | 0 |  | 1417.015 | 0 |  | 1450.746 | 0 |  | 776.036 | 0 |  | 775.978 | 0 |  | 1497.584 | 0 |  | 1502.6639 | 0 |  | 755.614 | 0 |  | 755.434 | 0 |  | 1452.118 | 0 |  | 1453.871 | 0 |  | 704.367 | 0 |  | 704.122 | 0 |  | 1505.356 | 0 |  | 1511.5291 | 0 |  | 741.978 | 0.102 |  | 742.08 | 0.102 |  | 1472.057 | 0 |  | 1479.677 | 0 |  | 772.708 | 0.025 |  | 772.766 | 0.025 | 126.4732 | 119.7362 | 100.7846 | 95.24282 | 101.8327 | 119.7512 | 97.42813 | 0 | 0 | 0 | 0 | 0 | -41.4140904 | -10.1182424 | -86.80069916 | -61.22097 | -31.42878 | -57.44789241 | -27.73593 | -8.173623852 | -12.08152 | 0 | 0 | 0 | 0 | 0 | 0 | 0 | 78.96645 | 65.025425 | 38.797335 | 39.234885 | 67.4501 | 0 | 0 | -63.89094 | -60.56716575 | -58.28478 | -62.79292512 | -55.26554 | -50.47914 | -40.87898367 | 54.74799 | 62.97347 | 49.86834 | 14.23689 | 86.28136 | 19.68436 | 34.34939
90 | W86424 | 2017-03-27 00:55 | 55.543 | 58.5916 | 70 | 49 | 1.3229 | 604.0555 | 25861 | 33 | 239517 | 239707 | 239988 | 239996 | 139311 | 139287 | 220947 | 220954 | 239269 | 239731 | 215616 | 215624 | 215343 | 214692 | 292987 | 292979 | 1293.62 | 36898.4609 | 6 | 174.1847 | 174.1847 | 174.1847 | 174.1847 | 174.1847 | 13.8932 | 13.8932 | 1196.2891 | 1108.1135 | 1062 | 925.0125 | 1045.819 | 993.2475 | 980.5775 | 968.3008 | 956.4858 | 950.6653 | 941.9985 | 930.5942 | 16.4 | 21.6 | 32.5876 | 21.1682 | 13.5723 | 9.5748 | 6.9433 | 5.2317 | 4.1949 | 3.5985 | 3.612 | 101.61 | 143.41 | 159.91 | 221.85 | 229.86 | 318.01 | 316.35 | 439.69 | 427.09 | 587 | 535.3 | 736.51 | 629.5 | 867 | 50.9 | 45.5 | 26.6094 | 3.118182 | 2.1558 | 4.5286 | 0.417 | 2.1558 | 6901601 | 1 |  |  | 3.6721 | 6.3964 | 8.1543 | 10.545 | 12.9829 | 16.5164 | 3.582 | 6.93 | 9.174 | 11.472 | 14.156 | 17.82 | 25.0712 | 24.9292 | 25.0024 | 24.9409 | 24.9705 | 25.0189 |  | 13280 | 721 | 11 |  | CC007C | 356 | 1522 | 8 | 2 | 30 | 30.6 | 3.118182 | 2062.95 | 2014.5929 | 1746.8143 | 1621.1714 | 1515.5857 | 1455.9357 | 1380.75 | 93.3371 | 93.9343 | 91.5079 | 88.6357 | 64.7714 | 53.4957 | 50.1407 | 32.5876 | 21.1682 | 13.5723 | 9.5748 | 6.9433 | 5.2317 | 4.1949 | 3.5985 | 0 | 0 | 0 | 0 | 0 | 0.1016 | 0.0254 | 0 | 0 | 0 | 0 | 0 | 0 | 0 | 0.071604 | 0.058965 | 0.05022 | 0.062595 | 0.043443 | 0.018094 | 0.016467 | -0.003179 | -0.010494 | -0.025615 | -0.017006 | -0.023014 | -0.01159 | -0.006603 | 0.063013 | 0.060198 | 0.058858 | 0.060335 | 0.06814 | 0.079471 | 0.075502 | -0.398432 | -0.393158 | -0.390473 | -0.395172 | -0.408766 | -0.40748 | -0.398901 | -1.245266 | -1.222858 | -1.213042 | -1.234201 | -1.293943 | -1.281683 | -1.243268 | -0.69807 | -0.643185 | -0.6234 | -0.679784 | -0.829213 | -0.931545 | -0.829882 | -0.249818 | -0.231674 | -0.222094 | -0.237779 | -0.283098 | -0.280273 | -0.252065 | 0.385836 | 0.347298 | 0.277608 | 0.21945 | 0.345634 | 0.293202 | 0.26134 | -30 | -25 | -15 | -15 | -25 | 0 | 0 | -2.632388 | -2.601177 | -2.58659 | -2.615764 | -2.698126 | 0 | 0 |  | 1402.08 | 0 |  | 1422.2729 | 0 |  | 745.415 | 0 |  | 745.179 | 0 |  | 1407.16 | 0 |  | 1430.579 | 0 |  | 766.669 | 0 |  | 766.627 | 0 |  | 1417.015 | 0 |  | 1450.746 | 0 |  | 776.036 | 0 |  | 775.978 | 0 |  | 1497.584 | 0 |  | 1502.6639 | 0 |  | 755.614 | 0 |  | 755.434 | 0 |  | 1452.118 | 0 |  | 1453.871 | 0 |  | 704.367 | 0 |  | 704.122 | 0 |  | 1505.356 | 0 |  | 1511.5291 | 0 |  | 741.978 | 0.102 |  | 742.08 | 0.102 |  | 1472.057 | 0 |  | 1479.677 | 0 |  | 772.708 | 0.025 |  | 772.766 | 0.025 | 129.9927 | 121.2745 | 102.814 | 97.81338 | 103.272 | 115.7047 | 104.2493865 | 0 | 0 | 0 | 0 | 0 | -41.399968 | -10.1320854 | -85.20732605 | -59.27315 | -29.84689841 | -56.26599 | -26.43396 | -8.336066232 | -12.2636 | 0 | 0 | 0 | 0 | 0 | 0 | 0 | 78.97164 | 65.029425 | 38.79885 | 39.23646 | 67.45315 | 0 | 0 | -65.15583 | -60.41713 | -57.04602486 | -60.25313 | -53.70929 | -49.83365 | -41.61086 | 58.60115 | 66.61361 | 54.71992 | 20.53072 | 90.58191 | 16.13498 | 40.24284
90 | W86425 | 2017-03-27 00:57 | 55.333 | 58.4234 | 62 | 49 | 1.3229 | 599.5475 | 25679 | 33 | 239517 | 239707 | 239988 | 239996 | 139311 | 139287 | 220947 | 220954 | 239269 | 239731 | 215616 | 215624 | 215343 | 214692 | 292987 | 292979 | 1293.62 | 36924.7305 | 6 | 174.6702 | 174.6702 | 174.6702 | 174.6702 | 174.6702 | 14.3786 | 14.3786 | 1209.1797 | 1119.845 | 1074.3334 | 929.2562 | 1051.8845 | 998.5151 | 985.7283 | 973.3547 | 961.309 | 955.4711 | 947.1652 | 935.4965 | 16 | 25.6 | 32.2523 | 20.9956 | 13.4892 | 9.5393 | 6.9347 | 5.2445 | 4.1695 | 3.5993 | 3.6104 | 101.68 | 143.14 | 160.67 | 221.72 | 230.78 | 317.45 | 317.14 | 437.31 | 427.66 | 583.11 | 535.4 | 737.08 | 629.81 | 867.03 | 49.4 | 45.6 | 23.3906 | -8.154545 | -4.3774 | 7.709 | 0.4955 | -4.3774 | 6901601 | 2 |  |  | 3.6014 | 6.4379 | 8.1879 | 10.5264 | 12.9407 | 16.4779 | 3.54 | 6.68 | 8.688 | 11.33 | 13.722 | 17.892 | 25.0147 | 24.9973 | 24.9668 | 24.8955 | 24.9567 | 25.0335 |  | 13280 | 721 | 12 |  | CC007C | 356 | 1522 | 8 | 2 | 30 | 27.6 | -8.154545 | 2028.7357 | 1999.6857 | 1720.9572 | 1594.8928 | 1503.4143 | 1519.9214 | 1306.2858 | 92.1136 | 94.3079 | 93.8921 | 94.7371 | 67.5921 | 53.9236 | 46.9121 | 32.2523 | 20.9956 | 13.4892 | 9.5393 | 6.9347 | 5.2445 | 4.1695 | 3.5993 | 0 | 0 | 0 | 0 | 0 | 0.1016 | 0.0254 | 0 | 0 | 0 | 0 | 0 | 0 | 0 | 0.070676 | 0.057644 | 0.049059 | 0.061704 | 0.042634 | 0.018631 | 0.016934 | -0.003179 | -0.010495 | -0.025616 | -0.017006 | -0.023018 | -0.011739 | -0.00643 | 0.062989 | 0.060175 | 0.058836 | 0.060314 | 0.068116 | 0.079418 | 0.075511 | -0.398532 | -0.393269 | -0.390576 | -0.39524 | -0.408839 | -0.407794 | -0.398523 | -1.245116 | -1.222762 | -1.212916 | -1.233917 | -1.293653 | -1.281946 | -1.240425 | -0.698342 | -0.643398 | -0.623628 | -0.680144 | -0.829644 | -0.930877 | -0.831772 | -0.249675 | -0.231579 | -0.221982 | -0.237543 | -0.282823 | -0.280992 | -0.250615 | 0.385563 | 0.345985 | 0.276402 | 0.218836 | 0.344858 | 0.292595 | 0.261248 | -30 | -25 | -15 | -15 | -25 | 10 | -10 | -2.632049 | -2.600858 | -2.586366 | -2.615532 | -2.697862 | 0 | 0 |  | 1402.08 | 0 |  | 1422.2729 | 0 |  | 745.415 | 0 |  | 745.179 | 0 |  | 1407.16 | 0 |  | 1430.579 | 0 |  | 766.669 | 0 |  | 766.627 | 0 |  | 1417.015 | 0 |  | 1450.746 | 0 |  | 776.036 | 0 |  | 775.978 | 0 |  | 1497.584 | 0 |  | 1502.6639 | 0 |  | 755.614 | 0 |  | 755.434 | 0 |  | 1452.118 | 0 |  | 1453.871 | 0 |  | 704.367 | 0 |  | 704.122 | 0 |  | 1505.356 | 0 |  | 1511.5291 | 0 |  | 741.978 | 0.102 |  | 742.08 | 0.102 |  | 1472.057 | 0 |  | 1479.677 | 0 |  | 772.708 | 0.025 |  | 772.766 | 0.025 | 127.788 | 120.3311 | 101.2542 | 96.19436 | 102.4066 | 120.7091 | 98.63895 | 0 | 0 | 0 | 0 | 0 | -41.4318704 | -10.1224842 | -84.04159 | -57.65201 | -28.43439 | -55.15362 | -25.3763 | -8.835171832 | -13.0294242 | 0 | 0 | 0 | 0 | 0 | 0 | 0 | 78.96147 | 65.02145 | 38.79549 | 39.23298 | 67.44655 | 0 | 0 | -64.3268 | -60.67751 | -58.55374 | -64.43487 | -56.07738 | -50.19624 | -39.02017 | 58.38111 | 67.02302 | 53.0616 | 15.83885 | 88.39944 | 20.24584 | 36.46687
90 | W86426 | 2017-03-27 00:59 | 54.8768 | 57.9987 | 80 | 47 | 1.4197 | 576.4871 | 24551 | 33 | 239517 | 239707 | 239988 | 239996 | 139311 | 139287 | 220947 | 220954 | 239269 | 239731 | 215616 | 215624 | 215343 | 214692 | 292987 | 292979 | 1293.62 | 36949.832 | 6 | 175.1378 | 175.1378 | 175.1378 | 175.1378 | 175.1378 | 14.8463 | 14.8463 | 1202.1484 | 1096.9896 | 1052.1666 | 921.3975 | 1038.3243 | 985.0696 | 972.3535 | 959.7238 | 947.426 | 941.7984 | 932.7314 | 920.6857 | 16.4 | 16.6 | 32.3277 | 21.1183 | 13.5576 | 9.6112 | 6.9791 | 5.2272 | 4.1685 | 3.5956 | 3.6102 | 100.7 | 139.43 | 158.99 | 215.03 | 229.55 | 307.19 | 315.79 | 426.13 | 426.95 | 574.02 | 534.06 | 726.47 | 629.63 | 855.95 | 49.4 | 45.5 | 21.3004 | 0.327273 | -3.3333 | 8.5346 | 3.6255 | -3.3333 | 6901531 | 1 |  |  | 3.8157 | 6.8507 | 8.6643 | 11.1921 | 13.6921 | 17.085 | 4.358 | 7.314 | 9.672 | 12.25 | 16.444 | 18.776 | 25.1246 | 24.9894 | 25.0576 | 24.8104 | 24.9215 | 25.1581 |  | 13280 | 721 | 13 |  | CC007 | 356 | 1514 | 8 | 2 | 30 | 25.4 | 0.327273 | 2012.7643 | 1976.0929 | 1718.1929 | 1590.55 | 1501.85 | 1447.7214 | 1301.6143 | 96.685 | 97.7393 | 98.38 | 96.9457 | 77.2221 | 55.315 | 50.7843 | 32.3277 | 21.1183 | 13.5576 | 9.6112 | 6.9791 | 5.2272 | 4.1685 | 3.5956 | 0 | 0 | 0 | 0 | 0 | 0.1016 | 0.0254 | 0 | 0 | 0 | 0 | 0 | 0 | 0 | 0.067591 | 0.05462 | 0.046728 | 0.05984 | 0.04058 | 0.01765 | 0.016055 | -0.003182 | -0.010509 | -0.025619 | -0.017007 | -0.023009 | -0.01216 | -0.006748 | 0.063823 | 0.060974 | 0.059617 | 0.061114 | 0.069015 | 0.08051 | 0.076518 | -0.395048 | -0.389689 | -0.386864 | -0.391491 | -0.405008 | -0.403487 | -0.394653 | -1.253732 | -1.22987 | -1.217708 | -1.238869 | -1.298571 | -1.283214 | -1.243023 | -0.689294 | -0.635262 | -0.615718 | -0.67151 | -0.818752 | -0.919912 | -0.82068 | -0.254162 | -0.235531 | -0.225801 | -0.24164 | -0.288083 | -0.284932 | -0.255245 | 0.387343 | 0.350258 | 0.27981 | 0.22101 | 0.347534 | 0.294754 | 0.262675 | -20 | -15 | -10 | -10 | -25 | 20 | -20 | -2.621779 | -2.590196 | -2.573807 | -2.60278 | -2.684321 | 0 | 0 |  | 1402.08 | 0 |  | 1422.2729 | 0 |  | 745.415 | 0 |  | 745.179 | 0 |  | 1407.16 | 0 |  | 1430.579 | 0 |  | 766.669 | 0 |  | 766.627 | 0 |  | 1417.015 | 0 |  | 1450.746 | 0 |  | 776.036 | 0 |  | 775.978 | 0 |  | 1497.584 | 0 |  | 1502.6639 | 0 |  | 755.614 | 0 |  | 755.434 | 0 |  | 1452.118 | 0 |  | 1453.871 | 0 |  | 704.367 | 0 |  | 704.122 | 0 |  | 1505.356 | 0 |  | 1511.5291 | 0 |  | 741.978 | 0.102 |  | 742.08 | 0.102 |  | 1472.057 | 0 |  | 1479.677 | 0 |  | 772.708 | 0.025 |  | 772.766 | 0.025 | 128.4607 | 120.4903 | 102.4335 | 97.2048727 | 103.6502 | 116.556 | 99.59692 | 0 | 0 | 0 | 0 | 0 | -40.9942792 | -10.0241862 | -80.75162 | -54.25079557 | -25.7046 | -53.06448 | -22.81719 | -7.04484486 | -11.56882 | 0 | 0 | 0 | 0 | 0 | 0 | 0 | 52.43558 | 38.85294 | 25.73807 | 26.0278 | 67.108025 | 0 | 0 | -66.64439039 | -62.09006 | -60.57433684 | -65.10001 | -63.22575 | -50.88493228 | -41.67766 | 33.50022 | 43.00237 | 41.89264 | 5.068189816 | 84.71526 | 17.63199 | 36.32626
90 | W86427 | 2017-03-27 01:01 | 54.6928 | 57.909 | 58 | 49 | 1.3934 | 613.8688 | 26170 | 33 | 239517 | 239707 | 239988 | 239996 | 139311 | 139287 | 220947 | 220954 | 239269 | 239731 | 215616 | 215624 | 215343 | 214692 | 292987 | 292979 | 1293.62 | 36976.3633 | 6 | 175.6335 | 175.6335 | 175.6335 | 175.6335 | 175.6335 | 15.342 | 15.342 | 1212.6953 | 1124.0046 | 1080.6666 | 922.3165 | 1056.0525 | 1001.1936 | 986.747 | 972.3674 | 959.1168 | 951.8707 | 941.5169 | 928.957 | 16 | 25.4 | 31.9264 | 21.3297 | 13.8143 | 9.89 | 7.1294 | 5.2572 | 4.1862 | 3.5941 | 3.6143 | 101.89 | 142.55 | 158.4 | 218.95 | 224 | 308.73 | 309.39 | 427.49 | 421.45 | 582.52 | 533.59 | 739.35 | 629.88 | 873.24 | 48.5 | 45.5 | 28.2215 | -38.263638 | -26.4901 | 26.5664 | 8.3711 | -26.4901 | 6901461 | 2 |  |  | 3.6979 | 6.4421 | 8.1493 | 10.4943 | 13.095 | 17.0443 | 3.346 | 6.796 | 8.818 | 11.422 | 15.06 | 19.19 | 24.7709 | 25.0377 | 25.0119 | 24.8689 | 24.9894 | 25.2971 |  | 13280 | 721 | 14 |  | CC008 | 356 | 1518 | 8 | 2 | 30 | 26 | -38.263638 | 1979.8429 | 1959.0215 | 1663.5286 | 1560.0929 | 1400.8785 | 1351.1 | 1250.9357 | 83.3329 | 84.7407 | 81.315 | 82.2007 | 74.4629 | 56.2879 | 38.02 | 31.9264 | 21.3297 | 13.8143 | 9.89 | 7.1294 | 5.2572 | 4.1862 | 3.5941 | 0 | 0 | 0 | 0 | 0 | 0.1016 | 0.0254 | 0 | 0 | 0 | 0 | 0 | 0 | 0 | 0.065945 | 0.053918 | 0.046052 | 0.059308 | 0.040161 | 0.01783 | 0.016244 | -0.003183 | -0.010512 | -0.02563 | -0.017013 | -0.023016 | -0.013556 | -0.007767 | 0.063602 | 0.060756 | 0.059407 | 0.060895 | 0.068788 | 0.080274 | 0.076279 | -0.395859 | -0.39065 | -0.387755 | -0.392461 | -0.40559 | -0.403625 | -0.394941 | -1.251327 | -1.228224 | -1.215801 | -1.237233 | -1.294947 | -1.27464 | -1.235259 | -0.69265 | -0.637863 | -0.618415 | -0.674235 | -0.82363 | -0.926008 | -0.825572 | -0.252041 | -0.234079 | -0.224211 | -0.240163 | -0.284699 | -0.281249 | -0.252453 | 0.386605 | 0.350926 | 0.283272 | 0.223661 | 0.350588 | 0.295277 | 0.262453 | -20 | -15 | -10 | -10 | -25 | 30 | -30 | -2.623382 | -2.591963 | -2.576719 | -2.606672 | -2.688282 | 0 | 0 |  | 1402.08 | 0 |  | 1422.2729 | 0 |  | 745.415 | 0 |  | 745.179 | 0 |  | 1407.16 | 0 |  | 1430.579 | 0 |  | 766.669 | 0 |  | 766.627 | 0 |  | 1417.015 | 0 |  | 1450.746 | 0 |  | 776.036 | 0 |  | 775.978 | 0 |  | 1497.584 | 0 |  | 1502.6639 | 0 |  | 755.614 | 0 |  | 755.434 | 0 |  | 1452.118 | 0 |  | 1453.871 | 0 |  | 704.367 | 0 |  | 704.122 | 0 |  | 1505.356 | 0 |  | 1511.5291 | 0 |  | 741.978 | 0.102 |  | 742.08 | 0.102 |  | 1472.057 | 0 |  | 1479.677 | 0 |  | 772.708 | 0.025 |  | 772.766 | 0.025 | 125.922 | 119.0223 | 98.82524 | 95.00186 | 96.36363 | 108.4582014 | 95.42012 | 0 | 0 | 0 | 0 | 0 | -41.0083 | -10.0315014 | -78.53579 | -53.31229 | -24.82909 | -52.32877 | -22.20187 | -5.44781136 | -10.47129 | 0 | 0 | 0 | 0 | 0 | 0 | 0 | 52.46764 | 38.879445 | 25.76719 | 26.06672 | 67.20705 | 0 | 0 | -57.72053 | -54.05296 | -50.28642 | -55.42259 | -61.32988 | -52.12305 | -31.38824744 | 42.13329 | 50.53651 | 49.47693 | 13.31722 | 80.03894 | 9.879044 | 43.52908
90 | W86428 | 2017-03-27 01:03 | 54.3449 | 57.6844 | 68 | 49 | 1.3934 | 609.2427 | 25975 | 33 | 239517 | 239707 | 239988 | 239996 | 139311 | 139287 | 220947 | 220954 | 239269 | 239731 | 215616 | 215624 | 215343 | 214692 | 292987 | 292979 | 1293.62 | 37002.7148 | 6 | 176.1255 | 176.1255 | 176.1255 | 176.1255 | 176.1255 | 15.8339 | 15.8339 | 1209.1797 | 1114.463 | 1073.3334 | 924.2893 | 1055.7142 | 1000.9454 | 985.7637 | 971.1654 | 957.7664 | 950.7902 | 940.9167 | 928.7872 | 16 | 18.6 | 32.4239 | 21.9088 | 14.3622 | 10.3322 | 7.4416 | 5.3884 | 4.2245 | 3.5949 | 3.6161 | 100.07 | 140.16 | 152.83 | 211.59 | 214.71 | 296.68 | 295.92 | 412.11 | 410.34 | 569.32 | 528.31 | 731.66 | 629.57 | 868.06 | 49.7 | 45.5 | 25.7447 | -1.936363 | -0.751 | 4.0972 | -6.6076 | -0.751 | 6901461 | 1 |  |  | 3.5471 | 6.3343 | 7.9729 | 9.9921 | 12.0986 | 16.9457 | 3.352 | 6.654 | 8.91 | 10.44 | 13.532 | 17.388 | 25.0252 | 24.9662 | 25.0244 | 24.9194 | 24.9391 | 25.547 |  | 13280 | 721 | 15 |  | CC008 | 356 | 1518 | 8 | 2 | 30 | 22.799999 | -1.936363 | 1981.0643 | 1931.8 | 1663.5358 | 1583.0358 | 1462.7214 | 1409.9857 | 1332.8214 | 96.795 | 96.9886 | 95.2607 | 93.3886 | 77.7857 | 66.2143 | 40.3143 | 32.4239 | 21.9088 | 14.3622 | 10.3322 | 7.4416 | 5.3884 | 4.2245 | 3.5949 | 0 | 0 | 0 | 0 | 0 | 0.1016 | 0.0254 | 0 | 0 | 0 | 0 | 0 | 0 | 0 | 0.064087 | 0.052894 | 0.045158 | 0.058472 | 0.03955 | 0.018357 | 0.016705 | -0.003188 | -0.010513 | -0.025631 | -0.017014 | -0.02302 | -0.014891 | -0.00856 | 0.06351 | 0.060672 | 0.059322 | 0.060803 | 0.068672 | 0.080121 | 0.076106 | -0.39632 | -0.390957 | -0.388101 | -0.392937 | -0.40634 | -0.404035 | -0.395635 | -1.251654 | -1.227221 | -1.214987 | -1.236964 | -1.295835 | -1.269737 | -1.231655 | -0.693791 | -0.639143 | -0.619532 | -0.675058 | -0.823681 | -0.925863 | -0.824272 | -0.25141 | -0.233251 | -0.22354 | -0.239858 | -0.285331 | -0.281971 | -0.254067 | 0.38855 | 0.359706 | 0.292765 | 0.231616 | 0.357813 | 0.297276 | 0.262563 | -15 | -15 | -10 | -10 | -25 | 40 | -40 | -2.623765 | -2.591704 | -2.57652 | -2.606467 | -2.688044 | 0 | 0 |  | 1402.08 | 0 |  | 1422.2729 | 0 |  | 745.415 | 0 |  | 745.179 | 0 |  | 1407.16 | 0 |  | 1430.579 | 0 |  | 766.669 | 0 |  | 766.627 | 0 |  | 1417.015 | 0 |  | 1450.746 | 0 |  | 776.036 | 0 |  | 775.978 | 0 |  | 1497.584 | 0 |  | 1502.6639 | 0 |  | 755.614 | 0 |  | 755.434 | 0 |  | 1452.118 | 0 |  | 1453.871 | 0 |  | 704.367 | 0 |  | 704.122 | 0 |  | 1505.356 | 0 |  | 1511.5291 | 0 |  | 741.978 | 0.102 |  | 742.08 | 0.102 |  | 1472.057 | 0 |  | 1479.677 | 0 |  | 772.708 | 0.025 |  | 772.766 | 0.025 | 125.8174 | 117.2061696 | 98.68427 | 96.25333 | 100.448 | 112.9695 | 101.4357 | 0 | 0 | 0 | 0 | 0 | -41.049956 | -10.049129 | -76.22448 | -52.01085 | -23.72505 | -51.28205 | -21.42015255 | -4.400908442 | -10.03183 | 0 | 0 | 0 | 0 | 0 | 0 | 0 | 39.356475 | 38.87556 | 25.7652 | 26.06467 | 67.2011 | 0 | 0 | -67.1555 | -61.98958 | -59.01705 | -63.04272 | -64.0706 | -61.30537 | -33.22995 | 21.79389 | 42.08129 | 41.70737 | 7.993221 | 82.15835 | 6.213229 | 48.1248
90 | W86429 | 2017-03-27 01:04 | 54.0455 | 57.4653 | 63 | 48 | 1.3934 | 607.103 | 25910 | 33 | 239517 | 239707 | 239988 | 239996 | 139311 | 139287 | 220947 | 220954 | 239269 | 239731 | 215616 | 215624 | 215343 | 214692 | 292987 | 292979 | 1293.62 | 37029.0703 | 6 | 176.6157 | 176.6157 | 176.6157 | 176.6157 | 176.6157 | 16.3241 | 16.3241 | 1206.8359 | 1120.559 | 1070.8334 | 924.9056 | 1054.494 | 998.8024 | 983.3166 | 968.6476 | 955.2126 | 948.9033 | 939.958 | 928.1329 | 16 | 22.8 | 32.0889 | 21.8492 | 14.4747 | 10.4847 | 7.6272 | 5.4853 | 4.2459 | 3.5968 | 3.6122 | 98.92 | 146.92 | 150.44 | 219.69 | 210.58 | 306.66 | 290.69 | 421.81 | 407.04 | 587.56 | 528.94 | 764.32 | 629.56 | 917.12 | 50.1 | 45.3 | 26.0198 | 2.036364 | 2.8775 | 2.8775 | -1.1303 | 2.8775 | 6901461 | 2 |  |  | 3.5864 | 6.4493 | 7.95 | 9.7686 | 11.8414 | 16.105 | 3.448 | 6.92 | 8.776 | 10.78 | 13.924 | 17.7 | 25.0737 | 25.0146 | 25.1096 | 24.8386 | 24.9169 | 25.0707 |  | 13280 | 721 | 16 |  | CC008 | 356 | 1518 | 8 | 2 | 30 | 25.799999 | 2.036364 | 1950.4928 | 1895.1143 | 1633.6714 | 1549.25 | 1513.5 | 1471.2142 | 1366.8715 | 79.19 | 78.645 | 73.2271 | 73.1793 | 75.5307 | 67.8943 | 40.1314 | 32.0889 | 21.8492 | 14.4747 | 10.4847 | 7.6272 | 5.4853 | 4.2459 | 3.5968 | 0 | 0 | 0 | 0 | 0 | 0.1016 | 0.0254 | 0 | 0 | 0 | 0 | 0 | 0 | 0 | 0.062772 | 0.051975 | 0.044344 | 0.057717 | 0.039115 | 0.018097 | 0.01645 | -0.003188 | -0.010514 | -0.025633 | -0.017014 | -0.023023 | -0.013596 | -0.007754 | 0.063457 | 0.06062 | 0.059272 | 0.060755 | 0.068604 | 0.080022 | 0.076036 | -0.396536 | -0.39117 | -0.388322 | -0.39309 | -0.406768 | -0.404984 | -0.396347 | -1.251336 | -1.226769 | -1.214584 | -1.236325 | -1.296289 | -1.276696 | -1.237946 | -0.694558 | -0.639804 | -0.620141 | -0.675975 | -0.823767 | -0.925472 | -0.824875 | -0.25094 | -0.232863 | -0.223198 | -0.239225 | -0.285644 | -0.282669 | -0.253872 | 0.38948 | 0.362935 | 0.295836 | 0.234227 | 0.359133 | 0.2962 | 0.2623 | -15 | -15 | -10 | -10 | -25 | 30 | -30 | -2.624169 | -2.592093 | -2.57688 | -2.606823 | -2.688428 | 0 | 0 |  | 1402.08 | 0 |  | 1422.2729 | 0 |  | 745.415 | 0 |  | 745.179 | 0 |  | 1407.16 | 0 |  | 1430.579 | 0 |  | 766.669 | 0 |  | 766.627 | 0 |  | 1417.015 | 0 |  | 1450.746 | 0 |  | 776.036 | 0 |  | 775.978 | 0 |  | 1497.584 | 0 |  | 1502.6639 | 0 |  | 755.614 | 0 |  | 755.434 | 0 |  | 1452.118 | 0 |  | 1453.871 | 0 |  | 704.367 | 0 |  | 704.122 | 0 |  | 1505.356 | 0 |  | 1511.5291 | 0 |  | 741.978 | 0.102 |  | 742.08 | 0.102 |  | 1472.057 | 0 |  | 1479.677 | 0 |  | 772.708 | 0.025 |  | 772.766 | 0.025 | 123.7724 | 114.8818 | 96.83097 | 94.12468375 | 103.832154 | 117.7295 | 103.9314 | 0 | 0 | 0 | 0 | 0 | -41.1463744 | -10.0672138 | -74.5596 | -50.86307 | -22.72608 | -50.32214 | -20.85988 | -5.746408696 | -10.76518 | 0 | 0 | 0 | 0 | 0 | 0 | 0 | 39.362535 | 38.881395 | 25.7688 | 26.06823 | 67.2107 | 0 | 0 | -55.00204802 | -50.31738558 | -45.41113 | -49.46738 | -62.2197 | -62.83427 | -33.10339 | 33.5733 | 52.58277 | 54.46256 | 20.4034 | 87.96327 | 8.002446 | 49.99566
90 | W86430 | 2017-03-27 01:06 | 53.6379 | 57.1672 | 72 | 48 | 1.3934 | 613.082 | 26175 | 33 | 239517 | 239707 | 239988 | 239996 | 139311 | 139287 | 220947 | 220954 | 239269 | 239731 | 215616 | 215624 | 215343 | 214692 | 292987 | 292979 | 1293.62 | 37055.5977 | 6 | 177.1108 | 177.1108 | 177.1108 | 177.1108 | 177.1108 | 16.8192 | 16.8192 | 1219.7266 | 1122.9028 | 1074.6666 | 921.6646 | 1057.7264 | 1001.5485 | 985.4506 | 970.095 | 956.0675 | 949.1442 | 939.7772 | 927.2437 | 16.2 | 24.6 | 32.1283 | 21.8761 | 14.5187 | 10.5286 | 7.6276 | 5.4878 | 4.2374 | 3.6006 | 3.6105 | 98.99 | 147.37 | 150.33 | 220.42 | 210.37 | 307.47 | 290.35 | 424.65 | 407.12 | 590.7 | 529.31 | 770.01 | 629.68 | 919.02 | 48.9 | 45.3 | 27.1335 | -25.9 | -0.0042 | 3.3789 | -0.088 | -0.0042 | 6901461 | 1 |  |  | 3.5493 | 6.325 | 7.94 | 9.6064 | 11.7486 | 16.0129 | 3.678 | 7.08 | 8.584 | 10.148 | 12.818 | 17.594 | 25.1493 | 24.9941 | 25.0817 | 24.9471 | 24.8928 | 25.0346 |  | 13280 | 721 | 17 |  | CC008 | 356 | 1518 | 8 | 2 | 20 | 80.599998 | -25.9 | 1965.3785 | 1903.5786 | 1654.3 | 1591.7357 | 1523.8286 | 1505.5286 | 1339.0929 | 72.6364 | 71.2693 | 61.5393 | 62.4979 | 70.9043 | 66.1493 | 38.545 | 32.1283 | 21.8761 | 14.5187 | 10.5286 | 7.6276 | 5.4878 | 4.2374 | 3.6006 | 0 | 0 | 0 | 0 | 0 | 0.1016 | 0.0254 | 0 | 0 | 0 | 0 | 0 | 0 | 0 | 0.09259 | 0.084567 | 0.074218 | 0.07627 | 0.06209 | 0.022429 | 0.021198 | -0.004416 | -0.013866 | -0.032184 | -0.020875 | -0.027984 | -0.012034 | -0.007643 | 0.062635 | 0.059917 | 0.058191 | 0.059653 | 0.067564 | 0.078085 | 0.073947 | -0.397739 | -0.391792 | -0.391449 | -0.393484 | -0.411446 | -0.406235 | -0.398411 | -1.202665 | -1.176805 | -1.199036 | -1.184171 | -1.292315 | -1.251299 | -1.216431 | -0.711968 | -0.659145 | -0.629115 | -0.686279 | -0.839873 | -0.932 | -0.831815 | -0.244206 | -0.224874 | -0.215356 | -0.230414 | -0.278265 | -0.266639 | -0.241867 | 0.398259 | 0.379897 | 0.361455 | 0.35198 | 0.627704 | 0.584668 | 0.5543 | -35 | -35 | -30 | -25 | -10 | 40 | -40 | -2.644886 | -2.611167 | -2.593522 | -2.623006 | -2.711721 | 0 | 0 |  | 1402.08 | 0 |  | 1422.2729 | 0 |  | 745.415 | 0 |  | 745.179 | 0 |  | 1407.16 | 0 |  | 1430.579 | 0 |  | 766.669 | 0 |  | 766.627 | 0 |  | 1417.015 | 0 |  | 1450.746 | 0 |  | 776.036 | 0 |  | 775.978 | 0 |  | 1497.584 | 0 |  | 1502.6639 | 0 |  | 755.614 | 0 |  | 755.434 | 0 |  | 1452.118 | 0 |  | 1453.871 | 0 |  | 704.367 | 0 |  | 704.122 | 0 |  | 1505.356 | 0 |  | 1511.5291 | 0 |  | 741.978 | 0.102 |  | 742.08 | 0.102 |  | 1472.057 | 0 |  | 1479.677 | 0 |  | 772.708 | 0.025 |  | 772.766 | 0.025 | 123.1015 | 114.0567 | 96.2653713 | 94.95181 | 102.956 | 117.5592 | 99.0219 | 0 | 0 | 0 | 0 | 0 | -41.273476 | -10.1196394 | -106.0438 | -83.20129 | -50.40028 | -65.59715 | -44.07569539 | -13.00725 | -16.48872 | 0 | 0 | 0 | 0 | 0 | 0 | 0 | 92.57101 | 91.390845 | 77.80566 | 65.57515 | 27.11721 | 0 | 0 | -51.71479 | -46.9768 | -38.7153 | -42.891 | -59.55061 | -61.6511476 | -32.06231 | 57.91392 | 75.26947 | 84.95546 | 52.03881 | 26.44686 | 1.627324026 | 40.35123
90 | W86431 | 2017-03-27 01:08 | 53.2872 | 56.7522 | 60 | 39 | 1.3713 | 472.0184 | 19701 | 33 | 239517 | 239707 | 239988 | 239996 | 139311 | 139287 | 220947 | 220954 | 239269 | 239731 | 215616 | 215624 | 215343 | 214692 | 292987 | 292979 | 1293.62 | 37075.4492 | 6 | 177.4832 | 177.4832 | 177.4832 | 177.4832 | 177.4832 | 17.1917 | 17.1917 | 1202.1484 | 1117.9368 | 1074.1666 | 914.0126 | 1044.9609 | 989.1092 | 972.9535 | 957.619 | 943.6984 | 936.6877 | 927.3544 | 915.02 | 16 | 27.8 | 32.0543 | 21.8255 | 14.5355 | 10.5641 | 7.6229 | 5.4983 | 4.2492 | 3.5972 | 3.6111 | 98.79 | 136.45 | 149.29 | 202.96 | 208.77 | 283.37 | 288.61 | 391.96 | 405.65 | 545.28 | 527.88 | 710.73 | 628.47 | 851.07 | 48.7 | 45.3 | 5.4274 | 5.509091 | 2.2887 | 7.9099 | -3.0796 | 2.2887 | 6901460 | 2 |  |  | 3.7514 | 6.4379 | 8.0471 | 9.7679 | 11.945 | 15.8357 | 3.684 | 7.294 | 8.666 | 10.618 | 13.254 | 17.722 | 24.7946 | 25.0529 | 25.0462 | 24.8563 | 25.0086 | 25.047 |  | 13280 | 721 | 18 |  | CC008G | 356 | 1481 | 8 | 2 | 30 | 32.400002 | 5.509091 | 1864.8857 | 1817.3643 | 1586.3715 | 1534.9429 | 1454.8857 | 1429.5428 | 1319.05 | 76.4743 | 77.0579 | 71.3164 | 73.4471 | 76.0579 | 69.1136 | 39.8807 | 32.0543 | 21.8255 | 14.5355 | 10.5641 | 7.6229 | 5.4983 | 4.2492 | 3.5972 | 0 | 0 | 0 | 0 | 0 | 0.1016 | 0.0254 | 0 | 0 | 0 | 0 | 0 | 0 | 0 | 0.054901 | 0.045158 | 0.037793 | 0.052474 | 0.033048 | 0.015509 | 0.01398 | -0.003169 | -0.010437 | -0.025435 | -0.016918 | -0.022985 | -0.010479 | -0.005878 | 0.066878 | 0.06389 | 0.062466 | 0.064025 | 0.072302 | 0.084412 | 0.080207 | -0.379668 | -0.374496 | -0.37182 | -0.376496 | -0.38947 | -0.388321 | -0.380039 | -1.26774 | -1.242684 | -1.230578 | -1.253136 | -1.313303 | -1.302228 | -1.262705 | -0.658607 | -0.606792 | -0.587991 | -0.640584 | -0.781102 | -0.876723 | -0.781429 | -0.267728 | -0.248315 | -0.23818 | -0.255691 | -0.304765 | -0.301762 | -0.271019 | 0.39267 | 0.351943 | 0.304181 | 0.240989 | 0.369155 | 0.304507 | 0.269395 | -15 | -15 | -10 | -10 | -25 | 10 | -10 | -2.545063 | -2.513922 | -2.499234 | -2.528274 | -2.607384 | 0 | 0 |  | 1402.08 | 0 |  | 1422.2729 | 0 |  | 745.415 | 0 |  | 745.179 | 0 |  | 1407.16 | 0 |  | 1430.579 | 0 |  | 766.669 | 0 |  | 766.627 | 0 |  | 1417.015 | 0 |  | 1450.746 | 0 |  | 776.036 | 0 |  | 775.978 | 0 |  | 1497.584 | 0 |  | 1502.6639 | 0 |  | 755.614 | 0 |  | 755.434 | 0 |  | 1452.118 | 0 |  | 1453.871 | 0 |  | 704.367 | 0 |  | 704.122 | 0 |  | 1505.356 | 0 |  | 1511.5291 | 0 |  | 741.978 | 0.102 |  | 742.08 | 0.102 |  | 1472.057 | 0 |  | 1479.677 | 0 |  | 772.708 | 0.025 |  | 772.766 | 0.025 | 124.7198 | 116.1114 | 99.09428 | 98.27472 | 105.1911 | 120.6706 | 105.797 | 0 | 0 | 0 | 0 | 0 | -39.4534136 | -9.6529906 | -65.58272568 | -43.14723 | -15.20748 | -44.5565 | -13.21577 | -6.55020684 | -10.23043591 | 0 | 0 | 0 | 0 | 0 | 0 | 0 | 38.175945 | 37.70883 | 24.99234 | 25.28274 | 65.1846 | 0 | 0 | -50.36651 | -46.75812 | -41.9334 | -47.04904 | -59.40898 | -60.59348 | -31.16394 | 46.94654 | 63.91489 | 66.94574 | 31.95192 | 97.751 | 14.07346 | 54.74968
90 | W86432 | 2017-03-27 01:10 | 52.6428 | 56.1433 | 82 | 38 | 1.3229 | 450.7178 | 18362 | 33 | 239517 | 239707 | 239988 | 239996 | 139311 | 139287 | 220947 | 220954 | 239269 | 239731 | 215616 | 215624 | 215343 | 214692 | 292987 | 292979 | 1293.62 | 37094.1211 | 6 | 177.8531 | 177.8531 | 177.8531 | 177.8531 | 177.8531 | 17.5616 | 17.5616 | 1216.2109 | 1126.0112 | 1075.6666 | 927.8074 | 1062.3676 | 1007.3229 | 992.0936 | 977.7742 | 964.0281 | 957.5864 | 949.4115 | 937.4497 | 16 | 27.8 | 32.3061 | 21.4587 | 14.0272 | 10.0487 | 7.3322 | 5.3948 | 4.1673 | 3.5497 | 3.5609 | 98.93 | 135.08 | 153 | 205.34 | 217.41 | 289.34 | 297.64 | 396.74 | 413.2 | 542.22 | 531.58 | 704.44 | 629.5 | 839.85 | 0 | 45.5 | 3.9161 | 5.627273 | 6.3324 | 6.3324 | -0.6297 | 6.3324 | 6209214 | 1 |  |  | 3.5564 | 6.1521 | 7.6421 | 9.2057 | 11.5514 | 15.3007 | 3.4549 | 6.7529 | 8.302 | 9.8843 | 13.7431 | 18.5275 | 24.9256 | 25.0101 | 25.023 | 24.9554 | 24.97 | 25.2756 |  | 13280 | 722 | 1 |  | CC007C | 351 | 1465 | 8 | 2 | 30 | 38.799999 | 5.627273 | 1908.2142 | 1869.4286 | 1611.3857 | 1509.4143 | 1526.2715 | 1562.5929 | 1319.8643 | 85.7757 | 86.0757 | 83.0864 | 84.6507 | 82.4007 | 72.5157 | 42.4357 | 32.3061 | 21.4587 | 14.0272 | 10.0487 | 7.3322 | 5.3948 | 4.1673 | 3.5497 | 0 | 0 | 0 | 0 | 0 | 0.1016 | 0.0254 | 0 | 0 | 0 | 0 | 0 | 0 | 0 | 0.052172 | 0.043145 | 0.036092 | 0.0504 | 0.031109 | 0.015033 | 0.01353 | -0.003165 | -0.010416 | -0.025412 | -0.016881 | -0.022951 | -0.009813 | -0.005458 | 0.068294 | 0.06524 | 0.063788 | 0.065386 | 0.073828 | 0.086195 | 0.081973 | -0.372111 | -0.367099 | -0.364436 | -0.368863 | -0.381799 | -0.38106 | -0.372229 | -1.274785 | -1.250012 | -1.2375 | -1.259336 | -1.320995 | -1.312838 | -1.269637 | -0.643067 | -0.592344 | -0.574063 | -0.625866 | -0.762371 | -0.854234 | -0.763954 | -0.274987 | -0.255211 | -0.244698 | -0.262113 | -0.313382 | -0.311508 | -0.277176 | 0.392096 | 0.365839 | 0.296332 | 0.235905 | 0.364276 | 0.302856 | 0.269625 | -15 | -15 | -10 | -10 | -25 | 0 | 0 | -2.503567 | -2.472895 | -2.458519 | -2.486039 | -2.563468 | 0 | 0 |  | 1402.08 | 0 |  | 1422.2729 | 0 |  | 745.415 | 0 |  | 745.179 | 0 |  | 1407.16 | 0 |  | 1430.579 | 0 |  | 766.669 | 0 |  | 766.627 | 0 |  | 1417.015 | 0 |  | 1450.746 | 0 |  | 776.036 | 0 |  | 775.978 | 0 |  | 1497.584 | 0 |  | 1502.6639 | 0 |  | 755.614 | 0 |  | 755.434 | 0 |  | 1452.118 | 0 |  | 1453.871 | 0 |  | 704.367 | 0 |  | 704.122 | 0 |  | 1505.356 | 0 |  | 1511.5291 | 0 |  | 741.978 | 0.102 |  | 742.08 | 0.102 |  | 1472.057 | 0 |  | 1479.677 | 0 |  | 772.708 | 0.025 |  | 772.766 | 0.025 | 130.3196 | 121.9615 | 102.7871 | 98.69456 | 112.6816 | 134.6877 | 108.1932 | 0 | 0 | 0 | 0 | 0 | -38.715696 | -9.4546166 | -62.47339 | -40.91164 | -13.2165 | -42.21168 | -10.77667721 | -6.85301436 | -10.24851 | 0 | 0 | 0 | 0 | 0 | 0 | 0 | 37.553505 | 37.093425 | 24.58519 | 24.86039 | 64.0867 | 0 | 0 | -55.15952 | -50.98642 | -47.69683 | -52.98 | -62.8199 | -61.94538 | -32.41892 | 50.24018 | 67.15688 | 66.45893 | 28.36328 | 103.1717 | 27.17361 | 56.07119
90 | W86433 | 2017-03-27 01:12 | 52.2358 | 55.6803 | 74 | 38 | 1.3229 | 452.7606 | 18443 | 33 | 239517 | 239707 | 239988 | 239996 | 139311 | 139287 | 220947 | 220954 | 239269 | 239731 | 215616 | 215624 | 215343 | 214692 | 292987 | 292979 | 1293.62 | 37112.7969 | 6 | 178.2247 | 178.2247 | 178.2247 | 178.2247 | 178.2247 | 17.9331 | 17.9331 | 1188.0859 | 1110.6088 | 1059.5 | 921.6564 | 1051.1615 | 997.3483 | 983.1816 | 969.5922 | 956.5502 | 950.6824 | 942.4656 | 930.7044 | 16 | 25.8 | 32.3991 | 21.4218 | 13.9059 | 9.8993 | 7.1998 | 5.3192 | 4.1369 | 3.5527 | 3.5594 | 99.22 | 135.16 | 154.72 | 206.62 | 220.89 | 293.26 | 303.55 | 403.61 | 416.83 | 550.51 | 530.94 | 709.44 | 629.02 | 839.94 | 0 | 45.3 | 0 | 6.027272 | 5.8588 | 5.8588 | -1.4027 | 5.8588 | 6209732 | 2 |  |  | 3.64 | 6.4443 | 8.0479 | 9.9986 | 12.1979 | 15.7693 | 3.5882 | 7.2882 | 8.7196 | 10.9765 | 14.0706 | 17.2373 | 24.863 | 24.9852 | 25.0581 | 24.8385 | 25.0036 | 25.0294 |  | 13280 | 722 | 2 |  | CC007C | 351 | 1465 | 8 | 2 | 30 | 34.799999 | 6.027272 | 1955.4143 | 1915.1643 | 1660.6072 | 1574.3928 | 1550.5786 | 1557.7858 | 1283.7072 | 96.8443 | 97.4686 | 96.5 | 97.8536 | 88.6129 | 72.635 | 46.6507 | 32.3991 | 21.4218 | 13.9059 | 9.8993 | 7.1998 | 5.3192 | 4.1369 | 3.5527 | 0 | 0 | 0 | 0 | 0 | 0.1016 | 0.0254 | 0 | 0 | 0 | 0 | 0 | 0 | 0 | 0.051807 | 0.043085 | 0.03614 | 0.050012 | 0.031648 | 0.015822 | 0.014263 | -0.003165 | -0.010416 | -0.025413 | -0.016881 | -0.022953 | -0.009901 | -0.00549 | 0.068309 | 0.065256 | 0.0638 | 0.065399 | 0.073849 | 0.086223 | 0.081999 | -0.37219 | -0.367163 | -0.364507 | -0.368941 | -0.381763 | -0.380899 | -0.372073 | -1.276388 | -1.251516 | -1.238563 | -1.260448 | -1.321593 | -1.312194 | -1.26902 | -0.642291 | -0.591672 | -0.573262 | -0.624976 | -0.761708 | -0.853782 | -0.763543 | -0.275749 | -0.255866 | -0.245526 | -0.263026 | -0.313955 | -0.311748 | -0.277394 | 0.391646 | 0.363268 | 0.292626 | 0.232462 | 0.361849 | 0.30319 | 0.269535 | -10 | -10 | -10 | -10 | -25 | -10 | 10 | -2.505136 | -2.474401 | -2.459461 | -2.487154 | -2.564846 | 0 | 0 |  | 1402.08 | 0 |  | 1422.2729 | 0 |  | 745.415 | 0 |  | 745.179 | 0 |  | 1407.16 | 0 |  | 1430.579 | 0 |  | 766.669 | 0 |  | 766.627 | 0 |  | 1417.015 | 0 |  | 1450.746 | 0 |  | 776.036 | 0 |  | 775.978 | 0 |  | 1497.584 | 0 |  | 1502.6639 | 0 |  | 755.614 | 0 |  | 755.434 | 0 |  | 1452.118 | 0 |  | 1453.871 | 0 |  | 704.367 | 0 |  | 704.122 | 0 |  | 1505.356 | 0 |  | 1511.5291 | 0 |  | 741.978 | 0.102 |  | 742.08 | 0.102 |  | 1472.057 | 0 |  | 1479.677 | 0 |  | 772.708 | 0.025 |  | 772.766 | 0.025 | 133.5724 | 124.976 | 105.9467 | 102.9637 | 114.5087 | 134.317 | 105.2627 | 0 | 0 | 0 | 0 | 0 | -38.6993384 | -9.4506542 | -62.08607 | -40.88578 | -13.28607 | -41.7599 | -11.49125 | -7.769500674 | -11.13311246 | 0 | 0 | 0 | 0 | 0 | 0 | 0 | 25.05136 | 24.74401 | 24.59461 | 24.87154 | 64.12115 | 0 | 0 | -62.20222 | -57.66944 | -55.319783 | -61.15615 | -67.49715 | -62.01445557 | -35.61982 | 34.33547 | 51.16475 | 61.9355 | 24.9192 | 99.64142 | 25.83367 | 49.05912
90 | W86434 | 2017-03-27 01:14 | 51.6814 | 55.145 | 87 | 38 | 1.3229 | 450.4405 | 17925 | 33 | 239517 | 239707 | 239988 | 239996 | 139311 | 139287 | 220947 | 220954 | 239269 | 239731 | 215616 | 215624 | 215343 | 214692 | 292987 | 292979 | 1293.62 | 37131.457 | 6 | 178.5944 | 178.5944 | 178.5944 | 178.5944 | 178.5944 | 18.3028 | 18.3028 | 1225.5859 | 1133.0013 | 1080.1666 | 934.7329 | 1065.4172 | 1010.984 | 996.7587 | 983.1379 | 969.8882 | 963.4043 | 954.6401 | 943.3311 | 16 | 26.8 | 32.1202 | 20.9125 | 13.4903 | 9.6073 | 7.0134 | 5.2428 | 4.1497 | 3.5446 | 3.5631 | 100.9 | 135.63 | 158.45 | 208.62 | 226.36 | 295.14 | 310.65 | 404.42 | 422.43 | 547.06 | 533.37 | 698.59 | 629.82 | 827.03 | 0 | 45.3 | 0 | 7.627274 | 7.6762 | 7.6762 | -0.2576 | 7.6762 | 6209730 | 1 |  |  | 3.5707 | 6.3093 | 7.9114 | 10.0807 | 12.255 | 15.7836 | 3.5 | 6.9451 | 8.7686 | 11.2922 | 14.2 | 16.8353 | 24.8869 | 25.0495 | 25.1082 | 24.8113 | 25.0648 | 25.0511 |  | 13280 | 722 | 3 |  | CC007C | 351 | 1465 | 8 | 2 | 30 | 27.6 | 7.627274 | 1930.6643 | 1873.4286 | 1611.0215 | 1498.4928 | 1455.8286 | 1425.5428 | 1331.7928 | 94.2471 | 93.8729 | 94.0071 | 97.3379 | 90.4486 | 72.6736 | 47.3514 | 32.1202 | 20.9125 | 13.4903 | 9.6073 | 7.0134 | 5.2428 | 4.1497 | 3.5446 | 0 | 0 | 0 | 0 | 0 | 0.1016 | 0.0254 | 0 | 0 | 0 | 0 | 0 | 0 | 0 | 0.051069 | 0.042738 | 0.035952 | 0.049588 | 0.031538 | 0.015735 | 0.014208 | -0.003162 | -0.010419 | -0.025414 | -0.016882 | -0.022929 | -0.010084 | -0.005583 | 0.068339 | 0.065286 | 0.063832 | 0.065437 | 0.073898 | 0.086315 | 0.082022 | -0.372035 | -0.366968 | -0.36426 | -0.368588 | -0.381281 | -0.380071 | -0.371892 | -1.27687 | -1.251787 | -1.238518 | -1.259963 | -1.320384 | -1.307457 | -1.267425 | -0.642098 | -0.59162 | -0.573349 | -0.6254 | -0.762609 | -0.855446 | -0.76276 | -0.275747 | -0.255706 | -0.245193 | -0.262252 | -0.312554 | -0.309782 | -0.277944 | 0.390228 | 0.357854 | 0.287802 | 0.229014 | 0.35917 | 0.30321 | 0.269774 | -5 | -5 | -5 | -5 | -20 | -20 | 20 | -2.50479 | -2.474165 | -2.459297 | -2.486924 | -2.565091 | 0 | 0 |  | 1402.08 | 0 |  | 1422.2729 | 0 |  | 745.415 | 0 |  | 745.179 | 0 |  | 1407.16 | 0 |  | 1430.579 | 0 |  | 766.669 | 0 |  | 766.627 | 0 |  | 1417.015 | 0 |  | 1450.746 | 0 |  | 776.036 | 0 |  | 775.978 | 0 |  | 1497.584 | 0 |  | 1502.6639 | 0 |  | 755.614 | 0 |  | 755.434 | 0 |  | 1452.118 | 0 |  | 1453.871 | 0 |  | 704.367 | 0 |  | 704.122 | 0 |  | 1505.356 | 0 |  | 1511.5291 | 0 |  | 741.978 | 0.102 |  | 742.08 | 0.102 |  | 1472.057 | 0 |  | 1479.677 | 0 |  | 772.708 | 0.025 |  | 772.766 | 0.025 | 131.9397 | 122.3087 | 102.8347 | 98.05687 | 107.5828 | 123.0457 | 109.2363 | 0 | 0 | 0 | 0 | 0 | -38.6152136 | -9.4460568 | -61.17101109 | -40.4565 | -13.0515 | -41.20835 | -11.36719 | -7.388439507 | -10.93154 | 0 | 0 | 0 | 0 | 0 | 0 | 0 | 12.52395 | 12.370825 | 12.296485 | 12.43462 | 51.30182 | 0 | 0 | -60.51587 | -55.53709 | -53.89888 | -60.87512266 | -68.97692 | -62.16834 | -36.11775 | 22.77673 | 38.6859 | 48.18083 | 8.408021 | 78.54054 | 14.87373 | 52.74096
90 | W86435 | 2017-03-27 01:16 | 51.46 | 54.8138 | 71 | 38 | 1.3229 | 451.4248 | 18390 | 33 | 239517 | 239707 | 239988 | 239996 | 139311 | 139287 | 220947 | 220954 | 239269 | 239731 | 215616 | 215624 | 215343 | 214692 | 292987 | 292979 | 1293.62 | 37150.1836 | 6 | 178.9649 | 178.9649 | 178.9649 | 178.9649 | 178.9649 | 18.6733 | 18.6733 | 1188.0859 | 1110.427 | 1057.6666 | 922.642 | 1049.9274 | 996.813 | 983.1553 | 969.9593 | 957.0719 | 950.9501 | 942.547 | 931.1034 | 16 | 25.8 | 32.4778 | 21.2911 | 13.6691 | 9.6964 | 7.0544 | 5.2865 | 4.1623 | 3.5488 | 3.5697 | 100.18 | 136.23 | 157.15 | 210.34 | 225.24 | 299.59 | 308.78 | 412.37 | 422.01 | 554.51 | 533.24 | 707.69 | 629.5 | 841.92 | 9.7 | 45.3 | 2.805 | 4.618182 | 5.9327 | 5.9327 | -0.3085 | 5.9327 | 6210452 | 2 |  |  | 3.6264 | 6.5107 | 8.16 | 10.3571 | 12.6457 | 16.0836 | 3.5196 | 7.0137 | 9.0471 | 10.6745 | 13.5157 | 17.6275 | 24.8857 | 24.8835 | 24.9804 | 24.9184 | 24.9741 | 25.0091 |  | 13280 | 722 | 4 |  | CC007C | 351 | 1465 | 8 | 2 | 30 | 32.599998 | 4.618182 | 1989.9357 | 1945.2643 | 1665.8214 | 1556.7142 | 1497.0643 | 1489.8429 | 1364.9 | 93.1121 | 92.6364 | 91.0764 | 92.2021 | 88.2771 | 71.9971 | 47.0821 | 32.4778 | 21.2911 | 13.6691 | 9.6964 | 7.0544 | 5.2865 | 4.1623 | 3.5488 | 0 | 0 | 0 | 0 | 0 | 0.1016 | 0.0254 | 0 | 0 | 0 | 0 | 0 | 0 | 0 | 0.050582 | 0.042396 | 0.035605 | 0.049161 | 0.031434 | 0.015918 | 0.014378 | -0.003162 | -0.010419 | -0.025415 | -0.016882 | -0.022932 | -0.010883 | -0.006038 | 0.068281 | 0.06523 | 0.063778 | 0.06538 | 0.073831 | 0.086216 | 0.081939 | -0.372455 | -0.367403 | -0.364691 | -0.369049 | -0.381821 | -0.380413 | -0.372126 | -1.277335 | -1.252339 | -1.239064 | -1.260635 | -1.321633 | -1.304424 | -1.264012 | -0.64218 | -0.591636 | -0.573372 | -0.625353 | -0.762401 | -0.854909 | -0.762618 | -0.276075 | -0.256087 | -0.245562 | -0.262743 | -0.313328 | -0.310799 | -0.278491 | 0.391077 | 0.360021 | 0.289446 | 0.229958 | 0.359659 | 0.303464 | 0.270192 | -5 | -5 | -5 | -5 | -20 | -30 | 30 | -2.505448 | -2.474809 | -2.459816 | -2.487525 | -2.565815 | 0 | 0 |  | 1402.08 | 0 |  | 1422.2729 | 0 |  | 745.415 | 0 |  | 745.179 | 0 |  | 1407.16 | 0 |  | 1430.579 | 0 |  | 766.669 | 0 |  | 766.627 | 0 |  | 1417.015 | 0 |  | 1450.746 | 0 |  | 776.036 | 0 |  | 775.978 | 0 |  | 1497.584 | 0 |  | 1502.6639 | 0 |  | 755.614 | 0 |  | 755.434 | 0 |  | 1452.118 | 0 |  | 1453.871 | 0 |  | 704.367 | 0 |  | 704.122 | 0 |  | 1505.356 | 0 |  | 1511.5291 | 0 |  | 741.978 | 0.102 |  | 742.08 | 0.102 |  | 1472.057 | 0 |  | 1479.677 | 0 |  | 772.708 | 0.025 |  | 772.766 | 0.025 | 135.8748 | 126.8896 | 106.2428 | 101.778 | 110.5298 | 128.4483 | 111.8385411 | 0 | 0 | 0 | 0 | 0 | -38.6499608 | -9.4520004 | -60.5712257 | -40.04604 | -12.62606216 | -40.69204 | -11.23652 | -6.56777484 | -10.54186008 | 0 | 0 | 0 | 0 | 0 | 0 | 0 | 12.52724 | 12.374045 | 12.29908 | 12.437625 | 51.3163 | 0 | 0 | -59.79473 | -54.80703 | -52.22066 | -57.65886 | -67.30255 | -61.55097 | -35.90566 | 28.03609 | 44.41056 | 53.69512 | 15.8647 | 83.30698 | 21.67959 | 55.93902
90 | W86436 | 2017-03-27 01:18 | 50.9922 | 54.3663 | 88 | 38 | 1.3229 | 451.5374 | 18385 | 33 | 239517 | 239707 | 239988 | 239996 | 139311 | 139287 | 220947 | 220954 | 239269 | 239731 | 215616 | 215624 | 215343 | 214692 | 292987 | 292979 | 1293.62 | 37168.8555 | 6 | 179.3354 | 179.3354 | 179.3354 | 179.3354 | 179.3354 | 19.0439 | 19.0439 | 1229.1016 | 1133.182 | 1080.5 | 931.8633 | 1067.5968 | 1012.9102 | 998.2585 | 984.2143 | 970.6132 | 963.1961 | 953.5129 | 941.5377 | 16 | 28.4 | 32.2797 | 21.0011 | 13.4732 | 9.5434 | 6.8812 | 5.1623 | 4.1321 | 3.5486 | 3.5699 | 100.98 | 137.45 | 159.52 | 212.64 | 228.69 | 303.11 | 313.43 | 420.97 | 425.31 | 565.56 | 534.78 | 713.38 | 629.77 | 839.11 | 36 | 45.4 | 2.6499 | 5.290909 | 5.1401 | 5.1401 | 0.4651 | 5.1401 | 6209732 | 1 |  |  | 3.5593 | 6.335 | 7.9543 | 10.2407 | 12.7721 | 16.6036 | 3.651 | 6.5549 | 8.8804 | 10.9686 | 14.7765 | 18.302 | 24.8442 | 25.0859 | 25.003 | 24.8658 | 25.0261 | 25.3966 |  | 13280 | 722 | 5 |  | CC007C | 351 | 1465 | 8 | 2 | 30 | 25.799999 | 5.290909 | 1943.1857 | 1902.6285 | 1617.8214 | 1520.6786 | 1409.55 | 1356.9071 | 1267.4286 | 93.5086 | 95.2543 | 96.865 | 97.1064 | 91.2814 | 72.6264 | 45.6657 | 32.2797 | 21.0011 | 13.4732 | 9.5434 | 6.8812 | 5.1623 | 4.1321 | 3.5486 | 0 | 0 | 0 | 0 | 0 | 0.1016 | 0.0254 | 0 | 0 | 0 | 0 | 0 | 0 | 0 | 0.049662 | 0.041715 | 0.035129 | 0.048665 | 0.031187 | 0.016319 | 0.014875 | -0.003162 | -0.010419 | -0.025415 | -0.016883 | -0.022934 | -0.010952 | -0.006104 | 0.068369 | 0.065314 | 0.063862 | 0.065462 | 0.073942 | 0.086389 | 0.082085 | -0.371876 | -0.366827 | -0.36408 | -0.368516 | -0.380953 | -0.378891 | -0.370856 | -1.277073 | -1.252059 | -1.238594 | -1.260572 | -1.320231 | -1.2949 | -1.256308 | -0.641725 | -0.59123 | -0.573087 | -0.624776 | -0.762927 | -0.856341 | -0.763299 | -0.275947 | -0.255948 | -0.245279 | -0.262769 | -0.311842 | -0.308608 | -0.277172 | 0.390096 | 0.356589 | 0.286464 | 0.227397 | 0.357841 | 0.302876 | 0.2702 | -5 | -5 | -5 | -5 | -20 | -40 | 40 | -2.504744 | -2.474151 | -2.459284 | -2.486917 | -2.56507 | 0 | 0 |  | 1402.08 | 0 |  | 1422.2729 | 0 |  | 745.415 | 0 |  | 745.179 | 0 |  | 1407.16 | 0 |  | 1430.579 | 0 |  | 766.669 | 0 |  | 766.627 | 0 |  | 1417.015 | 0 |  | 1450.746 | 0 |  | 776.036 | 0 |  | 775.978 | 0 |  | 1497.584 | 0 |  | 1502.6639 | 0 |  | 755.614 | 0 |  | 755.434 | 0 |  | 1452.118 | 0 |  | 1453.871 | 0 |  | 704.367 | 0 |  | 704.122 | 0 |  | 1505.356 | 0 |  | 1511.5291 | 0 |  | 741.978 | 0.102 |  | 742.08 | 0.102 |  | 1472.057 | 0 |  | 1479.677 | 0 |  | 772.708 | 0.025 |  | 772.766 | 0.025 | 132.8537 | 124.2683 | 103.3173 | 99.54666 | 104.2249461 | 117.2218 | 104.0369 | 0 | 0 | 0 | 0 | 0 | -38.4953256 | -9.4197424 | -59.3838945 | -39.18444 | -12.0317 | -40.0635 | -10.89587 | -6.9497283 | -11.01908 | 0 | 0 | 0 | 0 | 0 | 0 | 0 | 12.52372 | 12.370755 | 12.29642 | 12.434585 | 51.3014 | 0 | 0 | -60.00681 | -56.3172 | -55.51207 | -60.66975 | -69.64104 | -62.19296 | -34.85658 | 25.98668 | 41.13739 | 48.06996 | 11.248 | 74.98943 | 9.58383 | 48.74147
90 | W86437 | 2017-03-27 01:20 | 50.9349 | 54.2872 | 77 | 48 | 1.3713 | 606.0144 | 24766 | 33 | 239517 | 239707 | 239988 | 239996 | 139311 | 139287 | 220947 | 220954 | 239269 | 239731 | 215616 | 215624 | 215343 | 214692 | 292987 | 292979 | 1293.62 | 37194.0039 | 6 | 179.8137 | 179.8137 | 179.8137 | 179.8137 | 179.8137 | 19.5221 | 19.5221 | 1191.6016 | 1105.4789 | 1055.5 | 912.1772 | 1046.0729 | 991.8307 | 976.7347 | 962.0877 | 948.7616 | 941.7164 | 931.5231 | 919.3766 | 16 | 22.6 | 32.5556 | 21.7805 | 14.1462 | 10.1375 | 7.256 | 5.2928 | 4.1985 | 3.5974 | 3.6222 | 100.71 | 148.37 | 154.87 | 225.26 | 218.14 | 317.39 | 301.46 | 443.18 | 416.68 | 609.19 | 531.98 | 773.97 | 629.57 | 913.06 | 50.8 | 45.4 | 26.859 | 5.281818 | 5.4531 | 5.4531 | 0.435 | 5.4531 | 6901493 | 2 |  |  | 3.7129 | 6.5221 | 8.16 | 10.245 | 12.76 | 16.8864 | 3.726 | 7.014 | 8.94 | 10.778 | 14.888 | 18.436 | 24.8623 | 24.9768 | 24.9996 | 25.1041 | 24.9576 | 25.2782 |  | 13280 | 722 | 6 |  | CC008G | 356 | 1453 | 8 | 2 | 30 | 29.6 | 5.281818 | 1947.0215 | 1890.3214 | 1638 | 1569.5072 | 1427.6215 | 1317.8286 | 1263.1 | 88.9257 | 90.725 | 89.9593 | 88.0079 | 87.6321 | 72.2571 | 44.5221 | 32.5556 | 21.7805 | 14.1462 | 10.1375 | 7.256 | 5.2928 | 4.1985 | 3.5974 | 0 | 0 | 0 | 0 | 0 | 0.1016 | 0.0254 | 0 | 0 | 0 | 0 | 0 | 0 | 0 | 0.047379 | 0.039655 | 0.033179 | 0.046917 | 0.029351 | 0.015201 | 0.013809 | -0.003155 | -0.010407 | -0.02539 | -0.016872 | -0.022885 | -0.009967 | -0.005501 | 0.069292 | 0.066195 | 0.064721 | 0.066338 | 0.074929 | 0.087589 | 0.083189 | -0.366822 | -0.361861 | -0.359189 | -0.363651 | -0.376054 | -0.374018 | -0.366426 | -1.282536 | -1.257509 | -1.244172 | -1.266674 | -1.328037 | -1.306665 | -1.269236 | -0.630756 | -0.581068 | -0.56313 | -0.613658 | -0.749147 | -0.842036 | -0.749236 | -0.281442 | -0.261121 | -0.250381 | -0.268581 | -0.319008 | -0.314203 | -0.283536 | 0.393218 | 0.370082 | 0.301 | 0.23833 | 0.370742 | 0.311102 | 0.276035 | -5 | -5 | -5 | -5 | -15 | -30 | 30 | -2.473965 | -2.443749 | -2.429047 | -2.45722 | -2.535275 | 0 | 0 |  | 1402.08 | 0 |  | 1422.2729 | 0 |  | 745.415 | 0 |  | 745.179 | 0 |  | 1407.16 | 0 |  | 1430.579 | 0 |  | 766.669 | 0 |  | 766.627 | 0 |  | 1417.015 | 0 |  | 1450.746 | 0 |  | 776.036 | 0 |  | 775.978 | 0 |  | 1497.584 | 0 |  | 1502.6639 | 0 |  | 755.614 | 0 |  | 755.434 | 0 |  | 1452.118 | 0 |  | 1453.871 | 0 |  | 704.367 | 0 |  | 704.122 | 0 |  | 1505.356 | 0 |  | 1511.5291 | 0 |  | 741.978 | 0.102 |  | 742.08 | 0.102 |  | 1472.057 | 0 |  | 1479.677 | 0 |  | 772.708 | 0.025 |  | 772.766 | 0.025 | 134.913 | 125.1298 | 106.012998 | 104.118 | 106.9703 | 115.4273 | 105.0760259 | 0 | 0 | 0 | 0 | 0 | -38.0002288 | -9.3072204 | -56.71887 | -36.77962 | -9.690855708 | -38.05722033 | -8.587087242 | -6.83908461 | -10.54481 | 0 | 0 | 0 | 0 | 0 | 0 | 0 | 12.369825 | 12.218745 | 12.145235 | 12.2861 | 38.029125 | 0 | 0 | -56.09042 | -52.7173943 | -50.65878 | -54.00675 | -65.64932 | -60.84308 | -33.35756 | 34.47355 | 47.85155 | 57.8086 | 24.3401 | 70.76296 | 9.744896 | 51.86643
90 | W86438 | 2017-03-27 01:22 | 50.6284 | 53.9651 | 84 | 43 | 1.3713 | 522.4941 | 21032 | 33 | 239517 | 239707 | 239988 | 239996 | 139311 | 139287 | 220947 | 220954 | 239269 | 239731 | 215616 | 215624 | 215343 | 214692 | 292987 | 292979 | 1293.62 | 37215.1367 | 6 | 180.226 | 180.226 | 180.226 | 180.226 | 180.226 | 19.9344 | 19.9344 | 1222.0703 | 1136.214 | 1080.5 | 918.4277 | 1044.8545 | 989.2131 | 973.5662 | 958.5461 | 945.0764 | 938.2662 | 929.2826 | 917.3011 | 16 | 31.6 | 32.0016 | 21.5621 | 14.2502 | 10.3129 | 7.4392 | 5.3991 | 4.2146 | 3.5988 | 3.6181 | 99.66 | 141.82 | 152.21 | 213.32 | 213.29 | 297.86 | 294.2 | 414.33 | 409.74 | 572.56 | 530.8 | 738.28 | 629.96 | 878.95 | 49.6 | 45.3 | 13.1677 | 4.809091 | 4.7493 | 4.7493 | -0.5699 | 4.7493 | 6901481 | 1 |  |  | 3.6 | 6.5971 | 8.0671 | 9.9743 | 12.1021 | 16.3964 | 3.846 | 7.3 | 9.106 | 9.872 | 13.896 | 18.544 | 25.1788 | 24.8748 | 24.9406 | 25.0292 | 24.9758 | 24.9052 |  | 13280 | 722 | 7 |  | CC008G | 356 | 1429 | 8 | 2 | 30 | 28 | 4.809091 | 1820.5143 | 1777.1643 | 1520.2214 | 1489.6285 | 1369.8643 | 1324.4857 | 1207.6357 | 96.7979 | 97.0429 | 95.4193 | 95.2957 | 87.365 | 70.47 | 45.7929 | 32.0016 | 21.5621 | 14.2502 | 10.3129 | 7.4392 | 5.3991 | 4.2146 | 3.5988 | 0 | 0 | 0 | 0 | 0 | 0.1016 | 0.0254 | 0 | 0 | 0 | 0 | 0 | 0 | 0 | 0.044475 | 0.036978 | 0.030727 | 0.044183 | 0.026709 | 0.014041 | 0.012676 | -0.003138 | -0.010361 | -0.025289 | -0.016842 | -0.022832 | -0.009161 | -0.005037 | 0.07112 | 0.067944 | 0.066432 | 0.068089 | 0.076896 | 0.089895 | 0.085427 | -0.356122 | -0.351259 | -0.348647 | -0.353026 | -0.365234 | -0.363899 | -0.356068 | -1.292571 | -1.267151 | -1.253583 | -1.276503 | -1.339207 | -1.324968 | -1.284647 | -0.609061 | -0.561227 | -0.543936 | -0.592594 | -0.722829 | -0.810774 | -0.723006 | -0.291739 | -0.270467 | -0.259279 | -0.278327 | -0.33141 | -0.327849 | -0.294075 | 0.395916 | 0.355475 | 0.310263 | 0.246296 | 0.381212 | 0.316292 | 0.280787 | -5 | -5 | -5 | -5 | -15 | -20 | 20 | -2.409983 | -2.380577 | -2.366303 | -2.393733 | -2.469683 | 0 | 0 |  | 1402.08 | 0 |  | 1422.2729 | 0 |  | 745.415 | 0 |  | 745.179 | 0 |  | 1407.16 | 0 |  | 1430.579 | 0 |  | 766.669 | 0 |  | 766.627 | 0 |  | 1417.015 | 0 |  | 1450.746 | 0 |  | 776.036 | 0 |  | 775.978 | 0 |  | 1497.584 | 0 |  | 1502.6639 | 0 |  | 755.614 | 0 |  | 755.434 | 0 |  | 1452.118 | 0 |  | 1453.871 | 0 |  | 704.367 | 0 |  | 704.122 | 0 |  | 1505.356 | 0 |  | 1511.5291 | 0 |  | 741.978 | 0.102 |  | 742.08 | 0.102 |  | 1472.057 | 0 |  | 1479.677 | 0 |  | 772.708 | 0.025 |  | 772.766 | 0.025 | 129.475 | 120.7477 | 100.9913 | 101.4273 | 105.3371 | 119.0646 | 103.1647 | 0 | 0 | 0 | 0 | 0 | -36.9721384 | -9.0441272 | -53.43101 | -33.72776 | -6.816984354 | -34.90087 | -5.192105539 | -6.46584384 | -9.813418433 | 0 | 0 | 0 | 0 | 0 | 0 | 0 | 12.049915 | 11.902885 | 11.831515 | 11.968665 | 37.045245 | 0 | 0 | -58.95583 | -54.4631 | -51.90199 | -56.47166 | -63.14996 | -57.13524378 | -33.10854 | 29.13806 | 44.45968 | 54.10389 | 22.02345 | 74.04027 | 18.49142 | 51.19861
90 | W86439 | 2017-03-27 01:25 | 50.8122 | 54.0854 | 84 | 53 | 1.4197 | 691.2556 | 24975 | 33 | 239517 | 239707 | 239988 | 239996 | 139311 | 139287 | 220947 | 220954 | 239269 | 239731 | 215616 | 215624 | 215343 | 214692 | 292987 | 292979 | 1293.62 | 37240.5781 | 6 | 180.8643 | 180.8643 | 180.8643 | 180.8643 | 180.8643 | 20.5727 | 20.5727 | 1179.8828 | 1091.4351 | 1039.5 | 907.9784 | 1043.6658 | 984.6318 | 969.5574 | 955.1099 | 941.4625 | 935.3981 | 927.7354 | 914.511 | 16.4 | 17 | 32.5768 | 20.9276 | 12.9589 | 9.0388 | 6.4187 | 4.7037 | 3.6337 | 3.0852 | 3.0998 | 91.93 | 134.11 | 150.13 | 212.95 | 219.46 | 309.53 | 309.02 | 435.87 | 430.19 | 600.33 | 557.99 | 776.94 | 659.49 | 934.65 | 49.5 | 45.1 | 31.5369 | 4.554546 | 5.4774 | 5.4774 | -1.9664 | 5.4774 | 6108784 | 2 |  |  | 3.8264 | 6.97 | 8.5479 | 10.9907 | 12.8729 | 17.5514 | 3.9375 | 7.1268 | 8.9643 | 12.3107 | 13.8393 | 20.2179 | 24.9276 | 24.9811 | 25.0776 | 24.7782 | 24.9129 | 25.0411 |  | 13280 | 722 | 8 |  | CC007 | 305 | 1498 | 7 | 2 | 30 | 34.666664 | 4.554546 | 2156.6143 | 2120.3 | 1801.6428 | 1729.1786 | 1641.2572 | 1700.1357 | 1455.7858 | 86.8779 | 88.4629 | 84.5943 | 86.0207 | 86.4179 | 70.52 | 45.05 | 32.5768 | 20.9276 | 12.9589 | 9.0388 | 6.4187 | 4.7037 | 3.6337 | 3.0852 | 0 | 0 | 0 | 0 | 0 | 0.1016 | 0.0254 | 0 | 0 | 0 | 0 | 0 | 0 | 0 | 0.054371 | 0.046637 | 0.040078 | 0.052068 | 0.038131 | 0.01946 | 0.017636 | -0.003185 | -0.010477 | -0.025502 | -0.016966 | -0.023043 | -0.011477 | -0.006351 | 0.065336 | 0.062415 | 0.06103 | 0.062557 | 0.070646 | 0.082378 | 0.078333 | -0.388045 | -0.382814 | -0.379877 | -0.384564 | -0.397943 | -0.397049 | -0.387971 | -1.264402 | -1.239771 | -1.226126 | -1.248147 | -1.310006 | -1.297871 | -1.255843 | -0.67281 | -0.619748 | -0.600968 | -0.654998 | -0.798719 | -0.89492 | -0.799858 | -0.262328 | -0.243459 | -0.233103 | -0.249938 | -0.297875 | -0.29657 | -0.26429 | 0.387112 | 0.342244 | 0.270046 | 0.209191 | 0.320287 | 0.26287 | 0.234028 | -5 | -5 | -5 | -5 | -15 | -10 | 10 | -2.58676 | -2.55472 | -2.537597 | -2.566135 | -2.647829 | 0 | 0 |  | 1402.08 | 0 |  | 1422.2729 | 0 |  | 745.415 | 0 |  | 745.179 | 0 |  | 1407.16 | 0 |  | 1430.579 | 0 |  | 766.669 | 0 |  | 766.627 | 0 |  | 1417.015 | 0 |  | 1450.746 | 0 |  | 776.036 | 0 |  | 775.978 | 0 |  | 1497.584 | 0 |  | 1502.6639 | 0 |  | 755.614 | 0 |  | 755.434 | 0 |  | 1452.118 | 0 |  | 1453.871 | 0 |  | 704.367 | 0 |  | 704.122 | 0 |  | 1505.356 | 0 |  | 1511.5291 | 0 |  | 741.978 | 0.102 |  | 742.08 | 0.102 |  | 1472.057 | 0 |  | 1479.677 | 0 |  | 772.708 | 0.025 |  | 772.766 | 0.025 | 140.9046 | 132.3385245 | 109.9543 | 108.1722 | 115.9483 | 140.0538 | 114.0361 | 0 | 0 | 0 | 0 | 0 | -40.3401784 | -9.8544634 | -64.71968 | -44.83011936 | -17.87201 | -43.81246 | -19.76537 | -10.3609 | -14.17219 | 0 | 0 | 0 | 0 | 0 | 0 | 0 | 12.9338 | 12.7736 | 12.687985 | 12.830675 | 39.717435 | 0 | 0 | -58.45232 | -54.82471 | -50.83847 | -56.34339 | -69.02362 | -63.1097584 | -36.0336029 | 30.66635 | 45.4573 | 53.93177 | 20.84706 | 66.8767 | 26.24294 | 53.97581
90 | W86440 | 2017-03-27 01:26 | 51.4452 | 54.5263 | 56 | 54 | 1.4197 | 711.0302 | 25657 | 33 | 239517 | 239707 | 239988 | 239996 | 139311 | 139287 | 220947 | 220954 | 239269 | 239731 | 215616 | 215624 | 215343 | 214692 | 292987 | 292979 | 1293.62 | 37266.8398 | 6 | 181.5208 | 181.5208 | 181.5208 | 181.5208 | 181.5208 | 21.2292 | 21.2292 | 1206.8359 | 1110.9476 | 1055 | 915.6432 | 1053.5608 | 993.8487 | 978.2921 | 963.4036 | 949.1783 | 943.0071 | 933.7142 | 920.1893 | 16 | 17 | 32.4581 | 20.4831 | 12.6834 | 8.8026 | 6.264 | 4.5804 | 3.593 | 3.0837 | 3.0969 | 93.48 | 138.54 | 153.51 | 219.9 | 224.87 | 322.08 | 315.85 | 454.04 | 437.19 | 624.41 | 557.8 | 802.4 | 660.07 | 945.96 | 49.9 | 45.1 | 31.0244 | 3.445454 | 2.7919 | 2.8644 | 0.106 | 2.7919 | 6108785 | 1 |  |  | 3.6971 | 6.7207 | 8.5043 | 10.7407 | 13.1643 | 17.1229 | 3.8304 | 7.125 | 8.9661 | 11.8446 | 14.5304 | 18.4518 | 25.0251 | 25.0414 | 25.0649 | 24.9051 | 24.9277 | 25.2281 |  | 13280 | 722 | 9 |  | CC007 | 305 | 1498 | 7 | 2 | 30 | 27.166666 | 3.445454 | 2098.5642 | 2057.3713 | 1775.7786 | 1662.9785 | 1620.8357 | 1579.3071 | 1375.1929 | 97.0007 | 97.3857 | 95.125 | 89.7621 | 82.9957 | 67.315 | 44.9043 | 32.4581 | 20.4831 | 12.6834 | 8.8026 | 6.264 | 4.5804 | 3.593 | 3.0837 | 0 | 0 | 0 | 0 | 0 | 0.1016 | 0.0254 | 0 | 0 | 0 | 0 | 0 | 0 | 0 | 0.052913 | 0.045069 | 0.038295 | 0.050821 | 0.036083 | 0.018575 | 0.01678 | -0.003186 | -0.01048 | -0.025532 | -0.016971 | -0.023047 | -0.011657 | -0.006463 | 0.065417 | 0.062496 | 0.061105 | 0.062635 | 0.070727 | 0.082515 | 0.078442 | -0.387632 | -0.38233 | -0.379475 | -0.38414 | -0.397644 | -0.396344 | -0.387489 | -1.264747 | -1.239798 | -1.226466 | -1.248453 | -1.311045 | -1.297548 | -1.256348 | -0.672055 | -0.619296 | -0.600284 | -0.65432 | -0.797399 | -0.89522 | -0.799341 | -0.262635 | -0.243474 | -0.233385 | -0.250162 | -0.298689 | -0.295701 | -0.264233 | 0.385621 | 0.337397 | 0.265252 | 0.206003 | 0.316542 | 0.263886 | 0.233839 | 0 | 0 | 0 | 0 | -15 | 0 | 0 | -2.585706 | -2.553763 | -2.537147 | -2.56574 | -2.647337 | 0 | 0 |  | 1402.08 | 0 |  | 1422.2729 | 0 |  | 745.415 | 0 |  | 745.179 | 0 |  | 1407.16 | 0 |  | 1430.579 | 0 |  | 766.669 | 0 |  | 766.627 | 0 |  | 1417.015 | 0 |  | 1450.746 | 0 |  | 776.036 | 0 |  | 775.978 | 0 |  | 1497.584 | 0 |  | 1502.6639 | 0 |  | 755.614 | 0 |  | 755.434 | 0 |  | 1452.118 | 0 |  | 1453.871 | 0 |  | 704.367 | 0 |  | 704.122 | 0 |  | 1505.356 | 0 |  | 1511.5291 | 0 |  | 741.978 | 0.102 |  | 742.08 | 0.102 |  | 1472.057 | 0 |  | 1479.677 | 0 |  | 772.708 | 0.025 |  | 772.766 | 0.025 | 137.2818 | 128.5775 | 108.509 | 104.1607 | 114.6368 | 130.3165 | 107.8729 | 0 | 0 | 0 | 0 | 0 | -40.2685504 | -9.8422206 | -62.89207 | -42.88337 | -15.65339 | -42.26013405 | -17.09078262 | -8.976437064 | -12.96174 | 0 | 0 | 0 | 0 | 0 | 0 | 0 | 0 | 0 | 0 | 0 | 39.710055 | 0 | 0 | -65.18981 | -60.31057 | -57.1020155 | -58.73314 | -66.18069 | -60.2617343 | -35.89385 | 9.199895 | 25.38353 | 35.75355 | 3.167387 | 71.07543 | 20.8098 | 49.17507
90 | W86441 | 2017-03-27 01:28 | 51.7133 | 54.6515 | 58 | 46 | 1.2894 | 581.5914 | 20034 | 33 | 239517 | 239707 | 239988 | 239996 | 139311 | 139287 | 220947 | 220954 | 239269 | 239731 | 215616 | 215624 | 215343 | 214692 | 292987 | 292979 | 1293.62 | 37287.168 | 6 | 182.0233 | 182.0233 | 182.0233 | 182.0233 | 182.0233 | 21.7317 | 21.7317 | 1176.3672 | 1105.8044 | 1049.8334 | 895.5352 | 1045.5359 | 984.692 | 966.8368 | 949.5247 | 933.5222 | 924.5567 | 911.9384 | 897.0844 | 16 | 17 | 32.4788 | 20.794 | 12.9415 | 9.0607 | 6.3641 | 4.5979 | 3.5611 | 3.0828 | 3.0957 | 92.87 | 128.47 | 150.62 | 205.69 | 218.97 | 295.58 | 307.64 | 417.81 | 428.47 | 584.51 | 552.82 | 756.63 | 660.05 | 888.89 | 50.2 | 45.3 | 23.2265 | 2.481818 | 3.9085 | 3.9085 | 0.7191 | 3.9085 | 6207374 | 2 |  |  | 3.365 | 6.2764 | 7.9693 | 10.3329 | 12.5064 | 17.0164 | 3.5625 | 6.2696 | 8.5804 | 10.9071 | 14.7232 | 19.8839 | 25.0467 | 24.9758 | 24.9525 | 25.0842 | 25.0036 | 25.0032 |  | 13280 | 722 | 10 |  | CC008B | 305 | 1427 | 7 | 2 | 30 | 18.799999 | 2.481818 | 1960.2928 | 1897.0143 | 1620.0358 | 1522.8715 | 1349.0143 | 1192.1357 | 1102.5072 | 96.8407 | 93.8964 | 94.2779 | 91.4814 | 86.1286 | 68.8386 | 47.7007 | 32.4788 | 20.794 | 12.9415 | 9.0607 | 6.3641 | 4.5979 | 3.5611 | 3.0828 | 0 | 0 | 0 | 0 | 0 | 0.1016 | 0.0254 | 0 | 0 | 0 | 0 | 0 | 0 | 0 | 0.042429 | 0.034829 | 0.028458 | 0.0422 | 0.026295 | 0.013608 | 0.012168 | -0.003133 | -0.010329 | -0.025214 | -0.016806 | -0.022828 | -0.009053 | -0.004901 | 0.07127 | 0.068087 | 0.066572 | 0.06824 | 0.077079 | 0.090176 | 0.085679 | -0.355448 | -0.35059 | -0.347975 | -0.352231 | -0.364217 | -0.362471 | -0.354773 | -1.295455 | -1.269922 | -1.256279 | -1.278693 | -1.34073 | -1.326171 | -1.285964 | -0.605884 | -0.558303 | -0.541136 | -0.589908 | -0.720326 | -0.810186 | -0.722041 | -0.294267 | -0.272813 | -0.261508 | -0.280207 | -0.33258 | -0.326515 | -0.29341 | 0.391773 | 0.355175 | 0.282731 | 0.219849 | 0.337832 | 0.280032 | 0.246708 | 0 | 0 | 0 | 0 | -15 | 10 | -10 | -2.404934 | -2.37549 | -2.361119 | -2.388556 | -2.464369 | 0 | 0 |  | 1402.08 | 0 |  | 1422.2729 | 0 |  | 745.415 | 0 |  | 745.179 | 0 |  | 1407.16 | 0 |  | 1430.579 | 0 |  | 766.669 | 0 |  | 766.627 | 0 |  | 1417.015 | 0 |  | 1450.746 | 0 |  | 776.036 | 0 |  | 775.978 | 0 |  | 1497.584 | 0 |  | 1502.6639 | 0 |  | 755.614 | 0 |  | 755.434 | 0 |  | 1452.118 | 0 |  | 1453.871 | 0 |  | 704.367 | 0 |  | 704.122 | 0 |  | 1505.356 | 0 |  | 1511.5291 | 0 |  | 741.978 | 0.102 |  | 742.08 | 0.102 |  | 1472.057 | 0 |  | 1479.677 | 0 |  | 772.708 | 0.025 |  | 772.766 | 0.025 | 139.7101 | 129.162 | 107.849 | 103.9208 | 103.9807 | 107.502 | 94.46171 | 0 | 0 | 0 | 0 | 0 | -36.8270536 | -9.0112342 | -50.90619968 | -31.113089 | -4.075369076 | -32.47113 | -4.64831091 | -6.040708905 | -9.345100388 | 0 | 0 | 0 | 0 | 0 | 0 | 0 | 0 | 0 | 0 | 0 | 36.965535 | 0 | 0 | -58.67423 | -52.42264 | -51.01717 | -53.96561 | -62.04067 | -55.77207 | -34.44186 | 30.12964 | 45.62628 | 52.75649 | 17.48401 | 74.25723 | 8.862196 | 41.66352
90 | W86442 | 2017-03-27 01:31 | 51.1113 | 54.093 | 93 | 37 | 1.3229 | 443.7704 | 18079 | 33 | 239517 | 239707 | 239988 | 239996 | 139311 | 139287 | 220947 | 220954 | 239269 | 239731 | 215616 | 215624 | 215343 | 214692 | 292987 | 292979 | 1293.62 | 37305.4297 | 6 | 182.3875 | 182.3875 | 182.3875 | 182.3875 | 182.3875 | 22.0959 | 22.0959 | 1197.4609 | 1117.1232 | 1068 | 921.7161 | 1055.946 | 1001.2654 | 986.2469 | 972.1544 | 958.5447 | 951.7288 | 943.8773 | 931.8657 | 16 | 28.8 | 32.3651 | 21.4219 | 13.8714 | 9.8994 | 7.2328 | 5.387 | 4.1597 | 3.5457 | 3.5619 | 99.62 | 135.8 | 154.73 | 207.77 | 220.18 | 294.36 | 301.86 | 403.48 | 414.43 | 545.43 | 534.24 | 706.21 | 629.74 | 840.97 | 0 | 45.2 | 0 | 4.454546 | 3.8221 | 3.8221 | -0.4201 | 3.8221 | 6209736 | 1 |  |  | 3.5607 | 6.4093 | 7.8436 | 9.7271 | 11.6436 | 16.0807 | 3.0941 | 6.9529 | 8.7275 | 10.4569 | 13.4686 | 18.749 | 24.9182 | 24.9631 | 25.0456 | 24.8883 | 25.0091 | 25.0459 |  | 13280 | 722 | 11 |  | CC007C | 351 | 1465 | 8 | 2 | 30 | 37.400002 | 4.454546 | 1982.05 | 1921.1357 | 1663.9357 | 1560.4214 | 1522.9214 | 1593.1 | 1327.2142 | 71.7114 | 68.6507 | 58.7429 | 60.6721 | 82.2336 | 72.8607 | 41.2021 | 32.3651 | 21.4219 | 13.8714 | 9.8994 | 7.2328 | 5.387 | 4.1597 | 3.5457 | 0 | 0 | 0 | 0 | 0 | 0.1016 | 0.0254 | 0 | 0 | 0 | 0 | 0 | 0 | 0 | 0.048514 | 0.040828 | 0.034266 | 0.045944 | 0.03297 | 0.016706 | 0.015621 | -0.003161 | -0.010423 | -0.02542 | -0.016889 | -0.022909 | -0.010873 | -0.005994 | 0.068294 | 0.065239 | 0.063785 | 0.065386 | 0.073832 | 0.086192 | 0.081965 | -0.372243 | -0.36727 | -0.364575 | -0.368968 | -0.381991 | -0.380925 | -0.372125 | -1.276468 | -1.251859 | -1.238621 | -1.260399 | -1.324233 | -1.31002 | -1.266799 | -0.642818 | -0.591994 | -0.573658 | -0.625561 | -0.7623 | -0.853846 | -0.763411 | -0.275261 | -0.255618 | -0.24518 | -0.26246 | -0.313428 | -0.311869 | -0.277679 | 0.391606 | 0.363505 | 0.293697 | 0.233733 | 0.363651 | 0.301704 | 0.269776 | 0 | 0 | 0 | 0 | -10 | 20 | -20 | -2.503659 | -2.473085 | -2.45824 | -2.485828 | -2.564937 | 0 | 0 |  | 1402.08 | 0 |  | 1422.2729 | 0 |  | 745.415 | 0 |  | 745.179 | 0 |  | 1407.16 | 0 |  | 1430.579 | 0 |  | 766.669 | 0 |  | 766.627 | 0 |  | 1417.015 | 0 |  | 1450.746 | 0 |  | 776.036 | 0 |  | 775.978 | 0 |  | 1497.584 | 0 |  | 1502.6639 | 0 |  | 755.614 | 0 |  | 755.434 | 0 |  | 1452.118 | 0 |  | 1453.871 | 0 |  | 704.367 | 0 |  | 704.122 | 0 |  | 1505.356 | 0 |  | 1511.5291 | 0 |  | 741.978 | 0.102 |  | 742.08 | 0.102 |  | 1472.057 | 0 |  | 1479.677 | 0 |  | 772.708 | 0.025 |  | 772.766 | 0.025 | 135.3621227 | 125.333 | 106.1341 | 102.0297 | 112.4403 | 137.3124752 | 108.7851 | 0 | 0 | 0 | 0 | 0 | -38.70198 | -9.451975 | -57.89165 | -38.06277 | -10.95684 | -36.62089 | -13.32311 | -7.64134666 | -12.19547 | 0 | 0 | 0 | 0 | 0 | 0 | 0 | 0 | 0 | 0 | 0 | 25.64937 | 0 | 0 | -46.09738 | -40.6408 | -33.69833 | -37.9541 | -62.68667328 | -62.21182 | -31.45414 | 31.37309 | 46.6294 | 61.47896 | 27.45472 | 62.07992 | 28.75733 | 55.68353
90 | W86443 | 2017-03-27 01:33 | 50.8081 | 53.7548 | 79 | 38 | 1.3229 | 447.6193 | 18234 | 33 | 239517 | 239707 | 239988 | 239996 | 139311 | 139287 | 220947 | 220954 | 239269 | 239731 | 215616 | 215624 | 215343 | 214692 | 292987 | 292979 | 1293.62 | 37323.9648 | 6 | 182.7548 | 182.7548 | 182.7548 | 182.7548 | 182.7548 | 22.4632 | 22.4632 | 1183.3984 | 1103.9802 | 1044.3334 | 920.6273 | 1056.7367 | 1002.6245 | 987.788 | 973.7228 | 960.0786 | 952.9879 | 944.1869 | 932.359 | 16.2 | 21.6 | 32.2548 | 21.1318 | 13.5571 | 9.6684 | 7.0589 | 5.2836 | 4.1568 | 3.5494 | 3.5605 | 100.47 | 137.31 | 157.52 | 211.84 | 225.43 | 301.16 | 308.64 | 413.26 | 419.6 | 556.11 | 533.77 | 708.65 | 629.73 | 839.95 | 39.2 | 45.2 | 2.8369 | 4.99091 | 4.9388 | 4.9388 | -0.2105 | 4.9388 | 6210452 | 2 |  |  | 3.6457 | 6.4679 | 8.0393 | 10.2664 | 12.1607 | 15.9664 | 3.5941 | 7.0471 | 8.8157 | 11.2471 | 13.9863 | 18.002 | 24.8744 | 24.9396 | 25.0377 | 24.8496 | 24.9926 | 25.1846 |  | 13280 | 722 | 12 |  | CC007C | 351 | 1465 | 8 | 2 | 30 | 30.799999 | 4.99091 | 1991.6428 | 1904.3572 | 1643.25 | 1545.7072 | 1494.3715 | 1467.1357 | 1343.7357 | 90.1336 | 88.0886 | 84.2129 | 85.6136 | 89.7557 | 73.91 | 45.7479 | 32.2548 | 21.1318 | 13.5571 | 9.6684 | 7.0589 | 5.2836 | 4.1568 | 3.5494 | 0 | 0 | 0 | 0 | 0 | 0.1016 | 0.0254 | 0 | 0 | 0 | 0 | 0 | 0 | 0 | 0.047813 | 0.040759 | 0.033633 | 0.0455 | 0.031613 | 0.016509 | 0.015256 | -0.003161 | -0.010424 | -0.025422 | -0.01689 | -0.022912 | -0.01246 | -0.007016 | 0.068338 | 0.065287 | 0.063832 | 0.065435 | 0.073892 | 0.086298 | 0.082018 | -0.372058 | -0.366961 | -0.364268 | -0.368647 | -0.381562 | -0.379965 | -0.371642 | -1.277071 | -1.251843 | -1.238604 | -1.260332 | -1.323684 | -1.303896 | -1.262912 | -0.64205 | -0.591662 | -0.573334 | -0.62524 | -0.762261 | -0.85483 | -0.762617 | -0.275806 | -0.255653 | -0.245211 | -0.262452 | -0.312982 | -0.310406 | -0.278085 | 0.390452 | 0.358983 | 0.288985 | 0.229859 | 0.360771 | 0.302803 | 0.269678 | 0 | 0 | 0 | 0 | -10 | 30 | -30 | -2.504361 | -2.473753 | -2.458834 | -2.486492 | -2.565725 | 0 | 0 |  | 1402.08 | 0 |  | 1422.2729 | 0 |  | 745.415 | 0 |  | 745.179 | 0 |  | 1407.16 | 0 |  | 1430.579 | 0 |  | 766.669 | 0 |  | 766.627 | 0 |  | 1417.015 | 0 |  | 1450.746 | 0 |  | 776.036 | 0 |  | 775.978 | 0 |  | 1497.584 | 0 |  | 1502.6639 | 0 |  | 755.614 | 0 |  | 755.434 | 0 |  | 1452.118 | 0 |  | 1453.871 | 0 |  | 704.367 | 0 |  | 704.122 | 0 |  | 1505.356 | 0 |  | 1511.5291 | 0 |  | 741.978 | 0.102 |  | 742.08 | 0.102 |  | 1472.057 | 0 |  | 1479.677 | 0 |  | 772.708 | 0.025 |  | 772.766 | 0.025 | 136.1049 | 124.3298 | 104.891934 | 101.1434 | 110.4221 | 126.6109 | 110.2105 | 0 | 0 | 0 | 0 | 0 | -38.604444 | -9.4397068 | -57.02377 | -37.97466 | -10.17018 | -36.05809852 | -11.51737 | -5.279474904 | -10.40639488 | 0 | 0 | 0 | 0 | 0 | 0 | 0 | 0 | 0 | 0 | 0 | 25.65725 | 0 | 0 | -57.87027788 | -52.11868 | -48.28212 | -53.52905 | -68.41727 | -63.1804853 | -34.88813 | 21.21083 | 34.23643 | 46.43964 | 11.5562 | 56.1447 | 19.54647 | 55.47629
90 | W86444 | 2017-03-27 01:35 | 50.2991 | 53.2724 | 96 | 37 | 1.3229 | 443.2389 | 18057 | 33 | 239517 | 239707 | 239988 | 239996 | 139311 | 139287 | 220947 | 220954 | 239269 | 239731 | 215616 | 215624 | 215343 | 214692 | 292987 | 292979 | 1293.62 | 37342.2305 | 6 | 183.1186 | 183.1186 | 183.1186 | 183.1186 | 183.1186 | 22.827 | 22.827 | 1183.3984 | 1106.2181 | 1057.3334 | 922.6049 | 1058.4934 | 1004.2692 | 989.9555 | 975.9988 | 962.5782 | 955.506 | 946.7209 | 934.8323 | 16 | 22.6 | 32.3962 | 21.2445 | 13.5981 | 9.6674 | 7.0415 | 5.281 | 4.146 | 3.5488 | 3.5585 | 100.09 | 135.39 | 158.45 | 209.73 | 226.94 | 298.66 | 311.14 | 410.64 | 422.63 | 553.13 | 533.77 | 707.63 | 630.05 | 838.96 | 0 | 45.3 | 2.8409 | 4.672728 | 5.0973 | 5.0973 | -0.3939 | 5.0973 | 6209735 | 1 |  |  | 3.5629 | 6.3436 | 7.9493 | 10.2371 | 12.2943 | 16.0114 | 3.6941 | 6.9294 | 8.6765 | 11.3961 | 14.0471 | 17.0471 | 24.9349 | 25.036 | 25.0353 | 24.8514 | 25.0425 | 25.1169 |  | 13280 | 722 | 13 |  | CC007C | 351 | 1465 | 8 | 2 | 30 | 32.200001 | 4.672728 | 2026.3715 | 1962.8286 | 1668.4071 | 1548.6714 | 1477.5358 | 1490.8715 | 1304.8 | 89.1021 | 87.1921 | 83.7414 | 87.1743 | 89.6329 | 72.9814 | 44.4721 | 32.3962 | 21.2445 | 13.5981 | 9.6674 | 7.0415 | 5.281 | 4.146 | 3.5488 | 0 | 0 | 0 | 0 | 0 | 0.1016 | 0.0254 | 0 | 0 | 0 | 0 | 0 | 0 | 0 | 0.047115 | 0.040324 | 0.033014 | 0.044974 | 0.030721 | 0.016684 | 0.015369 | -0.003162 | -0.010425 | -0.025424 | -0.016891 | -0.022915 | -0.013591 | -0.007614 | 0.068327 | 0.065271 | 0.063821 | 0.065424 | 0.073889 | 0.086287 | 0.082029 | -0.372145 | -0.367158 | -0.364375 | -0.368726 | -0.381497 | -0.379639 | -0.37111 | -1.277213 | -1.252513 | -1.238842 | -1.260436 | -1.323073 | -1.297709 | -1.255784 | -0.642026 | -0.591312 | -0.573254 | -0.625242 | -0.762797 | -0.854988 | -0.763518 | -0.275913 | -0.256164 | -0.245384 | -0.262527 | -0.312415 | -0.31033 | -0.277268 | 0.390747 | 0.35765 | 0.28756 | 0.22836 | 0.358893 | 0.302374 | 0.269502 | 0 | 0 | 0 | 0 | -10 | 40 | -40 | -2.504788 | -2.474183 | -2.45929 | -2.486941 | -2.566154 | 0 | 0 |  | 1402.08 | 0 |  | 1422.2729 | 0 |  | 745.415 | 0 |  | 745.179 | 0 |  | 1407.16 | 0 |  | 1430.579 | 0 |  | 766.669 | 0 |  | 766.627 | 0 |  | 1417.015 | 0 |  | 1450.746 | 0 |  | 776.036 | 0 |  | 775.978 | 0 |  | 1497.584 | 0 |  | 1502.6639 | 0 |  | 755.614 | 0 |  | 755.434 | 0 |  | 1452.118 | 0 |  | 1453.871 | 0 |  | 704.367 | 0 |  | 704.122 | 0 |  | 1505.356 | 0 |  | 1511.5291 | 0 |  | 741.978 | 0.102 |  | 742.08 | 0.102 |  | 1472.057 | 0 |  | 1479.677 | 0 |  | 772.708 | 0.025 |  | 772.766 | 0.025 | 138.4559 | 128.1158 | 106.4794 | 101.3203 | 109.1736 | 128.6428 | 107.0314392 | 0 | 0 | 0 | 0 | 0 | -38.5713224 | -9.426194 | -56.13734 | -37.44889 | -9.40281078 | -35.39682 | -10.32791 | -4.013813937 | -9.73860492 | 0 | 0 | 0 | 0 | 0 | 0 | 0 | 0 | 0 | 0 | 0 | 25.66154 | 0 | 0 | -57.20586 | -51.55774 | -48.00509 | -54.50503 | -68.37171 | -62.39822 | -33.95525 | 25.11268 | 39.10916 | 49.07151 | 11.41842 | 56.13557 | 23.65947 | 53.91139
90 | W86445 | 2017-03-27 01:37 | 50.1481 | 53.037 | 75 | 37 | 1.3229 | 444.2156 | 18090 | 33 | 239517 | 239707 | 239988 | 239996 | 139311 | 139287 | 220947 | 220954 | 239269 | 239731 | 215616 | 215624 | 215343 | 214692 | 292987 | 292979 | 1293.62 | 37360.4961 | 6 | 183.4831 | 183.4831 | 183.4831 | 183.4831 | 183.4831 | 23.1915 | 23.1915 | 1184.5703 | 1097.2994 | 1039.6666 | 922.0062 | 1055.9366 | 1002.0946 | 987.727 | 973.8426 | 960.3388 | 953.5967 | 944.3764 | 932.624 | 16 | 18 | 32.4714 | 21.2706 | 13.6634 | 9.6957 | 7.0514 | 5.2518 | 4.1443 | 3.549 | 3.5625 | 100.01 | 135.52 | 157.35 | 209.39 | 225.44 | 298.31 | 309.62 | 411.11 | 422.02 | 556.13 | 533.1 | 709.5 | 629.9 | 837.92 | 0 | 45.4 | 0 | 4.172727 | 4.5886 | 4.5886 | 0.5181 | 4.5886 | 6209733 | 2 |  |  | 3.6743 | 6.4386 | 8.0436 | 10.1836 | 12.4114 | 15.8679 | 3.5353 | 7.0314 | 8.8294 | 11.2824 | 13.9824 | 17.002 | 24.8608 | 24.9553 | 25.043 | 24.824 | 25.0353 | 25.0741 |  | 13280 | 722 | 14 |  | CC007C | 351 | 1465 | 8 | 2 | 30 | 30 | 4.172727 | 1986.1357 | 1930.2786 | 1652.1357 | 1528.55 | 1503.0571 | 1430.5571 | 1320.7858 | 89.55 | 91.5886 | 90.4307 | 91.3464 | 90.2064 | 73.1357 | 45.09 | 32.4714 | 21.2706 | 13.6634 | 9.6957 | 7.0514 | 5.2518 | 4.1443 | 3.549 | 0 | 0 | 0 | 0 | 0 | 0.1016 | 0.0254 | 0 | 0 | 0 | 0 | 0 | 0 | 0 | 0.046678 | 0.040185 | 0.032537 | 0.044486 | 0.03022 | 0.016313 | 0.014972 | -0.003162 | -0.010425 | -0.025425 | -0.016891 | -0.022917 | -0.012527 | -0.007027 | 0.068335 | 0.065285 | 0.063832 | 0.065438 | 0.073894 | 0.086323 | 0.082029 | -0.372144 | -0.367051 | -0.364316 | -0.368626 | -0.38158 | -0.379721 | -0.371557 | -1.277582 | -1.252361 | -1.238919 | -1.260318 | -1.323867 | -1.302444 | -1.262594 | -0.641691 | -0.591321 | -0.573126 | -0.625227 | -0.762099 | -0.855564 | -0.76284 | -0.276229 | -0.256058 | -0.245453 | -0.262444 | -0.313152 | -0.309636 | -0.277841 | 0.390869 | 0.359312 | 0.288831 | 0.229461 | 0.359433 | 0.303325 | 0.269756 | 0 | 0 | 0 | 0 | -10 | 30 | -30 | -2.504951 | -2.474336 | -2.459414 | -2.487086 | -2.566329 | 0 | 0 |  | 1402.08 | 0 |  | 1422.2729 | 0 |  | 745.415 | 0 |  | 745.179 | 0 |  | 1407.16 | 0 |  | 1430.579 | 0 |  | 766.669 | 0 |  | 766.627 | 0 |  | 1417.015 | 0 |  | 1450.746 | 0 |  | 776.036 | 0 |  | 775.978 | 0 |  | 1497.584 | 0 |  | 1502.6639 | 0 |  | 755.614 | 0 |  | 755.434 | 0 |  | 1452.118 | 0 |  | 1453.871 | 0 |  | 704.367 | 0 |  | 704.122 | 0 |  | 1505.356 | 0 |  | 1511.5291 | 0 |  | 741.978 | 0.102 |  | 742.08 | 0.102 |  | 1472.057 | 0 |  | 1479.677 | 0 |  | 772.708 | 0.025 |  | 772.766 | 0.025 | 135.7226 | 126.0182 | 105.4591 | 100.0252549 | 111.0669 | 123.49 | 108.3427 | 0 | 0 | 0 | 0 | 0 | -38.5796536 | -9.4375478 | -55.59526 | -37.27026336 | -8.811191928 | -34.77847521 | -9.668200701 | -4.931052984 | -10.03130933 | 0 | 0 | 0 | 0 | 0 | 0 | 0 | 0 | 0 | 0 | 0 | 25.66329 | 0 | 0 | -57.46342905 | -54.15826 | -51.82819 | -57.11224 | -68.74621 | -62.57227 | -34.3964556 | 22.6639 | 34.58971 | 44.81975 | 8.134544 | 58.31578 | 17.407 | 54.47743
90 | W86446 | 2017-03-27 01:39 | 49.781 | 52.6628 | 91 | 37 | 1.3229 | 444.2487 | 18103 | 33 | 239517 | 239707 | 239988 | 239996 | 139311 | 139287 | 220947 | 220954 | 239269 | 239731 | 215616 | 215624 | 215343 | 214692 | 292987 | 292979 | 1293.62 | 37378.7578 | 6 | 183.8477 | 183.8477 | 183.8477 | 183.8477 | 183.8477 | 23.5561 | 23.5561 | 1168.1641 | 1093.5828 | 1045 | 919.6296 | 1059.4683 | 1004.9379 | 990.1161 | 975.9332 | 962.2427 | 955.1207 | 945.8945 | 933.7982 | 16.2 | 17 | 32.5265 | 21.3677 | 13.7174 | 9.7391 | 7.0745 | 5.2693 | 4.1465 | 3.5492 | 3.5644 | 100.05 | 135.11 | 156.87 | 208.28 | 225.02 | 296.95 | 309.65 | 409.75 | 421.54 | 555.02 | 534.72 | 708.14 | 629.9 | 837.93 | 0 | 45.3 | 0 | 3.918182 | 3.8671 | 3.8671 | -0.1974 | 3.8671 | 6209735 | 1 |  |  | 3.5793 | 6.3293 | 7.9343 | 10.1029 | 12.2229 | 16.1343 | 3.5294 | 6.8627 | 8.4922 | 11.0588 | 13.3333 | 17.8373 | 24.8805 | 25.0314 | 25.0549 | 24.8166 | 25.0132 | 25.1949 |  | 13280 | 722 | 15 |  | CC007C | 351 | 1465 | 8 | 2 | 30 | 32.200001 | 3.918182 | 2026.2715 | 1959.1428 | 1682.0143 | 1568.95 | 1520.2285 | 1458.1571 | 1325.8643 | 90.2171 | 89.8557 | 86.3307 | 88.5829 | 89.4729 | 73.6286 | 43.4179 | 32.5265 | 21.3677 | 13.7174 | 9.7391 | 7.0745 | 5.2693 | 4.1465 | 3.5492 | 0 | 0 | 0 | 0 | 0 | 0.1016 | 0.0254 | 0 | 0 | 0 | 0 | 0 | 0 | 0 | 0.046214 | 0.039692 | 0.032024 | 0.043943 | 0.029757 | 0.01646 | 0.015127 | -0.003162 | -0.010426 | -0.025427 | -0.016892 | -0.02292 | -0.010972 | -0.006001 | 0.068306 | 0.065252 | 0.0638 | 0.065403 | 0.073855 | 0.08627 | 0.081989 | -0.37223 | -0.367222 | -0.364493 | -0.368841 | -0.381788 | -0.38026 | -0.371992 | -1.276895 | -1.252108 | -1.238707 | -1.260271 | -1.323744 | -1.307085 | -1.266657 | -0.642416 | -0.591728 | -0.573497 | -0.625524 | -0.762516 | -0.855796 | -0.763382 | -0.275628 | -0.255827 | -0.24526 | -0.262373 | -0.313001 | -0.309726 | -0.277583 | 0.391292 | 0.360259 | 0.289451 | 0.229551 | 0.359859 | 0.302678 | 0.269877 | 0 | 0 | 0 | 0 | -10 | 20 | -20 | -2.504796 | -2.474191 | -2.459297 | -2.486946 | -2.566163 | 0 | 0 |  | 1402.08 | 0 |  | 1422.2729 | 0 |  | 745.415 | 0 |  | 745.179 | 0 |  | 1407.16 | 0 |  | 1430.579 | 0 |  | 766.669 | 0 |  | 766.627 | 0 |  | 1417.015 | 0 |  | 1450.746 | 0 |  | 776.036 | 0 |  | 775.978 | 0 |  | 1497.584 | 0 |  | 1502.6639 | 0 |  | 755.614 | 0 |  | 755.434 | 0 |  | 1452.118 | 0 |  | 1453.871 | 0 |  | 704.367 | 0 |  | 704.122 | 0 |  | 1505.356 | 0 |  | 1511.5291 | 0 |  | 741.978 | 0.102 |  | 742.08 | 0.102 |  | 1472.057 | 0 |  | 1479.677 | 0 |  | 772.708 | 0.025 |  | 772.766 | 0.025 | 138.4065 | 127.838 | 107.3125 | 102.614 | 112.2765 | 125.7952 | 108.7063 | 0 | 0 | 0 | 0 | 0 | -38.634416 | -9.4485968 | -54.97288354 | -36.64419 | -8.171750079 | -34.09159 | -9.050437728 | -7.17328248 | -11.55951 | 0 | 0 | 0 | 0 | 0 | 0 | 0 | 0 | 0 | 0 | 0 | 25.66163 | 0 | 0 | -57.95691 | -53.17013 | -49.5104 | -55.41073 | -68.22452 | -63.01106 | -33.14444 | 25.47671 | 38.02366 | 49.63036 | 13.11172 | 60.66315 | 16.97645 | 54.55374
90 | W86447 | 2017-03-27 01:41 | 49.3201 | 52.2733 | 120 | 48 | 1.416 | 610.1368 | 24468 | 33 | 239517 | 239707 | 239988 | 239996 | 139311 | 139287 | 220947 | 220954 | 239269 | 239731 | 215616 | 215624 | 215343 | 214692 | 292987 | 292979 | 1293.62 | 37403.4648 | 6 | 184.3394 | 184.3394 | 184.3394 | 184.3394 | 184.3394 | 24.0478 | 24.0478 | 1193.9453 | 1095.2997 | 1048 | 910.3418 | 1045.6864 | 990.5918 | 975.2011 | 960.0484 | 946.5247 | 939.5928 | 929.7144 | 917.3411 | 16 | 16.6 | 32.2904 | 21.5478 | 14.1335 | 10.1687 | 7.3146 | 5.336 | 4.1834 | 3.6 | 3.6154 | 100.86 | 148.96 | 154.93 | 224.14 | 218.63 | 315.36 | 302.28 | 440.2 | 414.62 | 605.28 | 531.46 | 777.51 | 629.97 | 917.94 | 49.9 | 45.4 | 29.4702 | 4.254546 | 3.7432 | 3.7432 | 5.0041 | 3.7432 | 6901528 | 2 |  |  | 3.8643 | 6.6793 | 8.4321 | 10.7229 | 12.9643 | 17.4757 | 3.72 | 7.298 | 8.704 | 12.374 | 14.646 | 19.284 | 24.8905 | 25.0279 | 25.1296 | 25.074 | 24.9395 | 25.1186 |  | 13280 | 722 | 16 |  | CC008C | 356 | 1426 | 8 | 2 | 30 | 33.400002 | 4.254546 | 1941.8071 | 1865.7928 | 1612.4785 | 1538.8715 | 1447.1714 | 1361.85 | 1212.7357 | 93.6514 | 95.965 | 92.6507 | 94.0493 | 87.6057 | 69.3386 | 45.16 | 32.2904 | 21.5478 | 14.1335 | 10.1687 | 7.3146 | 5.336 | 4.1834 | 3.6 | 0 | 0 | 0 | 0 | 0 | 0.1016 | 0.0254 | 0 | 0 | 0 | 0 | 0 | 0 | 0 | 0.039771 | 0.033669 | 0.026884 | 0.039105 | 0.02486 | 0.013575 | 0.012451 | -0.003132 | -0.010314 | -0.025183 | -0.016782 | -0.02287 | -0.009064 | -0.004855 | 0.071407 | 0.068222 | 0.066702 | 0.068372 | 0.077214 | 0.090299 | 0.085812 | -0.354526 | -0.349618 | -0.347034 | -0.351309 | -0.363544 | -0.362062 | -0.354233 | -1.29556 | -1.269702 | -1.256184 | -1.278764 | -1.34276 | -1.329076 | -1.288188 | -0.604674 | -0.557372 | -0.540157 | -0.588745 | -0.718064 | -0.806378 | -0.719175 | -0.294481 | -0.272746 | -0.261535 | -0.280369 | -0.333941 | -0.329172 | -0.295183 | 0.39522 | 0.353695 | 0.305842 | 0.242322 | 0.37901 | 0.316895 | 0.281479 | 0 | 0 | 0 | 0 | -10 | 10 | -10 | -2.399955 | -2.370628 | -2.356315 | -2.383712 | -2.459815 | 0 | 0 |  | 1402.08 | 0 |  | 1422.2729 | 0 |  | 745.415 | 0 |  | 745.179 | 0 |  | 1407.16 | 0 |  | 1430.579 | 0 |  | 766.669 | 0 |  | 766.627 | 0 |  | 1417.015 | 0 |  | 1450.746 | 0 |  | 776.036 | 0 |  | 775.978 | 0 |  | 1497.584 | 0 |  | 1502.6639 | 0 |  | 755.614 | 0 |  | 755.434 | 0 |  | 1452.118 | 0 |  | 1453.871 | 0 |  | 704.367 | 0 |  | 704.122 | 0 |  | 1505.356 | 0 |  | 1511.5291 | 0 |  | 741.978 | 0.102 |  | 742.08 | 0.102 |  | 1472.057 | 0 |  | 1479.677 | 0 |  | 772.708 | 0.025 |  | 772.766 | 0.025 | 138.6586 | 127.2881 | 107.5555 | 105.2157 | 111.7419 | 122.9737 | 104.0673 | 0 | 0 | 0 | 0 | 0 | -36.7854992 | -8.9975182 | -47.46802284 | -29.65389021 | -2.136768984 | -28.54585 | -2.6720924 | -5.995461836 | -9.785076048 | 0 | 0 | 0 | 0 | 0 | 0 | 0 | 0 | 0 | 0 | 0 | 24.59815 | 0 | 0 | -56.62857 | -53.48820398 | -50.04592 | -55.37106 | -62.9065 | -55.91312 | -32.477943 | 34.56203 | 44.14602 | 55.37285 | 21.29882 | 70.76145 | 24.27961 | 52.80674
90 | W86448 | 2017-03-27 01:43 | 49.6288 | 52.4829 | 69 | 48 | 1.4197 | 615.7638 | 24974 | 33 | 239517 | 239707 | 239988 | 239996 | 139311 | 139287 | 220947 | 220954 | 239269 | 239731 | 215616 | 215624 | 215343 | 214692 | 292987 | 292979 | 1293.62 | 37429.1992 | 6 | 184.8389 | 184.8389 | 184.8389 | 184.8389 | 184.8389 | 24.5473 | 24.5473 | 1176.3672 | 1096.8306 | 1049.6666 | 919.2785 | 1057.9614 | 1002.3729 | 987.5221 | 973.3415 | 959.9195 | 953.2706 | 944.6927 | 932.9065 | 16.4 | 16.8 | 32.3947 | 21.4706 | 13.9452 | 9.9739 | 7.2735 | 5.3879 | 4.2205 | 3.6031 | 3.6186 | 100.79 | 152 | 156.22 | 231.62 | 222.1 | 328.92 | 304.19 | 452.66 | 416.37 | 611.1 | 534.31 | 781.26 | 630.12 | 920.99 | 50.9 | 45.3 | 27.2131 | 3.145454 | 3.3537 | 3.5209 | 11.3672 | 3.3537 | 6109773 | 1 |  |  | 3.7457 | 6.53 | 8.1557 | 10.1307 | 12.1086 | 16.3171 | 3.68 | 7.274 | 8.662 | 10.798 | 13.724 | 18.892 | 24.9009 | 24.9679 | 25.1166 | 24.8528 | 24.7862 | 25.1211 |  | 13280 | 722 | 17 |  | CC007 | 356 | 1440 | 8 | 2 | 30 | 41.200001 | 3.145454 | 1911.6 | 1879.0643 | 1641.2357 | 1536.2928 | 1507.9143 | 1453.5786 | 1312.4143 | 96.97 | 99.0707 | 98.3236 | 94.0371 | 94.4164 | 74.0293 | 46.7243 | 32.3947 | 21.4706 | 13.9452 | 9.9739 | 7.2735 | 5.3879 | 4.2205 | 3.6031 | 0 | 0 | 0 | 0 | 0 | 0.1016 | 0.0254 | 0 | 0 | 0 | 0 | 0 | 0 | 0 | 0.04212 | 0.035732 | 0.028948 | 0.040308 | 0.028394 | 0.015521 | 0.014218 | -0.003145 | -0.010373 | -0.025311 | -0.016851 | -0.022897 | -0.009712 | -0.005189 | 0.070277 | 0.067132 | 0.065636 | 0.067281 | 0.07597 | 0.088779 | 0.084383 | -0.361031 | -0.356233 | -0.353605 | -0.357918 | -0.370598 | -0.369408 | -0.361284 | -1.287016 | -1.262319 | -1.248906 | -1.271135 | -1.335854 | -1.323831 | -1.282432 | -0.619922 | -0.570836 | -0.553191 | -0.603079 | -0.734772 | -0.824146 | -0.73548 | -0.286076 | -0.26576 | -0.254848 | -0.273027 | -0.326222 | -0.322899 | -0.289026 | 0.39395 | 0.370069 | 0.299658 | 0.239004 | 0.374069 | 0.312076 | 0.278437 | 0 | 0 | 0 | 0 | -10 | 0 | 0 | -2.441237 | -2.411414 | -2.396883 | -2.423837 | -2.501062 | 0 | 0 |  | 1402.08 | 0 |  | 1422.2729 | 0 |  | 745.415 | 0 |  | 745.179 | 0 |  | 1407.16 | 0 |  | 1430.579 | 0 |  | 766.669 | 0 |  | 766.627 | 0 |  | 1417.015 | 0 |  | 1450.746 | 0 |  | 776.036 | 0 |  | 775.978 | 0 |  | 1497.584 | 0 |  | 1502.6639 | 0 |  | 755.614 | 0 |  | 755.434 | 0 |  | 1452.118 | 0 |  | 1453.871 | 0 |  | 704.367 | 0 |  | 704.122 | 0 |  | 1505.356 | 0 |  | 1511.5291 | 0 |  | 741.978 | 0.102 |  | 742.08 | 0.102 |  | 1472.057 | 0 |  | 1479.677 | 0 |  | 772.708 | 0.025 |  | 772.766 | 0.025 | 134.3415132 | 126.1453 | 107.7241 | 103.3633 | 114.5562 | 129.0473 | 110.7455 | 0 | 0 | 0 | 0 | 0 | -37.5318528 | -9.1766136 | -50.1614486 | -32.01115 | -4.542271122 | -29.81701 | -7.343189438 | -7.690134279 | -11.57908 | 0 | 0 | 0 | 0 | 0 | 0 | 0 | 0 | 0 | 0 | 0 | 25.01062 | 0 | 0 | -60.11383634 | -56.55312 | -54.39173 | -56.7118 | -69.37453 | -61.01095 | -34.36479 | 24.06622826 | 37.58107 | 48.79014 | 16.8345 | 62.84915 | 22.81432 | 55.62498
90 | W86449 | 2017-03-27 01:46 | 49.885 | 52.6962 | 81 | 50 | 1.3229 | 657.0172 | 22329 | 33 | 239517 | 239707 | 239988 | 239996 | 139311 | 139287 | 220947 | 220954 | 239269 | 239731 | 215616 | 215624 | 215343 | 214692 | 292987 | 292979 | 1293.62 | 37451.9531 | 6 | 185.4444 | 185.4444 | 185.4444 | 185.4444 | 185.4444 | 25.1528 | 25.1528 | 1186.9141 | 1105.1577 | 1048.8334 | 913.1892 | 1067.656 | 1006.8722 | 990.6335 | 975.3757 | 960.7349 | 953.2987 | 944.8726 | 931.5225 | 15.8 | 17.2 | 32.3465 | 20.5372 | 12.7925 | 8.923 | 6.343 | 4.6881 | 3.6273 | 3.0874 | 3.0937 | 93.55 | 134.8 | 152.63 | 215.18 | 223.18 | 311.98 | 312.18 | 439.68 | 431.06 | 596.86 | 557.91 | 772.6 | 659.85 | 924.97 | 49.9 | 45.3 | 29.6875 | 4.281818 | 5.1786 | 5.1786 | -0.6138 | 5.1786 | 6210447 | 2 |  |  | 3.4386 | 6.3243 | 7.9636 | 10.2393 | 11.8479 | 16.0036 | 4.1554 | 6.5839 | 8.5446 | 11.15 | 13.9679 | 18.575 | 25.2471 | 25.0227 | 25.0247 | 24.8388 | 25.0032 | 25.5443 |  | 13280 | 723 | 1 |  | CC007C | 305 | 1408 | 7 | 2 | 30 | 35.166664 | 4.281818 | 2026.4429 | 1970.7214 | 1675.6357 | 1591.9286 | 1486.8785 | 1580.0571 | 1289.5428 | 104.7793 | 100.7657 | 102.9957 | 101.115 | 102.5379 | 78.5986 | 50.9871 | 32.3465 | 20.5372 | 12.7925 | 8.923 | 6.343 | 4.6881 | 3.6273 | 3.0874 | 0 | 0 | 0 | 0 | 0 | 0.1016 | 0.0254 | 0 | 0 | 0 | 0 | 0 | 0 | 0 | 0.038077 | 0.031849 | 0.025504 | 0.036639 | 0.024403 | 0.013365 | 0.012187 | -0.003116 | -0.010116 | -0.024742 | -0.01643 | -0.022634 | -0.00847 | -0.004492 | 0.072685 | 0.069438 | 0.067895 | 0.069595 | 0.078601 | 0.091854 | 0.087369 | -0.346508 | -0.341808 | -0.339205 | -0.343385 | -0.355284 | -0.354697 | -0.346353 | -1.303459 | -1.277905 | -1.26384 | -1.286616 | -1.351151 | -1.342104 | -1.297289 | -0.588155 | -0.541849 | -0.525321 | -0.572588 | -0.698715 | -0.78103 | -0.698937 | -0.302637 | -0.280746 | -0.268899 | -0.288241 | -0.342792 | -0.341981 | -0.303752 | 0.392757 | 0.355944 | 0.282315 | 0.220629 | 0.34155 | 0.281392 | 0.250498 | 5 | 5 | 5 | 5 | -5 | -10 | 10 | -2.348038 | -2.319283 | -2.30524 | -2.331121 | -2.405745 | 0 | 0 |  | 1402.08 | 0 |  | 1422.2729 | 0 |  | 745.415 | 0 |  | 745.179 | 0 |  | 1407.16 | 0 |  | 1430.579 | 0 |  | 766.669 | 0 |  | 766.627 | 0 |  | 1417.015 | 0 |  | 1450.746 | 0 |  | 776.036 | 0 |  | 775.978 | 0 |  | 1497.584 | 0 |  | 1502.6639 | 0 |  | 755.614 | 0 |  | 755.434 | 0 |  | 1452.118 | 0 |  | 1453.871 | 0 |  | 704.367 | 0 |  | 704.122 | 0 |  | 1505.356 | 0 |  | 1511.5291 | 0 |  | 741.978 | 0.102 |  | 742.08 | 0.102 |  | 1472.057 | 0 |  | 1479.677 | 0 |  | 772.708 | 0.025 |  | 772.766 | 0.025 | 147.292 | 136.843 | 113.7673 | 110.7903 | 116.8701 | 145.1346 | 112.6661 | 0 | 0 | 0 | 0 | 0 | -36.0372152 | -8.7973662 | -45.57023 | -27.77271 | -0.96304608 | -26.00122 | -2.390186119 | -6.56959908 | -9.982638855 | 0 | 0 | 0 | 0 | 0 | 0 | 0 | -11.74019 | -11.596415 | -11.5262 | -11.655605 | 12.028725 | 0 | 0 | -61.62647 | -54.59979 | -54.1058 | -57.89723562 | -71.64477 | -61.38786 | -35.63677 | 28.35511 | 42.87403 | 47.17224 | 15.23621 | 54.86391 | 41.13989 | 58.24929
90 | W86450 | 2017-03-27 01:48 | 50.0075 | 52.815 | 87 | 50 | 1.3229 | 645.084 | 21923 | 33 | 239517 | 239707 | 239988 | 239996 | 139311 | 139287 | 220947 | 220954 | 239269 | 239731 | 215616 | 215624 | 215343 | 214692 | 292987 | 292979 | 1293.62 | 37474.1094 | 6 | 186.0389 | 186.0389 | 186.0389 | 186.0389 | 186.0389 | 25.7474 | 25.7474 | 1174.0234 | 1101.7173 | 1046.6666 | 912.4511 | 1064.459 | 1004.0931 | 988.3425 | 973.5214 | 959.1681 | 952.8181 | 943.7187 | 930.8466 | 15.8 | 17.4 | 32.2628 | 20.4935 | 12.7264 | 8.8662 | 6.3182 | 4.6474 | 3.6324 | 3.0883 | 3.0935 | 94.31 | 134.27 | 153.42 | 213.83 | 224.19 | 311.54 | 314.3 | 438.35 | 436.04 | 598.48 | 555.76 | 770.19 | 659.78 | 918.1 | 48.6 | 45.3 | 30.2743 | 5.172727 | 5.9433 | 5.9433 | -1.0156 | 5.9433 | 6210447 | 1 |  |  | 3.5686 | 6.5786 | 8.1593 | 10.3964 | 12.8193 | 15.9964 | 3.6089 | 6.9357 | 8.7768 | 11.3179 | 14.5679 | 18.7875 | 25.0355 | 24.9745 | 24.9326 | 24.8926 | 24.9291 | 25.2809 |  | 13280 | 723 | 2 |  | CC007C | 305 | 1408 | 7 | 2 | 30 | 36 | 5.172727 | 2040.2715 | 1983.8143 | 1707.2285 | 1641.3715 | 1562.35 | 1541.2285 | 1380.25 | 100.5121 | 97.8386 | 99.3443 | 101.8371 | 102.1143 | 78.8286 | 51.1493 | 32.2628 | 20.4935 | 12.7264 | 8.8662 | 6.3182 | 4.6474 | 3.6324 | 3.0883 | 0 | 0 | 0 | 0 | 0 | 0.1016 | 0.0254 | 0 | 0 | 0 | 0 | 0 | 0 | 0 | 0.039095 | 0.032812 | 0.026516 | 0.036436 | 0.025456 | 0.013879 | 0.012666 | -0.00311 | -0.010083 | -0.024646 | -0.016346 | -0.022522 | -0.008641 | -0.004598 | 0.072694 | 0.069442 | 0.067896 | 0.069598 | 0.078593 | 0.091882 | 0.087343 | -0.346438 | -0.341798 | -0.339252 | -0.343396 | -0.355536 | -0.354353 | -0.346473 | -1.303123 | -1.277835 | -1.264015 | -1.286767 | -1.353068 | -1.338743 | -1.296426 | -0.587946 | -0.541468 | -0.524783 | -0.572152 | -0.697474 | -0.781342 | -0.697561 | -0.302818 | -0.281198 | -0.269599 | -0.288768 | -0.34447 | -0.341452 | -0.305261 | 0.392416 | 0.355458 | 0.281316 | 0.21981 | 0.338584 | 0.283519 | 0.25048 | 10 | 10 | 10 | 10 | 0 | -20 | 20 | -2.348491 | -2.319688 | -2.305543 | -2.331504 | -2.406587 | 0 | 0 |  | 1402.08 | 0 |  | 1422.2729 | 0 |  | 745.415 | 0 |  | 745.179 | 0 |  | 1407.16 | 0 |  | 1430.579 | 0 |  | 766.669 | 0 |  | 766.627 | 0 |  | 1417.015 | 0 |  | 1450.746 | 0 |  | 776.036 | 0 |  | 775.978 | 0 |  | 1497.584 | 0 |  | 1502.6639 | 0 |  | 755.614 | 0 |  | 755.434 | 0 |  | 1452.118 | 0 |  | 1453.871 | 0 |  | 704.367 | 0 |  | 704.122 | 0 |  | 1505.356 | 0 |  | 1511.5291 | 0 |  | 741.978 | 0.102 |  | 742.08 | 0.102 |  | 1472.057 | 0 |  | 1479.677 | 0 |  | 772.708 | 0.025 |  | 772.766 | 0.025 | 148.3155 | 137.76 | 115.914 | 114.2362 | 122.7898 | 141.6112 | 120.5552 | 0 | 0 | 0 | 0 | 0 | -36.0022648 | -8.8004142 | -46.89288 | -29.04391 | -2.36370805 | -25.85114903 | -3.969901512 | -7.012335834 | -10.45956 | 0 | 0 | 0 | 0 | 0 | 0 | 0 | -23.48491 | -23.19688 | -23.05543 | -23.31504 | 0 | 0 | 0 | -59.09569 | -52.97647 | -52.1342 | -58.2663 | -71.22207 | -61.5921 | -35.67976 | 18.84202 | 32.54277 | 38.36065 | 6.803684 | 47.5978 | 37.00446 | 65.61544
90 | W86451 | 2017-03-27 01:50 | 50.3056 | 53.048 | 77 | 50 | 1.3229 | 658.0602 | 22359 | 33 | 239517 | 239707 | 239988 | 239996 | 139311 | 139287 | 220947 | 220954 | 239269 | 239731 | 215616 | 215624 | 215343 | 214692 | 292987 | 292979 | 1293.62 | 37496.793 | 6 | 186.6454 | 186.6454 | 186.6454 | 186.6454 | 186.6454 | 26.3538 | 26.3538 | 1191.6016 | 1111.3153 | 1053.8334 | 914.2011 | 1067.6329 | 1007.5131 | 991.8682 | 976.8962 | 962.4941 | 955.5696 | 946.0333 | 932.9354 | 15.8 | 19.8 | 32.191 | 20.226 | 12.5617 | 8.7211 | 6.2166 | 4.5899 | 3.6098 | 3.0893 | 3.0918 | 94.95 | 136.53 | 155.49 | 218.07 | 227.15 | 317.8 | 318.39 | 447.31 | 438.51 | 608.51 | 556.37 | 778.91 | 659.43 | 924.98 | 50.4 | 45.4 | 30.3441 | 6.9 | 8.3253 | 8.3253 | -0.208 | 8.3253 | 6210447 | 2 |  |  | 3.7143 | 6.6407 | 8.2836 | 10.7643 | 12.9629 | 16.3271 | 4.1143 | 6.8286 | 8.9036 | 12.1107 | 14.4232 | 18.0661 | 25.0736 | 24.9812 | 25.0123 | 24.7089 | 25.0291 | 25.0586 |  | 13280 | 723 | 3 |  | CC007C | 305 | 1408 | 7 | 2 | 30 | 25.6 | 6.9 | 2041.9214 | 1969.0643 | 1680.2072 | 1561.8928 | 1500.1143 | 1450.6428 | 1283.6285 | 104.6114 | 101.3779 | 102.09 | 101.4229 | 102.2214 | 78.0493 | 56.8357 | 32.191 | 20.226 | 12.5617 | 8.7211 | 6.2166 | 4.5899 | 3.6098 | 3.0893 | 0 | 0 | 0 | 0 | 0 | 0.1016 | 0.0254 | 0 | 0 | 0 | 0 | 0 | 0 | 0 | 0.039922 | 0.033516 | 0.027195 | 0.036338 | 0.025083 | 0.014388 | 0.013171 | -0.003087 | -0.010033 | -0.024544 | -0.016288 | -0.022422 | -0.007716 | -0.004048 | 0.072722 | 0.069475 | 0.067931 | 0.069636 | 0.078643 | 0.091962 | 0.087422 | -0.346203 | -0.341466 | -0.338868 | -0.342987 | -0.355039 | -0.353563 | -0.345673 | -1.302316 | -1.276617 | -1.262468 | -1.285192 | -1.35153 | -1.332587 | -1.290323 | -0.587441 | -0.541324 | -0.524781 | -0.57224 | -0.69801 | -0.782104 | -0.698394 | -0.30317 | -0.281041 | -0.269231 | -0.288235 | -0.343198 | -0.340077 | -0.303902 | 0.391324 | 0.352111 | 0.27865 | 0.217539 | 0.33702 | 0.282706 | 0.25032 | 15 | 15 | 15 | 15 | 5 | -30 | 30 | -2.349001 | -2.320171 | -2.305959 | -2.33194 | -2.407427 | 0 | 0 |  | 1402.08 | 0 |  | 1422.2729 | 0 |  | 745.415 | 0 |  | 745.179 | 0 |  | 1407.16 | 0 |  | 1430.579 | 0 |  | 766.669 | 0 |  | 766.627 | 0 |  | 1417.015 | 0 |  | 1450.746 | 0 |  | 776.036 | 0 |  | 775.978 | 0 |  | 1497.584 | 0 |  | 1502.6639 | 0 |  | 755.614 | 0 |  | 755.434 | 0 |  | 1452.118 | 0 |  | 1453.871 | 0 |  | 704.367 | 0 |  | 704.122 | 0 |  | 1505.356 | 0 |  | 1511.5291 | 0 |  | 741.978 | 0.102 |  | 742.08 | 0.102 |  | 1472.057 | 0 |  | 1479.677 | 0 |  | 772.708 | 0.025 |  | 772.766 | 0.025 | 148.4926 | 136.8007 | 114.1382 | 108.764 | 117.9735 | 133.404 | 112.2174 | 0 | 0 | 0 | 0 | 0 | -35.9220008 | -8.7800942 | -47.97080986 | -29.9788 | -3.346802668 | -25.7680996 | -3.59642133 | -8.891020464 | -11.77162 | 0 | 0 | 0 | 0 | 0 | 0 | 0 | -35.235015 | -34.802565 | -34.589385 | -34.9791 | -12.037135 | 0 | 0 | -61.45303 | -54.87829 | -53.57489229 | -58.03824 | -71.35156 | -61.04267 | -39.69371 | 3.833758 | 17.14109 | 22.62708 | -10.02147 | 30.98837 | 27.54832 | 51.97195
90 | W86452 | 2017-03-27 01:52 | 50.4913 | 53.2347 | 79 | 50 | 1.3229 | 655.6696 | 22287 | 33 | 239517 | 239707 | 239988 | 239996 | 139311 | 139287 | 220947 | 220954 | 239269 | 239731 | 215616 | 215624 | 215343 | 214692 | 292987 | 292979 | 1293.62 | 37519.4766 | 6 | 187.2497 | 187.2497 | 187.2497 | 187.2497 | 187.2497 | 26.9581 | 26.9581 | 1168.1641 | 1101.4618 | 1042 | 912.0865 | 1071.2268 | 1010.0865 | 993.7591 | 978.3661 | 963.2558 | 955.9605 | 945.8502 | 932.403 | 16 | 17.2 | 32.0628 | 20.306 | 12.6226 | 8.7631 | 6.2535 | 4.6105 | 3.6271 | 3.0873 | 3.0915 | 95.06 | 136.2 | 154.72 | 217.13 | 226.55 | 316.99 | 317.18 | 444.92 | 438.41 | 605.83 | 557.27 | 775.01 | 659.67 | 922.93 | 49.4 | 45.2 | 29.7297 | 8.881818 | 10.5227 | 10.5227 | -1.8707 | 10.5227 | 6210445 | 1 |  |  | 3.4243 | 6.4357 | 8.1771 | 10.3929 | 12.6779 | 16.1486 | 3.9929 | 6.9018 | 8.775 | 11.4071 | 13.9446 | 19.2696 | 25.3364 | 24.9935 | 25.1071 | 24.7461 | 24.9785 | 25.1669 |  | 13280 | 723 | 4 |  | CC007C | 305 | 1408 | 7 | 2 | 30 | 30.200001 | 8.881818 | 2038.3214 | 1980.1571 | 1695.6072 | 1582.5571 | 1539.9143 | 1447.2786 | 1351.3643 | 95.8493 | 89.4507 | 85.7471 | 87.5579 | 100.3379 | 78.8443 | 56.6707 | 32.0628 | 20.306 | 12.6226 | 8.7631 | 6.2535 | 4.6105 | 3.6271 | 3.0873 | 0 | 0 | 0 | 0 | 0 | 0.1016 | 0.0254 | 0 | 0 | 0 | 0 | 0 | 0 | 0 | 0.040472 | 0.033983 | 0.027675 | 0.036222 | 0.025967 | 0.014172 | 0.013008 | -0.003087 | -0.010033 | -0.024546 | -0.016289 | -0.022426 | -0.007957 | -0.0042 | 0.072691 | 0.06944 | 0.067894 | 0.069601 | 0.078597 | 0.091917 | 0.087354 | -0.346324 | -0.341695 | -0.339135 | -0.343192 | -0.355374 | -0.353419 | -0.345788 | -1.301395 | -1.27629 | -1.262359 | -1.284575 | -1.351712 | -1.325663 | -1.285447 | -0.58835 | -0.541841 | -0.525165 | -0.572815 | -0.698324 | -0.782952 | -0.698352 | -0.302323 | -0.280737 | -0.269114 | -0.287876 | -0.343342 | -0.339599 | -0.304418 | 0.391466 | 0.352974 | 0.279022 | 0.218111 | 0.336934 | 0.282551 | 0.250299 | 15 | 15 | 15 | 15 | 5 | -40 | 40 | -2.348565 | -2.319772 | -2.305657 | -2.331599 | -2.407017 | 0 | 0 |  | 1402.08 | 0 |  | 1422.2729 | 0 |  | 745.415 | 0 |  | 745.179 | 0 |  | 1407.16 | 0 |  | 1430.579 | 0 |  | 766.669 | 0 |  | 766.627 | 0 |  | 1417.015 | 0 |  | 1450.746 | 0 |  | 776.036 | 0 |  | 775.978 | 0 |  | 1497.584 | 0 |  | 1502.6639 | 0 |  | 755.614 | 0 |  | 755.434 | 0 |  | 1452.118 | 0 |  | 1453.871 | 0 |  | 704.367 | 0 |  | 704.122 | 0 |  | 1505.356 | 0 |  | 1511.5291 | 0 |  | 741.978 | 0.102 |  | 742.08 | 0.102 |  | 1472.057 | 0 |  | 1479.677 | 0 |  | 772.708 | 0.025 |  | 772.766 | 0.025 | 148.1676 | 137.5021 | 115.1216 | 110.1476 | 121.0326 | 133.0295 | 118.0471 | 0 | 0 | 0 | 0 | 0 | -35.9073704 | -8.7830152 | -48.65265 | -30.5671455 | -3.949921311 | -25.60543 | -4.786412192 | -8.238995545 | -11.32222 | 0 | 0 | 0 | 0 | 0 | 0 | 0 | -35.228475 | -34.79658 | -34.584855 | -34.973985 | -12.035085 | 0 | 0 | -56.39294 | -48.46806 | -45.03138 | -50.15448 | -70.06836 | -61.7313 | -39.5761 | 7.893558 | 23.67033 | 31.5554 | -0.5863402 | 34.14278 | 27.15184 | 58.36575
90 | W86453 | 2017-03-27 01:54 | 50.6317 | 53.3626 | 83 | 50 | 1.3229 | 655.4384 | 22280 | 33 | 239517 | 239707 | 239988 | 239996 | 139311 | 139287 | 220947 | 220954 | 239269 | 239731 | 215616 | 215624 | 215343 | 214692 | 292987 | 292979 | 1293.62 | 37542.1602 | 6 | 187.8538 | 187.8538 | 187.8538 | 187.8538 | 187.8538 | 27.5622 | 27.5622 | 1186.9141 | 1112.6066 | 1055.1666 | 915.1459 | 1070.1635 | 1009.8022 | 993.9818 | 979.0031 | 964.4596 | 957.5151 | 948.0034 | 934.8856 | 15.8 | 19.8 | 32.2439 | 20.3458 | 12.6431 | 8.7744 | 6.2608 | 4.6033 | 3.6103 | 3.0892 | 3.0881 | 94.57 | 135.49 | 154.23 | 216 | 225.97 | 315.15 | 316.76 | 443.05 | 437.28 | 606.1 | 556.98 | 777.87 | 659.81 | 923.02 | 49.8 | 45.2 | 30.8655 | 6.69091 | 8.7993 | 8.7993 | 1.1649 | 8.7993 | 6210445 | 2 |  |  | 3.5207 | 6.4386 | 8.18 | 10.5243 | 12.6971 | 16.1786 | 3.9464 | 6.8393 | 8.5696 | 11.6071 | 14.1893 | 18.2446 | 25.2354 | 24.9732 | 25.063 | 24.7019 | 24.9515 | 25.2169 |  | 13280 | 723 | 5 |  | CC007C | 305 | 1408 | 7 | 2 | 30 | 26 | 6.69091 | 2032.9286 | 1961.4785 | 1675.8286 | 1553.1215 | 1528.7214 | 1448.7 | 1286.6857 | 98.2307 | 92.645 | 88.4193 | 88.5014 | 100.96 | 79.1657 | 55.3179 | 32.2439 | 20.3458 | 12.6431 | 8.7744 | 6.2608 | 4.6033 | 3.6103 | 3.0892 | 0 | 0 | 0 | 0 | 0 | 0.1016 | 0.0254 | 0 | 0 | 0 | 0 | 0 | 0 | 0 | 0.040858 | 0.034319 | 0.027969 | 0.036093 | 0.026457 | 0.014504 | 0.013334 | -0.003088 | -0.010034 | -0.024548 | -0.01629 | -0.02243 | -0.007772 | -0.004047 | 0.072702 | 0.069451 | 0.067907 | 0.069613 | 0.078611 | 0.091932 | 0.087389 | -0.34627 | -0.341602 | -0.339008 | -0.343093 | -0.355264 | -0.353695 | -0.345867 | -1.301564 | -1.276251 | -1.261956 | -1.284498 | -1.35159 | -1.332146 | -1.290608 | -0.588143 | -0.541764 | -0.525146 | -0.572755 | -0.698277 | -0.782771 | -0.698862 | -0.302482 | -0.280713 | -0.269007 | -0.287818 | -0.343233 | -0.339658 | -0.303684 | 0.391353 | 0.353132 | 0.279258 | 0.218084 | 0.337261 | 0.282235 | 0.25005 | 15 | 15 | 15 | 15 | 5 | -30 | 30 | -2.348875 | -2.320073 | -2.305943 | -2.331891 | -2.407332 | 0 | 0 |  | 1402.08 | 0 |  | 1422.2729 | 0 |  | 745.415 | 0 |  | 745.179 | 0 |  | 1407.16 | 0 |  | 1430.579 | 0 |  | 766.669 | 0 |  | 766.627 | 0 |  | 1417.015 | 0 |  | 1450.746 | 0 |  | 776.036 | 0 |  | 775.978 | 0 |  | 1497.584 | 0 |  | 1502.6639 | 0 |  | 755.614 | 0 |  | 755.434 | 0 |  | 1452.118 | 0 |  | 1453.871 | 0 |  | 704.367 | 0 |  | 704.122 | 0 |  | 1505.356 | 0 |  | 1511.5291 | 0 |  | 741.978 | 0.102 |  | 742.08 | 0.102 |  | 1472.057 | 0 |  | 1479.677 | 0 |  | 772.708 | 0.025 |  | 772.766 | 0.025 | 147.798 | 136.2266 | 113.8005 | 108.1174 | 120.1743 | 133.1818884 | 112.4422 | 0 | 0 | 0 | 0 | 0 | -35.935412 | -8.7850218 | -49.16007228 | -30.99376 | -4.317151476 | -25.43691 | -5.44285293 | -8.968006872 | -11.98588 | 0 | 0 | 0 | 0 | 0 | 0 | 0 | -35.233125 | -34.801095 | -34.589145 | -34.978365 | -12.03666 | 0 | 0 | -57.7737 | -50.19172578 | -46.43304 | -50.68962 | -70.49804592 | -61.96861 | -38.65958 | 5.631079 | 20.24007 | 28.46115 | -2.987451 | 32.19676 | 26.30986 | 53.0117
90 | W86454 | 2017-03-27 01:57 | 50.691 | 53.3817 | 91 | 51 | 1.3229 | 657.8126 | 22342 | 33 | 239517 | 239707 | 239988 | 239996 | 139311 | 139287 | 220947 | 220954 | 239269 | 239731 | 215616 | 215624 | 215343 | 214692 | 292987 | 292979 | 1293.62 | 37564.8398 | 6 | 188.46 | 188.46 | 188.46 | 188.46 | 188.46 | 28.1684 | 28.1684 | 1178.7109 | 1099.1122 | 1042.1666 | 911.2595 | 1044.354 | 986.0391 | 971.1911 | 957.2159 | 943.7996 | 938.8165 | 930.0987 | 917.3514 | 16.2 | 17.2 | 32.3517 | 20.4332 | 12.6837 | 8.8037 | 6.2916 | 4.6084 | 3.6182 | 3.0855 | 3.0887 | 94.13 | 135.68 | 152.59 | 215.72 | 223.81 | 315.22 | 313.84 | 444.72 | 435.23 | 607.91 | 556.01 | 778.72 | 659.73 | 921.09 | 49 | 45.3 | 31.2629 | 1.645455 | 2.2211 | 2.2211 | -0.0106 | 2.2211 | 6210446 | 1 |  |  | 3.6979 | 6.8 | 8.4986 | 10.6164 | 13.2179 | 16.9729 | 4.2054 | 6.9393 | 8.9214 | 11.1268 | 14.9554 | 20.4911 | 25.2196 | 24.9529 | 25.0999 | 24.9282 | 24.804 | 24.9712 |  | 13280 | 723 | 6 |  | CC007C | 305 | 1408 | 7 | 2 | 30 | 34.200001 | 1.645455 | 2063.2356 | 1982.2858 | 1721.3286 | 1630.2786 | 1606.6143 | 1479.3785 | 1355.6428 | 91.7643 | 86.2793 | 78.835 | 78.0436 | 90.5636 | 72.5714 | 49.6229 | 32.3517 | 20.4332 | 12.6837 | 8.8037 | 6.2916 | 4.6084 | 3.6182 | 3.0855 | 0 | 0 | 0 | 0 | 0 | 0.1016 | 0.0254 | 0 | 0 | 0 | 0 | 0 | 0 | 0 | 0.040923 | 0.034394 | 0.028058 | 0.035872 | 0.026644 | 0.014184 | 0.013451 | -0.003087 | -0.010033 | -0.024545 | -0.016288 | -0.02243 | -0.008737 | -0.004582 | 0.072632 | 0.069388 | 0.067843 | 0.069539 | 0.078512 | 0.091806 | 0.087256 | -0.346893 | -0.342174 | -0.339639 | -0.34386 | -0.356305 | -0.354791 | -0.347037 | -1.302619 | -1.277225 | -1.263433 | -1.286505 | -1.35503 | -1.339041 | -1.297672 | -0.587847 | -0.541666 | -0.524926 | -0.572077 | -0.696572 | -0.781727 | -0.697476 | -0.303593 | -0.281486 | -0.269962 | -0.289507 | -0.346555 | -0.341678 | -0.305973 | 0.39204 | 0.355867 | 0.281473 | 0.219708 | 0.33847 | 0.282709 | 0.250155 | 15 | 15 | 15 | 15 | 5 | -20 | 20 | -2.348871 | -2.32 | -2.305631 | -2.331643 | -2.407169 | 0 | 0 |  | 1402.08 | 0 |  | 1422.2729 | 0 |  | 745.415 | 0 |  | 745.179 | 0 |  | 1407.16 | 0 |  | 1430.579 | 0 |  | 766.669 | 0 |  | 766.627 | 0 |  | 1417.015 | 0 |  | 1450.746 | 0 |  | 776.036 | 0 |  | 775.978 | 0 |  | 1497.584 | 0 |  | 1502.6639 | 0 |  | 755.614 | 0 |  | 755.434 | 0 |  | 1452.118 | 0 |  | 1453.871 | 0 |  | 704.367 | 0 |  | 704.122 | 0 |  | 1505.356 | 0 |  | 1511.5291 | 0 |  | 741.978 | 0.102 |  | 742.08 | 0.102 |  | 1472.057 | 0 |  | 1479.677 | 0 |  | 772.708 | 0.025 |  | 772.766 | 0.025 | 149.8569 | 137.5468 | 116.7801 | 113.3679 | 126.1385 | 135.8158 | 118.288 | 0 | 0 | 0 | 0 | 0 | -36.0467656 | -8.8147398 | -49.28589 | -31.11448 | -4.438440129 | -25.19491392 | -5.71009642 | -7.293756327 | -11.50905 | 0 | 0 | 0 | 0 | 0 | 0 | 0 | -35.233065 | -34.8 | -34.584465 | -34.974645 | -12.035845 | 0 | 0 | -53.94337 | -46.73456 | -41.38254121 | -44.64695 | -63.08407 | -56.73102 | -34.61078 | 11.3946 | 24.89781 | 36.37465 | 8.551436 | 45.30849 | 35.74428 | 63.35339
90 | W86455 | 2017-03-27 01:59 | 50.8831 | 53.5165 | 82 | 50 | 1.3229 | 658.6632 | 22384 | 33 | 239517 | 239707 | 239988 | 239996 | 139311 | 139287 | 220947 | 220954 | 239269 | 239731 | 215616 | 215624 | 215343 | 214692 | 292987 | 292979 | 1293.62 | 37587.5195 | 6 | 189.0671 | 189.0671 | 189.0671 | 189.0671 | 189.0671 | 28.7755 | 28.7755 | 1195.1172 | 1112.3217 | 1055.5 | 915.2811 | 1054.7429 | 995.9751 | 981.0939 | 966.5615 | 952.3525 | 946.0395 | 936.7837 | 923.4559 | 15.8 | 18.8 | 32.385 | 20.2733 | 12.4761 | 8.6416 | 6.1785 | 4.5644 | 3.5771 | 3.0862 | 3.0826 | 94.85 | 136.01 | 156 | 219.15 | 229.61 | 320.49 | 320.52 | 450.27 | 436.66 | 611.74 | 557.61 | 783.28 | 660.14 | 922.83 | 50.6 | 45.3 | 31.8135 | 6.090909 | 7.8142 | 7.8142 | 1.6122 | 7.8142 | 6210445 | 2 |  |  | 3.72 | 6.7536 | 8.7121 | 11.1829 | 13.1664 | 17.5436 | 4.0446 | 7.1036 | 9.325 | 12.0982 | 15.0661 | 19.8071 | 24.9551 | 25.0256 | 25.0069 | 24.8646 | 25.0042 | 25.0284 |  | 13280 | 723 | 7 |  | CC007C | 305 | 1408 | 7 | 2 | 30 | 26.200001 | 6.090909 | 2059.7856 | 1977.4 | 1682.7572 | 1532.8928 | 1543.7428 | 1471.7643 | 1224.5643 | 98.0014 | 94.8593 | 91.9043 | 88.6479 | 90.6821 | 70.8764 | 55.0214 | 32.385 | 20.2733 | 12.4761 | 8.6416 | 6.1785 | 4.5644 | 3.5771 | 3.0862 | 0 | 0 | 0 | 0 | 0 | 0.1016 | 0.0254 | 0 | 0 | 0 | 0 | 0 | 0 | 0 | 0.041206 | 0.034516 | 0.028216 | 0.035657 | 0.026931 | 0.014529 | 0.013574 | -0.003087 | -0.010033 | -0.024547 | -0.016289 | -0.022433 | -0.008628 | -0.004474 | 0.072658 | 0.069414 | 0.067873 | 0.069581 | 0.078561 | 0.091858 | 0.087351 | -0.346713 | -0.341976 | -0.339354 | -0.343381 | -0.355785 | -0.354609 | -0.346463 | -1.302659 | -1.277158 | -1.262902 | -1.284956 | -1.353272 | -1.341065 | -1.297429 | -0.587593 | -0.541491 | -0.525004 | -0.57274 | -0.697462 | -0.781954 | -0.699107 | -0.30365 | -0.28145 | -0.269546 | -0.288192 | -0.344857 | -0.341041 | -0.303718 | 0.391111 | 0.35038 | 0.275959 | 0.216082 | 0.337277 | 0.281657 | 0.249739 | 15 | 15 | 15 | 15 | 5 | -10 | 10 | -2.349027 | -2.320141 | -2.305715 | -2.331727 | -2.407279 | 0 | 0 |  | 1402.08 | 0 |  | 1422.2729 | 0 |  | 745.415 | 0 |  | 745.179 | 0 |  | 1407.16 | 0 |  | 1430.579 | 0 |  | 766.669 | 0 |  | 766.627 | 0 |  | 1417.015 | 0 |  | 1450.746 | 0 |  | 776.036 | 0 |  | 775.978 | 0 |  | 1497.584 | 0 |  | 1502.6639 | 0 |  | 755.614 | 0 |  | 755.434 | 0 |  | 1452.118 | 0 |  | 1453.871 | 0 |  | 704.367 | 0 |  | 704.122 | 0 |  | 1505.356 | 0 |  | 1511.5291 | 0 |  | 741.978 | 0.102 |  | 742.08 | 0.102 |  | 1472.057 | 0 |  | 1479.677 | 0 |  | 772.708 | 0.025 |  | 772.766 | 0.025 | 149.6599 | 137.2592436 | 114.2138 | 106.6602 | 121.278 | 135.1933 | 106.9669 | 0 | 0 | 0 | 0 | 0 | -36.0282744 | -8.8001602 | -49.65606 | -31.26866 | -4.633587438 | -24.88703 | -6.087017456 | -7.913624565 | -11.8066039 | 0 | 0 | 0 | 0 | 0 | 0 | 0 | -35.235405 | -34.802115 | -34.585725 | -34.975905 | -12.036395 | 0 | 0 | -57.58494 | -51.36546 | -48.25013 | -50.7722 | -63.24732 | -55.42208 | -38.46585 | 7.183502 | 19.82301 | 26.74434 | -3.974917 | 39.90725 | 35.82934 | 47.89431
90 | W86456 | 2017-03-27 02:01 | 50.9204 | 53.6103 | 87 | 50 | 1.3229 | 656.9827 | 22341 | 33 | 239517 | 239707 | 239988 | 239996 | 139311 | 139287 | 220947 | 220954 | 239269 | 239731 | 215616 | 215624 | 215343 | 214692 | 292987 | 292979 | 1293.62 | 37610.2227 | 6 | 189.6725 | 189.6725 | 189.6725 | 189.6725 | 189.6725 | 29.381 | 29.381 | 1178.7109 | 1108.6732 | 1045.6666 | 913.8763 | 1072.4418 | 1011.7659 | 996.1783 | 981.2182 | 966.7213 | 959.0775 | 949.3602 | 935.9055 | 15.8 | 18.4 | 32.3015 | 20.2754 | 12.448 | 8.6089 | 6.1392 | 4.5727 | 3.5998 | 3.0912 | 3.0842 | 95.18 | 137.36 | 156.66 | 221.63 | 230.92 | 325.08 | 323.75 | 455.9 | 440.37 | 615.1 | 558.91 | 784.74 | 659.83 | 922.1 | 50.6 | 45.3 | 31.5297 | 4.709091 | 5.4913 | 5.4913 | -2.4926 | 5.4913 | 6210445 | 1 |  |  | 3.4407 | 6.4557 | 8.2521 | 10.96 | 12.7907 | 16.3557 | 3.9518 | 7.0875 | 9.0786 | 11.8839 | 14.4518 | 18.0964 | 25.2939 | 24.9586 | 25.0586 | 24.806 | 24.981 | 25.2604 |  | 13280 | 723 | 8 |  | CC007C | 305 | 1408 | 7 | 2 | 30 | 29 | 4.709091 | 2036.4857 | 1961.5428 | 1683.8143 | 1573.5929 | 1503 | 1460.1786 | 1255.4928 | 93.9621 | 86.74 | 82.6764 | 84.2929 | 100.1064 | 78.7029 | 51.9614 | 32.3015 | 20.2754 | 12.448 | 8.6089 | 6.1392 | 4.5727 | 3.5998 | 3.0912 | 0 | 0 | 0 | 0 | 0 | 0.1016 | 0.0254 | 0 | 0 | 0 | 0 | 0 | 0 | 0 | 0.041456 | 0.034643 | 0.028377 | 0.035413 | 0.027121 | 0.014918 | 0.013823 | -0.003087 | -0.010034 | -0.024548 | -0.01629 | -0.022437 | -0.009185 | -0.00476 | 0.072698 | 0.069443 | 0.067902 | 0.069608 | 0.078613 | 0.091923 | 0.087404 | -0.346257 | -0.341676 | -0.33903 | -0.343089 | -0.355156 | -0.354201 | -0.346124 | -1.301184 | -1.276331 | -1.261943 | -1.283997 | -1.350734 | -1.340353 | -1.296933 | -0.588441 | -0.541786 | -0.525358 | -0.57297 | -0.698984 | -0.78291 | -0.699777 | -0.302141 | -0.280774 | -0.268777 | -0.287596 | -0.342313 | -0.339599 | -0.302723 | 0.390878 | 0.349395 | 0.274852 | 0.214448 | 0.335969 | 0.281562 | 0.249851 | 15 | 15 | 15 | 15 | 5 | 0 | 0 | -2.348068 | -2.319263 | -2.305096 | -2.331064 | -2.406497 | 0 | 0 |  | 1402.08 | 0 |  | 1422.2729 | 0 |  | 745.415 | 0 |  | 745.179 | 0 |  | 1407.16 | 0 |  | 1430.579 | 0 |  | 766.669 | 0 |  | 766.627 | 0 |  | 1417.015 | 0 |  | 1450.746 | 0 |  | 776.036 | 0 |  | 775.978 | 0 |  | 1497.584 | 0 |  | 1502.6639 | 0 |  | 755.614 | 0 |  | 755.434 | 0 |  | 1452.118 | 0 |  | 1453.871 | 0 |  | 704.367 | 0 |  | 704.122 | 0 |  | 1505.356 | 0 |  | 1511.5291 | 0 |  | 741.978 | 0.102 |  | 742.08 | 0.102 |  | 1472.057 | 0 |  | 1479.677 | 0 |  | 772.708 | 0.025 |  | 772.766 | 0.025 | 148.0484 | 136.2154 | 114.3344 | 109.5347 | 118.155339 | 134.224 | 109.7351 | 0 | 0 | 0 | 0 | 0 | -35.9868216 | -8.7915496 | -49.92513 | -31.40923 | -4.831979747 | -24.55387 | -6.326838056 | -7.684243749 | -11.7541 | 0 | 0 | 0 | 0 | 0 | 0 | 0 | -35.22102 | -34.788945 | -34.57644 | -34.96596 | -12.032485 | 0 | 0 | -55.29115 | -46.99451764 | -43.43471 | -48.2973 | -69.97277 | -61.61729 | -36.36139 | 7.611136 | 23.02272 | 31.49123 | 1.717517 | 29.82324 | 28.93564 | 52.82805
90 | W86457 | 2017-03-27 02:04 | 51.0016 | 53.6941 | 82 | 49 | 1.3229 | 640.2882 | 21757 | 33 | 239517 | 239707 | 239988 | 239996 | 139311 | 139287 | 220947 | 220954 | 239269 | 239731 | 215616 | 215624 | 215343 | 214692 | 292987 | 292979 | 1293.62 | 37632.3359 | 6 | 190.2626 | 190.2626 | 190.2626 | 190.2626 | 190.2626 | 29.9711 | 29.9711 | 1189.2578 | 1113.804 | 1053.8334 | 916.6033 | 1070.1576 | 1009.8093 | 994.3655 | 979.8307 | 965.6964 | 958.9227 | 949.35 | 936.5906 | 15.8 | 21.2 | 32.0971 | 20.1395 | 12.508 | 8.6665 | 6.1843 | 4.5999 | 3.6307 | 3.0854 | 3.0851 | 95.62 | 136.3 | 156.07 | 217.36 | 230.17 | 318.46 | 322.13 | 448.25 | 441.13 | 604.83 | 557.87 | 770.41 | 660.03 | 918.03 | 49.5 | 45.3 | 28.5866 | 4.4 | 4.7487 | 4.7487 | 1.4067 | 4.7487 | 6210447 | 2 |  |  | 3.48 | 6.3693 | 8.155 | 10.5314 | 12.7964 | 15.9136 | 3.5214 | 6.9964 | 8.7232 | 11.7071 | 13.9357 | 17.3571 | 25.1879 | 24.949 | 25.0534 | 24.8774 | 24.9922 | 25.2084 |  | 13280 | 723 | 9 |  | CC007C | 305 | 1408 | 7 | 2 | 30 | 32.400002 | 4.4 | 2060.3428 | 1973.4928 | 1708.6714 | 1619.8143 | 1558.5571 | 1480.65 | 1389.9714 | 85.4057 | 77.9743 | 70.29 | 74.4064 | 95.6714 | 77.11 | 50.8843 | 32.0971 | 20.1395 | 12.508 | 8.6665 | 6.1843 | 4.5999 | 3.6307 | 3.0854 | 0 | 0 | 0 | 0 | 0 | 0.1016 | 0.0254 | 0 | 0 | 0 | 0 | 0 | 0 | 0 | 0.041684 | 0.034824 | 0.028538 | 0.035165 | 0.027213 | 0.014593 | 0.013912 | -0.003088 | -0.010034 | -0.024549 | -0.01629 | -0.02244 | -0.00894 | -0.004846 | 0.072679 | 0.069429 | 0.067883 | 0.069589 | 0.078582 | 0.091894 | 0.087321 | -0.346417 | -0.341789 | -0.339238 | -0.343296 | -0.355509 | -0.354341 | -0.346736 | -1.301336 | -1.276419 | -1.262535 | -1.284578 | -1.352097 | -1.340032 | -1.298988 | -0.588322 | -0.54185 | -0.525149 | -0.572756 | -0.698223 | -0.78276 | -0.697827 | -0.302487 | -0.280837 | -0.269252 | -0.288087 | -0.343637 | -0.339965 | -0.305159 | 0.39061 | 0.350609 | 0.275928 | 0.215309 | 0.334936 | 0.281949 | 0.249915 | 15 | 15 | 15 | 15 | 5 | 10 | -10 | -2.347655 | -2.318881 | -2.304792 | -2.330711 | -2.406084 | 0 | 0 |  | 1402.08 | 0 |  | 1422.2729 | 0 |  | 745.415 | 0 |  | 745.179 | 0 |  | 1407.16 | 0 |  | 1430.579 | 0 |  | 766.669 | 0 |  | 766.627 | 0 |  | 1417.015 | 0 |  | 1450.746 | 0 |  | 776.036 | 0 |  | 775.978 | 0 |  | 1497.584 | 0 |  | 1502.6639 | 0 |  | 755.614 | 0 |  | 755.434 | 0 |  | 1452.118 | 0 |  | 1453.871 | 0 |  | 704.367 | 0 |  | 704.122 | 0 |  | 1505.356 | 0 |  | 1511.5291 | 0 |  | 741.978 | 0.102 |  | 742.08 | 0.102 |  | 1472.057 | 0 |  | 1479.677 | 0 |  | 772.708 | 0.025 |  | 772.766 | 0.025 | 149.7437 | 137.0176 | 115.9897 | 112.7213 | 122.4745 | 136.0628511 | 121.3737 | 0 | 0 | 0 | 0 | 0 | -36.0010456 | -8.8070944 | -50.22636 | -31.64242701 | -5.036252115 | -24.24640975 | -6.453558981 | -7.575200896 | -11.77663 | 0 | 0 | 0 | 0 | 0 | 0 | 0 | -35.214825 | -34.783215 | -34.57188 | -34.960665 | -12.03042 | 0 | 0 | -50.24605 | -42.25037 | -36.91272321 | -42.61671 | -66.79997 | -60.3586236 | -35.50844 | 14.05641 | 28.34162 | 39.46889 | 10.89747 | 37.19058 | 32.12798 | 65.28153
90 | W86458 | 2017-03-27 02:06 | 51.1223 | 53.8011 | 83 | 50 | 1.3229 | 656.3673 | 22309 | 33 | 239517 | 239707 | 239988 | 239996 | 139311 | 139287 | 220947 | 220954 | 239269 | 239731 | 215616 | 215624 | 215343 | 214692 | 292987 | 292979 | 1293.62 | 37655.0195 | 6 | 190.8676 | 190.8676 | 190.8676 | 190.8676 | 190.8676 | 30.576 | 30.576 | 1184.5703 | 1113.0522 | 1049.8334 | 914.8424 | 1075.2072 | 1014.8032 | 998.9659 | 984.0168 | 969.4647 | 961.8885 | 951.6731 | 938.2412 | 15.8 | 20 | 32.3182 | 20.0429 | 12.3954 | 8.5509 | 6.0905 | 4.543 | 3.6042 | 3.0874 | 3.0867 | 96.01 | 139.33 | 157.26 | 223.59 | 231.48 | 328.28 | 324.05 | 460.39 | 443.1 | 618.88 | 560.59 | 786.03 | 659.84 | 924.05 | 49.6 | 45.2 | 31.9082 | 5.2 | 6.4725 | 6.4725 | 1.1899 | 6.4725 | 6209535 | 1 |  |  | 3.4629 | 6.5057 | 8.1929 | 10.8236 | 12.9307 | 16.2286 | 3.775 | 6.8946 | 8.8232 | 11.6429 | 14.0125 | 17.6411 | 25.2314 | 24.8606 | 25.0164 | 24.8625 | 25.0149 | 25.2129 |  | 13280 | 723 | 10 |  | CC007C | 305 | 1408 | 7 | 2 | 30 | 27.4 | 5.2 | 2054.9714 | 1957.4928 | 1677.9714 | 1553.05 | 1506.5714 | 1406.2072 | 1289.85 | 89.4586 | 83.9793 | 79.4971 | 80.205 | 99 | 77.2643 | 52.8493 | 32.3182 | 20.0429 | 12.3954 | 8.5509 | 6.0905 | 4.543 | 3.6042 | 3.0874 | 0 | 0 | 0 | 0 | 0 | 0.1016 | 0.0254 | 0 | 0 | 0 | 0 | 0 | 0 | 0 | 0.04201 | 0.034984 | 0.02872 | 0.034977 | 0.02741 | 0.014909 | 0.014053 | -0.003089 | -0.010037 | -0.024555 | -0.016293 | -0.022447 | -0.008923 | -0.004637 | 0.072717 | 0.069468 | 0.067926 | 0.069633 | 0.07864 | 0.091978 | 0.087422 | -0.346193 | -0.341506 | -0.33888 | -0.342922 | -0.355008 | -0.353665 | -0.345878 | -1.301743 | -1.276486 | -1.262193 | -1.284176 | -1.351052 | -1.336279 | -1.294192 | -0.587711 | -0.541471 | -0.525 | -0.572624 | -0.698475 | -0.783149 | -0.698899 | -0.302881 | -0.280925 | -0.269001 | -0.287769 | -0.342646 | -0.338938 | -0.303418 | 0.389904 | 0.348814 | 0.27468 | 0.214169 | 0.333773 | 0.281103 | 0.249951 | 15 | 15 | 15 | 15 | 5 | 20 | -20 | -2.348909 | -2.320109 | -2.305979 | -2.331938 | -2.407371 | 0 | 0 |  | 1402.08 | 0 |  | 1422.2729 | 0 |  | 745.415 | 0 |  | 745.179 | 0 |  | 1407.16 | 0 |  | 1430.579 | 0 |  | 766.669 | 0 |  | 766.627 | 0 |  | 1417.015 | 0 |  | 1450.746 | 0 |  | 776.036 | 0 |  | 775.978 | 0 |  | 1497.584 | 0 |  | 1502.6639 | 0 |  | 755.614 | 0 |  | 755.434 | 0 |  | 1452.118 | 0 |  | 1453.871 | 0 |  | 704.367 | 0 |  | 704.122 | 0 |  | 1505.356 | 0 |  | 1511.5291 | 0 |  | 741.978 | 0.102 |  | 742.08 | 0.102 |  | 1472.057 | 0 |  | 1479.677 | 0 |  | 772.708 | 0.025 |  | 772.766 | 0.025 | 149.4314 | 135.9831 | 113.9779 | 108.1435 | 118.4768 | 129.3401 | 112.7612667 | 0 | 0 | 0 | 0 | 0 | -35.932364 | -8.7853012 | -50.66514 | -31.8445 | -5.257033845 | -23.99354 | -6.705271076 | -7.998966094 | -12.18611 | 0 | 0 | 0 | 0 | 0 | 0 | 0 | -35.233635 | -34.801635 | -34.589685 | -34.97907 | -12.036855 | 0 | 0 | -52.5758 | -45.47236 | -41.7359775 | -45.92730792 | -69.149025 | -60.50946 | -36.93632 | 10.95678 | 23.86462 | 32.39519 | 3.243608346 | 30.58562382 | 24.89934 | 54.85353
90 | W86459 | 2017-03-27 02:08 | 51.034 | 53.6483 | 68 | 40 | 1.5997 | 471.6705 | 19312 | 33 | 239517 | 239707 | 239988 | 239996 | 139311 | 139287 | 220947 | 220954 | 239269 | 239731 | 215616 | 215624 | 215343 | 214692 | 292987 | 292979 | 1293.62 | 37674.4844 | 6 | 191.2642 | 191.2642 | 191.2642 | 191.2642 | 191.2642 | 30.9726 | 30.9726 | 1190.4297 | 1116.0664 | 1068 | 931.6579 | 1055.9631 | 1005.433 | 992.5162 | 979.3546 | 967.3525 | 963.2507 | 956.7495 | 945.3955 | 16 | 30.4 | 32.1916 | 21.5445 | 14.2553 | 10.236 | 7.5942 | 5.6968 | 4.4944 | 3.8523 | 3.8546 | 104.23 | 139.33 | 159.36 | 209.57 | 225.28 | 294.97 | 304.82 | 403.33 | 410.46 | 539.18 | 520.55 | 685.85 | 609.74 | 807.92 | 50 | 45.2 | 11.5334 | 4.58 | 4.66 | 4.66 | -1.4227 | 4.66 | 6207655 | 2 |  |  | 4.1414 | 7.4293 | 9.0843 | 11.4171 | 13.5593 | 18.3429 | 4.288 | 7.96 | 9.688 | 11.73 | 14.582 | 20.39 | 25.2277 | 24.9386 | 25.1734 | 24.851 | 24.7974 | 25.1745 |  | 13280 | 723 | 11 |  | CC009A | 381 | 1357 | 9 | 2 | 35 | 48.25 | 4.58 | 1935.7 | 1958.2072 | 1725.3357 | 1682.7928 | 1632.8357 | 1583.3143 | 1321.7858 | 89.6814 | 84.5964 | 80.4929 | 77.9729 | 91.575 | 75.7629 | 46.6136 | 32.1916 | 21.5445 | 14.2553 | 10.236 | 7.5942 | 5.6968 | 4.4944 | 3.8523 | 0 | 0 | 0 | 0 | 0 | 0.1016 | 0.0254 | 0 | 0 | 0 | 0 | 0 | 0 | 0 | 0.035382 | 0.028643 | 0.022698 | 0.029604 | 0.021549 | 0.012052 | 0.011173 | -0.002689 | -0.008902 | -0.022994 | -0.015263 | -0.021954 | -0.008112 | -0.004188 | 0.075951 | 0.072542 | 0.070929 | 0.072695 | 0.08207 | 0.096042 | 0.091344 | -0.32339 | -0.319236 | -0.316822 | -0.3209 | -0.33258 | -0.331239 | -0.323489 | -1.322393 | -1.297853 | -1.283552 | -1.30781 | -1.3779 | -1.360757 | -1.315174 | -0.518558 | -0.477101 | -0.462478 | -0.503615 | -0.613005 | -0.686592 | -0.614174 | -0.323748 | -0.301489 | -0.288888 | -0.310537 | -0.372104 | -0.367868 | -0.327095 | 0.400266 | 0.361665 | 0.31955 | 0.258337 | 0.411269 | 0.347557 | 0.313385 | 15 | 15 | 15 | 15 | 5 | 30 | -30 | -2.193157 | -2.166372 | -2.153122 | -2.177385 | -2.247847 | 0 | 0 |  | 1402.08 | 0 |  | 1422.2729 | 0 |  | 745.415 | 0 |  | 745.179 | 0 |  | 1407.16 | 0 |  | 1430.579 | 0 |  | 766.669 | 0 |  | 766.627 | 0 |  | 1417.015 | 0 |  | 1450.746 | 0 |  | 776.036 | 0 |  | 775.978 | 0 |  | 1497.584 | 0 |  | 1502.6639 | 0 |  | 755.614 | 0 |  | 755.434 | 0 |  | 1452.118 | 0 |  | 1453.871 | 0 |  | 704.367 | 0 |  | 704.122 | 0 |  | 1505.356 | 0 |  | 1511.5291 | 0 |  | 741.978 | 0.102 |  | 742.08 | 0.102 |  | 1472.057 | 0 |  | 1479.677 | 0 |  | 772.708 | 0.025 |  | 772.766 | 0.025 | 147.0183507 | 142.0523 | 122.3763 | 122.3306 | 134.0068 | 152.0647 | 120.7372 | 0 | 0 | 0 | 0 | 0 | -33.6538824 | -8.2166206 | -43.23299 | -25.62092 | 0.379931392 | -18.75530321 | 0.5580495 | -5.36138258 | -9.18649039 | 0 | 0 | 0 | 0 | 0 | 0 | 0 | -32.897355 | -32.49558 | -32.29683 | -32.660775 | -11.239235 | 0 | 0 | -46.50501 | -40.36103 | -37.2262 | -39.26832 | -56.13593 | -52.0182 | -28.62886 | 24.38299 | 43.57474 | 53.23324 | 31.64622 | 67.18971 | 61.03121 | 74.70523
90 | W86460 | 2017-03-27 02:10 | 50.9434 | 53.4568 | 74 | 41 | 1.5997 | 472.6143 | 19355 | 33 | 239517 | 239707 | 239988 | 239996 | 139311 | 139287 | 220947 | 220954 | 239269 | 239731 | 215616 | 215624 | 215343 | 214692 | 292987 | 292979 | 1293.62 | 37693.9492 | 6 | 191.6617 | 191.6617 | 191.6617 | 191.6617 | 191.6617 | 31.3701 | 31.3701 | 1205.6641 | 1128.5164 | 1078.5 | 933.9536 | 1050.4387 | 1000.7432 | 988.5413 | 976.6647 | 964.9521 | 959.5918 | 951.806 | 940.1518 | 16 | 35.4 | 32.0972 | 20.9845 | 13.8074 | 9.8059 | 7.3265 | 5.5993 | 4.4658 | 3.8539 | 3.8547 | 106.79 | 141.96 | 164.46 | 216.17 | 235.25 | 307.22 | 315.16 | 414.94 | 415.55 | 545.22 | 519.09 | 685.64 | 610.06 | 802.72 | 49.1 | 45.1 | 9.7911 | 0.22 | 0.0677 | 2.3568 | 6.0826 | 0.0677 | 6207655 | 1 |  |  | 3.9521 | 7.1171 | 9.3557 | 11.9071 | 13.9979 | 17.5243 | 3.944 | 7.358 | 9.886 | 12.312 | 15.362 | 18.65 | 25.3661 | 25.0101 | 25.1744 | 24.8511 | 24.8076 | 25.0714 |  | 13280 | 723 | 12 |  | CC009A | 381 | 1357 | 9 | 2 | 35 | 45 | 0.22 | 1994.6285 | 1960.3071 | 1730.9642 | 1639.3785 | 1535.2928 | 1511.9714 | 1264.8785 | 101.3307 | 98.6179 | 97.87 | 91.3943 | 91.4836 | 73.975 | 50.4186 | 32.0972 | 20.9845 | 13.8074 | 9.8059 | 7.3265 | 5.5993 | 4.4658 | 3.8539 | 0 | 0 | 0 | 0 | 0 | 0.1016 | 0.0254 | 0 | 0 | 0 | 0 | 0 | 0 | 0 | 0.036941 | 0.03016 | 0.024274 | 0.029722 | 0.022344 | 0.012628 | 0.011654 | -0.002658 | -0.008749 | -0.022179 | -0.014727 | -0.020977 | -0.008178 | -0.004216 | 0.075889 | 0.072497 | 0.070879 | 0.072654 | 0.082036 | 0.096003 | 0.091291 | -0.323938 | -0.319549 | -0.317226 | -0.321146 | -0.332705 | -0.331127 | -0.32349 | -1.322554 | -1.296484 | -1.282687 | -1.306256 | -1.375923 | -1.353294 | -1.308455 | -0.518372 | -0.477511 | -0.462612 | -0.504295 | -0.614383 | -0.687909 | -0.614955 | -0.324927 | -0.301515 | -0.289407 | -0.310118 | -0.370612 | -0.366806 | -0.326746 | 0.398173 | 0.358015 | 0.310321 | 0.252985 | 0.408926 | 0.349748 | 0.313362 | 20 | 20 | 20 | 20 | 10 | 40 | -40 | -2.192589 | -2.165829 | -2.152687 | -2.176934 | -2.247658 | 0 | 0 |  | 1402.08 | 0 |  | 1422.2729 | 0 |  | 745.415 | 0 |  | 745.179 | 0 |  | 1407.16 | 0 |  | 1430.579 | 0 |  | 766.669 | 0 |  | 766.627 | 0 |  | 1417.015 | 0 |  | 1450.746 | 0 |  | 776.036 | 0 |  | 775.978 | 0 |  | 1497.584 | 0 |  | 1502.6639 | 0 |  | 755.614 | 0 |  | 755.434 | 0 |  | 1452.118 | 0 |  | 1453.871 | 0 |  | 704.367 | 0 |  | 704.122 | 0 |  | 1505.356 | 0 |  | 1511.5291 | 0 |  | 741.978 | 0.102 |  | 742.08 | 0.102 |  | 1472.057 | 0 |  | 1479.677 | 0 |  | 772.708 | 0.025 |  | 772.766 | 0.025 | 151.3704 | 142.1164 | 122.689 | 119.1074 | 125.9493 | 145.1538 | 115.472 | 0 | 0 | 0 | 0 | 0 | -33.6425032 | -8.216646 | -45.34112 | -27.75902 | -2.687229265 | -19.58730872 | -1.880886741 | -6.0221583 | -9.73228829 | 0 | 0 | 0 | 0 | 0 | 0 | 0 | -43.85178 | -43.31658 | -43.05374 | -43.53868 | -22.47658 | 0 | 0 | -52.527 | -47.09113 | -45.27583644 | -46.08969 | -56.20597 | -50.88807 | -31.00517 | 9.650466 | 23.94965 | 31.67221 | 9.891728 | 45.38584 | 54.60106 | 66.51792
90 | W86461 | 2017-03-27 02:11 | 51.2937 | 53.6651 | 57 | 47 | 1.4197 | 564.4519 | 22335 | 33 | 239517 | 239707 | 239988 | 239996 | 139311 | 139287 | 220947 | 220954 | 239269 | 239731 | 215616 | 215624 | 215343 | 214692 | 292987 | 292979 | 1293.62 | 37716.9648 | 6 | 192.0885 | 192.0885 | 192.0885 | 192.0885 | 192.0885 | 31.797 | 31.797 | 1197.4609 | 1114.1685 | 1061.3334 | 927.3882 | 1067.899 | 1014.5163 | 1000.0224 | 986.1175 | 971.6308 | 963.1646 | 952.7864 | 940.3678 | 15.8 | 21.6 | 32.3207 | 20.742 | 13.4819 | 9.6423 | 7.2173 | 5.5678 | 4.4533 | 3.8574 | 3.8533 | 107.32 | 153.52 | 167.43 | 234.93 | 239.42 | 333.21 | 319.62 | 446.64 | 417.74 | 583.88 | 518.9 | 733.01 | 609.76 | 854.08 | 49 | 45.4 | 20.362 | 3.98 | 3.921 | 3.921 | 0.1261 | 3.921 | 6901725 | 2 |  |  | 3.5764 | 6.1357 | 8.3957 | 10.7393 | 12.55 | 16.2636 | 3.292 | 6.318 | 9.082 | 11.704 | 13.306 | 18.562 | 24.9474 | 25.0802 | 25.0459 | 24.9292 | 25.0924 | 24.9874 |  | 13280 | 723 | 13 |  | CC007 | 381 | 1337 | 9 | 2 | 35 | 16.799999 | 3.98 | 1826.1714 | 1721.0358 | 1497.3928 | 1285.5143 | 1299.1571 | 1224.3143 | 1104.95 | 96.7193 | 96.2714 | 98.8864 | 99.8129 | 99.4136 | 78.625 | 51.6893 | 32.3207 | 20.742 | 13.4819 | 9.6423 | 7.2173 | 5.5678 | 4.4533 | 3.8574 | 0 | 0 | 0 | 0 | 0 | 0.1016 | 0.0254 | 0 | 0 | 0 | 0 | 0 | 0 | 0 | 0.035343 | 0.028647 | 0.022866 | 0.02796 | 0.021043 | 0.011942 | 0.010993 | -0.002543 | -0.008448 | -0.020766 | -0.013758 | -0.019006 | -0.007295 | -0.003724 | 0.077045 | 0.073612 | 0.071971 | 0.073802 | 0.083333 | 0.097628 | 0.092802 | -0.314516 | -0.310114 | -0.307796 | -0.311213 | -0.322421 | -0.321191 | -0.314041 | -1.327119 | -1.300347 | -1.285802 | -1.307503 | -1.377582 | -1.362577 | -1.319071 | -0.502292 | -0.463125 | -0.448765 | -0.49039 | -0.597508 | -0.669096 | -0.597479 | -0.331527 | -0.306798 | -0.294259 | -0.313004 | -0.373931 | -0.370103 | -0.330937 | 0.39891 | 0.358086 | 0.310188 | 0.253881 | 0.413889 | 0.355726 | 0.318358 | 25 | 25 | 25 | 25 | 15 | 30 | -30 | -2.126347 | -2.100461 | -2.087591 | -2.110595 | -2.17885 | 0 | 0 |  | 1402.08 | 0 |  | 1422.2729 | 0 |  | 745.415 | 0 |  | 745.179 | 0 |  | 1407.16 | 0 |  | 1430.579 | 0 |  | 766.669 | 0 |  | 766.627 | 0 |  | 1417.015 | 0 |  | 1450.746 | 0 |  | 776.036 | 0 |  | 775.978 | 0 |  | 1497.584 | 0 |  | 1502.6639 | 0 |  | 755.614 | 0 |  | 755.434 | 0 |  | 1452.118 | 0 |  | 1453.871 | 0 |  | 704.367 | 0 |  | 704.122 | 0 |  | 1505.356 | 0 |  | 1511.5291 | 0 |  | 741.978 | 0.102 |  | 742.08 | 0.102 |  | 1472.057 | 0 |  | 1479.677 | 0 |  | 772.708 | 0.025 |  | 772.766 | 0.025 | 140.6974 | 126.6889 | 107.7689 | 94.87353 | 108.2627 | 119.5274 | 102.5415699 | 0 | 0 | 0 | 0 | 0 | -32.6330056 | -7.9766414 | -43.5295032 | -26.26571 | -2.7001842 | -18.56916 | -2.806134534 | -6.331895319 | -9.588327099 | 0 | 0 | 0 | 0 | 0 | 0 | 0 | -53.158675 | -52.511525 | -52.189775 | -52.764875 | -32.68275 | 0 | 0 | -48.58133 | -44.58569 | -44.37676 | -48.94725 | -59.40042 | -52.607673 | -30.88327 | -4.572133 | 3.325961 | 8.502143 | -25.40775 | 13.37335 | 27.95478 | 54.09333
90 | W86462 | 2017-03-27 02:13 | 51.6534 | 53.9432 | 50 | 48 | 1.4197 | 566.6425 | 22800 | 33 | 239517 | 239707 | 239988 | 239996 | 139311 | 139287 | 220947 | 220954 | 239269 | 239731 | 215616 | 215624 | 215343 | 214692 | 292987 | 292979 | 1293.62 | 37763.3906 | 6 | 192.5171 | 192.5171 | 192.5171 | 192.5171 | 192.5171 | 32.2255 | 32.2255 | 1212.6953 | 1128.4452 | 1074.6666 | 933.7237 | 1068.7645 | 1014.7224 | 1000.249 | 986.4521 | 972.6075 | 964.5331 | 954.747 | 942.8718 | 16 | 21.6 | 32.0783 | 21.0865 | 13.7999 | 9.9223 | 7.3435 | 5.6021 | 4.4845 | 3.8518 | 3.8542 | 106 | 148.48 | 163.39 | 225.42 | 231.99 | 317.94 | 313.7 | 430.97 | 414.12 | 568.5 | 518.76 | 714.72 | 610.03 | 838.21 | 49.7 | 45.4 | 20.8426 | 4.36 | 5.0215 | 5.0215 | -0.7889 | 5.0215 | 6901497 | 1 |  |  | 3.3907 | 6.2079 | 8.05 | 10.52 | 12.2957 | 16.385 | 3.518 | 6.49 | 8.906 | 11.71 | 14.324 | 17.816 | 25.3129 | 25.0574 | 25.016 | 24.8946 | 25.0906 | 25.55 |  | 13280 | 723 | 14 |  | CC007 | 381 | 1337 | 9 | 2 | 35 | 24.799999 | 4.36 | 1718.8715 | 1645.0072 | 1441.7715 | 1304.5286 | 1232.5786 | 1208.3857 | 1108.7643 | 57.0214 | 53.1021 | 53.0043 | 51.0743 | 74.65 | 69.6171 | 47.9457 | 32.0783 | 21.0865 | 13.7999 | 9.9223 | 7.3435 | 5.6021 | 4.4845 | 3.8518 | 0 | 0 | 0 | 0 | 0 | 0.1016 | 0.0254 | 0 | 0 | 0 | 0 | 0 | 0 | 0 | 0.037369 | 0.030802 | 0.024687 | 0.02825 | 0.021996 | 0.012982 | 0.012021 | -0.002558 | -0.008498 | -0.021254 | -0.013937 | -0.019007 | -0.00691 | -0.003506 | 0.077104 | 0.073659 | 0.072018 | 0.073834 | 0.083381 | 0.097686 | 0.092824 | -0.31402 | -0.309776 | -0.307551 | -0.311079 | -0.322038 | -0.321041 | -0.314161 | -1.327609 | -1.301939 | -1.289208 | -1.310066 | -1.377817 | -1.367404 | -1.325701 | -0.502255 | -0.462725 | -0.448412 | -0.489318 | -0.596762 | -0.668216 | -0.595791 | -0.330613 | -0.306665 | -0.294059 | -0.314113 | -0.374193 | -0.370428 | -0.332495 | 0.400457 | 0.360972 | 0.317091 | 0.257053 | 0.416597 | 0.355911 | 0.318432 | 20 | 20 | 15 | 20 | 15 | 20 | -20 | -2.126842 | -2.10095 | -2.088593 | -2.111069 | -2.17864 | 0 | 0 |  | 1402.08 | 0 |  | 1422.2729 | 0 |  | 745.415 | 0 |  | 745.179 | 0 |  | 1407.16 | 0 |  | 1430.579 | 0 |  | 766.669 | 0 |  | 766.627 | 0 |  | 1417.015 | 0 |  | 1450.746 | 0 |  | 776.036 | 0 |  | 775.978 | 0 |  | 1497.584 | 0 |  | 1502.6639 | 0 |  | 755.614 | 0 |  | 755.434 | 0 |  | 1452.118 | 0 |  | 1453.871 | 0 |  | 704.367 | 0 |  | 704.122 | 0 |  | 1505.356 | 0 |  | 1511.5291 | 0 |  | 741.978 | 0.102 |  | 742.08 | 0.102 |  | 1472.057 | 0 |  | 1479.677 | 0 |  | 772.708 | 0.025 |  | 772.766 | 0.025 | 132.5319 | 121.1696 | 103.8335 | 96.31856 | 102.7736 | 118.0424 | 102.9199 | 0 | 0 | 0 | 0 | 0 | -32.6177656 | -7.9796894 | -46.2154 | -29.03845 | -4.425851064 | -18.75097 | -4.118295013 | -8.302877088 | -11.28834 | 0 | 0 | 0 | 0 | 0 | 0 | 0 | -42.53684 | -42.019 | -31.328895 | -42.22138 | -32.6796 | 0 | 0 | -28.63928 | -24.57167 | -23.76776 | -24.99157 | -44.5482833 | -46.51926 | -28.56562 | 15.14034798 | 25.54047 | 44.31099 | 10.35464 | 21.42746 | 30.60246 | 55.08629
90 | W86463 | 2017-03-27 02:14 | 52.098 | 54.2743 | 41 | 47 | 1.4197 | 567.087 | 22848 | 33 | 239517 | 239707 | 239988 | 239996 | 139311 | 139287 | 220947 | 220954 | 239269 | 239731 | 215616 | 215624 | 215343 | 214692 | 292987 | 292979 | 1293.62 | 37763.3906 | 6 | 192.9459 | 192.9459 | 192.9459 | 192.9459 | 192.9459 | 32.6544 | 32.6544 | 1200.9766 | 1113.5087 | 1061.5 | 928.0526 | 1068.0352 | 1014.3895 | 999.9213 | 985.9849 | 972.1997 | 964.2717 | 954.6801 | 942.5039 | 16 | 20.4 | 32.3619 | 21.3984 | 14.0204 | 10.0752 | 7.4305 | 5.6664 | 4.5046 | 3.8488 | 3.8584 | 105.21 | 149.53 | 161.75 | 226.31 | 228.83 | 319.79 | 310.3 | 435.07 | 413.67 | 573.96 | 518.87 | 723.44 | 609.99 | 853.22 | 50 | 45.3 | 20.8568 | 3.65 | 3.7627 | 3.7627 | -0.82 | 3.7627 | 6901725 | 2 |  |  | 3.51 | 6.2307 | 7.9714 | 10.1786 | 12.1079 | 15.7371 | 3.312 | 6.47 | 8.73 | 11.296 | 14.09 | 17.458 | 25.1194 | 25.0409 | 24.9936 | 24.8665 | 24.9029 | 25.1031 |  | 13280 | 723 | 15 |  | CC007 | 381 | 1337 | 9 | 2 | 35 | 33.75 | 3.65 | 1752.0571 | 1712.3429 | 1497.0786 | 1379.8928 | 1325.3143 | 1296.7643 | 1204.1357 | 53.0221 | 51.5914 | 53.9343 | 53.7521 | 73.9457 | 73.1529 | 42.79 | 32.3619 | 21.3984 | 14.0204 | 10.0752 | 7.4305 | 5.6664 | 4.5046 | 3.8488 | 0 | 0 | 0 | 0 | 0 | 0.1016 | 0.0254 | 0 | 0 | 0 | 0 | 0 | 0 | 0 | 0.038319 | 0.031417 | 0.025205 | 0.02856 | 0.022923 | 0.013299 | 0.012322 | -0.002597 | -0.008698 | -0.02208 | -0.01466 | -0.01901 | -0.005998 | -0.002969 | 0.077018 | 0.073573 | 0.071933 | 0.073744 | 0.083278 | 0.097536 | 0.092697 | -0.314877 | -0.310657 | -0.308376 | -0.312031 | -0.322902 | -0.322158 | -0.315146 | -1.329719 | -1.303999 | -1.290105 | -1.312545 | -1.378047 | -1.370959 | -1.328511 | -0.503538 | -0.463765 | -0.449369 | -0.490224 | -0.597838 | -0.668928 | -0.596784 | -0.330053 | -0.306424 | -0.29393 | -0.314245 | -0.374406 | -0.371288 | -0.332704 | 0.401044 | 0.362069 | 0.319888 | 0.259014 | 0.416826 | 0.355628 | 0.318699 | 10 | 10 | 10 | 10 | 15 | 10 | -10 | -2.127903 | -2.101998 | -2.089084 | -2.112078 | -2.178718 | 0 | 0 |  | 1402.08 | 0 |  | 1422.2729 | 0 |  | 745.415 | 0 |  | 745.179 | 0 |  | 1407.16 | 0 |  | 1430.579 | 0 |  | 766.669 | 0 |  | 766.627 | 0 |  | 1417.015 | 0 |  | 1450.746 | 0 |  | 776.036 | 0 |  | 775.978 | 0 |  | 1497.584 | 0 |  | 1502.6639 | 0 |  | 755.614 | 0 |  | 755.434 | 0 |  | 1452.118 | 0 |  | 1453.871 | 0 |  | 704.367 | 0 |  | 704.122 | 0 |  | 1505.356 | 0 |  | 1511.5291 | 0 |  | 741.978 | 0.102 |  | 742.08 | 0.102 |  | 1472.057 | 0 |  | 1479.677 | 0 |  | 772.708 | 0.025 |  | 772.766 | 0.025 | 134.9399 | 125.9822 | 107.6894 | 101.7588 | 110.3695 | 126.4812 | 111.6198 | 0 | 0 | 0 | 0 | 0 | -32.7312528 | -8.0047084 | -47.50022 | -29.62555 | -4.031578125 | -18.2443755 | -5.392297911 | -10.00937 | -12.42556 | 0 | 0 | 0 | 0 | 0 | 0 | 0 | -21.27903 | -21.01998 | -20.89084 | -21.12078 | -32.68077 | 0 | 0 | -26.69864 | -23.92629 | -24.2364 | -26.35057 | -44.20755 | -48.93402 | -25.53638736 | 39.46203942 | 51.41039 | 58.53053 | 36.04309 | 28.08891 | 34.80656 | 65.65311
90 | W86464 | 2017-03-27 02:16 | 52.4045 | 54.5504 | 47 | 48 | 1.4197 | 566.5465 | 22847 | 33 | 239517 | 239707 | 239988 | 239996 | 139311 | 139287 | 220947 | 220954 | 239269 | 239731 | 215616 | 215624 | 215343 | 214692 | 292987 | 292979 | 1293.62 | 37809.8164 | 6 | 193.3744 | 193.3744 | 193.3744 | 193.3744 | 193.3744 | 33.0828 | 33.0828 | 1208.0078 | 1129.9875 | 1077.3334 | 932.8618 | 1071.9218 | 1017.4062 | 1002.0805 | 987.2578 | 972.6531 | 964.3021 | 953.5667 | 940.7493 | 16 | 22.4 | 32.3067 | 21.3043 | 13.9039 | 10.0067 | 7.3747 | 5.5548 | 4.4344 | 3.8558 | 3.858 | 105.5 | 148.81 | 162.29 | 226.3 | 229.03 | 319.36 | 310.78 | 433.85 | 414.42 | 578.72 | 519.65 | 729.43 | 609.77 | 847.25 | 50.4 | 45.5 | 20.3786 | 1.58 | 2.859 | 3.0026 | -0.1679 | 2.859 | 6901272 | 1 |  |  | 3.4764 | 6.3393 | 7.965 | 10.33 | 12.3686 | 16.3943 | 3.624 | 6.8 | 8.496 | 11.204 | 13.646 | 18.598 | 25.2442 | 24.9603 | 25.0632 | 24.9569 | 25.1323 | 25.2197 |  | 13280 | 723 | 16 |  | CC007 | 381 | 1337 | 9 | 2 | 35 | 24.75 | 1.58 | 1700.2572 | 1639.5428 | 1437.9286 | 1323.2285 | 1264.4286 | 1201.9071 | 1019.1714 | 56.8207 | 53.4279 | 54.7843 | 51.0979 | 62.2486 | 65.7686 | 43.7386 | 32.3067 | 21.3043 | 13.9039 | 10.0067 | 7.3747 | 5.5548 | 4.4344 | 3.8558 | 0 | 0 | 0 | 0 | 0 | 0.1016 | 0.0254 | 0 | 0 | 0 | 0 | 0 | 0 | 0 | 0.039131 | 0.03205 | 0.025785 | 0.028577 | 0.023933 | 0.013924 | 0.012919 | -0.002597 | -0.008698 | -0.022079 | -0.014659 | -0.019011 | -0.00536 | -0.002597 | 0.077021 | 0.073579 | 0.07194 | 0.07375 | 0.083282 | 0.097577 | 0.092775 | -0.314825 | -0.310564 | -0.308261 | -0.311941 | -0.322852 | -0.321905 | -0.3146 | -1.329419 | -1.303463 | -1.289432 | -1.312025 | -1.377755 | -1.37 | -1.325819 | -0.503682 | -0.464008 | -0.449668 | -0.490472 | -0.597998 | -0.670042 | -0.598971 | -0.329768 | -0.305942 | -0.293339 | -0.313762 | -0.374098 | -0.36964 | -0.329647 | 0.40089 | 0.361848 | 0.319906 | 0.258861 | 0.415967 | 0.355682 | 0.318679 | 10 | 10 | 10 | 10 | 15 | 0 | 0 | -2.127913 | -2.102008 | -2.089138 | -2.112165 | -2.178842 | 0 | 0 |  | 1402.08 | 0 |  | 1422.2729 | 0 |  | 745.415 | 0 |  | 745.179 | 0 |  | 1407.16 | 0 |  | 1430.579 | 0 |  | 766.669 | 0 |  | 766.627 | 0 |  | 1417.015 | 0 |  | 1450.746 | 0 |  | 776.036 | 0 |  | 775.978 | 0 |  | 1497.584 | 0 |  | 1502.6639 | 0 |  | 755.614 | 0 |  | 755.434 | 0 |  | 1452.118 | 0 |  | 1453.871 | 0 |  | 704.367 | 0 |  | 704.122 | 0 |  | 1505.356 | 0 |  | 1511.5291 | 0 |  | 741.978 | 0.102 |  | 742.08 | 0.102 |  | 1472.057 | 0 |  | 1479.677 | 0 |  | 772.708 | 0.025 |  | 772.766 | 0.025 | 130.9555 | 120.6359 | 103.4446 | 97.5881 | 105.3041 | 117.2785 | 94.55363 | 0 | 0 | 0 | 0 | 0 | -32.705548 | -7.99084 | -48.56899 | -30.43847 | -4.778634992 | -18.26076395 | -6.78131011 | -11.73268 | -13.6851 | 0 | 0 | 0 | 0 | 0 | 0 | 0 | -21.27913 | -21.02008 | -20.89138 | -21.12165 | -32.68263 | 0 | 0 | -28.61956 | -24.79097 | -24.63475 | -25.06209 | -37.22454 | -44.06772 | -26.19815 | 32.48782 | 44.3864 | 53.13982 | 33.1436 | 28.61566 | 28.77254 | 46.67953
90 | W86465 | 2017-03-27 02:17 | 52.8054 | 54.8757 | 38 | 47 | 1.4197 | 565.2421 | 22791 | 33 | 239517 | 239707 | 239988 | 239996 | 139311 | 139287 | 220947 | 220954 | 239269 | 239731 | 215616 | 215624 | 215343 | 214692 | 292987 | 292979 | 1293.62 | 37833.1719 | 6 | 193.8019 | 193.8019 | 193.8019 | 193.8019 | 193.8019 | 33.5103 | 33.5103 | 1204.4922 | 1119.4155 | 1063.3334 | 929.5229 | 1073.1945 | 1018.6508 | 1003.4949 | 989.0114 | 974.8765 | 966.6641 | 956.5004 | 944.077 | 16 | 19.4 | 32.3642 | 21.482 | 14.03 | 10.1299 | 7.4607 | 5.6413 | 4.4888 | 3.857 | 3.8551 | 105.02 | 149.46 | 161.25 | 226.42 | 227.24 | 318.66 | 307.93 | 434.01 | 412.28 | 576.29 | 519.23 | 726.83 | 609.96 | 854.01 | 50.5 | 45.3 | 19.661 | 4.11 | 3.7487 | 3.7487 | -0.3678 | 3.7487 | 6901725 | 2 |  |  | 3.53 | 6.1979 | 7.885 | 9.9757 | 11.9593 | 15.7 | 3.302 | 6.798 | 8.816 | 10.728 | 13.11 | 17.378 | 25.0532 | 24.9959 | 24.9726 | 24.9763 | 24.931 | 25.181 |  | 13280 | 723 | 17 |  | CC007 | 381 | 1337 | 9 | 2 | 35 | 31.75 | 4.11 | 1716.2858 | 1650.3643 | 1443.6285 | 1339.6714 | 1274.4642 | 1238.85 | 1118.2786 | 54.265 | 52.9521 | 54.4907 | 52.6821 | 62.565 | 70.5943 | 38.6664 | 32.3642 | 21.482 | 14.03 | 10.1299 | 7.4607 | 5.6413 | 4.4888 | 3.857 | 0 | 0 | 0 | 0 | 0 | 0.1016 | 0.0254 | 0 | 0 | 0 | 0 | 0 | 0 | 0 | 0.040661 | 0.033319 | 0.026915 | 0.029206 | 0.024699 | 0.014936 | 0.013856 | -0.002741 | -0.009229 | -0.023091 | -0.015322 | -0.019014 | -0.00536 | -0.002595 | 0.077029 | 0.073586 | 0.071945 | 0.073751 | 0.08329 | 0.097575 | 0.092742 | -0.31476 | -0.310521 | -0.308244 | -0.311966 | -0.322759 | -0.321878 | -0.314801 | -1.329626 | -1.303792 | -1.290021 | -1.312765 | -1.377343 | -1.369324 | -1.326507 | -0.503876 | -0.464133 | -0.449739 | -0.490407 | -0.598193 | -0.66983 | -0.597898 | -0.329333 | -0.305644 | -0.293147 | -0.31383 | -0.373664 | -0.369892 | -0.33107 | 0.401296 | 0.362477 | 0.32152 | 0.260382 | 0.417535 | 0.35567 | 0.318481 | 0 | 0 | 0 | 0 | 15 | -10 | 10 | -2.128005 | -2.102097 | -2.089111 | -2.112047 | -2.178321 | 0 | 0 |  | 1402.08 | 0 |  | 1422.2729 | 0 |  | 745.415 | 0 |  | 745.179 | 0 |  | 1407.16 | 0 |  | 1430.579 | 0 |  | 766.669 | 0 |  | 766.627 | 0 |  | 1417.015 | 0 |  | 1450.746 | 0 |  | 776.036 | 0 |  | 775.978 | 0 |  | 1497.584 | 0 |  | 1502.6639 | 0 |  | 755.614 | 0 |  | 755.434 | 0 |  | 1452.118 | 0 |  | 1453.871 | 0 |  | 704.367 | 0 |  | 704.122 | 0 |  | 1505.356 | 0 |  | 1511.5291 | 0 |  | 741.978 | 0.102 |  | 742.08 | 0.102 |  | 1472.057 | 0 |  | 1479.677 | 0 |  | 772.708 | 0.025 |  | 772.766 | 0.025 | 132.2038 | 121.4437 | 103.8619 | 98.80211 | 106.1501 | 120.8808 | 103.7114 | 0 | 0 | 0 | 0 | 0 | -32.7028048 | -7.9959454 | -50.41941792 | -31.40834928 | -4.933040304 | -18.22642926 | -7.830194955 | -13.11265 | -14.9378 | 0 | 0 | 0 | 0 | 0 | 0 | 0 | 0 | 0 | 0 | 0 | -32.674815 | 0 | 0 | -27.34283114 | -24.57682 | -24.50659 | -25.83567 | -37.42595 | -47.28618 | -23.11856 | 54.44153 | 65.45854 | 74.42222 | 54.74001 | 28.21917 | 27.77916 | 57.65909
90 | W86466 | 2017-03-27 02:19 | 53.0306 | 55.1282 | 45 | 48 | 1.4197 | 565.4862 | 22773 | 33 | 239517 | 239707 | 239988 | 239996 | 139311 | 139287 | 220947 | 220954 | 239269 | 239731 | 215616 | 215624 | 215343 | 214692 | 292987 | 292979 | 1293.62 | 37856.5156 | 6 | 194.2296 | 194.2296 | 194.2296 | 194.2296 | 194.2296 | 33.938 | 33.938 | 1213.8672 | 1128.6029 | 1077.3334 | 935.3421 | 1072.4387 | 1017.7281 | 1002.6009 | 988.1563 | 973.8798 | 965.915 | 955.8186 | 943.5105 | 15.8 | 21.4 | 32.1109 | 21.4076 | 14.0133 | 10.1033 | 7.4762 | 5.6273 | 4.4712 | 3.8574 | 3.8509 | 105.03 | 146.63 | 161.3 | 222.51 | 226.96 | 312.74 | 307.09 | 423.13 | 411.74 | 565.64 | 518.31 | 715.14 | 609.85 | 837.77 | 48.5 | 45.5 | 19.911 | 4.2 | 3.4388 | 3.4388 | -0.7763 | 3.4388 | 6901334 | 1 |  |  | 3.39 | 6.1936 | 7.875 | 9.9014 | 11.9443 | 15.3936 | 3.586 | 6.624 | 8.728 | 11.014 | 13.352 | 16.618 | 25.2662 | 25.0456 | 24.9636 | 24.9611 | 24.9481 | 25.1306 |  | 13280 | 724 | 1 |  | CC007 | 381 | 1337 | 9 | 2 | 35 | 32.200001 | 4.2 | 1679.6072 | 1651.5358 | 1424.05 | 1315.7643 | 1286.6215 | 1222.15 | 1087.0286 | 55.985 | 54.9771 | 54.2114 | 51.1336 | 52.6079 | 64.4371 | 39.0493 | 32.1109 | 21.4076 | 14.0133 | 10.1033 | 7.4762 | 5.6273 | 4.4712 | 3.8574 | 0 | 0 | 0 | 0 | 0 | 0.1016 | 0.0254 | 0 | 0 | 0 | 0 | 0 | 0 | 0 | 0.042619 | 0.034992 | 0.028515 | 0.0295 | 0.025558 | 0.015185 | 0.014068 | -0.002738 | -0.009219 | -0.023083 | -0.015316 | -0.01901 | -0.005806 | -0.002934 | 0.07711 | 0.073662 | 0.072021 | 0.073833 | 0.08337 | 0.097673 | 0.092837 | -0.314102 | -0.309887 | -0.307589 | -0.311248 | -0.32218 | -0.321127 | -0.314043 | -1.330325 | -1.304567 | -1.290632 | -1.313059 | -1.378645 | -1.367883 | -1.324727 | -0.50256 | -0.46288 | -0.448595 | -0.489316 | -0.596308 | -0.667908 | -0.596192 | -0.330031 | -0.306373 | -0.29371 | -0.31413 | -0.375069 | -0.370892 | -0.331938 | 0.401296 | 0.362268 | 0.321534 | 0.260773 | 0.417332 | 0.355423 | 0.318252 | 0 | 0 | 0 | 0 | 15 | -20 | 20 | -2.127273 | -2.101372 | -2.088352 | -2.111252 | -2.17747 | 0 | 0 |  | 1402.08 | 0 |  | 1422.2729 | 0 |  | 745.415 | 0 |  | 745.179 | 0 |  | 1407.16 | 0 |  | 1430.579 | 0 |  | 766.669 | 0 |  | 766.627 | 0 |  | 1417.015 | 0 |  | 1450.746 | 0 |  | 776.036 | 0 |  | 775.978 | 0 |  | 1497.584 | 0 |  | 1502.6639 | 0 |  | 755.614 | 0 |  | 755.434 | 0 |  | 1452.118 | 0 |  | 1453.871 | 0 |  | 704.367 | 0 |  | 704.122 | 0 |  | 1505.356 | 0 |  | 1511.5291 | 0 |  | 741.978 | 0.102 |  | 742.08 | 0.102 |  | 1472.057 | 0 |  | 1479.677 | 0 |  | 772.708 | 0.025 |  | 772.766 | 0.025 | 129.5145 | 121.6554 | 102.5615 | 97.14683 | 107.2656 | 119.3711 | 100.9165 | 0 | 0 | 0 | 0 | 0 | -32.6265032 | -7.9766922 | -53.05469 | -33.62261 | -7.010713024 | -18.62443 | -9.02736746 | -12.82937 | -14.74951 | 0 | 0 | 0 | 0 | 0 | 0 | 0 | 0 | 0 | 0 | 0 | -32.66205 | 0 | 0 | -28.1358216 | -25.4478 | -24.31896 | -25.02049 | -31.37051 | -43.03805 | -23.28088 | 48.324 | 62.58502 | 71.23183 | 53.50191 | 34.20571 | 30.87712 | 54.90939
90 | W86467 | 2017-03-27 02:21 | 53.2683 | 55.4098 | 44 | 50 | 1.4188 | 625.1935 | 22885 | 33 | 239517 | 239707 | 239988 | 239996 | 139311 | 139287 | 220947 | 220954 | 239269 | 239731 | 215616 | 215624 | 215343 | 214692 | 292987 | 292979 | 1293.62 | 37879.8516 | 6 | 194.7231 | 194.7231 | 194.7231 | 194.7231 | 194.7231 | 34.4316 | 34.4316 | 1197.4609 | 1128.4092 | 1067.8334 | 916.3418 | 1061.8383 | 1006.0424 | 990.5948 | 975.8584 | 962.4272 | 955.4748 | 946.193 | 934.1306 | 16 | 34.4 | 32.1198 | 21.702 | 14.3174 | 10.322 | 7.3955 | 5.4277 | 4.2387 | 3.5994 | 3.5963 | 100.69 | 134.28 | 153.82 | 202 | 216.53 | 283.62 | 298.35 | 394.19 | 412.82 | 538.13 | 532.72 | 691.98 | 630.05 | 827.04 | 49.7 | 45.4 | 27.9289 | 4.645455 | 4.5308 | 4.5308 | -0.1212 | 4.5308 | 6105876 | 2 |  |  | 3.6479 | 6.2893 | 7.955 | 9.9764 | 12.0471 | 16.2479 | 4.114 | 6.906 | 8.79 | 10.878 | 14.42 | 18.222 | 24.9098 | 25.0116 | 25.064 | 25.0344 | 24.9419 | 24.9794 |  | 13280 | 724 | 2 |  | CC008E | 356 | 1299 | 8 | 2 | 35 | 36.799999 | 4.645455 | 1739.4214 | 1738.65 | 1520.1643 | 1478.1215 | 1338.7715 | 1271.1643 | 1191.55 | 56.0886 | 55.36 | 61.4529 | 57.5779 | 62.3136 | 73.475 | 39.4207 | 32.1198 | 21.702 | 14.3174 | 10.322 | 7.3955 | 5.4277 | 4.2387 | 3.5994 | 0 | 0 | 0 | 0 | 0 | 0.1016 | 0.0254 | 0 | 0 | 0 | 0 | 0 | 0 | 0 | 0.037246 | 0.029795 | 0.023511 | 0.025373 | 0.021418 | 0.012698 | 0.011667 | -0.002455 | -0.008176 | -0.020228 | -0.013421 | -0.017728 | -0.004478 | -0.002122 | 0.078841 | 0.07531 | 0.073628 | 0.075459 | 0.085229 | 0.099932 | 0.094941 | -0.298834 | -0.294897 | -0.292787 | -0.296554 | -0.306666 | -0.30532 | -0.298896 | -1.344528 | -1.318961 | -1.305356 | -1.329849 | -1.394143 | -1.378561 | -1.33727 | -0.473415 | -0.435837 | -0.422187 | -0.459707 | -0.561192 | -0.628848 | -0.56025 | -0.344301 | -0.320053 | -0.307268 | -0.330362 | -0.392418 | -0.386713 | -0.347805 | 0.404618 | 0.367672 | 0.331735 | 0.265253 | 0.415746 | 0.347605 | 0.310389 | 0 | 0 | 0 | 0 | 15 | -30 | 30 | -2.007579 | -1.983104 | -1.970823 | -1.993659 | -2.056437 | 0 | 0 |  | 1402.08 | 0 |  | 1422.2729 | 0 |  | 745.415 | 0 |  | 745.179 | 0 |  | 1407.16 | 0 |  | 1430.579 | 0 |  | 766.669 | 0 |  | 766.627 | 0 |  | 1417.015 | 0 |  | 1450.746 | 0 |  | 776.036 | 0 |  | 775.978 | 0 |  | 1497.584 | 0 |  | 1502.6639 | 0 |  | 755.614 | 0 |  | 755.434 | 0 |  | 1452.118 | 0 |  | 1453.871 | 0 |  | 704.367 | 0 |  | 704.122 | 0 |  | 1505.356 | 0 |  | 1511.5291 | 0 |  | 741.978 | 0.102 |  | 742.08 | 0.102 |  | 1472.057 | 0 |  | 1479.677 | 0 |  | 772.708 | 0.025 |  | 772.766 | 0.025 | 137.1377 | 130.9377315 | 111.9267 | 111.5376 | 114.1022 | 127.03 | 113.1269 | 0 | 0 | 0 | 0 | 0 | -31.020512 | -7.5919584 | -46.77747 | -28.51462 | -4.285483748 | -15.89436 | -5.14438767 | -11.33177142 | -12.76424215 | 0 | 0 | 0 | 0 | 0 | 0 | 0 | 0 | 0 | 0 | 0 | -30.846555 | 0 | 0 | -26.55318 | -24.12793632 | -25.94462 | -26.46896 | -34.96989 | -46.2046068 | -22.08545 | 63.80706 | 78.29518 | 81.69656 | 69.17425 | 43.14132 | 38.4731 | 70.6853
90 | W86468 | 2017-03-27 02:22 | 53.4598 | 55.641 | 46 | 51 | 1.4188 | 626.9011 | 22948 | 33 | 239517 | 239707 | 239988 | 239996 | 139311 | 139287 | 220947 | 220954 | 239269 | 239731 | 215616 | 215624 | 215343 | 214692 | 292987 | 292979 | 1293.62 | 37903.1836 | 6 | 195.2181 | 195.2181 | 195.2181 | 195.2181 | 195.2181 | 34.9265 | 34.9265 | 1215.0391 | 1136.213 | 1083.3334 | 919.7468 | 1064.1953 | 1007.9315 | 992.136 | 976.9988 | 963.0315 | 955.9756 | 947.0272 | 934.717 | 16 | 35.6 | 32.0277 | 21.5645 | 14.2951 | 10.3823 | 7.5266 | 5.5052 | 4.2338 | 3.6027 | 3.6007 | 101.14 | 134.36 | 153.87 | 201.75 | 214.96 | 280.7 | 294.37 | 386.61 | 406.82 | 529.49 | 527.9 | 690.19 | 630.31 | 824.82 | 49.4 | 45.2 | 25.9336 | 3.372727 | 3.6145 | 3.6145 | 0.0746 | 3.6145 | 6108789 | 1 |  |  | 3.7629 | 6.54 | 8.2593 | 10.1243 | 11.9164 | 16.0021 | 3.9 | 7.004 | 9.094 | 10.936 | 13.84 | 17.556 | 24.8984 | 25.0314 | 25.0274 | 24.9579 | 24.9594 | 25.0013 |  | 13280 | 724 | 3 |  | CC008E | 356 | 1299 | 8 | 2 | 35 | 34.400002 | 3.372727 | 1741.2285 | 1710.0643 | 1468.4572 | 1423.0857 | 1332.75 | 1343.1786 | 1137.9143 | 60.8236 | 60.7879 | 62.9314 | 63.1243 | 59.8321 | 71.0014 | 37.89 | 32.0277 | 21.5645 | 14.2951 | 10.3823 | 7.5266 | 5.5052 | 4.2338 | 3.6027 | 0 | 0 | 0 | 0 | 0 | 0.1016 | 0.0254 | 0 | 0 | 0 | 0 | 0 | 0 | 0 | 0.038352 | 0.030852 | 0.024479 | 0.025517 | 0.024002 | 0.013529 | 0.012434 | -0.002455 | -0.008176 | -0.020229 | -0.013421 | -0.017729 | -0.004419 | -0.002134 | 0.078848 | 0.075319 | 0.073642 | 0.075477 | 0.085237 | 0.099901 | 0.094993 | -0.298767 | -0.294801 | -0.292613 | -0.296331 | -0.306593 | -0.305209 | -0.298263 | -1.344558 | -1.318801 | -1.304701 | -1.328882 | -1.39414 | -1.3736 | -1.329704 | -0.473309 | -0.43582 | -0.422377 | -0.460047 | -0.561083 | -0.627709 | -0.561219 | -0.344332 | -0.319906 | -0.306676 | -0.329437 | -0.392415 | -0.388406 | -0.346092 | 0.4045 | 0.368109 | 0.334189 | 0.268685 | 0.42139 | 0.350172 | 0.310699 | 0 | 0 | 0 | 0 | 15 | -40 | 40 | -2.007796 | -1.983268 | -1.971076 | -1.993921 | -2.05676 | 0 | 0 |  | 1402.08 | 0 |  | 1422.2729 | 0 |  | 745.415 | 0 |  | 745.179 | 0 |  | 1407.16 | 0 |  | 1430.579 | 0 |  | 766.669 | 0 |  | 766.627 | 0 |  | 1417.015 | 0 |  | 1450.746 | 0 |  | 776.036 | 0 |  | 775.978 | 0 |  | 1497.584 | 0 |  | 1502.6639 | 0 |  | 755.614 | 0 |  | 755.434 | 0 |  | 1452.118 | 0 |  | 1453.871 | 0 |  | 704.367 | 0 |  | 704.122 | 0 |  | 1505.356 | 0 |  | 1511.5291 | 0 |  | 741.978 | 0.102 |  | 742.08 | 0.102 |  | 1472.057 | 0 |  | 1479.677 | 0 |  | 772.708 | 0.025 |  | 772.766 | 0.025 | 137.2924 | 128.8003 | 108.1401 | 107.4102 | 113.5996 | 134.1849 | 108.0939 | 0 | 0 | 0 | 0 | 0 | -31.0092344 | -7.5758802 | -48.2656 | -29.90513 | -5.54497925 | -16.07416 | -8.74544022 | -12.513496 | -13.6959512 | 0 | 0 | 0 | 0 | 0 | 0 | 0 | 0 | 0 | 0 | 0 | -30.8514 | 0 | 0 | -28.78836 | -26.49258 | -26.58078 | -29.04014 | -33.57077 | -44.56822 | -21.26458791 | 60.23843 | 72.40262 | 76.01437 | 62.29594 | 40.432 | 46.09394 | 65.55747
90 | W86469 | 2017-03-27 02:24 | 53.7964 | 55.9122 | 39 | 50 | 1.4188 | 624.3998 | 22873 | 33 | 239517 | 239707 | 239988 | 239996 | 139311 | 139287 | 220947 | 220954 | 239269 | 239731 | 215616 | 215624 | 215343 | 214692 | 292987 | 292979 | 1293.62 | 37922.8555 | 6 | 195.711 | 195.711 | 195.711 | 195.711 | 195.711 | 35.4194 | 35.4194 | 1208.0078 | 1123.1215 | 1065 | 918.0755 | 1056.7664 | 1001.7975 | 986.8448 | 972.4051 | 959.1662 | 952.7303 | 944.2867 | 933.1154 | 16 | 31.6 | 32.151 | 21.4993 | 14.3261 | 10.4134 | 7.5583 | 5.5296 | 4.2677 | 3.6 | 3.6048 | 101.2 | 135.3 | 153.09 | 201.96 | 213.56 | 280.86 | 292.02 | 386.48 | 403.54 | 528.98 | 525.07 | 687.48 | 630.04 | 824.02 | 49.2 | 45 | 25.8873 | 4.872727 | 5.5073 | 5.5073 | -1.5099 | 5.5073 | 6105876 | 2 |  |  | 3.7764 | 6.6407 | 8.2686 | 10.1186 | 11.9064 | 15.8043 | 3.834 | 7.338 | 9.314 | 11.084 | 14.156 | 17.998 | 24.8339 | 24.9587 | 24.9884 | 24.8671 | 24.8966 | 25.1181 |  | 13280 | 724 | 4 |  | CC008E | 356 | 1299 | 8 | 2 | 35 | 31.4 | 4.872727 | 1765.4572 | 1718.6143 | 1481.8357 | 1443.9714 | 1349.4143 | 1321.6929 | 1230.6143 | 61.785 | 63.2386 | 66.3557 | 64.4414 | 61.4186 | 72.4121 | 41.3707 | 32.151 | 21.4993 | 14.3261 | 10.4134 | 7.5583 | 5.5296 | 4.2677 | 3.6 | 0 | 0 | 0 | 0 | 0 | 0.1016 | 0.0254 | 0 | 0 | 0 | 0 | 0 | 0 | 0 | 0.03948 | 0.031753 | 0.02527 | 0.025681 | 0.026178 | 0.014401 | 0.013164 | -0.002457 | -0.00818 | -0.02024 | -0.013429 | -0.017743 | -0.004462 | -0.002083 | 0.078801 | 0.07528 | 0.073603 | 0.075437 | 0.085194 | 0.09986 | 0.094888 | -0.299251 | -0.295197 | -0.293014 | -0.296744 | -0.306996 | -0.305825 | -0.299314 | -1.345072 | -1.318782 | -1.304735 | -1.32896 | -1.394072 | -1.379586 | -1.338173 | -0.473603 | -0.43631 | -0.422831 | -0.460522 | -0.56174 | -0.628793 | -0.560543 | -0.34482 | -0.319881 | -0.306701 | -0.329507 | -0.392335 | -0.387731 | -0.348134 | 0.404618 | 0.368959 | 0.336228 | 0.270708 | 0.42468 | 0.352597 | 0.310913 | 0 | 0 | 0 | 0 | 15 | -30 | 30 | -2.008935 | -1.984305 | -1.972168 | -1.995034 | -2.05794 | 0 | 0 |  | 1402.08 | 0 |  | 1422.2729 | 0 |  | 745.415 | 0 |  | 745.179 | 0 |  | 1407.16 | 0 |  | 1430.579 | 0 |  | 766.669 | 0 |  | 766.627 | 0 |  | 1417.015 | 0 |  | 1450.746 | 0 |  | 776.036 | 0 |  | 775.978 | 0 |  | 1497.584 | 0 |  | 1502.6639 | 0 |  | 755.614 | 0 |  | 755.434 | 0 |  | 1452.118 | 0 |  | 1453.871 | 0 |  | 704.367 | 0 |  | 704.122 | 0 |  | 1505.356 | 0 |  | 1511.5291 | 0 |  | 741.978 | 0.102 |  | 742.08 | 0.102 |  | 1472.057 | 0 |  | 1479.677 | 0 |  | 772.708 | 0.025 |  | 772.766 | 0.025 | 139.1198 | 129.3773 | 109.0676 | 108.9289 | 114.962 | 131.9843 | 116.7705 | 0 | 0 | 0 | 0 | 0 | -31.07182 | -7.6025756 | -49.7986 | -31.08765 | -6.56281705 | -16.28241792 | -11.75899732 | -13.71171 | -14.8283 | 0 | 0 | 0 | 0 | 0 | 0 | 0 | 0 | 0 | 0 | 0 | -30.8691 | 0 | 0 | -29.26156 | -27.59163 | -28.05725 | -29.67668 | -34.50128 | -45.53222 | -23.19006 | 60.05963 | 70.698 | 74.44749 | 62.96977 | 37.83262 | 41.66851 | 71.1496
90 | W86470 | 2017-03-27 02:25 | 54.4876 | 56.4017 | 28 | 50 | 1.4197 | 635.4555 | 19258 | 33 | 239517 | 239707 | 239988 | 239996 | 139311 | 139287 | 220947 | 220954 | 239269 | 239731 | 215616 | 215624 | 215343 | 214692 | 292987 | 292979 | 1293.62 | 37943.5273 | 6 | 196.2978 | 196.2978 | 196.2978 | 196.2978 | 196.2978 | 36.0062 | 36.0062 | 1216.2109 | 1135.0284 | 1075.3334 | 921.6919 | 1069.2167 | 1007.506 | 990.5095 | 974.2885 | 959.0802 | 951.1272 | 941.9862 | 927.4225 | 16 | 21 | 32.2382 | 20.4519 | 12.7826 | 8.8949 | 6.2994 | 4.6508 | 3.6082 | 3.0845 | 3.0871 | 93.89 | 134.1 | 152.1 | 212.63 | 222.05 | 308.27 | 310.82 | 434.47 | 430.25 | 593.36 | 557.11 | 768.33 | 660.22 | 912.93 | 49.1 | 45.5 | 28.481 | 7.099999 | 8.0309 | 8.0309 | 0.6029 | 8.0309 | 6212062 | 1 |  |  | 3.7336 | 6.81 | 8.3893 | 10.725 | 12.6229 | 17.0814 | 4.2929 | 7.0625 | 8.9375 | 11.7643 | 13.8786 | 18.9125 | 24.9367 | 24.9587 | 25.0041 | 24.9484 | 24.9773 | 25.0069 |  | 13280 | 724 | 5 |  | CC007 | 305 | 1254 | 7 | 2 | 35 | 41 | 7.099999 | 1747.8715 | 1738.6643 | 1461.7858 | 1386.8143 | 1284.0571 | 1386.8429 | 1103.6357 | 78.4593 | 79.64 | 80.1607 | 74.0393 | 56.5107 | 65.6479 | 47.2443 | 32.2382 | 20.4519 | 12.7826 | 8.8949 | 6.2994 | 4.6508 | 3.6082 | 3.0845 | 0 | 0 | 0 | 0 | 0 | 0.1016 | 0.0254 | 0 | 0 | 0 | 0 | 0 | 0 | 0 | 0.033521 | 0.025952 | 0.019666 | 0.021542 | 0.020467 | 0.011238 | 0.010124 | -0.002223 | -0.007466 | -0.018189 | -0.012062 | -0.016335 | -0.003181 | -0.00129 | 0.080673 | 0.077068 | 0.075356 | 0.077238 | 0.087231 | 0.102264 | 0.097276 | -0.279619 | -0.275836 | -0.273743 | -0.277169 | -0.286707 | -0.286346 | -0.279586 | -1.362434 | -1.335851 | -1.321257 | -1.34539 | -1.411035 | -1.4059 | -1.359047 | -0.43665 | -0.402253 | -0.389967 | -0.424891 | -0.518405 | -0.578146 | -0.517608 | -0.362329 | -0.33616 | -0.321974 | -0.345513 | -0.411096 | -0.409451 | -0.363395 | 0.404842 | 0.361881 | 0.313473 | 0.247353 | 0.385581 | 0.319541 | 0.284393 | 0 | 0 | 0 | 0 | 15 | -20 | 20 | -1.864478 | -1.841684 | -1.830499 | -1.850897 | -1.909336 | 0 | 0 |  | 1402.08 | 0 |  | 1422.2729 | 0 |  | 745.415 | 0 |  | 745.179 | 0 |  | 1407.16 | 0 |  | 1430.579 | 0 |  | 766.669 | 0 |  | 766.627 | 0 |  | 1417.015 | 0 |  | 1450.746 | 0 |  | 776.036 | 0 |  | 775.978 | 0 |  | 1497.584 | 0 |  | 1502.6639 | 0 |  | 755.614 | 0 |  | 755.434 | 0 |  | 1452.118 | 0 |  | 1453.871 | 0 |  | 704.367 | 0 |  | 704.122 | 0 |  | 1505.356 | 0 |  | 1511.5291 | 0 |  | 741.978 | 0.102 |  | 742.08 | 0.102 |  | 1472.057 | 0 |  | 1479.677 | 0 |  | 772.708 | 0.025 |  | 772.766 | 0.025 | 141.006 | 133.9954 | 110.1543 | 107.1148 | 112.0096 | 141.8241 | 107.3573 | 0 | 0 | 0 | 0 | 0 | -29.0927536 | -7.1014844 | -42.64146 | -24.69454 | -1.951496589 | -12.7542972 | -5.83039662 | -11.3273363 | -12.00582 | 0 | 0 | 0 | 0 | 0 | 0 | 0 | 0 | 0 | 0 | 0 | -28.64004 | 0 | 0 | -34.25925 | -32.03542892 | -31.26003 | -31.45863 | -29.29543 | -37.95407 | -24.45403 | 64.10532 | 77.26541 | 76.94281 | 62.90183 | 48.24372 | 63.44994 | 63.79593
90 | W86471 | 2017-03-27 02:27 | 54.4883 | 56.4816 | 44 | 45 | 1.4096 | 539.7636 | 20299 | 33 | 239517 | 239707 | 239988 | 239996 | 139311 | 139287 | 220947 | 220954 | 239269 | 239731 | 215616 | 215624 | 215343 | 214692 | 292987 | 292979 | 1293.62 | 37964.1484 | 6 | 196.7517 | 196.7517 | 196.7517 | 196.7517 | 196.7517 | 36.4601 | 36.4601 | 1204.4922 | 1120.4061 | 1058.8334 | 927.125 | 1071.7115 | 1018.9987 | 1004.2947 | 990.2819 | 976.5142 | 968.8612 | 959.4883 | 947.2715 | 15.8 | 23.6 | 32.4614 | 21.6484 | 14.1188 | 10.1727 | 7.4752 | 5.6389 | 4.4639 | 3.8577 | 3.8572 | 104.18 | 146.68 | 159.5 | 223.36 | 225.14 | 313.35 | 304.6 | 425.82 | 410.84 | 567.78 | 521.03 | 719.21 | 610.02 | 844.97 | 50.4 | 45.4 | 20.1413 | 4.89 | 5.5613 | 5.5613 | -1.4327 | 5.5613 | 2601029 | 2 |  |  | 3.4593 | 6.3121 | 7.9729 | 10.0686 | 11.8079 | 15.9107 | 3.832 | 6.796 | 8.428 | 10.964 | 13.508 | 17.214 | 25.1429 | 24.8769 | 24.9792 | 24.9619 | 25.0313 | 25.0026 |  | 13280 | 724 | 6 |  | CC005 | 381 | 1245 | 9 | 2 | 35 | 32.5 | 4.89 | 1603.5215 | 1575.2786 | 1345.7858 | 1243.6643 | 1191.3715 | 1135.5643 | 988.1357 | 93.47 | 93.4886 | 100.7693 | 97.0371 | 72.3457 | 72.7721 | 46.8621 | 32.4614 | 21.6484 | 14.1188 | 10.1727 | 7.4752 | 5.6389 | 4.4639 | 3.8577 | 0 | 0 | 0 | 0 | 0 | 0.1016 | 0.0254 | 0 | 0 | 0 | 0 | 0 | 0 | 0 | 0.034298 | 0.026602 | 0.020307 | 0.020962 | 0.022623 | 0.011854 | 0.010653 | -0.002167 | -0.007279 | -0.017772 | -0.011759 | -0.015846 | -0.003131 | -0.001347 | 0.081026 | 0.077402 | 0.075678 | 0.077579 | 0.087613 | 0.102839 | 0.097774 | -0.275384 | -0.271692 | -0.269679 | -0.272922 | -0.282343 | -0.281677 | -0.275318 | -1.361912 | -1.335567 | -1.321315 | -1.344526 | -1.410329 | -1.405314 | -1.360346 | -0.431224 | -0.397166 | -0.384904 | -0.419746 | -0.512038 | -0.572633 | -0.511865 | -0.361762 | -0.335852 | -0.321974 | -0.344588 | -0.410203 | -0.40579 | -0.362039 | 0.408811 | 0.373635 | 0.343516 | 0.279812 | 0.448836 | 0.381497 | 0.343743 | 0 | 0 | 0 | 0 | 15 | -10 | 10 | -1.83389 | -1.811547 | -1.799938 | -1.819435 | -1.876258 | 0 | 0 |  | 1402.08 | 0 |  | 1422.2729 | 0 |  | 745.415 | 0 |  | 745.179 | 0 |  | 1407.16 | 0 |  | 1430.579 | 0 |  | 766.669 | 0 |  | 766.627 | 0 |  | 1417.015 | 0 |  | 1450.746 | 0 |  | 776.036 | 0 |  | 775.978 | 0 |  | 1497.584 | 0 |  | 1502.6639 | 0 |  | 755.614 | 0 |  | 755.434 | 0 |  | 1452.118 | 0 |  | 1453.871 | 0 |  | 704.367 | 0 |  | 704.122 | 0 |  | 1505.356 | 0 |  | 1511.5291 | 0 |  | 741.978 | 0.102 |  | 742.08 | 0.102 |  | 1472.057 | 0 |  | 1479.677 | 0 |  | 772.708 | 0.025 |  | 772.766 | 0.025 | 129.9269 | 121.9297 | 101.8464 | 96.48223 | 104.3796 | 116.7803 | 96.61398 | 0 | 0 | 0 | 0 | 0 | -28.6183832 | -6.9930772 | -43.75959 | -25.80716 | -3.349533525 | -12.37367 | -9.557799633 | -12.25855 | -12.65938 | 0 | 0 | 0 | 0 | 0 | 0 | 0 | 0 | 0 | 0 | 0 | -28.14387 | 0 | 0 | -40.30650728 | -37.13049 | -38.78651 | -40.73093 | -37.04375 | -41.67171 | -23.98707 | 45.86083 | 58.99206 | 59.71034 | 43.37763 | 29.63421 | 34.23165 | 52.97445
90 | W86472 | 2017-03-27 02:28 | 54.6536 | 56.6404 | 35 | 46 | 1.4096 | 540.0951 | 20300 | 33 | 239517 | 239707 | 239988 | 239996 | 139311 | 139287 | 220947 | 220954 | 239269 | 239731 | 215616 | 215624 | 215343 | 214692 | 292987 | 292979 | 1293.62 | 37982.4766 | 6 | 197.2059 | 197.2059 | 197.2059 | 197.2059 | 197.2059 | 36.9143 | 36.9143 | 1199.8047 | 1128.8077 | 1069 | 927.8289 | 1055.6472 | 1003.5449 | 989.2018 | 975.488 | 962.1387 | 954.9946 | 945.8351 | 934.0874 | 16 | 27.8 | 32.1741 | 21.6759 | 14.2161 | 10.2757 | 7.5681 | 5.6914 | 4.4903 | 3.8548 | 3.8535 | 103.55 | 142.57 | 158.14 | 215.89 | 222.62 | 302.04 | 301.52 | 410 | 407.15 | 549.74 | 517 | 698.36 | 609.88 | 827.07 | 50.9 | 45.6 | 18.3508 | 3.76 | 3.7487 | 3.7487 | 1.0067 | 3.7487 | 2601029 | 1 |  |  | 3.5257 | 6.5464 | 8.0779 | 10.13 | 12.02 | 16.0043 | 4.06 | 7.124 | 8.808 | 11.072 | 13.026 | 18.414 | 24.9641 | 24.8756 | 24.984 | 24.9784 | 24.9131 | 25.0124 |  | 13280 | 724 | 7 |  | CC005 | 381 | 1245 | 9 | 2 | 35 | 33.5 | 3.76 | 1572.1571 | 1566.0857 | 1338.8572 | 1249.05 | 1210.3928 | 1151.9785 | 1035.6 | 84.6493 | 85.4621 | 90.5471 | 87.19 | 63.5286 | 69.265 | 42.6729 | 32.1741 | 21.6759 | 14.2161 | 10.2757 | 7.5681 | 5.6914 | 4.4903 | 3.8548 | 0 | 0 | 0 | 0 | 0 | 0.1016 | 0.0254 | 0 | 0 | 0 | 0 | 0 | 0 | 0 | 0.036094 | 0.028203 | 0.021818 | 0.021242 | 0.024924 | 0.01325 | 0.011869 | -0.002167 | -0.00728 | -0.017774 | -0.01176 | -0.015848 | -0.003562 | -0.001589 | 0.081015 | 0.077392 | 0.075668 | 0.077568 | 0.087587 | 0.102803 | 0.097701 | -0.275507 | -0.271818 | -0.269802 | -0.273066 | -0.282646 | -0.281948 | -0.275817 | -1.362412 | -1.336099 | -1.321823 | -1.345176 | -1.412107 | -1.40752 | -1.363984 | -0.43109 | -0.397027 | -0.384776 | -0.419553 | -0.511289 | -0.572028 | -0.510361 | -0.362273 | -0.336367 | -0.322454 | -0.345237 | -0.412224 | -0.40707 | -0.364798 | 0.409492 | 0.374646 | 0.346348 | 0.28181 | 0.451682 | 0.383571 | 0.343474 | 0 | 0 | 0 | 0 | 15 | 0 | 0 | -1.834173 | -1.811833 | -1.8004 | -1.820008 | -1.87695 | 0 | 0 |  | 1402.08 | 0 |  | 1422.2729 | 0 |  | 745.415 | 0 |  | 745.179 | 0 |  | 1407.16 | 0 |  | 1430.579 | 0 |  | 766.669 | 0 |  | 766.627 | 0 |  | 1417.015 | 0 |  | 1450.746 | 0 |  | 776.036 | 0 |  | 775.978 | 0 |  | 1497.584 | 0 |  | 1502.6639 | 0 |  | 755.614 | 0 |  | 755.434 | 0 |  | 1452.118 | 0 |  | 1453.871 | 0 |  | 704.367 | 0 |  | 704.122 | 0 |  | 1505.356 | 0 |  | 1511.5291 | 0 |  | 741.978 | 0.102 |  | 742.08 | 0.102 |  | 1472.057 | 0 |  | 1479.677 | 0 |  | 772.708 | 0.025 |  | 772.766 | 0.025 | 127.3683 | 121.2025 | 101.3086 | 96.8863104 | 106.0147 | 118.4268 | 101.1791556 | 0 | 0 | 0 | 0 | 0 | -28.6459168 | -7.0057518 | -46.22255 | -27.9552 | -5.345452212 | -12.75496 | -12.81628 | -13.63605376 | -14.02175552 | 0 | 0 | 0 | 0 | 0 | 0 | 0 | 0 | 0 | 0 | 0 | -28.15425 | 0 | 0 | -36.49147 | -33.93076 | -34.84035 | -36.58082607 | -32.48147 | -39.62151942 | -21.77858 | 44.65429 | 59.31654 | 61.12284 | 47.55053 | 32.56267 | 36.52336 | 58.37306
90 | W86473 | 2017-03-27 02:29 | 54.7429 | 56.6573 | 39 | 43 | 1.4197 | 522.164 | 17876 | 33 | 239517 | 239707 | 239988 | 239996 | 139311 | 139287 | 220947 | 220954 | 239269 | 239731 | 215616 | 215624 | 215343 | 214692 | 292987 | 292979 | 1293.62 | 38000.9258 | 6 | 197.6295 | 197.6295 | 197.6295 | 197.6295 | 197.6295 | 37.3379 | 37.3379 | 1213.8672 | 1130.4807 | 1078.6666 | 930.6013 | 1063.8877 | 1007.9707 | 993.0684 | 978.9255 | 965.1787 | 958.4783 | 950.3052 | 938.2032 | 16 | 25.6 | 32.073 | 21.0956 | 13.8703 | 9.9326 | 7.2768 | 5.4345 | 4.2019 | 3.5988 | 3.5956 | 101.57 | 143.89 | 157.23 | 217.97 | 223.55 | 308.25 | 305.11 | 421.73 | 416.41 | 571.62 | 534.07 | 738.91 | 630.15 | 877.01 | 49 | 45.4 | 11.9458 | 5.1 | 5.3417 | 5.3417 | -0.1212 | 5.3417 | 6108698 | 2 |  |  | 3.7264 | 6.4421 | 8.05 | 10.03 | 11.9007 | 16.4329 | 3.966 | 6.84 | 8.846 | 11.374 | 13.864 | 18.444 | 25.0603 | 25.0212 | 24.9767 | 25.0521 | 24.9561 | 25.1321 |  | 13280 | 724 | 8 |  | CC007 | 356 | 1213 | 8 | 2 | 35 | 39.799999 | 5.1 | 1550.5857 | 1536.8071 | 1351.4642 | 1271.1285 | 1259.4286 | 1274.8 | 1039.3071 | 73.3457 | 76.7286 | 83.5143 | 80.6364 | 60.7943 | 69.095 | 41.2586 | 32.073 | 21.0956 | 13.8703 | 9.9326 | 7.2768 | 5.4345 | 4.2019 | 3.5988 | 0 | 0 | 0 | 0 | 0 | 0.1016 | 0.0254 | 0 | 0 | 0 | 0 | 0 | 0 | 0 | 0.032584 | 0.025068 | 0.018936 | 0.018998 | 0.020817 | 0.011372 | 0.010115 | -0.001888 | -0.006086 | -0.01472 | -0.009692 | -0.014031 | -0.001798 | -0.000454 | 0.082019 | 0.078355 | 0.076607 | 0.078528 | 0.088666 | 0.104086 | 0.098991 | -0.262107 | -0.25854 | -0.256666 | -0.259789 | -0.268966 | -0.26857 | -0.262316 | -1.372126 | -1.345196 | -1.331142 | -1.354798 | -1.422851 | -1.420081 | -1.372989 | -0.406853 | -0.374859 | -0.363179 | -0.395953 | -0.48236 | -0.538354 | -0.481742 | -0.372013 | -0.344987 | -0.331022 | -0.354545 | -0.423789 | -0.420498 | -0.373929 | 0.410425 | 0.374978 | 0.344862 | 0.279036 | 0.442788 | 0.372787 | 0.334366 | 0 | 0 | 0 | 0 | 15 | 10 | -10 | -1.729363 | -1.708269 | -1.697427 | -1.715917 | -1.769567 | 0 | 0 |  | 1402.08 | 0 |  | 1422.2729 | 0 |  | 745.415 | 0 |  | 745.179 | 0 |  | 1407.16 | 0 |  | 1430.579 | 0 |  | 766.669 | 0 |  | 766.627 | 0 |  | 1417.015 | 0 |  | 1450.746 | 0 |  | 776.036 | 0 |  | 775.978 | 0 |  | 1497.584 | 0 |  | 1502.6639 | 0 |  | 755.614 | 0 |  | 755.434 | 0 |  | 1452.118 | 0 |  | 1453.871 | 0 |  | 704.367 | 0 |  | 704.122 | 0 |  | 1505.356 | 0 |  | 1511.5291 | 0 |  | 741.978 | 0.102 |  | 742.08 | 0.102 |  | 1472.057 | 0 |  | 1479.677 | 0 |  | 772.708 | 0.025 |  | 772.766 | 0.025 | 127.1775 | 120.4165 | 103.5316 | 99.81918 | 111.6685 | 132.6888328 | 102.882 | 0 | 0 | 0 | 0 | 0 | -27.286712 | -6.6628264 | -42.11878 | -25.53451 | -5.612094672 | -12.60775 | -9.655466886 | -13.59586 | -13.26445 | 0 | 0 | 0 | 0 | 0 | 0 | 0 | 0 | 0 | 0 | 0 | -26.543505 | 0 | 0 | -29.84092 | -28.76241 | -30.33064 | -31.92822 | -29.32474 | -37.19756963 | -19.876 | 55.21779 | 66.1196 | 67.58888 | 55.2832 | 46.14479 | 54.6087 | 63.07878
90 | W86474 | 2017-03-27 02:31 | 54.8786 | 56.7282 | 37 | 43 | 1.4197 | 529.3876 | 18199 | 33 | 239517 | 239707 | 239988 | 239996 | 139311 | 139287 | 220947 | 220954 | 239269 | 239731 | 215616 | 215624 | 215343 | 214692 | 292987 | 292979 | 1293.62 | 38019.3047 | 6 | 198.059 | 198.059 | 198.059 | 198.059 | 198.059 | 37.7674 | 37.7674 | 1195.1172 | 1138.4137 | 1087.6666 | 931.1509 | 1073.8768 | 1017.187 | 1001.6917 | 986.8406 | 972.1756 | 964.0184 | 954.5519 | 941.8696 | 16 | 29.4 | 31.9693 | 20.8652 | 13.5911 | 9.689 | 7.095 | 5.3537 | 4.2039 | 3.6013 | 3.6011 | 103.03 | 146.05 | 160.57 | 223.66 | 229.31 | 317.87 | 312.41 | 435.32 | 421.24 | 581.14 | 533.75 | 742.01 | 630 | 878.9 | 49.8 | 45.2 | 12.8676 | 6 | 6.1191 | 6.1191 | -1.1471 | 6.1191 | 6108701 | 1 |  |  | 3.5179 | 6.3421 | 8.0879 | 10.2736 | 12.2707 | 16.0793 | 3.964 | 6.702 | 8.722 | 11.282 | 12.574 | 18.396 | 25.1121 | 24.988 | 24.9807 | 25.0251 | 24.9694 | 25.1011 |  | 13280 | 724 | 9 |  | CC007 | 356 | 1218 | 8 | 2 | 35 | 35 | 6 | 1603.3357 | 1589.1 | 1385.55 | 1291.8928 | 1227.6643 | 1230.9928 | 1068.6786 | 90.7593 | 94.0764 | 97.3686 | 94.055 | 62.4336 | 67.6764 | 45.7971 | 31.9693 | 20.8652 | 13.5911 | 9.689 | 7.095 | 5.3537 | 4.2039 | 3.6013 | 0 | 0 | 0 | 0 | 0 | 0.1016 | 0.0254 | 0 | 0 | 0 | 0 | 0 | 0 | 0 | 0.036331 | 0.028675 | 0.022411 | 0.02005 | 0.022839 | 0.012619 | 0.011277 | -0.001957 | -0.006376 | -0.015434 | -0.010164 | -0.014259 | -0.002138 | -0.000611 | 0.081873 | 0.078211 | 0.076466 | 0.078389 | 0.088521 | 0.103911 | 0.098791 | -0.264216 | -0.260677 | -0.25878 | -0.26188 | -0.270987 | -0.270498 | -0.264386 | -1.370682 | -1.344197 | -1.330098 | -1.353378 | -1.420291 | -1.414869 | -1.369166 | -0.410631 | -0.37819 | -0.366426 | -0.399628 | -0.487309 | -0.543836 | -0.485962 | -0.370566 | -0.344055 | -0.330077 | -0.353174 | -0.420913 | -0.417965 | -0.373039 | 0.408983 | 0.37227 | 0.338299 | 0.273824 | 0.438677 | 0.372653 | 0.333284 | 0 | 0 | 0 | 0 | 15 | 20 | -20 | -1.745158 | -1.723869 | -1.71286 | -1.731482 | -1.785582 | 0 | 0 |  | 1402.08 | 0 |  | 1422.2729 | 0 |  | 745.415 | 0 |  | 745.179 | 0 |  | 1407.16 | 0 |  | 1430.579 | 0 |  | 766.669 | 0 |  | 766.627 | 0 |  | 1417.015 | 0 |  | 1450.746 | 0 |  | 776.036 | 0 |  | 775.978 | 0 |  | 1497.584 | 0 |  | 1502.6639 | 0 |  | 755.614 | 0 |  | 755.434 | 0 |  | 1452.118 | 0 |  | 1453.871 | 0 |  | 704.367 | 0 |  | 704.122 | 0 |  | 1505.356 | 0 |  | 1511.5291 | 0 |  | 741.978 | 0.102 |  | 742.08 | 0.102 |  | 1472.057 | 0 |  | 1479.677 | 0 |  | 772.708 | 0.025 |  | 772.766 | 0.025 | 131.2699 | 124.2851001 | 105.9474663 | 101.2702 | 108.6741 | 127.9137 | 105.5758 | 0 | 0 | 0 | 0 | 0 | -27.4825968 | -6.7154044 | -47.11582 | -29.97425 | -9.280093746 | -13.37949 | -12.18609678 | -14.82924 | -14.60352 | 0 | 0 | 0 | 0 | 0 | 0 | 0 | 0 | 0 | 0 | 0 | -26.78373 | 0 | 0 | -37.26858 | -35.57875 | -35.67839 | -37.58701154 | -30.42446 | -36.80486 | -22.25565 | 46.8855 | 58.7321 | 60.98899 | 50.30368 | 39.27979 | 48.79699 | 62.00125
90 | W86475 | 2017-03-27 02:32 | 54.8799 | 56.7069 | 45 | 43 | 1.4197 | 524.4832 | 17950 | 33 | 239517 | 239707 | 239988 | 239996 | 139311 | 139287 | 220947 | 220954 | 239269 | 239731 | 215616 | 215624 | 215343 | 214692 | 292987 | 292979 | 1293.62 | 38040.4883 | 6 | 198.4844 | 198.4844 | 198.4844 | 198.4844 | 198.4844 | 38.1929 | 38.1929 | 1206.8359 | 1128.567 | 1079 | 930.8302 | 1067.7986 | 1012.3985 | 997.779 | 983.5272 | 969.6202 | 962.3083 | 952.7461 | 940.8954 | 15.8 | 25.6 | 32.3199 | 20.8888 | 13.5491 | 9.6322 | 7.0414 | 5.2825 | 4.1898 | 3.6006 | 3.6022 | 103.13 | 145.3 | 160.96 | 222.99 | 229.63 | 317.84 | 314.3 | 435.66 | 424.31 | 587.32 | 534.31 | 744.98 | 630.02 | 876.94 | 50.6 | 45.2 | 12.6536 | 4.609091 | 4.8566 | 4.8566 | -0.1041 | 4.8566 | 6108698 | 2 |  |  | 3.7221 | 6.5479 | 8.2743 | 10.5321 | 12.6471 | 16.4286 | 3.724 | 7.028 | 8.99 | 11.552 | 14.542 | 18.44 | 24.952 | 25.0146 | 24.9922 | 24.9659 | 25.0591 | 25.2581 |  | 13280 | 724 | 10 |  | CC007 | 356 | 1213 | 8 | 2 | 35 | 32 | 4.609091 | 1581.1072 | 1558.4 | 1345.5358 | 1243.8928 | 1204.5643 | 1138.6857 | 1038.2214 | 84.845 | 92.7757 | 97.1729 | 95.5007 | 67.0536 | 70.7621 | 43.1879 | 32.3199 | 20.8888 | 13.5491 | 9.6322 | 7.0414 | 5.2825 | 4.1898 | 3.6006 | 0 | 0 | 0 | 0 | 0 | 0.1016 | 0.0254 | 0 | 0 | 0 | 0 | 0 | 0 | 0 | 0.037794 | 0.030051 | 0.023853 | 0.020322 | 0.023396 | 0.013291 | 0.011907 | -0.001888 | -0.006085 | -0.014717 | -0.00969 | -0.014033 | -0.002306 | -0.000699 | 0.082041 | 0.078375 | 0.076631 | 0.078557 | 0.088715 | 0.104207 | 0.099032 | -0.261782 | -0.258228 | -0.256295 | -0.259378 | -0.268364 | -0.267434 | -0.261616 | -1.372388 | -1.34552 | -1.33101 | -1.354405 | -1.421109 | -1.409195 | -1.365189 | -0.406247 | -0.374277 | -0.362774 | -0.395608 | -0.482522 | -0.539497 | -0.481298 | -0.372278 | -0.345299 | -0.330885 | -0.354135 | -0.421758 | -0.416802 | -0.373652 | 0.409361 | 0.372741 | 0.339023 | 0.273848 | 0.438464 | 0.374472 | 0.334868 | 0 | 0 | 0 | 0 | 15 | 30 | -30 | -1.729431 | -1.708342 | -1.697601 | -1.716154 | -1.76988 | 0 | 0 |  | 1402.08 | 0 |  | 1422.2729 | 0 |  | 745.415 | 0 |  | 745.179 | 0 |  | 1407.16 | 0 |  | 1430.579 | 0 |  | 766.669 | 0 |  | 766.627 | 0 |  | 1417.015 | 0 |  | 1450.746 | 0 |  | 776.036 | 0 |  | 775.978 | 0 |  | 1497.584 | 0 |  | 1502.6639 | 0 |  | 755.614 | 0 |  | 755.434 | 0 |  | 1452.118 | 0 |  | 1453.871 | 0 |  | 704.367 | 0 |  | 704.122 | 0 |  | 1505.356 | 0 |  | 1511.5291 | 0 |  | 741.978 | 0.102 |  | 742.08 | 0.102 |  | 1472.057 | 0 |  | 1479.677 | 0 |  | 772.708 | 0.025 |  | 772.766 | 0.025 | 129.7156 | 122.1396 | 103.1098 | 97.71649 | 106.8629 | 118.659 | 102.8171 | 0 | 0 | 0 | 0 | 0 | -27.1712944 | -6.6450464 | -49.27696 | -32.24673232 | -12.16010736 | -14.40003396 | -13.30584 | -15.48001 | -15.30104 | 0 | 0 | 0 | 0 | 0 | 0 | 0 | 0 | 0 | 0 | 0 | -26.5482 | 0 | 0 | -34.46803 | -34.72381 | -35.2518 | -37.78084 | -32.35484 | -38.17594 | -20.78625 | 45.97063 | 55.16906 | 55.69784 | 45.53561 | 34.65404 | 37.83178 | 60.08481
90 | W86476 | 2017-03-27 02:34 | 54.6871 | 56.6485 | 49 | 45 | 1.4197 | 526.9326 | 20508 | 33 | 239517 | 239707 | 239988 | 239996 | 139311 | 139287 | 220947 | 220954 | 239269 | 239731 | 215616 | 215624 | 215343 | 214692 | 292987 | 292979 | 1293.62 | 38040.4883 | 6 | 198.854 | 198.854 | 198.854 | 198.854 | 198.854 | 38.5624 | 38.5624 | 1193.9453 | 1136.1748 | 1084.1666 | 937.3357 | 1068.1282 | 1017.1837 | 1002.5089 | 987.9904 | 973.7504 | 966.491 | 957.5104 | 945.6021 | 16 | 28.2 | 32.2287 | 21.8826 | 14.6089 | 10.6138 | 7.9411 | 6.0224 | 4.7586 | 4.1088 | 4.1104 | 109.8 | 149.32 | 165.34 | 222.81 | 230.69 | 310.76 | 309.61 | 416.04 | 412.66 | 553.03 | 521.2 | 700.98 | 610.09 | 821.52 | 50.4 | 45.2 | 19.0083 | 3.36 | 3.2821 | 3.2821 | -0.0301 | 3.2821 | 6107246 | 1 |  |  | 3.5121 | 6.3179 | 7.8579 | 9.8243 | 11.7179 | 15.9393 | 3.782 | 6.634 | 8.65 | 10.812 | 12.758 | 18.056 | 25.0869 | 24.9509 | 25.0259 | 25.0157 | 24.8486 | 25.3032 |  | 13280 | 724 | 11 |  | CC007 | 406 | 1210 | 9 | 2 | 35 | 31.5 | 3.36 | 1479.9572 | 1515.4214 | 1303.1357 | 1212.4714 | 1199.1428 | 1140.2214 | 989.9643 | 77.2664 | 80.115 | 82.1379 | 81.5029 | 60.7679 | 68.5486 | 41.9621 | 32.2287 | 21.8826 | 14.6089 | 10.6138 | 7.9411 | 6.0224 | 4.7586 | 4.1088 | 0 | 0 | 0 | 0 | 0 | 0.1016 | 0.0254 | 0 | 0 | 0 | 0 | 0 | 0 | 0 | 0.038827 | 0.031251 | 0.02501 | 0.020665 | 0.024002 | 0.014184 | 0.012763 | -0.001847 | -0.005916 | -0.014299 | -0.009413 | -0.013904 | -0.002779 | -0.000966 | 0.082127 | 0.078447 | 0.076701 | 0.078629 | 0.08878 | 0.104277 | 0.099134 | -0.260577 | -0.257169 | -0.25525 | -0.258305 | -0.26743 | -0.266294 | -0.260292 | -1.371177 | -1.345294 | -1.330833 | -1.354104 | -1.422124 | -1.404002 | -1.358486 | -0.405241 | -0.373007 | -0.361527 | -0.394295 | -0.48034 | -0.53684 | -0.479676 | -0.370988 | -0.345051 | -0.330685 | -0.353795 | -0.422891 | -0.418254 | -0.373497 | 0.412412 | 0.380456 | 0.360897 | 0.296828 | 0.481946 | 0.412248 | 0.372779 | 0 | 0 | 0 | 0 | 15 | 40 | -40 | -1.718971 | -1.69803 | -1.686819 | -1.704869 | -1.757701 | 0 | 0 |  | 1402.08 | 0 |  | 1422.2729 | 0 |  | 745.415 | 0 |  | 745.179 | 0 |  | 1407.16 | 0 |  | 1430.579 | 0 |  | 766.669 | 0 |  | 766.627 | 0 |  | 1417.015 | 0 |  | 1450.746 | 0 |  | 776.036 | 0 |  | 775.978 | 0 |  | 1497.584 | 0 |  | 1502.6639 | 0 |  | 755.614 | 0 |  | 755.434 | 0 |  | 1452.118 | 0 |  | 1453.871 | 0 |  | 704.367 | 0 |  | 704.122 | 0 |  | 1505.356 | 0 |  | 1511.5291 | 0 |  | 741.978 | 0.102 |  | 742.08 | 0.102 |  | 1472.057 | 0 |  | 1479.677 | 0 |  | 772.708 | 0.025 |  | 772.766 | 0.025 | 121.5444 | 118.8803 | 99.95181 | 95.33541 | 106.4599 | 118.8989 | 98.13912 | 0 | 0 | 0 | 0 | 0 | -27.0554704 | -6.6114168 | -50.70612546 | -34.08302349 | -14.25455 | -15.23638 | -14.36061 | -16.01264281 | -16.02606 | 0 | 0 | 0 | 0 | 0 | 0 | 0 | 0 | 0 | 0 | 0 | -26.365515 | 0 | 0 | -31.31151 | -29.88346 | -29.69507 | -32.13619 | -29.18925 | -36.79963 | -20.12821 | 39.52681 | 54.91378 | 56.00219 | 47.96285 | 36.54452 | 39.03112 | 55.37343
90 | W86477 | 2017-03-27 02:35 | 54.5848 | 56.654 | 57 | 49 | 1.4197 | 620.5869 | 20968 | 32 | 239517 | 239707 | 239988 | 239996 | 139311 | 139287 | 220947 | 220954 | 239269 | 239731 | 215616 | 215624 | 215343 | 214692 | 292987 | 292979 | 1293.62 | 38061.8984 | 6 | 199.3574 | 199.3574 | 199.3574 | 199.3574 | 199.3574 | 39.0659 | 39.0659 | 1209.1797 | 1141.4924 | 1086.8334 | 930.8291 | 1073.7559 | 1017.3812 | 1001.8257 | 987.1225 | 972.8199 | 965.2272 | 955.842 | 943.5501 | 15.8 | 31.6 | 32.2444 | 21.0422 | 13.7347 | 9.7648 | 7.131 | 5.3257 | 4.2043 | 3.6044 | 3.6034 | 102.76 | 154.43 | 159.12 | 235.15 | 226.04 | 334.78 | 308.71 | 460.26 | 419.6 | 618.73 | 535.38 | 785.72 | 629.88 | 924.07 | 50.3 | 45.4 | 26.7896 | 4.754545 | 4.447 | 4.447 | -0.3848 | 4.447 | 6109021 | 2 |  |  | 3.6543 | 6.3871 | 8.0643 | 10.0836 | 12.0571 | 16.2271 | 4.714 | 7.15 | 9.36 | 11.308 | 12.902 | 19.114 | 24.825 | 24.9186 | 24.9744 | 25.0145 | 24.9696 | 25.0657 |  | 13280 | 724 | 12 |  | CC007 | 356 | 1197 | 8 | 2 | 35 | 35.599998 | 4.754545 | 1553.2786 | 1560.3 | 1341.8429 | 1256.5643 | 1239.9143 | 1153.7786 | 1047.5358 | 69.9721 | 74.7286 | 76.2721 | 78.5036 | 68.7743 | 71.1964 | 41.7293 | 32.2444 | 21.0422 | 13.7347 | 9.7648 | 7.131 | 5.3257 | 4.2043 | 3.6044 | 0 | 0 | 0 | 0 | 0 | 0.1016 | 0.0254 | 0 | 0 | 0 | 0 | 0 | 0 | 0 | 0.037656 | 0.030289 | 0.024262 | 0.019846 | 0.023268 | 0.013205 | 0.011874 | -0.001689 | -0.005486 | -0.013295 | -0.008763 | -0.013367 | -0.002042 | -0.00055 | 0.08244 | 0.078757 | 0.077002 | 0.078934 | 0.089133 | 0.104722 | 0.099536 | -0.255657 | -0.25219 | -0.250336 | -0.253381 | -0.262237 | -0.261347 | -0.255602 | -1.375679 | -1.348774 | -1.334487 | -1.358195 | -1.425686 | -1.413705 | -1.369498 | -0.395741 | -0.364588 | -0.353295 | -0.38518 | -0.469547 | -0.524759 | -0.468447 | -0.375542 | -0.348352 | -0.334056 | -0.357782 | -0.426803 | -0.421919 | -0.377631 | 0.410772 | 0.375643 | 0.345974 | 0.280425 | 0.446748 | 0.378079 | 0.339481 | 0 | 0 | 0 | 0 | 15 | 30 | -30 | -1.68156 | -1.661039 | -1.650292 | -1.668155 | -1.720194 | 0 | 0 |  | 1402.08 | 0 |  | 1422.2729 | 0 |  | 745.415 | 0 |  | 745.179 | 0 |  | 1407.16 | 0 |  | 1430.579 | 0 |  | 766.669 | 0 |  | 766.627 | 0 |  | 1417.015 | 0 |  | 1450.746 | 0 |  | 776.036 | 0 |  | 775.978 | 0 |  | 1497.584 | 0 |  | 1502.6639 | 0 |  | 755.614 | 0 |  | 755.434 | 0 |  | 1452.118 | 0 |  | 1453.871 | 0 |  | 704.367 | 0 |  | 704.122 | 0 |  | 1505.356 | 0 |  | 1511.5291 | 0 |  | 741.978 | 0.102 |  | 742.08 | 0.102 |  | 1472.057 | 0 |  | 1479.677 | 0 |  | 772.708 | 0.025 |  | 772.766 | 0.025 | 128.0523 | 122.8845471 | 103.3246 | 99.18565 | 110.5173 | 120.826 | 104.2675 | 0 | 0 | 0 | 0 | 0 | -26.5528552 | -6.4922908 | -49.47905 | -33.45364 | -14.63532 | -15.05288 | -14.11572 | -15.78119 | -15.5082 | 0 | 0 | 0 | 0 | 0 | 0 | 0 | 0 | 0 | 0 | 0 | -25.80291 | 0 | 0 | -27.69083 | -27.24515 | -26.94655 | -30.23802 | -32.29277 | -37.36095 | -19.54797 | 50.88241 | 62.18575 | 61.74272 | 53.89475 | 38.30589 | 41.13101 | 62.71907
90 | W86478 | 2017-03-27 02:37 | 54.3979 | 56.5378 | 59 | 48 | 1.416 | 607.1133 | 20720 | 33 | 239517 | 239707 | 239988 | 239996 | 139311 | 139287 | 220947 | 220954 | 239269 | 239731 | 215616 | 215624 | 215343 | 214692 | 292987 | 292979 | 1293.62 | 38103.0664 | 6 | 199.8466 | 199.8466 | 199.8466 | 199.8466 | 199.8466 | 39.5551 | 39.5551 | 1186.9141 | 1121.6737 | 1063.5 | 909.6392 | 1040.4946 | 986.0208 | 971.0378 | 956.3657 | 943.0951 | 936.2936 | 927.3594 | 915.4494 | 16 | 33.4 | 32.1006 | 21.5506 | 14.202 | 10.1896 | 7.3364 | 5.3765 | 4.1832 | 3.6017 | 3.5979 | 101.31 | 148.37 | 154.41 | 223.52 | 217.5 | 315.48 | 299.74 | 439.28 | 412.79 | 601.32 | 530.8 | 776.88 | 629.98 | 916.09 | 51.2 | 45.3 | 27.9558 | 3.781818 | 3.6966 | 3.6966 | -1.2821 | 3.6966 | 6901487 | 1 |  |  | 3.7036 | 6.7186 | 8.3864 | 10.505 | 12.72 | 17.2486 | 4.214 | 7.106 | 8.978 | 11.088 | 14.588 | 20.302 | 25.0971 | 24.8922 | 24.9288 | 25.0145 | 25.0266 | 24.3963 |  | 13280 | 724 | 13 |  | CC008C | 356 | 1210 | 8 | 2 | 35 | 34.599998 | 3.781818 | 1607.6714 | 1618.8715 | 1392.8572 | 1355.1929 | 1238.75 | 1202.8429 | 996.1572 | 75.975 | 77.1886 | 78.8321 | 82.6443 | 65.3814 | 70.7479 | 41.85 | 32.1006 | 21.5506 | 14.202 | 10.1896 | 7.3364 | 5.3765 | 4.1832 | 3.6017 | 0 | 0 | 0 | 0 | 0 | 0.1016 | 0.0254 | 0 | 0 | 0 | 0 | 0 | 0 | 0 | 0.041199 | 0.03371 | 0.027609 | 0.021916 | 0.026977 | 0.014954 | 0.01355 | -0.001848 | -0.005918 | -0.014304 | -0.009415 | -0.013907 | -0.001989 | -0.000489 | 0.0821 | 0.078422 | 0.076674 | 0.078591 | 0.088761 | 0.104237 | 0.099109 | -0.260896 | -0.257469 | -0.255578 | -0.258767 | -0.267648 | -0.266966 | -0.260915 | -1.373257 | -1.347217 | -1.332962 | -1.357237 | -1.423454 | -1.416399 | -1.371033 | -0.404513 | -0.372375 | -0.360836 | -0.393179 | -0.479829 | -0.536138 | -0.479285 | -0.373149 | -0.34695 | -0.332739 | -0.356984 | -0.424435 | -0.41984 | -0.374367 | 0.411249 | 0.377656 | 0.352001 | 0.283018 | 0.44787 | 0.376821 | 0.335411 | 0 | 0 | 0 | 0 | 15 | 20 | -20 | -1.720148 | -1.69917 | -1.688465 | -1.708019 | -1.761683 | 0 | 0 |  | 1402.08 | 0 |  | 1422.2729 | 0 |  | 745.415 | 0 |  | 745.179 | 0 |  | 1407.16 | 0 |  | 1430.579 | 0 |  | 766.669 | 0 |  | 766.627 | 0 |  | 1417.015 | 0 |  | 1450.746 | 0 |  | 776.036 | 0 |  | 775.978 | 0 |  | 1497.584 | 0 |  | 1502.6639 | 0 |  | 755.614 | 0 |  | 755.434 | 0 |  | 1452.118 | 0 |  | 1453.871 | 0 |  | 704.367 | 0 |  | 704.122 | 0 |  | 1505.356 | 0 |  | 1511.5291 | 0 |  | 741.978 | 0.102 |  | 742.08 | 0.102 |  | 1472.057 | 0 |  | 1479.677 | 0 |  | 772.708 | 0.025 |  | 772.766 | 0.025 | 131.9898 | 126.9551 | 106.7959 | 106.506 | 109.9527 | 125.3807 | 98.72814 | 0 | 0 | 0 | 0 | 0 | -27.1237456 | -6.627241 | -54.03904 | -37.44185 | -17.73505941 | -16.96682 | -18.60454378 | -18.36361 | -17.90706 | 0 | 0 | 0 | 0 | 0 | 0 | 0 | 0 | 0 | 0 | 0 | -26.425245 | 0 | 0 | -30.73288 | -28.7431 | -28.44546 | -32.494 | -31.37189 | -37.93064 | -20.05807725 | 47.21791 | 60.77018 | 60.61541 | 57.04514 | 33.55101 | 41.96274 | 54.13576
90 | W86479 | 2017-03-27 02:38 | 55.2663 | 57.1536 | 20 | 52 | 1.4197 | 686.033 | 19815 | 33 | 239517 | 239707 | 239988 | 239996 | 139311 | 139287 | 220947 | 220954 | 239269 | 239731 | 215616 | 215624 | 215343 | 214692 | 292987 | 292979 | 1293.62 | 38123.9258 | 6 | 200.4801 | 200.4801 | 200.4801 | 200.4801 | 200.4801 | 40.1885 | 40.1885 | 1196.2891 | 1124.6458 | 1073 | 922.3533 | 1070.6254 | 1009.1271 | 992.9637 | 977.316 | 962.6076 | 955.3127 | 945.4053 | 931.9188 | 16 | 18.8 | 32.1262 | 20.3969 | 12.756 | 8.8586 | 6.2796 | 4.605 | 3.6285 | 3.083 | 3.0814 | 94.15 | 137.76 | 152.9 | 218.55 | 224.03 | 317 | 313.69 | 449.47 | 433.43 | 613.85 | 557.7 | 785.95 | 660 | 936.08 | 50.9 | 45.4 | 32.6653 | 5.318182 | 4.8439 | 4.8439 | -0.7727 | 4.8439 | 6105401 | 2 |  |  | 3.6893 | 6.6471 | 8.34 | 10.6664 | 12.715 | 16.6671 | 4.0607 | 6.9571 | 9.0571 | 11.6804 | 14.3304 | 17.5839 | 25.011 | 25.0456 | 24.9772 | 24.9763 | 25.0336 | 25.1869 |  | 13280 | 724 | 14 |  | CC007 | 305 | 1195 | 7 | 2 | 35 | 38.200001 | 5.318182 | 1661.6072 | 1684.1143 | 1429.4214 | 1360.9572 | 1279.8785 | 1244.2072 | 1162.5215 | 80.3943 | 84.585 | 90.815 | 90.2136 | 64.2121 | 69.61 | 43.5193 | 32.1262 | 20.3969 | 12.756 | 8.8586 | 6.2796 | 4.605 | 3.6285 | 3.083 | 0 | 0 | 0 | 0 | 0 | 0.1016 | 0.0254 | 0 | 0 | 0 | 0 | 0 | 0 | 0 | 0.039696 | 0.031967 | 0.025777 | 0.020396 | 0.024989 | 0.0139 | 0.012549 | -0.001665 | -0.005427 | -0.013161 | -0.008675 | -0.013215 | -0.000899 | 0.000206 | 0.082452 | 0.078762 | 0.07701 | 0.078938 | 0.089148 | 0.104707 | 0.099473 | -0.255308 | -0.251923 | -0.250025 | -0.253122 | -0.261855 | -0.261353 | -0.255874 | -1.37862 | -1.352236 | -1.337568 | -1.361762 | -1.428549 | -1.42514 | -1.382474 | -0.393614 | -0.362428 | -0.35132 | -0.382871 | -0.467101 | -0.521678 | -0.464671 | -0.378609 | -0.351777 | -0.337027 | -0.361414 | -0.430117 | -0.425547 | -0.382936 | 0.408939 | 0.36793 | 0.324325 | 0.256543 | 0.401639 | 0.335897 | 0.299458 | 0 | 0 | 0 | 0 | 15 | 10 | -10 | -1.676582 | -1.656095 | -1.645827 | -1.663977 | -1.716318 | 0 | 0 |  | 1402.08 | 0 |  | 1422.2729 | 0 |  | 745.415 | 0 |  | 745.179 | 0 |  | 1407.16 | 0 |  | 1430.579 | 0 |  | 766.669 | 0 |  | 766.627 | 0 |  | 1417.015 | 0 |  | 1450.746 | 0 |  | 776.036 | 0 |  | 775.978 | 0 |  | 1497.584 | 0 |  | 1502.6639 | 0 |  | 755.614 | 0 |  | 755.434 | 0 |  | 1452.118 | 0 |  | 1453.871 | 0 |  | 704.367 | 0 |  | 704.122 | 0 |  | 1505.356 | 0 |  | 1511.5291 | 0 |  | 741.978 | 0.102 |  | 742.08 | 0.102 |  | 1472.057 | 0 |  | 1479.677 | 0 |  | 772.708 | 0.025 |  | 772.766 | 0.025 | 137.0028 | 132.6442 | 110.0797 | 107.4312 | 114.0986 | 130.2772 | 115.6395 | 0 | 0 | 0 | 0 | 0 | -26.5534648 | -6.4991996 | -52.43029722 | -35.88834344 | -16.87476 | -15.96121 | -16.81974 | -18.52824514 | -17.63345587 | 0 | 0 | 0 | 0 | 0 | 0 | 0 | 0 | 0 | 0 | 0 | -25.74477 | 0 | 0 | -31.64432 | -30.65597238 | -31.9051258 | -34.54017 | -29.99354 | -36.31400558 | -20.22216 | 52.92822 | 66.09989 | 61.29986 | 56.92986 | 41.54057 | 48.88149 | 71.28469
90 | W86480 | 2017-03-27 02:40 | 55.4997 | 57.3598 | 37 | 49 | 1.4197 | 623.0034 | 20589 | 33 | 239517 | 239707 | 239988 | 239996 | 139311 | 139287 | 220947 | 220954 | 239269 | 239731 | 215616 | 215624 | 215343 | 214692 | 292987 | 292979 | 1293.62 | 38141.4648 | 6 | 200.9855 | 200.9855 | 200.9855 | 200.9855 | 200.9855 | 40.6939 | 40.6939 | 1184.5703 | 1126.3059 | 1075.3334 | 928.5253 | 1076.2242 | 1018.964 | 1002.8475 | 987.3454 | 972.3486 | 964.2206 | 954.232 | 941.3737 | 16 | 23.4 | 32.2654 | 21.1743 | 13.7356 | 9.8053 | 7.1678 | 5.3316 | 4.1804 | 3.6036 | 3.5981 | 102.39 | 152.22 | 158.63 | 233.99 | 225.78 | 332.53 | 308.13 | 455.84 | 419.91 | 617.31 | 535.21 | 789.68 | 630.04 | 925.9 | 49.9 | 45.1 | 27.1351 | 4.7 | 4.054 | 4.054 | -0.4793 | 4.054 | 6106380 | 1 |  |  | 3.5886 | 6.4286 | 8.0693 | 9.9593 | 12.1214 | 16.2257 | 3.458 | 7.072 | 8.91 | 10.964 | 13.716 | 18.352 | 24.9966 | 24.991 | 25.0179 | 25.0336 | 25.0197 | 25.0184 |  | 13280 | 724 | 15 |  | CC007 | 356 | 1170 | 8 | 2 | 35 | 30.6 | 4.7 | 1496.4572 | 1515.6143 | 1294.6714 | 1201.1643 | 1192.2786 | 1139.6 | 972.1643 | 81.5729 | 87.3793 | 89.9257 | 87.4521 | 65.91 | 70.7314 | 41.7514 | 32.2654 | 21.1743 | 13.7356 | 9.8053 | 7.1678 | 5.3316 | 4.1804 | 3.6036 | 0 | 0 | 0 | 0 | 0 | 0.1016 | 0.0254 | 0 | 0 | 0 | 0 | 0 | 0 | 0 | 0.03685 | 0.029314 | 0.023272 | 0.018291 | 0.023705 | 0.012625 | 0.011342 | -0.001476 | -0.004928 | -0.012028 | -0.007906 | -0.010695 | -0.000153 | 0.000709 | 0.083065 | 0.079346 | 0.077581 | 0.079528 | 0.089802 | 0.105568 | 0.100371 | -0.244709 | -0.241477 | -0.239667 | -0.242578 | -0.251068 | -0.250609 | -0.244928 | -1.381193 | -1.354867 | -1.340237 | -1.364021 | -1.431888 | -1.429606 | -1.383551 | -0.376994 | -0.347091 | -0.33643 | -0.366803 | -0.447111 | -0.499333 | -0.446416 | -0.380982 | -0.35409 | -0.339279 | -0.363346 | -0.433541 | -0.428979 | -0.382598 | 0.413004 | 0.378771 | 0.352938 | 0.28632 | 0.45618 | 0.387028 | 0.347389 | 0 | 0 | 0 | 0 | 15 | 0 | 0 | -1.598617 | -1.579097 | -1.568712 | -1.585599 | -1.634977 | 0 | 0 |  | 1402.08 | 0 |  | 1422.2729 | 0 |  | 745.415 | 0 |  | 745.179 | 0 |  | 1407.16 | 0 |  | 1430.579 | 0 |  | 766.669 | 0 |  | 766.627 | 0 |  | 1417.015 | 0 |  | 1450.746 | 0 |  | 776.036 | 0 |  | 775.978 | 0 |  | 1497.584 | 0 |  | 1502.6639 | 0 |  | 755.614 | 0 |  | 755.434 | 0 |  | 1452.118 | 0 |  | 1453.871 | 0 |  | 704.367 | 0 |  | 704.122 | 0 |  | 1505.356 | 0 |  | 1511.5291 | 0 |  | 741.978 | 0.102 |  | 742.08 | 0.102 |  | 1472.057 | 0 |  | 1479.677 | 0 |  | 772.708 | 0.025 |  | 772.766 | 0.025 | 124.3032 | 120.2579 | 100.4419 | 95.52619 | 107.069 | 120.3052928 | 97.5771 | 0 | 0 | 0 | 0 | 0 | -25.4618744 | -6.2211712 | -48.85832 | -33.03979 | -15.06962 | -14.16536 | -18.62886288 | -17.83005 | -16.67317 | 0 | 0 | 0 | 0 | 0 | 0 | 0 | 0 | 0 | 0 | 0 | -24.524655 | 0 | 0 | -30.75249 | -30.32857 | -30.2537 | -32.07769 | -29.46908601 | -35.31852 | -18.63849 | 44.6924 | 56.88958 | 55.11857 | 49.28314 | 34.4464 | 41.69485 | 56.04427
90 | W86481 | 2017-03-27 02:41 | 56.0267 | 57.7554 | 26 | 49 | 1.4197 | 623.1729 | 17381 | 33 | 239517 | 239707 | 239988 | 239996 | 139311 | 139287 | 220947 | 220954 | 239269 | 239731 | 215616 | 215624 | 215343 | 214692 | 292987 | 292979 | 1293.62 | 38161.2734 | 6 | 201.5609 | 201.5609 | 201.5609 | 201.5609 | 201.5609 | 41.2694 | 41.2694 | 1195.1172 | 1133.0645 | 1076 | 920.9511 | 1068.3013 | 1007.311 | 990.9667 | 975.1517 | 960.159 | 952.4386 | 942.4261 | 928.082 | 16 | 21.8 | 32.2932 | 20.4658 | 12.7105 | 8.8175 | 6.2607 | 4.5856 | 3.5824 | 3.0883 | 3.081 | 94.61 | 132.75 | 153.34 | 212.21 | 225.17 | 309.09 | 315.4 | 437.13 | 435.71 | 598.62 | 558.63 | 771.4 | 659.93 | 908.14 | 50.8 | 45.6 | 27.3797 | 7.072728 | 9.3042 | 9.3042 | -4.5364 | 9.3042 | 5801743 | 2 |  |  | 3.7164 | 6.6657 | 8.4686 | 10.7714 | 13.3593 | 17.915 | 3.9536 | 6.9054 | 9.3429 | 11.7161 | 14.9661 | 19.9804 | 24.956 | 24.9914 | 24.9888 | 24.9539 | 25.3176 | 24.757 |  | 13280 | 724 | 16 |  | CC007 | 305 | 1153 | 7 | 2 | 35 | 30.4 | 7.072728 | 1586.5143 | 1594.5786 | 1343.0428 | 1272.8429 | 1183.5428 | 1192.1 | 973.2714 | 91.6257 | 96.6471 | 96.8429 | 91.2286 | 61.5093 | 67.2571 | 51.7543 | 32.2932 | 20.4658 | 12.7105 | 8.8175 | 6.2607 | 4.5856 | 3.5824 | 3.0883 | 0 | 0 | 0 | 0 | 0 | 0.1016 | 0.0254 | 0 | 0 | 0 | 0 | 0 | 0 | 0 | 0.035043 | 0.02757 | 0.021551 | 0.016961 | 0.022331 | 0.011871 | 0.010654 | -0.001419 | -0.004767 | -0.011053 | -0.007246 | -0.008505 | -0.000103 | 0.00072 | 0.083388 | 0.079657 | 0.077888 | 0.079836 | 0.090165 | 0.106 | 0.100799 | -0.237583 | -0.23442 | -0.23262 | -0.23552 | -0.243628 | -0.243274 | -0.237683 | -1.388039 | -1.361377 | -1.346117 | -1.370736 | -1.437912 | -1.43588 | -1.389121 | -0.363001 | -0.334272 | -0.324084 | -0.353155 | -0.430925 | -0.480674 | -0.429961 | -0.388009 | -0.36041 | -0.3451 | -0.370169 | -0.440299 | -0.436404 | -0.388554 | 0.412124 | 0.372771 | 0.333623 | 0.264673 | 0.415484 | 0.348975 | 0.311642 | 0 | 0 | 5 | 5 | 15 | -10 | 10 | -1.545489 | -1.526599 | -1.516926 | -1.533555 | -1.58175 | 0 | 0 |  | 1402.08 | 0 |  | 1422.2729 | 0 |  | 745.415 | 0 |  | 745.179 | 0 |  | 1407.16 | 0 |  | 1430.579 | 0 |  | 766.669 | 0 |  | 766.627 | 0 |  | 1417.015 | 0 |  | 1450.746 | 0 |  | 776.036 | 0 |  | 775.978 | 0 |  | 1497.584 | 0 |  | 1502.6639 | 0 |  | 755.614 | 0 |  | 755.434 | 0 |  | 1452.118 | 0 |  | 1453.871 | 0 |  | 704.367 | 0 |  | 704.122 | 0 |  | 1505.356 | 0 |  | 1511.5291 | 0 |  | 741.978 | 0.102 |  | 742.08 | 0.102 |  | 1472.057 | 0 |  | 1479.677 | 0 |  | 772.708 | 0.025 |  | 772.766 | 0.025 | 132.2963 | 127.0193 | 104.6069 | 101.6187 | 106.7141 | 126.3626 | 98.10478 | 0 | 0 | 0 | 0 | 0 | -24.7166384 | -6.0371482 | -46.67142 | -31.04348 | -14.13154 | -13.31670024 | -19.88057 | -16.89743584 | -15.79986 | 0 | 0 | 0 | 0 | 0 | 0 | 0 | 0 | 0 | -7.58463 | -7.667775 | -23.72625 | 0 | 0 | -33.26022 | -32.30642 | -31.38523 | -32.21784 | -26.5059 | -32.32874 | -22.25233 | 52.36461 | 63.66945 | 51.50552 | 48.41637 | 36.60142 | 52.41979 | 54.01544
90 | W86482 | 2017-03-27 02:43 | 56.0763 | 57.8333 | 42 | 48 | 1.4197 | 615.6558 | 19389 | 33 | 239517 | 239707 | 239988 | 239996 | 139311 | 139287 | 220947 | 220954 | 239269 | 239731 | 215616 | 215624 | 215343 | 214692 | 292987 | 292979 | 1293.62 | 38181.2461 | 6 | 202.0604 | 202.0604 | 202.0604 | 202.0604 | 202.0604 | 41.7688 | 41.7688 | 1178.7109 | 1127.2012 | 1076.3334 | 929.1202 | 1070.8318 | 1013.9697 | 998.3279 | 983.4465 | 968.9091 | 961.4216 | 951.7961 | 939.6764 | 15.8 | 24.8 | 32.233 | 21.1203 | 13.7301 | 9.7771 | 7.1685 | 5.3411 | 4.2039 | 3.602 | 3.5998 | 102.48 | 151.79 | 158.66 | 233.5 | 225.53 | 331.8 | 307.95 | 453.93 | 419.85 | 614.09 | 534.33 | 781.81 | 630 | 922.91 | 51.2 | 45.5 | 27.59 | 5.481818 | 5.1841 | 5.1841 | -1.3642 | 5.1841 | 6109777 | 1 |  |  | 3.5643 | 6.415 | 8.08 | 9.9557 | 12.0186 | 15.95 | 3.672 | 7.02 | 8.884 | 10.938 | 13.152 | 17.68 | 25.0344 | 24.9242 | 24.9934 | 25.0911 | 24.9756 | 25.1011 |  | 13280 | 724 | 17 |  | CC007 | 356 | 1115 | 8 | 2 | 35 | 32.400002 | 5.481818 | 1457.2428 | 1469.7572 | 1257.5571 | 1160.7142 | 1150.3 | 1072.9143 | 983.15 | 83.9614 | 89.7029 | 88.3421 | 87.0236 | 69.1821 | 69.5157 | 44.3307 | 32.233 | 21.1203 | 13.7301 | 9.7771 | 7.1685 | 5.3411 | 4.2039 | 3.602 | 0 | 0 | 0 | 0 | 0 | 0.1016 | 0.0254 | 0 | 0 | 0 | 0 | 0 | 0 | 0 | 0.031393 | 0.024415 | 0.018736 | 0.014505 | 0.01909 | 0.01037 | 0.009227 | -0.001076 | -0.003619 | -0.008649 | -0.005648 | -0.007155 | -1e-05 | 0.000731 | 0.08396 | 0.080206 | 0.078419 | 0.080391 | 0.090773 | 0.106862 | 0.10155 | -0.222648 | -0.21966 | -0.218024 | -0.22064 | -0.228406 | -0.227852 | -0.222946 | -1.392222 | -1.365261 | -1.350329 | -1.374149 | -1.44307 | -1.437327 | -1.393558 | -0.338661 | -0.311923 | -0.302279 | -0.329677 | -0.401741 | -0.448526 | -0.400095 | -0.391947 | -0.363844 | -0.348843 | -0.373211 | -0.445705 | -0.440446 | -0.395012 | 0.417105 | 0.38491 | 0.367204 | 0.299055 | 0.478413 | 0.407114 | 0.365576 | 0 | 0 | 5 | 5 | 15 | -20 | 20 | -1.436589 | -1.419016 | -1.40918 | -1.424128 | -1.468315 | 0 | 0 |  | 1402.08 | 0 |  | 1422.2729 | 0 |  | 745.415 | 0 |  | 745.179 | 0 |  | 1407.16 | 0 |  | 1430.579 | 0 |  | 766.669 | 0 |  | 766.627 | 0 |  | 1417.015 | 0 |  | 1450.746 | 0 |  | 776.036 | 0 |  | 775.978 | 0 |  | 1497.584 | 0 |  | 1502.6639 | 0 |  | 755.614 | 0 |  | 755.434 | 0 |  | 1452.118 | 0 |  | 1453.871 | 0 |  | 704.367 | 0 |  | 704.122 | 0 |  | 1505.356 | 0 |  | 1511.5291 | 0 |  | 741.978 | 0.102 |  | 742.08 | 0.102 |  | 1472.057 | 0 |  | 1479.677 | 0 |  | 772.708 | 0.025 |  | 772.766 | 0.025 | 122.3501 | 117.8833 | 98.61637 | 93.31098 | 104.4161819 | 114.6538 | 99.8388825 | 0 | 0 | 0 | 0 | 0 | -23.1497632 | -5.6628284 | -42.20799 | -28.39197 | -13.62077 | -12.17084 | -17.22304045 | -14.89070772 | -13.87705 | 0 | 0 | 0 | 0 | 0 | 0 | 0 | 0 | 0 | -7.0459 | -7.12064 | -22.024725 | 0 | 0 | -28.43445 | -27.9804 | -26.70396 | -28.68968 | -27.79329 | -31.1796 | -17.73649 | 51.70766 | 61.51098 | 51.24574 | 45.32982 | 37.37513 | 45.4337 | 62.56251
90 | W86483 | 2017-03-27 02:44 | 56.3222 | 58.0246 | 33 | 48 | 1.4197 | 614.3603 | 19350 | 33 | 239517 | 239707 | 239988 | 239996 | 139311 | 139287 | 220947 | 220954 | 239269 | 239731 | 215616 | 215624 | 215343 | 214692 | 292987 | 292979 | 1293.62 | 38181.2461 | 6 | 202.5588 | 202.5588 | 202.5588 | 202.5588 | 202.5588 | 42.2672 | 42.2672 | 1192.7734 | 1128.937 | 1075.1666 | 929.761 | 1072.5281 | 1016.1489 | 1000.7114 | 986.0812 | 971.8623 | 963.9912 | 954.4356 | 942.4501 | 15.8 | 25.8 | 32.3715 | 21.0006 | 13.6608 | 9.7382 | 7.1128 | 5.3308 | 4.2157 | 3.6 | 3.5975 | 103.09 | 154.19 | 159.33 | 234.36 | 227.58 | 333.46 | 311.3 | 457.8 | 421.57 | 615.1 | 535.84 | 780.57 | 629.96 | 922.07 | 51.1 | 45.2 | 26.0109 | 5.018182 | 5.077 | 5.077 | -1.2013 | 5.077 | 6108703 | 2 |  |  | 3.615 | 6.3171 | 7.9357 | 10.0471 | 12.1643 | 16.1136 | 3.98 | 6.988 | 9.126 | 11.316 | 13.85 | 17.32 | 24.9671 | 25.0056 | 24.9954 | 25.0431 | 25.1109 | 25.0476 |  | 13280 | 724 | 18 |  | CC007 | 356 | 1115 | 8 | 2 | 35 | 29.799999 | 5.018182 | 1466.2572 | 1443.2428 | 1244.3643 | 1158.05 | 1106.0857 | 1063.9429 | 992.9429 | 63.7843 | 68.4986 | 70.2543 | 74.62 | 72.8386 | 73.0671 | 39.3093 | 32.3715 | 21.0006 | 13.6608 | 9.7382 | 7.1128 | 5.3308 | 4.2157 | 3.6 | 0 | 0 | 0 | 0 | 0 | 0.1016 | 0.0254 | 0 | 0 | 0 | 0 | 0 | 0 | 0 | 0.033309 | 0.026236 | 0.021583 | 0.015167 | 0.021902 | 0.012074 | 0.010791 | -0.001076 | -0.003619 | -0.008648 | -0.005648 | -0.007155 | -9.1e-05 | 0.000687 | 0.083947 | 0.080197 | 0.07841 | 0.080379 | 0.090778 | 0.106865 | 0.101535 | -0.223039 | -0.220005 | -0.218368 | -0.221022 | -0.228627 | -0.227991 | -0.223138 | -1.392282 | -1.36497 | -1.350052 | -1.374162 | -1.441523 | -1.432001 | -1.38822 | -0.339222 | -0.312543 | -0.302876 | -0.330237 | -0.402988 | -0.449726 | -0.400847 | -0.392027 | -0.363558 | -0.34858 | -0.37324 | -0.443856 | -0.439396 | -0.394845 | 0.416795 | 0.384299 | 0.365043 | 0.296766 | 0.476527 | 0.406123 | 0.365396 | 0 | 0 | 5 | 5 | 15 | -30 | 30 | -1.436582 | -1.41901 | -1.409183 | -1.424137 | -1.46833 | 0 | 0 |  | 1402.08 | 0 |  | 1422.2729 | 0 |  | 745.415 | 0 |  | 745.179 | 0 |  | 1407.16 | 0 |  | 1430.579 | 0 |  | 766.669 | 0 |  | 766.627 | 0 |  | 1417.015 | 0 |  | 1450.746 | 0 |  | 776.036 | 0 |  | 775.978 | 0 |  | 1497.584 | 0 |  | 1502.6639 | 0 |  | 755.614 | 0 |  | 755.434 | 0 |  | 1452.118 | 0 |  | 1453.871 | 0 |  | 704.367 | 0 |  | 704.122 | 0 |  | 1505.356 | 0 |  | 1511.5291 | 0 |  | 741.978 | 0.102 |  | 742.08 | 0.102 |  | 1472.057 | 0 |  | 1479.677 | 0 |  | 772.708 | 0.025 |  | 772.766 | 0.025 | 123.0879 | 115.7437 | 97.5706 | 93.08290095 | 100.4082 | 113.6983 | 100.8185 | 0 | 0 | 0 | 0 | 0 | -23.1638856 | -5.6677052 | -44.87743 | -30.87152649 | -17.46292262 | -13.08065 | -21.25814 | -17.15967 | -15.93398916 | 0 | 0 | 0 | 0 | 0 | 0 | 0 | 0 | 0 | -7.045915 | -7.120685 | -22.02495 | 0 | 0 | -21.63704 | -21.40876 | -21.27834 | -24.64228494 | -29.35308 | -32.86017 | -15.75701 | 56.57343 | 63.46346 | 51.78343 | 48.23928 | 27.77208 | 40.51453 | 63.45975
90 | W86484 | 2017-03-27 02:46 | 56.7326 | 58.4336 | 44 | 56 | 1.4197 | 748.9453 | 18361 | 33 | 239517 | 239707 | 239988 | 239996 | 139311 | 139287 | 220947 | 220954 | 239269 | 239731 | 215616 | 215624 | 215343 | 214692 | 292987 | 292979 | 1293.62 | 38200.0195 | 6 | 203.2931 | 203.2931 | 203.2931 | 203.2931 | 203.2931 | 43.0015 | 43.0015 | 1171.6797 | 1114.5615 | 1057.8334 | 906.5099 | 1082.1525 | 1014.7896 | 996.6255 | 978.8009 | 961.648 | 953.3321 | 942.1417 | 926.1902 | 16 | 18.2 | 32.3275 | 19.812 | 11.9942 | 8.2179 | 5.8122 | 4.2243 | 3.2742 | 2.825 | 2.8197 | 88.92 | 131.46 | 148.79 | 216.12 | 221.52 | 319.61 | 311.71 | 451.41 | 435.16 | 627.8 | 558.98 | 811.35 | 660.11 | 958.96 | 50.7 | 45.3 | 34.986 | 8.772727 | 10.9085 | 10.9085 | -2.6246 | 10.9085 | 6210364 | 1 |  |  | 3.6879 | 6.6879 | 8.5093 | 10.805 | 12.8993 | 16.8257 | 4.2574 | 7.0328 | 9.059 | 11.5246 | 14.2525 | 18.2426 | 24.9928 | 24.9906 | 24.928 | 24.8407 | 25.0996 | 25.348 |  | 13280 | 725 | 1 |  | CC007 | 279 | 1105 | 7 | 2 | 35 | 36 | 8.772727 | 1644.2214 | 1644.5786 | 1372.2 | 1273.2142 | 1234.75 | 1217.8715 | 972.65 | 82.3114 | 81.7421 | 85.265 | 85.6136 | 75.9986 | 76.4114 | 54.2957 | 32.3275 | 19.812 | 11.9942 | 8.2179 | 5.8122 | 4.2243 | 3.2742 | 2.825 | 0 | 0 | 0 | 0 | 0 | 0.1016 | 0.0254 | 0 | 0 | 0 | 0 | 0 | 0 | 0 | 0.033778 | 0.026777 | 0.022831 | 0.015335 | 0.022982 | 0.012405 | 0.011159 | -0.001055 | -0.003552 | -0.008211 | -0.005433 | -0.007007 | -0.000179 | 0.000623 | 0.084021 | 0.080261 | 0.078483 | 0.080454 | 0.090854 | 0.10693 | 0.101714 | -0.219588 | -0.216664 | -0.214953 | -0.217562 | -0.225127 | -0.224356 | -0.219044 | -1.396563 | -1.369725 | -1.353883 | -1.378033 | -1.446306 | -1.430148 | -1.382077 | -0.331957 | -0.305688 | -0.296478 | -0.323269 | -0.394226 | -0.439446 | -0.393681 | -0.396541 | -0.368324 | -0.352293 | -0.377191 | -0.449446 | -0.445445 | -0.395232 | 0.413605 | 0.371901 | 0.329298 | 0.260127 | 0.404406 | 0.338859 | 0.302663 | 0 | 0 | 5 | 5 | 15 | -40 | 40 | -1.415396 | -1.398079 | -1.388841 | -1.403867 | -1.448245 | 0 | 0 |  | 1402.08 | 0 |  | 1422.2729 | 0 |  | 745.415 | 0 |  | 745.179 | 0 |  | 1407.16 | 0 |  | 1430.579 | 0 |  | 766.669 | 0 |  | 766.627 | 0 |  | 1417.015 | 0 |  | 1450.746 | 0 |  | 776.036 | 0 |  | 775.978 | 0 |  | 1497.584 | 0 |  | 1502.6639 | 0 |  | 755.614 | 0 |  | 755.434 | 0 |  | 1452.118 | 0 |  | 1453.871 | 0 |  | 704.367 | 0 |  | 704.122 | 0 |  | 1505.356 | 0 |  | 1511.5291 | 0 |  | 741.978 | 0.102 |  | 742.08 | 0.102 |  | 1472.057 | 0 |  | 1479.677 | 0 |  | 772.708 | 0.025 |  | 772.766 | 0.025 | 138.1491 | 131.9955 | 107.6943726 | 102.4352 | 112.1819765 | 130.227 | 98.9321221 | 0 | 0 | 0 | 0 | 0 | -22.7945696 | -5.5637176 | -45.69973 | -31.81186 | -19.79376946 | -13.64528 | -23.10473835 | -17.48499 | -16.28363 | 0 | 0 | 0 | 0 | 0 | 0 | 0 | 0 | 0 | -6.944205 | -7.019335 | -21.723675 | 0 | 0 | -27.32385 | -24.98758 | -25.27919667 | -27.67622 | -29.96062 | -33.57868 | -21.37519 | 65.12555 | 75.19608 | 55.67720147 | 54.09433 | 37.39294 | 56.36876 | 55.70959
90 | W86485 | 2017-03-27 02:47 | 56.6509 | 58.3695 | 52 | 47 | 1.416 | 596.4426 | 14651 | 33 | 239517 | 239707 | 239988 | 239996 | 139311 | 139287 | 220947 | 220954 | 239269 | 239731 | 215616 | 215624 | 215343 | 214692 | 292987 | 292979 | 1293.62 | 38234.668 | 6 | 203.874 | 203.874 | 203.874 | 203.874 | 203.874 | 43.5825 | 43.5825 | 1189.2578 | 1118.6879 | 1072 | 890.603 | 1056.3236 | 990.3823 | 971.6802 | 953.504 | 937.0243 | 929.3704 | 918.1434 | 903.0869 | 16.2 | 27 | 32.2732 | 20.2628 | 12.4628 | 8.6529 | 6.045 | 4.3134 | 3.3228 | 2.8219 | 2.8227 | 87.95 | 120.33 | 143.16 | 193.89 | 209.81 | 283.68 | 297.76 | 405.63 | 423.81 | 570.53 | 551.03 | 748.41 | 659.78 | 894.91 | 50.3 | 45.6 | 26.0626 | 7.881818 | 8.5419 | 8.5419 | -0.0698 | 8.5419 | 6210364 | 2 |  |  | 3.7807 | 6.855 | 8.715 | 10.9007 | 13.2014 | 17.3929 | 4.0262 | 7.4115 | 9.8016 | 11.4525 | 15.2016 | 19.218 | 24.8734 | 24.9841 | 24.8889 | 25.0194 | 24.9774 | 25.1976 |  | 13280 | 725 | 2 |  | CC008C | 279 | 1105 | 7 | 2 | 35 | 32.333336 | 7.881818 | 1656.7572 | 1614.5 | 1360.15 | 1315.6215 | 1237.3214 | 1201.1714 | 1095.7357 | 95.3293 | 95.5421 | 102.2914 | 100.9636 | 75.1814 | 73.8593 | 49.0907 | 32.2732 | 20.2628 | 12.4628 | 8.6529 | 6.045 | 4.3134 | 3.3228 | 2.8219 | 0 | 0 | 0 | 0 | 0 | 0.1016 | 0.0254 | 0 | 0 | 0 | 0 | 0 | 0 | 0 | 0.037164 | 0.029773 | 0.02491 | 0.016141 | 0.025073 | 0.013361 | 0.011996 | -0.001056 | -0.003552 | -0.008211 | -0.005433 | -0.007007 | 3.4e-05 | 0.000777 | 0.084005 | 0.080247 | 0.078466 | 0.080426 | 0.090827 | 0.106911 | 0.101594 | -0.219993 | -0.217054 | -0.215365 | -0.218082 | -0.225628 | -0.224949 | -0.220127 | -1.397001 | -1.370072 | -1.354454 | -1.379533 | -1.44754 | -1.437111 | -1.393678 | -0.332361 | -0.306084 | -0.296798 | -0.32334 | -0.394431 | -0.440144 | -0.392513 | -0.397031 | -0.368694 | -0.352881 | -0.378801 | -0.450959 | -0.445493 | -0.39969 | 0.414791 | 0.376536 | 0.341828 | 0.268857 | 0.413061 | 0.343742 | 0.302928 | 0 | 0 | 5 | 5 | 15 | -30 | 30 | -1.415515 | -1.398202 | -1.389048 | -1.405081 | -1.449636 | 0 | 0 |  | 1402.08 | 0 |  | 1422.2729 | 0 |  | 745.415 | 0 |  | 745.179 | 0 |  | 1407.16 | 0 |  | 1430.579 | 0 |  | 766.669 | 0 |  | 766.627 | 0 |  | 1417.015 | 0 |  | 1450.746 | 0 |  | 776.036 | 0 |  | 775.978 | 0 |  | 1497.584 | 0 |  | 1502.6639 | 0 |  | 755.614 | 0 |  | 755.434 | 0 |  | 1452.118 | 0 |  | 1453.871 | 0 |  | 704.367 | 0 |  | 704.122 | 0 |  | 1505.356 | 0 |  | 1511.5291 | 0 |  | 741.978 | 0.102 |  | 742.08 | 0.102 |  | 1472.057 | 0 |  | 1479.677 | 0 |  | 772.708 | 0.025 |  | 772.766 | 0.025 | 139.1759 | 129.5587815 | 106.7255299 | 105.8102 | 112.3822 | 128.4184 | 111.3202 | 0 | 0 | 0 | 0 | 0 | -22.8548184 | -5.5912258 | -50.44291 | -35.92466 | -22.61803 | -14.77204 | -26.15125764 | -19.2501 | -17.80145 | 0 | 0 | 0 | 0 | 0 | 0 | 0 | 0 | 0 | -6.94524 | -7.025405 | -21.74454 | 0 | 0 | -31.68374 | -29.24391 | -30.35988 | -32.64557 | -29.65387 | -32.50873 | -19.26874 | 57.04924 | 64.39022 | 46.80238 | 51.36716 | 34.83252 | 53.80479 | 68.65876
90 | W86486 | 2017-03-27 02:49 | 57.2802 | 58.9019 | 33 | 58 | 1.4197 | 777.8195 | 18634 | 33 | 239517 | 239707 | 239988 | 239996 | 139311 | 139287 | 220947 | 220954 | 239269 | 239731 | 215616 | 215624 | 215343 | 214692 | 292987 | 292979 | 1293.62 | 38254.4414 | 6 | 204.6367 | 204.6367 | 204.6367 | 204.6367 | 204.6367 | 44.3451 | 44.3451 | 1162.3047 | 1106.0033 | 1057.1666 | 905.5148 | 1061.1304 | 995.5266 | 978.0635 | 961.2435 | 945.174 | 938.8279 | 928.6987 | 913.9584 | 16 | 17.4 | 32.444 | 20.0551 | 12.2205 | 8.4221 | 5.9762 | 4.3118 | 3.3264 | 2.8241 | 2.824 | 87.84 | 132.46 | 145.61 | 215.66 | 215.21 | 317.64 | 303.32 | 449.27 | 428.21 | 628.47 | 555.53 | 814.74 | 660.01 | 970.81 | 50.2 | 45.1 | 35.5132 | 9.090911 | 10.6879 | 10.6879 | -2.5521 | 10.6879 | 6210364 | 1 |  |  | 3.7571 | 6.8943 | 8.5214 | 10.6757 | 13.1679 | 17.9507 | 4.2689 | 7.3459 | 9.1836 | 11.7066 | 14.9328 | 20.5148 | 24.9479 | 24.9815 | 25.0469 | 24.8408 | 25.0103 | 26.0071 |  | 13280 | 725 | 3 |  | CC007 | 279 | 1105 | 7 | 2 | 35 | 42.5 | 9.090911 | 1657.4857 | 1624.7572 | 1371.6 | 1298.9214 | 1305.0571 | 1242.5358 | 1108.7715 | 88.3921 | 89.9821 | 86.2536 | 85.1729 | 66.6593 | 70.9636 | 52.1371 | 32.444 | 20.0551 | 12.2205 | 8.4221 | 5.9762 | 4.3118 | 3.3264 | 2.8241 | 0 | 0 | 0 | 0 | 0 | 0.1016 | 0.0254 | 0 | 0 | 0 | 0 | 0 | 0 | 0 | 0.039182 | 0.031471 | 0.026116 | 0.016674 | 0.026298 | 0.01411 | 0.012467 | -0.001055 | -0.003551 | -0.008207 | -0.00543 | -0.007005 | 0.00015 | 0.000851 | 0.084014 | 0.080259 | 0.078475 | 0.080441 | 0.090819 | 0.106887 | 0.101603 | -0.219586 | -0.216625 | -0.214967 | -0.217631 | -0.225376 | -0.224871 | -0.219897 | -1.397289 | -1.370102 | -1.354721 | -1.379381 | -1.449339 | -1.443948 | -1.398801 | -0.331614 | -0.305466 | -0.296132 | -0.322741 | -0.393016 | -0.438503 | -0.391534 | -0.39732 | -0.36871 | -0.353135 | -0.378623 | -0.453119 | -0.447543 | -0.400198 | 0.414473 | 0.374627 | 0.336139 | 0.265752 | 0.409821 | 0.341162 | 0.303067 | 0 | 0 | 5 | 5 | 15 | -20 | 20 | -1.415439 | -1.398131 | -1.389077 | -1.404205 | -1.448663 | 0 | 0 |  | 1402.08 | 0 |  | 1422.2729 | 0 |  | 745.415 | 0 |  | 745.179 | 0 |  | 1407.16 | 0 |  | 1430.579 | 0 |  | 766.669 | 0 |  | 766.627 | 0 |  | 1417.015 | 0 |  | 1450.746 | 0 |  | 776.036 | 0 |  | 775.978 | 0 |  | 1497.584 | 0 |  | 1502.6639 | 0 |  | 755.614 | 0 |  | 755.434 | 0 |  | 1452.118 | 0 |  | 1453.871 | 0 |  | 704.367 | 0 |  | 704.122 | 0 |  | 1505.356 | 0 |  | 1511.5291 | 0 |  | 741.978 | 0.102 |  | 742.08 | 0.102 |  | 1472.057 | 0 |  | 1479.677 | 0 |  | 772.708 | 0.025 |  | 772.766 | 0.025 | 139.252 | 130.4014 | 107.63631 | 104.4865 | 118.524 | 132.8109 | 112.6545 | 0 | 0 | 0 | 0 | 0 | -22.8468936 | -5.5853838 | -53.27444 | -38.25324784 | -24.2617 | -15.50976 | -27.9621 | -20.59069848 | -18.62923 | 0 | 0 | 0 | 0 | 0 | 0 | 0 | 0 | 0 | -6.945385 | -7.021025 | -21.729945 | 0 | 0 | -29.31206 | -27.48647 | -25.54245 | -27.48879 | -26.19817 | -31.11775 | -20.41345 | 56.66551 | 64.66167 | 50.88678 | 54.46696 | 42.63377 | 58.25558 | 68.02645
90 | W86487 | 2017-03-27 02:50 | 58.2063 | 59.5964 | 20 | 58 | 1.4197 | 790.5436 | 19395 | 33 | 239517 | 239707 | 239988 | 239996 | 139311 | 139287 | 220947 | 220954 | 239269 | 239731 | 215616 | 215624 | 215343 | 214692 | 292987 | 292979 | 1293.62 | 38273.3516 | 6 | 205.4118 | 205.4118 | 205.4118 | 205.4118 | 205.4118 | 45.1203 | 45.1203 | 1186.9141 | 1119.2898 | 1068 | 903.465 | 1074.2892 | 1008.2142 | 990.499 | 973.0036 | 956.0303 | 947.2769 | 935.5001 | 920.0614 | 16 | 20.2 | 32.4364 | 19.6593 | 11.8752 | 8.1357 | 5.7598 | 4.2076 | 3.3082 | 2.8263 | 2.8196 | 89.47 | 136.98 | 149.91 | 224.74 | 222.55 | 331.97 | 311.99 | 469.47 | 432.53 | 643.08 | 556.65 | 824.63 | 659.76 | 978.94 | 50.4 | 45.6 | 35.0987 | 7.036364 | 9.0394 | 9.0394 | -3.9326 | 9.0394 | 6210364 | 2 |  |  | 3.6414 | 6.7679 | 8.7107 | 11.1279 | 13.7814 | 17.4143 | 4.341 | 6.8574 | 9.2836 | 12.1426 | 15.9426 | 18.9443 | 24.9404 | 25.0029 | 24.9548 | 24.8854 | 24.8065 | 25.7924 |  | 13280 | 725 | 4 |  | CC007 | 279 | 1105 | 7 | 2 | 35 | 27 | 7.036364 | 1670.6929 | 1632.9857 | 1366.35 | 1265.5 | 1183.2928 | 1156.7072 | 1083.5358 | 100.7143 | 98.2036 | 100.4721 | 96.4814 | 80.29 | 74.8586 | 53.2857 | 32.4364 | 19.6593 | 11.8752 | 8.1357 | 5.7598 | 4.2076 | 3.3082 | 2.8263 | 0 | 0 | 0 | 0 | 0 | 0.1016 | 0.0254 | 0 | 0 | 0 | 0 | 0 | 0 | 0 | 0.041673 | 0.03349 | 0.02727 | 0.017051 | 0.027809 | 0.014753 | 0.013137 | -0.001056 | -0.003552 | -0.007709 | -0.00508 | -0.007004 | 0.000175 | 0.000892 | 0.08399 | 0.080237 | 0.078456 | 0.080424 | 0.090834 | 0.106917 | 0.1016 | -0.22039 | -0.217405 | -0.215705 | -0.218316 | -0.225837 | -0.225473 | -0.22063 | -1.397251 | -1.369952 | -1.353841 | -1.377349 | -1.445997 | -1.444027 | -1.400013 | -0.332842 | -0.306632 | -0.297296 | -0.324095 | -0.395637 | -0.441301 | -0.393549 | -0.397317 | -0.368582 | -0.352893 | -0.378067 | -0.449107 | -0.444402 | -0.398727 | 0.412967 | 0.371105 | 0.328459 | 0.260177 | 0.406288 | 0.340034 | 0.302688 | 0 | 0 | 10 | 15 | 15 | -10 | 10 | -1.415213 | -1.397903 | -1.38861 | -1.403432 | -1.448248 | 0 | 0 |  | 1402.08 | 0 |  | 1422.2729 | 0 |  | 745.415 | 0 |  | 745.179 | 0 |  | 1407.16 | 0 |  | 1430.579 | 0 |  | 766.669 | 0 |  | 766.627 | 0 |  | 1417.015 | 0 |  | 1450.746 | 0 |  | 776.036 | 0 |  | 775.978 | 0 |  | 1497.584 | 0 |  | 1502.6639 | 0 |  | 755.614 | 0 |  | 755.434 | 0 |  | 1452.118 | 0 |  | 1453.871 | 0 |  | 704.367 | 0 |  | 704.122 | 0 |  | 1505.356 | 0 |  | 1511.5291 | 0 |  | 741.978 | 0.102 |  | 742.08 | 0.102 |  | 1472.057 | 0 |  | 1479.677 | 0 |  | 772.708 | 0.025 |  | 772.766 | 0.025 | 140.3215 | 131.0259 | 107.1983556 | 101.776572 | 107.4832 | 123.6717 | 110.0872 | 0 | 0 | 0 | 0 | 0 | -22.9080568 | -5.604002 | -56.75214 | -41.01362 | -26.48248 | -16.48824 | -30.08397 | -21.55644 | -19.64078 | 0 | 0 | 0 | 0 | 0 | 0 | 0 | 0 | 0 | -13.8861 | -21.05148 | -21.72372 | 0 | 0 | -33.52195 | -30.11237 | -29.86995 | -31.26914 | -31.76569473 | -33.03518 | -20.97053 | 50.0474 | 59.89988 | 36.95982 | 32.96771 | 23.90984 | 46.172 | 63.87192
90 | W86488 | 2017-03-27 02:52 | 57.9595 | 59.4679 | 44 | 49 | 1.4188 | 605.4618 | 18666 | 33 | 239517 | 239707 | 239988 | 239996 | 139311 | 139287 | 220947 | 220954 | 239269 | 239731 | 215616 | 215624 | 215343 | 214692 | 292987 | 292979 | 1293.62 | 38292.25 | 6 | 205.8898 | 205.8898 | 205.8898 | 205.8898 | 205.8898 | 45.5983 | 45.5983 | 1171.6797 | 1111.7448 | 1056.8334 | 912.7405 | 1043.2286 | 988.1235 | 972.9561 | 958.105 | 944.4676 | 937.6908 | 928.4228 | 916.307 | 16.2 | 28.6 | 32.1909 | 21.5665 | 14.2286 | 10.2605 | 7.4221 | 5.4386 | 4.205 | 3.6024 | 3.5994 | 101.51 | 134.38 | 154.19 | 202.11 | 216.53 | 284.08 | 297.75 | 392.1 | 411.6 | 536.95 | 530.52 | 696.37 | 630.28 | 826.07 | 49.4 | 45.1 | 26.8817 | 4.118182 | 4.125 | 4.125 | -1.4514 | 4.125 | 6109713 | 1 |  |  | 3.68 | 6.6907 | 8.3629 | 10.275 | 12.4729 | 16.3857 | 4.086 | 7.074 | 9.158 | 11.082 | 14.522 | 18.846 | 25.0311 | 24.934 | 24.9956 | 25.0389 | 24.8842 | 25.0211 |  | 13280 | 725 | 5 |  | CC008E | 356 | 1093 | 8 | 2 | 35 | 24.4 | 4.118182 | 1515.1929 | 1483.6215 | 1289.9857 | 1243.8357 | 1130.3857 | 1077.1072 | 959.1929 | 81.5079 | 70.7086 | 69.165 | 70.6086 | 69.2986 | 70.4986 | 46.34 | 32.1909 | 21.5665 | 14.2286 | 10.2605 | 7.4221 | 5.4386 | 4.205 | 3.6024 | 0 | 0 | 0 | 0 | 0 | 0.1016 | 0.0254 | 0 | 0 | 0 | 0 | 0 | 0 | 0 | 0.040587 | 0.032632 | 0.026403 | 0.015983 | 0.026672 | 0.014595 | 0.013024 | -0.000929 | -0.003202 | -0.007545 | -0.004887 | -0.006776 | 0.000188 | 0.000887 | 0.084173 | 0.080404 | 0.078612 | 0.080579 | 0.091003 | 0.107186 | 0.101866 | -0.213818 | -0.21099 | -0.209403 | -0.211981 | -0.219342 | -0.218941 | -0.214179 | -1.397047 | -1.370375 | -1.354834 | -1.378582 | -1.448012 | -1.446401 | -1.401649 | -0.322956 | -0.297349 | -0.288138 | -0.313972 | -0.383125 | -0.427609 | -0.381554 | -0.396852 | -0.368803 | -0.353668 | -0.379401 | -0.451241 | -0.44562 | -0.399321 | 0.419818 | 0.390292 | 0.357786 | 0.311249 | 0.494648 | 0.418002 | 0.373561 | 0 | 0 | 10 | 15 | 15 | 0 | 0 | -1.372696 | -1.355908 | -1.346417 | -1.361644 | -1.404499 | 0 | 0 |  | 1402.08 | 0 |  | 1422.2729 | 0 |  | 745.415 | 0 |  | 745.179 | 0 |  | 1407.16 | 0 |  | 1430.579 | 0 |  | 766.669 | 0 |  | 766.627 | 0 |  | 1417.015 | 0 |  | 1450.746 | 0 |  | 776.036 | 0 |  | 775.978 | 0 |  | 1497.584 | 0 |  | 1502.6639 | 0 |  | 755.614 | 0 |  | 755.434 | 0 |  | 1452.118 | 0 |  | 1453.871 | 0 |  | 704.367 | 0 |  | 704.122 | 0 |  | 1505.356 | 0 |  | 1511.5291 | 0 |  | 741.978 | 0.102 |  | 742.08 | 0.102 |  | 1472.057 | 0 |  | 1479.677 | 0 |  | 772.708 | 0.025 |  | 772.766 | 0.025 | 127.5383 | 119.2891 | 101.4084 | 100.227 | 102.8685 | 115.4508 | 97.70914 | 0 | 0 | 0 | 0 | 0 | -22.2444056 | -5.4401466 | -55.40409 | -40.33013625 | -25.54946 | -15.29675 | -28.80965 | -21.38215 | -19.49834 | 0 | 0 | 0 | 0 | 0 | 0 | 0 | 0 | 0 | -13.46417 | -20.42466 | -21.067485 | 0 | 0 | -26.32347 | -21.02513 | -19.92906477 | -22.16912 | -26.55003 | -30.14584 | -17.68121236 | 45.81078 | 57.93384 | 42.46566 | 42.33651 | 26.44133 | 41.67842 | 55.08945
90 | W86489 | 2017-03-27 02:53 | 57.9711 | 59.4679 | 32 | 48 | 1.4188 | 599.6416 | 18507 | 33 | 239517 | 239707 | 239988 | 239996 | 139311 | 139287 | 220947 | 220954 | 239269 | 239731 | 215616 | 215624 | 215343 | 214692 | 292987 | 292979 | 1293.62 | 38311.1484 | 6 | 206.3633 | 206.3633 | 206.3633 | 206.3633 | 206.3633 | 46.0717 | 46.0717 | 1183.3984 | 1118.629 | 1068.1666 | 913.6289 | 1050.7598 | 995.1232 | 979.1541 | 963.7483 | 949.7236 | 942.5455 | 933.6266 | 921.4301 | 16 | 32.6 | 32.4274 | 21.5847 | 14.3289 | 10.4161 | 7.5667 | 5.5317 | 4.2453 | 3.5979 | 3.6003 | 100.88 | 133.84 | 152.7 | 199.91 | 213.41 | 279.53 | 293.08 | 385.02 | 405.59 | 527.89 | 528.48 | 690.42 | 630.15 | 826.08 | 49.2 | 45.3 | 27.4701 | 5.290909 | 5.3552 | 5.3552 | -1.1055 | 5.3552 | 6109713 | 2 |  |  | 3.765 | 6.7321 | 8.3429 | 10.3 | 12.14 | 16.5771 | 4.704 | 7.326 | 9.158 | 11.044 | 13.546 | 18.374 | 25.0089 | 24.9827 | 25.0665 | 25.0164 | 24.9364 | 25.0539 |  | 13280 | 725 | 6 |  | CC008E | 356 | 1093 | 8 | 2 | 35 | 28 | 5.290909 | 1507.2928 | 1440.3928 | 1271.05 | 1239.75 | 1139.5 | 1128.3785 | 1008.7429 | 59.3143 | 52.6557 | 54.8993 | 52.075 | 55.7736 | 66.9364 | 41.3043 | 32.4274 | 21.5847 | 14.3289 | 10.4161 | 7.5667 | 5.5317 | 4.2453 | 3.5979 | 0 | 0 | 0 | 0 | 0 | 0.1016 | 0.0254 | 0 | 0 | 0 | 0 | 0 | 0 | 0 | 0.042767 | 0.034645 | 0.027931 | 0.016771 | 0.027681 | 0.015686 | 0.014158 | -0.000929 | -0.003201 | -0.007405 | -0.004975 | -0.006776 | 8.1e-05 | 0.000836 | 0.084166 | 0.080404 | 0.078609 | 0.080567 | 0.090989 | 0.107143 | 0.101831 | -0.214287 | -0.211392 | -0.209864 | -0.21256 | -0.219888 | -0.219541 | -0.214738 | -1.39656 | -1.369335 | -1.355057 | -1.380378 | -1.448282 | -1.446433 | -1.401289 | -0.3239 | -0.298375 | -0.289068 | -0.314753 | -0.384063 | -0.428315 | -0.382247 | -0.396337 | -0.367743 | -0.352881 | -0.379403 | -0.451294 | -0.446561 | -0.399957 | 0.420087 | 0.391195 | 0.35956 | 0.314706 | 0.49983 | 0.418494 | 0.373658 | 0 | 0 | 0 | 5 | 15 | 10 | -10 | -1.372658 | -1.355825 | -1.346601 | -1.361948 | -1.404434 | 0 | 0 |  | 1402.08 | 0 |  | 1422.2729 | 0 |  | 745.415 | 0 |  | 745.179 | 0 |  | 1407.16 | 0 |  | 1430.579 | 0 |  | 766.669 | 0 |  | 766.627 | 0 |  | 1417.015 | 0 |  | 1450.746 | 0 |  | 776.036 | 0 |  | 775.978 | 0 |  | 1497.584 | 0 |  | 1502.6639 | 0 |  | 755.614 | 0 |  | 755.434 | 0 |  | 1452.118 | 0 |  | 1453.871 | 0 |  | 704.367 | 0 |  | 704.122 | 0 |  | 1505.356 | 0 |  | 1511.5291 | 0 |  | 741.978 | 0.102 |  | 742.08 | 0.102 |  | 1472.057 | 0 |  | 1479.677 | 0 |  | 772.708 | 0.025 |  | 772.766 | 0.025 | 126.8628 | 115.8133 | 99.91596945 | 99.88293825 | 103.6819655 | 120.8979 | 102.7213 | 0 | 0 | 0 | 0 | 0 | -22.3053656 | -5.4543452 | -58.42927728 | -43.05736974 | -27.8139 | -16.28294 | -30.27633521 | -22.80591 | -21.01093 | 0 | 0 | 0 | 0 | 0 | 0 | 0 | 0 | 0 | 0 | -6.80974 | -21.06651 | 0 | 0 | -19.21190177 | -15.71114 | -15.86963 | -16.39076 | -21.42058 | -28.66986 | -15.78844 | 49.22163 | 57.04483 | 56.23244 | 60.3995 | 30.91854 | 47.11672 | 60.46758
90 | W86490 | 2017-03-27 02:55 | 57.96 | 59.4376 | 34 | 49 | 1.4188 | 602.513 | 18583 | 33 | 239517 | 239707 | 239988 | 239996 | 139311 | 139287 | 220947 | 220954 | 239269 | 239731 | 215616 | 215624 | 215343 | 214692 | 292987 | 292979 | 1293.62 | 38330.0586 | 6 | 206.8389 | 206.8389 | 206.8389 | 206.8389 | 206.8389 | 46.5474 | 46.5474 | 1162.3047 | 1108.9376 | 1056.5 | 912.6981 | 1040.105 | 985.4314 | 970.2881 | 955.3228 | 941.3786 | 934.8227 | 926.5072 | 914.4178 | 16 | 27.8 | 32.272 | 21.4822 | 14.2797 | 10.3956 | 7.6092 | 5.5477 | 4.2192 | 3.5998 | 3.5991 | 101.19 | 134.07 | 153.55 | 200.91 | 214.49 | 279.73 | 292.36 | 382.03 | 404.21 | 526.06 | 526.85 | 693.71 | 630.28 | 825.07 | 50.3 | 45 | 24.8112 | 3.818182 | 4.0055 | 4.0055 | -0.4459 | 4.0055 | 6109713 | 1 |  |  | 3.8193 | 6.9757 | 8.7507 | 10.4 | 12.3579 | 17.0543 | 4.14 | 7.408 | 9.364 | 11.634 | 13.996 | 19.204 | 25.1081 | 25.0144 | 25.0051 | 25.0644 | 25.1135 | 25.1895 |  | 13280 | 725 | 7 |  | CC008E | 356 | 1093 | 8 | 2 | 35 | 29.4 | 3.818182 | 1517.3429 | 1454.6072 | 1259.4785 | 1212.0857 | 1148.7072 | 1153.0072 | 948.2072 | 63.0464 | 54.1157 | 55.4043 | 53.6279 | 47.3229 | 61.6664 | 37.3779 | 32.272 | 21.4822 | 14.2797 | 10.3956 | 7.6092 | 5.5477 | 4.2192 | 3.5998 | 0 | 0 | 0 | 0 | 0 | 0.1016 | 0.0254 | 0 | 0 | 0 | 0 | 0 | 0 | 0 | 0.044608 | 0.036473 | 0.029934 | 0.01788 | 0.028936 | 0.016221 | 0.014686 | -0.000947 | -0.003334 | -0.00771 | -0.00504 | -0.006864 | -0.000259 | 0.000662 | 0.084161 | 0.0804 | 0.078611 | 0.080578 | 0.09099 | 0.107124 | 0.101866 | -0.214214 | -0.211312 | -0.20973 | -0.212341 | -0.219791 | -0.219418 | -0.214364 | -1.397083 | -1.36978 | -1.355005 | -1.379636 | -1.449198 | -1.444712 | -1.397169 | -0.323455 | -0.297984 | -0.288827 | -0.31473 | -0.383699 | -0.427591 | -0.382486 | -0.397145 | -0.368422 | -0.35303 | -0.37869 | -0.451639 | -0.447717 | -0.398682 | 0.41991 | 0.390721 | 0.35913 | 0.31563 | 0.501041 | 0.419219 | 0.373561 | -5 | -5 | -5 | -5 | 10 | 20 | -20 | -1.372999 | -1.35612 | -1.347127 | -1.362476 | -1.405323 | 0 | 0 |  | 1402.08 | 0 |  | 1422.2729 | 0 |  | 745.415 | 0 |  | 745.179 | 0 |  | 1407.16 | 0 |  | 1430.579 | 0 |  | 766.669 | 0 |  | 766.627 | 0 |  | 1417.015 | 0 |  | 1450.746 | 0 |  | 776.036 | 0 |  | 775.978 | 0 |  | 1497.584 | 0 |  | 1502.6639 | 0 |  | 755.614 | 0 |  | 755.434 | 0 |  | 1452.118 | 0 |  | 1453.871 | 0 |  | 704.367 | 0 |  | 704.122 | 0 |  | 1505.356 | 0 |  | 1511.5291 | 0 |  | 741.978 | 0.102 |  | 742.08 | 0.102 |  | 1472.057 | 0 |  | 1479.677 | 0 |  | 772.708 | 0.025 |  | 772.766 | 0.025 | 127.7011 | 116.9504 | 99.00886 | 97.66744 | 104.5209 | 123.5147 | 96.59007 | 0 | 0 | 0 | 0 | 0 | -22.2928688 | -5.4448456 | -60.99804 | -45.39313942 | -30.11363112 | -17.71452624 | -31.9867 | -23.06049 | -21.44375 | 0 | 0 | 0 | 0 | 0 | 0 | 0 | 6.864995 | 6.7806 | 6.735635 | 6.81238 | -14.05323 | 0 | 0 | -20.39267 | -16.12561 | -16.00226 | -16.87831 | -18.15775 | -26.368 | -14.29652 | 53.17538 | 62.21227 | 59.62861 | 69.88699 | 40.32319 | 51.79338 | 55.40496
90 | W86491 | 2017-03-27 02:56 | 58.0497 | 59.4704 | 29 | 49 | 1.4188 | 602.4442 | 18583 | 33 | 239517 | 239707 | 239988 | 239996 | 139311 | 139287 | 220947 | 220954 | 239269 | 239731 | 215616 | 215624 | 215343 | 214692 | 292987 | 292979 | 1293.62 | 38348.9727 | 6 | 207.3145 | 207.3145 | 207.3145 | 207.3145 | 207.3145 | 47.023 | 47.023 | 1176.3672 | 1111.0183 | 1063.8334 | 913.5126 | 1044.368 | 989.779 | 974.5817 | 959.7753 | 946.2627 | 939.9167 | 931.6328 | 920.1236 | 16 | 28.8 | 32.3604 | 21.4492 | 14.2863 | 10.3966 | 7.5904 | 5.5542 | 4.2463 | 3.6001 | 3.6042 | 101.54 | 134.25 | 153.49 | 200.48 | 214.18 | 279.47 | 292.26 | 383.11 | 404.26 | 525.2 | 526.27 | 689.94 | 630.22 | 825.08 | 50.7 | 45.3 | 25.4054 | 4.109091 | 4.3052 | 4.3052 | -0.5519 | 4.3052 | 6109713 | 2 |  |  | 3.8743 | 6.83 | 8.5557 | 10.3386 | 12.2686 | 16.3657 | 4.37 | 7.142 | 9.738 | 10.704 | 13.424 | 18.674 | 25.0583 | 25.0176 | 25.0124 | 25.0883 | 24.9644 | 25.1494 |  | 13280 | 725 | 8 |  | CC008E | 356 | 1093 | 8 | 2 | 35 | 33.400002 | 4.109091 | 1510.3572 | 1433.1357 | 1255.1714 | 1218.45 | 1135.6428 | 1132.3071 | 1001.7357 | 56.7336 | 51.975 | 51.3 | 49.0893 | 48.5214 | 62.9471 | 33.9721 | 32.3604 | 21.4492 | 14.2863 | 10.3966 | 7.5904 | 5.5542 | 4.2463 | 3.6001 | 0 | 0 | 0 | 0 | 0 | 0.1016 | 0.0254 | 0 | 0 | 0 | 0 | 0 | 0 | 0 | 0.046269 | 0.037996 | 0.03159 | 0.01869 | 0.030277 | 0.017013 | 0.015344 | -0.000969 | -0.003338 | -0.007972 | -0.005166 | -0.006859 | -0.001037 | 0.000262 | 0.084165 | 0.080407 | 0.078614 | 0.080575 | 0.090995 | 0.107143 | 0.101841 | -0.214121 | -0.211185 | -0.209643 | -0.212313 | -0.21973 | -0.219145 | -0.21429 | -1.396201 | -1.368586 | -1.354182 | -1.379354 | -1.449583 | -1.439257 | -1.393512 | -0.323453 | -0.298074 | -0.288816 | -0.314555 | -0.383746 | -0.427782 | -0.381941 | -0.396897 | -0.367851 | -0.352841 | -0.379081 | -0.451178 | -0.446948 | -0.399856 | 0.419735 | 0.390901 | 0.359482 | 0.315826 | 0.501739 | 0.420725 | 0.373974 | -10 | -10 | -10 | -10 | 5 | 30 | -30 | -1.372697 | -1.355747 | -1.346622 | -1.362045 | -1.405124 | 0 | 0 |  | 1402.08 | 0 |  | 1422.2729 | 0 |  | 745.415 | 0 |  | 745.179 | 0 |  | 1407.16 | 0 |  | 1430.579 | 0 |  | 766.669 | 0 |  | 766.627 | 0 |  | 1417.015 | 0 |  | 1450.746 | 0 |  | 776.036 | 0 |  | 775.978 | 0 |  | 1497.584 | 0 |  | 1502.6639 | 0 |  | 755.614 | 0 |  | 755.434 | 0 |  | 1452.118 | 0 |  | 1453.871 | 0 |  | 704.367 | 0 |  | 704.122 | 0 |  | 1505.356 | 0 |  | 1511.5291 | 0 |  | 741.978 | 0.102 |  | 742.08 | 0.102 |  | 1472.057 | 0 |  | 1479.677 | 0 |  | 772.708 | 0.025 |  | 772.766 | 0.025 | 127.1192 | 115.2341 | 98.67404 | 98.17660875 | 103.3378 | 121.3188 | 102.0178 | 0 | 0 | 0 | 0 | 0 | -22.265132 | -5.442966 | -63.2479053 | -47.43245 | -31.98307 | -18.65438 | -33.94633 | -22.99357 | -21.74715 | 0 | 0 | 0 | 0 | 0 | 0 | 0 | 13.72697 | 13.55747 | 13.46622 | 13.62045 | -7.02562 | 0 | 0 | -18.35065 | -15.49239615 | -14.8162608 | -15.44128 | -18.61989 | -26.92764 | -12.97534 | 59.24763 | 65.86676 | 65.34093 | 77.70139 | 43.74597 | 49.13244 | 61.85231
90 | W86492 | 2017-03-27 02:57 | 58.064 | 59.4544 | 33 | 49 | 1.4188 | 604.0853 | 18619 | 33 | 239517 | 239707 | 239988 | 239996 | 139311 | 139287 | 220947 | 220954 | 239269 | 239731 | 215616 | 215624 | 215343 | 214692 | 292987 | 292979 | 1293.62 | 38367.8164 | 6 | 207.7915 | 207.7915 | 207.7915 | 207.7915 | 207.7915 | 47.4999 | 47.4999 | 1156.4453 | 1112.8292 | 1058.1666 | 911.4402 | 1039.6997 | 984.7515 | 969.516 | 954.4704 | 940.4935 | 933.9197 | 925.3506 | 913.5963 | 16 | 29.8 | 32.2162 | 21.4155 | 14.2571 | 10.3633 | 7.5698 | 5.5261 | 4.2397 | 3.5996 | 3.6068 | 101.64 | 135.32 | 153.85 | 202.7 | 214.66 | 281.75 | 292.11 | 385.23 | 404.64 | 528.97 | 527.13 | 691.95 | 630.1 | 825.08 | 49.1 | 45.1 | 27.0474 | 5.109091 | 4.5021 | 4.5021 | -0.3778 | 4.5021 | 6109713 | 1 |  |  | 3.7593 | 6.9779 | 8.7657 | 10.3829 | 12.2843 | 16.2764 | 4.128 | 7.506 | 9.636 | 11.32 | 13.67 | 17.28 | 25.2141 | 24.9781 | 25.0139 | 25.0495 | 24.9687 | 24.9411 |  | 13280 | 725 | 9 |  | CC008E | 356 | 1093 | 8 | 2 | 35 | 34 | 5.109091 | 1520.5643 | 1461.25 | 1267.3071 | 1228.3357 | 1144.8928 | 1124.8 | 1002.1071 | 67.235 | 57.0164 | 54.4686 | 51.7736 | 46.4443 | 59.1671 | 35.7843 | 32.2162 | 21.4155 | 14.2571 | 10.3633 | 7.5698 | 5.5261 | 4.2397 | 3.5996 | 0 | 0 | 0 | 0 | 0 | 0.1016 | 0.0254 | 0 | 0 | 0 | 0 | 0 | 0 | 0 | 0.046336 | 0.038021 | 0.031746 | 0.018992 | 0.032486 | 0.018088 | 0.016398 | -0.000969 | -0.003337 | -0.007971 | -0.005165 | -0.006858 | -0.001843 | -0.00013 | 0.084169 | 0.080406 | 0.078615 | 0.080578 | 0.090995 | 0.107144 | 0.101826 | -0.213829 | -0.210943 | -0.209385 | -0.212036 | -0.219472 | -0.218653 | -0.213877 | -1.39653 | -1.369334 | -1.354757 | -1.379793 | -1.450255 | -1.43303 | -1.387966 | -0.322854 | -0.297404 | -0.288212 | -0.313939 | -0.382895 | -0.426911 | -0.380885 | -0.397246 | -0.368616 | -0.353411 | -0.379539 | -0.452079 | -0.447505 | -0.401061 | 0.419726 | 0.390725 | 0.359262 | 0.316085 | 0.501643 | 0.420465 | 0.374194 | -10 | -10 | -10 | -10 | 5 | 40 | -40 | -1.372732 | -1.355761 | -1.346689 | -1.362092 | -1.405195 | 0 | 0 |  | 1402.08 | 0 |  | 1422.2729 | 0 |  | 745.415 | 0 |  | 745.179 | 0 |  | 1407.16 | 0 |  | 1430.579 | 0 |  | 766.669 | 0 |  | 766.627 | 0 |  | 1417.015 | 0 |  | 1450.746 | 0 |  | 776.036 | 0 |  | 775.978 | 0 |  | 1497.584 | 0 |  | 1502.6639 | 0 |  | 755.614 | 0 |  | 755.434 | 0 |  | 1452.118 | 0 |  | 1453.871 | 0 |  | 704.367 | 0 |  | 704.122 | 0 |  | 1505.356 | 0 |  | 1511.5291 | 0 |  | 741.978 | 0.102 |  | 742.08 | 0.102 |  | 1472.057 | 0 |  | 1479.677 | 0 |  | 772.708 | 0.025 |  | 772.766 | 0.025 | 127.9844 | 117.4932675 | 99.62935 | 98.97683 | 104.1795 | 120.5155712 | 102.0406 | 0 | 0 | 0 | 0 | 0 | -22.2151448 | -5.4324758 | -63.35637651 | -47.49398 | -32.20935 | -19.0784 | -37.16713514 | -23.27957235 | -22.57943 | 0 | 0 | 0 | 0 | 0 | 0 | 0 | 13.72732 | 13.55761 | 13.46689 | 13.62092 | -7.025975 | 0 | 0 | -21.70708869 | -16.95691 | -15.6985 | -16.25375 | -17.78329 | -25.25909 | -13.6297 | 56.64823 | 66.59999 | 65.18839 | 77.2656 | 42.20312 | 49.76177 | 60.39895
90 | W86493 | 2017-03-27 02:59 | 58.2172 | 59.5182 | 27 | 48 | 1.4188 | 600.5042 | 18526 | 33 | 239517 | 239707 | 239988 | 239996 | 139311 | 139287 | 220947 | 220954 | 239269 | 239731 | 215616 | 215624 | 215343 | 214692 | 292987 | 292979 | 1293.62 | 38386.6602 | 6 | 208.2655 | 208.2655 | 208.2655 | 208.2655 | 208.2655 | 47.974 | 47.974 | 1159.9609 | 1108.0084 | 1061.5 | 913.386 | 1048.5665 | 993.8389 | 978.1733 | 962.8549 | 948.6649 | 941.7583 | 932.9642 | 920.7497 | 16 | 26.8 | 32.3955 | 21.2605 | 14.1093 | 10.2356 | 7.4866 | 5.4704 | 4.2066 | 3.6018 | 3.6073 | 102.22 | 136.34 | 154.98 | 203.92 | 216.3 | 285.06 | 294.3 | 389.8 | 406.51 | 534.14 | 528.54 | 697.56 | 629.83 | 826.11 | 51 | 45.7 | 24.1866 | 3.781818 | 3.4855 | 3.4855 | -0.471 | 3.4855 | 6109713 | 2 |  |  | 3.8843 | 6.8507 | 8.6714 | 10.3879 | 12.2821 | 16.8221 | 4.086 | 7.408 | 9.482 | 11.366 | 13.268 | 19.268 | 25.0845 | 24.9297 | 24.9833 | 25.0475 | 24.9514 | 25.0664 |  | 13280 | 725 | 10 |  | CC008E | 356 | 1093 | 8 | 2 | 35 | 32.400002 | 3.781818 | 1539.9857 | 1451.4714 | 1260.55 | 1214.2285 | 1145.9572 | 1139.6929 | 963.9857 | 60.1821 | 56.5393 | 55.0471 | 51.5171 | 48.0629 | 61.1614 | 32.6564 | 32.3955 | 21.2605 | 14.1093 | 10.2356 | 7.4866 | 5.4704 | 4.2066 | 3.6018 | 0 | 0 | 0 | 0 | 0 | 0.1016 | 0.0254 | 0 | 0 | 0 | 0 | 0 | 0 | 0 | 0.046682 | 0.038368 | 0.032069 | 0.019194 | 0.034195 | 0.018161 | 0.016455 | -0.000969 | -0.003338 | -0.007973 | -0.005166 | -0.00686 | -0.00098 | 0.000312 | 0.084165 | 0.080412 | 0.078621 | 0.080583 | 0.091002 | 0.107149 | 0.101871 | -0.213874 | -0.2109 | -0.209344 | -0.211997 | -0.219426 | -0.218855 | -0.21391 | -1.396807 | -1.368807 | -1.354254 | -1.379298 | -1.449683 | -1.439536 | -1.39331 | -0.322794 | -0.297572 | -0.28837 | -0.314106 | -0.383117 | -0.427038 | -0.381692 | -0.39755 | -0.368069 | -0.352902 | -0.379011 | -0.451383 | -0.447242 | -0.399053 | 0.419139 | 0.390014 | 0.358338 | 0.314505 | 0.499636 | 0.419169 | 0.374227 | -10 | -10 | -10 | -10 | 5 | 30 | -30 | -1.372806 | -1.355741 | -1.346602 | -1.361989 | -1.405051 | 0 | 0 |  | 1402.08 | 0 |  | 1422.2729 | 0 |  | 745.415 | 0 |  | 745.179 | 0 |  | 1407.16 | 0 |  | 1430.579 | 0 |  | 766.669 | 0 |  | 766.627 | 0 |  | 1417.015 | 0 |  | 1450.746 | 0 |  | 776.036 | 0 |  | 775.978 | 0 |  | 1497.584 | 0 |  | 1502.6639 | 0 |  | 755.614 | 0 |  | 755.434 | 0 |  | 1452.118 | 0 |  | 1453.871 | 0 |  | 704.367 | 0 |  | 704.122 | 0 |  | 1505.356 | 0 |  | 1511.5291 | 0 |  | 741.978 | 0.102 |  | 742.08 | 0.102 |  | 1472.057 | 0 |  | 1479.677 | 0 |  | 772.708 | 0.025 |  | 772.766 | 0.025 | 129.6129 | 116.7157 | 99.10570155 | 97.84618 | 104.2844 | 122.117 | 98.20219 | 0 | 0 | 0 | 0 | 0 | -22.235668 | -5.433314 | -63.85224 | -47.94930921 | -32.6321 | -19.34879 | -39.62708 | -24.73267 | -23.36162877 | 0 | 0 | 0 | 0 | 0 | 0 | 0 | 13.72806 | 13.55741 | 13.46602 | 13.61989 | -7.025255 | 0 | 0 | -19.42642 | -16.82451 | -15.87393 | -16.18183 | -18.41371 | -26.11824 | -12.46469 | 60.0623 | 65.49931 | 64.06568 | 75.93544 | 39.21834 | 49.03038 | 56.94256
90 | W86494 | 2017-03-27 03:00 | 58.0656 | 59.3916 | 41 | 49 | 1.4188 | 599.8939 | 18487 | 33 | 239517 | 239707 | 239988 | 239996 | 139311 | 139287 | 220947 | 220954 | 239269 | 239731 | 215616 | 215624 | 215343 | 214692 | 292987 | 292979 | 1293.62 | 38405.5703 | 6 | 208.7392 | 208.7392 | 208.7392 | 208.7392 | 208.7392 | 48.4476 | 48.4476 | 1163.4766 | 1110.1378 | 1056.1666 | 917.038 | 1040.0195 | 985.7343 | 970.9641 | 956.3572 | 942.819 | 936.7739 | 928.4325 | 917.3053 | 16 | 25.6 | 32.0834 | 21.1987 | 14.1197 | 10.2577 | 7.5087 | 5.466 | 4.2292 | 3.5942 | 3.6019 | 101.7 | 135.9 | 154.37 | 202.82 | 215.55 | 282.73 | 293.73 | 386.81 | 406.55 | 532.51 | 528.91 | 693.06 | 630.01 | 824.99 | 47.8 | 45.2 | 24.4589 | 3.3 | 2.8673 | 2.8673 | -0.306 | 2.8673 | 6109713 | 1 |  |  | 3.8286 | 7.0286 | 8.7693 | 10.455 | 12.4493 | 17.4893 | 4.156 | 7.318 | 9.696 | 11.48 | 14.35 | 19.11 | 25.1136 | 24.9654 | 24.9759 | 25.0064 | 25.0327 | 25.2669 |  | 13280 | 725 | 11 |  | CC008E | 356 | 1093 | 8 | 2 | 35 | 31.6 | 3.3 | 1512.3071 | 1448.6 | 1248.1143 | 1205.95 | 1143.4 | 1094.7214 | 1018.5071 | 62.7493 | 55.0579 | 53.88 | 53.2543 | 48.585 | 57.4486 | 32.5829 | 32.0834 | 21.1987 | 14.1197 | 10.2577 | 7.5087 | 5.466 | 4.2292 | 3.5942 | 0 | 0 | 0 | 0 | 0 | 0.1016 | 0.0254 | 0 | 0 | 0 | 0 | 0 | 0 | 0 | 0.047162 | 0.038838 | 0.032561 | 0.019431 | 0.035602 | 0.018912 | 0.017111 | -0.000969 | -0.003339 | -0.007973 | -0.005165 | -0.006861 | -0.000157 | 0.000756 | 0.084161 | 0.080405 | 0.078617 | 0.080585 | 0.090997 | 0.107164 | 0.101812 | -0.213926 | -0.210982 | -0.209401 | -0.211997 | -0.219478 | -0.218956 | -0.214349 | -1.39709 | -1.369365 | -1.354575 | -1.379101 | -1.44989 | -1.443639 | -1.400388 | -0.322743 | -0.297447 | -0.288311 | -0.314196 | -0.383051 | -0.42735 | -0.380752 | -0.397861 | -0.368648 | -0.353228 | -0.378801 | -0.451758 | -0.446518 | -0.401585 | 0.419449 | 0.390289 | 0.358527 | 0.314673 | 0.498891 | 0.418867 | 0.373787 | -10 | -10 | -10 | -10 | 5 | 20 | -20 | -1.373 | -1.355986 | -1.346985 | -1.362391 | -1.405535 | 0 | 0 |  | 1402.08 | 0 |  | 1422.2729 | 0 |  | 745.415 | 0 |  | 745.179 | 0 |  | 1407.16 | 0 |  | 1430.579 | 0 |  | 766.669 | 0 |  | 766.627 | 0 |  | 1417.015 | 0 |  | 1450.746 | 0 |  | 776.036 | 0 |  | 775.978 | 0 |  | 1497.584 | 0 |  | 1502.6639 | 0 |  | 755.614 | 0 |  | 755.434 | 0 |  | 1452.118 | 0 |  | 1453.871 | 0 |  | 704.367 | 0 |  | 704.122 | 0 |  | 1505.356 | 0 |  | 1511.5291 | 0 |  | 741.978 | 0.102 |  | 742.08 | 0.102 |  | 1472.057 | 0 |  | 1479.677 | 0 |  | 772.708 | 0.025 |  | 772.766 | 0.025 | 127.2773 | 116.474683 | 98.123 | 97.18148075 | 104.0459698 | 117.3147 | 103.6962 | 0 | 0 | 0 | 0 | 0 | -22.2459296 | -5.4444646 | -64.53577837 | -48.61109 | -33.3062901 | -19.67425 | -41.67128849 | -27.07545 | -25.02073 | 0 | 0 | 0 | 0 | 0 | 0 | 0 | 13.73 | 13.55986 | 13.46985 | 13.62391 | -7.027675 | 0 | 0 | -20.2519 | -16.37681 | -15.53419668 | -16.73229 | -18.61053 | -24.55065921 | -12.406 | 56.2196 | 65.04665 | 62.75237 | 74.39885 | 36.73647 | 43.44269 | 60.82504
90 | W86495 | 2017-03-27 03:01 | 58.1205 | 59.413 | 31 | 49 | 1.4188 | 601.6141 | 18559 | 33 | 239517 | 239707 | 239988 | 239996 | 139311 | 139287 | 220947 | 220954 | 239269 | 239731 | 215616 | 215624 | 215343 | 214692 | 292987 | 292979 | 1293.62 | 38424.4844 | 6 | 209.2141 | 209.2141 | 209.2141 | 209.2141 | 209.2141 | 48.9225 | 48.9225 | 1162.3047 | 1107.0807 | 1058.1666 | 912.5507 | 1044.9446 | 990.3917 | 975.0586 | 960.0272 | 946.3355 | 939.759 | 931.1613 | 919.1465 | 16 | 26.8 | 32.3558 | 21.4158 | 14.2558 | 10.3316 | 7.5163 | 5.4557 | 4.204 | 3.6008 | 3.6052 | 101.68 | 135.53 | 153.46 | 202.35 | 214.65 | 282.7 | 293.64 | 386.68 | 407.28 | 534.7 | 530.5 | 697.62 | 630.23 | 826.2 | 50.4 | 45.2 | 24.8649 | 5.7 | 5.0503 | 5.0503 | -1.12 | 5.0503 | 6109713 | 2 |  |  | 3.8607 | 6.8514 | 8.5864 | 10.4314 | 12.39 | 16.9643 | 4.492 | 7.302 | 9.512 | 11.24 | 13.784 | 18.486 | 25.008 | 24.9637 | 25.0034 | 24.9796 | 24.9819 | 25.0591 |  | 13280 | 725 | 12 |  | CC008E | 356 | 1093 | 8 | 2 | 35 | 30.6 | 5.7 | 1525.5 | 1459.5143 | 1271.1714 | 1236.5428 | 1155.3 | 1132.2428 | 963.8143 | 57.8329 | 55.3786 | 52.8571 | 49.68 | 51.3293 | 58.7629 | 33.9779 | 32.3558 | 21.4158 | 14.2558 | 10.3316 | 7.5163 | 5.4557 | 4.204 | 3.6008 | 0 | 0 | 0 | 0 | 0 | 0.1016 | 0.0254 | 0 | 0 | 0 | 0 | 0 | 0 | 0 | 0.047721 | 0.03928 | 0.032976 | 0.019655 | 0.036768 | 0.019011 | 0.017212 | -0.000969 | -0.003339 | -0.007974 | -0.005165 | -0.006863 | 0.000211 | 0.000962 | 0.084167 | 0.080409 | 0.078617 | 0.080574 | 0.090997 | 0.107153 | 0.101863 | -0.213924 | -0.211 | -0.209446 | -0.212147 | -0.21953 | -0.219147 | -0.214251 | -1.39648 | -1.368945 | -1.354414 | -1.379903 | -1.449838 | -1.44676 | -1.400804 | -0.323022 | -0.297654 | -0.288442 | -0.314056 | -0.383219 | -0.427337 | -0.381766 | -0.397195 | -0.368216 | -0.353068 | -0.37966 | -0.451576 | -0.446902 | -0.399256 | 0.419563 | 0.390759 | 0.359101 | 0.314585 | 0.498241 | 0.417877 | 0.374046 | -10 | -10 | -10 | -10 | 5 | 10 | -10 | -1.372948 | -1.355919 | -1.346832 | -1.362293 | -1.405392 | 0 | 0 |  | 1402.08 | 0 |  | 1422.2729 | 0 |  | 745.415 | 0 |  | 745.179 | 0 |  | 1407.16 | 0 |  | 1430.579 | 0 |  | 766.669 | 0 |  | 766.627 | 0 |  | 1417.015 | 0 |  | 1450.746 | 0 |  | 776.036 | 0 |  | 775.978 | 0 |  | 1497.584 | 0 |  | 1502.6639 | 0 |  | 755.614 | 0 |  | 755.434 | 0 |  | 1452.118 | 0 |  | 1453.871 | 0 |  | 704.367 | 0 |  | 704.122 | 0 |  | 1505.356 | 0 |  | 1511.5291 | 0 |  | 741.978 | 0.102 |  | 742.08 | 0.102 |  | 1472.057 | 0 |  | 1479.677 | 0 |  | 772.708 | 0.025 |  | 772.766 | 0.025 | 128.3967585 | 117.3581 | 99.93568 | 99.6332 | 105.1288341 | 121.3232 | 98.17702 | 0 | 0 | 0 | 0 | 0 | -22.2653352 | -5.4419754 | -65.28823296 | -49.20125 | -33.86306 | -19.99479447 | -43.35740539 | -27.80962072 | -25.45821 | 0 | 0 | 0 | 0 | 0 | 0 | 0 | 13.72948 | 13.55919 | 13.46832 | 13.62293 | -7.02696 | 0 | 0 | -18.6813 | -16.48366 | -15.24621 | -15.60230208 | -19.67036 | -25.11156 | -12.97161 | 58.15671 | 65.23236 | 64.29474 | 77.65903 | 35.07411 | 46.1367 | 54.30522
90 | W86496 | 2017-03-27 03:03 | 58.1145 | 59.3794 | 34 | 49 | 1.4188 | 600.8876 | 18533 | 33 | 239517 | 239707 | 239988 | 239996 | 139311 | 139287 | 220947 | 220954 | 239269 | 239731 | 215616 | 215624 | 215343 | 214692 | 292987 | 292979 | 1293.62 | 38443.9219 | 6 | 209.6885 | 209.6885 | 209.6885 | 209.6885 | 209.6885 | 49.3969 | 49.3969 | 1156.4453 | 1105.1095 | 1054.3334 | 912.3544 | 1039.4618 | 985.0972 | 969.912 | 954.9545 | 940.9615 | 934.6626 | 926.2073 | 914.3123 | 16 | 25.8 | 32.3836 | 21.3636 | 14.2228 | 10.3331 | 7.5505 | 5.4797 | 4.2167 | 3.5999 | 3.6025 | 101.4 | 135.15 | 153.5 | 201.78 | 214.39 | 281.55 | 292.4 | 385.24 | 406.52 | 532.59 | 530.09 | 696 | 630.22 | 825.99 | 48.7 | 45.2 | 23.5676 | 4.400001 | 3.6662 | 3.7635 | -0.3399 | 3.6662 | 6109713 | 1 |  |  | 3.905 | 7.0057 | 8.7921 | 10.37 | 12.4343 | 16.9779 | 4.228 | 7.186 | 9.446 | 11.508 | 13.556 | 18.62 | 25.0739 | 24.9386 | 24.9751 | 25.0386 | 25.0203 | 25.1129 |  | 13280 | 725 | 13 |  | CC008E | 356 | 1093 | 8 | 2 | 35 | 32.400002 | 4.400001 | 1550.4071 | 1470.3643 | 1269.8 | 1223.4857 | 1165.9785 | 1141.7786 | 982.8714 | 64.1564 | 55.7443 | 54.7529 | 53.8393 | 48.8786 | 54.9471 | 32.6436 | 32.3836 | 21.3636 | 14.2228 | 10.3331 | 7.5505 | 5.4797 | 4.2167 | 3.5999 | 0 | 0 | 0 | 0 | 0 | 0.1016 | 0.0254 | 0 | 0 | 0 | 0 | 0 | 0 | 0 | 0.04821 | 0.039709 | 0.033442 | 0.019933 | 0.037976 | 0.01948 | 0.017635 | -0.000979 | -0.00332 | -0.008059 | -0.00522 | -0.006826 | 0.000311 | 0.001024 | 0.084154 | 0.080399 | 0.078608 | 0.080577 | 0.090987 | 0.107128 | 0.10183 | -0.214114 | -0.211179 | -0.209633 | -0.212204 | -0.219757 | -0.219417 | -0.21456 | -1.395826 | -1.368412 | -1.354294 | -1.378227 | -1.450577 | -1.448302 | -1.40272 | -0.323055 | -0.297728 | -0.288533 | -0.314468 | -0.383335 | -0.42736 | -0.381599 | -0.397982 | -0.368782 | -0.353545 | -0.379034 | -0.452206 | -0.447723 | -0.400427 | 0.419602 | 0.390757 | 0.35903 | 0.315456 | 0.498886 | 0.418248 | 0.373827 | -15 | -15 | -15 | -15 | 0 | 0 | 0 | -1.372846 | -1.355807 | -1.346812 | -1.362203 | -1.405635 | 0 | 0 |  | 1402.08 | 0 |  | 1422.2729 | 0 |  | 745.415 | 0 |  | 745.179 | 0 |  | 1407.16 | 0 |  | 1430.579 | 0 |  | 766.669 | 0 |  | 766.627 | 0 |  | 1417.015 | 0 |  | 1450.746 | 0 |  | 776.036 | 0 |  | 775.978 | 0 |  | 1497.584 | 0 |  | 1502.6639 | 0 |  | 755.614 | 0 |  | 755.434 | 0 |  | 1452.118 | 0 |  | 1453.871 | 0 |  | 704.367 | 0 |  | 704.122 | 0 |  | 1505.356 | 0 |  | 1511.5291 | 0 |  | 741.978 | 0.102 |  | 742.08 | 0.102 |  | 1472.057 | 0 |  | 1479.677 | 0 |  | 772.708 | 0.025 |  | 772.766 | 0.025 | 130.473 | 118.2158 | 99.8164384 | 98.58481 | 106.0889 | 122.3165 | 100.0858 | 0 | 0 | 0 | 0 | 0 | -22.2927672 | -5.449824 | -65.92626 | -49.79514 | -34.37604 | -20.27785 | -45.18547355 | -28.66334 | -26.17335248 | 0 | 0 | 0 | 0 | 0 | 0 | 0 | 20.59269 | 20.337105 | 20.20218 | 20.433045 | 0 | 0 | 0 | -20.72605 | -16.59664 | -15.79802 | -16.93074 | -18.73688 | -23.48219 | -12.45677 | 64.41335 | 72.16114 | 69.84456 | 81.80926 | 42.16653 | 47.87815 | 56.00585
90 | W86497 | 2017-03-27 03:04 | 58.2833 | 59.4691 | 26 | 49 | 1.3934 | 626.1991 | 19177 | 33 | 239517 | 239707 | 239988 | 239996 | 139311 | 139287 | 220947 | 220954 | 239269 | 239731 | 215616 | 215624 | 215343 | 214692 | 292987 | 292979 | 1293.62 | 38462.832 | 6 | 210.1942 | 210.1942 | 210.1942 | 210.1942 | 210.1942 | 49.9026 | 49.9026 | 1168.1641 | 1106.0909 | 1056.5 | 915.7025 | 1059.1279 | 1003.1998 | 986.9244 | 971.1723 | 956.7782 | 949.5033 | 940.2957 | 928.1563 | 16 | 22.6 | 32.3554 | 21.2493 | 14.1276 | 10.2947 | 7.5027 | 5.4794 | 4.2314 | 3.5998 | 3.6023 | 102.21 | 153.22 | 154.48 | 228.53 | 215.53 | 318.13 | 294.53 | 435.99 | 408.49 | 599.82 | 529.91 | 779.19 | 630.08 | 926.07 | 50.8 | 45.5 | 29.1441 | 5.8 | 5.332 | 5.332 | -1.0497 | 5.332 | 6109691 | 2 |  |  | 3.8443 | 6.6307 | 8.2629 | 9.9436 | 12.0157 | 16.3543 | 4.204 | 7.384 | 9.184 | 10.906 | 13.582 | 18.12 | 24.8237 | 25.0672 | 24.9854 | 25.0421 | 25.0339 | 25.2719 |  | 13280 | 725 | 14 |  | CC008 | 356 | 1084 | 8 | 2 | 35 | 34.599998 | 5.8 | 1455.0571 | 1369.2715 | 1174.1643 | 1155.3928 | 1100.7715 | 1088.9785 | 938.8214 | 53.7264 | 50.3121 | 52.8314 | 55.2364 | 59.045 | 64.5786 | 33.6271 | 32.3554 | 21.2493 | 14.1276 | 10.2947 | 7.5027 | 5.4794 | 4.2314 | 3.5998 | 0 | 0 | 0 | 0 | 0 | 0.1016 | 0.0254 | 0 | 0 | 0 | 0 | 0 | 0 | 0 | 0.047326 | 0.038838 | 0.032657 | 0.019293 | 0.037156 | 0.019392 | 0.017612 | -0.00095 | -0.003222 | -0.007824 | -0.005066 | -0.006393 | 0.000338 | 0.001025 | 0.084243 | 0.080483 | 0.078693 | 0.080654 | 0.091087 | 0.107304 | 0.102 | -0.210763 | -0.207876 | -0.206325 | -0.208957 | -0.216276 | -0.215875 | -0.211084 | -1.394639 | -1.367268 | -1.352885 | -1.377741 | -1.448937 | -1.445423 | -1.399812 | -0.318464 | -0.293492 | -0.284504 | -0.309802 | -0.37803 | -0.421629 | -0.376604 | -0.396567 | -0.367486 | -0.352005 | -0.378392 | -0.45006 | -0.4455 | -0.398294 | 0.419774 | 0.391074 | 0.359789 | 0.315879 | 0.500878 | 0.421282 | 0.376673 | -15 | -15 | -15 | -15 | 0 | -10 | 10 | -1.350426 | -1.333582 | -1.324269 | -1.33943 | -1.381939 | 0 | 0 |  | 1402.08 | 0 |  | 1422.2729 | 0 |  | 745.415 | 0 |  | 745.179 | 0 |  | 1407.16 | 0 |  | 1430.579 | 0 |  | 766.669 | 0 |  | 766.627 | 0 |  | 1417.015 | 0 |  | 1450.746 | 0 |  | 776.036 | 0 |  | 775.978 | 0 |  | 1497.584 | 0 |  | 1502.6639 | 0 |  | 755.614 | 0 |  | 755.434 | 0 |  | 1452.118 | 0 |  | 1453.871 | 0 |  | 704.367 | 0 |  | 704.122 | 0 |  | 1505.356 | 0 |  | 1511.5291 | 0 |  | 741.978 | 0.102 |  | 742.08 | 0.102 |  | 1472.057 | 0 |  | 1479.677 | 0 |  | 772.708 | 0.025 |  | 772.766 | 0.025 | 122.5784 | 110.2031 | 92.39851 | 93.18705 | 100.266 | 116.8517 | 95.7597828 | 0 | 0 | 0 | 0 | 0 | -21.9329 | -5.3615336 | -64.67778 | -48.69662 | -33.59619 | -19.60112 | -44.57365 | -28.51819579 | -26.0883 | 0 | 0 | 0 | 0 | 0 | 0 | 0 | 20.25639 | 20.00373 | 19.864035 | 20.09145 | 0 | 0 | 0 | -17.10992 | -14.7662 | -15.03074 | -17.11235 | -22.32078135 | -27.22821 | -12.6641 | 61.04706 | 66.74399 | 63.63561 | 76.56503 | 33.37154 | 39.17244 | 51.64585
90 | W86498 | 2017-03-27 03:06 | 58.1621 | 59.3633 | 39 | 49 | 1.4188 | 603.0414 | 18596 | 33 | 239517 | 239707 | 239988 | 239996 | 139311 | 139287 | 220947 | 220954 | 239269 | 239731 | 215616 | 215624 | 215343 | 214692 | 292987 | 292979 | 1293.62 | 38481.6719 | 6 | 210.6702 | 210.6702 | 210.6702 | 210.6702 | 210.6702 | 50.3787 | 50.3787 | 1154.1016 | 1099.4719 | 1046.6666 | 915.5849 | 1040.1151 | 985.9221 | 970.7231 | 955.9893 | 942.3626 | 936.3088 | 927.8898 | 916.6576 | 16 | 21.6 | 32.3191 | 21.4246 | 14.3628 | 10.4705 | 7.6246 | 5.5267 | 4.252 | 3.5972 | 3.6028 | 101.16 | 134.61 | 152.45 | 200.04 | 212.3 | 277.62 | 290.11 | 381.1 | 404.55 | 527.44 | 527.88 | 689.17 | 630.28 | 825.07 | 50.5 | 45.4 | 23.7325 | 4.772727 | 4.1507 | 4.1507 | -0.3431 | 4.1507 | 6109713 | 1 |  |  | 3.8029 | 6.8821 | 8.5571 | 10.1486 | 12.1857 | 16.9571 | 4.24 | 7.496 | 9.534 | 11.264 | 14.042 | 18.626 | 25.1496 | 24.9498 | 25.0144 | 25.0661 | 25.0705 | 25.4512 |  | 13280 | 725 | 15 |  | CC008E | 356 | 1093 | 8 | 2 | 35 | 30.6 | 4.772727 | 1514.6786 | 1437.7715 | 1262.9785 | 1230.4286 | 1155.2715 | 1099.3572 | 1025.7142 | 60.8493 | 55.1043 | 56.6607 | 55.845 | 49.1193 | 53.9243 | 33.4993 | 32.3191 | 21.4246 | 14.3628 | 10.4705 | 7.6246 | 5.5267 | 4.252 | 3.5972 | 0 | 0 | 0 | 0 | 0 | 0.1016 | 0.0254 | 0 | 0 | 0 | 0 | 0 | 0 | 0 | 0.04952 | 0.040811 | 0.034586 | 0.020386 | 0.040033 | 0.021365 | 0.019434 | -0.00098 | -0.00332 | -0.008059 | -0.00522 | -0.006826 | -0.000174 | 0.000733 | 0.084157 | 0.080402 | 0.07861 | 0.080574 | 0.090985 | 0.107149 | 0.101795 | -0.214216 | -0.211261 | -0.209729 | -0.212349 | -0.21989 | -0.219323 | -0.214721 | -1.395582 | -1.367824 | -1.353841 | -1.378204 | -1.450387 | -1.44322 | -1.400103 | -0.323435 | -0.298102 | -0.28886 | -0.314695 | -0.383666 | -0.428113 | -0.381386 | -0.397422 | -0.368177 | -0.353092 | -0.379014 | -0.451992 | -0.446503 | -0.401688 | 0.419851 | 0.391487 | 0.360325 | 0.317192 | 0.500747 | 0.419835 | 0.373859 | -15 | -15 | -15 | -15 | 0 | -20 | 20 | -1.37259 | -1.355541 | -1.346411 | -1.361889 | -1.405259 | 0 | 0 |  | 1402.08 | 0 |  | 1422.2729 | 0 |  | 745.415 | 0 |  | 745.179 | 0 |  | 1407.16 | 0 |  | 1430.579 | 0 |  | 766.669 | 0 |  | 766.627 | 0 |  | 1417.015 | 0 |  | 1450.746 | 0 |  | 776.036 | 0 |  | 775.978 | 0 |  | 1497.584 | 0 |  | 1502.6639 | 0 |  | 755.614 | 0 |  | 755.434 | 0 |  | 1452.118 | 0 |  | 1453.871 | 0 |  | 704.367 | 0 |  | 704.122 | 0 |  | 1505.356 | 0 |  | 1511.5291 | 0 |  | 741.978 | 0.102 |  | 742.08 | 0.102 |  | 1472.057 | 0 |  | 1479.677 | 0 |  | 772.708 | 0.025 |  | 772.766 | 0.025 | 127.4708 | 115.5997 | 99.28274 | 99.14055 | 105.1124 | 117.795 | 104.4126 | 0 | 0 | 0 | 0 | 0 | -22.2832168 | -5.4539134 | -67.74155028 | -51.28109 | -35.91334 | -20.90184 | -48.163 | -30.58327502 | -28.23588 | 0 | 0 | 0 | 0 | 0 | 0 | 0 | 20.58885 | 20.333115 | 20.196165 | 20.428335 | 0 | 0 | 0 | -19.68079 | -16.4267 | -16.36701 | -17.57414 | -18.84541 | -23.08569 | -12.77616 | 60.63731 | 68.22503 | 67.19855 | 81.0929 | 38.10397 | 41.84284 | 57.94662
90 | W86499 | 2017-03-27 03:07 | 58.2209 | 59.3774 | 30 | 48 | 1.4188 | 599.8662 | 18517 | 33 | 239517 | 239707 | 239988 | 239996 | 139311 | 139287 | 220947 | 220954 | 239269 | 239731 | 215616 | 215624 | 215343 | 214692 | 292987 | 292979 | 1293.62 | 38500.5859 | 6 | 211.1438 | 211.1438 | 211.1438 | 211.1438 | 211.1438 | 50.8523 | 50.8523 | 1157.6172 | 1099.3158 | 1050.8334 | 912.4968 | 1046.5494 | 991.5795 | 975.8232 | 960.472 | 946.2991 | 939.4528 | 930.3925 | 918.3087 | 16 | 22.4 | 32.3263 | 21.4031 | 14.3262 | 10.4467 | 7.5904 | 5.509 | 4.2345 | 3.5988 | 3.6064 | 101.9 | 134.86 | 153.15 | 200.94 | 213.33 | 278.79 | 291.72 | 383.64 | 405.35 | 530.12 | 528.83 | 692.03 | 630.25 | 826.12 | 50.3 | 45.5 | 24.6471 | 5.772727 | 4.8259 | 4.8259 | -0.1993 | 4.8259 | 6109713 | 2 |  |  | 3.8764 | 6.8493 | 8.5629 | 10.1429 | 12.2221 | 16.5429 | 4.302 | 7.338 | 9.302 | 11.222 | 14.232 | 17.076 | 25.0136 | 25.0069 | 25.0026 | 25.0285 | 24.9468 | 25.0626 |  | 13280 | 725 | 16 |  | CC008E | 356 | 1093 | 8 | 2 | 35 | 33.799999 | 5.772727 | 1515.0643 | 1440.3785 | 1261.65 | 1237.3357 | 1154.4785 | 1112.9 | 1002.3214 | 59.29 | 54.7686 | 54.0857 | 53.33 | 49.8864 | 54.7143 | 33.2829 | 32.3263 | 21.4031 | 14.3262 | 10.4467 | 7.5904 | 5.509 | 4.2345 | 3.5988 | 0 | 0 | 0 | 0 | 0 | 0.1016 | 0.0254 | 0 | 0 | 0 | 0 | 0 | 0 | 0 | 0.0502 | 0.041466 | 0.035244 | 0.020874 | 0.040808 | 0.021562 | 0.01961 | -0.001051 | -0.003562 | -0.008655 | -0.005622 | -0.007014 | -0.001254 | 7.3e-05 | 0.084159 | 0.080402 | 0.078611 | 0.08057 | 0.090988 | 0.107154 | 0.101828 | -0.214226 | -0.211288 | -0.209755 | -0.212417 | -0.219948 | -0.219238 | -0.214523 | -1.393615 | -1.366046 | -1.352199 | -1.376791 | -1.449715 | -1.437876 | -1.39428 | -0.323734 | -0.298335 | -0.289101 | -0.314829 | -0.384022 | -0.428497 | -0.382207 | -0.396951 | -0.367895 | -0.352767 | -0.37913 | -0.451447 | -0.44608 | -0.400066 | 0.41962 | 0.391127 | 0.359929 | 0.316129 | 0.500361 | 0.418965 | 0.37415 | -20 | -20 | -20 | -20 | -5 | -30 | 30 | -1.372245 | -1.355168 | -1.34603 | -1.361491 | -1.405147 | 0 | 0 |  | 1402.08 | 0 |  | 1422.2729 | 0 |  | 745.415 | 0 |  | 745.179 | 0 |  | 1407.16 | 0 |  | 1430.579 | 0 |  | 766.669 | 0 |  | 766.627 | 0 |  | 1417.015 | 0 |  | 1450.746 | 0 |  | 776.036 | 0 |  | 775.978 | 0 |  | 1497.584 | 0 |  | 1502.6639 | 0 |  | 755.614 | 0 |  | 755.434 | 0 |  | 1452.118 | 0 |  | 1453.871 | 0 |  | 704.367 | 0 |  | 704.122 | 0 |  | 1505.356 | 0 |  | 1511.5291 | 0 |  | 741.978 | 0.102 |  | 742.08 | 0.102 |  | 1472.057 | 0 |  | 1479.677 | 0 |  | 772.708 | 0.025 |  | 772.766 | 0.025 | 127.5063 | 115.8093 | 99.17956815 | 99.69214 | 105.0437 | 119.2516866 | 102.0644 | 0 | 0 | 0 | 0 | 0 | -22.2745808 | -5.4488842 | -68.49478 | -51.77861 | -35.95362 | -20.99882 | -48.99166871 | -29.20039 | -27.44361324 | 0 | 0 | 0 | 0 | 0 | 0 | 0 | 27.4449 | 27.10336 | 26.9206 | 27.22982 | 7.025735 | 0 | 0 | -19.19418886 | -16.33939 | -15.63623 | -16.78983057 | -19.15748 | -23.44491 | -12.72096 | 67.26222 | 74.79467 | 74.51032 | 89.13331 | 43.92028 | 44.33181 | 56.45093
90 | W86500 | 2017-03-27 03:08 | 58.2213 | 59.3619 | 33 | 49 | 1.4188 | 602.0191 | 18571 | 33 | 239517 | 239707 | 239988 | 239996 | 139311 | 139287 | 220947 | 220954 | 239269 | 239731 | 215616 | 215624 | 215343 | 214692 | 292987 | 292979 | 1293.62 | 38519.5195 | 6 | 211.6191 | 211.6191 | 211.6191 | 211.6191 | 211.6191 | 51.3275 | 51.3275 | 1150.5859 | 1097.5282 | 1046.3334 | 912.3608 | 1041.0189 | 986.7319 | 971.2277 | 956.0229 | 942.0193 | 935.4553 | 926.971 | 914.8517 | 16 | 21.6 | 32.3507 | 21.3895 | 14.297 | 10.4001 | 7.5834 | 5.4916 | 4.2102 | 3.6 | 3.6059 | 101.9 | 136.13 | 153.26 | 202.48 | 213.09 | 281.88 | 290.78 | 386.48 | 404.22 | 534.34 | 528.87 | 698.25 | 630.14 | 826.13 | 49.9 | 45.2 | 26.1339 | 4.845455 | 3.8117 | 3.8117 | 0.2131 | 3.8117 | 6109713 | 1 |  |  | 3.9143 | 7.0214 | 8.6779 | 10.2479 | 12.32 | 16.98 | 4.338 | 7.576 | 9.332 | 11.114 | 13.078 | 19.298 | 25.0824 | 24.8906 | 25.0062 | 25.0356 | 24.9159 | 25.0467 |  | 13280 | 725 | 17 |  | CC008E | 356 | 1093 | 8 | 2 | 35 | 34.799999 | 4.845455 | 1531.55 | 1454.75 | 1266.5 | 1230.9714 | 1167.0786 | 1136.1786 | 959.6 | 61.7221 | 56.5336 | 55.7864 | 52.4014 | 47.3486 | 51.3221 | 33.2429 | 32.3507 | 21.3895 | 14.297 | 10.4001 | 7.5834 | 5.4916 | 4.2102 | 3.6 | 0 | 0 | 0 | 0 | 0 | 0.1016 | 0.0254 | 0 | 0 | 0 | 0 | 0 | 0 | 0 | 0.050659 | 0.04195 | 0.035754 | 0.021104 | 0.041674 | 0.022153 | 0.020205 | -0.001051 | -0.00356 | -0.008651 | -0.005619 | -0.007013 | -0.002863 | -0.000893 | 0.084157 | 0.080404 | 0.078613 | 0.080577 | 0.090987 | 0.10713 | 0.101853 | -0.214007 | -0.211032 | -0.209494 | -0.212113 | -0.219709 | -0.218863 | -0.213919 | -1.394481 | -1.366533 | -1.35261 | -1.376852 | -1.45054 | -1.43245 | -1.386472 | -0.322998 | -0.297757 | -0.28856 | -0.314346 | -0.3832 | -0.427242 | -0.381856 | -0.39789 | -0.368391 | -0.353172 | -0.379184 | -0.452336 | -0.447748 | -0.399517 | 0.419505 | 0.391103 | 0.360025 | 0.316834 | 0.501491 | 0.419109 | 0.374122 | -20 | -20 | -20 | -20 | -5 | -40 | 40 | -1.372269 | -1.355183 | -1.346112 | -1.361546 | -1.405232 | 0 | 0 |  | 1402.08 | 0 |  | 1422.2729 | 0 |  | 745.415 | 0 |  | 745.179 | 0 |  | 1407.16 | 0 |  | 1430.579 | 0 |  | 766.669 | 0 |  | 766.627 | 0 |  | 1417.015 | 0 |  | 1450.746 | 0 |  | 776.036 | 0 |  | 775.978 | 0 |  | 1497.584 | 0 |  | 1502.6639 | 0 |  | 755.614 | 0 |  | 755.434 | 0 |  | 1452.118 | 0 |  | 1453.871 | 0 |  | 704.367 | 0 |  | 704.122 | 0 |  | 1505.356 | 0 |  | 1511.5291 | 0 |  | 741.978 | 0.102 |  | 742.08 | 0.102 |  | 1472.057 | 0 |  | 1479.677 | 0 |  | 772.708 | 0.025 |  | 772.766 | 0.025 | 128.8907 | 116.967719 | 99.5633645 | 99.18798 | 106.189 | 121.7188 | 97.7381388 | 0 | 0 | 0 | 0 | 0 | -22.2364808 | -5.4335426 | -69.17741 | -52.46120187 | -36.65978883 | -21.32055322 | -50.27716694 | -27.6319605 | -26.77555 | 0 | 0 | 0 | 0 | 0 | 0 | 0 | 27.44538 | 27.10366 | 26.92224 | 27.23092 | 7.02616 | 0 | 0 | -19.93611 | -16.83328 | -16.09772 | -16.47217 | -18.14398352 | -21.92696 | -12.694 | 67.22251 | 74.7769 | 73.72809 | 88.62618 | 44.79399 | 49.92342 | 52.83505
90 | W86501 | 2017-03-27 03:10 | 58.2389 | 59.3599 | 31 | 48 | 1.4188 | 598.4238 | 18463 | 33 | 239517 | 239707 | 239988 | 239996 | 139311 | 139287 | 220947 | 220954 | 239269 | 239731 | 215616 | 215624 | 215343 | 214692 | 292987 | 292979 | 1293.62 | 38538.418 | 6 | 212.0916 | 212.0916 | 212.0916 | 212.0916 | 212.0916 | 51.8 | 51.8 | 1164.6484 | 1102.4835 | 1054.3334 | 914.8544 | 1039.9745 | 985.9165 | 971.2585 | 956.8683 | 943.7296 | 937.8483 | 929.6807 | 918.5447 | 16 | 23.8 | 32.1664 | 21.3745 | 14.2924 | 10.4075 | 7.5623 | 5.4861 | 4.2287 | 3.6025 | 3.6014 | 101.63 | 134.97 | 152.98 | 200.9 | 212.99 | 279.64 | 291.32 | 384.23 | 404.81 | 531.74 | 528.02 | 693.73 | 630.09 | 825.14 | 50.7 | 45.2 | 22.6927 | 4.227273 | 4.2612 | 4.2612 | -0.9483 | 4.2612 | 6109713 | 2 |  |  | 3.9464 | 6.9907 | 8.6621 | 10.3243 | 12.4636 | 16.8693 | 4.212 | 7.46 | 9.35 | 11.354 | 13.86 | 18.716 | 25.0151 | 24.9637 | 25.0396 | 25.0165 | 24.9561 | 24.9631 |  | 13280 | 725 | 18 |  | CC008E | 356 | 1093 | 8 | 2 | 35 | 31.799999 | 4.227273 | 1511.5358 | 1441.1215 | 1264.5929 | 1233.6643 | 1157.4286 | 1106.5857 | 995.5143 | 52.8521 | 52.3443 | 52.64 | 49.6257 | 46.6214 | 54.1807 | 30.8157 | 32.1664 | 21.3745 | 14.2924 | 10.4075 | 7.5623 | 5.4861 | 4.2287 | 3.6025 | 0 | 0 | 0 | 0 | 0 | 0.1016 | 0.0254 | 0 | 0 | 0 | 0 | 0 | 0 | 0 | 0.051146 | 0.042429 | 0.03624 | 0.021334 | 0.042386 | 0.021943 | 0.019994 | -0.001051 | -0.003561 | -0.008651 | -0.005618 | -0.007014 | -0.001195 | 0.000125 | 0.084157 | 0.080402 | 0.078611 | 0.080572 | 0.090988 | 0.107158 | 0.101831 | -0.214086 | -0.211133 | -0.209595 | -0.212236 | -0.219783 | -0.219045 | -0.214342 | -1.394244 | -1.366511 | -1.352602 | -1.37703 | -1.450227 | -1.438066 | -1.394535 | -0.323228 | -0.297911 | -0.288705 | -0.314449 | -0.383497 | -0.427998 | -0.381732 | -0.397633 | -0.368372 | -0.353168 | -0.379378 | -0.45196 | -0.446281 | -0.40032 | 0.419633 | 0.391186 | 0.359966 | 0.316157 | 0.500612 | 0.419347 | 0.373757 | -20 | -20 | -20 | -20 | -5 | -30 | 30 | -1.37235 | -1.355281 | -1.346269 | -1.36172 | -1.405444 | 0 | 0 |  | 1402.08 | 0 |  | 1422.2729 | 0 |  | 745.415 | 0 |  | 745.179 | 0 |  | 1407.16 | 0 |  | 1430.579 | 0 |  | 766.669 | 0 |  | 766.627 | 0 |  | 1417.015 | 0 |  | 1450.746 | 0 |  | 776.036 | 0 |  | 775.978 | 0 |  | 1497.584 | 0 |  | 1502.6639 | 0 |  | 755.614 | 0 |  | 755.434 | 0 |  | 1452.118 | 0 |  | 1453.871 | 0 |  | 704.367 | 0 |  | 704.122 | 0 |  | 1505.356 | 0 |  | 1511.5291 | 0 |  | 741.978 | 0.102 |  | 742.08 | 0.102 |  | 1472.057 | 0 |  | 1479.677 | 0 |  | 772.708 | 0.025 |  | 772.766 | 0.025 | 127.2063 | 115.8691 | 99.41091 | 99.3988 | 105.3121 | 118.5795 | 101.3742 | 0 | 0 | 0 | 0 | 0 | -22.254972 | -5.4442868 | -69.84465318 | -53.11355 | -37.31694 | -21.64140348 | -51.29743 | -29.83699 | -28.05665 | 0 | 0 | 0 | 0 | 0 | 0 | 0 | 27.447 | 27.10562 | 26.92538 | 27.2344 | 7.02722 | 0 | 0 | -17.08328 | -15.59394 | -15.1974312 | -15.60475 | -17.87917 | -23.18923 | -11.76334 | 67.72539 | 74.26718 | 73.82192 | 89.38704 | 43.16274 | 43.29831 | 56.10994
90 | W86502 | 2017-03-27 03:11 | 58.0266 | 59.2253 | 44 | 49 | 1.4188 | 604.2653 | 18643 | 33 | 239517 | 239707 | 239988 | 239996 | 139311 | 139287 | 220947 | 220954 | 239269 | 239731 | 215616 | 215624 | 215343 | 214692 | 292987 | 292979 | 1293.62 | 38557.7852 | 6 | 212.5686 | 212.5686 | 212.5686 | 212.5686 | 212.5686 | 52.277 | 52.277 | 1147.0703 | 1096.9288 | 1045 | 914.7152 | 1043.8298 | 989.3652 | 973.918 | 958.8545 | 945.0236 | 938.5798 | 929.8679 | 918.0177 | 16 | 20.8 | 32.3401 | 21.4396 | 14.3387 | 10.4388 | 7.5992 | 5.5 | 4.231 | 3.599 | 3.6005 | 101.16 | 134.93 | 152.37 | 201.11 | 212.5 | 279.76 | 290.76 | 384.24 | 404.01 | 532.5 | 528.85 | 695.19 | 630.24 | 826.08 | 50.5 | 45.4 | 25.1884 | 4.772727 | 4.5681 | 4.5681 | -0.2375 | 4.5681 | 6109713 | 1 |  |  | 3.7957 | 6.9764 | 8.5679 | 10.265 | 12.2293 | 16.7843 | 4.848 | 7.608 | 9.34 | 11.21 | 14.558 | 18.508 | 25.0745 | 24.9241 | 25.0138 | 25.0138 | 25.0566 | 25.1778 |  | 13280 | 726 | 1 |  | CC008E | 356 | 1093 | 8 | 2 | 35 | 33.799999 | 4.772727 | 1536.9429 | 1463.1 | 1278.9642 | 1242.7357 | 1173.4 | 1111.9928 | 999.3357 | 62.855 | 56.2829 | 55.6521 | 54.02 | 48.4307 | 52.0157 | 33.9107 | 32.3401 | 21.4396 | 14.3387 | 10.4388 | 7.5992 | 5.5 | 4.231 | 3.599 | 0 | 0 | 0 | 0 | 0 | 0.1016 | 0.0254 | 0 | 0 | 0 | 0 | 0 | 0 | 0 | 0.051435 | 0.042881 | 0.036726 | 0.021587 | 0.042875 | 0.022403 | 0.020431 | -0.00105 | -0.003559 | -0.008647 | -0.005615 | -0.007012 | -6.7e-05 | 0.00083 | 0.084155 | 0.080401 | 0.078609 | 0.080572 | 0.090984 | 0.107151 | 0.101825 | -0.214139 | -0.211181 | -0.209649 | -0.212276 | -0.219853 | -0.219271 | -0.214553 | -1.394313 | -1.366542 | -1.352686 | -1.376981 | -1.450444 | -1.443236 | -1.399313 | -0.323277 | -0.297966 | -0.288744 | -0.314531 | -0.383505 | -0.428001 | -0.381748 | -0.397711 | -0.368405 | -0.353255 | -0.379328 | -0.452226 | -0.446518 | -0.400493 | 0.419888 | 0.391456 | 0.360185 | 0.316597 | 0.501072 | 0.418618 | 0.373696 | -20 | -20 | -20 | -20 | -5 | -20 | 20 | -1.372191 | -1.355132 | -1.346083 | -1.361492 | -1.405183 | 0 | 0 |  | 1402.08 | 0 |  | 1422.2729 | 0 |  | 745.415 | 0 |  | 745.179 | 0 |  | 1407.16 | 0 |  | 1430.579 | 0 |  | 766.669 | 0 |  | 766.627 | 0 |  | 1417.015 | 0 |  | 1450.746 | 0 |  | 776.036 | 0 |  | 775.978 | 0 |  | 1497.584 | 0 |  | 1502.6639 | 0 |  | 755.614 | 0 |  | 755.434 | 0 |  | 1452.118 | 0 |  | 1453.871 | 0 |  | 704.367 | 0 |  | 704.122 | 0 |  | 1505.356 | 0 |  | 1511.5291 | 0 |  | 741.978 | 0.102 |  | 742.08 | 0.102 |  | 1472.057 | 0 |  | 1479.677 | 0 |  | 772.708 | 0.025 |  | 772.766 | 0.025 | 129.3414 | 117.6347031 | 100.5381 | 100.1297 | 106.7606256 | 119.1511 | 101.7574 | 0 | 0 | 0 | 0 | 0 | -22.2779336 | -5.4496462 | -70.25246 | -53.73516 | -37.98207 | -21.99314 | -52.01727 | -32.23612 | -29.75079 | 0 | 0 | 0 | 0 | 0 | 0 | 0 | 27.44382 | 27.10264 | 26.92166 | 27.22984 | 7.025915 | 0 | 0 | -20.31958 | -16.77039 | -16.06921 | -16.99096462 | -18.57342 | -22.26277 | -12.94534 | 66.21321 | 74.23179 | 73.40848 | 88.37544 | 43.19585 | 42.37432 | 53.61158
90 | W86503 | 2017-03-27 03:12 | 58.0698 | 59.2589 | 31 | 49 | 1.3934 | 624.3942 | 19125 | 33 | 239517 | 239707 | 239988 | 239996 | 139311 | 139287 | 220947 | 220954 | 239269 | 239731 | 215616 | 215624 | 215343 | 214692 | 292987 | 292979 | 1293.62 | 38557.7852 | 6 | 213.0728 | 213.0728 | 213.0728 | 213.0728 | 213.0728 | 52.7812 | 52.7812 | 1165.8203 | 1104.5103 | 1054.8334 | 916.6519 | 1056.2073 | 1000.4803 | 984.165 | 968.4353 | 953.9498 | 946.6551 | 937.7733 | 925.6955 | 16 | 21.4 | 32.3418 | 21.3716 | 14.2205 | 10.3693 | 7.5748 | 5.5118 | 4.2372 | 3.6021 | 3.6011 | 101.98 | 152.83 | 153.17 | 227.88 | 213.53 | 317.14 | 291.5 | 432.63 | 404.06 | 597.24 | 529.07 | 779.58 | 630.03 | 925.16 | 49.2 | 45.3 | 26.7682 | 4.772727 | 4.1644 | 4.1644 | 0.0329 | 4.1644 | 6109691 | 2 |  |  | 3.83 | 6.6379 | 8.4071 | 9.9686 | 11.875 | 16.1493 | 4.244 | 7.006 | 9.21 | 11.052 | 14.142 | 18.234 | 24.8994 | 25.0623 | 24.9909 | 25.004 | 24.9968 | 24.9632 |  | 13280 | 726 | 2 |  | CC008 | 356 | 1084 | 8 | 2 | 35 | 33 | 4.772727 | 1436.9 | 1364.9357 | 1174.2072 | 1144.8572 | 1109.9429 | 1090.7357 | 946.3857 | 52.2907 | 50.695 | 53.3207 | 54.9793 | 59.1786 | 59.0729 | 30.5621 | 32.3418 | 21.3716 | 14.2205 | 10.3693 | 7.5748 | 5.5118 | 4.2372 | 3.6021 | 0 | 0 | 0 | 0 | 0 | 0.1016 | 0.0254 | 0 | 0 | 0 | 0 | 0 | 0 | 0 | 0.050011 | 0.041643 | 0.035567 | 0.020769 | 0.041548 | 0.021456 | 0.019519 | -0.000962 | -0.003258 | -0.007924 | -0.005129 | -0.006631 | 0.00048 | 0.001158 | 0.084243 | 0.080483 | 0.078694 | 0.080658 | 0.091083 | 0.107295 | 0.10199 | -0.210708 | -0.207809 | -0.206259 | -0.208851 | -0.216291 | -0.215901 | -0.211121 | -1.39343 | -1.365778 | -1.351542 | -1.375884 | -1.449153 | -1.445827 | -1.40044 | -0.318422 | -0.293464 | -0.284488 | -0.309876 | -0.377877 | -0.421425 | -0.37639 | -0.396624 | -0.3675 | -0.351978 | -0.378025 | -0.4505 | -0.445945 | -0.398751 | 0.420173 | 0.391814 | 0.360792 | 0.318098 | 0.50444 | 0.421725 | 0.376611 | -20 | -20 | -20 | -20 | -5 | -10 | 10 | -1.349917 | -1.333043 | -1.323779 | -1.338897 | -1.381704 | 0 | 0 |  | 1402.08 | 0 |  | 1422.2729 | 0 |  | 745.415 | 0 |  | 745.179 | 0 |  | 1407.16 | 0 |  | 1430.579 | 0 |  | 766.669 | 0 |  | 766.627 | 0 |  | 1417.015 | 0 |  | 1450.746 | 0 |  | 776.036 | 0 |  | 775.978 | 0 |  | 1497.584 | 0 |  | 1502.6639 | 0 |  | 755.614 | 0 |  | 755.434 | 0 |  | 1452.118 | 0 |  | 1453.871 | 0 |  | 704.367 | 0 |  | 704.122 | 0 |  | 1505.356 | 0 |  | 1511.5291 | 0 |  | 741.978 | 0.102 |  | 742.08 | 0.102 |  | 1472.057 | 0 |  | 1479.677 | 0 |  | 772.708 | 0.025 |  | 772.766 | 0.025 | 121.0487667 | 109.8541 | 92.40306 | 92.34189 | 101.0969 | 117.0305 | 96.52188 | 0 | 0 | 0 | 0 | 0 | -21.9355416 | -5.3624734 | -68.34634807 | -52.42538853 | -37.36068 | -21.51882576 | -50.60008 | -31.71566 | -28.95689788 | 0 | 0 | 0 | 0 | 0 | 0 | 0 | 26.99834 | 26.66086 | 26.47558 | 26.77794 | 6.90852 | 0 | 0 | -16.65051 | -14.87715748 | -15.1691 | -17.03677 | -22.36223 | -24.8948 | -11.50327 | 63.05025 | 69.21243 | 66.34887 | 80.56424 | 35.04314 | 38.48449 | 50.69924
90 | W86504 | 2017-03-27 03:14 | 57.8366 | 59.1075 | 46 | 49 | 1.3934 | 625.933 | 19170 | 33 | 239517 | 239707 | 239988 | 239996 | 139311 | 139287 | 220947 | 220954 | 239269 | 239731 | 215616 | 215624 | 215343 | 214692 | 292987 | 292979 | 1293.62 | 38596.5898 | 6 | 213.5782 | 213.5782 | 213.5782 | 213.5782 | 213.5782 | 53.2867 | 53.2867 | 1147.0703 | 1095.403 | 1048 | 913.0818 | 1053.833 | 997.9399 | 981.4168 | 965.5585 | 950.8431 | 943.5084 | 934.2399 | 922.2991 | 16 | 17.6 | 32.3056 | 21.3507 | 14.2608 | 10.3902 | 7.5826 | 5.5052 | 4.2434 | 3.5989 | 3.599 | 101.63 | 151.84 | 152.95 | 225.76 | 213.24 | 313.26 | 291.4 | 429.99 | 404.69 | 595.76 | 528.54 | 775.31 | 630.01 | 923.81 | 49 | 45.7 | 28.973 | 2.981818 | 2.6613 | 2.6613 | -0.457 | 2.6613 | 6107386 | 1 |  |  | 3.6693 | 6.5157 | 8.1493 | 9.7779 | 11.7464 | 16.115 | 4.112 | 7.102 | 9.284 | 10.912 | 13.87 | 17.832 | 25.0033 | 25.0335 | 24.9694 | 24.9936 | 25.0096 | 25.1375 |  | 13280 | 726 | 3 |  | CC008 | 356 | 1084 | 8 | 2 | 35 | 37.200001 | 2.981818 | 1459.4071 | 1369.15 | 1186.7928 | 1162.5286 | 1125.85 | 1080.7715 | 987.8643 | 53.5586 | 50.8043 | 50.9964 | 53.0464 | 52.7471 | 53.6221 | 31.3907 | 32.3056 | 21.3507 | 14.2608 | 10.3902 | 7.5826 | 5.5052 | 4.2434 | 3.5989 | 0 | 0 | 0 | 0 | 0 | 0.1016 | 0.0254 | 0 | 0 | 0 | 0 | 0 | 0 | 0 | 0.051562 | 0.04309 | 0.036021 | 0.021324 | 0.042079 | 0.022162 | 0.020039 | -0.000962 | -0.003258 | -0.007925 | -0.005129 | -0.006632 | 0.00051 | 0.00119 | 0.084241 | 0.080481 | 0.07869 | 0.080655 | 0.091077 | 0.107299 | 0.101956 | -0.210781 | -0.207884 | -0.206349 | -0.208939 | -0.216405 | -0.215975 | -0.211355 | -1.393468 | -1.365852 | -1.351756 | -1.376071 | -1.449614 | -1.44657 | -1.402534 | -0.318516 | -0.293541 | -0.284524 | -0.309924 | -0.377867 | -0.421668 | -0.375981 | -0.396668 | -0.367578 | -0.352197 | -0.378228 | -0.450987 | -0.445674 | -0.400103 | 0.420215 | 0.391951 | 0.360881 | 0.318154 | 0.503967 | 0.422344 | 0.376437 | -20 | -20 | -20 | -20 | -5 | 0 | 0 | -1.349694 | -1.332781 | -1.323348 | -1.338481 | -1.381203 | 0 | 0 |  | 1402.08 | 0 |  | 1422.2729 | 0 |  | 745.415 | 0 |  | 745.179 | 0 |  | 1407.16 | 0 |  | 1430.579 | 0 |  | 766.669 | 0 |  | 766.627 | 0 |  | 1417.015 | 0 |  | 1450.746 | 0 |  | 776.036 | 0 |  | 775.978 | 0 |  | 1497.584 | 0 |  | 1502.6639 | 0 |  | 755.614 | 0 |  | 755.434 | 0 |  | 1452.118 | 0 |  | 1453.871 | 0 |  | 704.367 | 0 |  | 704.122 | 0 |  | 1505.356 | 0 |  | 1511.5291 | 0 |  | 741.978 | 0.102 |  | 742.08 | 0.102 |  | 1472.057 | 0 |  | 1479.677 | 0 |  | 772.708 | 0.025 |  | 772.766 | 0.025 | 122.9419 | 110.1906 | 93.38873 | 93.76374 | 102.539 | 115.9657 | 100.7187 | 0 | 0 | 0 | 0 | 0 | -21.94306 | -5.368417 | -70.5094808 | -54.40462 | -37.97894 | -22.28547 | -51.38447 | -32.79663504 | -29.77439 | 0 | 0 | 0 | 0 | 0 | 0 | 0 | 26.99388 | 26.65562 | 26.46696 | 26.76962 | 6.906015 | 0 | 0 | -17.05927 | -14.91315 | -14.5097 | -16.44035 | -19.93139 | -22.61072 | -11.80231 | 62.36704 | 67.52842 | 67.36705 | 81.80754 | 38.1292 | 38.61528 | 53.77357
90 | W86505 | 2017-03-27 03:15 | 57.8747 | 59.1333 | 32 | 49 | 1.3934 | 627.3195 | 19212 | 33 | 239517 | 239707 | 239988 | 239996 | 139311 | 139287 | 220947 | 220954 | 239269 | 239731 | 215616 | 215624 | 215343 | 214692 | 292987 | 292979 | 1293.62 | 38596.5898 | 6 | 214.0848 | 214.0848 | 214.0848 | 214.0848 | 214.0848 | 53.7932 | 53.7932 | 1158.7891 | 1100.3481 | 1047.5 | 916.1949 | 1058.7539 | 1002.8066 | 986.3368 | 970.6114 | 956.1233 | 948.7591 | 939.621 | 927.7882 | 16 | 19.6 | 32.3211 | 21.3384 | 14.2693 | 10.4018 | 7.5663 | 5.512 | 4.2558 | 3.5977 | 3.6006 | 101.66 | 153.18 | 153.03 | 227.38 | 213.48 | 316.24 | 291.99 | 433.77 | 405.62 | 598.14 | 528.88 | 776.65 | 630.09 | 926.16 | 50.3 | 45.4 | 28.8961 | 4.481819 | 3.7331 | 4.0358 | -0.6953 | 3.7331 | 6107386 | 2 |  |  | 3.7657 | 6.4186 | 8.0714 | 9.6529 | 11.625 | 15.9157 | 4.04 | 7.156 | 8.896 | 10.402 | 13.642 | 17.772 | 24.7698 | 25.0422 | 24.9777 | 25.0486 | 24.9059 | 25.1553 |  | 13280 | 726 | 4 |  | CC008 | 356 | 1084 | 8 | 2 | 35 | 33.599998 | 4.481819 | 1441.7786 | 1355.6 | 1177.6643 | 1153.5215 | 1103.2285 | 1073.6786 | 993.8214 | 51.1786 | 52.6771 | 57.4557 | 59.4593 | 60.7236 | 60.7407 | 32.7157 | 32.3211 | 21.3384 | 14.2693 | 10.4018 | 7.5663 | 5.512 | 4.2558 | 3.5977 | 0 | 0 | 0 | 0 | 0 | 0.1016 | 0.0254 | 0 | 0 | 0 | 0 | 0 | 0 | 0 | 0.052808 | 0.044144 | 0.036235 | 0.021826 | 0.042558 | 0.02264 | 0.020479 | -0.000962 | -0.003259 | -0.007924 | -0.005128 | -0.00663 | 0.000352 | 0.001105 | 0.084242 | 0.080483 | 0.078692 | 0.080656 | 0.091084 | 0.107311 | 0.101961 | -0.210792 | -0.207881 | -0.206354 | -0.208948 | -0.216366 | -0.215919 | -0.211326 | -1.393342 | -1.365598 | -1.351572 | -1.375923 | -1.448997 | -1.445234 | -1.401348 | -0.318592 | -0.293646 | -0.284608 | -0.310005 | -0.378122 | -0.421944 | -0.376116 | -0.39653 | -0.367315 | -0.352011 | -0.378071 | -0.450237 | -0.445085 | -0.399875 | 0.420096 | 0.391885 | 0.36077 | 0.317693 | 0.50327 | 0.421762 | 0.376579 | -20 | -20 | -20 | -20 | -5 | 10 | -10 | -1.349451 | -1.332503 | -1.322969 | -1.338145 | -1.380816 | 0 | 0 |  | 1402.08 | 0 |  | 1422.2729 | 0 |  | 745.415 | 0 |  | 745.179 | 0 |  | 1407.16 | 0 |  | 1430.579 | 0 |  | 766.669 | 0 |  | 766.627 | 0 |  | 1417.015 | 0 |  | 1450.746 | 0 |  | 776.036 | 0 |  | 775.978 | 0 |  | 1497.584 | 0 |  | 1502.6639 | 0 |  | 755.614 | 0 |  | 755.434 | 0 |  | 1452.118 | 0 |  | 1453.871 | 0 |  | 704.367 | 0 |  | 704.122 | 0 |  | 1505.356 | 0 |  | 1511.5291 | 0 |  | 741.978 | 0.102 |  | 742.08 | 0.102 |  | 1472.057 | 0 |  | 1479.677 | 0 |  | 772.708 | 0.025 |  | 772.766 | 0.025 | 121.4583 | 109.1027548 | 92.67276 | 93.03843 | 100.4865 | 115.2175 | 101.331 | 0 | 0 | 0 | 0 | 0 | -21.9373704 | -5.3676804 | -72.23921 | -55.83247423 | -38.26435 | -22.97516 | -52.05956 | -33.22882 | -30.2467 | 0 | 0 | 0 | 0 | 0 | 0 | 0 | 26.98902 | 26.65006 | 26.45938 | 26.7629 | 6.90408 | 0 | 0 | -16.30509 | -15.46842 | -16.35235 | -18.43268 | -22.96093 | -25.62917 | -12.3049 | 59.90303 | 64.45192 | 64.51543 | 78.39349 | 32.37005 | 34.42216 | 53.41175
90 | W86506 | 2017-03-27 03:17 | 57.6743 | 59.0042 | 45 | 49 | 1.3934 | 626.0788 | 19182 | 33 | 239517 | 239707 | 239988 | 239996 | 139311 | 139287 | 220947 | 220954 | 239269 | 239731 | 215616 | 215624 | 215343 | 214692 | 292987 | 292979 | 1293.62 | 38616.0156 | 6 | 214.5903 | 214.5903 | 214.5903 | 214.5903 | 214.5903 | 54.2988 | 54.2988 | 1148.2422 | 1095.8816 | 1048.6666 | 914.1887 | 1055.6866 | 999.9185 | 983.3144 | 967.4637 | 952.8826 | 945.6169 | 936.5578 | 924.4868 | 16 | 17.8 | 32.4216 | 21.4711 | 14.3534 | 10.4664 | 7.6122 | 5.5165 | 4.2409 | 3.6037 | 3.6028 | 101.73 | 152.28 | 152.41 | 225.98 | 212.45 | 313.71 | 290.74 | 432.22 | 404.72 | 598.37 | 528.43 | 778.23 | 629.95 | 924.89 | 51.1 | 45.3 | 28.6947 | 4.863636 | 4.1905 | 4.1905 | -0.7959 | 4.1905 | 6107387 | 1 |  |  | 3.69 | 6.4336 | 8.0664 | 9.7007 | 11.6621 | 15.9757 | 4 | 6.862 | 9.054 | 10.766 | 12.58 | 17.878 | 24.9221 | 25.0395 | 24.9764 | 25.0192 | 25.0026 | 25.0848 |  | 13280 | 726 | 5 |  | CC008 | 356 | 1084 | 8 | 2 | 35 | 37.200001 | 4.863636 | 1480.2 | 1386.1714 | 1207.0143 | 1195.0786 | 1146.3 | 1102.7572 | 986.0286 | 57.0936 | 52.5193 | 54.6914 | 54.8114 | 52.2293 | 52.1807 | 32.4836 | 32.4216 | 21.4711 | 14.3534 | 10.4664 | 7.6122 | 5.5165 | 4.2409 | 3.6037 | 0 | 0 | 0 | 0 | 0 | 0.1016 | 0.0254 | 0 | 0 | 0 | 0 | 0 | 0 | 0 | 0.053738 | 0.044993 | 0.036588 | 0.022394 | 0.043089 | 0.023467 | 0.021143 | -0.000963 | -0.00326 | -0.007927 | -0.00513 | -0.006636 | -8e-06 | 0.000892 | 0.084237 | 0.080478 | 0.078686 | 0.08065 | 0.091071 | 0.107277 | 0.101953 | -0.210873 | -0.207975 | -0.206446 | -0.209045 | -0.216514 | -0.216021 | -0.211314 | -1.39363 | -1.366007 | -1.351966 | -1.376367 | -1.449912 | -1.443747 | -1.398727 | -0.318585 | -0.293604 | -0.28457 | -0.30995 | -0.377904 | -0.421506 | -0.376102 | -0.396848 | -0.367743 | -0.352413 | -0.378549 | -0.451353 | -0.446509 | -0.400145 | 0.420286 | 0.392316 | 0.361443 | 0.318662 | 0.504064 | 0.422033 | 0.376716 | -20 | -20 | -20 | -20 | -5 | 20 | -20 | -1.34983 | -1.332902 | -1.323411 | -1.338601 | -1.381306 | 0 | 0 |  | 1402.08 | 0 |  | 1422.2729 | 0 |  | 745.415 | 0 |  | 745.179 | 0 |  | 1407.16 | 0 |  | 1430.579 | 0 |  | 766.669 | 0 |  | 766.627 | 0 |  | 1417.015 | 0 |  | 1450.746 | 0 |  | 776.036 | 0 |  | 775.978 | 0 |  | 1497.584 | 0 |  | 1502.6639 | 0 |  | 755.614 | 0 |  | 755.434 | 0 |  | 1452.118 | 0 |  | 1453.871 | 0 |  | 704.367 | 0 |  | 704.122 | 0 |  | 1505.356 | 0 |  | 1511.5291 | 0 |  | 741.978 | 0.102 |  | 742.08 | 0.102 |  | 1472.057 | 0 |  | 1479.677 | 0 |  | 772.708 | 0.025 |  | 772.766 | 0.025 | 124.6876074 | 111.5563 | 94.97513 | 96.38308909 | 104.3946873 | 118.3005 | 100.5286 | 0 | 0 | 0 | 0 | 0 | -21.9477336 | -5.3673756 | -73.54882325 | -57.00757 | -38.7487 | -23.7616 | -52.85364 | -33.86886 | -30.82095 | 0 | 0 | 0 | 0 | 0 | 0 | 0 | 26.9966 | 26.65804 | 26.46822 | 26.77202 | 6.90653 | 0 | 0 | -18.18916 | -15.41988 | -15.56353 | -16.98879343 | -19.73766 | -21.99448 | -12.21715 | 59.94622 | 65.7869 | 67.13112 | 82.40472 | 38.70991 | 40.48941 | 52.1231
90 | W86507 | 2017-03-27 03:19 | 58.0346 | 59.4096 | 49 | 62 | 1.4197 | 853.9648 | 20427 | 33 | 239517 | 239707 | 239988 | 239996 | 139311 | 139287 | 220947 | 220954 | 239269 | 239731 | 215616 | 215624 | 215343 | 214692 | 292987 | 292979 | 1293.62 | 38652.4219 | 6 | 215.4277 | 215.4277 | 215.4277 | 215.4277 | 215.4277 | 55.1361 | 55.1361 | 1166.9922 | 1089.1016 | 1036.5 | 902.665 | 1054.3381 | 989.0944 | 972.5574 | 956.4745 | 941.0958 | 935.441 | 925.866 | 911.758 | 15.8 | 17.4 | 32.0114 | 19.7543 | 12.0708 | 8.3487 | 5.921 | 4.2672 | 3.3181 | 2.82 | 2.8205 | 88.2 | 137.42 | 146.42 | 222.76 | 217.03 | 328 | 305.98 | 463.63 | 430.08 | 651.76 | 557.45 | 841.59 | 659.88 | 1004.61 | 48.4 | 45.2 | 37.9427 | 11.918182 | 11.3603 | 11.3603 | -6.0035 | 11.3603 | 6212228 | 2 |  |  | 3.8336 | 7.0807 | 8.8879 | 11.0121 | 13.2314 | 17.6757 | 4.3738 | 7.6885 | 9.9016 | 11.5393 | 13.9213 | 20.7967 | 25.0786 | 24.9979 | 24.9541 | 24.9955 | 25.043 | 24.9909 |  | 13280 | 726 | 6 |  | CC007 | 279 | 1080 | 7 | 2 | 35 | 47.166664 | 11.918182 | 1622.6072 | 1610.2142 | 1368.6929 | 1322.6571 | 1301.6215 | 1216.3286 | 1122.0215 | 79.0286 | 76.4314 | 84.9493 | 85.2471 | 64.1264 | 59.4829 | 44.2586 | 32.0114 | 19.7543 | 12.0708 | 8.3487 | 5.921 | 4.2672 | 3.3181 | 2.82 | 0 | 0 | 0 | 0 | 0 | 0.1016 | 0.0254 | 0 | 0 | 0 | 0 | 0 | 0 | 0 | 0.053525 | 0.044838 | 0.036351 | 0.022448 | 0.042627 | 0.02333 | 0.02104 | -0.000955 | -0.00323 | -0.007861 | -0.005087 | -0.006482 | -0.001431 | 8.4e-05 | 0.084217 | 0.08045 | 0.078664 | 0.080634 | 0.09104 | 0.107222 | 0.101891 | -0.210192 | -0.207383 | -0.205814 | -0.208336 | -0.215896 | -0.215202 | -0.210545 | -1.397221 | -1.370274 | -1.355782 | -1.379601 | -1.45439 | -1.442917 | -1.398088 | -0.315901 | -0.290927 | -0.282083 | -0.307427 | -0.374448 | -0.417775 | -0.37258 | -0.400761 | -0.372152 | -0.356256 | -0.381981 | -0.456841 | -0.450821 | -0.404398 | 0.416122 | 0.376822 | 0.340421 | 0.269621 | 0.417691 | 0.348361 | 0.310746 | -20 | -20 | -20 | -20 | -5 | 30 | -30 | -1.342979 | -1.326517 | -1.317989 | -1.332353 | -1.375677 | 0 | 0 |  | 1402.08 | 0 |  | 1422.2729 | 0 |  | 745.415 | 0 |  | 745.179 | 0 |  | 1407.16 | 0 |  | 1430.579 | 0 |  | 766.669 | 0 |  | 766.627 | 0 |  | 1417.015 | 0 |  | 1450.746 | 0 |  | 776.036 | 0 |  | 775.978 | 0 |  | 1497.584 | 0 |  | 1502.6639 | 0 |  | 755.614 | 0 |  | 755.434 | 0 |  | 1452.118 | 0 |  | 1453.871 | 0 |  | 704.367 | 0 |  | 704.122 | 0 |  | 1505.356 | 0 |  | 1511.5291 | 0 |  | 741.978 | 0.102 |  | 742.08 | 0.102 |  | 1472.057 | 0 |  | 1479.677 | 0 |  | 772.708 | 0.025 |  | 772.766 | 0.025 | 136.6511 | 129.5417 | 107.6669 | 106.6511 | 118.4996 | 130.4172 | 114.3239 | 0 | 0 | 0 | 0 | 0 | -21.8645232 | -5.347843 | -73.45190797 | -57.01436 | -38.62622918 | -23.95125 | -52.56892655 | -31.59844 | -29.53321 | 0 | 0 | 0 | 0 | 0 | 0 | 0 | 26.85958 | 26.53034 | 26.35978 | 26.64706 | 6.878385 | 0 | 0 | -24.96521 | -22.23596 | -23.96275 | -26.20726 | -24.012 | -24.85047 | -16.48987 | 65.09357 | 76.82175 | 71.43766 | 83.13968 | 48.79708 | 52.10375 | 62.95297
90 | W86508 | 2017-03-27 03:20 | 58.0776 | 59.3786 | 24 | 44 | 1.4188 | 534.2182 | 15338 | 33 | 239517 | 239707 | 239988 | 239996 | 139311 | 139287 | 220947 | 220954 | 239269 | 239731 | 215616 | 215624 | 215343 | 214692 | 292987 | 292979 | 1293.62 | 38652.4219 | 6 | 215.8494 | 215.8494 | 215.8494 | 215.8494 | 215.8494 | 55.5578 | 55.5578 | 1143.5547 | 1098.3959 | 1043.8334 | 911.3734 | 1044.4178 | 989.6699 | 974.1841 | 959.1421 | 945.3304 | 938.0737 | 928.4271 | 916.3273 | 16 | 21.6 | 32.3569 | 21.5588 | 14.21 | 10.2778 | 7.3936 | 5.4046 | 4.2111 | 3.6013 | 3.5983 | 101.5 | 134.23 | 153.94 | 202.01 | 216.28 | 283.49 | 297.19 | 393.6 | 410.22 | 540.88 | 530.55 | 697.88 | 630 | 826.1 | 49.5 | 45.3 | 14.9578 | 4.5 | 4.1839 | 4.1839 | -0.3758 | 4.1839 | 6106114 | 1 |  |  | 3.6657 | 6.6979 | 8.4021 | 10.3586 | 12.53 | 16.6336 | 4.232 | 7.156 | 9.144 | 11.408 | 14.472 | 18.566 | 25.1284 | 24.9771 | 24.9779 | 25.0359 | 25.0142 | 25.1277 |  | 13280 | 726 | 7 |  | CC008E | 356 | 1014 | 8 | 2 | 35 | 33.799999 | 4.5 | 1412.1215 | 1359.05 | 1207.2786 | 1176.8429 | 1063.3 | 993.6929 | 916 | 110.98 | 100.2507 | 104.6807 | 100.5 | 67.1707 | 37.0014 | 55.2514 | 32.3569 | 21.5588 | 14.21 | 10.2778 | 7.3936 | 5.4046 | 4.2111 | 3.6013 | 0 | 0 | 0 | 0 | 0 | 0.1016 | 0.0254 | 0 | 0 | 0 | 0 | 0 | 0 | 0 | 0.041135 | 0.033503 | 0.026876 | 0.014912 | 0.030661 | 0.017483 | 0.015543 | -0.000705 | -0.002358 | -0.005736 | -0.003709 | -0.005378 | 0.000384 | 0.001 | 0.084381 | 0.080608 | 0.078807 | 0.080776 | 0.091232 | 0.107704 | 0.102322 | -0.184538 | -0.182052 | -0.18081 | -0.183088 | -0.189432 | -0.188618 | -0.184637 | -1.400287 | -1.373075 | -1.360887 | -1.385753 | -1.456377 | -1.437995 | -1.394242 | -0.274503 | -0.252851 | -0.244931 | -0.266807 | -0.32575 | -0.363452 | -0.323812 | -0.403436 | -0.374419 | -0.35943 | -0.385946 | -0.458267 | -0.451967 | -0.406578 | 0.425265 | 0.398591 | 0.36889 | 0.332116 | 0.531234 | 0.449883 | 0.403103 | -20 | -20 | -15 | -15 | -5 | 40 | -40 | -1.171174 | -1.15655 | -1.148389 | -1.161503 | -1.19818 | 0 | 0 |  | 1402.08 | 0 |  | 1422.2729 | 0 |  | 745.415 | 0 |  | 745.179 | 0 |  | 1407.16 | 0 |  | 1430.579 | 0 |  | 766.669 | 0 |  | 766.627 | 0 |  | 1417.015 | 0 |  | 1450.746 | 0 |  | 776.036 | 0 |  | 775.978 | 0 |  | 1497.584 | 0 |  | 1502.6639 | 0 |  | 755.614 | 0 |  | 755.434 | 0 |  | 1452.118 | 0 |  | 1453.871 | 0 |  | 704.367 | 0 |  | 704.122 | 0 |  | 1505.356 | 0 |  | 1511.5291 | 0 |  | 741.978 | 0.102 |  | 742.08 | 0.102 |  | 1472.057 | 0 |  | 1479.677 | 0 |  | 772.708 | 0.025 |  | 772.766 | 0.025 | 119.1562 | 109.5503024 | 95.142 | 95.06066 | 97.0069856 | 107.0247 | 93.726952 | 0 | 0 | 0 | 0 | 0 | -19.1635888 | -4.6897798 | -56.61360341 | -42.76442 | -28.76915118 | -15.52459 | -36.82158 | -25.69266 | -23.06495 | 0 | 0 | 0 | 0 | 0 | 0 | 0 | 23.42348 | 23.131 | 17.225835 | 17.422545 | 5.9909 | 0 | 0 | -30.46434294 | -25.34849 | -25.63955 | -26.8141035 | -21.88086 | -13.44823 | -17.89107 | 55.50176 | 64.56839 | 57.95914 | 70.14451 | 44.29545 | 48.72022 | 48.08116
90 | W86509 | 2017-03-27 03:22 | 57.7737 | 59.179 | 53 | 49 | 1.4197 | 623.8571 | 18073 | 33 | 239517 | 239707 | 239988 | 239996 | 139311 | 139287 | 220947 | 220954 | 239269 | 239731 | 215616 | 215624 | 215343 | 214692 | 292987 | 292979 | 1293.62 | 38671.0156 | 6 | 216.3555 | 216.3555 | 216.3555 | 216.3555 | 216.3555 | 56.0639 | 56.0639 | 1165.8203 | 1105.2031 | 1053.5 | 921.5975 | 1055.2457 | 999.7195 | 984.6516 | 970.2669 | 956.3671 | 949.9907 | 941.8212 | 930.4299 | 15.8 | 22.4 | 32.1744 | 21.0172 | 13.8476 | 10.0056 | 7.3826 | 5.444 | 4.2349 | 3.5999 | 3.5938 | 101.99 | 154.77 | 156.92 | 232.45 | 220.74 | 326.67 | 300.78 | 444.28 | 412.29 | 607.66 | 533.23 | 779.94 | 630.08 | 928.08 | 49 | 45.1 | 27.0358 | 3.927273 | 3.6236 | 3.6236 | -0.1905 | 3.6236 | 6106035 | 2 |  |  | 3.8393 | 6.8757 | 8.34 | 10.1229 | 12.0314 | 16.6486 | 4.062 | 7.56 | 9.076 | 11.028 | 13.552 | 19.42 | 24.8862 | 25.0305 | 25.0474 | 25.007 | 24.9339 | 25.0839 |  | 13280 | 726 | 8 |  | CC007 | 356 | 1026 | 8 | 2 | 35 | 38.200001 | 3.927273 | 1353.9 | 1322.7572 | 1147.9785 | 1099.3286 | 1111.6072 | 1056.75 | 962.6143 | 77.2721 | 80.7657 | 81.2364 | 88.1536 | 71.5871 | 38.555 | 49.4464 | 32.1744 | 21.0172 | 13.8476 | 10.0056 | 7.3826 | 5.444 | 4.2349 | 3.5999 | 0 | 0 | 0 | 0 | 0 | 0.1016 | 0.0254 | 0 | 0 | 0 | 0 | 0 | 0 | 0 | 0.045092 | 0.0373 | 0.03079 | 0.016992 | 0.034446 | 0.018999 | 0.016977 | -0.000719 | -0.002404 | -0.005959 | -0.003856 | -0.005501 | 0.000557 | 0.001129 | 0.084415 | 0.080647 | 0.078853 | 0.08083 | 0.091256 | 0.107669 | 0.102323 | -0.188515 | -0.185928 | -0.184602 | -0.186853 | -0.193613 | -0.193077 | -0.188874 | -1.398594 | -1.370915 | -1.358294 | -1.382184 | -1.45566 | -1.445207 | -1.400045 | -0.281494 | -0.259412 | -0.251447 | -0.274088 | -0.333737 | -0.371958 | -0.331873 | -0.401643 | -0.372228 | -0.356634 | -0.382172 | -0.4575 | -0.452581 | -0.405685 | 0.423874 | 0.395588 | 0.364821 | 0.326646 | 0.523307 | 0.442173 | 0.398271 | -20 | -20 | -15 | -15 | -5 | 30 | -30 | -1.198361 | -1.183403 | -1.175309 | -1.187655 | -1.225093 | 0 | 0 |  | 1402.08 | 0 |  | 1422.2729 | 0 |  | 745.415 | 0 |  | 745.179 | 0 |  | 1407.16 | 0 |  | 1430.579 | 0 |  | 766.669 | 0 |  | 766.627 | 0 |  | 1417.015 | 0 |  | 1450.746 | 0 |  | 776.036 | 0 |  | 775.978 | 0 |  | 1497.584 | 0 |  | 1502.6639 | 0 |  | 755.614 | 0 |  | 755.434 | 0 |  | 1452.118 | 0 |  | 1453.871 | 0 |  | 704.367 | 0 |  | 704.122 | 0 |  | 1505.356 | 0 |  | 1511.5291 | 0 |  | 741.978 | 0.102 |  | 742.08 | 0.102 |  | 1472.057 | 0 |  | 1479.677 | 0 |  | 772.708 | 0.025 |  | 772.766 | 0.025 | 114.2894685 | 106.6764 | 90.52155 | 88.85873 | 101.4408 | 113.7792 | 98.49758 | 0 | 0 | 0 | 0 | 0 | -19.6166232 | -4.7973996 | -62.05981 | -47.83944984 | -33.7278 | -18.15637 | -42.1340787 | -28.26247 | -25.34921477 | 0 | 0 | 0 | 0 | 0 | 0 | 0 | 23.96722 | 23.66806 | 17.629635 | 17.814825 | 6.125465 | 0 | 0 | -21.75163 | -20.95159 | -20.42665 | -24.16184 | -23.89126 | -14.34084069 | -16.40993 | 54.44524 | 61.5534183 | 53.99674 | 64.35534 | 41.54095 | 51.55928 | 51.94104
90 | W86510 | 2017-03-27 03:24 | 57.4576 | 59.0259 | 56 | 51 | 1.4188 | 628.139 | 18113 | 33 | 239517 | 239707 | 239988 | 239996 | 139311 | 139287 | 220947 | 220954 | 239269 | 239731 | 215616 | 215624 | 215343 | 214692 | 292987 | 292979 | 1293.62 | 38704.6367 | 6 | 216.8514 | 216.8514 | 216.8514 | 216.8514 | 216.8514 | 56.5598 | 56.5598 | 1147.0703 | 1096.3945 | 1050 | 912.0881 | 1056.746 | 1000.9862 | 984.9001 | 969.1912 | 954.4833 | 946.3786 | 935.8083 | 923.166 | 16 | 20.6 | 32.3878 | 21.3629 | 14.0352 | 10.1182 | 7.3165 | 5.37 | 4.2003 | 3.6004 | 3.5964 | 102.64 | 136.18 | 156.6 | 205.2 | 220.08 | 288.8 | 301.84 | 398.41 | 413.54 | 543.89 | 532.17 | 698.65 | 630.13 | 825.85 | 50.9 | 45.5 | 27.7259 | 4.836364 | 4.3609 | 4.3609 | -0.1596 | 4.3609 | 6109366 | 1 |  |  | 3.6893 | 6.5514 | 8.2664 | 10.3564 | 12.3471 | 16.42 | 4.778 | 7.192 | 9.064 | 11.352 | 14.632 | 18.082 | 24.8921 | 24.9882 | 25.0182 | 25.09 | 25.0335 | 25.0437 |  | 13280 | 726 | 9 |  | CC008E | 356 | 1020 | 8 | 2 | 35 | 30 | 4.836364 | 1453.2357 | 1402.6215 | 1221.1143 | 1158.65 | 1048.3071 | 979.4857 | 924.4572 | 95.955 | 87.0036 | 85.1207 | 91.355 | 67.325 | 38.7593 | 53.9486 | 32.3878 | 21.3629 | 14.0352 | 10.1182 | 7.3165 | 5.37 | 4.2003 | 3.6004 | 0 | 0 | 0 | 0 | 0 | 0.1016 | 0.0254 | 0 | 0 | 0 | 0 | 0 | 0 | 0 | 0.045799 | 0.038031 | 0.030714 | 0.016915 | 0.034977 | 0.019272 | 0.017194 | -0.000713 | -0.002385 | -0.005836 | -0.003775 | -0.005455 | 0.000718 | 0.001214 | 0.084396 | 0.080624 | 0.078827 | 0.080803 | 0.091261 | 0.107741 | 0.102338 | -0.186779 | -0.184255 | -0.182969 | -0.185208 | -0.191638 | -0.19108 | -0.18715 | -1.399875 | -1.372582 | -1.360242 | -1.384249 | -1.454929 | -1.447572 | -1.405153 | -0.278223 | -0.256299 | -0.248358 | -0.270699 | -0.330465 | -0.368985 | -0.328444 | -0.403027 | -0.373944 | -0.358593 | -0.384365 | -0.456544 | -0.449828 | -0.405538 | 0.424198 | 0.396439 | 0.365968 | 0.327034 | 0.525442 | 0.445915 | 0.400441 | -20 | -20 | -15 | -15 | -5 | 20 | -20 | -1.185883 | -1.171081 | -1.162718 | -1.175943 | -1.213033 | 0 | 0 |  | 1402.08 | 0 |  | 1422.2729 | 0 |  | 745.415 | 0 |  | 745.179 | 0 |  | 1407.16 | 0 |  | 1430.579 | 0 |  | 766.669 | 0 |  | 766.627 | 0 |  | 1417.015 | 0 |  | 1450.746 | 0 |  | 776.036 | 0 |  | 775.978 | 0 |  | 1497.584 | 0 |  | 1502.6639 | 0 |  | 755.614 | 0 |  | 755.434 | 0 |  | 1452.118 | 0 |  | 1453.871 | 0 |  | 704.367 | 0 |  | 704.122 | 0 |  | 1505.356 | 0 |  | 1511.5291 | 0 |  | 741.978 | 0.102 |  | 742.08 | 0.102 |  | 1472.057 | 0 |  | 1479.677 | 0 |  | 772.708 | 0.025 |  | 772.766 | 0.025 | 122.6473 | 113.085 | 96.25678 | 93.62239595 | 95.66955 | 105.5308 | 94.6071 | 0 | 0 | 0 | 0 | 0 | -19.413728 | -4.75361 | -63.11476425 | -48.92706 | -33.8401 | -18.18903186 | -42.95241 | -28.93696428 | -25.86606 | 0 | 0 | 0 | 0 | 0 | 0 | 0 | 23.71766 | 23.42162 | 17.44077 | 17.639145 | 6.065165 | 0 | 0 | -26.69689 | -22.29894 | -21.14041 | -24.72971 | -22.24856 | -14.3016 | -17.71909 | 56.55329 | 65.28058 | 58.71704 | 68.3428 | 36.53375 | 42.87848 | 46.26834
90 | W86511 | 2017-03-27 03:25 | 57.338 | 58.8601 | 36 | 44 | 1.4188 | 533.671 | 14908 | 33 | 239517 | 239707 | 239988 | 239996 | 139311 | 139287 | 220947 | 220954 | 239269 | 239731 | 215616 | 215624 | 215343 | 214692 | 292987 | 292979 | 1293.62 | 38721.3359 | 6 | 217.2727 | 217.2727 | 217.2727 | 217.2727 | 217.2727 | 56.9812 | 56.9812 | 1165.8203 | 1109.6263 | 1060 | 913.2658 | 1042.3217 | 987.6735 | 972.4177 | 957.6738 | 944.3406 | 937.8884 | 929.6151 | 918.0109 | 16 | 27.8 | 32.328 | 21.4869 | 14.2996 | 10.4286 | 7.5549 | 5.4809 | 4.2199 | 3.5975 | 3.5993 | 101.09 | 132.79 | 152.72 | 198.97 | 212.81 | 276.5 | 292.06 | 381.39 | 404.89 | 528.9 | 530.45 | 691.78 | 630.24 | 825.85 | 49.8 | 45.2 | 12.9071 | 4.081818 | 3.2671 | 3.2671 | -0.6441 | 3.2671 | 6106113 | 2 |  |  | 3.8471 | 6.965 | 8.455 | 10.3336 | 12.1407 | 16.9907 | 4.214 | 7.502 | 9.664 | 11.402 | 14.54 | 18.708 | 25.0382 | 25.0134 | 24.9892 | 25.0239 | 24.9956 | 24.9519 |  | 13280 | 726 | 10 |  | CC008E | 356 | 1014 | 8 | 2 | 35 | 32.799999 | 4.081818 | 1400.5428 | 1332.0072 | 1170.8214 | 1152.0929 | 1070.5358 | 1040.4785 | 913.4072 | 72.5343 | 60.6036 | 56.9286 | 65.4771 | 56.13 | 31.84 | 49.8486 | 32.328 | 21.4869 | 14.2996 | 10.4286 | 7.5549 | 5.4809 | 4.2199 | 3.5975 | 0 | 0 | 0 | 0 | 0 | 0.1016 | 0.0254 | 0 | 0 | 0 | 0 | 0 | 0 | 0 | 0.04595 | 0.038273 | 0.031422 | 0.016568 | 0.034831 | 0.019618 | 0.017447 | -0.000706 | -0.00236 | -0.005738 | -0.003709 | -0.005379 | 0.000794 | 0.001245 | 0.084383 | 0.080612 | 0.078818 | 0.080784 | 0.091228 | 0.107673 | 0.102329 | -0.184542 | -0.182038 | -0.180749 | -0.183036 | -0.189479 | -0.189144 | -0.185032 | -1.400149 | -1.37274 | -1.360201 | -1.385018 | -1.456704 | -1.453609 | -1.408651 | -0.274565 | -0.252955 | -0.245164 | -0.267016 | -0.325687 | -0.363017 | -0.323934 | -0.403284 | -0.374066 | -0.358505 | -0.385149 | -0.458671 | -0.4534 | -0.406306 | 0.425442 | 0.399326 | 0.370688 | 0.335933 | 0.535807 | 0.449141 | 0.403139 | -20 | -20 | -15 | -15 | -5 | 10 | -10 | -1.171706 | -1.157103 | -1.149117 | -1.162197 | -1.198957 | 0 | 0 |  | 1402.08 | 0 |  | 1422.2729 | 0 |  | 745.415 | 0 |  | 745.179 | 0 |  | 1407.16 | 0 |  | 1430.579 | 0 |  | 766.669 | 0 |  | 766.627 | 0 |  | 1417.015 | 0 |  | 1450.746 | 0 |  | 776.036 | 0 |  | 775.978 | 0 |  | 1497.584 | 0 |  | 1502.6639 | 0 |  | 755.614 | 0 |  | 755.434 | 0 |  | 1452.118 | 0 |  | 1453.871 | 0 |  | 704.367 | 0 |  | 704.122 | 0 |  | 1505.356 | 0 |  | 1511.5291 | 0 |  | 741.978 | 0.102 |  | 742.08 | 0.102 |  | 1472.057 | 0 |  | 1479.677 | 0 |  | 772.708 | 0.025 |  | 772.766 | 0.025 | 118.182 | 107.3758 | 92.2818 | 93.07067 | 97.66284 | 112.0314 | 93.46805 | 0 | 0 | 0 | 0 | 0 | -19.2170304 | -4.6998128 | -63.34834 | -49.29921162 | -34.9354 | -17.80995 | -42.90285 | -29.67107 | -26.3305 | 0 | 0 | 0 | 0 | 0 | 0 | 0 | 23.43412 | 23.14206 | 17.236755 | 17.432955 | 5.994785 | 0 | 0 | -19.91538 | -15.32998 | -13.95684 | -17.48343 | -18.28081131 | -11.55846128 | -16.14766 | 58.3524 | 65.88863 | 60.62631 | 75.21025 | 42.47397 | 51.58488 | 46.29007
90 | W86512 | 2017-03-27 03:27 | 57.1894 | 58.7802 | 48 | 50 | 1.4188 | 620.9867 | 16536 | 33 | 239517 | 239707 | 239988 | 239996 | 139311 | 139287 | 220947 | 220954 | 239269 | 239731 | 215616 | 215624 | 215343 | 214692 | 292987 | 292979 | 1293.62 | 38737.6719 | 6 | 217.763 | 217.763 | 217.763 | 217.763 | 217.763 | 57.4714 | 57.4714 | 1150.5859 | 1102.4801 | 1056 | 912.5472 | 1058.4589 | 1002.2019 | 985.4045 | 969.2493 | 954.2666 | 946.4076 | 936.7429 | 923.8256 | 16 | 23.6 | 32.4769 | 21.3908 | 14.1998 | 10.3238 | 7.5158 | 5.4493 | 4.2025 | 3.6041 | 3.6017 | 102.4 | 136.59 | 154.03 | 204 | 214.69 | 284.21 | 293.91 | 390.06 | 406.54 | 537.87 | 530.54 | 698.9 | 630.05 | 825.87 | 49.9 | 45.5 | 28.4365 | 4.145454 | 3.6306 | 3.6306 | -0.1252 | 3.6306 | 6109048 | 1 |  |  | 3.8036 | 6.7243 | 8.3829 | 10.0686 | 12.0093 | 16.3579 | 4.278 | 7.084 | 9.48 | 10.768 | 13.586 | 18.696 | 24.8868 | 25.002 | 24.9356 | 25.0954 | 24.9525 | 25.0009 |  | 13280 | 726 | 11 |  | CC008E | 356 | 940 | 8 | 2 | 35 | 38.599998 | 4.145454 | 1339.1 | 1252.35 | 1086.45 | 1054.7428 | 989.8428 | 950.3071 | 827.3786 | 65.005 | 52.06 | 55.8486 | 56.7921 | 57.3543 | 35.8379 | 50.2429 | 32.4769 | 21.3908 | 14.1998 | 10.3238 | 7.5158 | 5.4493 | 4.2025 | 3.6041 | 0 | 0 | 0 | 0 | 0 | 0.1016 | 0.0254 | 0 | 0 | 0 | 0 | 0 | 0 | 0 | 0.033659 | 0.027173 | 0.021787 | 0.010386 | 0.023975 | 0.013822 | 0.011946 | -0.000541 | -0.001922 | -0.00469 | -0.002927 | -0.004544 | 0.000524 | 0.000932 | 0.083857 | 0.080115 | 0.078332 | 0.08029 | 0.090667 | 0.107274 | 0.10198 | -0.15819 | -0.156009 | -0.154845 | -0.15684 | -0.162373 | -0.162121 | -0.158492 | -1.40039 | -1.372553 | -1.357784 | -1.384507 | -1.456325 | -1.453962 | -1.407692 | -0.232163 | -0.213975 | -0.207397 | -0.22594 | -0.275551 | -0.307002 | -0.274399 | -0.403275 | -0.373608 | -0.357999 | -0.384303 | -0.457845 | -0.452534 | -0.404156 | 0.430207 | 0.406329 | 0.380021 | 0.356922 | 0.572898 | 0.483839 | 0.435237 | -20 | -20 | -20 | -15 | -5 | 0 | 0 | -1.006507 | -0.993748 | -0.985913 | -0.997237 | -1.028496 | 0 | 0 |  | 1402.08 | 0 |  | 1422.2729 | 0 |  | 745.415 | 0 |  | 745.179 | 0 |  | 1407.16 | 0 |  | 1430.579 | 0 |  | 766.669 | 0 |  | 766.627 | 0 |  | 1417.015 | 0 |  | 1450.746 | 0 |  | 776.036 | 0 |  | 775.978 | 0 |  | 1497.584 | 0 |  | 1502.6639 | 0 |  | 755.614 | 0 |  | 755.434 | 0 |  | 1452.118 | 0 |  | 1453.871 | 0 |  | 704.367 | 0 |  | 704.122 | 0 |  | 1505.356 | 0 |  | 1511.5291 | 0 |  | 741.978 | 0.102 |  | 742.08 | 0.102 |  | 1472.057 | 0 |  | 1479.677 | 0 |  | 772.708 | 0.025 |  | 772.766 | 0.025 | 112.2929087 | 100.332 | 85.1038014 | 84.6853 | 89.74608 | 101.9432 | 84.37607 | 0 | 0 | 0 | 0 | 0 | -16.4714936 | -4.0256968 | -46.37811602 | -34.65834 | -23.21403 | -10.32704 | -28.29785 | -20.85854 | -18.12826 | 0 | 0 | 0 | 0 | 0 | 0 | 0 | 20.13014 | 19.87496 | 19.71826 | 14.958555 | 5.14248 | 0 | 0 | -15.09176 | -11.1395385 | -11.58283 | -12.83161 | -15.80403 | -11.00231 | -13.7866 | 70.95318 | 74.40911 | 70.0252 | 76.48521 | 50.78667 | 53.6109 | 48.43551
90 | W86513 | 2017-03-27 03:28 | 57.0635 | 58.6682 | 46 | 48 | 1.4973 | 621.1288 | 16049 | 33 | 239517 | 239707 | 239988 | 239996 | 139311 | 139287 | 220947 | 220954 | 239269 | 239731 | 215616 | 215624 | 215343 | 214692 | 292987 | 292979 | 1293.62 | 38754.0508 | 6 | 218.3232 | 218.3232 | 218.3232 | 218.3232 | 218.3232 | 58.0316 | 58.0316 | 1177.5391 | 1116.1931 | 1068 | 920.5886 | 1044.3179 | 990.1826 | 975.8652 | 962.1476 | 949.4045 | 944.6095 | 937.8694 | 927.6941 | 16 | 34.2 | 31.9658 | 21.0872 | 13.9727 | 10.1324 | 7.4946 | 5.5201 | 4.2954 | 3.5964 | 3.5983 | 102.33 | 153.79 | 154.91 | 229.31 | 217.6 | 321.2 | 296.23 | 439.34 | 407.97 | 598.84 | 530.43 | 771.28 | 630.03 | 927.09 | 50.1 | 45.3 | 25.8451 | 3.927273 | 3.1156 | 3.1156 | -0.4667 | 3.1156 | 6105867 | 2 |  |  | 4.23 | 7.2914 | 8.94 | 10.7714 | 12.7636 | 17.4136 | 4.726 | 8.306 | 9.556 | 11.546 | 16.406 | 21.856 | 24.9624 | 24.9884 | 25.0751 | 24.8359 | 24.9791 | 25.5421 |  | 13280 | 726 | 12 |  | CC009 | 356 | 914 | 8 | 2 | 35 | 54.799999 | 3.927273 | 1286.3643 | 1240.3857 | 1082.0786 | 1103.1215 | 1055.2357 | 1080.25 | 990.9357 | 89.62 | 87.3179 | 93.66 | 87.4764 | 69.4493 | 34.6921 | 42.4914 | 31.9658 | 21.0872 | 13.9727 | 10.1324 | 7.4946 | 5.5201 | 4.2954 | 3.5964 | 0 | 0 | 0 | 0 | 0 | 0.1016 | 0.0254 | 0 | 0 | 0 | 0 | 0 | 0 | 0 | 0.032233 | 0.025921 | 0.020748 | 0.009003 | 0.022241 | 0.012978 | 0.011099 | -0.000511 | -0.001719 | -0.004183 | -0.002664 | -0.004193 | 0.000452 | 0.000851 | 0.083509 | 0.079779 | 0.078005 | 0.079946 | 0.090264 | 0.106828 | 0.101501 | -0.149298 | -0.147262 | -0.146155 | -0.148102 | -0.153412 | -0.153278 | -0.150027 | -1.400126 | -1.37258 | -1.357721 | -1.385286 | -1.458318 | -1.456392 | -1.412421 | -0.217856 | -0.200735 | -0.19458 | -0.211809 | -0.258057 | -0.286884 | -0.255703 | -0.403014 | -0.373668 | -0.357966 | -0.385186 | -0.460301 | -0.456411 | -0.41012 | 0.43206 | 0.408566 | 0.382165 | 0.363576 | 0.585918 | 0.496522 | 0.447194 | -20 | -20 | -20 | -15 | -5 | -10 | 10 | -0.955129 | -0.943188 | -0.936194 | -0.946131 | -0.975832 | 0 | 0 |  | 1402.08 | 0 |  | 1422.2729 | 0 |  | 745.415 | 0 |  | 745.179 | 0 |  | 1407.16 | 0 |  | 1430.579 | 0 |  | 766.669 | 0 |  | 766.627 | 0 |  | 1417.015 | 0 |  | 1450.746 | 0 |  | 776.036 | 0 |  | 775.978 | 0 |  | 1497.584 | 0 |  | 1502.6639 | 0 |  | 755.614 | 0 |  | 755.434 | 0 |  | 1452.118 | 0 |  | 1453.871 | 0 |  | 704.367 | 0 |  | 704.122 | 0 |  | 1505.356 | 0 |  | 1511.5291 | 0 |  | 741.978 | 0.102 |  | 742.08 | 0.102 |  | 1472.057 | 0 |  | 1479.677 | 0 |  | 772.708 | 0.025 |  | 772.766 | 0.025 | 107.423 | 98.95673 | 84.40754 | 88.19015 | 95.2498 | 115.400947 | 100.581 | 0 | 0 | 0 | 0 | 0 | -15.5730448 | -3.8106858 | -44.4148 | -33.21918116 | -22.49065 | -8.781327954 | -26.31972 | -19.55934456 | -16.87843095 | 0 | 0 | 0 | 0 | 0 | 0 | 0 | 19.10258 | 18.86376 | 18.72388 | 14.191965 | 4.87916 | 0 | 0 | -19.52425472 | -17.52776 | -18.2243628 | -18.52829 | -17.92188 | -9.952608 | -10.86518 | 62.58652 | 67.07355 | 62.41641 | 75.0725 | 55.88735 | 70.31595 | 69.02667
90 | W86514 | 2017-03-27 03:30 | 57.297 | 58.7953 | 32 | 49 | 1.4973 | 625.8399 | 16199 | 33 | 239517 | 239707 | 239988 | 239996 | 139311 | 139287 | 220947 | 220954 | 239269 | 239731 | 215616 | 215624 | 215343 | 214692 | 292987 | 292979 | 1293.62 | 38770.4648 | 6 | 218.8876 | 218.8876 | 218.8876 | 218.8876 | 218.8876 | 58.596 | 58.596 | 1162.3047 | 1109.423 | 1061.3334 | 915.8153 | 1046.036 | 991.6597 | 977.0661 | 963.041 | 949.2994 | 943.0965 | 934.4181 | 922.3279 | 16 | 30.6 | 32.2495 | 20.8653 | 13.5314 | 9.6105 | 7.1286 | 5.3136 | 4.1863 | 3.6031 | 3.5995 | 103.69 | 155.6 | 160.52 | 237.1 | 228.87 | 338.63 | 309.76 | 460.48 | 419.51 | 621.32 | 534.26 | 790.11 | 629.91 | 925.81 | 49.1 | 45.2 | 26.7027 | 3.363636 | 3.0035 | 3.0092 | -0.781 | 3.0035 | 6109789 | 1 |  |  | 4.11 | 7.0257 | 9.3064 | 11.1714 | 13.3407 | 17.4786 | 4.608 | 7.736 | 10.388 | 12.308 | 15.45 | 19.85 | 24.9831 | 24.9549 | 24.9662 | 24.9774 | 24.9051 | 24.9859 |  | 13280 | 726 | 13 |  | CC009 | 356 | 914 | 8 | 2 | 35 | 43.799999 | 3.363636 | 1325.8857 | 1271.4714 | 1102.2214 | 1059.75 | 1022.9786 | 1010.1429 | 838.1786 | 101.2293 | 99.9743 | 97.6514 | 90.5836 | 85.8064 | 37.6821 | 58.9386 | 32.2495 | 20.8653 | 13.5314 | 9.6105 | 7.1286 | 5.3136 | 4.1863 | 3.6031 | 0 | 0 | 0 | 0 | 0 | 0.1016 | 0.0254 | 0 | 0 | 0 | 0 | 0 | 0 | 0 | 0.034512 | 0.027923 | 0.022441 | 0.009792 | 0.025518 | 0.014137 | 0.01216 | -0.00053 | -0.001841 | -0.004489 | -0.002852 | -0.004193 | 0.000478 | 0.000876 | 0.083502 | 0.079777 | 0.077997 | 0.079954 | 0.090275 | 0.106869 | 0.101602 | -0.149391 | -0.147319 | -0.146258 | -0.148062 | -0.153326 | -0.153066 | -0.149625 | -1.403585 | -1.375301 | -1.361311 | -1.385971 | -1.457384 | -1.451672 | -1.405553 | -0.217729 | -0.200686 | -0.194446 | -0.211944 | -0.258241 | -0.287346 | -0.256884 | -0.403572 | -0.373808 | -0.358579 | -0.38431 | -0.459144 | -0.454473 | -0.405588 | 0.43105 | 0.405803 | 0.377005 | 0.354001 | 0.575789 | 0.495036 | 0.447304 | -10 | -10 | -10 | -5 | -5 | -20 | 20 | -0.955489 | -0.94357 | -0.936554 | -0.946359 | -0.97578 | 0 | 0 |  | 1402.08 | 0 |  | 1422.2729 | 0 |  | 745.415 | 0 |  | 745.179 | 0 |  | 1407.16 | 0 |  | 1430.579 | 0 |  | 766.669 | 0 |  | 766.627 | 0 |  | 1417.015 | 0 |  | 1450.746 | 0 |  | 776.036 | 0 |  | 775.978 | 0 |  | 1497.584 | 0 |  | 1502.6639 | 0 |  | 755.614 | 0 |  | 755.434 | 0 |  | 1452.118 | 0 |  | 1453.871 | 0 |  | 704.367 | 0 |  | 704.122 | 0 |  | 1505.356 | 0 |  | 1511.5291 | 0 |  | 741.978 | 0.102 |  | 742.08 | 0.102 |  | 1472.057 | 0 |  | 1479.677 | 0 |  | 772.708 | 0.025 |  | 772.766 | 0.025 | 110.7141 | 101.4342 | 85.96996 | 84.7312515 | 92.34939 | 107.953 | 85.16062 | 0 | 0 | 0 | 0 | 0 | -15.5515056 | -3.800475 | -47.69662547 | -35.8706 | -24.43826 | -9.61863874 | -31.0787138 | -21.21618628 | -18.32279 | 0 | 0 | 0 | 0 | 0 | 0 | 0 | 9.55489 | 9.4357 | 9.36554 | 4.731795 | 4.8789 | 0 | 0 | -22.04055 | -20.06344 | -18.98792 | -19.19865 | -22.15873 | -10.8278 | -15.14038 | 50.53182 | 54.93583 | 51.90932 | 60.64576 | 43.99085 | 60.35747 | 47.89697
90 | W86515 | 2017-03-27 03:31 | 57.4394 | 58.8951 | 35 | 48 | 1.4973 | 622.4551 | 16104 | 33 | 239517 | 239707 | 239988 | 239996 | 139311 | 139287 | 220947 | 220954 | 239269 | 239731 | 215616 | 215624 | 215343 | 214692 | 292987 | 292979 | 1293.62 | 38785.5703 | 6 | 219.4489 | 219.4489 | 219.4489 | 219.4489 | 219.4489 | 59.1574 | 59.1574 | 1178.7109 | 1114.1318 | 1062.3334 | 915.9431 | 1049.88 | 994.7756 | 980.5212 | 966.7289 | 953.0507 | 946.412 | 937.6683 | 926.0174 | 15.8 | 34 | 32.2771 | 20.8695 | 13.4051 | 9.4984 | 7.0352 | 5.3014 | 4.2108 | 3.5984 | 3.5953 | 103.56 | 155.37 | 161.86 | 238.84 | 232.16 | 341.9 | 314.35 | 465.65 | 422.25 | 622.98 | 534.49 | 786.51 | 629.94 | 925.99 | 49.4 | 45.3 | 27.9476 | 3.772727 | 2.75 | 2.9645 | -0.7572 | 2.75 | 6109789 | 2 |  |  | 3.9014 | 6.9171 | 9.0907 | 11.2321 | 13.445 | 18.335 | 4.228 | 7.252 | 10.256 | 12.136 | 14.932 | 19.966 | 24.9977 | 25.0174 | 24.9315 | 25.0881 | 24.9334 | 25.28 |  | 13280 | 726 | 14 |  | CC009 | 356 | 914 | 8 | 2 | 35 | 42.200001 | 3.772727 | 1313.6 | 1295.4429 | 1109.5857 | 1059.2072 | 998.8714 | 986.7643 | 889.5 | 92.4257 | 95.2864 | 98.8007 | 102.3421 | 100.2057 | 45.9857 | 62.2243 | 32.2771 | 20.8695 | 13.4051 | 9.4984 | 7.0352 | 5.3014 | 4.2108 | 3.5984 | 0 | 0 | 0 | 0 | 0 | 0.1016 | 0.0254 | 0 | 0 | 0 | 0 | 0 | 0 | 0 | 0.037307 | 0.030411 | 0.024712 | 0.011008 | 0.028206 | 0.015586 | 0.013496 | -0.000575 | -0.002036 | -0.004977 | -0.003216 | -0.004371 | 0.000492 | 0.000895 | 0.083508 | 0.079774 | 0.077996 | 0.07996 | 0.090291 | 0.106891 | 0.101578 | -0.149425 | -0.147415 | -0.146332 | -0.148084 | -0.15329 | -0.15294 | -0.149652 | -1.403816 | -1.376573 | -1.361976 | -1.385727 | -1.45629 | -1.445852 | -1.402033 | -0.217866 | -0.200676 | -0.194459 | -0.212078 | -0.258586 | -0.28769 | -0.256649 | -0.40321 | -0.374239 | -0.358867 | -0.383959 | -0.457754 | -0.453532 | -0.406752 | 0.431158 | 0.404971 | 0.375337 | 0.350317 | 0.573031 | 0.494578 | 0.446862 | 0 | 0 | 0 | 5 | 0 | -30 | 30 | -0.955551 | -0.943727 | -0.936588 | -0.946211 | -0.975627 | 0 | 0 |  | 1402.08 | 0 |  | 1422.2729 | 0 |  | 745.415 | 0 |  | 745.179 | 0 |  | 1407.16 | 0 |  | 1430.579 | 0 |  | 766.669 | 0 |  | 766.627 | 0 |  | 1417.015 | 0 |  | 1450.746 | 0 |  | 776.036 | 0 |  | 775.978 | 0 |  | 1497.584 | 0 |  | 1502.6639 | 0 |  | 755.614 | 0 |  | 755.434 | 0 |  | 1452.118 | 0 |  | 1453.871 | 0 |  | 704.367 | 0 |  | 704.122 | 0 |  | 1505.356 | 0 |  | 1511.5291 | 0 |  | 741.978 | 0.102 |  | 742.08 | 0.102 |  | 1472.057 | 0 |  | 1479.677 | 0 |  | 772.708 | 0.025 |  | 772.766 | 0.025 | 109.6961088 | 103.3427 | 86.54325 | 84.69421 | 90.1891 | 105.4762 | 90.353631 | 0 | 0 | 0 | 0 | 0 | -15.538704 | -3.8011608 | -51.56497 | -39.06026 | -26.87859636 | -10.79758 | -34.71067215 | -23.24641 | -20.17666 | 0 | 0 | 0 | 0 | 0 | 0 | 0 | 0 | 0 | 0 | -4.731055 | 0 | 0 | 0 | -20.13642 | -19.12169 | -19.21269 | -21.70451 | -25.91179 | -13.22963 | -15.9698 | 37.99472 | 45.16071 | 40.45196 | 47.46106 | 29.56663 | 53.46148 | 50.40601
90 | W86516 | 2017-03-27 03:32 | 57.9015 | 59.2837 | 24 | 53 | 1.4188 | 694.0805 | 14910 | 33 | 239517 | 239707 | 239988 | 239996 | 139311 | 139287 | 220947 | 220954 | 239269 | 239731 | 215616 | 215624 | 215343 | 214692 | 292987 | 292979 | 1293.62 | 38800.6758 | 6 | 220.0726 | 220.0726 | 220.0726 | 220.0726 | 220.0726 | 59.7811 | 59.7811 | 1162.3047 | 1111.2046 | 1056.5 | 907.0815 | 1051.7828 | 990.7525 | 974.0468 | 957.8814 | 943.3646 | 936.2849 | 926.3457 | 912.038 | 16 | 23 | 32.2709 | 20.7265 | 12.9735 | 9.0872 | 6.3828 | 4.6145 | 3.5877 | 3.0847 | 3.0798 | 93.89 | 135 | 150.74 | 213.57 | 219.34 | 309.88 | 308.04 | 440.81 | 428.64 | 613.21 | 554.54 | 793.23 | 659.62 | 934.84 | 50.7 | 45.2 | 30.3873 | 4.745455 | 4.0676 | 4.0676 | -0.7453 | 4.0676 | 6211888 | 1 |  |  | 3.8079 | 6.8636 | 8.7607 | 11.0307 | 13.8614 | 18.4929 | 4.5107 | 7.6036 | 9.6429 | 12.2357 | 15.9482 | 21.3143 | 24.9652 | 24.9603 | 25.0056 | 24.9215 | 25.0416 | 24.6366 |  | 13280 | 726 | 15 |  | CC008E | 305 | 884 | 7 | 2 | 35 | 29.4 | 4.745455 | 1331.9928 | 1309.3928 | 1126.4357 | 1083.8715 | 995.3286 | 989.6429 | 829.8214 | 112.8764 | 105.7771 | 103.9236 | 95.2679 | 91.1514 | 46.9457 | 73.7707 | 32.2709 | 20.7265 | 12.9735 | 9.0872 | 6.3828 | 4.6145 | 3.5877 | 3.0847 | 0 | 0 | 0 | 0 | 0 | 0.1016 | 0.0254 | 0 | 0 | 0 | 0 | 0 | 0 | 0 | 0.034632 | 0.027892 | 0.022299 | 0.009182 | 0.024364 | 0.014386 | 0.012302 | -0.000548 | -0.001981 | -0.004841 | -0.002877 | -0.003985 | 0.000455 | 0.000829 | 0.083034 | 0.079319 | 0.077553 | 0.079488 | 0.089773 | 0.106364 | 0.101121 | -0.139857 | -0.137994 | -0.136954 | -0.138719 | -0.143521 | -0.143083 | -0.139876 | -1.40263 | -1.375783 | -1.36048 | -1.386429 | -1.456255 | -1.439147 | -1.393835 | -0.202524 | -0.186506 | -0.180764 | -0.196851 | -0.240282 | -0.267121 | -0.238793 | -0.402961 | -0.374237 | -0.358653 | -0.385442 | -0.458011 | -0.453954 | -0.405144 | 0.432575 | 0.405361 | 0.374743 | 0.33986 | 0.542329 | 0.459883 | 0.411546 | 10 | 10 | 10 | 10 | 5 | -40 | 40 | -0.897555 | -0.886457 | -0.879486 | -0.88944 | -0.917307 | 0 | 0 |  | 1402.08 | 0 |  | 1422.2729 | 0 |  | 745.415 | 0 |  | 745.179 | 0 |  | 1407.16 | 0 |  | 1430.579 | 0 |  | 766.669 | 0 |  | 766.627 | 0 |  | 1417.015 | 0 |  | 1450.746 | 0 |  | 776.036 | 0 |  | 775.978 | 0 |  | 1497.584 | 0 |  | 1502.6639 | 0 |  | 755.614 | 0 |  | 755.434 | 0 |  | 1452.118 | 0 |  | 1453.871 | 0 |  | 704.367 | 0 |  | 704.122 | 0 |  | 1505.356 | 0 |  | 1511.5291 | 0 |  | 741.978 | 0.102 |  | 742.08 | 0.102 |  | 1472.057 | 0 |  | 1479.677 | 0 |  | 772.708 | 0.025 |  | 772.766 | 0.025 | 110.6007 | 103.8597 | 87.35847 | 86.15478 | 89.35363 | 105.2624 | 83.91237 | 0 | 0 | 0 | 0 | 0 | -14.5372328 | -3.5528504 | -47.80724092 | -35.64791 | -23.75125984 | -8.741434845 | -29.67702 | -21.35838 | -18.30245 | 0 | 0 | 0 | 0 | 0 | 0 | 0 | -8.97555 | -8.86457 | -8.79486 | -8.8944 | -4.586535 | 0 | 0 | -22.86018 | -19.72806 | -18.78565 | -18.75358 | -21.90204 | -12.54018 | -17.61593 | 30.95772 | 39.61918 | 36.0267 | 49.76536 | 33.18804 | 56.82658 | 44.44115
90 | W86517 | 2017-03-27 03:33 | 58.412 | 59.6813 | 20 | 53 | 1.4188 | 690.4441 | 14838 | 33 | 239517 | 239707 | 239988 | 239996 | 139311 | 139287 | 220947 | 220954 | 239269 | 239731 | 215616 | 215624 | 215343 | 214692 | 292987 | 292979 | 1293.62 | 38800.6758 | 6 | 220.6931 | 220.6931 | 220.6931 | 220.6931 | 220.6931 | 60.4015 | 60.4015 | 1174.0234 | 1113.5133 | 1057.8334 | 912.9348 | 1049.8445 | 989.9125 | 973.969 | 958.6558 | 944.6898 | 939.3857 | 930.2794 | 917.3846 | 16 | 22 | 32.2579 | 20.7173 | 12.9805 | 9.11 | 6.4568 | 4.635 | 3.6192 | 3.0814 | 3.0815 | 93.82 | 135.4 | 149.98 | 213.55 | 217.31 | 308.82 | 304.63 | 435.98 | 427.45 | 611.93 | 554.08 | 789.81 | 659.84 | 934.87 | 51 | 45.3 | 30.8691 | 3.527273 | 2.9869 | 2.9869 | -0.5679 | 2.9869 | 6211888 | 2 |  |  | 4.0036 | 7.1007 | 9.0086 | 11.0864 | 13.6757 | 18.0536 | 4.5839 | 7.9 | 10.1196 | 12.2214 | 14.6589 | 20.95 | 25 | 24.9634 | 25.0237 | 25.0629 | 24.9094 | 24.8628 |  | 13280 | 726 | 16 |  | CC008E | 305 | 884 | 7 | 2 | 35 | 32 | 3.527273 | 1318.25 | 1288.8572 | 1106.6428 | 1063.8357 | 1031.3572 | 968.8929 | 907.3571 | 80.4543 | 72.4086 | 63.2143 | 60.4193 | 80.9893 | 41.2979 | 66.6714 | 32.2579 | 20.7173 | 12.9805 | 9.11 | 6.4568 | 4.635 | 3.6192 | 3.0814 | 0 | 0 | 0 | 0 | 0 | 0.1016 | 0.0254 | 0 | 0 | 0 | 0 | 0 | 0 | 0 | 0.038187 | 0.03091 | 0.025036 | 0.009983 | 0.025955 | 0.015378 | 0.013107 | -0.000548 | -0.001983 | -0.004845 | -0.002877 | -0.003987 | 0.000507 | 0.000876 | 0.083039 | 0.079327 | 0.077564 | 0.079503 | 0.089767 | 0.106376 | 0.101059 | -0.14002 | -0.138134 | -0.13708 | -0.13882 | -0.143761 | -0.143368 | -0.140376 | -1.402729 | -1.375593 | -1.360228 | -1.385674 | -1.457533 | -1.446 | -1.403434 | -0.202708 | -0.186729 | -0.181019 | -0.197191 | -0.24029 | -0.26747 | -0.238277 | -0.403275 | -0.374207 | -0.358392 | -0.3848 | -0.459589 | -0.453812 | -0.408321 | 0.432739 | 0.405835 | 0.375804 | 0.342706 | 0.543473 | 0.460469 | 0.411662 | 10 | 10 | 10 | 10 | 5 | -30 | 30 | -0.898171 | -0.88709 | -0.88033 | -0.890207 | -0.91817 | 0 | 0 |  | 1402.08 | 0 |  | 1422.2729 | 0 |  | 745.415 | 0 |  | 745.179 | 0 |  | 1407.16 | 0 |  | 1430.579 | 0 |  | 766.669 | 0 |  | 766.627 | 0 |  | 1417.015 | 0 |  | 1450.746 | 0 |  | 776.036 | 0 |  | 775.978 | 0 |  | 1497.584 | 0 |  | 1502.6639 | 0 |  | 755.614 | 0 |  | 755.434 | 0 |  | 1452.118 | 0 |  | 1453.871 | 0 |  | 704.367 | 0 |  | 704.122 | 0 |  | 1505.356 | 0 |  | 1511.5291 | 0 |  | 741.978 | 0.102 |  | 742.08 | 0.102 |  | 1472.057 | 0 |  | 1479.677 | 0 |  | 772.708 | 0.025 |  | 772.766 | 0.025 | 109.4662 | 102.2412 | 85.83564 | 84.57813 | 92.58184 | 103.067 | 91.6966 | 0 | 0 | 0 | 0 | 0 | -14.5661888 | -3.5655504 | -52.79732 | -39.79178 | -27.46436 | -9.846599444 | -32.01908 | -22.96971 | -19.62422 | 0 | 0 | 0 | 0 | 0 | 0 | 0 | -8.98171 | -8.8709 | -8.8033 | -8.90207 | -4.59085 | 0 | 0 | -16.30873 | -13.52079 | -11.44299 | -11.91414 | -19.46092 | -11.04595 | -15.88626 | 31.3784 | 40.05771 | 38.12499 | 53.91532 | 36.51099 | 54.4851 | 52.62057
90 | W86518 | 2017-03-27 03:35 | 58.2037 | 59.6038 | 50 | 49 | 1.4188 | 634.9079 | 13628 | 33 | 239517 | 239707 | 239988 | 239996 | 139311 | 139287 | 220947 | 220954 | 239269 | 239731 | 215616 | 215624 | 215343 | 214692 | 292987 | 292979 | 1293.62 | 38830.1367 | 6 | 221.2636 | 221.2636 | 221.2636 | 221.2636 | 221.2636 | 60.972 | 60.972 | 1165.8203 | 1101.5315 | 1047.8334 | 900.6087 | 1049.369 | 988.1421 | 970.6938 | 953.5628 | 937.7436 | 929.9862 | 918.0804 | 902.8049 | 16 | 17 | 32.4138 | 20.9059 | 13.0599 | 9.1273 | 6.443 | 4.5754 | 3.5207 | 3.0867 | 3.0794 | 93.91 | 128.64 | 150.03 | 204.73 | 217.82 | 296.92 | 306.52 | 421.94 | 429.15 | 598.47 | 556.56 | 780.79 | 660.28 | 909.91 | 50.1 | 45.7 | 28.617 | 4.518182 | 4.9732 | 4.9732 | 0.2094 | 4.9732 | 6211888 | 1 |  |  | 4.0286 | 7.1621 | 9.0829 | 11.3386 | 14.8157 | 21.0986 | 4.8929 | 7.4714 | 10.2357 | 12.5607 | 16.9321 | 25.3446 | 24.7745 | 24.9958 | 25.0146 | 24.9634 | 25.3581 | 22.7926 |  | 13280 | 726 | 17 |  | CC008E | 305 | 884 | 7 | 2 | 35 | 25.6 | 4.518182 | 1312.7142 | 1281.3643 | 1097.0571 | 1024.15 | 951.3071 | 854.4786 | 689.2714 | 65.3893 | 58.3864 | 51.7093 | 50.6714 | 73.8886 | 28.44 | 68.4429 | 32.4138 | 20.9059 | 13.0599 | 9.1273 | 6.443 | 4.5754 | 3.5207 | 3.0867 | 0 | 0 | 0 | 0 | 0 | 0.1016 | 0.0254 | 0 | 0 | 0 | 0 | 0 | 0 | 0 | 0.040911 | 0.033672 | 0.027818 | 0.011189 | 0.027767 | 0.016387 | 0.014066 | -0.000548 | -0.001984 | -0.004846 | -0.002877 | -0.003986 | 0.000526 | 0.000908 | 0.082997 | 0.079285 | 0.077521 | 0.079472 | 0.089747 | 0.106428 | 0.101188 | -0.139109 | -0.137254 | -0.136216 | -0.137863 | -0.142681 | -0.14227 | -0.139055 | -1.402132 | -1.375267 | -1.360033 | -1.384314 | -1.45481 | -1.446532 | -1.400327 | -0.201416 | -0.185494 | -0.1798 | -0.196076 | -0.239208 | -0.266857 | -0.23871 | -0.402621 | -0.373875 | -0.358202 | -0.383334 | -0.456237 | -0.448829 | -0.400258 | 0.432821 | 0.405799 | 0.375447 | 0.341093 | 0.541375 | 0.458197 | 0.411449 | 10 | 10 | 10 | 10 | 5 | -20 | 20 | -0.898313 | -0.887239 | -0.88056 | -0.890522 | -0.918522 | 0 | 0 |  | 1402.08 | 0 |  | 1422.2729 | 0 |  | 745.415 | 0 |  | 745.179 | 0 |  | 1407.16 | 0 |  | 1430.579 | 0 |  | 766.669 | 0 |  | 766.627 | 0 |  | 1417.015 | 0 |  | 1450.746 | 0 |  | 776.036 | 0 |  | 775.978 | 0 |  | 1497.584 | 0 |  | 1502.6639 | 0 |  | 755.614 | 0 |  | 755.434 | 0 |  | 1452.118 | 0 |  | 1453.871 | 0 |  | 704.367 | 0 |  | 704.122 | 0 |  | 1505.356 | 0 |  | 1511.5291 | 0 |  | 741.978 | 0.102 |  | 742.08 | 0.102 |  | 1472.057 | 0 |  | 1479.677 | 0 |  | 772.708 | 0.025 |  | 772.766 | 0.025 | 108.9513 | 101.593 | 85.04496 | 81.3912488 | 85.37696 | 90.94045 | 69.74599 | 0 | 0 | 0 | 0 | 0 | -14.454632 | -3.531997 | -56.59425 | -43.57946 | -31.24268 | -11.50642 | -34.59683661 | -24.4652 | -20.9685 | 0 | 0 | 0 | 0 | 0 | 0 | 0 | -8.98313 | -8.87239 | -8.8056 | -8.90522 | -4.59261 | 0 | 0 | -13.17045 | -10.83033 | -9.29733214 | -9.935445 | -17.67474 | -7.58941308 | -16.338 | 30.20351 | 38.31079 | 35.69935 | 51.04417 | 28.51277 | 44.43121 | 28.9075
90 | W86519 | 2017-03-27 03:37 | 57.9555 | 59.4126 | 50 | 49 | 1.4973 | 623.7649 | 15503 | 33 | 239517 | 239707 | 239988 | 239996 | 139311 | 139287 | 220947 | 220954 | 239269 | 239731 | 215616 | 215624 | 215343 | 214692 | 292987 | 292979 | 1293.62 | 38845.8867 | 6 | 221.8261 | 221.8261 | 221.8261 | 221.8261 | 221.8261 | 61.5346 | 61.5346 | 1181.0547 | 1107.2533 | 1056.6666 | 916.3418 | 1039.053 | 984.7773 | 970.4036 | 956.4818 | 943.3264 | 937.9394 | 930.4534 | 918.9083 | 16 | 29.8 | 32.3798 | 21.161 | 13.79 | 9.8837 | 7.3011 | 5.3958 | 4.2056 | 3.5999 | 3.5976 | 102.06 | 153.22 | 156.98 | 232.14 | 223.06 | 329.06 | 304.2 | 449.3 | 415.37 | 610.54 | 533.48 | 785.37 | 629.92 | 926.01 | 50 | 45.5 | 26.7101 | 3.672727 | 3.2196 | 3.2196 | 0.115 | 3.2196 | 6108777 | 2 |  |  | 4.0786 | 7.1929 | 8.955 | 10.9643 | 13.2879 | 18.9371 | 4.352 | 7.736 | 10.132 | 11.598 | 16.25 | 20.58 | 25.0328 | 24.9614 | 25.0184 | 25.0061 | 24.9602 | 25.3344 |  | 13280 | 726 | 18 |  | CC009 | 356 | 879 | 8 | 2 | 35 | 42.200001 | 3.672727 | 1259.2214 | 1190.2142 | 1043.6215 | 1030.9 | 994.1 | 999.4214 | 832.05 | 54.8043 | 50.7543 | 51.9914 | 46.4764 | 69.885 | 35.4207 | 58.7264 | 32.3798 | 21.161 | 13.79 | 9.8837 | 7.3011 | 5.3958 | 4.2056 | 3.5999 | 0 | 0 | 0 | 0 | 0 | 0.1016 | 0.0254 | 0 | 0 | 0 | 0 | 0 | 0 | 0 | 0.041248 | 0.034045 | 0.02837 | 0.011362 | 0.027914 | 0.016781 | 0.014495 | -0.000515 | -0.001739 | -0.004233 | -0.002675 | -0.00387 | 0.000514 | 0.000898 | 0.082915 | 0.079215 | 0.077453 | 0.079389 | 0.089635 | 0.106226 | 0.100991 | -0.13745 | -0.135557 | -0.134541 | -0.136237 | -0.141084 | -0.140967 | -0.137791 | -1.402255 | -1.374402 | -1.359562 | -1.384568 | -1.455739 | -1.453665 | -1.40725 | -0.198975 | -0.183384 | -0.177755 | -0.193644 | -0.235908 | -0.262212 | -0.234421 | -0.401598 | -0.372078 | -0.356477 | -0.382693 | -0.457417 | -0.453505 | -0.404687 | 0.434366 | 0.411095 | 0.384709 | 0.369375 | 0.599689 | 0.513603 | 0.464654 | 0 | 0 | 0 | 0 | 5 | -10 | 10 | -0.88858 | -0.877518 | -0.870752 | -0.879673 | -0.906902 | 0 | 0 |  | 1402.08 | 0 |  | 1422.2729 | 0 |  | 745.415 | 0 |  | 745.179 | 0 |  | 1407.16 | 0 |  | 1430.579 | 0 |  | 766.669 | 0 |  | 766.627 | 0 |  | 1417.015 | 0 |  | 1450.746 | 0 |  | 776.036 | 0 |  | 775.978 | 0 |  | 1497.584 | 0 |  | 1502.6639 | 0 |  | 755.614 | 0 |  | 755.434 | 0 |  | 1452.118 | 0 |  | 1453.871 | 0 |  | 704.367 | 0 |  | 704.122 | 0 |  | 1505.356 | 0 |  | 1511.5291 | 0 |  | 741.978 | 0.102 |  | 742.08 | 0.102 |  | 1472.057 | 0 |  | 1479.677 | 0 |  | 772.708 | 0.025 |  | 772.766 | 0.025 | 104.4083 | 94.28282 | 80.83162 | 81.8421201 | 89.1061535 | 106.1645 | 84.02956155 | 0 | 0 | 0 | 0 | 0 | -14.3222472 | -3.4998914 | -57.11805 | -44.40143 | -32.81575 | -12.02774 | -35.00179 | -25.14114 | -21.66179925 | 0 | 0 | 0 | 0 | 0 | 0 | 0 | 0 | 0 | 0 | 0 | -4.53451 | 0 | 0 | -10.90469 | -9.307527 | -9.241731307 | -8.999876 | -16.48643058 | -9.287733 | -13.7667 | 36.3856 | 40.57386 | 38.77414 | 60.8145 | 33.08342 | 57.41342 | 45.10117
90 | W86520 | 2017-03-27 03:38 | 58.0148 | 59.4369 | 36 | 49 | 1.4973 | 625.0639 | 15538 | 33 | 239517 | 239707 | 239988 | 239996 | 139311 | 139287 | 220947 | 220954 | 239269 | 239731 | 215616 | 215624 | 215343 | 214692 | 292987 | 292979 | 1293.62 | 38861.6367 | 6 | 222.3899 | 222.3899 | 222.3899 | 222.3899 | 222.3899 | 62.0983 | 62.0983 | 1161.1328 | 1104.0052 | 1050.3334 | 916.1266 | 1036.1559 | 982.053 | 967.8026 | 954.0471 | 940.5643 | 934.6449 | 926.4078 | 914.5076 | 15.8 | 25.6 | 32.3288 | 21.0918 | 13.6138 | 9.6424 | 7.1247 | 5.3114 | 4.1752 | 3.6042 | 3.5947 | 102.29 | 153.19 | 159.21 | 234.83 | 228.22 | 337.24 | 310.56 | 459.32 | 420.26 | 621.53 | 534.38 | 792.07 | 629.89 | 925.96 | 50.3 | 45.6 | 28.6486 | 2.427273 | 2.5477 | 2.5477 | -0.1765 | 2.5477 | 6108775 | 1 |  |  | 3.9621 | 7.015 | 9.2179 | 11.2379 | 13.4364 | 17.815 | 5.32 | 7.694 | 10.402 | 12.058 | 15.554 | 19.964 | 24.9747 | 24.9739 | 24.9424 | 25.0141 | 24.947 | 24.8403 |  | 13280 | 727 | 1 |  | CC009 | 356 | 879 | 8 | 2 | 35 | 37.400002 | 2.427273 | 1266.8071 | 1209.4214 | 1059.8429 | 1009.5571 | 975.7 | 949.6643 | 795.5786 | 99.9957 | 91.5279 | 99.9707 | 87.6371 | 77.78 | 39.2571 | 63.1607 | 32.3288 | 21.0918 | 13.6138 | 9.6424 | 7.1247 | 5.3114 | 4.1752 | 3.6042 | 0 | 0 | 0 | 0 | 0 | 0.1016 | 0.0254 | 0 | 0 | 0 | 0 | 0 | 0 | 0 | 0.041274 | 0.03406 | 0.028449 | 0.011798 | 0.028774 | 0.017663 | 0.015311 | -0.000515 | -0.001739 | -0.004234 | -0.002675 | -0.00387 | 0.000439 | 0.000884 | 0.082911 | 0.079212 | 0.077444 | 0.079391 | 0.089637 | 0.106246 | 0.101006 | -0.137428 | -0.135533 | -0.134547 | -0.136183 | -0.141024 | -0.140887 | -0.137723 | -1.40243 | -1.374535 | -1.360124 | -1.384269 | -1.455362 | -1.453715 | -1.407308 | -0.198889 | -0.183311 | -0.177611 | -0.193645 | -0.235924 | -0.262394 | -0.234549 | -0.401794 | -0.372219 | -0.357056 | -0.382368 | -0.456952 | -0.452447 | -0.403937 | 0.434179 | 0.410005 | 0.38227 | 0.364747 | 0.595569 | 0.513241 | 0.464389 | 0 | 0 | 0 | 0 | 5 | 0 | 0 | -0.888651 | -0.87766 | -0.870952 | -0.879905 | -0.907164 | 0 | 0 |  | 1402.08 | 0 |  | 1422.2729 | 0 |  | 745.415 | 0 |  | 745.179 | 0 |  | 1407.16 | 0 |  | 1430.579 | 0 |  | 766.669 | 0 |  | 766.627 | 0 |  | 1417.015 | 0 |  | 1450.746 | 0 |  | 776.036 | 0 |  | 775.978 | 0 |  | 1497.584 | 0 |  | 1502.6639 | 0 |  | 755.614 | 0 |  | 755.434 | 0 |  | 1452.118 | 0 |  | 1453.871 | 0 |  | 704.367 | 0 |  | 704.122 | 0 |  | 1505.356 | 0 |  | 1511.5291 | 0 |  | 741.978 | 0.102 |  | 742.08 | 0.102 |  | 1472.057 | 0 |  | 1479.677 | 0 |  | 772.708 | 0.025 |  | 772.766 | 0.025 | 105.0322 | 95.80069 | 82.07847 | 80.14975 | 87.4588209 | 100.898 | 80.35821 | 0 | 0 | 0 | 0 | 0 | -14.3141192 | -3.4981642 | -57.16164437 | -44.42635 | -32.93540266 | -12.62869 | -36.24434 | -26.31514893 | -22.79135306 | 0 | 0 | 0 | 0 | 0 | 0 | 0 | 0 | 0 | 0 | 0 | -4.53582 | 0 | 0 | -19.88804 | -16.77807 | -17.7559 | -16.97049 | -18.35016872 | -10.30083 | -14.81428 | 27.98255 | 34.59627 | 31.38717 | 50.55058 | 28.3285 | 49.96794 | 39.25442
90 | W86521 | 2017-03-27 03:40 | 57.9512 | 59.4035 | 42 | 49 | 1.4973 | 625.2153 | 15538 | 33 | 239517 | 239707 | 239988 | 239996 | 139311 | 139287 | 220947 | 220954 | 239269 | 239731 | 215616 | 215624 | 215343 | 214692 | 292987 | 292979 | 1293.62 | 38877.3555 | 6 | 222.9537 | 222.9537 | 222.9537 | 222.9537 | 222.9537 | 62.6621 | 62.6621 | 1181.0547 | 1106.4614 | 1056.8334 | 916.8734 | 1035.2061 | 981.5914 | 968.4138 | 955.5087 | 943.0272 | 937.638 | 929.8683 | 918.7831 | 16 | 28.6 | 32.3599 | 21.1335 | 13.525 | 9.539 | 7.0325 | 5.2777 | 4.1719 | 3.6019 | 3.5937 | 102.37 | 153.09 | 160.33 | 236.4 | 230.52 | 340.05 | 314.23 | 464 | 422.09 | 624.43 | 535.09 | 792.62 | 629.82 | 926.09 | 49.9 | 45.5 | 27.2234 | 3.427273 | 3.46 | 3.46 | -0.4643 | 3.46 | 6108775 | 2 |  |  | 3.975 | 7.0021 | 9.1664 | 11.54 | 13.67 | 17.8086 | 4.506 | 7.748 | 10.214 | 12.548 | 14.782 | 19.654 | 24.9671 | 25.0034 | 24.9704 | 25.0351 | 24.9466 | 25.0478 |  | 13280 | 727 | 2 |  | CC009 | 356 | 879 | 8 | 2 | 35 | 34.200001 | 3.427273 | 1247.2214 | 1228.0358 | 1065.1143 | 1008.7714 | 961.1643 | 939.2214 | 805.5714 | 98.3336 | 96.0779 | 97.1957 | 90.3964 | 78.6236 | 40.785 | 63.1986 | 32.3599 | 21.1335 | 13.525 | 9.539 | 7.0325 | 5.2777 | 4.1719 | 3.6019 | 0 | 0 | 0 | 0 | 0 | 0.1016 | 0.0254 | 0 | 0 | 0 | 0 | 0 | 0 | 0 | 0.041754 | 0.034581 | 0.028984 | 0.012182 | 0.029675 | 0.018051 | 0.015686 | -0.000515 | -0.00174 | -0.004235 | -0.002675 | -0.003871 | 0.000287 | 0.000844 | 0.082916 | 0.079208 | 0.077445 | 0.079394 | 0.089646 | 0.106268 | 0.101012 | -0.137425 | -0.13558 | -0.13457 | -0.136188 | -0.140999 | -0.140828 | -0.137705 | -1.402136 | -1.37496 | -1.360201 | -1.3841 | -1.454723 | -1.452039 | -1.406111 | -0.198971 | -0.183264 | -0.177623 | -0.193703 | -0.236092 | -0.26267 | -0.234644 | -0.401467 | -0.372665 | -0.357135 | -0.382185 | -0.456162 | -0.451471 | -0.403695 | 0.434205 | 0.409413 | 0.38115 | 0.361946 | 0.593686 | 0.512778 | 0.464286 | 0 | 0 | 0 | 0 | 5 | 10 | -10 | -0.888563 | -0.877637 | -0.870907 | -0.879853 | -0.907109 | 0 | 0 |  | 1402.08 | 0 |  | 1422.2729 | 0 |  | 745.415 | 0 |  | 745.179 | 0 |  | 1407.16 | 0 |  | 1430.579 | 0 |  | 766.669 | 0 |  | 766.627 | 0 |  | 1417.015 | 0 |  | 1450.746 | 0 |  | 776.036 | 0 |  | 775.978 | 0 |  | 1497.584 | 0 |  | 1502.6639 | 0 |  | 755.614 | 0 |  | 755.434 | 0 |  | 1452.118 | 0 |  | 1453.871 | 0 |  | 704.367 | 0 |  | 704.122 | 0 |  | 1505.356 | 0 |  | 1511.5291 | 0 |  | 741.978 | 0.102 |  | 742.08 | 0.102 |  | 1472.057 | 0 |  | 1479.677 | 0 |  | 772.708 | 0.025 |  | 772.766 | 0.025 | 103.4146 | 97.27026 | 82.48778 | 80.0904 | 86.16453 | 99.80918 | 81.37238 | 0 | 0 | 0 | 0 | 0 | -14.3081248 | -3.497707 | -57.82269 | -45.15506136 | -33.66361 | -13.1586387 | -37.53767 | -26.62749 | -23.24301483 | 0 | 0 | 0 | 0 | 0 | 0 | 0 | 0 | 0 | 0 | 0 | -4.535545 | 0 | 0 | -19.56553 | -17.60762 | -17.26419 | -17.51005 | -18.5624 | -10.71299595 | -14.82917 | 26.02639 | 34.50758 | 31.55997 | 49.4217 | 25.52891 | 48.16057 | 39.80248
90 | W86522 | 2017-03-27 03:41 | 57.9262 | 59.4023 | 40 | 49 | 1.4973 | 623.4746 | 15408 | 33 | 239517 | 239707 | 239988 | 239996 | 139311 | 139287 | 220947 | 220954 | 239269 | 239731 | 215616 | 215624 | 215343 | 214692 | 292987 | 292979 | 1293.62 | 38892.4453 | 6 | 223.516 | 223.516 | 223.516 | 223.516 | 223.516 | 63.2244 | 63.2244 | 1170.5078 | 1104.2896 | 1052 | 917.5443 | 1035.4993 | 982.0392 | 968.9757 | 956.1766 | 943.8701 | 938.4783 | 930.7905 | 919.6576 | 16 | 28.6 | 32.3136 | 21.1112 | 13.5167 | 9.5397 | 7.0111 | 5.2702 | 4.1702 | 3.6012 | 3.5925 | 102.66 | 153.51 | 160.89 | 237.43 | 231.7 | 341.81 | 315.8 | 467.27 | 423.57 | 626.59 | 535.04 | 793.23 | 630.04 | 925.98 | 49.6 | 45.4 | 28.5405 | 3.227273 | 2.8338 | 2.8338 | -0.0929 | 2.8338 | 6106007 | 1 |  |  | 3.8729 | 6.8943 | 9.0786 | 11.5129 | 13.5607 | 17.585 | 5.16 | 7.638 | 10.316 | 12.582 | 15.376 | 18.836 | 24.9564 | 24.9988 | 24.9838 | 25.0332 | 24.789 | 24.9295 |  | 13280 | 727 | 3 |  | CC009 | 356 | 875 | 8 | 2 | 35 | 37.200001 | 3.227273 | 1271.4928 | 1252.3643 | 1091.9785 | 1040.1929 | 970.7286 | 947.7714 | 821.8071 | 98.8664 | 89.585 | 91.5464 | 90.0557 | 80.52 | 40.4757 | 64.1693 | 32.3136 | 21.1112 | 13.5167 | 9.5397 | 7.0111 | 5.2702 | 4.1702 | 3.6012 | 0 | 0 | 0 | 0 | 0 | 0.1016 | 0.0254 | 0 | 0 | 0 | 0 | 0 | 0 | 0 | 0.04139 | 0.034368 | 0.028839 | 0.012113 | 0.029636 | 0.018328 | 0.01597 | -0.000512 | -0.00173 | -0.004211 | -0.002661 | -0.003819 | -9.5e-05 | 0.000759 | 0.082819 | 0.079117 | 0.077353 | 0.079298 | 0.089543 | 0.106158 | 0.100902 | -0.135834 | -0.134005 | -0.133021 | -0.134635 | -0.139361 | -0.139149 | -0.136076 | -1.402238 | -1.374996 | -1.360429 | -1.384547 | -1.454752 | -1.449409 | -1.403621 | -0.196371 | -0.18088 | -0.17528 | -0.191109 | -0.233022 | -0.259188 | -0.231462 | -0.401605 | -0.372727 | -0.357394 | -0.382696 | -0.45623 | -0.451675 | -0.404141 | 0.434369 | 0.409672 | 0.381352 | 0.362319 | 0.595592 | 0.514759 | 0.466686 | 0 | 0 | 0 | 0 | 5 | 20 | -20 | -0.879528 | -0.868705 | -0.86196 | -0.870779 | -0.897727 | 0 | 0 |  | 1402.08 | 0 |  | 1422.2729 | 0 |  | 745.415 | 0 |  | 745.179 | 0 |  | 1407.16 | 0 |  | 1430.579 | 0 |  | 766.669 | 0 |  | 766.627 | 0 |  | 1417.015 | 0 |  | 1450.746 | 0 |  | 776.036 | 0 |  | 775.978 | 0 |  | 1497.584 | 0 |  | 1502.6639 | 0 |  | 755.614 | 0 |  | 755.434 | 0 |  | 1452.118 | 0 |  | 1453.871 | 0 |  | 704.367 | 0 |  | 704.122 | 0 |  | 1505.356 | 0 |  | 1511.5291 | 0 |  | 741.978 | 0.102 |  | 742.08 | 0.102 |  | 1472.057 | 0 |  | 1479.677 | 0 |  | 772.708 | 0.025 |  | 772.766 | 0.025 | 105.3038 | 99.08331 | 84.46781 | 82.48522 | 86.92195 | 100.6135 | 82.92198 | 0 | 0 | 0 | 0 | 0 | -14.1375384 | -3.4563304 | -57.32068 | -44.87712 | -33.50465 | -13.08674 | -37.55733 | -26.42707 | -23.48118 | 0 | 0 | 0 | 0 | 0 | 0 | 0 | 0 | 0 | 0 | 0 | -4.488635 | 0 | 0 | -19.41449 | -16.2041348 | -16.04625 | -17.21045 | -18.76293144 | -10.49082 | -14.85275 | 28.56858 | 38.00205 | 34.91691 | 52.18802 | 26.11305 | 49.55809 | 41.13172
90 | W86523 | 2017-03-27 03:43 | 58.0158 | 59.5222 | 31 | 50 | 1.4188 | 619.4407 | 14909 | 33 | 239517 | 239707 | 239988 | 239996 | 139311 | 139287 | 220947 | 220954 | 239269 | 239731 | 215616 | 215624 | 215343 | 214692 | 292987 | 292979 | 1293.62 | 38907.5352 | 6 | 224.005 | 224.005 | 224.005 | 224.005 | 224.005 | 63.7135 | 63.7135 | 1175.1953 | 1112.3353 | 1063.6666 | 912.3962 | 1046.03 | 990.2273 | 974.7218 | 959.8425 | 946.1866 | 938.7388 | 929.3602 | 917.3467 | 16 | 29.6 | 32.2441 | 21.3635 | 13.8224 | 9.8725 | 7.1264 | 5.3097 | 4.188 | 3.6011 | 3.5912 | 101.81 | 135.19 | 157.64 | 206.86 | 224.42 | 294.68 | 308.09 | 407.48 | 417.02 | 550.25 | 532.38 | 703.12 | 629.84 | 825.99 | 50.1 | 45.2 | 26.5263 | 0 | 3.1742 | 3.1742 | -0.1166 | 3.1742 | 6109042 | 2 |  |  | 3.735 | 6.505 | 8.5736 | 10.9871 | 12.9564 | 16.8614 | 4.386 | 7.274 | 9.398 | 12.476 | 15.84 | 18.522 | 24.9352 | 24.9864 | 24.9595 | 24.8894 | 24.8984 | 25.0768 |  | 13280 | 727 | 4 |  | CC008E | 356 | 849 | 8 | 2 | 35 | 0 | 0 | 1204.6285 | 1171.2858 | 1029.3715 | 955.7072 | 853.6572 | 854.4786 | 764.2714 | 97.8629 | 95.5543 | 93.435 | 96.4021 | 85.6693 | 44.3686 | 62.5436 | 32.2441 | 21.3635 | 13.8224 | 9.8725 | 7.1264 | 5.3097 | 4.188 | 3.6011 | 0 | 0 | 0 | 0 | 0 | 0.1016 | 0.0254 | 0 | 0 | 0 | 0 | 0 | 0 | 0 | 0.03751 | 0.0308 | 0.025553 | 0.010137 | 0.027046 | 0.016924 | 0.014582 | -0.00045 | -0.001631 | -0.003964 | -0.002294 | -0.003551 | 6.2e-05 | 0.00072 | 0 | 0 | 0 | 0 | 0 | 0 | 0 | 0 | 0 | 0 | 0 | 0 | 0 | 0 | 0 | 0 | 0 | 0 | 0 | 0 | 0 | 0 | 0 | 0 | 0 | 0 | 0 | 0 | 0 | 0 | 0 | 0 | 0 | 0 | 0 | 0.436466 | 0.41364 | 0.387877 | 0.354017 | 0.616725 | 0.531132 | 0.479843 | 0 | 0 | 0 | 0 | 5 | 30 | -30 | -0.833579 | -0.823263 | -0.816253 | -0.825574 | -0.85101 | 0 | 0 |  | 1402.08 | 0 |  | 1422.2729 | 0 |  | 745.415 | 0 |  | 745.179 | 0 |  | 1407.16 | 0 |  | 1430.579 | 0 |  | 766.669 | 0 |  | 766.627 | 0 |  | 1417.015 | 0 |  | 1450.746 | 0 |  | 776.036 | 0 |  | 775.978 | 0 |  | 1497.584 | 0 |  | 1502.6639 | 0 |  | 755.614 | 0 |  | 755.434 | 0 |  | 1452.118 | 0 |  | 1453.871 | 0 |  | 704.367 | 0 |  | 704.122 | 0 |  | 1505.356 | 0 |  | 1511.5291 | 0 |  | 741.978 | 0.102 |  | 742.08 | 0.102 |  | 1472.057 | 0 |  | 1479.677 | 0 |  | 772.708 | 0.025 |  | 772.766 | 0.025 | 0 | 0 | 0 | 0 | 0 | 0 | 0 | 0 | 0 | 0 | 0 | 0 | 0 | 0 | 0 | 0 | 0 | 0 | 0 | 0 | 0 | 0 | 0 | 0 | 0 | 0 | 0 | 0 | 0 | 0 | 0 | 0 | -4.25505 | 0 | 0 | 0 | 0 | 0 | 0 | 0 | 0 | 0 | 0 | 0 | 0 | 0 | -4.25505 | 0 | 0
90 | W86524 | 2017-03-27 03:44 | 58.1994 | 59.6797 | 25 | 50 | 1.4188 | 620.1613 | 14934 | 33 | 239517 | 239707 | 239988 | 239996 | 139311 | 139287 | 220947 | 220954 | 239269 | 239731 | 215616 | 215624 | 215343 | 214692 | 292987 | 292979 | 1293.62 | 38922.625 | 6 | 224.4946 | 224.4946 | 224.4946 | 224.4946 | 224.4946 | 64.2031 | 64.2031 | 1155.2734 | 1105.0223 | 1050.5 | 909.0189 | 1041.1393 | 984.9567 | 969.091 | 953.5184 | 939.5308 | 933.062 | 923.8477 | 911.4864 | 16 | 25.8 | 32.3683 | 21.7104 | 14.1648 | 10.2404 | 7.3943 | 5.3789 | 4.1819 | 3.6027 | 3.591 | 100.83 | 132.95 | 154.09 | 201.86 | 216.41 | 283.74 | 297.36 | 393.1 | 411.6 | 542.43 | 531.78 | 702.85 | 630.09 | 825.91 | 51.4 | 45.3 | 27.9706 | 0 | 3.732 | 3.732 | -0.3755 | 3.732 | 6109044 | 1 |  |  | 3.7464 | 6.9157 | 8.6764 | 10.6471 | 12.8557 | 17.9671 | 4.338 | 7.578 | 9.78 | 12.286 | 15.612 | 20.02 | 25.0721 | 24.9732 | 24.9646 | 24.9758 | 24.8774 | 25.0636 |  | 13280 | 727 | 5 |  | CC008E | 356 | 849 | 8 | 2 | 35 | 0 | 0 | 1196.3572 | 1178.1643 | 1010.4786 | 979.9 | 913.4429 | 878.7357 | 758.0714 | 112.495 | 99.3943 | 92.2729 | 91.2979 | 74.5907 | 34.9007 | 65.1271 | 32.3683 | 21.7104 | 14.1648 | 10.2404 | 7.3943 | 5.3789 | 4.1819 | 3.6027 | 0 | 0 | 0 | 0 | 0 | 0.1016 | 0.0254 | 0 | 0 | 0 | 0 | 0 | 0 | 0 | 0.040268 | 0.033261 | 0.02782 | 0.010771 | 0.029449 | 0.018113 | 0.015663 | -0.000449 | -0.001631 | -0.003964 | -0.002293 | -0.00355 | -0.000821 | 0.000525 | 0 | 0 | 0 | 0 | 0 | 0 | 0 | 0 | 0 | 0 | 0 | 0 | 0 | 0 | 0 | 0 | 0 | 0 | 0 | 0 | 0 | 0 | 0 | 0 | 0 | 0 | 0 | 0 | 0 | 0 | 0 | 0 | 0 | 0 | 0 | 0.437112 | 0.415265 | 0.391432 | 0.358187 | 0.621247 | 0.531449 | 0.479861 | 0 | 0 | 0 | 0 | 5 | 40 | -40 | -0.833923 | -0.823617 | -0.816766 | -0.826098 | -0.851601 | 0 | 0 |  | 1402.08 | 0 |  | 1422.2729 | 0 |  | 745.415 | 0 |  | 745.179 | 0 |  | 1407.16 | 0 |  | 1430.579 | 0 |  | 766.669 | 0 |  | 766.627 | 0 |  | 1417.015 | 0 |  | 1450.746 | 0 |  | 776.036 | 0 |  | 775.978 | 0 |  | 1497.584 | 0 |  | 1502.6639 | 0 |  | 755.614 | 0 |  | 755.434 | 0 |  | 1452.118 | 0 |  | 1453.871 | 0 |  | 704.367 | 0 |  | 704.122 | 0 |  | 1505.356 | 0 |  | 1511.5291 | 0 |  | 741.978 | 0.102 |  | 742.08 | 0.102 |  | 1472.057 | 0 |  | 1479.677 | 0 |  | 772.708 | 0.025 |  | 772.766 | 0.025 | 0 | 0 | 0 | 0 | 0 | 0 | 0 | 0 | 0 | 0 | 0 | 0 | 0 | 0 | 0 | 0 | 0 | 0 | 0 | 0 | 0 | 0 | 0 | 0 | 0 | 0 | 0 | 0 | 0 | 0 | 0 | 0 | -4.258005 | 0 | 0 | 0 | 0 | 0 | 0 | 0 | 0 | 0 | 0 | 0 | 0 | 0 | -4.258005 | 0 | 0
90 | W86525 | 2017-03-27 03:45 | 58.1817 | 59.7166 | 34 | 50 | 1.4188 | 622.2908 | 14957 | 33 | 239517 | 239707 | 239988 | 239996 | 139311 | 139287 | 220947 | 220954 | 239269 | 239731 | 215616 | 215624 | 215343 | 214692 | 292987 | 292979 | 1293.62 | 38922.625 | 6 | 224.9859 | 224.9859 | 224.9859 | 224.9859 | 224.9859 | 64.6944 | 64.6944 | 1179.8828 | 1104.2209 | 1059 | 915.0759 | 1050.0562 | 994.222 | 978.6044 | 963.3438 | 949.7231 | 943.5056 | 934.8348 | 923.2575 | 16 | 24.6 | 32.1629 | 21.5146 | 14.1451 | 10.2773 | 7.4346 | 5.3978 | 4.1867 | 3.6017 | 3.5879 | 101.44 | 134.35 | 154.28 | 202.05 | 215.92 | 283.1 | 295.76 | 390.69 | 410.41 | 541.28 | 531.83 | 702.72 | 630.26 | 826.07 | 50.6 | 45.4 | 27.9874 | 0 | 3.1409 | 3.1409 | -0.1846 | 3.1409 | 6109042 | 2 |  |  | 3.9214 | 6.9114 | 8.6421 | 10.43 | 12.7071 | 17.1207 | 5.19 | 7.648 | 9.55 | 11.704 | 14.688 | 20.098 | 24.8663 | 25.0371 | 24.9693 | 24.9934 | 24.9152 | 25.2169 |  | 13280 | 727 | 6 |  | CC008E | 356 | 849 | 8 | 2 | 35 | 0 | 0 | 1173.8071 | 1136.9857 | 982.0928 | 958.0643 | 898.15 | 863.1214 | 761.9929 | 81.925 | 76.4057 | 75.4643 | 81.3907 | 85.135 | 45.3843 | 58.995 | 32.1629 | 21.5146 | 14.1451 | 10.2773 | 7.4346 | 5.3978 | 4.1867 | 3.6017 | 0 | 0 | 0 | 0 | 0 | 0.1016 | 0.0254 | 0 | 0 | 0 | 0 | 0 | 0 | 0 | 0.042731 | 0.035648 | 0.030039 | 0.011636 | 0.031732 | 0.018532 | 0.0159 | -0.00045 | -0.001632 | -0.003966 | -0.002296 | -0.003554 | 5.7e-05 | 0.00072 | 0 | 0 | 0 | 0 | 0 | 0 | 0 | 0 | 0 | 0 | 0 | 0 | 0 | 0 | 0 | 0 | 0 | 0 | 0 | 0 | 0 | 0 | 0 | 0 | 0 | 0 | 0 | 0 | 0 | 0 | 0 | 0 | 0 | 0 | 0 | 0.436734 | 0.415153 | 0.39166 | 0.358702 | 0.621936 | 0.530638 | 0.479476 | 0 | 0 | 0 | 0 | 5 | 30 | -30 | -0.834015 | -0.823702 | -0.816783 | -0.826107 | -0.851587 | 0 | 0 |  | 1402.08 | 0 |  | 1422.2729 | 0 |  | 745.415 | 0 |  | 745.179 | 0 |  | 1407.16 | 0 |  | 1430.579 | 0 |  | 766.669 | 0 |  | 766.627 | 0 |  | 1417.015 | 0 |  | 1450.746 | 0 |  | 776.036 | 0 |  | 775.978 | 0 |  | 1497.584 | 0 |  | 1502.6639 | 0 |  | 755.614 | 0 |  | 755.434 | 0 |  | 1452.118 | 0 |  | 1453.871 | 0 |  | 704.367 | 0 |  | 704.122 | 0 |  | 1505.356 | 0 |  | 1511.5291 | 0 |  | 741.978 | 0.102 |  | 742.08 | 0.102 |  | 1472.057 | 0 |  | 1479.677 | 0 |  | 772.708 | 0.025 |  | 772.766 | 0.025 | 0 | 0 | 0 | 0 | 0 | 0 | 0 | 0 | 0 | 0 | 0 | 0 | 0 | 0 | 0 | 0 | 0 | 0 | 0 | 0 | 0 | 0 | 0 | 0 | 0 | 0 | 0 | 0 | 0 | 0 | 0 | 0 | -4.257935 | 0 | 0 | 0 | 0 | 0 | 0 | 0 | 0 | 0 | 0 | 0 | 0 | 0 | -4.257935 | 0 | 0

## F6top
[6 empty] | 0 | 1 | 2 | 3 | 4 | 5 | 6 | 7 | 8 | 9 | 10 | 11 | 12 | 13 | 14 | 15 | 16 | 17 | 18 | 19 | 20 | 21 | 22 | 23 | 24 | 25 | 26 | 27 | 28 | 29 | 30 | 31 | 32 | 33 | 34 | 35 | 36 | 37 | 38 | 39 | 40 | 41 | 42 | 43 | 44 | 45 | 46 | 47 | 48 | 49 | 50 | 51 | 52 | 53 | 54 | 55 | 56 | 57 | 58 | 59 | 60 | 61 | 62 | 63 | 64
ord_wdt | alpha | alpha/k | WROLL_SHIFT_POS_6 | Width1 | Width2 | -855.04 | -828.32 | -801.6 | -774.88 | -748.16 | -721.44 | -694.72 | -668 | -641.28 | -614.56 | -587.84 | -561.12 | -534.4 | -507.68 | -480.96 | -454.24 | -427.52 | -400.8 | -374.08 | -347.36 | -320.64 | -293.92 | -267.2 | -240.48 | -213.76 | -187.04 | -160.32 | -133.6 | -106.88 | -80.16 | -53.44 | -26.72 | 0 | 26.72 | 53.44 | 80.16 | 106.88 | 133.6 | 160.32 | 187.04 | 213.76 | 240.48 | 267.2 | 293.92 | 320.64 | 347.36 | 374.08 | 400.8 | 427.52 | 454.24 | 480.96 | 507.68 | 534.4 | 561.12 | 587.84 | 614.56 | 641.28 | 668 | 694.72 | 721.44 | 748.16 | 774.88 | 801.6 | 828.32 | 855.04
1092 | 371.0525 | 0.0007368821 | 0 | 546 | -546 | 0 | 0 | 0 | 0 | 0 | 0 | 0 | 0 | 0 | 0 | 0 | 0 | 0.0007368821 | 0.0007368821 | 0.0007368821 | 0.0007368821 | 0.0007368821 | 0.0007368821 | 0.0007368821 | 0.0007368821 | 0.0007368821 | 0.0007368821 | 0.0007368821 | 0.0007368821 | 0.0007368821 | 0.0007368821 | 0.0007368821 | 0.0007368821 | 0.0007368821 | 0.0007368821 | 0.0007368821 | 0.0007368821 | 0.0007368821 | 0.0007368821 | 0.0007368821 | 0.0007368821 | 0.0007368821 | 0.0007368821 | 0.0007368821 | 0.0007368821 | 0.0007368821 | 0.0007368821 | 0.0007368821 | 0.0007368821 | 0.0007368821 | 0.0007368821 | 0.0007368821 | 0.0007368821 | 0.0007368821 | 0.0007368821 | 0.0007368821 | 0.0007368821 | 0.0007368821 | 0 | 0 | 0 | 0 | 0 | 0 | 0 | 0 | 0 | 0 | 0 | 0
1108 | 522.6935 | 0.00103803 | 0 | 554 | -554 | 0 | 0 | 0 | 0 | 0 | 0 | 0 | 0 | 0 | 0 | 0 | 0 | 0.00103803 | 0.00103803 | 0.00103803 | 0.00103803 | 0.00103803 | 0.00103803 | 0.00103803 | 0.00103803 | 0.00103803 | 0.00103803 | 0.00103803 | 0.00103803 | 0.00103803 | 0.00103803 | 0.00103803 | 0.00103803 | 0.00103803 | 0.00103803 | 0.00103803 | 0.00103803 | 0.00103803 | 0.00103803 | 0.00103803 | 0.00103803 | 0.00103803 | 0.00103803 | 0.00103803 | 0.00103803 | 0.00103803 | 0.00103803 | 0.00103803 | 0.00103803 | 0.00103803 | 0.00103803 | 0.00103803 | 0.00103803 | 0.00103803 | 0.00103803 | 0.00103803 | 0.00103803 | 0.00103803 | 0 | 0 | 0 | 0 | 0 | 0 | 0 | 0 | 0 | 0 | 0 | 0
1124 | 347.8208 | 0.0006907457 | 0 | 562 | -562 | 0 | 0 | 0 | 0 | 0 | 0 | 0 | 0 | 0 | 0 | 0 | 0.0006907457 | 0.0006907457 | 0.0006907457 | 0.0006907457 | 0.0006907457 | 0.0006907457 | 0.0006907457 | 0.0006907457 | 0.0006907457 | 0.0006907457 | 0.0006907457 | 0.0006907457 | 0.0006907457 | 0.0006907457 | 0.0006907457 | 0.0006907457 | 0.0006907457 | 0.0006907457 | 0.0006907457 | 0.0006907457 | 0.0006907457 | 0.0006907457 | 0.0006907457 | 0.0006907457 | 0.0006907457 | 0.0006907457 | 0.0006907457 | 0.0006907457 | 0.0006907457 | 0.0006907457 | 0.0006907457 | 0.0006907457 | 0.0006907457 | 0.0006907457 | 0.0006907457 | 0.0006907457 | 0.0006907457 | 0.0006907457 | 0.0006907457 | 0.0006907457 | 0.0006907457 | 0.0006907457 | 0.0006907457 | 0 | 0 | 0 | 0 | 0 | 0 | 0 | 0 | 0 | 0 | 0
1169 | 464.9853 | 0.0009234257 | 0 | 584.5 | -584.5 | 0 | 0 | 0 | 0 | 0 | 0 | 0 | 0 | 0 | 0 | 0 | 0.0009234257 | 0.0009234257 | 0.0009234257 | 0.0009234257 | 0.0009234257 | 0.0009234257 | 0.0009234257 | 0.0009234257 | 0.0009234257 | 0.0009234257 | 0.0009234257 | 0.0009234257 | 0.0009234257 | 0.0009234257 | 0.0009234257 | 0.0009234257 | 0.0009234257 | 0.0009234257 | 0.0009234257 | 0.0009234257 | 0.0009234257 | 0.0009234257 | 0.0009234257 | 0.0009234257 | 0.0009234257 | 0.0009234257 | 0.0009234257 | 0.0009234257 | 0.0009234257 | 0.0009234257 | 0.0009234257 | 0.0009234257 | 0.0009234257 | 0.0009234257 | 0.0009234257 | 0.0009234257 | 0.0009234257 | 0.0009234257 | 0.0009234257 | 0.0009234257 | 0.0009234257 | 0.0009234257 | 0.0009234257 | 0 | 0 | 0 | 0 | 0 | 0 | 0 | 0 | 0 | 0 | 0
1251 | 384.2504 | 0.0007630923 | 0 | 625.5 | -625.5 | 0 | 0 | 0 | 0 | 0 | 0 | 0 | 0 | 0 | 0.0007630923 | 0.0007630923 | 0.0007630923 | 0.0007630923 | 0.0007630923 | 0.0007630923 | 0.0007630923 | 0.0007630923 | 0.0007630923 | 0.0007630923 | 0.0007630923 | 0.0007630923 | 0.0007630923 | 0.0007630923 | 0.0007630923 | 0.0007630923 | 0.0007630923 | 0.0007630923 | 0.0007630923 | 0.0007630923 | 0.0007630923 | 0.0007630923 | 0.0007630923 | 0.0007630923 | 0.0007630923 | 0.0007630923 | 0.0007630923 | 0.0007630923 | 0.0007630923 | 0.0007630923 | 0.0007630923 | 0.0007630923 | 0.0007630923 | 0.0007630923 | 0.0007630923 | 0.0007630923 | 0.0007630923 | 0.0007630923 | 0.0007630923 | 0.0007630923 | 0.0007630923 | 0.0007630923 | 0.0007630923 | 0.0007630923 | 0.0007630923 | 0.0007630923 | 0.0007630923 | 0 | 0 | 0 | 0 | 0 | 0 | 0 | 0 | 0
1251 | 354.6686 | 0.0007043449 | -10 | 615.5 | -635.5 | 0 | 0 | 0 | 0 | 0 | 0 | 0 | 0 | 0 | 0.0007043449 | 0.0007043449 | 0.0007043449 | 0.0007043449 | 0.0007043449 | 0.0007043449 | 0.0007043449 | 0.0007043449 | 0.0007043449 | 0.0007043449 | 0.0007043449 | 0.0007043449 | 0.0007043449 | 0.0007043449 | 0.0007043449 | 0.0007043449 | 0.0007043449 | 0.0007043449 | 0.0007043449 | 0.0007043449 | 0.0007043449 | 0.0007043449 | 0.0007043449 | 0.0007043449 | 0.0007043449 | 0.0007043449 | 0.0007043449 | 0.0007043449 | 0.0007043449 | 0.0007043449 | 0.0007043449 | 0.0007043449 | 0.0007043449 | 0.0007043449 | 0.0007043449 | 0.0007043449 | 0.0007043449 | 0.0007043449 | 0.0007043449 | 0.0007043449 | 0.0007043449 | 0.0007043449 | 0.0007043449 | 0.0007043449 | 0.0007043449 | 0.0007043449 | 0.0007043449 | 0 | 0 | 0 | 0 | 0 | 0 | 0 | 0 | 0
1274 | 577.7353 | 0.001147339 | -20 | 617 | -657 | 0 | 0 | 0 | 0 | 0 | 0 | 0 | 0 | 0.001147339 | 0.001147339 | 0.001147339 | 0.001147339 | 0.001147339 | 0.001147339 | 0.001147339 | 0.001147339 | 0.001147339 | 0.001147339 | 0.001147339 | 0.001147339 | 0.001147339 | 0.001147339 | 0.001147339 | 0.001147339 | 0.001147339 | 0.001147339 | 0.001147339 | 0.001147339 | 0.001147339 | 0.001147339 | 0.001147339 | 0.001147339 | 0.001147339 | 0.001147339 | 0.001147339 | 0.001147339 | 0.001147339 | 0.001147339 | 0.001147339 | 0.001147339 | 0.001147339 | 0.001147339 | 0.001147339 | 0.001147339 | 0.001147339 | 0.001147339 | 0.001147339 | 0.001147339 | 0.001147339 | 0.001147339 | 0.001147339 | 0.001147339 | 0.001147339 | 0.001147339 | 0.001147339 | 0.001147339 | 0 | 0 | 0 | 0 | 0 | 0 | 0 | 0 | 0
1335 | 577.4716 | 0.001146815 | -30 | 637.5 | -697.5 | 0 | 0 | 0 | 0 | 0 | 0 | 0.001146815 | 0.001146815 | 0.001146815 | 0.001146815 | 0.001146815 | 0.001146815 | 0.001146815 | 0.001146815 | 0.001146815 | 0.001146815 | 0.001146815 | 0.001146815 | 0.001146815 | 0.001146815 | 0.001146815 | 0.001146815 | 0.001146815 | 0.001146815 | 0.001146815 | 0.001146815 | 0.001146815 | 0.001146815 | 0.001146815 | 0.001146815 | 0.001146815 | 0.001146815 | 0.001146815 | 0.001146815 | 0.001146815 | 0.001146815 | 0.001146815 | 0.001146815 | 0.001146815 | 0.001146815 | 0.001146815 | 0.001146815 | 0.001146815 | 0.001146815 | 0.001146815 | 0.001146815 | 0.001146815 | 0.001146815 | 0.001146815 | 0.001146815 | 0.001146815 | 0.001146815 | 0.001146815 | 0.001146815 | 0.001146815 | 0.001146815 | 0 | 0 | 0 | 0 | 0 | 0 | 0 | 0 | 0
1435 | 461.0483 | 0.0009156071 | -40 | 677.5 | -757.5 | 0 | 0 | 0 | 0 | 0.0009156071 | 0.0009156071 | 0.0009156071 | 0.0009156071 | 0.0009156071 | 0.0009156071 | 0.0009156071 | 0.0009156071 | 0.0009156071 | 0.0009156071 | 0.0009156071 | 0.0009156071 | 0.0009156071 | 0.0009156071 | 0.0009156071 | 0.0009156071 | 0.0009156071 | 0.0009156071 | 0.0009156071 | 0.0009156071 | 0.0009156071 | 0.0009156071 | 0.0009156071 | 0.0009156071 | 0.0009156071 | 0.0009156071 | 0.0009156071 | 0.0009156071 | 0.0009156071 | 0.0009156071 | 0.0009156071 | 0.0009156071 | 0.0009156071 | 0.0009156071 | 0.0009156071 | 0.0009156071 | 0.0009156071 | 0.0009156071 | 0.0009156071 | 0.0009156071 | 0.0009156071 | 0.0009156071 | 0.0009156071 | 0.0009156071 | 0.0009156071 | 0.0009156071 | 0.0009156071 | 0.0009156071 | 0.0009156071 | 0.0009156071 | 0.0009156071 | 0.0009156071 | 0.0009156071 | 0.0009156071 | 0 | 0 | 0 | 0 | 0 | 0 | 0
1491 | 577.5957 | 0.001147061 | -30 | 715.5 | -775.5 | 0 | 0 | 0 | 0.001147061 | 0.001147061 | 0.001147061 | 0.001147061 | 0.001147061 | 0.001147061 | 0.001147061 | 0.001147061 | 0.001147061 | 0.001147061 | 0.001147061 | 0.001147061 | 0.001147061 | 0.001147061 | 0.001147061 | 0.001147061 | 0.001147061 | 0.001147061 | 0.001147061 | 0.001147061 | 0.001147061 | 0.001147061 | 0.001147061 | 0.001147061 | 0.001147061 | 0.001147061 | 0.001147061 | 0.001147061 | 0.001147061 | 0.001147061 | 0.001147061 | 0.001147061 | 0.001147061 | 0.001147061 | 0.001147061 | 0.001147061 | 0.001147061 | 0.001147061 | 0.001147061 | 0.001147061 | 0.001147061 | 0.001147061 | 0.001147061 | 0.001147061 | 0.001147061 | 0.001147061 | 0.001147061 | 0.001147061 | 0.001147061 | 0.001147061 | 0.001147061 | 0.001147061 | 0.001147061 | 0.001147061 | 0.001147061 | 0.001147061 | 0 | 0 | 0 | 0 | 0 | 0
1532 | 431.2171 | 0.0008563645 | -20 | 746 | -786 | 0 | 0 | 0 | 0.0008563645 | 0.0008563645 | 0.0008563645 | 0.0008563645 | 0.0008563645 | 0.0008563645 | 0.0008563645 | 0.0008563645 | 0.0008563645 | 0.0008563645 | 0.0008563645 | 0.0008563645 | 0.0008563645 | 0.0008563645 | 0.0008563645 | 0.0008563645 | 0.0008563645 | 0.0008563645 | 0.0008563645 | 0.0008563645 | 0.0008563645 | 0.0008563645 | 0.0008563645 | 0.0008563645 | 0.0008563645 | 0.0008563645 | 0.0008563645 | 0.0008563645 | 0.0008563645 | 0.0008563645 | 0.0008563645 | 0.0008563645 | 0.0008563645 | 0.0008563645 | 0.0008563645 | 0.0008563645 | 0.0008563645 | 0.0008563645 | 0.0008563645 | 0.0008563645 | 0.0008563645 | 0.0008563645 | 0.0008563645 | 0.0008563645 | 0.0008563645 | 0.0008563645 | 0.0008563645 | 0.0008563645 | 0.0008563645 | 0.0008563645 | 0.0008563645 | 0.0008563645 | 0.0008563645 | 0.0008563645 | 0.0008563645 | 0.0008563645 | 0.0008563645 | 0 | 0 | 0 | 0 | 0
1589 | 496.2981 | 0.0009856104 | -10 | 784.5 | -804.5 | 0 | 0 | 0.0009856104 | 0.0009856104 | 0.0009856104 | 0.0009856104 | 0.0009856104 | 0.0009856104 | 0.0009856104 | 0.0009856104 | 0.0009856104 | 0.0009856104 | 0.0009856104 | 0.0009856104 | 0.0009856104 | 0.0009856104 | 0.0009856104 | 0.0009856104 | 0.0009856104 | 0.0009856104 | 0.0009856104 | 0.0009856104 | 0.0009856104 | 0.0009856104 | 0.0009856104 | 0.0009856104 | 0.0009856104 | 0.0009856104 | 0.0009856104 | 0.0009856104 | 0.0009856104 | 0.0009856104 | 0.0009856104 | 0.0009856104 | 0.0009856104 | 0.0009856104 | 0.0009856104 | 0.0009856104 | 0.0009856104 | 0.0009856104 | 0.0009856104 | 0.0009856104 | 0.0009856104 | 0.0009856104 | 0.0009856104 | 0.0009856104 | 0.0009856104 | 0.0009856104 | 0.0009856104 | 0.0009856104 | 0.0009856104 | 0.0009856104 | 0.0009856104 | 0.0009856104 | 0.0009856104 | 0.0009856104 | 0.0009856104 | 0.0009856104 | 0.0009856104 | 0.0009856104 | 0.0009856104 | 0.0009856104 | 0 | 0 | 0
1522 | 485.982 | 0.0009651236 | 0 | 761 | -761 | 0 | 0 | 0 | 0 | 0.0009651236 | 0.0009651236 | 0.0009651236 | 0.0009651236 | 0.0009651236 | 0.0009651236 | 0.0009651236 | 0.0009651236 | 0.0009651236 | 0.0009651236 | 0.0009651236 | 0.0009651236 | 0.0009651236 | 0.0009651236 | 0.0009651236 | 0.0009651236 | 0.0009651236 | 0.0009651236 | 0.0009651236 | 0.0009651236 | 0.0009651236 | 0.0009651236 | 0.0009651236 | 0.0009651236 | 0.0009651236 | 0.0009651236 | 0.0009651236 | 0.0009651236 | 0.0009651236 | 0.0009651236 | 0.0009651236 | 0.0009651236 | 0.0009651236 | 0.0009651236 | 0.0009651236 | 0.0009651236 | 0.0009651236 | 0.0009651236 | 0.0009651236 | 0.0009651236 | 0.0009651236 | 0.0009651236 | 0.0009651236 | 0.0009651236 | 0.0009651236 | 0.0009651236 | 0.0009651236 | 0.0009651236 | 0.0009651236 | 0.0009651236 | 0.0009651236 | 0.0009651236 | 0.0009651236 | 0.0009651236 | 0.0009651236 | 0.0009651236 | 0.0009651236 | 0 | 0 | 0 | 0
1522 | 530.2294 | 0.001052995 | 10 | 771 | -751 | 0 | 0 | 0 | 0 | 0.001052995 | 0.001052995 | 0.001052995 | 0.001052995 | 0.001052995 | 0.001052995 | 0.001052995 | 0.001052995 | 0.001052995 | 0.001052995 | 0.001052995 | 0.001052995 | 0.001052995 | 0.001052995 | 0.001052995 | 0.001052995 | 0.001052995 | 0.001052995 | 0.001052995 | 0.001052995 | 0.001052995 | 0.001052995 | 0.001052995 | 0.001052995 | 0.001052995 | 0.001052995 | 0.001052995 | 0.001052995 | 0.001052995 | 0.001052995 | 0.001052995 | 0.001052995 | 0.001052995 | 0.001052995 | 0.001052995 | 0.001052995 | 0.001052995 | 0.001052995 | 0.001052995 | 0.001052995 | 0.001052995 | 0.001052995 | 0.001052995 | 0.001052995 | 0.001052995 | 0.001052995 | 0.001052995 | 0.001052995 | 0.001052995 | 0.001052995 | 0.001052995 | 0.001052995 | 0.001052995 | 0.001052995 | 0.001052995 | 0.001052995 | 0.001052995 | 0 | 0 | 0 | 0
1522 | 526.4835 | 0.001045556 | 20 | 781 | -741 | 0 | 0 | 0 | 0 | 0 | 0.001045556 | 0.001045556 | 0.001045556 | 0.001045556 | 0.001045556 | 0.001045556 | 0.001045556 | 0.001045556 | 0.001045556 | 0.001045556 | 0.001045556 | 0.001045556 | 0.001045556 | 0.001045556 | 0.001045556 | 0.001045556 | 0.001045556 | 0.001045556 | 0.001045556 | 0.001045556 | 0.001045556 | 0.001045556 | 0.001045556 | 0.001045556 | 0.001045556 | 0.001045556 | 0.001045556 | 0.001045556 | 0.001045556 | 0.001045556 | 0.001045556 | 0.001045556 | 0.001045556 | 0.001045556 | 0.001045556 | 0.001045556 | 0.001045556 | 0.001045556 | 0.001045556 | 0.001045556 | 0.001045556 | 0.001045556 | 0.001045556 | 0.001045556 | 0.001045556 | 0.001045556 | 0.001045556 | 0.001045556 | 0.001045556 | 0.001045556 | 0.001045556 | 0.001045556 | 0.001045556 | 0.001045556 | 0.001045556 | 0.001045556 | 0.001045556 | 0 | 0 | 0
1522 | 506.8163 | 0.001006499 | 30 | 791 | -731 | 0 | 0 | 0 | 0 | 0 | 0.001006499 | 0.001006499 | 0.001006499 | 0.001006499 | 0.001006499 | 0.001006499 | 0.001006499 | 0.001006499 | 0.001006499 | 0.001006499 | 0.001006499 | 0.001006499 | 0.001006499 | 0.001006499 | 0.001006499 | 0.001006499 | 0.001006499 | 0.001006499 | 0.001006499 | 0.001006499 | 0.001006499 | 0.001006499 | 0.001006499 | 0.001006499 | 0.001006499 | 0.001006499 | 0.001006499 | 0.001006499 | 0.001006499 | 0.001006499 | 0.001006499 | 0.001006499 | 0.001006499 | 0.001006499 | 0.001006499 | 0.001006499 | 0.001006499 | 0.001006499 | 0.001006499 | 0.001006499 | 0.001006499 | 0.001006499 | 0.001006499 | 0.001006499 | 0.001006499 | 0.001006499 | 0.001006499 | 0.001006499 | 0.001006499 | 0.001006499 | 0.001006499 | 0.001006499 | 0.001006499 | 0.001006499 | 0.001006499 | 0.001006499 | 0.001006499 | 0 | 0 | 0
1522 | 519.9063 | 0.001032495 | 40 | 801 | -721 | 0 | 0 | 0 | 0 | 0 | 0 | 0.001032495 | 0.001032495 | 0.001032495 | 0.001032495 | 0.001032495 | 0.001032495 | 0.001032495 | 0.001032495 | 0.001032495 | 0.001032495 | 0.001032495 | 0.001032495 | 0.001032495 | 0.001032495 | 0.001032495 | 0.001032495 | 0.001032495 | 0.001032495 | 0.001032495 | 0.001032495 | 0.001032495 | 0.001032495 | 0.001032495 | 0.001032495 | 0.001032495 | 0.001032495 | 0.001032495 | 0.001032495 | 0.001032495 | 0.001032495 | 0.001032495 | 0.001032495 | 0.001032495 | 0.001032495 | 0.001032495 | 0.001032495 | 0.001032495 | 0.001032495 | 0.001032495 | 0.001032495 | 0.001032495 | 0.001032495 | 0.001032495 | 0.001032495 | 0.001032495 | 0.001032495 | 0.001032495 | 0.001032495 | 0.001032495 | 0.001032495 | 0.001032495 | 0.001032495 | 0.001032495 | 0.001032495 | 0.001032495 | 0.001032495 | 0 | 0 | 0
1522 | 501.603 | 0.0009961456 | 30 | 791 | -731 | 0 | 0 | 0 | 0 | 0 | 0.0009961456 | 0.0009961456 | 0.0009961456 | 0.0009961456 | 0.0009961456 | 0.0009961456 | 0.0009961456 | 0.0009961456 | 0.0009961456 | 0.0009961456 | 0.0009961456 | 0.0009961456 | 0.0009961456 | 0.0009961456 | 0.0009961456 | 0.0009961456 | 0.0009961456 | 0.0009961456 | 0.0009961456 | 0.0009961456 | 0.0009961456 | 0.0009961456 | 0.0009961456 | 0.0009961456 | 0.0009961456 | 0.0009961456 | 0.0009961456 | 0.0009961456 | 0.0009961456 | 0.0009961456 | 0.0009961456 | 0.0009961456 | 0.0009961456 | 0.0009961456 | 0.0009961456 | 0.0009961456 | 0.0009961456 | 0.0009961456 | 0.0009961456 | 0.0009961456 | 0.0009961456 | 0.0009961456 | 0.0009961456 | 0.0009961456 | 0.0009961456 | 0.0009961456 | 0.0009961456 | 0.0009961456 | 0.0009961456 | 0.0009961456 | 0.0009961456 | 0.0009961456 | 0.0009961456 | 0.0009961456 | 0.0009961456 | 0.0009961456 | 0.0009961456 | 0 | 0 | 0
1522 | 511.9263 | 0.001016647 | 20 | 781 | -741 | 0 | 0 | 0 | 0 | 0 | 0.001016647 | 0.001016647 | 0.001016647 | 0.001016647 | 0.001016647 | 0.001016647 | 0.001016647 | 0.001016647 | 0.001016647 | 0.001016647 | 0.001016647 | 0.001016647 | 0.001016647 | 0.001016647 | 0.001016647 | 0.001016647 | 0.001016647 | 0.001016647 | 0.001016647 | 0.001016647 | 0.001016647 | 0.001016647 | 0.001016647 | 0.001016647 | 0.001016647 | 0.001016647 | 0.001016647 | 0.001016647 | 0.001016647 | 0.001016647 | 0.001016647 | 0.001016647 | 0.001016647 | 0.001016647 | 0.001016647 | 0.001016647 | 0.001016647 | 0.001016647 | 0.001016647 | 0.001016647 | 0.001016647 | 0.001016647 | 0.001016647 | 0.001016647 | 0.001016647 | 0.001016647 | 0.001016647 | 0.001016647 | 0.001016647 | 0.001016647 | 0.001016647 | 0.001016647 | 0.001016647 | 0.001016647 | 0.001016647 | 0.001016647 | 0.001016647 | 0 | 0 | 0
1522 | 515.4847 | 0.001023714 | 10 | 771 | -751 | 0 | 0 | 0 | 0 | 0.001023714 | 0.001023714 | 0.001023714 | 0.001023714 | 0.001023714 | 0.001023714 | 0.001023714 | 0.001023714 | 0.001023714 | 0.001023714 | 0.001023714 | 0.001023714 | 0.001023714 | 0.001023714 | 0.001023714 | 0.001023714 | 0.001023714 | 0.001023714 | 0.001023714 | 0.001023714 | 0.001023714 | 0.001023714 | 0.001023714 | 0.001023714 | 0.001023714 | 0.001023714 | 0.001023714 | 0.001023714 | 0.001023714 | 0.001023714 | 0.001023714 | 0.001023714 | 0.001023714 | 0.001023714 | 0.001023714 | 0.001023714 | 0.001023714 | 0.001023714 | 0.001023714 | 0.001023714 | 0.001023714 | 0.001023714 | 0.001023714 | 0.001023714 | 0.001023714 | 0.001023714 | 0.001023714 | 0.001023714 | 0.001023714 | 0.001023714 | 0.001023714 | 0.001023714 | 0.001023714 | 0.001023714 | 0.001023714 | 0.001023714 | 0.001023714 | 0 | 0 | 0 | 0
1522 | 518.8444 | 0.001030386 | 0 | 761 | -761 | 0 | 0 | 0 | 0 | 0.001030386 | 0.001030386 | 0.001030386 | 0.001030386 | 0.001030386 | 0.001030386 | 0.001030386 | 0.001030386 | 0.001030386 | 0.001030386 | 0.001030386 | 0.001030386 | 0.001030386 | 0.001030386 | 0.001030386 | 0.001030386 | 0.001030386 | 0.001030386 | 0.001030386 | 0.001030386 | 0.001030386 | 0.001030386 | 0.001030386 | 0.001030386 | 0.001030386 | 0.001030386 | 0.001030386 | 0.001030386 | 0.001030386 | 0.001030386 | 0.001030386 | 0.001030386 | 0.001030386 | 0.001030386 | 0.001030386 | 0.001030386 | 0.001030386 | 0.001030386 | 0.001030386 | 0.001030386 | 0.001030386 | 0.001030386 | 0.001030386 | 0.001030386 | 0.001030386 | 0.001030386 | 0.001030386 | 0.001030386 | 0.001030386 | 0.001030386 | 0.001030386 | 0.001030386 | 0.001030386 | 0.001030386 | 0.001030386 | 0.001030386 | 0.001030386 | 0 | 0 | 0 | 0
1522 | 521.8455 | 0.001036346 | -10 | 751 | -771 | 0 | 0 | 0 | 0 | 0.001036346 | 0.001036346 | 0.001036346 | 0.001036346 | 0.001036346 | 0.001036346 | 0.001036346 | 0.001036346 | 0.001036346 | 0.001036346 | 0.001036346 | 0.001036346 | 0.001036346 | 0.001036346 | 0.001036346 | 0.001036346 | 0.001036346 | 0.001036346 | 0.001036346 | 0.001036346 | 0.001036346 | 0.001036346 | 0.001036346 | 0.001036346 | 0.001036346 | 0.001036346 | 0.001036346 | 0.001036346 | 0.001036346 | 0.001036346 | 0.001036346 | 0.001036346 | 0.001036346 | 0.001036346 | 0.001036346 | 0.001036346 | 0.001036346 | 0.001036346 | 0.001036346 | 0.001036346 | 0.001036346 | 0.001036346 | 0.001036346 | 0.001036346 | 0.001036346 | 0.001036346 | 0.001036346 | 0.001036346 | 0.001036346 | 0.001036346 | 0.001036346 | 0.001036346 | 0.001036346 | 0.001036346 | 0.001036346 | 0.001036346 | 0.001036346 | 0 | 0 | 0 | 0
1522 | 512.7162 | 0.001018216 | -20 | 741 | -781 | 0 | 0 | 0 | 0.001018216 | 0.001018216 | 0.001018216 | 0.001018216 | 0.001018216 | 0.001018216 | 0.001018216 | 0.001018216 | 0.001018216 | 0.001018216 | 0.001018216 | 0.001018216 | 0.001018216 | 0.001018216 | 0.001018216 | 0.001018216 | 0.001018216 | 0.001018216 | 0.001018216 | 0.001018216 | 0.001018216 | 0.001018216 | 0.001018216 | 0.001018216 | 0.001018216 | 0.001018216 | 0.001018216 | 0.001018216 | 0.001018216 | 0.001018216 | 0.001018216 | 0.001018216 | 0.001018216 | 0.001018216 | 0.001018216 | 0.001018216 | 0.001018216 | 0.001018216 | 0.001018216 | 0.001018216 | 0.001018216 | 0.001018216 | 0.001018216 | 0.001018216 | 0.001018216 | 0.001018216 | 0.001018216 | 0.001018216 | 0.001018216 | 0.001018216 | 0.001018216 | 0.001018216 | 0.001018216 | 0.001018216 | 0.001018216 | 0.001018216 | 0.001018216 | 0 | 0 | 0 | 0 | 0
1522 | 513.7718 | 0.001020312 | -30 | 731 | -791 | 0 | 0 | 0 | 0.001020312 | 0.001020312 | 0.001020312 | 0.001020312 | 0.001020312 | 0.001020312 | 0.001020312 | 0.001020312 | 0.001020312 | 0.001020312 | 0.001020312 | 0.001020312 | 0.001020312 | 0.001020312 | 0.001020312 | 0.001020312 | 0.001020312 | 0.001020312 | 0.001020312 | 0.001020312 | 0.001020312 | 0.001020312 | 0.001020312 | 0.001020312 | 0.001020312 | 0.001020312 | 0.001020312 | 0.001020312 | 0.001020312 | 0.001020312 | 0.001020312 | 0.001020312 | 0.001020312 | 0.001020312 | 0.001020312 | 0.001020312 | 0.001020312 | 0.001020312 | 0.001020312 | 0.001020312 | 0.001020312 | 0.001020312 | 0.001020312 | 0.001020312 | 0.001020312 | 0.001020312 | 0.001020312 | 0.001020312 | 0.001020312 | 0.001020312 | 0.001020312 | 0.001020312 | 0.001020312 | 0.001020312 | 0.001020312 | 0.001020312 | 0.001020312 | 0 | 0 | 0 | 0 | 0
1522 | 509.2751 | 0.001011382 | -40 | 721 | -801 | 0 | 0 | 0 | 0.001011382 | 0.001011382 | 0.001011382 | 0.001011382 | 0.001011382 | 0.001011382 | 0.001011382 | 0.001011382 | 0.001011382 | 0.001011382 | 0.001011382 | 0.001011382 | 0.001011382 | 0.001011382 | 0.001011382 | 0.001011382 | 0.001011382 | 0.001011382 | 0.001011382 | 0.001011382 | 0.001011382 | 0.001011382 | 0.001011382 | 0.001011382 | 0.001011382 | 0.001011382 | 0.001011382 | 0.001011382 | 0.001011382 | 0.001011382 | 0.001011382 | 0.001011382 | 0.001011382 | 0.001011382 | 0.001011382 | 0.001011382 | 0.001011382 | 0.001011382 | 0.001011382 | 0.001011382 | 0.001011382 | 0.001011382 | 0.001011382 | 0.001011382 | 0.001011382 | 0.001011382 | 0.001011382 | 0.001011382 | 0.001011382 | 0.001011382 | 0.001011382 | 0.001011382 | 0.001011382 | 0.001011382 | 0.001011382 | 0.001011382 | 0 | 0 | 0 | 0 | 0 | 0
1522 | 519.3555 | 0.001031401 | -30 | 731 | -791 | 0 | 0 | 0 | 0.001031401 | 0.001031401 | 0.001031401 | 0.001031401 | 0.001031401 | 0.001031401 | 0.001031401 | 0.001031401 | 0.001031401 | 0.001031401 | 0.001031401 | 0.001031401 | 0.001031401 | 0.001031401 | 0.001031401 | 0.001031401 | 0.001031401 | 0.001031401 | 0.001031401 | 0.001031401 | 0.001031401 | 0.001031401 | 0.001031401 | 0.001031401 | 0.001031401 | 0.001031401 | 0.001031401 | 0.001031401 | 0.001031401 | 0.001031401 | 0.001031401 | 0.001031401 | 0.001031401 | 0.001031401 | 0.001031401 | 0.001031401 | 0.001031401 | 0.001031401 | 0.001031401 | 0.001031401 | 0.001031401 | 0.001031401 | 0.001031401 | 0.001031401 | 0.001031401 | 0.001031401 | 0.001031401 | 0.001031401 | 0.001031401 | 0.001031401 | 0.001031401 | 0.001031401 | 0.001031401 | 0.001031401 | 0.001031401 | 0.001031401 | 0.001031401 | 0 | 0 | 0 | 0 | 0
1522 | 489.3079 | 0.0009717285 | -20 | 741 | -781 | 0 | 0 | 0 | 0.0009717285 | 0.0009717285 | 0.0009717285 | 0.0009717285 | 0.0009717285 | 0.0009717285 | 0.0009717285 | 0.0009717285 | 0.0009717285 | 0.0009717285 | 0.0009717285 | 0.0009717285 | 0.0009717285 | 0.0009717285 | 0.0009717285 | 0.0009717285 | 0.0009717285 | 0.0009717285 | 0.0009717285 | 0.0009717285 | 0.0009717285 | 0.0009717285 | 0.0009717285 | 0.0009717285 | 0.0009717285 | 0.0009717285 | 0.0009717285 | 0.0009717285 | 0.0009717285 | 0.0009717285 | 0.0009717285 | 0.0009717285 | 0.0009717285 | 0.0009717285 | 0.0009717285 | 0.0009717285 | 0.0009717285 | 0.0009717285 | 0.0009717285 | 0.0009717285 | 0.0009717285 | 0.0009717285 | 0.0009717285 | 0.0009717285 | 0.0009717285 | 0.0009717285 | 0.0009717285 | 0.0009717285 | 0.0009717285 | 0.0009717285 | 0.0009717285 | 0.0009717285 | 0.0009717285 | 0.0009717285 | 0.0009717285 | 0.0009717285 | 0.0009717285 | 0 | 0 | 0 | 0 | 0
1522 | 517.0976 | 0.001026917 | -10 | 751 | -771 | 0 | 0 | 0 | 0 | 0.001026917 | 0.001026917 | 0.001026917 | 0.001026917 | 0.001026917 | 0.001026917 | 0.001026917 | 0.001026917 | 0.001026917 | 0.001026917 | 0.001026917 | 0.001026917 | 0.001026917 | 0.001026917 | 0.001026917 | 0.001026917 | 0.001026917 | 0.001026917 | 0.001026917 | 0.001026917 | 0.001026917 | 0.001026917 | 0.001026917 | 0.001026917 | 0.001026917 | 0.001026917 | 0.001026917 | 0.001026917 | 0.001026917 | 0.001026917 | 0.001026917 | 0.001026917 | 0.001026917 | 0.001026917 | 0.001026917 | 0.001026917 | 0.001026917 | 0.001026917 | 0.001026917 | 0.001026917 | 0.001026917 | 0.001026917 | 0.001026917 | 0.001026917 | 0.001026917 | 0.001026917 | 0.001026917 | 0.001026917 | 0.001026917 | 0.001026917 | 0.001026917 | 0.001026917 | 0.001026917 | 0.001026917 | 0.001026917 | 0.001026917 | 0.001026917 | 0 | 0 | 0 | 0
1522 | 495.6833 | 0.0009843895 | 0 | 761 | -761 | 0 | 0 | 0 | 0 | 0.0009843895 | 0.0009843895 | 0.0009843895 | 0.0009843895 | 0.0009843895 | 0.0009843895 | 0.0009843895 | 0.0009843895 | 0.0009843895 | 0.0009843895 | 0.0009843895 | 0.0009843895 | 0.0009843895 | 0.0009843895 | 0.0009843895 | 0.0009843895 | 0.0009843895 | 0.0009843895 | 0.0009843895 | 0.0009843895 | 0.0009843895 | 0.0009843895 | 0.0009843895 | 0.0009843895 | 0.0009843895 | 0.0009843895 | 0.0009843895 | 0.0009843895 | 0.0009843895 | 0.0009843895 | 0.0009843895 | 0.0009843895 | 0.0009843895 | 0.0009843895 | 0.0009843895 | 0.0009843895 | 0.0009843895 | 0.0009843895 | 0.0009843895 | 0.0009843895 | 0.0009843895 | 0.0009843895 | 0.0009843895 | 0.0009843895 | 0.0009843895 | 0.0009843895 | 0.0009843895 | 0.0009843895 | 0.0009843895 | 0.0009843895 | 0.0009843895 | 0.0009843895 | 0.0009843895 | 0.0009843895 | 0.0009843895 | 0.0009843895 | 0.0009843895 | 0 | 0 | 0 | 0
1522 | 516.8495 | 0.001026424 | 10 | 771 | -751 | 0 | 0 | 0 | 0 | 0.001026424 | 0.001026424 | 0.001026424 | 0.001026424 | 0.001026424 | 0.001026424 | 0.001026424 | 0.001026424 | 0.001026424 | 0.001026424 | 0.001026424 | 0.001026424 | 0.001026424 | 0.001026424 | 0.001026424 | 0.001026424 | 0.001026424 | 0.001026424 | 0.001026424 | 0.001026424 | 0.001026424 | 0.001026424 | 0.001026424 | 0.001026424 | 0.001026424 | 0.001026424 | 0.001026424 | 0.001026424 | 0.001026424 | 0.001026424 | 0.001026424 | 0.001026424 | 0.001026424 | 0.001026424 | 0.001026424 | 0.001026424 | 0.001026424 | 0.001026424 | 0.001026424 | 0.001026424 | 0.001026424 | 0.001026424 | 0.001026424 | 0.001026424 | 0.001026424 | 0.001026424 | 0.001026424 | 0.001026424 | 0.001026424 | 0.001026424 | 0.001026424 | 0.001026424 | 0.001026424 | 0.001026424 | 0.001026424 | 0.001026424 | 0.001026424 | 0 | 0 | 0 | 0
1514 | 475.4888 | 0.0009442848 | 20 | 777 | -737 | 0 | 0 | 0 | 0 | 0 | 0.0009442848 | 0.0009442848 | 0.0009442848 | 0.0009442848 | 0.0009442848 | 0.0009442848 | 0.0009442848 | 0.0009442848 | 0.0009442848 | 0.0009442848 | 0.0009442848 | 0.0009442848 | 0.0009442848 | 0.0009442848 | 0.0009442848 | 0.0009442848 | 0.0009442848 | 0.0009442848 | 0.0009442848 | 0.0009442848 | 0.0009442848 | 0.0009442848 | 0.0009442848 | 0.0009442848 | 0.0009442848 | 0.0009442848 | 0.0009442848 | 0.0009442848 | 0.0009442848 | 0.0009442848 | 0.0009442848 | 0.0009442848 | 0.0009442848 | 0.0009442848 | 0.0009442848 | 0.0009442848 | 0.0009442848 | 0.0009442848 | 0.0009442848 | 0.0009442848 | 0.0009442848 | 0.0009442848 | 0.0009442848 | 0.0009442848 | 0.0009442848 | 0.0009442848 | 0.0009442848 | 0.0009442848 | 0.0009442848 | 0.0009442848 | 0.0009442848 | 0.0009442848 | 0.0009442848 | 0.0009442848 | 0.0009442848 | 0.0009442848 | 0.0009442848 | 0 | 0 | 0
1518 | 469.0957 | 0.0009315886 | 30 | 789 | -729 | 0 | 0 | 0 | 0 | 0 | 0.0009315886 | 0.0009315886 | 0.0009315886 | 0.0009315886 | 0.0009315886 | 0.0009315886 | 0.0009315886 | 0.0009315886 | 0.0009315886 | 0.0009315886 | 0.0009315886 | 0.0009315886 | 0.0009315886 | 0.0009315886 | 0.0009315886 | 0.0009315886 | 0.0009315886 | 0.0009315886 | 0.0009315886 | 0.0009315886 | 0.0009315886 | 0.0009315886 | 0.0009315886 | 0.0009315886 | 0.0009315886 | 0.0009315886 | 0.0009315886 | 0.0009315886 | 0.0009315886 | 0.0009315886 | 0.0009315886 | 0.0009315886 | 0.0009315886 | 0.0009315886 | 0.0009315886 | 0.0009315886 | 0.0009315886 | 0.0009315886 | 0.0009315886 | 0.0009315886 | 0.0009315886 | 0.0009315886 | 0.0009315886 | 0.0009315886 | 0.0009315886 | 0.0009315886 | 0.0009315886 | 0.0009315886 | 0.0009315886 | 0.0009315886 | 0.0009315886 | 0.0009315886 | 0.0009315886 | 0.0009315886 | 0.0009315886 | 0.0009315886 | 0.0009315886 | 0 | 0 | 0
1518 | 481.5538 | 0.0009563293 | 40 | 799 | -719 | 0 | 0 | 0 | 0 | 0 | 0 | 0.0009563293 | 0.0009563293 | 0.0009563293 | 0.0009563293 | 0.0009563293 | 0.0009563293 | 0.0009563293 | 0.0009563293 | 0.0009563293 | 0.0009563293 | 0.0009563293 | 0.0009563293 | 0.0009563293 | 0.0009563293 | 0.0009563293 | 0.0009563293 | 0.0009563293 | 0.0009563293 | 0.0009563293 | 0.0009563293 | 0.0009563293 | 0.0009563293 | 0.0009563293 | 0.0009563293 | 0.0009563293 | 0.0009563293 | 0.0009563293 | 0.0009563293 | 0.0009563293 | 0.0009563293 | 0.0009563293 | 0.0009563293 | 0.0009563293 | 0.0009563293 | 0.0009563293 | 0.0009563293 | 0.0009563293 | 0.0009563293 | 0.0009563293 | 0.0009563293 | 0.0009563293 | 0.0009563293 | 0.0009563293 | 0.0009563293 | 0.0009563293 | 0.0009563293 | 0.0009563293 | 0.0009563293 | 0.0009563293 | 0.0009563293 | 0.0009563293 | 0.0009563293 | 0.0009563293 | 0.0009563293 | 0.0009563293 | 0.0009563293 | 0 | 0 | 0
1518 | 498.4402 | 0.0009898645 | 30 | 789 | -729 | 0 | 0 | 0 | 0 | 0 | 0.0009898645 | 0.0009898645 | 0.0009898645 | 0.0009898645 | 0.0009898645 | 0.0009898645 | 0.0009898645 | 0.0009898645 | 0.0009898645 | 0.0009898645 | 0.0009898645 | 0.0009898645 | 0.0009898645 | 0.0009898645 | 0.0009898645 | 0.0009898645 | 0.0009898645 | 0.0009898645 | 0.0009898645 | 0.0009898645 | 0.0009898645 | 0.0009898645 | 0.0009898645 | 0.0009898645 | 0.0009898645 | 0.0009898645 | 0.0009898645 | 0.0009898645 | 0.0009898645 | 0.0009898645 | 0.0009898645 | 0.0009898645 | 0.0009898645 | 0.0009898645 | 0.0009898645 | 0.0009898645 | 0.0009898645 | 0.0009898645 | 0.0009898645 | 0.0009898645 | 0.0009898645 | 0.0009898645 | 0.0009898645 | 0.0009898645 | 0.0009898645 | 0.0009898645 | 0.0009898645 | 0.0009898645 | 0.0009898645 | 0.0009898645 | 0.0009898645 | 0.0009898645 | 0.0009898645 | 0.0009898645 | 0.0009898645 | 0.0009898645 | 0.0009898645 | 0 | 0 | 0
1518 | 516.6676 | 0.001026063 | 40 | 799 | -719 | 0 | 0 | 0 | 0 | 0 | 0 | 0.001026063 | 0.001026063 | 0.001026063 | 0.001026063 | 0.001026063 | 0.001026063 | 0.001026063 | 0.001026063 | 0.001026063 | 0.001026063 | 0.001026063 | 0.001026063 | 0.001026063 | 0.001026063 | 0.001026063 | 0.001026063 | 0.001026063 | 0.001026063 | 0.001026063 | 0.001026063 | 0.001026063 | 0.001026063 | 0.001026063 | 0.001026063 | 0.001026063 | 0.001026063 | 0.001026063 | 0.001026063 | 0.001026063 | 0.001026063 | 0.001026063 | 0.001026063 | 0.001026063 | 0.001026063 | 0.001026063 | 0.001026063 | 0.001026063 | 0.001026063 | 0.001026063 | 0.001026063 | 0.001026063 | 0.001026063 | 0.001026063 | 0.001026063 | 0.001026063 | 0.001026063 | 0.001026063 | 0.001026063 | 0.001026063 | 0.001026063 | 0.001026063 | 0.001026063 | 0.001026063 | 0.001026063 | 0.001026063 | 0.001026063 | 0 | 0 | 0
1481 | 385.7078 | 0.0007659865 | 10 | 750.5 | -730.5 | 0 | 0 | 0 | 0 | 0 | 0.0007659865 | 0.0007659865 | 0.0007659865 | 0.0007659865 | 0.0007659865 | 0.0007659865 | 0.0007659865 | 0.0007659865 | 0.0007659865 | 0.0007659865 | 0.0007659865 | 0.0007659865 | 0.0007659865 | 0.0007659865 | 0.0007659865 | 0.0007659865 | 0.0007659865 | 0.0007659865 | 0.0007659865 | 0.0007659865 | 0.0007659865 | 0.0007659865 | 0.0007659865 | 0.0007659865 | 0.0007659865 | 0.0007659865 | 0.0007659865 | 0.0007659865 | 0.0007659865 | 0.0007659865 | 0.0007659865 | 0.0007659865 | 0.0007659865 | 0.0007659865 | 0.0007659865 | 0.0007659865 | 0.0007659865 | 0.0007659865 | 0.0007659865 | 0.0007659865 | 0.0007659865 | 0.0007659865 | 0.0007659865 | 0.0007659865 | 0.0007659865 | 0.0007659865 | 0.0007659865 | 0.0007659865 | 0.0007659865 | 0.0007659865 | 0.0007659865 | 0.0007659865 | 0.0007659865 | 0.0007659865 | 0.0007659865 | 0.0007659865 | 0 | 0 | 0 | 0
1465 | 409.4961 | 0.0008132284 | 0 | 732.5 | -732.5 | 0 | 0 | 0 | 0 | 0 | 0.0008132284 | 0.0008132284 | 0.0008132284 | 0.0008132284 | 0.0008132284 | 0.0008132284 | 0.0008132284 | 0.0008132284 | 0.0008132284 | 0.0008132284 | 0.0008132284 | 0.0008132284 | 0.0008132284 | 0.0008132284 | 0.0008132284 | 0.0008132284 | 0.0008132284 | 0.0008132284 | 0.0008132284 | 0.0008132284 | 0.0008132284 | 0.0008132284 | 0.0008132284 | 0.0008132284 | 0.0008132284 | 0.0008132284 | 0.0008132284 | 0.0008132284 | 0.0008132284 | 0.0008132284 | 0.0008132284 | 0.0008132284 | 0.0008132284 | 0.0008132284 | 0.0008132284 | 0.0008132284 | 0.0008132284 | 0.0008132284 | 0.0008132284 | 0.0008132284 | 0.0008132284 | 0.0008132284 | 0.0008132284 | 0.0008132284 | 0.0008132284 | 0.0008132284 | 0.0008132284 | 0.0008132284 | 0.0008132284 | 0.0008132284 | 0.0008132284 | 0.0008132284 | 0.0008132284 | 0.0008132284 | 0.0008132284 | 0 | 0 | 0 | 0 | 0
1465 | 413.4493 | 0.000821079 | -10 | 722.5 | -742.5 | 0 | 0 | 0 | 0 | 0 | 0.000821079 | 0.000821079 | 0.000821079 | 0.000821079 | 0.000821079 | 0.000821079 | 0.000821079 | 0.000821079 | 0.000821079 | 0.000821079 | 0.000821079 | 0.000821079 | 0.000821079 | 0.000821079 | 0.000821079 | 0.000821079 | 0.000821079 | 0.000821079 | 0.000821079 | 0.000821079 | 0.000821079 | 0.000821079 | 0.000821079 | 0.000821079 | 0.000821079 | 0.000821079 | 0.000821079 | 0.000821079 | 0.000821079 | 0.000821079 | 0.000821079 | 0.000821079 | 0.000821079 | 0.000821079 | 0.000821079 | 0.000821079 | 0.000821079 | 0.000821079 | 0.000821079 | 0.000821079 | 0.000821079 | 0.000821079 | 0.000821079 | 0.000821079 | 0.000821079 | 0.000821079 | 0.000821079 | 0.000821079 | 0.000821079 | 0.000821079 | 0.000821079 | 0.000821079 | 0.000821079 | 0.000821079 | 0.000821079 | 0 | 0 | 0 | 0 | 0
1465 | 374.3955 | 0.0007435211 | -20 | 712.5 | -752.5 | 0 | 0 | 0 | 0 | 0.0007435211 | 0.0007435211 | 0.0007435211 | 0.0007435211 | 0.0007435211 | 0.0007435211 | 0.0007435211 | 0.0007435211 | 0.0007435211 | 0.0007435211 | 0.0007435211 | 0.0007435211 | 0.0007435211 | 0.0007435211 | 0.0007435211 | 0.0007435211 | 0.0007435211 | 0.0007435211 | 0.0007435211 | 0.0007435211 | 0.0007435211 | 0.0007435211 | 0.0007435211 | 0.0007435211 | 0.0007435211 | 0.0007435211 | 0.0007435211 | 0.0007435211 | 0.0007435211 | 0.0007435211 | 0.0007435211 | 0.0007435211 | 0.0007435211 | 0.0007435211 | 0.0007435211 | 0.0007435211 | 0.0007435211 | 0.0007435211 | 0.0007435211 | 0.0007435211 | 0.0007435211 | 0.0007435211 | 0.0007435211 | 0.0007435211 | 0.0007435211 | 0.0007435211 | 0.0007435211 | 0.0007435211 | 0.0007435211 | 0.0007435211 | 0.0007435211 | 0.0007435211 | 0.0007435211 | 0.0007435211 | 0.0007435211 | 0 | 0 | 0 | 0 | 0 | 0
1465 | 391.414 | 0.0007773187 | -30 | 702.5 | -762.5 | 0 | 0 | 0 | 0 | 0.0007773187 | 0.0007773187 | 0.0007773187 | 0.0007773187 | 0.0007773187 | 0.0007773187 | 0.0007773187 | 0.0007773187 | 0.0007773187 | 0.0007773187 | 0.0007773187 | 0.0007773187 | 0.0007773187 | 0.0007773187 | 0.0007773187 | 0.0007773187 | 0.0007773187 | 0.0007773187 | 0.0007773187 | 0.0007773187 | 0.0007773187 | 0.0007773187 | 0.0007773187 | 0.0007773187 | 0.0007773187 | 0.0007773187 | 0.0007773187 | 0.0007773187 | 0.0007773187 | 0.0007773187 | 0.0007773187 | 0.0007773187 | 0.0007773187 | 0.0007773187 | 0.0007773187 | 0.0007773187 | 0.0007773187 | 0.0007773187 | 0.0007773187 | 0.0007773187 | 0.0007773187 | 0.0007773187 | 0.0007773187 | 0.0007773187 | 0.0007773187 | 0.0007773187 | 0.0007773187 | 0.0007773187 | 0.0007773187 | 0.0007773187 | 0.0007773187 | 0.0007773187 | 0.0007773187 | 0.0007773187 | 0.0007773187 | 0 | 0 | 0 | 0 | 0 | 0
1465 | 359.1637 | 0.0007132719 | -40 | 692.5 | -772.5 | 0 | 0 | 0 | 0 | 0.0007132719 | 0.0007132719 | 0.0007132719 | 0.0007132719 | 0.0007132719 | 0.0007132719 | 0.0007132719 | 0.0007132719 | 0.0007132719 | 0.0007132719 | 0.0007132719 | 0.0007132719 | 0.0007132719 | 0.0007132719 | 0.0007132719 | 0.0007132719 | 0.0007132719 | 0.0007132719 | 0.0007132719 | 0.0007132719 | 0.0007132719 | 0.0007132719 | 0.0007132719 | 0.0007132719 | 0.0007132719 | 0.0007132719 | 0.0007132719 | 0.0007132719 | 0.0007132719 | 0.0007132719 | 0.0007132719 | 0.0007132719 | 0.0007132719 | 0.0007132719 | 0.0007132719 | 0.0007132719 | 0.0007132719 | 0.0007132719 | 0.0007132719 | 0.0007132719 | 0.0007132719 | 0.0007132719 | 0.0007132719 | 0.0007132719 | 0.0007132719 | 0.0007132719 | 0.0007132719 | 0.0007132719 | 0.0007132719 | 0.0007132719 | 0.0007132719 | 0.0007132719 | 0.0007132719 | 0.0007132719 | 0 | 0 | 0 | 0 | 0 | 0 | 0
1453 | 470.9457 | 0.0009352625 | -30 | 696.5 | -756.5 | 0 | 0 | 0 | 0 | 0.0009352625 | 0.0009352625 | 0.0009352625 | 0.0009352625 | 0.0009352625 | 0.0009352625 | 0.0009352625 | 0.0009352625 | 0.0009352625 | 0.0009352625 | 0.0009352625 | 0.0009352625 | 0.0009352625 | 0.0009352625 | 0.0009352625 | 0.0009352625 | 0.0009352625 | 0.0009352625 | 0.0009352625 | 0.0009352625 | 0.0009352625 | 0.0009352625 | 0.0009352625 | 0.0009352625 | 0.0009352625 | 0.0009352625 | 0.0009352625 | 0.0009352625 | 0.0009352625 | 0.0009352625 | 0.0009352625 | 0.0009352625 | 0.0009352625 | 0.0009352625 | 0.0009352625 | 0.0009352625 | 0.0009352625 | 0.0009352625 | 0.0009352625 | 0.0009352625 | 0.0009352625 | 0.0009352625 | 0.0009352625 | 0.0009352625 | 0.0009352625 | 0.0009352625 | 0.0009352625 | 0.0009352625 | 0.0009352625 | 0.0009352625 | 0.0009352625 | 0.0009352625 | 0.0009352625 | 0.0009352625 | 0.0009352625 | 0 | 0 | 0 | 0 | 0 | 0
1429 | 413.5212 | 0.0008212218 | -20 | 694.5 | -734.5 | 0 | 0 | 0 | 0 | 0 | 0.0008212218 | 0.0008212218 | 0.0008212218 | 0.0008212218 | 0.0008212218 | 0.0008212218 | 0.0008212218 | 0.0008212218 | 0.0008212218 | 0.0008212218 | 0.0008212218 | 0.0008212218 | 0.0008212218 | 0.0008212218 | 0.0008212218 | 0.0008212218 | 0.0008212218 | 0.0008212218 | 0.0008212218 | 0.0008212218 | 0.0008212218 | 0.0008212218 | 0.0008212218 | 0.0008212218 | 0.0008212218 | 0.0008212218 | 0.0008212218 | 0.0008212218 | 0.0008212218 | 0.0008212218 | 0.0008212218 | 0.0008212218 | 0.0008212218 | 0.0008212218 | 0.0008212218 | 0.0008212218 | 0.0008212218 | 0.0008212218 | 0.0008212218 | 0.0008212218 | 0.0008212218 | 0.0008212218 | 0.0008212218 | 0.0008212218 | 0.0008212218 | 0.0008212218 | 0.0008212218 | 0.0008212218 | 0.0008212218 | 0.0008212218 | 0.0008212218 | 0.0008212218 | 0.0008212218 | 0 | 0 | 0 | 0 | 0 | 0 | 0
1498 | 666.1081 | 0.00132284 | -10 | 739 | -759 | 0 | 0 | 0 | 0 | 0.00132284 | 0.00132284 | 0.00132284 | 0.00132284 | 0.00132284 | 0.00132284 | 0.00132284 | 0.00132284 | 0.00132284 | 0.00132284 | 0.00132284 | 0.00132284 | 0.00132284 | 0.00132284 | 0.00132284 | 0.00132284 | 0.00132284 | 0.00132284 | 0.00132284 | 0.00132284 | 0.00132284 | 0.00132284 | 0.00132284 | 0.00132284 | 0.00132284 | 0.00132284 | 0.00132284 | 0.00132284 | 0.00132284 | 0.00132284 | 0.00132284 | 0.00132284 | 0.00132284 | 0.00132284 | 0.00132284 | 0.00132284 | 0.00132284 | 0.00132284 | 0.00132284 | 0.00132284 | 0.00132284 | 0.00132284 | 0.00132284 | 0.00132284 | 0.00132284 | 0.00132284 | 0.00132284 | 0.00132284 | 0.00132284 | 0.00132284 | 0.00132284 | 0.00132284 | 0.00132284 | 0.00132284 | 0.00132284 | 0.00132284 | 0 | 0 | 0 | 0 | 0
1498 | 643.3654 | 0.001277675 | 0 | 749 | -749 | 0 | 0 | 0 | 0 | 0.001277675 | 0.001277675 | 0.001277675 | 0.001277675 | 0.001277675 | 0.001277675 | 0.001277675 | 0.001277675 | 0.001277675 | 0.001277675 | 0.001277675 | 0.001277675 | 0.001277675 | 0.001277675 | 0.001277675 | 0.001277675 | 0.001277675 | 0.001277675 | 0.001277675 | 0.001277675 | 0.001277675 | 0.001277675 | 0.001277675 | 0.001277675 | 0.001277675 | 0.001277675 | 0.001277675 | 0.001277675 | 0.001277675 | 0.001277675 | 0.001277675 | 0.001277675 | 0.001277675 | 0.001277675 | 0.001277675 | 0.001277675 | 0.001277675 | 0.001277675 | 0.001277675 | 0.001277675 | 0.001277675 | 0.001277675 | 0.001277675 | 0.001277675 | 0.001277675 | 0.001277675 | 0.001277675 | 0.001277675 | 0.001277675 | 0.001277675 | 0.001277675 | 0.001277675 | 0.001277675 | 0.001277675 | 0.001277675 | 0.001277675 | 0.001277675 | 0 | 0 | 0 | 0
1427 | 420.6112 | 0.0008353021 | 10 | 723.5 | -703.5 | 0 | 0 | 0 | 0 | 0 | 0 | 0.0008353021 | 0.0008353021 | 0.0008353021 | 0.0008353021 | 0.0008353021 | 0.0008353021 | 0.0008353021 | 0.0008353021 | 0.0008353021 | 0.0008353021 | 0.0008353021 | 0.0008353021 | 0.0008353021 | 0.0008353021 | 0.0008353021 | 0.0008353021 | 0.0008353021 | 0.0008353021 | 0.0008353021 | 0.0008353021 | 0.0008353021 | 0.0008353021 | 0.0008353021 | 0.0008353021 | 0.0008353021 | 0.0008353021 | 0.0008353021 | 0.0008353021 | 0.0008353021 | 0.0008353021 | 0.0008353021 | 0.0008353021 | 0.0008353021 | 0.0008353021 | 0.0008353021 | 0.0008353021 | 0.0008353021 | 0.0008353021 | 0.0008353021 | 0.0008353021 | 0.0008353021 | 0.0008353021 | 0.0008353021 | 0.0008353021 | 0.0008353021 | 0.0008353021 | 0.0008353021 | 0.0008353021 | 0.0008353021 | 0.0008353021 | 0.0008353021 | 0.0008353021 | 0.0008353021 | 0.0008353021 | 0 | 0 | 0 | 0 | 0
1465 | 411.3426 | 0.0008168953 | 20 | 752.5 | -712.5 | 0 | 0 | 0 | 0 | 0 | 0 | 0.0008168953 | 0.0008168953 | 0.0008168953 | 0.0008168953 | 0.0008168953 | 0.0008168953 | 0.0008168953 | 0.0008168953 | 0.0008168953 | 0.0008168953 | 0.0008168953 | 0.0008168953 | 0.0008168953 | 0.0008168953 | 0.0008168953 | 0.0008168953 | 0.0008168953 | 0.0008168953 | 0.0008168953 | 0.0008168953 | 0.0008168953 | 0.0008168953 | 0.0008168953 | 0.0008168953 | 0.0008168953 | 0.0008168953 | 0.0008168953 | 0.0008168953 | 0.0008168953 | 0.0008168953 | 0.0008168953 | 0.0008168953 | 0.0008168953 | 0.0008168953 | 0.0008168953 | 0.0008168953 | 0.0008168953 | 0.0008168953 | 0.0008168953 | 0.0008168953 | 0.0008168953 | 0.0008168953 | 0.0008168953 | 0.0008168953 | 0.0008168953 | 0.0008168953 | 0.0008168953 | 0.0008168953 | 0.0008168953 | 0.0008168953 | 0.0008168953 | 0.0008168953 | 0.0008168953 | 0.0008168953 | 0.0008168953 | 0 | 0 | 0 | 0
1465 | 382.7695 | 0.0007601512 | 30 | 762.5 | -702.5 | 0 | 0 | 0 | 0 | 0 | 0 | 0.0007601512 | 0.0007601512 | 0.0007601512 | 0.0007601512 | 0.0007601512 | 0.0007601512 | 0.0007601512 | 0.0007601512 | 0.0007601512 | 0.0007601512 | 0.0007601512 | 0.0007601512 | 0.0007601512 | 0.0007601512 | 0.0007601512 | 0.0007601512 | 0.0007601512 | 0.0007601512 | 0.0007601512 | 0.0007601512 | 0.0007601512 | 0.0007601512 | 0.0007601512 | 0.0007601512 | 0.0007601512 | 0.0007601512 | 0.0007601512 | 0.0007601512 | 0.0007601512 | 0.0007601512 | 0.0007601512 | 0.0007601512 | 0.0007601512 | 0.0007601512 | 0.0007601512 | 0.0007601512 | 0.0007601512 | 0.0007601512 | 0.0007601512 | 0.0007601512 | 0.0007601512 | 0.0007601512 | 0.0007601512 | 0.0007601512 | 0.0007601512 | 0.0007601512 | 0.0007601512 | 0.0007601512 | 0.0007601512 | 0.0007601512 | 0.0007601512 | 0.0007601512 | 0.0007601512 | 0.0007601512 | 0.0007601512 | 0 | 0 | 0 | 0
1465 | 386.0937 | 0.0007667528 | 40 | 772.5 | -692.5 | 0 | 0 | 0 | 0 | 0 | 0 | 0 | 0.0007667528 | 0.0007667528 | 0.0007667528 | 0.0007667528 | 0.0007667528 | 0.0007667528 | 0.0007667528 | 0.0007667528 | 0.0007667528 | 0.0007667528 | 0.0007667528 | 0.0007667528 | 0.0007667528 | 0.0007667528 | 0.0007667528 | 0.0007667528 | 0.0007667528 | 0.0007667528 | 0.0007667528 | 0.0007667528 | 0.0007667528 | 0.0007667528 | 0.0007667528 | 0.0007667528 | 0.0007667528 | 0.0007667528 | 0.0007667528 | 0.0007667528 | 0.0007667528 | 0.0007667528 | 0.0007667528 | 0.0007667528 | 0.0007667528 | 0.0007667528 | 0.0007667528 | 0.0007667528 | 0.0007667528 | 0.0007667528 | 0.0007667528 | 0.0007667528 | 0.0007667528 | 0.0007667528 | 0.0007667528 | 0.0007667528 | 0.0007667528 | 0.0007667528 | 0.0007667528 | 0.0007667528 | 0.0007667528 | 0.0007667528 | 0.0007667528 | 0.0007667528 | 0.0007667528 | 0.0007667528 | 0 | 0 | 0 | 0
1465 | 371.4635 | 0.0007376985 | 30 | 762.5 | -702.5 | 0 | 0 | 0 | 0 | 0 | 0 | 0.0007376985 | 0.0007376985 | 0.0007376985 | 0.0007376985 | 0.0007376985 | 0.0007376985 | 0.0007376985 | 0.0007376985 | 0.0007376985 | 0.0007376985 | 0.0007376985 | 0.0007376985 | 0.0007376985 | 0.0007376985 | 0.0007376985 | 0.0007376985 | 0.0007376985 | 0.0007376985 | 0.0007376985 | 0.0007376985 | 0.0007376985 | 0.0007376985 | 0.0007376985 | 0.0007376985 | 0.0007376985 | 0.0007376985 | 0.0007376985 | 0.0007376985 | 0.0007376985 | 0.0007376985 | 0.0007376985 | 0.0007376985 | 0.0007376985 | 0.0007376985 | 0.0007376985 | 0.0007376985 | 0.0007376985 | 0.0007376985 | 0.0007376985 | 0.0007376985 | 0.0007376985 | 0.0007376985 | 0.0007376985 | 0.0007376985 | 0.0007376985 | 0.0007376985 | 0.0007376985 | 0.0007376985 | 0.0007376985 | 0.0007376985 | 0.0007376985 | 0.0007376985 | 0.0007376985 | 0.0007376985 | 0.0007376985 | 0 | 0 | 0 | 0
1465 | 378.4789 | 0.0007516304 | 20 | 752.5 | -712.5 | 0 | 0 | 0 | 0 | 0 | 0 | 0.0007516304 | 0.0007516304 | 0.0007516304 | 0.0007516304 | 0.0007516304 | 0.0007516304 | 0.0007516304 | 0.0007516304 | 0.0007516304 | 0.0007516304 | 0.0007516304 | 0.0007516304 | 0.0007516304 | 0.0007516304 | 0.0007516304 | 0.0007516304 | 0.0007516304 | 0.0007516304 | 0.0007516304 | 0.0007516304 | 0.0007516304 | 0.0007516304 | 0.0007516304 | 0.0007516304 | 0.0007516304 | 0.0007516304 | 0.0007516304 | 0.0007516304 | 0.0007516304 | 0.0007516304 | 0.0007516304 | 0.0007516304 | 0.0007516304 | 0.0007516304 | 0.0007516304 | 0.0007516304 | 0.0007516304 | 0.0007516304 | 0.0007516304 | 0.0007516304 | 0.0007516304 | 0.0007516304 | 0.0007516304 | 0.0007516304 | 0.0007516304 | 0.0007516304 | 0.0007516304 | 0.0007516304 | 0.0007516304 | 0.0007516304 | 0.0007516304 | 0.0007516304 | 0.0007516304 | 0.0007516304 | 0.0007516304 | 0 | 0 | 0 | 0
1426 | 501.4297 | 0.0009958015 | 10 | 723 | -703 | 0 | 0 | 0 | 0 | 0 | 0 | 0.0009958015 | 0.0009958015 | 0.0009958015 | 0.0009958015 | 0.0009958015 | 0.0009958015 | 0.0009958015 | 0.0009958015 | 0.0009958015 | 0.0009958015 | 0.0009958015 | 0.0009958015 | 0.0009958015 | 0.0009958015 | 0.0009958015 | 0.0009958015 | 0.0009958015 | 0.0009958015 | 0.0009958015 | 0.0009958015 | 0.0009958015 | 0.0009958015 | 0.0009958015 | 0.0009958015 | 0.0009958015 | 0.0009958015 | 0.0009958015 | 0.0009958015 | 0.0009958015 | 0.0009958015 | 0.0009958015 | 0.0009958015 | 0.0009958015 | 0.0009958015 | 0.0009958015 | 0.0009958015 | 0.0009958015 | 0.0009958015 | 0.0009958015 | 0.0009958015 | 0.0009958015 | 0.0009958015 | 0.0009958015 | 0.0009958015 | 0.0009958015 | 0.0009958015 | 0.0009958015 | 0.0009958015 | 0.0009958015 | 0.0009958015 | 0.0009958015 | 0.0009958015 | 0.0009958015 | 0.0009958015 | 0 | 0 | 0 | 0 | 0
1440 | 530.6432 | 0.001053817 | 0 | 720 | -720 | 0 | 0 | 0 | 0 | 0 | 0 | 0.001053817 | 0.001053817 | 0.001053817 | 0.001053817 | 0.001053817 | 0.001053817 | 0.001053817 | 0.001053817 | 0.001053817 | 0.001053817 | 0.001053817 | 0.001053817 | 0.001053817 | 0.001053817 | 0.001053817 | 0.001053817 | 0.001053817 | 0.001053817 | 0.001053817 | 0.001053817 | 0.001053817 | 0.001053817 | 0.001053817 | 0.001053817 | 0.001053817 | 0.001053817 | 0.001053817 | 0.001053817 | 0.001053817 | 0.001053817 | 0.001053817 | 0.001053817 | 0.001053817 | 0.001053817 | 0.001053817 | 0.001053817 | 0.001053817 | 0.001053817 | 0.001053817 | 0.001053817 | 0.001053817 | 0.001053817 | 0.001053817 | 0.001053817 | 0.001053817 | 0.001053817 | 0.001053817 | 0.001053817 | 0.001053817 | 0.001053817 | 0.001053817 | 0.001053817 | 0.001053817 | 0 | 0 | 0 | 0 | 0 | 0
1408 | 627.5615 | 0.00124629 | -10 | 694 | -714 | 0 | 0 | 0 | 0 | 0 | 0 | 0.00124629 | 0.00124629 | 0.00124629 | 0.00124629 | 0.00124629 | 0.00124629 | 0.00124629 | 0.00124629 | 0.00124629 | 0.00124629 | 0.00124629 | 0.00124629 | 0.00124629 | 0.00124629 | 0.00124629 | 0.00124629 | 0.00124629 | 0.00124629 | 0.00124629 | 0.00124629 | 0.00124629 | 0.00124629 | 0.00124629 | 0.00124629 | 0.00124629 | 0.00124629 | 0.00124629 | 0.00124629 | 0.00124629 | 0.00124629 | 0.00124629 | 0.00124629 | 0.00124629 | 0.00124629 | 0.00124629 | 0.00124629 | 0.00124629 | 0.00124629 | 0.00124629 | 0.00124629 | 0.00124629 | 0.00124629 | 0.00124629 | 0.00124629 | 0.00124629 | 0.00124629 | 0.00124629 | 0.00124629 | 0.00124629 | 0.00124629 | 0.00124629 | 0.00124629 | 0 | 0 | 0 | 0 | 0 | 0 | 0
1408 | 600.3527 | 0.001192255 | -20 | 684 | -724 | 0 | 0 | 0 | 0 | 0 | 0.001192255 | 0.001192255 | 0.001192255 | 0.001192255 | 0.001192255 | 0.001192255 | 0.001192255 | 0.001192255 | 0.001192255 | 0.001192255 | 0.001192255 | 0.001192255 | 0.001192255 | 0.001192255 | 0.001192255 | 0.001192255 | 0.001192255 | 0.001192255 | 0.001192255 | 0.001192255 | 0.001192255 | 0.001192255 | 0.001192255 | 0.001192255 | 0.001192255 | 0.001192255 | 0.001192255 | 0.001192255 | 0.001192255 | 0.001192255 | 0.001192255 | 0.001192255 | 0.001192255 | 0.001192255 | 0.001192255 | 0.001192255 | 0.001192255 | 0.001192255 | 0.001192255 | 0.001192255 | 0.001192255 | 0.001192255 | 0.001192255 | 0.001192255 | 0.001192255 | 0.001192255 | 0.001192255 | 0.001192255 | 0.001192255 | 0.001192255 | 0.001192255 | 0.001192255 | 0.001192255 | 0 | 0 | 0 | 0 | 0 | 0 | 0
1408 | 580.2303 | 0.001152293 | -30 | 674 | -734 | 0 | 0 | 0 | 0 | 0 | 0.001152293 | 0.001152293 | 0.001152293 | 0.001152293 | 0.001152293 | 0.001152293 | 0.001152293 | 0.001152293 | 0.001152293 | 0.001152293 | 0.001152293 | 0.001152293 | 0.001152293 | 0.001152293 | 0.001152293 | 0.001152293 | 0.001152293 | 0.001152293 | 0.001152293 | 0.001152293 | 0.001152293 | 0.001152293 | 0.001152293 | 0.001152293 | 0.001152293 | 0.001152293 | 0.001152293 | 0.001152293 | 0.001152293 | 0.001152293 | 0.001152293 | 0.001152293 | 0.001152293 | 0.001152293 | 0.001152293 | 0.001152293 | 0.001152293 | 0.001152293 | 0.001152293 | 0.001152293 | 0.001152293 | 0.001152293 | 0.001152293 | 0.001152293 | 0.001152293 | 0.001152293 | 0.001152293 | 0.001152293 | 0.001152293 | 0.001152293 | 0.001152293 | 0.001152293 | 0.001152293 | 0 | 0 | 0 | 0 | 0 | 0 | 0
1408 | 573.659 | 0.001139243 | -40 | 664 | -744 | 0 | 0 | 0 | 0 | 0 | 0.001139243 | 0.001139243 | 0.001139243 | 0.001139243 | 0.001139243 | 0.001139243 | 0.001139243 | 0.001139243 | 0.001139243 | 0.001139243 | 0.001139243 | 0.001139243 | 0.001139243 | 0.001139243 | 0.001139243 | 0.001139243 | 0.001139243 | 0.001139243 | 0.001139243 | 0.001139243 | 0.001139243 | 0.001139243 | 0.001139243 | 0.001139243 | 0.001139243 | 0.001139243 | 0.001139243 | 0.001139243 | 0.001139243 | 0.001139243 | 0.001139243 | 0.001139243 | 0.001139243 | 0.001139243 | 0.001139243 | 0.001139243 | 0.001139243 | 0.001139243 | 0.001139243 | 0.001139243 | 0.001139243 | 0.001139243 | 0.001139243 | 0.001139243 | 0.001139243 | 0.001139243 | 0.001139243 | 0.001139243 | 0.001139243 | 0.001139243 | 0.001139243 | 0.001139243 | 0 | 0 | 0 | 0 | 0 | 0 | 0 | 0
1408 | 577.046 | 0.00114597 | -30 | 674 | -734 | 0 | 0 | 0 | 0 | 0 | 0.00114597 | 0.00114597 | 0.00114597 | 0.00114597 | 0.00114597 | 0.00114597 | 0.00114597 | 0.00114597 | 0.00114597 | 0.00114597 | 0.00114597 | 0.00114597 | 0.00114597 | 0.00114597 | 0.00114597 | 0.00114597 | 0.00114597 | 0.00114597 | 0.00114597 | 0.00114597 | 0.00114597 | 0.00114597 | 0.00114597 | 0.00114597 | 0.00114597 | 0.00114597 | 0.00114597 | 0.00114597 | 0.00114597 | 0.00114597 | 0.00114597 | 0.00114597 | 0.00114597 | 0.00114597 | 0.00114597 | 0.00114597 | 0.00114597 | 0.00114597 | 0.00114597 | 0.00114597 | 0.00114597 | 0.00114597 | 0.00114597 | 0.00114597 | 0.00114597 | 0.00114597 | 0.00114597 | 0.00114597 | 0.00114597 | 0.00114597 | 0.00114597 | 0.00114597 | 0.00114597 | 0 | 0 | 0 | 0 | 0 | 0 | 0
1408 | 589.4023 | 0.001170508 | -20 | 684 | -724 | 0 | 0 | 0 | 0 | 0 | 0.001170508 | 0.001170508 | 0.001170508 | 0.001170508 | 0.001170508 | 0.001170508 | 0.001170508 | 0.001170508 | 0.001170508 | 0.001170508 | 0.001170508 | 0.001170508 | 0.001170508 | 0.001170508 | 0.001170508 | 0.001170508 | 0.001170508 | 0.001170508 | 0.001170508 | 0.001170508 | 0.001170508 | 0.001170508 | 0.001170508 | 0.001170508 | 0.001170508 | 0.001170508 | 0.001170508 | 0.001170508 | 0.001170508 | 0.001170508 | 0.001170508 | 0.001170508 | 0.001170508 | 0.001170508 | 0.001170508 | 0.001170508 | 0.001170508 | 0.001170508 | 0.001170508 | 0.001170508 | 0.001170508 | 0.001170508 | 0.001170508 | 0.001170508 | 0.001170508 | 0.001170508 | 0.001170508 | 0.001170508 | 0.001170508 | 0.001170508 | 0.001170508 | 0.001170508 | 0.001170508 | 0 | 0 | 0 | 0 | 0 | 0 | 0
1408 | 594.0076 | 0.001179654 | -10 | 694 | -714 | 0 | 0 | 0 | 0 | 0 | 0 | 0.001179654 | 0.001179654 | 0.001179654 | 0.001179654 | 0.001179654 | 0.001179654 | 0.001179654 | 0.001179654 | 0.001179654 | 0.001179654 | 0.001179654 | 0.001179654 | 0.001179654 | 0.001179654 | 0.001179654 | 0.001179654 | 0.001179654 | 0.001179654 | 0.001179654 | 0.001179654 | 0.001179654 | 0.001179654 | 0.001179654 | 0.001179654 | 0.001179654 | 0.001179654 | 0.001179654 | 0.001179654 | 0.001179654 | 0.001179654 | 0.001179654 | 0.001179654 | 0.001179654 | 0.001179654 | 0.001179654 | 0.001179654 | 0.001179654 | 0.001179654 | 0.001179654 | 0.001179654 | 0.001179654 | 0.001179654 | 0.001179654 | 0.001179654 | 0.001179654 | 0.001179654 | 0.001179654 | 0.001179654 | 0.001179654 | 0.001179654 | 0.001179654 | 0.001179654 | 0 | 0 | 0 | 0 | 0 | 0 | 0
1408 | 585.0675 | 0.0011619 | 0 | 704 | -704 | 0 | 0 | 0 | 0 | 0 | 0 | 0.0011619 | 0.0011619 | 0.0011619 | 0.0011619 | 0.0011619 | 0.0011619 | 0.0011619 | 0.0011619 | 0.0011619 | 0.0011619 | 0.0011619 | 0.0011619 | 0.0011619 | 0.0011619 | 0.0011619 | 0.0011619 | 0.0011619 | 0.0011619 | 0.0011619 | 0.0011619 | 0.0011619 | 0.0011619 | 0.0011619 | 0.0011619 | 0.0011619 | 0.0011619 | 0.0011619 | 0.0011619 | 0.0011619 | 0.0011619 | 0.0011619 | 0.0011619 | 0.0011619 | 0.0011619 | 0.0011619 | 0.0011619 | 0.0011619 | 0.0011619 | 0.0011619 | 0.0011619 | 0.0011619 | 0.0011619 | 0.0011619 | 0.0011619 | 0.0011619 | 0.0011619 | 0.0011619 | 0.0011619 | 0.0011619 | 0.0011619 | 0.0011619 | 0.0011619 | 0.0011619 | 0 | 0 | 0 | 0 | 0 | 0
1408 | 572.198 | 0.001136342 | 10 | 714 | -694 | 0 | 0 | 0 | 0 | 0 | 0 | 0 | 0.001136342 | 0.001136342 | 0.001136342 | 0.001136342 | 0.001136342 | 0.001136342 | 0.001136342 | 0.001136342 | 0.001136342 | 0.001136342 | 0.001136342 | 0.001136342 | 0.001136342 | 0.001136342 | 0.001136342 | 0.001136342 | 0.001136342 | 0.001136342 | 0.001136342 | 0.001136342 | 0.001136342 | 0.001136342 | 0.001136342 | 0.001136342 | 0.001136342 | 0.001136342 | 0.001136342 | 0.001136342 | 0.001136342 | 0.001136342 | 0.001136342 | 0.001136342 | 0.001136342 | 0.001136342 | 0.001136342 | 0.001136342 | 0.001136342 | 0.001136342 | 0.001136342 | 0.001136342 | 0.001136342 | 0.001136342 | 0.001136342 | 0.001136342 | 0.001136342 | 0.001136342 | 0.001136342 | 0.001136342 | 0.001136342 | 0.001136342 | 0.001136342 | 0.001136342 | 0 | 0 | 0 | 0 | 0 | 0
1408 | 561.536 | 0.001115168 | 20 | 724 | -684 | 0 | 0 | 0 | 0 | 0 | 0 | 0 | 0.001115168 | 0.001115168 | 0.001115168 | 0.001115168 | 0.001115168 | 0.001115168 | 0.001115168 | 0.001115168 | 0.001115168 | 0.001115168 | 0.001115168 | 0.001115168 | 0.001115168 | 0.001115168 | 0.001115168 | 0.001115168 | 0.001115168 | 0.001115168 | 0.001115168 | 0.001115168 | 0.001115168 | 0.001115168 | 0.001115168 | 0.001115168 | 0.001115168 | 0.001115168 | 0.001115168 | 0.001115168 | 0.001115168 | 0.001115168 | 0.001115168 | 0.001115168 | 0.001115168 | 0.001115168 | 0.001115168 | 0.001115168 | 0.001115168 | 0.001115168 | 0.001115168 | 0.001115168 | 0.001115168 | 0.001115168 | 0.001115168 | 0.001115168 | 0.001115168 | 0.001115168 | 0.001115168 | 0.001115168 | 0.001115168 | 0.001115168 | 0.001115168 | 0.001115168 | 0.001115168 | 0 | 0 | 0 | 0 | 0
1357 | 471.7092 | 0.0009367789 | 30 | 708.5 | -648.5 | 0 | 0 | 0 | 0 | 0 | 0 | 0 | 0 | 0.0009367789 | 0.0009367789 | 0.0009367789 | 0.0009367789 | 0.0009367789 | 0.0009367789 | 0.0009367789 | 0.0009367789 | 0.0009367789 | 0.0009367789 | 0.0009367789 | 0.0009367789 | 0.0009367789 | 0.0009367789 | 0.0009367789 | 0.0009367789 | 0.0009367789 | 0.0009367789 | 0.0009367789 | 0.0009367789 | 0.0009367789 | 0.0009367789 | 0.0009367789 | 0.0009367789 | 0.0009367789 | 0.0009367789 | 0.0009367789 | 0.0009367789 | 0.0009367789 | 0.0009367789 | 0.0009367789 | 0.0009367789 | 0.0009367789 | 0.0009367789 | 0.0009367789 | 0.0009367789 | 0.0009367789 | 0.0009367789 | 0.0009367789 | 0.0009367789 | 0.0009367789 | 0.0009367789 | 0.0009367789 | 0.0009367789 | 0.0009367789 | 0.0009367789 | 0.0009367789 | 0.0009367789 | 0.0009367789 | 0.0009367789 | 0.0009367789 | 0 | 0 | 0 | 0 | 0 | 0
1357 | 454.435 | 0.0009024735 | 40 | 718.5 | -638.5 | 0 | 0 | 0 | 0 | 0 | 0 | 0 | 0 | 0 | 0.0009024735 | 0.0009024735 | 0.0009024735 | 0.0009024735 | 0.0009024735 | 0.0009024735 | 0.0009024735 | 0.0009024735 | 0.0009024735 | 0.0009024735 | 0.0009024735 | 0.0009024735 | 0.0009024735 | 0.0009024735 | 0.0009024735 | 0.0009024735 | 0.0009024735 | 0.0009024735 | 0.0009024735 | 0.0009024735 | 0.0009024735 | 0.0009024735 | 0.0009024735 | 0.0009024735 | 0.0009024735 | 0.0009024735 | 0.0009024735 | 0.0009024735 | 0.0009024735 | 0.0009024735 | 0.0009024735 | 0.0009024735 | 0.0009024735 | 0.0009024735 | 0.0009024735 | 0.0009024735 | 0.0009024735 | 0.0009024735 | 0.0009024735 | 0.0009024735 | 0.0009024735 | 0.0009024735 | 0.0009024735 | 0.0009024735 | 0.0009024735 | 0.0009024735 | 0.0009024735 | 0.0009024735 | 0.0009024735 | 0.0009024735 | 0 | 0 | 0 | 0 | 0 | 0
1337 | 447.7145 | 0.0008891272 | 30 | 698.5 | -638.5 | 0 | 0 | 0 | 0 | 0 | 0 | 0 | 0 | 0 | 0.0008891272 | 0.0008891272 | 0.0008891272 | 0.0008891272 | 0.0008891272 | 0.0008891272 | 0.0008891272 | 0.0008891272 | 0.0008891272 | 0.0008891272 | 0.0008891272 | 0.0008891272 | 0.0008891272 | 0.0008891272 | 0.0008891272 | 0.0008891272 | 0.0008891272 | 0.0008891272 | 0.0008891272 | 0.0008891272 | 0.0008891272 | 0.0008891272 | 0.0008891272 | 0.0008891272 | 0.0008891272 | 0.0008891272 | 0.0008891272 | 0.0008891272 | 0.0008891272 | 0.0008891272 | 0.0008891272 | 0.0008891272 | 0.0008891272 | 0.0008891272 | 0.0008891272 | 0.0008891272 | 0.0008891272 | 0.0008891272 | 0.0008891272 | 0.0008891272 | 0.0008891272 | 0.0008891272 | 0.0008891272 | 0.0008891272 | 0.0008891272 | 0.0008891272 | 0.0008891272 | 0.0008891272 | 0.0008891272 | 0.0008891272 | 0 | 0 | 0 | 0 | 0 | 0
1337 | 439.8788 | 0.000873566 | 20 | 688.5 | -648.5 | 0 | 0 | 0 | 0 | 0 | 0 | 0 | 0 | 0.000873566 | 0.000873566 | 0.000873566 | 0.000873566 | 0.000873566 | 0.000873566 | 0.000873566 | 0.000873566 | 0.000873566 | 0.000873566 | 0.000873566 | 0.000873566 | 0.000873566 | 0.000873566 | 0.000873566 | 0.000873566 | 0.000873566 | 0.000873566 | 0.000873566 | 0.000873566 | 0.000873566 | 0.000873566 | 0.000873566 | 0.000873566 | 0.000873566 | 0.000873566 | 0.000873566 | 0.000873566 | 0.000873566 | 0.000873566 | 0.000873566 | 0.000873566 | 0.000873566 | 0.000873566 | 0.000873566 | 0.000873566 | 0.000873566 | 0.000873566 | 0.000873566 | 0.000873566 | 0.000873566 | 0.000873566 | 0.000873566 | 0.000873566 | 0.000873566 | 0.000873566 | 0.000873566 | 0.000873566 | 0.000873566 | 0.000873566 | 0 | 0 | 0 | 0 | 0 | 0 | 0
1337 | 469.9465 | 0.0009332782 | 10 | 678.5 | -658.5 | 0 | 0 | 0 | 0 | 0 | 0 | 0 | 0 | 0.0009332782 | 0.0009332782 | 0.0009332782 | 0.0009332782 | 0.0009332782 | 0.0009332782 | 0.0009332782 | 0.0009332782 | 0.0009332782 | 0.0009332782 | 0.0009332782 | 0.0009332782 | 0.0009332782 | 0.0009332782 | 0.0009332782 | 0.0009332782 | 0.0009332782 | 0.0009332782 | 0.0009332782 | 0.0009332782 | 0.0009332782 | 0.0009332782 | 0.0009332782 | 0.0009332782 | 0.0009332782 | 0.0009332782 | 0.0009332782 | 0.0009332782 | 0.0009332782 | 0.0009332782 | 0.0009332782 | 0.0009332782 | 0.0009332782 | 0.0009332782 | 0.0009332782 | 0.0009332782 | 0.0009332782 | 0.0009332782 | 0.0009332782 | 0.0009332782 | 0.0009332782 | 0.0009332782 | 0.0009332782 | 0.0009332782 | 0.0009332782 | 0.0009332782 | 0.0009332782 | 0.0009332782 | 0.0009332782 | 0.0009332782 | 0 | 0 | 0 | 0 | 0 | 0 | 0
1337 | 442.848 | 0.0008794626 | 0 | 668.5 | -668.5 | 0 | 0 | 0 | 0 | 0 | 0 | 0 | 0.0008794626 | 0.0008794626 | 0.0008794626 | 0.0008794626 | 0.0008794626 | 0.0008794626 | 0.0008794626 | 0.0008794626 | 0.0008794626 | 0.0008794626 | 0.0008794626 | 0.0008794626 | 0.0008794626 | 0.0008794626 | 0.0008794626 | 0.0008794626 | 0.0008794626 | 0.0008794626 | 0.0008794626 | 0.0008794626 | 0.0008794626 | 0.0008794626 | 0.0008794626 | 0.0008794626 | 0.0008794626 | 0.0008794626 | 0.0008794626 | 0.0008794626 | 0.0008794626 | 0.0008794626 | 0.0008794626 | 0.0008794626 | 0.0008794626 | 0.0008794626 | 0.0008794626 | 0.0008794626 | 0.0008794626 | 0.0008794626 | 0.0008794626 | 0.0008794626 | 0.0008794626 | 0.0008794626 | 0.0008794626 | 0.0008794626 | 0.0008794626 | 0.0008794626 | 0.0008794626 | 0.0008794626 | 0.0008794626 | 0.0008794626 | 0.0008794626 | 0 | 0 | 0 | 0 | 0 | 0 | 0
1337 | 450.0297 | 0.000893725 | -10 | 658.5 | -678.5 | 0 | 0 | 0 | 0 | 0 | 0 | 0 | 0.000893725 | 0.000893725 | 0.000893725 | 0.000893725 | 0.000893725 | 0.000893725 | 0.000893725 | 0.000893725 | 0.000893725 | 0.000893725 | 0.000893725 | 0.000893725 | 0.000893725 | 0.000893725 | 0.000893725 | 0.000893725 | 0.000893725 | 0.000893725 | 0.000893725 | 0.000893725 | 0.000893725 | 0.000893725 | 0.000893725 | 0.000893725 | 0.000893725 | 0.000893725 | 0.000893725 | 0.000893725 | 0.000893725 | 0.000893725 | 0.000893725 | 0.000893725 | 0.000893725 | 0.000893725 | 0.000893725 | 0.000893725 | 0.000893725 | 0.000893725 | 0.000893725 | 0.000893725 | 0.000893725 | 0.000893725 | 0.000893725 | 0.000893725 | 0.000893725 | 0.000893725 | 0.000893725 | 0.000893725 | 0.000893725 | 0.000893725 | 0 | 0 | 0 | 0 | 0 | 0 | 0 | 0
1337 | 445.9495 | 0.000885622 | -20 | 648.5 | -688.5 | 0 | 0 | 0 | 0 | 0 | 0 | 0 | 0.000885622 | 0.000885622 | 0.000885622 | 0.000885622 | 0.000885622 | 0.000885622 | 0.000885622 | 0.000885622 | 0.000885622 | 0.000885622 | 0.000885622 | 0.000885622 | 0.000885622 | 0.000885622 | 0.000885622 | 0.000885622 | 0.000885622 | 0.000885622 | 0.000885622 | 0.000885622 | 0.000885622 | 0.000885622 | 0.000885622 | 0.000885622 | 0.000885622 | 0.000885622 | 0.000885622 | 0.000885622 | 0.000885622 | 0.000885622 | 0.000885622 | 0.000885622 | 0.000885622 | 0.000885622 | 0.000885622 | 0.000885622 | 0.000885622 | 0.000885622 | 0.000885622 | 0.000885622 | 0.000885622 | 0.000885622 | 0.000885622 | 0.000885622 | 0.000885622 | 0.000885622 | 0.000885622 | 0.000885622 | 0.000885622 | 0.000885622 | 0 | 0 | 0 | 0 | 0 | 0 | 0 | 0
1299 | 519.5226 | 0.001031733 | -30 | 619.5 | -679.5 | 0 | 0 | 0 | 0 | 0 | 0 | 0 | 0.001031733 | 0.001031733 | 0.001031733 | 0.001031733 | 0.001031733 | 0.001031733 | 0.001031733 | 0.001031733 | 0.001031733 | 0.001031733 | 0.001031733 | 0.001031733 | 0.001031733 | 0.001031733 | 0.001031733 | 0.001031733 | 0.001031733 | 0.001031733 | 0.001031733 | 0.001031733 | 0.001031733 | 0.001031733 | 0.001031733 | 0.001031733 | 0.001031733 | 0.001031733 | 0.001031733 | 0.001031733 | 0.001031733 | 0.001031733 | 0.001031733 | 0.001031733 | 0.001031733 | 0.001031733 | 0.001031733 | 0.001031733 | 0.001031733 | 0.001031733 | 0.001031733 | 0.001031733 | 0.001031733 | 0.001031733 | 0.001031733 | 0.001031733 | 0.001031733 | 0.001031733 | 0.001031733 | 0.001031733 | 0.001031733 | 0 | 0 | 0 | 0 | 0 | 0 | 0 | 0 | 0
1299 | 551.5964 | 0.001095429 | -40 | 609.5 | -689.5 | 0 | 0 | 0 | 0 | 0 | 0 | 0 | 0.001095429 | 0.001095429 | 0.001095429 | 0.001095429 | 0.001095429 | 0.001095429 | 0.001095429 | 0.001095429 | 0.001095429 | 0.001095429 | 0.001095429 | 0.001095429 | 0.001095429 | 0.001095429 | 0.001095429 | 0.001095429 | 0.001095429 | 0.001095429 | 0.001095429 | 0.001095429 | 0.001095429 | 0.001095429 | 0.001095429 | 0.001095429 | 0.001095429 | 0.001095429 | 0.001095429 | 0.001095429 | 0.001095429 | 0.001095429 | 0.001095429 | 0.001095429 | 0.001095429 | 0.001095429 | 0.001095429 | 0.001095429 | 0.001095429 | 0.001095429 | 0.001095429 | 0.001095429 | 0.001095429 | 0.001095429 | 0.001095429 | 0.001095429 | 0.001095429 | 0.001095429 | 0.001095429 | 0.001095429 | 0 | 0 | 0 | 0 | 0 | 0 | 0 | 0 | 0 | 0
1299 | 535.9111 | 0.001064279 | -30 | 619.5 | -679.5 | 0 | 0 | 0 | 0 | 0 | 0 | 0 | 0.001064279 | 0.001064279 | 0.001064279 | 0.001064279 | 0.001064279 | 0.001064279 | 0.001064279 | 0.001064279 | 0.001064279 | 0.001064279 | 0.001064279 | 0.001064279 | 0.001064279 | 0.001064279 | 0.001064279 | 0.001064279 | 0.001064279 | 0.001064279 | 0.001064279 | 0.001064279 | 0.001064279 | 0.001064279 | 0.001064279 | 0.001064279 | 0.001064279 | 0.001064279 | 0.001064279 | 0.001064279 | 0.001064279 | 0.001064279 | 0.001064279 | 0.001064279 | 0.001064279 | 0.001064279 | 0.001064279 | 0.001064279 | 0.001064279 | 0.001064279 | 0.001064279 | 0.001064279 | 0.001064279 | 0.001064279 | 0.001064279 | 0.001064279 | 0.001064279 | 0.001064279 | 0.001064279 | 0.001064279 | 0.001064279 | 0 | 0 | 0 | 0 | 0 | 0 | 0 | 0 | 0
1254 | 600.7711 | 0.001193086 | -20 | 607 | -647 | 0 | 0 | 0 | 0 | 0 | 0 | 0 | 0 | 0.001193086 | 0.001193086 | 0.001193086 | 0.001193086 | 0.001193086 | 0.001193086 | 0.001193086 | 0.001193086 | 0.001193086 | 0.001193086 | 0.001193086 | 0.001193086 | 0.001193086 | 0.001193086 | 0.001193086 | 0.001193086 | 0.001193086 | 0.001193086 | 0.001193086 | 0.001193086 | 0.001193086 | 0.001193086 | 0.001193086 | 0.001193086 | 0.001193086 | 0.001193086 | 0.001193086 | 0.001193086 | 0.001193086 | 0.001193086 | 0.001193086 | 0.001193086 | 0.001193086 | 0.001193086 | 0.001193086 | 0.001193086 | 0.001193086 | 0.001193086 | 0.001193086 | 0.001193086 | 0.001193086 | 0.001193086 | 0.001193086 | 0.001193086 | 0.001193086 | 0.001193086 | 0.001193086 | 0 | 0 | 0 | 0 | 0 | 0 | 0 | 0 | 0 | 0
1245 | 425.4612 | 0.0008449338 | -10 | 612.5 | -632.5 | 0 | 0 | 0 | 0 | 0 | 0 | 0 | 0 | 0 | 0.0008449338 | 0.0008449338 | 0.0008449338 | 0.0008449338 | 0.0008449338 | 0.0008449338 | 0.0008449338 | 0.0008449338 | 0.0008449338 | 0.0008449338 | 0.0008449338 | 0.0008449338 | 0.0008449338 | 0.0008449338 | 0.0008449338 | 0.0008449338 | 0.0008449338 | 0.0008449338 | 0.0008449338 | 0.0008449338 | 0.0008449338 | 0.0008449338 | 0.0008449338 | 0.0008449338 | 0.0008449338 | 0.0008449338 | 0.0008449338 | 0.0008449338 | 0.0008449338 | 0.0008449338 | 0.0008449338 | 0.0008449338 | 0.0008449338 | 0.0008449338 | 0.0008449338 | 0.0008449338 | 0.0008449338 | 0.0008449338 | 0.0008449338 | 0.0008449338 | 0.0008449338 | 0.0008449338 | 0.0008449338 | 0.0008449338 | 0.0008449338 | 0.0008449338 | 0 | 0 | 0 | 0 | 0 | 0 | 0 | 0 | 0 | 0
1245 | 429.0143 | 0.0008519899 | 0 | 622.5 | -622.5 | 0 | 0 | 0 | 0 | 0 | 0 | 0 | 0 | 0 | 0.0008519899 | 0.0008519899 | 0.0008519899 | 0.0008519899 | 0.0008519899 | 0.0008519899 | 0.0008519899 | 0.0008519899 | 0.0008519899 | 0.0008519899 | 0.0008519899 | 0.0008519899 | 0.0008519899 | 0.0008519899 | 0.0008519899 | 0.0008519899 | 0.0008519899 | 0.0008519899 | 0.0008519899 | 0.0008519899 | 0.0008519899 | 0.0008519899 | 0.0008519899 | 0.0008519899 | 0.0008519899 | 0.0008519899 | 0.0008519899 | 0.0008519899 | 0.0008519899 | 0.0008519899 | 0.0008519899 | 0.0008519899 | 0.0008519899 | 0.0008519899 | 0.0008519899 | 0.0008519899 | 0.0008519899 | 0.0008519899 | 0.0008519899 | 0.0008519899 | 0.0008519899 | 0.0008519899 | 0.0008519899 | 0.0008519899 | 0.0008519899 | 0.0008519899 | 0.0008519899 | 0 | 0 | 0 | 0 | 0 | 0 | 0 | 0 | 0
1213 | 470.0025 | 0.0009333894 | 10 | 616.5 | -596.5 | 0 | 0 | 0 | 0 | 0 | 0 | 0 | 0 | 0 | 0 | 0.0009333894 | 0.0009333894 | 0.0009333894 | 0.0009333894 | 0.0009333894 | 0.0009333894 | 0.0009333894 | 0.0009333894 | 0.0009333894 | 0.0009333894 | 0.0009333894 | 0.0009333894 | 0.0009333894 | 0.0009333894 | 0.0009333894 | 0.0009333894 | 0.0009333894 | 0.0009333894 | 0.0009333894 | 0.0009333894 | 0.0009333894 | 0.0009333894 | 0.0009333894 | 0.0009333894 | 0.0009333894 | 0.0009333894 | 0.0009333894 | 0.0009333894 | 0.0009333894 | 0.0009333894 | 0.0009333894 | 0.0009333894 | 0.0009333894 | 0.0009333894 | 0.0009333894 | 0.0009333894 | 0.0009333894 | 0.0009333894 | 0.0009333894 | 0.0009333894 | 0.0009333894 | 0.0009333894 | 0.0009333894 | 0.0009333894 | 0.0009333894 | 0.0009333894 | 0 | 0 | 0 | 0 | 0 | 0 | 0 | 0 | 0
1218 | 458.3412 | 0.000910231 | 20 | 629 | -589 | 0 | 0 | 0 | 0 | 0 | 0 | 0 | 0 | 0 | 0 | 0.000910231 | 0.000910231 | 0.000910231 | 0.000910231 | 0.000910231 | 0.000910231 | 0.000910231 | 0.000910231 | 0.000910231 | 0.000910231 | 0.000910231 | 0.000910231 | 0.000910231 | 0.000910231 | 0.000910231 | 0.000910231 | 0.000910231 | 0.000910231 | 0.000910231 | 0.000910231 | 0.000910231 | 0.000910231 | 0.000910231 | 0.000910231 | 0.000910231 | 0.000910231 | 0.000910231 | 0.000910231 | 0.000910231 | 0.000910231 | 0.000910231 | 0.000910231 | 0.000910231 | 0.000910231 | 0.000910231 | 0.000910231 | 0.000910231 | 0.000910231 | 0.000910231 | 0.000910231 | 0.000910231 | 0.000910231 | 0.000910231 | 0.000910231 | 0.000910231 | 0.000910231 | 0 | 0 | 0 | 0 | 0 | 0 | 0 | 0 | 0
1213 | 423.1129 | 0.0008402701 | 30 | 636.5 | -576.5 | 0 | 0 | 0 | 0 | 0 | 0 | 0 | 0 | 0 | 0 | 0 | 0.0008402701 | 0.0008402701 | 0.0008402701 | 0.0008402701 | 0.0008402701 | 0.0008402701 | 0.0008402701 | 0.0008402701 | 0.0008402701 | 0.0008402701 | 0.0008402701 | 0.0008402701 | 0.0008402701 | 0.0008402701 | 0.0008402701 | 0.0008402701 | 0.0008402701 | 0.0008402701 | 0.0008402701 | 0.0008402701 | 0.0008402701 | 0.0008402701 | 0.0008402701 | 0.0008402701 | 0.0008402701 | 0.0008402701 | 0.0008402701 | 0.0008402701 | 0.0008402701 | 0.0008402701 | 0.0008402701 | 0.0008402701 | 0.0008402701 | 0.0008402701 | 0.0008402701 | 0.0008402701 | 0.0008402701 | 0.0008402701 | 0.0008402701 | 0.0008402701 | 0.0008402701 | 0.0008402701 | 0.0008402701 | 0.0008402701 | 0.0008402701 | 0 | 0 | 0 | 0 | 0 | 0 | 0 | 0 | 0
1210 | 428.7407 | 0.0008514465 | 40 | 645 | -565 | 0 | 0 | 0 | 0 | 0 | 0 | 0 | 0 | 0 | 0 | 0 | 0.0008514465 | 0.0008514465 | 0.0008514465 | 0.0008514465 | 0.0008514465 | 0.0008514465 | 0.0008514465 | 0.0008514465 | 0.0008514465 | 0.0008514465 | 0.0008514465 | 0.0008514465 | 0.0008514465 | 0.0008514465 | 0.0008514465 | 0.0008514465 | 0.0008514465 | 0.0008514465 | 0.0008514465 | 0.0008514465 | 0.0008514465 | 0.0008514465 | 0.0008514465 | 0.0008514465 | 0.0008514465 | 0.0008514465 | 0.0008514465 | 0.0008514465 | 0.0008514465 | 0.0008514465 | 0.0008514465 | 0.0008514465 | 0.0008514465 | 0.0008514465 | 0.0008514465 | 0.0008514465 | 0.0008514465 | 0.0008514465 | 0.0008514465 | 0.0008514465 | 0.0008514465 | 0.0008514465 | 0.0008514465 | 0.0008514465 | 0.0008514465 | 0.0008514465 | 0 | 0 | 0 | 0 | 0 | 0 | 0 | 0
1197 | 512.8262 | 0.001018434 | 30 | 628.5 | -568.5 | 0 | 0 | 0 | 0 | 0 | 0 | 0 | 0 | 0 | 0 | 0 | 0.001018434 | 0.001018434 | 0.001018434 | 0.001018434 | 0.001018434 | 0.001018434 | 0.001018434 | 0.001018434 | 0.001018434 | 0.001018434 | 0.001018434 | 0.001018434 | 0.001018434 | 0.001018434 | 0.001018434 | 0.001018434 | 0.001018434 | 0.001018434 | 0.001018434 | 0.001018434 | 0.001018434 | 0.001018434 | 0.001018434 | 0.001018434 | 0.001018434 | 0.001018434 | 0.001018434 | 0.001018434 | 0.001018434 | 0.001018434 | 0.001018434 | 0.001018434 | 0.001018434 | 0.001018434 | 0.001018434 | 0.001018434 | 0.001018434 | 0.001018434 | 0.001018434 | 0.001018434 | 0.001018434 | 0.001018434 | 0.001018434 | 0.001018434 | 0.001018434 | 0 | 0 | 0 | 0 | 0 | 0 | 0 | 0 | 0
1210 | 519.6276 | 0.001031941 | 20 | 625 | -585 | 0 | 0 | 0 | 0 | 0 | 0 | 0 | 0 | 0 | 0 | 0 | 0.001031941 | 0.001031941 | 0.001031941 | 0.001031941 | 0.001031941 | 0.001031941 | 0.001031941 | 0.001031941 | 0.001031941 | 0.001031941 | 0.001031941 | 0.001031941 | 0.001031941 | 0.001031941 | 0.001031941 | 0.001031941 | 0.001031941 | 0.001031941 | 0.001031941 | 0.001031941 | 0.001031941 | 0.001031941 | 0.001031941 | 0.001031941 | 0.001031941 | 0.001031941 | 0.001031941 | 0.001031941 | 0.001031941 | 0.001031941 | 0.001031941 | 0.001031941 | 0.001031941 | 0.001031941 | 0.001031941 | 0.001031941 | 0.001031941 | 0.001031941 | 0.001031941 | 0.001031941 | 0.001031941 | 0.001031941 | 0.001031941 | 0.001031941 | 0.001031941 | 0 | 0 | 0 | 0 | 0 | 0 | 0 | 0 | 0
1195 | 606.8987 | 0.001205255 | 10 | 607.5 | -587.5 | 0 | 0 | 0 | 0 | 0 | 0 | 0 | 0 | 0 | 0 | 0 | 0.001205255 | 0.001205255 | 0.001205255 | 0.001205255 | 0.001205255 | 0.001205255 | 0.001205255 | 0.001205255 | 0.001205255 | 0.001205255 | 0.001205255 | 0.001205255 | 0.001205255 | 0.001205255 | 0.001205255 | 0.001205255 | 0.001205255 | 0.001205255 | 0.001205255 | 0.001205255 | 0.001205255 | 0.001205255 | 0.001205255 | 0.001205255 | 0.001205255 | 0.001205255 | 0.001205255 | 0.001205255 | 0.001205255 | 0.001205255 | 0.001205255 | 0.001205255 | 0.001205255 | 0.001205255 | 0.001205255 | 0.001205255 | 0.001205255 | 0.001205255 | 0.001205255 | 0.001205255 | 0.001205255 | 0.001205255 | 0.001205255 | 0.001205255 | 0 | 0 | 0 | 0 | 0 | 0 | 0 | 0 | 0 | 0
1170 | 523.0892 | 0.001038816 | 0 | 585 | -585 | 0 | 0 | 0 | 0 | 0 | 0 | 0 | 0 | 0 | 0 | 0 | 0.001038816 | 0.001038816 | 0.001038816 | 0.001038816 | 0.001038816 | 0.001038816 | 0.001038816 | 0.001038816 | 0.001038816 | 0.001038816 | 0.001038816 | 0.001038816 | 0.001038816 | 0.001038816 | 0.001038816 | 0.001038816 | 0.001038816 | 0.001038816 | 0.001038816 | 0.001038816 | 0.001038816 | 0.001038816 | 0.001038816 | 0.001038816 | 0.001038816 | 0.001038816 | 0.001038816 | 0.001038816 | 0.001038816 | 0.001038816 | 0.001038816 | 0.001038816 | 0.001038816 | 0.001038816 | 0.001038816 | 0.001038816 | 0.001038816 | 0.001038816 | 0.001038816 | 0.001038816 | 0.001038816 | 0.001038816 | 0.001038816 | 0 | 0 | 0 | 0 | 0 | 0 | 0 | 0 | 0 | 0 | 0
1153 | 555.4402 | 0.001103062 | -10 | 566.5 | -586.5 | 0 | 0 | 0 | 0 | 0 | 0 | 0 | 0 | 0 | 0 | 0 | 0.001103062 | 0.001103062 | 0.001103062 | 0.001103062 | 0.001103062 | 0.001103062 | 0.001103062 | 0.001103062 | 0.001103062 | 0.001103062 | 0.001103062 | 0.001103062 | 0.001103062 | 0.001103062 | 0.001103062 | 0.001103062 | 0.001103062 | 0.001103062 | 0.001103062 | 0.001103062 | 0.001103062 | 0.001103062 | 0.001103062 | 0.001103062 | 0.001103062 | 0.001103062 | 0.001103062 | 0.001103062 | 0.001103062 | 0.001103062 | 0.001103062 | 0.001103062 | 0.001103062 | 0.001103062 | 0.001103062 | 0.001103062 | 0.001103062 | 0.001103062 | 0.001103062 | 0.001103062 | 0.001103062 | 0.001103062 | 0.001103062 | 0 | 0 | 0 | 0 | 0 | 0 | 0 | 0 | 0 | 0 | 0
1115 | 507.5975 | 0.00100805 | -20 | 537.5 | -577.5 | 0 | 0 | 0 | 0 | 0 | 0 | 0 | 0 | 0 | 0 | 0 | 0.00100805 | 0.00100805 | 0.00100805 | 0.00100805 | 0.00100805 | 0.00100805 | 0.00100805 | 0.00100805 | 0.00100805 | 0.00100805 | 0.00100805 | 0.00100805 | 0.00100805 | 0.00100805 | 0.00100805 | 0.00100805 | 0.00100805 | 0.00100805 | 0.00100805 | 0.00100805 | 0.00100805 | 0.00100805 | 0.00100805 | 0.00100805 | 0.00100805 | 0.00100805 | 0.00100805 | 0.00100805 | 0.00100805 | 0.00100805 | 0.00100805 | 0.00100805 | 0.00100805 | 0.00100805 | 0.00100805 | 0.00100805 | 0.00100805 | 0.00100805 | 0.00100805 | 0.00100805 | 0.00100805 | 0.00100805 | 0 | 0 | 0 | 0 | 0 | 0 | 0 | 0 | 0 | 0 | 0 | 0
1115 | 500.6099 | 0.0009941733 | -30 | 527.5 | -587.5 | 0 | 0 | 0 | 0 | 0 | 0 | 0 | 0 | 0 | 0 | 0 | 0.0009941733 | 0.0009941733 | 0.0009941733 | 0.0009941733 | 0.0009941733 | 0.0009941733 | 0.0009941733 | 0.0009941733 | 0.0009941733 | 0.0009941733 | 0.0009941733 | 0.0009941733 | 0.0009941733 | 0.0009941733 | 0.0009941733 | 0.0009941733 | 0.0009941733 | 0.0009941733 | 0.0009941733 | 0.0009941733 | 0.0009941733 | 0.0009941733 | 0.0009941733 | 0.0009941733 | 0.0009941733 | 0.0009941733 | 0.0009941733 | 0.0009941733 | 0.0009941733 | 0.0009941733 | 0.0009941733 | 0.0009941733 | 0.0009941733 | 0.0009941733 | 0.0009941733 | 0.0009941733 | 0.0009941733 | 0.0009941733 | 0.0009941733 | 0.0009941733 | 0.0009941733 | 0 | 0 | 0 | 0 | 0 | 0 | 0 | 0 | 0 | 0 | 0 | 0 | 0
1105 | 712.2009 | 0.001414377 | -40 | 512.5 | -592.5 | 0 | 0 | 0 | 0 | 0 | 0 | 0 | 0 | 0 | 0 | 0.001414377 | 0.001414377 | 0.001414377 | 0.001414377 | 0.001414377 | 0.001414377 | 0.001414377 | 0.001414377 | 0.001414377 | 0.001414377 | 0.001414377 | 0.001414377 | 0.001414377 | 0.001414377 | 0.001414377 | 0.001414377 | 0.001414377 | 0.001414377 | 0.001414377 | 0.001414377 | 0.001414377 | 0.001414377 | 0.001414377 | 0.001414377 | 0.001414377 | 0.001414377 | 0.001414377 | 0.001414377 | 0.001414377 | 0.001414377 | 0.001414377 | 0.001414377 | 0.001414377 | 0.001414377 | 0.001414377 | 0.001414377 | 0.001414377 | 0.001414377 | 0.001414377 | 0.001414377 | 0.001414377 | 0.001414377 | 0 | 0 | 0 | 0 | 0 | 0 | 0 | 0 | 0 | 0 | 0 | 0 | 0
1105 | 550.6159 | 0.001093482 | -30 | 522.5 | -582.5 | 0 | 0 | 0 | 0 | 0 | 0 | 0 | 0 | 0 | 0 | 0 | 0.001093482 | 0.001093482 | 0.001093482 | 0.001093482 | 0.001093482 | 0.001093482 | 0.001093482 | 0.001093482 | 0.001093482 | 0.001093482 | 0.001093482 | 0.001093482 | 0.001093482 | 0.001093482 | 0.001093482 | 0.001093482 | 0.001093482 | 0.001093482 | 0.001093482 | 0.001093482 | 0.001093482 | 0.001093482 | 0.001093482 | 0.001093482 | 0.001093482 | 0.001093482 | 0.001093482 | 0.001093482 | 0.001093482 | 0.001093482 | 0.001093482 | 0.001093482 | 0.001093482 | 0.001093482 | 0.001093482 | 0.001093482 | 0.001093482 | 0.001093482 | 0.001093482 | 0.001093482 | 0.001093482 | 0 | 0 | 0 | 0 | 0 | 0 | 0 | 0 | 0 | 0 | 0 | 0 | 0
1105 | 742.5592 | 0.001474666 | -20 | 532.5 | -572.5 | 0 | 0 | 0 | 0 | 0 | 0 | 0 | 0 | 0 | 0 | 0 | 0.001474666 | 0.001474666 | 0.001474666 | 0.001474666 | 0.001474666 | 0.001474666 | 0.001474666 | 0.001474666 | 0.001474666 | 0.001474666 | 0.001474666 | 0.001474666 | 0.001474666 | 0.001474666 | 0.001474666 | 0.001474666 | 0.001474666 | 0.001474666 | 0.001474666 | 0.001474666 | 0.001474666 | 0.001474666 | 0.001474666 | 0.001474666 | 0.001474666 | 0.001474666 | 0.001474666 | 0.001474666 | 0.001474666 | 0.001474666 | 0.001474666 | 0.001474666 | 0.001474666 | 0.001474666 | 0.001474666 | 0.001474666 | 0.001474666 | 0.001474666 | 0.001474666 | 0.001474666 | 0.001474666 | 0 | 0 | 0 | 0 | 0 | 0 | 0 | 0 | 0 | 0 | 0 | 0 | 0
1105 | 706.9904 | 0.001404029 | -10 | 542.5 | -562.5 | 0 | 0 | 0 | 0 | 0 | 0 | 0 | 0 | 0 | 0 | 0 | 0.001404029 | 0.001404029 | 0.001404029 | 0.001404029 | 0.001404029 | 0.001404029 | 0.001404029 | 0.001404029 | 0.001404029 | 0.001404029 | 0.001404029 | 0.001404029 | 0.001404029 | 0.001404029 | 0.001404029 | 0.001404029 | 0.001404029 | 0.001404029 | 0.001404029 | 0.001404029 | 0.001404029 | 0.001404029 | 0.001404029 | 0.001404029 | 0.001404029 | 0.001404029 | 0.001404029 | 0.001404029 | 0.001404029 | 0.001404029 | 0.001404029 | 0.001404029 | 0.001404029 | 0.001404029 | 0.001404029 | 0.001404029 | 0.001404029 | 0.001404029 | 0.001404029 | 0.001404029 | 0.001404029 | 0.001404029 | 0 | 0 | 0 | 0 | 0 | 0 | 0 | 0 | 0 | 0 | 0 | 0
1093 | 511.1536 | 0.001015112 | 0 | 546.5 | -546.5 | 0 | 0 | 0 | 0 | 0 | 0 | 0 | 0 | 0 | 0 | 0 | 0 | 0.001015112 | 0.001015112 | 0.001015112 | 0.001015112 | 0.001015112 | 0.001015112 | 0.001015112 | 0.001015112 | 0.001015112 | 0.001015112 | 0.001015112 | 0.001015112 | 0.001015112 | 0.001015112 | 0.001015112 | 0.001015112 | 0.001015112 | 0.001015112 | 0.001015112 | 0.001015112 | 0.001015112 | 0.001015112 | 0.001015112 | 0.001015112 | 0.001015112 | 0.001015112 | 0.001015112 | 0.001015112 | 0.001015112 | 0.001015112 | 0.001015112 | 0.001015112 | 0.001015112 | 0.001015112 | 0.001015112 | 0.001015112 | 0.001015112 | 0.001015112 | 0.001015112 | 0.001015112 | 0.001015112 | 0 | 0 | 0 | 0 | 0 | 0 | 0 | 0 | 0 | 0 | 0 | 0
1093 | 524.6469 | 0.001041909 | 10 | 556.5 | -536.5 | 0 | 0 | 0 | 0 | 0 | 0 | 0 | 0 | 0 | 0 | 0 | 0 | 0.001041909 | 0.001041909 | 0.001041909 | 0.001041909 | 0.001041909 | 0.001041909 | 0.001041909 | 0.001041909 | 0.001041909 | 0.001041909 | 0.001041909 | 0.001041909 | 0.001041909 | 0.001041909 | 0.001041909 | 0.001041909 | 0.001041909 | 0.001041909 | 0.001041909 | 0.001041909 | 0.001041909 | 0.001041909 | 0.001041909 | 0.001041909 | 0.001041909 | 0.001041909 | 0.001041909 | 0.001041909 | 0.001041909 | 0.001041909 | 0.001041909 | 0.001041909 | 0.001041909 | 0.001041909 | 0.001041909 | 0.001041909 | 0.001041909 | 0.001041909 | 0.001041909 | 0.001041909 | 0.001041909 | 0 | 0 | 0 | 0 | 0 | 0 | 0 | 0 | 0 | 0 | 0 | 0
1093 | 542.2837 | 0.001076934 | 20 | 566.5 | -526.5 | 0 | 0 | 0 | 0 | 0 | 0 | 0 | 0 | 0 | 0 | 0 | 0 | 0 | 0.001076934 | 0.001076934 | 0.001076934 | 0.001076934 | 0.001076934 | 0.001076934 | 0.001076934 | 0.001076934 | 0.001076934 | 0.001076934 | 0.001076934 | 0.001076934 | 0.001076934 | 0.001076934 | 0.001076934 | 0.001076934 | 0.001076934 | 0.001076934 | 0.001076934 | 0.001076934 | 0.001076934 | 0.001076934 | 0.001076934 | 0.001076934 | 0.001076934 | 0.001076934 | 0.001076934 | 0.001076934 | 0.001076934 | 0.001076934 | 0.001076934 | 0.001076934 | 0.001076934 | 0.001076934 | 0.001076934 | 0.001076934 | 0.001076934 | 0.001076934 | 0.001076934 | 0.001076934 | 0.001076934 | 0 | 0 | 0 | 0 | 0 | 0 | 0 | 0 | 0 | 0 | 0
1093 | 529.1329 | 0.001050818 | 30 | 576.5 | -516.5 | 0 | 0 | 0 | 0 | 0 | 0 | 0 | 0 | 0 | 0 | 0 | 0 | 0 | 0.001050818 | 0.001050818 | 0.001050818 | 0.001050818 | 0.001050818 | 0.001050818 | 0.001050818 | 0.001050818 | 0.001050818 | 0.001050818 | 0.001050818 | 0.001050818 | 0.001050818 | 0.001050818 | 0.001050818 | 0.001050818 | 0.001050818 | 0.001050818 | 0.001050818 | 0.001050818 | 0.001050818 | 0.001050818 | 0.001050818 | 0.001050818 | 0.001050818 | 0.001050818 | 0.001050818 | 0.001050818 | 0.001050818 | 0.001050818 | 0.001050818 | 0.001050818 | 0.001050818 | 0.001050818 | 0.001050818 | 0.001050818 | 0.001050818 | 0.001050818 | 0.001050818 | 0.001050818 | 0.001050818 | 0 | 0 | 0 | 0 | 0 | 0 | 0 | 0 | 0 | 0 | 0
1093 | 527.8038 | 0.001048178 | 40 | 586.5 | -506.5 | 0 | 0 | 0 | 0 | 0 | 0 | 0 | 0 | 0 | 0 | 0 | 0 | 0 | 0 | 0.001048178 | 0.001048178 | 0.001048178 | 0.001048178 | 0.001048178 | 0.001048178 | 0.001048178 | 0.001048178 | 0.001048178 | 0.001048178 | 0.001048178 | 0.001048178 | 0.001048178 | 0.001048178 | 0.001048178 | 0.001048178 | 0.001048178 | 0.001048178 | 0.001048178 | 0.001048178 | 0.001048178 | 0.001048178 | 0.001048178 | 0.001048178 | 0.001048178 | 0.001048178 | 0.001048178 | 0.001048178 | 0.001048178 | 0.001048178 | 0.001048178 | 0.001048178 | 0.001048178 | 0.001048178 | 0.001048178 | 0.001048178 | 0.001048178 | 0.001048178 | 0.001048178 | 0.001048178 | 0 | 0 | 0 | 0 | 0 | 0 | 0 | 0 | 0 | 0 | 0
1093 | 536.1325 | 0.001064719 | 30 | 576.5 | -516.5 | 0 | 0 | 0 | 0 | 0 | 0 | 0 | 0 | 0 | 0 | 0 | 0 | 0 | 0.001064719 | 0.001064719 | 0.001064719 | 0.001064719 | 0.001064719 | 0.001064719 | 0.001064719 | 0.001064719 | 0.001064719 | 0.001064719 | 0.001064719 | 0.001064719 | 0.001064719 | 0.001064719 | 0.001064719 | 0.001064719 | 0.001064719 | 0.001064719 | 0.001064719 | 0.001064719 | 0.001064719 | 0.001064719 | 0.001064719 | 0.001064719 | 0.001064719 | 0.001064719 | 0.001064719 | 0.001064719 | 0.001064719 | 0.001064719 | 0.001064719 | 0.001064719 | 0.001064719 | 0.001064719 | 0.001064719 | 0.001064719 | 0.001064719 | 0.001064719 | 0.001064719 | 0.001064719 | 0.001064719 | 0 | 0 | 0 | 0 | 0 | 0 | 0 | 0 | 0 | 0 | 0
1093 | 510.6248 | 0.001014062 | 20 | 566.5 | -526.5 | 0 | 0 | 0 | 0 | 0 | 0 | 0 | 0 | 0 | 0 | 0 | 0 | 0 | 0.001014062 | 0.001014062 | 0.001014062 | 0.001014062 | 0.001014062 | 0.001014062 | 0.001014062 | 0.001014062 | 0.001014062 | 0.001014062 | 0.001014062 | 0.001014062 | 0.001014062 | 0.001014062 | 0.001014062 | 0.001014062 | 0.001014062 | 0.001014062 | 0.001014062 | 0.001014062 | 0.001014062 | 0.001014062 | 0.001014062 | 0.001014062 | 0.001014062 | 0.001014062 | 0.001014062 | 0.001014062 | 0.001014062 | 0.001014062 | 0.001014062 | 0.001014062 | 0.001014062 | 0.001014062 | 0.001014062 | 0.001014062 | 0.001014062 | 0.001014062 | 0.001014062 | 0.001014062 | 0.001014062 | 0 | 0 | 0 | 0 | 0 | 0 | 0 | 0 | 0 | 0 | 0
1093 | 533.794 | 0.001060075 | 10 | 556.5 | -536.5 | 0 | 0 | 0 | 0 | 0 | 0 | 0 | 0 | 0 | 0 | 0 | 0 | 0.001060075 | 0.001060075 | 0.001060075 | 0.001060075 | 0.001060075 | 0.001060075 | 0.001060075 | 0.001060075 | 0.001060075 | 0.001060075 | 0.001060075 | 0.001060075 | 0.001060075 | 0.001060075 | 0.001060075 | 0.001060075 | 0.001060075 | 0.001060075 | 0.001060075 | 0.001060075 | 0.001060075 | 0.001060075 | 0.001060075 | 0.001060075 | 0.001060075 | 0.001060075 | 0.001060075 | 0.001060075 | 0.001060075 | 0.001060075 | 0.001060075 | 0.001060075 | 0.001060075 | 0.001060075 | 0.001060075 | 0.001060075 | 0.001060075 | 0.001060075 | 0.001060075 | 0.001060075 | 0.001060075 | 0 | 0 | 0 | 0 | 0 | 0 | 0 | 0 | 0 | 0 | 0 | 0
1093 | 535.8864 | 0.00106423 | 0 | 546.5 | -546.5 | 0 | 0 | 0 | 0 | 0 | 0 | 0 | 0 | 0 | 0 | 0 | 0 | 0.00106423 | 0.00106423 | 0.00106423 | 0.00106423 | 0.00106423 | 0.00106423 | 0.00106423 | 0.00106423 | 0.00106423 | 0.00106423 | 0.00106423 | 0.00106423 | 0.00106423 | 0.00106423 | 0.00106423 | 0.00106423 | 0.00106423 | 0.00106423 | 0.00106423 | 0.00106423 | 0.00106423 | 0.00106423 | 0.00106423 | 0.00106423 | 0.00106423 | 0.00106423 | 0.00106423 | 0.00106423 | 0.00106423 | 0.00106423 | 0.00106423 | 0.00106423 | 0.00106423 | 0.00106423 | 0.00106423 | 0.00106423 | 0.00106423 | 0.00106423 | 0.00106423 | 0.00106423 | 0.00106423 | 0 | 0 | 0 | 0 | 0 | 0 | 0 | 0 | 0 | 0 | 0 | 0
1084 | 535.1762 | 0.001062819 | -10 | 532 | -552 | 0 | 0 | 0 | 0 | 0 | 0 | 0 | 0 | 0 | 0 | 0 | 0 | 0.001062819 | 0.001062819 | 0.001062819 | 0.001062819 | 0.001062819 | 0.001062819 | 0.001062819 | 0.001062819 | 0.001062819 | 0.001062819 | 0.001062819 | 0.001062819 | 0.001062819 | 0.001062819 | 0.001062819 | 0.001062819 | 0.001062819 | 0.001062819 | 0.001062819 | 0.001062819 | 0.001062819 | 0.001062819 | 0.001062819 | 0.001062819 | 0.001062819 | 0.001062819 | 0.001062819 | 0.001062819 | 0.001062819 | 0.001062819 | 0.001062819 | 0.001062819 | 0.001062819 | 0.001062819 | 0.001062819 | 0.001062819 | 0.001062819 | 0.001062819 | 0.001062819 | 0.001062819 | 0 | 0 | 0 | 0 | 0 | 0 | 0 | 0 | 0 | 0 | 0 | 0 | 0
1093 | 513.1415 | 0.00101906 | -20 | 526.5 | -566.5 | 0 | 0 | 0 | 0 | 0 | 0 | 0 | 0 | 0 | 0 | 0 | 0.00101906 | 0.00101906 | 0.00101906 | 0.00101906 | 0.00101906 | 0.00101906 | 0.00101906 | 0.00101906 | 0.00101906 | 0.00101906 | 0.00101906 | 0.00101906 | 0.00101906 | 0.00101906 | 0.00101906 | 0.00101906 | 0.00101906 | 0.00101906 | 0.00101906 | 0.00101906 | 0.00101906 | 0.00101906 | 0.00101906 | 0.00101906 | 0.00101906 | 0.00101906 | 0.00101906 | 0.00101906 | 0.00101906 | 0.00101906 | 0.00101906 | 0.00101906 | 0.00101906 | 0.00101906 | 0.00101906 | 0.00101906 | 0.00101906 | 0.00101906 | 0.00101906 | 0.00101906 | 0.00101906 | 0 | 0 | 0 | 0 | 0 | 0 | 0 | 0 | 0 | 0 | 0 | 0 | 0
1093 | 519.0939 | 0.001030881 | -30 | 516.5 | -576.5 | 0 | 0 | 0 | 0 | 0 | 0 | 0 | 0 | 0 | 0 | 0 | 0.001030881 | 0.001030881 | 0.001030881 | 0.001030881 | 0.001030881 | 0.001030881 | 0.001030881 | 0.001030881 | 0.001030881 | 0.001030881 | 0.001030881 | 0.001030881 | 0.001030881 | 0.001030881 | 0.001030881 | 0.001030881 | 0.001030881 | 0.001030881 | 0.001030881 | 0.001030881 | 0.001030881 | 0.001030881 | 0.001030881 | 0.001030881 | 0.001030881 | 0.001030881 | 0.001030881 | 0.001030881 | 0.001030881 | 0.001030881 | 0.001030881 | 0.001030881 | 0.001030881 | 0.001030881 | 0.001030881 | 0.001030881 | 0.001030881 | 0.001030881 | 0.001030881 | 0.001030881 | 0.001030881 | 0 | 0 | 0 | 0 | 0 | 0 | 0 | 0 | 0 | 0 | 0 | 0 | 0
1093 | 535.1019 | 0.001062672 | -40 | 506.5 | -586.5 | 0 | 0 | 0 | 0 | 0 | 0 | 0 | 0 | 0 | 0 | 0 | 0.001062672 | 0.001062672 | 0.001062672 | 0.001062672 | 0.001062672 | 0.001062672 | 0.001062672 | 0.001062672 | 0.001062672 | 0.001062672 | 0.001062672 | 0.001062672 | 0.001062672 | 0.001062672 | 0.001062672 | 0.001062672 | 0.001062672 | 0.001062672 | 0.001062672 | 0.001062672 | 0.001062672 | 0.001062672 | 0.001062672 | 0.001062672 | 0.001062672 | 0.001062672 | 0.001062672 | 0.001062672 | 0.001062672 | 0.001062672 | 0.001062672 | 0.001062672 | 0.001062672 | 0.001062672 | 0.001062672 | 0.001062672 | 0.001062672 | 0.001062672 | 0.001062672 | 0.001062672 | 0 | 0 | 0 | 0 | 0 | 0 | 0 | 0 | 0 | 0 | 0 | 0 | 0 | 0
1093 | 516.144 | 0.001025023 | -30 | 516.5 | -576.5 | 0 | 0 | 0 | 0 | 0 | 0 | 0 | 0 | 0 | 0 | 0 | 0.001025023 | 0.001025023 | 0.001025023 | 0.001025023 | 0.001025023 | 0.001025023 | 0.001025023 | 0.001025023 | 0.001025023 | 0.001025023 | 0.001025023 | 0.001025023 | 0.001025023 | 0.001025023 | 0.001025023 | 0.001025023 | 0.001025023 | 0.001025023 | 0.001025023 | 0.001025023 | 0.001025023 | 0.001025023 | 0.001025023 | 0.001025023 | 0.001025023 | 0.001025023 | 0.001025023 | 0.001025023 | 0.001025023 | 0.001025023 | 0.001025023 | 0.001025023 | 0.001025023 | 0.001025023 | 0.001025023 | 0.001025023 | 0.001025023 | 0.001025023 | 0.001025023 | 0.001025023 | 0.001025023 | 0 | 0 | 0 | 0 | 0 | 0 | 0 | 0 | 0 | 0 | 0 | 0 | 0
1093 | 522.9357 | 0.001038511 | -20 | 526.5 | -566.5 | 0 | 0 | 0 | 0 | 0 | 0 | 0 | 0 | 0 | 0 | 0 | 0.001038511 | 0.001038511 | 0.001038511 | 0.001038511 | 0.001038511 | 0.001038511 | 0.001038511 | 0.001038511 | 0.001038511 | 0.001038511 | 0.001038511 | 0.001038511 | 0.001038511 | 0.001038511 | 0.001038511 | 0.001038511 | 0.001038511 | 0.001038511 | 0.001038511 | 0.001038511 | 0.001038511 | 0.001038511 | 0.001038511 | 0.001038511 | 0.001038511 | 0.001038511 | 0.001038511 | 0.001038511 | 0.001038511 | 0.001038511 | 0.001038511 | 0.001038511 | 0.001038511 | 0.001038511 | 0.001038511 | 0.001038511 | 0.001038511 | 0.001038511 | 0.001038511 | 0.001038511 | 0.001038511 | 0 | 0 | 0 | 0 | 0 | 0 | 0 | 0 | 0 | 0 | 0 | 0 | 0
1084 | 534.1041 | 0.00106069 | -10 | 532 | -552 | 0 | 0 | 0 | 0 | 0 | 0 | 0 | 0 | 0 | 0 | 0 | 0 | 0.00106069 | 0.00106069 | 0.00106069 | 0.00106069 | 0.00106069 | 0.00106069 | 0.00106069 | 0.00106069 | 0.00106069 | 0.00106069 | 0.00106069 | 0.00106069 | 0.00106069 | 0.00106069 | 0.00106069 | 0.00106069 | 0.00106069 | 0.00106069 | 0.00106069 | 0.00106069 | 0.00106069 | 0.00106069 | 0.00106069 | 0.00106069 | 0.00106069 | 0.00106069 | 0.00106069 | 0.00106069 | 0.00106069 | 0.00106069 | 0.00106069 | 0.00106069 | 0.00106069 | 0.00106069 | 0.00106069 | 0.00106069 | 0.00106069 | 0.00106069 | 0.00106069 | 0.00106069 | 0 | 0 | 0 | 0 | 0 | 0 | 0 | 0 | 0 | 0 | 0 | 0 | 0
1084 | 529.2834 | 0.001051117 | 0 | 542 | -542 | 0 | 0 | 0 | 0 | 0 | 0 | 0 | 0 | 0 | 0 | 0 | 0 | 0.001051117 | 0.001051117 | 0.001051117 | 0.001051117 | 0.001051117 | 0.001051117 | 0.001051117 | 0.001051117 | 0.001051117 | 0.001051117 | 0.001051117 | 0.001051117 | 0.001051117 | 0.001051117 | 0.001051117 | 0.001051117 | 0.001051117 | 0.001051117 | 0.001051117 | 0.001051117 | 0.001051117 | 0.001051117 | 0.001051117 | 0.001051117 | 0.001051117 | 0.001051117 | 0.001051117 | 0.001051117 | 0.001051117 | 0.001051117 | 0.001051117 | 0.001051117 | 0.001051117 | 0.001051117 | 0.001051117 | 0.001051117 | 0.001051117 | 0.001051117 | 0.001051117 | 0.001051117 | 0.001051117 | 0 | 0 | 0 | 0 | 0 | 0 | 0 | 0 | 0 | 0 | 0 | 0
1084 | 525.2639 | 0.001043134 | 10 | 552 | -532 | 0 | 0 | 0 | 0 | 0 | 0 | 0 | 0 | 0 | 0 | 0 | 0 | 0 | 0.001043134 | 0.001043134 | 0.001043134 | 0.001043134 | 0.001043134 | 0.001043134 | 0.001043134 | 0.001043134 | 0.001043134 | 0.001043134 | 0.001043134 | 0.001043134 | 0.001043134 | 0.001043134 | 0.001043134 | 0.001043134 | 0.001043134 | 0.001043134 | 0.001043134 | 0.001043134 | 0.001043134 | 0.001043134 | 0.001043134 | 0.001043134 | 0.001043134 | 0.001043134 | 0.001043134 | 0.001043134 | 0.001043134 | 0.001043134 | 0.001043134 | 0.001043134 | 0.001043134 | 0.001043134 | 0.001043134 | 0.001043134 | 0.001043134 | 0.001043134 | 0.001043134 | 0.001043134 | 0 | 0 | 0 | 0 | 0 | 0 | 0 | 0 | 0 | 0 | 0 | 0
1084 | 541.2155 | 0.001074813 | 20 | 562 | -522 | 0 | 0 | 0 | 0 | 0 | 0 | 0 | 0 | 0 | 0 | 0 | 0 | 0 | 0.001074813 | 0.001074813 | 0.001074813 | 0.001074813 | 0.001074813 | 0.001074813 | 0.001074813 | 0.001074813 | 0.001074813 | 0.001074813 | 0.001074813 | 0.001074813 | 0.001074813 | 0.001074813 | 0.001074813 | 0.001074813 | 0.001074813 | 0.001074813 | 0.001074813 | 0.001074813 | 0.001074813 | 0.001074813 | 0.001074813 | 0.001074813 | 0.001074813 | 0.001074813 | 0.001074813 | 0.001074813 | 0.001074813 | 0.001074813 | 0.001074813 | 0.001074813 | 0.001074813 | 0.001074813 | 0.001074813 | 0.001074813 | 0.001074813 | 0.001074813 | 0.001074813 | 0.001074813 | 0.001074813 | 0 | 0 | 0 | 0 | 0 | 0 | 0 | 0 | 0 | 0 | 0
1080 | 817.3852 | 0.001623265 | 30 | 570 | -510 | 0 | 0 | 0 | 0 | 0 | 0 | 0 | 0 | 0 | 0 | 0 | 0 | 0 | 0.001623265 | 0.001623265 | 0.001623265 | 0.001623265 | 0.001623265 | 0.001623265 | 0.001623265 | 0.001623265 | 0.001623265 | 0.001623265 | 0.001623265 | 0.001623265 | 0.001623265 | 0.001623265 | 0.001623265 | 0.001623265 | 0.001623265 | 0.001623265 | 0.001623265 | 0.001623265 | 0.001623265 | 0.001623265 | 0.001623265 | 0.001623265 | 0.001623265 | 0.001623265 | 0.001623265 | 0.001623265 | 0.001623265 | 0.001623265 | 0.001623265 | 0.001623265 | 0.001623265 | 0.001623265 | 0.001623265 | 0.001623265 | 0.001623265 | 0.001623265 | 0.001623265 | 0.001623265 | 0.001623265 | 0 | 0 | 0 | 0 | 0 | 0 | 0 | 0 | 0 | 0 | 0
1014 | 447.7099 | 0.0008891179 | 40 | 547 | -467 | 0 | 0 | 0 | 0 | 0 | 0 | 0 | 0 | 0 | 0 | 0 | 0 | 0 | 0 | 0 | 0.0008891179 | 0.0008891179 | 0.0008891179 | 0.0008891179 | 0.0008891179 | 0.0008891179 | 0.0008891179 | 0.0008891179 | 0.0008891179 | 0.0008891179 | 0.0008891179 | 0.0008891179 | 0.0008891179 | 0.0008891179 | 0.0008891179 | 0.0008891179 | 0.0008891179 | 0.0008891179 | 0.0008891179 | 0.0008891179 | 0.0008891179 | 0.0008891179 | 0.0008891179 | 0.0008891179 | 0.0008891179 | 0.0008891179 | 0.0008891179 | 0.0008891179 | 0.0008891179 | 0.0008891179 | 0.0008891179 | 0.0008891179 | 0.0008891179 | 0.0008891179 | 0.0008891179 | 0.0008891179 | 0.0008891179 | 0.0008891179 | 0 | 0 | 0 | 0 | 0 | 0 | 0 | 0 | 0 | 0 | 0 | 0
1026 | 546.207 | 0.001084726 | 30 | 543 | -483 | 0 | 0 | 0 | 0 | 0 | 0 | 0 | 0 | 0 | 0 | 0 | 0 | 0 | 0 | 0.001084726 | 0.001084726 | 0.001084726 | 0.001084726 | 0.001084726 | 0.001084726 | 0.001084726 | 0.001084726 | 0.001084726 | 0.001084726 | 0.001084726 | 0.001084726 | 0.001084726 | 0.001084726 | 0.001084726 | 0.001084726 | 0.001084726 | 0.001084726 | 0.001084726 | 0.001084726 | 0.001084726 | 0.001084726 | 0.001084726 | 0.001084726 | 0.001084726 | 0.001084726 | 0.001084726 | 0.001084726 | 0.001084726 | 0.001084726 | 0.001084726 | 0.001084726 | 0.001084726 | 0.001084726 | 0.001084726 | 0.001084726 | 0.001084726 | 0.001084726 | 0.001084726 | 0 | 0 | 0 | 0 | 0 | 0 | 0 | 0 | 0 | 0 | 0 | 0
1020 | 517.04 | 0.001026802 | 20 | 530 | -490 | 0 | 0 | 0 | 0 | 0 | 0 | 0 | 0 | 0 | 0 | 0 | 0 | 0 | 0 | 0.001026802 | 0.001026802 | 0.001026802 | 0.001026802 | 0.001026802 | 0.001026802 | 0.001026802 | 0.001026802 | 0.001026802 | 0.001026802 | 0.001026802 | 0.001026802 | 0.001026802 | 0.001026802 | 0.001026802 | 0.001026802 | 0.001026802 | 0.001026802 | 0.001026802 | 0.001026802 | 0.001026802 | 0.001026802 | 0.001026802 | 0.001026802 | 0.001026802 | 0.001026802 | 0.001026802 | 0.001026802 | 0.001026802 | 0.001026802 | 0.001026802 | 0.001026802 | 0.001026802 | 0.001026802 | 0.001026802 | 0.001026802 | 0.001026802 | 0.001026802 | 0 | 0 | 0 | 0 | 0 | 0 | 0 | 0 | 0 | 0 | 0 | 0 | 0
1014 | 466.8393 | 0.0009271075 | 10 | 517 | -497 | 0 | 0 | 0 | 0 | 0 | 0 | 0 | 0 | 0 | 0 | 0 | 0 | 0 | 0 | 0.0009271075 | 0.0009271075 | 0.0009271075 | 0.0009271075 | 0.0009271075 | 0.0009271075 | 0.0009271075 | 0.0009271075 | 0.0009271075 | 0.0009271075 | 0.0009271075 | 0.0009271075 | 0.0009271075 | 0.0009271075 | 0.0009271075 | 0.0009271075 | 0.0009271075 | 0.0009271075 | 0.0009271075 | 0.0009271075 | 0.0009271075 | 0.0009271075 | 0.0009271075 | 0.0009271075 | 0.0009271075 | 0.0009271075 | 0.0009271075 | 0.0009271075 | 0.0009271075 | 0.0009271075 | 0.0009271075 | 0.0009271075 | 0.0009271075 | 0.0009271075 | 0.0009271075 | 0.0009271075 | 0.0009271075 | 0.0009271075 | 0 | 0 | 0 | 0 | 0 | 0 | 0 | 0 | 0 | 0 | 0 | 0 | 0
940 | 538.4031 | 0.001069228 | 0 | 470 | -470 | 0 | 0 | 0 | 0 | 0 | 0 | 0 | 0 | 0 | 0 | 0 | 0 | 0 | 0 | 0 | 0.001069228 | 0.001069228 | 0.001069228 | 0.001069228 | 0.001069228 | 0.001069228 | 0.001069228 | 0.001069228 | 0.001069228 | 0.001069228 | 0.001069228 | 0.001069228 | 0.001069228 | 0.001069228 | 0.001069228 | 0.001069228 | 0.001069228 | 0.001069228 | 0.001069228 | 0.001069228 | 0.001069228 | 0.001069228 | 0.001069228 | 0.001069228 | 0.001069228 | 0.001069228 | 0.001069228 | 0.001069228 | 0.001069228 | 0.001069228 | 0.001069228 | 0.001069228 | 0.001069228 | 0.001069228 | 0.001069228 | 0 | 0 | 0 | 0 | 0 | 0 | 0 | 0 | 0 | 0 | 0 | 0 | 0 | 0 | 0
914 | 614.6447 | 0.001220638 | -10 | 447 | -467 | 0 | 0 | 0 | 0 | 0 | 0 | 0 | 0 | 0 | 0 | 0 | 0 | 0 | 0 | 0 | 0.001220638 | 0.001220638 | 0.001220638 | 0.001220638 | 0.001220638 | 0.001220638 | 0.001220638 | 0.001220638 | 0.001220638 | 0.001220638 | 0.001220638 | 0.001220638 | 0.001220638 | 0.001220638 | 0.001220638 | 0.001220638 | 0.001220638 | 0.001220638 | 0.001220638 | 0.001220638 | 0.001220638 | 0.001220638 | 0.001220638 | 0.001220638 | 0.001220638 | 0.001220638 | 0.001220638 | 0.001220638 | 0.001220638 | 0.001220638 | 0.001220638 | 0.001220638 | 0.001220638 | 0.001220638 | 0 | 0 | 0 | 0 | 0 | 0 | 0 | 0 | 0 | 0 | 0 | 0 | 0 | 0 | 0 | 0
914 | 595.3136 | 0.001182248 | -20 | 437 | -477 | 0 | 0 | 0 | 0 | 0 | 0 | 0 | 0 | 0 | 0 | 0 | 0 | 0 | 0 | 0 | 0.001182248 | 0.001182248 | 0.001182248 | 0.001182248 | 0.001182248 | 0.001182248 | 0.001182248 | 0.001182248 | 0.001182248 | 0.001182248 | 0.001182248 | 0.001182248 | 0.001182248 | 0.001182248 | 0.001182248 | 0.001182248 | 0.001182248 | 0.001182248 | 0.001182248 | 0.001182248 | 0.001182248 | 0.001182248 | 0.001182248 | 0.001182248 | 0.001182248 | 0.001182248 | 0.001182248 | 0.001182248 | 0.001182248 | 0.001182248 | 0.001182248 | 0.001182248 | 0.001182248 | 0.001182248 | 0 | 0 | 0 | 0 | 0 | 0 | 0 | 0 | 0 | 0 | 0 | 0 | 0 | 0 | 0 | 0
914 | 574.2752 | 0.001140467 | -30 | 427 | -487 | 0 | 0 | 0 | 0 | 0 | 0 | 0 | 0 | 0 | 0 | 0 | 0 | 0 | 0 | 0.001140467 | 0.001140467 | 0.001140467 | 0.001140467 | 0.001140467 | 0.001140467 | 0.001140467 | 0.001140467 | 0.001140467 | 0.001140467 | 0.001140467 | 0.001140467 | 0.001140467 | 0.001140467 | 0.001140467 | 0.001140467 | 0.001140467 | 0.001140467 | 0.001140467 | 0.001140467 | 0.001140467 | 0.001140467 | 0.001140467 | 0.001140467 | 0.001140467 | 0.001140467 | 0.001140467 | 0.001140467 | 0.001140467 | 0.001140467 | 0.001140467 | 0.001140467 | 0.001140467 | 0.001140467 | 0 | 0 | 0 | 0 | 0 | 0 | 0 | 0 | 0 | 0 | 0 | 0 | 0 | 0 | 0 | 0 | 0
884 | 668.0868 | 0.00132677 | -40 | 402 | -482 | 0 | 0 | 0 | 0 | 0 | 0 | 0 | 0 | 0 | 0 | 0 | 0 | 0 | 0 | 0.00132677 | 0.00132677 | 0.00132677 | 0.00132677 | 0.00132677 | 0.00132677 | 0.00132677 | 0.00132677 | 0.00132677 | 0.00132677 | 0.00132677 | 0.00132677 | 0.00132677 | 0.00132677 | 0.00132677 | 0.00132677 | 0.00132677 | 0.00132677 | 0.00132677 | 0.00132677 | 0.00132677 | 0.00132677 | 0.00132677 | 0.00132677 | 0.00132677 | 0.00132677 | 0.00132677 | 0.00132677 | 0.00132677 | 0.00132677 | 0.00132677 | 0.00132677 | 0.00132677 | 0.00132677 | 0 | 0 | 0 | 0 | 0 | 0 | 0 | 0 | 0 | 0 | 0 | 0 | 0 | 0 | 0 | 0 | 0
884 | 644.2991 | 0.001279529 | -30 | 412 | -472 | 0 | 0 | 0 | 0 | 0 | 0 | 0 | 0 | 0 | 0 | 0 | 0 | 0 | 0 | 0 | 0.001279529 | 0.001279529 | 0.001279529 | 0.001279529 | 0.001279529 | 0.001279529 | 0.001279529 | 0.001279529 | 0.001279529 | 0.001279529 | 0.001279529 | 0.001279529 | 0.001279529 | 0.001279529 | 0.001279529 | 0.001279529 | 0.001279529 | 0.001279529 | 0.001279529 | 0.001279529 | 0.001279529 | 0.001279529 | 0.001279529 | 0.001279529 | 0.001279529 | 0.001279529 | 0.001279529 | 0.001279529 | 0.001279529 | 0.001279529 | 0.001279529 | 0.001279529 | 0.001279529 | 0 | 0 | 0 | 0 | 0 | 0 | 0 | 0 | 0 | 0 | 0 | 0 | 0 | 0 | 0 | 0 | 0
884 | 538.053 | 0.001068533 | -20 | 422 | -462 | 0 | 0 | 0 | 0 | 0 | 0 | 0 | 0 | 0 | 0 | 0 | 0 | 0 | 0 | 0 | 0.001068533 | 0.001068533 | 0.001068533 | 0.001068533 | 0.001068533 | 0.001068533 | 0.001068533 | 0.001068533 | 0.001068533 | 0.001068533 | 0.001068533 | 0.001068533 | 0.001068533 | 0.001068533 | 0.001068533 | 0.001068533 | 0.001068533 | 0.001068533 | 0.001068533 | 0.001068533 | 0.001068533 | 0.001068533 | 0.001068533 | 0.001068533 | 0.001068533 | 0.001068533 | 0.001068533 | 0.001068533 | 0.001068533 | 0.001068533 | 0.001068533 | 0.001068533 | 0.001068533 | 0 | 0 | 0 | 0 | 0 | 0 | 0 | 0 | 0 | 0 | 0 | 0 | 0 | 0 | 0 | 0 | 0
879 | 607.0762 | 0.001205607 | -10 | 429.5 | -449.5 | 0 | 0 | 0 | 0 | 0 | 0 | 0 | 0 | 0 | 0 | 0 | 0 | 0 | 0 | 0 | 0 | 0.001205607 | 0.001205607 | 0.001205607 | 0.001205607 | 0.001205607 | 0.001205607 | 0.001205607 | 0.001205607 | 0.001205607 | 0.001205607 | 0.001205607 | 0.001205607 | 0.001205607 | 0.001205607 | 0.001205607 | 0.001205607 | 0.001205607 | 0.001205607 | 0.001205607 | 0.001205607 | 0.001205607 | 0.001205607 | 0.001205607 | 0.001205607 | 0.001205607 | 0.001205607 | 0.001205607 | 0.001205607 | 0.001205607 | 0.001205607 | 0.001205607 | 0.001205607 | 0.001205607 | 0 | 0 | 0 | 0 | 0 | 0 | 0 | 0 | 0 | 0 | 0 | 0 | 0 | 0 | 0 | 0
879 | 582.958 | 0.00115771 | 0 | 439.5 | -439.5 | 0 | 0 | 0 | 0 | 0 | 0 | 0 | 0 | 0 | 0 | 0 | 0 | 0 | 0 | 0 | 0 | 0.00115771 | 0.00115771 | 0.00115771 | 0.00115771 | 0.00115771 | 0.00115771 | 0.00115771 | 0.00115771 | 0.00115771 | 0.00115771 | 0.00115771 | 0.00115771 | 0.00115771 | 0.00115771 | 0.00115771 | 0.00115771 | 0.00115771 | 0.00115771 | 0.00115771 | 0.00115771 | 0.00115771 | 0.00115771 | 0.00115771 | 0.00115771 | 0.00115771 | 0.00115771 | 0.00115771 | 0.00115771 | 0.00115771 | 0.00115771 | 0.00115771 | 0.00115771 | 0.00115771 | 0 | 0 | 0 | 0 | 0 | 0 | 0 | 0 | 0 | 0 | 0 | 0 | 0 | 0 | 0 | 0
879 | 576.775 | 0.001145432 | 10 | 449.5 | -429.5 | 0 | 0 | 0 | 0 | 0 | 0 | 0 | 0 | 0 | 0 | 0 | 0 | 0 | 0 | 0 | 0 | 0.001145432 | 0.001145432 | 0.001145432 | 0.001145432 | 0.001145432 | 0.001145432 | 0.001145432 | 0.001145432 | 0.001145432 | 0.001145432 | 0.001145432 | 0.001145432 | 0.001145432 | 0.001145432 | 0.001145432 | 0.001145432 | 0.001145432 | 0.001145432 | 0.001145432 | 0.001145432 | 0.001145432 | 0.001145432 | 0.001145432 | 0.001145432 | 0.001145432 | 0.001145432 | 0.001145432 | 0.001145432 | 0.001145432 | 0.001145432 | 0.001145432 | 0.001145432 | 0.001145432 | 0 | 0 | 0 | 0 | 0 | 0 | 0 | 0 | 0 | 0 | 0 | 0 | 0 | 0 | 0 | 0
875 | 583.1827 | 0.001158157 | 20 | 457.5 | -417.5 | 0 | 0 | 0 | 0 | 0 | 0 | 0 | 0 | 0 | 0 | 0 | 0 | 0 | 0 | 0 | 0 | 0 | 0.001158157 | 0.001158157 | 0.001158157 | 0.001158157 | 0.001158157 | 0.001158157 | 0.001158157 | 0.001158157 | 0.001158157 | 0.001158157 | 0.001158157 | 0.001158157 | 0.001158157 | 0.001158157 | 0.001158157 | 0.001158157 | 0.001158157 | 0.001158157 | 0.001158157 | 0.001158157 | 0.001158157 | 0.001158157 | 0.001158157 | 0.001158157 | 0.001158157 | 0.001158157 | 0.001158157 | 0.001158157 | 0.001158157 | 0.001158157 | 0.001158157 | 0.001158157 | 0.001158157 | 0 | 0 | 0 | 0 | 0 | 0 | 0 | 0 | 0 | 0 | 0 | 0 | 0 | 0 | 0
849 | 536.0703 | 0.001064595 | 30 | 454.5 | -394.5 | 0 | 0 | 0 | 0 | 0 | 0 | 0 | 0 | 0 | 0 | 0 | 0 | 0 | 0 | 0 | 0 | 0 | 0 | 0.001064595 | 0.001064595 | 0.001064595 | 0.001064595 | 0.001064595 | 0.001064595 | 0.001064595 | 0.001064595 | 0.001064595 | 0.001064595 | 0.001064595 | 0.001064595 | 0.001064595 | 0.001064595 | 0.001064595 | 0.001064595 | 0.001064595 | 0.001064595 | 0.001064595 | 0.001064595 | 0.001064595 | 0.001064595 | 0.001064595 | 0.001064595 | 0.001064595 | 0.001064595 | 0.001064595 | 0.001064595 | 0.001064595 | 0.001064595 | 0.001064595 | 0.001064595 | 0 | 0 | 0 | 0 | 0 | 0 | 0 | 0 | 0 | 0 | 0 | 0 | 0 | 0 | 0
849 | 552.9803 | 0.001098177 | 40 | 464.5 | -384.5 | 0 | 0 | 0 | 0 | 0 | 0 | 0 | 0 | 0 | 0 | 0 | 0 | 0 | 0 | 0 | 0 | 0 | 0 | 0.001098177 | 0.001098177 | 0.001098177 | 0.001098177 | 0.001098177 | 0.001098177 | 0.001098177 | 0.001098177 | 0.001098177 | 0.001098177 | 0.001098177 | 0.001098177 | 0.001098177 | 0.001098177 | 0.001098177 | 0.001098177 | 0.001098177 | 0.001098177 | 0.001098177 | 0.001098177 | 0.001098177 | 0.001098177 | 0.001098177 | 0.001098177 | 0.001098177 | 0.001098177 | 0.001098177 | 0.001098177 | 0.001098177 | 0.001098177 | 0.001098177 | 0.001098177 | 0 | 0 | 0 | 0 | 0 | 0 | 0 | 0 | 0 | 0 | 0 | 0 | 0 | 0 | 0
849 | 544.2435 | 0.001080826 | 30 | 454.5 | -394.5 | 0 | 0 | 0 | 0 | 0 | 0 | 0 | 0 | 0 | 0 | 0 | 0 | 0 | 0 | 0 | 0 | 0 | 0 | 0.001080826 | 0.001080826 | 0.001080826 | 0.001080826 | 0.001080826 | 0.001080826 | 0.001080826 | 0.001080826 | 0.001080826 | 0.001080826 | 0.001080826 | 0.001080826 | 0.001080826 | 0.001080826 | 0.001080826 | 0.001080826 | 0.001080826 | 0.001080826 | 0.001080826 | 0.001080826 | 0.001080826 | 0.001080826 | 0.001080826 | 0.001080826 | 0.001080826 | 0.001080826 | 0.001080826 | 0.001080826 | 0.001080826 | 0.001080826 | 0.001080826 | 0.001080826 | 0 | 0 | 0 | 0 | 0 | 0 | 0 | 0 | 0 | 0 | 0 | 0 | 0 | 0 | 0

## F6bottom
[6 empty] | 0 | 1 | 2 | 3 | 4 | 5 | 6 | 7 | 8 | 9 | 10 | 11 | 12 | 13 | 14 | 15 | 16 | 17 | 18 | 19 | 20 | 21 | 22 | 23 | 24 | 25 | 26 | 27 | 28 | 29 | 30 | 31 | 32 | 33 | 34 | 35 | 36 | 37 | 38 | 39 | 40 | 41 | 42 | 43 | 44 | 45 | 46 | 47 | 48 | 49 | 50 | 51 | 52 | 53 | 54 | 55 | 56 | 57 | 58 | 59 | 60 | 61 | 62 | 63 | 64
ord_wdt | alpha | alpha/k | WROLL_SHIFT_POS_6 | Width1 | Width2 | -855.04 | -828.32 | -801.6 | -774.88 | -748.16 | -721.44 | -694.72 | -668 | -641.28 | -614.56 | -587.84 | -561.12 | -534.4 | -507.68 | -480.96 | -454.24 | -427.52 | -400.8 | -374.08 | -347.36 | -320.64 | -293.92 | -267.2 | -240.48 | -213.76 | -187.04 | -160.32 | -133.6 | -106.88 | -80.16 | -53.44 | -26.72 | 0 | 26.72 | 53.44 | 80.16 | 106.88 | 133.6 | 160.32 | 187.04 | 213.76 | 240.48 | 267.2 | 293.92 | 320.64 | 347.36 | 374.08 | 400.8 | 427.52 | 454.24 | 480.96 | 507.68 | 534.4 | 561.12 | 587.84 | 614.56 | 641.28 | 668 | 694.72 | 721.44 | 748.16 | 774.88 | 801.6 | 828.32 | 855.04
1092 | 371.0525 | 0.000684028 | 0 | 546 | -546 | 0 | 0 | 0 | 0 | 0 | 0 | 0 | 0 | 0 | 0 | 0 | 0 | 0.000684028 | 0.000684028 | 0.000684028 | 0.000684028 | 0.000684028 | 0.000684028 | 0.000684028 | 0.000684028 | 0.000684028 | 0.000684028 | 0.000684028 | 0.000684028 | 0.000684028 | 0.000684028 | 0.000684028 | 0.000684028 | 0.000684028 | 0.000684028 | 0.000684028 | 0.000684028 | 0.000684028 | 0.000684028 | 0.000684028 | 0.000684028 | 0.000684028 | 0.000684028 | 0.000684028 | 0.000684028 | 0.000684028 | 0.000684028 | 0.000684028 | 0.000684028 | 0.000684028 | 0.000684028 | 0.000684028 | 0.000684028 | 0.000684028 | 0.000684028 | 0.000684028 | 0.000684028 | 0.000684028 | 0 | 0 | 0 | 0 | 0 | 0 | 0 | 0 | 0 | 0 | 0 | 0
1108 | 522.6935 | 0.0009635754 | 0 | 554 | -554 | 0 | 0 | 0 | 0 | 0 | 0 | 0 | 0 | 0 | 0 | 0 | 0 | 0.0009635754 | 0.0009635754 | 0.0009635754 | 0.0009635754 | 0.0009635754 | 0.0009635754 | 0.0009635754 | 0.0009635754 | 0.0009635754 | 0.0009635754 | 0.0009635754 | 0.0009635754 | 0.0009635754 | 0.0009635754 | 0.0009635754 | 0.0009635754 | 0.0009635754 | 0.0009635754 | 0.0009635754 | 0.0009635754 | 0.0009635754 | 0.0009635754 | 0.0009635754 | 0.0009635754 | 0.0009635754 | 0.0009635754 | 0.0009635754 | 0.0009635754 | 0.0009635754 | 0.0009635754 | 0.0009635754 | 0.0009635754 | 0.0009635754 | 0.0009635754 | 0.0009635754 | 0.0009635754 | 0.0009635754 | 0.0009635754 | 0.0009635754 | 0.0009635754 | 0.0009635754 | 0 | 0 | 0 | 0 | 0 | 0 | 0 | 0 | 0 | 0 | 0 | 0
1124 | 347.8208 | 0.0006412008 | 0 | 562 | -562 | 0 | 0 | 0 | 0 | 0 | 0 | 0 | 0 | 0 | 0 | 0 | 0.0006412008 | 0.0006412008 | 0.0006412008 | 0.0006412008 | 0.0006412008 | 0.0006412008 | 0.0006412008 | 0.0006412008 | 0.0006412008 | 0.0006412008 | 0.0006412008 | 0.0006412008 | 0.0006412008 | 0.0006412008 | 0.0006412008 | 0.0006412008 | 0.0006412008 | 0.0006412008 | 0.0006412008 | 0.0006412008 | 0.0006412008 | 0.0006412008 | 0.0006412008 | 0.0006412008 | 0.0006412008 | 0.0006412008 | 0.0006412008 | 0.0006412008 | 0.0006412008 | 0.0006412008 | 0.0006412008 | 0.0006412008 | 0.0006412008 | 0.0006412008 | 0.0006412008 | 0.0006412008 | 0.0006412008 | 0.0006412008 | 0.0006412008 | 0.0006412008 | 0.0006412008 | 0.0006412008 | 0.0006412008 | 0 | 0 | 0 | 0 | 0 | 0 | 0 | 0 | 0 | 0 | 0
1169 | 464.9853 | 0.0008571914 | 0 | 584.5 | -584.5 | 0 | 0 | 0 | 0 | 0 | 0 | 0 | 0 | 0 | 0 | 0 | 0.0008571914 | 0.0008571914 | 0.0008571914 | 0.0008571914 | 0.0008571914 | 0.0008571914 | 0.0008571914 | 0.0008571914 | 0.0008571914 | 0.0008571914 | 0.0008571914 | 0.0008571914 | 0.0008571914 | 0.0008571914 | 0.0008571914 | 0.0008571914 | 0.0008571914 | 0.0008571914 | 0.0008571914 | 0.0008571914 | 0.0008571914 | 0.0008571914 | 0.0008571914 | 0.0008571914 | 0.0008571914 | 0.0008571914 | 0.0008571914 | 0.0008571914 | 0.0008571914 | 0.0008571914 | 0.0008571914 | 0.0008571914 | 0.0008571914 | 0.0008571914 | 0.0008571914 | 0.0008571914 | 0.0008571914 | 0.0008571914 | 0.0008571914 | 0.0008571914 | 0.0008571914 | 0.0008571914 | 0.0008571914 | 0 | 0 | 0 | 0 | 0 | 0 | 0 | 0 | 0 | 0 | 0
1251 | 384.2504 | 0.0007083583 | 0 | 625.5 | -625.5 | 0 | 0 | 0 | 0 | 0 | 0 | 0 | 0 | 0 | 0.0007083583 | 0.0007083583 | 0.0007083583 | 0.0007083583 | 0.0007083583 | 0.0007083583 | 0.0007083583 | 0.0007083583 | 0.0007083583 | 0.0007083583 | 0.0007083583 | 0.0007083583 | 0.0007083583 | 0.0007083583 | 0.0007083583 | 0.0007083583 | 0.0007083583 | 0.0007083583 | 0.0007083583 | 0.0007083583 | 0.0007083583 | 0.0007083583 | 0.0007083583 | 0.0007083583 | 0.0007083583 | 0.0007083583 | 0.0007083583 | 0.0007083583 | 0.0007083583 | 0.0007083583 | 0.0007083583 | 0.0007083583 | 0.0007083583 | 0.0007083583 | 0.0007083583 | 0.0007083583 | 0.0007083583 | 0.0007083583 | 0.0007083583 | 0.0007083583 | 0.0007083583 | 0.0007083583 | 0.0007083583 | 0.0007083583 | 0.0007083583 | 0.0007083583 | 0.0007083583 | 0 | 0 | 0 | 0 | 0 | 0 | 0 | 0 | 0
1251 | 354.6686 | 0.0006538246 | -10 | 635.5 | -615.5 | 0 | 0 | 0 | 0 | 0 | 0 | 0 | 0 | 0 | 0.0006538246 | 0.0006538246 | 0.0006538246 | 0.0006538246 | 0.0006538246 | 0.0006538246 | 0.0006538246 | 0.0006538246 | 0.0006538246 | 0.0006538246 | 0.0006538246 | 0.0006538246 | 0.0006538246 | 0.0006538246 | 0.0006538246 | 0.0006538246 | 0.0006538246 | 0.0006538246 | 0.0006538246 | 0.0006538246 | 0.0006538246 | 0.0006538246 | 0.0006538246 | 0.0006538246 | 0.0006538246 | 0.0006538246 | 0.0006538246 | 0.0006538246 | 0.0006538246 | 0.0006538246 | 0.0006538246 | 0.0006538246 | 0.0006538246 | 0.0006538246 | 0.0006538246 | 0.0006538246 | 0.0006538246 | 0.0006538246 | 0.0006538246 | 0.0006538246 | 0.0006538246 | 0.0006538246 | 0.0006538246 | 0.0006538246 | 0.0006538246 | 0.0006538246 | 0.0006538246 | 0 | 0 | 0 | 0 | 0 | 0 | 0 | 0 | 0
1274 | 577.7353 | 0.001065044 | -20 | 657 | -617 | 0 | 0 | 0 | 0 | 0 | 0 | 0 | 0 | 0 | 0.001065044 | 0.001065044 | 0.001065044 | 0.001065044 | 0.001065044 | 0.001065044 | 0.001065044 | 0.001065044 | 0.001065044 | 0.001065044 | 0.001065044 | 0.001065044 | 0.001065044 | 0.001065044 | 0.001065044 | 0.001065044 | 0.001065044 | 0.001065044 | 0.001065044 | 0.001065044 | 0.001065044 | 0.001065044 | 0.001065044 | 0.001065044 | 0.001065044 | 0.001065044 | 0.001065044 | 0.001065044 | 0.001065044 | 0.001065044 | 0.001065044 | 0.001065044 | 0.001065044 | 0.001065044 | 0.001065044 | 0.001065044 | 0.001065044 | 0.001065044 | 0.001065044 | 0.001065044 | 0.001065044 | 0.001065044 | 0.001065044 | 0.001065044 | 0.001065044 | 0.001065044 | 0.001065044 | 0.001065044 | 0 | 0 | 0 | 0 | 0 | 0 | 0 | 0
1335 | 577.4716 | 0.001064558 | -30 | 697.5 | -637.5 | 0 | 0 | 0 | 0 | 0 | 0 | 0 | 0 | 0 | 0.001064558 | 0.001064558 | 0.001064558 | 0.001064558 | 0.001064558 | 0.001064558 | 0.001064558 | 0.001064558 | 0.001064558 | 0.001064558 | 0.001064558 | 0.001064558 | 0.001064558 | 0.001064558 | 0.001064558 | 0.001064558 | 0.001064558 | 0.001064558 | 0.001064558 | 0.001064558 | 0.001064558 | 0.001064558 | 0.001064558 | 0.001064558 | 0.001064558 | 0.001064558 | 0.001064558 | 0.001064558 | 0.001064558 | 0.001064558 | 0.001064558 | 0.001064558 | 0.001064558 | 0.001064558 | 0.001064558 | 0.001064558 | 0.001064558 | 0.001064558 | 0.001064558 | 0.001064558 | 0.001064558 | 0.001064558 | 0.001064558 | 0.001064558 | 0.001064558 | 0.001064558 | 0.001064558 | 0.001064558 | 0.001064558 | 0.001064558 | 0 | 0 | 0 | 0 | 0 | 0
1435 | 461.0483 | 0.0008499337 | -40 | 757.5 | -677.5 | 0 | 0 | 0 | 0 | 0 | 0 | 0 | 0.0008499337 | 0.0008499337 | 0.0008499337 | 0.0008499337 | 0.0008499337 | 0.0008499337 | 0.0008499337 | 0.0008499337 | 0.0008499337 | 0.0008499337 | 0.0008499337 | 0.0008499337 | 0.0008499337 | 0.0008499337 | 0.0008499337 | 0.0008499337 | 0.0008499337 | 0.0008499337 | 0.0008499337 | 0.0008499337 | 0.0008499337 | 0.0008499337 | 0.0008499337 | 0.0008499337 | 0.0008499337 | 0.0008499337 | 0.0008499337 | 0.0008499337 | 0.0008499337 | 0.0008499337 | 0.0008499337 | 0.0008499337 | 0.0008499337 | 0.0008499337 | 0.0008499337 | 0.0008499337 | 0.0008499337 | 0.0008499337 | 0.0008499337 | 0.0008499337 | 0.0008499337 | 0.0008499337 | 0.0008499337 | 0.0008499337 | 0.0008499337 | 0.0008499337 | 0.0008499337 | 0.0008499337 | 0.0008499337 | 0.0008499337 | 0.0008499337 | 0.0008499337 | 0.0008499337 | 0.0008499337 | 0 | 0 | 0 | 0
1491 | 577.5957 | 0.001064786 | -30 | 775.5 | -715.5 | 0 | 0 | 0 | 0 | 0 | 0 | 0.001064786 | 0.001064786 | 0.001064786 | 0.001064786 | 0.001064786 | 0.001064786 | 0.001064786 | 0.001064786 | 0.001064786 | 0.001064786 | 0.001064786 | 0.001064786 | 0.001064786 | 0.001064786 | 0.001064786 | 0.001064786 | 0.001064786 | 0.001064786 | 0.001064786 | 0.001064786 | 0.001064786 | 0.001064786 | 0.001064786 | 0.001064786 | 0.001064786 | 0.001064786 | 0.001064786 | 0.001064786 | 0.001064786 | 0.001064786 | 0.001064786 | 0.001064786 | 0.001064786 | 0.001064786 | 0.001064786 | 0.001064786 | 0.001064786 | 0.001064786 | 0.001064786 | 0.001064786 | 0.001064786 | 0.001064786 | 0.001064786 | 0.001064786 | 0.001064786 | 0.001064786 | 0.001064786 | 0.001064786 | 0.001064786 | 0.001064786 | 0.001064786 | 0.001064786 | 0.001064786 | 0.001064786 | 0.001064786 | 0.001064786 | 0 | 0 | 0
1532 | 431.2171 | 0.0007949404 | -20 | 786 | -746 | 0 | 0 | 0 | 0 | 0 | 0.0007949404 | 0.0007949404 | 0.0007949404 | 0.0007949404 | 0.0007949404 | 0.0007949404 | 0.0007949404 | 0.0007949404 | 0.0007949404 | 0.0007949404 | 0.0007949404 | 0.0007949404 | 0.0007949404 | 0.0007949404 | 0.0007949404 | 0.0007949404 | 0.0007949404 | 0.0007949404 | 0.0007949404 | 0.0007949404 | 0.0007949404 | 0.0007949404 | 0.0007949404 | 0.0007949404 | 0.0007949404 | 0.0007949404 | 0.0007949404 | 0.0007949404 | 0.0007949404 | 0.0007949404 | 0.0007949404 | 0.0007949404 | 0.0007949404 | 0.0007949404 | 0.0007949404 | 0.0007949404 | 0.0007949404 | 0.0007949404 | 0.0007949404 | 0.0007949404 | 0.0007949404 | 0.0007949404 | 0.0007949404 | 0.0007949404 | 0.0007949404 | 0.0007949404 | 0.0007949404 | 0.0007949404 | 0.0007949404 | 0.0007949404 | 0.0007949404 | 0.0007949404 | 0.0007949404 | 0.0007949404 | 0.0007949404 | 0.0007949404 | 0.0007949404 | 0 | 0 | 0
1589 | 496.2981 | 0.0009149159 | -10 | 804.5 | -784.5 | 0 | 0 | 0 | 0.0009149159 | 0.0009149159 | 0.0009149159 | 0.0009149159 | 0.0009149159 | 0.0009149159 | 0.0009149159 | 0.0009149159 | 0.0009149159 | 0.0009149159 | 0.0009149159 | 0.0009149159 | 0.0009149159 | 0.0009149159 | 0.0009149159 | 0.0009149159 | 0.0009149159 | 0.0009149159 | 0.0009149159 | 0.0009149159 | 0.0009149159 | 0.0009149159 | 0.0009149159 | 0.0009149159 | 0.0009149159 | 0.0009149159 | 0.0009149159 | 0.0009149159 | 0.0009149159 | 0.0009149159 | 0.0009149159 | 0.0009149159 | 0.0009149159 | 0.0009149159 | 0.0009149159 | 0.0009149159 | 0.0009149159 | 0.0009149159 | 0.0009149159 | 0.0009149159 | 0.0009149159 | 0.0009149159 | 0.0009149159 | 0.0009149159 | 0.0009149159 | 0.0009149159 | 0.0009149159 | 0.0009149159 | 0.0009149159 | 0.0009149159 | 0.0009149159 | 0.0009149159 | 0.0009149159 | 0.0009149159 | 0.0009149159 | 0.0009149159 | 0.0009149159 | 0.0009149159 | 0.0009149159 | 0.0009149159 | 0 | 0
1522 | 485.982 | 0.0008958985 | 0 | 761 | -761 | 0 | 0 | 0 | 0 | 0.0008958985 | 0.0008958985 | 0.0008958985 | 0.0008958985 | 0.0008958985 | 0.0008958985 | 0.0008958985 | 0.0008958985 | 0.0008958985 | 0.0008958985 | 0.0008958985 | 0.0008958985 | 0.0008958985 | 0.0008958985 | 0.0008958985 | 0.0008958985 | 0.0008958985 | 0.0008958985 | 0.0008958985 | 0.0008958985 | 0.0008958985 | 0.0008958985 | 0.0008958985 | 0.0008958985 | 0.0008958985 | 0.0008958985 | 0.0008958985 | 0.0008958985 | 0.0008958985 | 0.0008958985 | 0.0008958985 | 0.0008958985 | 0.0008958985 | 0.0008958985 | 0.0008958985 | 0.0008958985 | 0.0008958985 | 0.0008958985 | 0.0008958985 | 0.0008958985 | 0.0008958985 | 0.0008958985 | 0.0008958985 | 0.0008958985 | 0.0008958985 | 0.0008958985 | 0.0008958985 | 0.0008958985 | 0.0008958985 | 0.0008958985 | 0.0008958985 | 0.0008958985 | 0.0008958985 | 0.0008958985 | 0.0008958985 | 0.0008958985 | 0.0008958985 | 0 | 0 | 0 | 0
1522 | 530.2294 | 0.0009774676 | 10 | 751 | -771 | 0 | 0 | 0 | 0 | 0.0009774676 | 0.0009774676 | 0.0009774676 | 0.0009774676 | 0.0009774676 | 0.0009774676 | 0.0009774676 | 0.0009774676 | 0.0009774676 | 0.0009774676 | 0.0009774676 | 0.0009774676 | 0.0009774676 | 0.0009774676 | 0.0009774676 | 0.0009774676 | 0.0009774676 | 0.0009774676 | 0.0009774676 | 0.0009774676 | 0.0009774676 | 0.0009774676 | 0.0009774676 | 0.0009774676 | 0.0009774676 | 0.0009774676 | 0.0009774676 | 0.0009774676 | 0.0009774676 | 0.0009774676 | 0.0009774676 | 0.0009774676 | 0.0009774676 | 0.0009774676 | 0.0009774676 | 0.0009774676 | 0.0009774676 | 0.0009774676 | 0.0009774676 | 0.0009774676 | 0.0009774676 | 0.0009774676 | 0.0009774676 | 0.0009774676 | 0.0009774676 | 0.0009774676 | 0.0009774676 | 0.0009774676 | 0.0009774676 | 0.0009774676 | 0.0009774676 | 0.0009774676 | 0.0009774676 | 0.0009774676 | 0.0009774676 | 0.0009774676 | 0.0009774676 | 0 | 0 | 0 | 0
1522 | 526.4835 | 0.000970562 | 20 | 741 | -781 | 0 | 0 | 0 | 0.000970562 | 0.000970562 | 0.000970562 | 0.000970562 | 0.000970562 | 0.000970562 | 0.000970562 | 0.000970562 | 0.000970562 | 0.000970562 | 0.000970562 | 0.000970562 | 0.000970562 | 0.000970562 | 0.000970562 | 0.000970562 | 0.000970562 | 0.000970562 | 0.000970562 | 0.000970562 | 0.000970562 | 0.000970562 | 0.000970562 | 0.000970562 | 0.000970562 | 0.000970562 | 0.000970562 | 0.000970562 | 0.000970562 | 0.000970562 | 0.000970562 | 0.000970562 | 0.000970562 | 0.000970562 | 0.000970562 | 0.000970562 | 0.000970562 | 0.000970562 | 0.000970562 | 0.000970562 | 0.000970562 | 0.000970562 | 0.000970562 | 0.000970562 | 0.000970562 | 0.000970562 | 0.000970562 | 0.000970562 | 0.000970562 | 0.000970562 | 0.000970562 | 0.000970562 | 0.000970562 | 0.000970562 | 0.000970562 | 0.000970562 | 0.000970562 | 0 | 0 | 0 | 0 | 0
1522 | 506.8163 | 0.000934306 | 30 | 731 | -791 | 0 | 0 | 0 | 0.000934306 | 0.000934306 | 0.000934306 | 0.000934306 | 0.000934306 | 0.000934306 | 0.000934306 | 0.000934306 | 0.000934306 | 0.000934306 | 0.000934306 | 0.000934306 | 0.000934306 | 0.000934306 | 0.000934306 | 0.000934306 | 0.000934306 | 0.000934306 | 0.000934306 | 0.000934306 | 0.000934306 | 0.000934306 | 0.000934306 | 0.000934306 | 0.000934306 | 0.000934306 | 0.000934306 | 0.000934306 | 0.000934306 | 0.000934306 | 0.000934306 | 0.000934306 | 0.000934306 | 0.000934306 | 0.000934306 | 0.000934306 | 0.000934306 | 0.000934306 | 0.000934306 | 0.000934306 | 0.000934306 | 0.000934306 | 0.000934306 | 0.000934306 | 0.000934306 | 0.000934306 | 0.000934306 | 0.000934306 | 0.000934306 | 0.000934306 | 0.000934306 | 0.000934306 | 0.000934306 | 0.000934306 | 0.000934306 | 0.000934306 | 0.000934306 | 0 | 0 | 0 | 0 | 0
1522 | 519.9063 | 0.0009584371 | 40 | 721 | -801 | 0 | 0 | 0 | 0.0009584371 | 0.0009584371 | 0.0009584371 | 0.0009584371 | 0.0009584371 | 0.0009584371 | 0.0009584371 | 0.0009584371 | 0.0009584371 | 0.0009584371 | 0.0009584371 | 0.0009584371 | 0.0009584371 | 0.0009584371 | 0.0009584371 | 0.0009584371 | 0.0009584371 | 0.0009584371 | 0.0009584371 | 0.0009584371 | 0.0009584371 | 0.0009584371 | 0.0009584371 | 0.0009584371 | 0.0009584371 | 0.0009584371 | 0.0009584371 | 0.0009584371 | 0.0009584371 | 0.0009584371 | 0.0009584371 | 0.0009584371 | 0.0009584371 | 0.0009584371 | 0.0009584371 | 0.0009584371 | 0.0009584371 | 0.0009584371 | 0.0009584371 | 0.0009584371 | 0.0009584371 | 0.0009584371 | 0.0009584371 | 0.0009584371 | 0.0009584371 | 0.0009584371 | 0.0009584371 | 0.0009584371 | 0.0009584371 | 0.0009584371 | 0.0009584371 | 0.0009584371 | 0.0009584371 | 0.0009584371 | 0.0009584371 | 0.0009584371 | 0 | 0 | 0 | 0 | 0 | 0
1522 | 501.603 | 0.0009246954 | 30 | 731 | -791 | 0 | 0 | 0 | 0.0009246954 | 0.0009246954 | 0.0009246954 | 0.0009246954 | 0.0009246954 | 0.0009246954 | 0.0009246954 | 0.0009246954 | 0.0009246954 | 0.0009246954 | 0.0009246954 | 0.0009246954 | 0.0009246954 | 0.0009246954 | 0.0009246954 | 0.0009246954 | 0.0009246954 | 0.0009246954 | 0.0009246954 | 0.0009246954 | 0.0009246954 | 0.0009246954 | 0.0009246954 | 0.0009246954 | 0.0009246954 | 0.0009246954 | 0.0009246954 | 0.0009246954 | 0.0009246954 | 0.0009246954 | 0.0009246954 | 0.0009246954 | 0.0009246954 | 0.0009246954 | 0.0009246954 | 0.0009246954 | 0.0009246954 | 0.0009246954 | 0.0009246954 | 0.0009246954 | 0.0009246954 | 0.0009246954 | 0.0009246954 | 0.0009246954 | 0.0009246954 | 0.0009246954 | 0.0009246954 | 0.0009246954 | 0.0009246954 | 0.0009246954 | 0.0009246954 | 0.0009246954 | 0.0009246954 | 0.0009246954 | 0.0009246954 | 0.0009246954 | 0.0009246954 | 0 | 0 | 0 | 0 | 0
1522 | 511.9263 | 0.0009437262 | 20 | 741 | -781 | 0 | 0 | 0 | 0.0009437262 | 0.0009437262 | 0.0009437262 | 0.0009437262 | 0.0009437262 | 0.0009437262 | 0.0009437262 | 0.0009437262 | 0.0009437262 | 0.0009437262 | 0.0009437262 | 0.0009437262 | 0.0009437262 | 0.0009437262 | 0.0009437262 | 0.0009437262 | 0.0009437262 | 0.0009437262 | 0.0009437262 | 0.0009437262 | 0.0009437262 | 0.0009437262 | 0.0009437262 | 0.0009437262 | 0.0009437262 | 0.0009437262 | 0.0009437262 | 0.0009437262 | 0.0009437262 | 0.0009437262 | 0.0009437262 | 0.0009437262 | 0.0009437262 | 0.0009437262 | 0.0009437262 | 0.0009437262 | 0.0009437262 | 0.0009437262 | 0.0009437262 | 0.0009437262 | 0.0009437262 | 0.0009437262 | 0.0009437262 | 0.0009437262 | 0.0009437262 | 0.0009437262 | 0.0009437262 | 0.0009437262 | 0.0009437262 | 0.0009437262 | 0.0009437262 | 0.0009437262 | 0.0009437262 | 0.0009437262 | 0.0009437262 | 0.0009437262 | 0.0009437262 | 0 | 0 | 0 | 0 | 0
1522 | 515.4847 | 0.000950286 | 10 | 751 | -771 | 0 | 0 | 0 | 0 | 0.000950286 | 0.000950286 | 0.000950286 | 0.000950286 | 0.000950286 | 0.000950286 | 0.000950286 | 0.000950286 | 0.000950286 | 0.000950286 | 0.000950286 | 0.000950286 | 0.000950286 | 0.000950286 | 0.000950286 | 0.000950286 | 0.000950286 | 0.000950286 | 0.000950286 | 0.000950286 | 0.000950286 | 0.000950286 | 0.000950286 | 0.000950286 | 0.000950286 | 0.000950286 | 0.000950286 | 0.000950286 | 0.000950286 | 0.000950286 | 0.000950286 | 0.000950286 | 0.000950286 | 0.000950286 | 0.000950286 | 0.000950286 | 0.000950286 | 0.000950286 | 0.000950286 | 0.000950286 | 0.000950286 | 0.000950286 | 0.000950286 | 0.000950286 | 0.000950286 | 0.000950286 | 0.000950286 | 0.000950286 | 0.000950286 | 0.000950286 | 0.000950286 | 0.000950286 | 0.000950286 | 0.000950286 | 0.000950286 | 0.000950286 | 0.000950286 | 0 | 0 | 0 | 0
1522 | 518.8444 | 0.0009564795 | 0 | 761 | -761 | 0 | 0 | 0 | 0 | 0.0009564795 | 0.0009564795 | 0.0009564795 | 0.0009564795 | 0.0009564795 | 0.0009564795 | 0.0009564795 | 0.0009564795 | 0.0009564795 | 0.0009564795 | 0.0009564795 | 0.0009564795 | 0.0009564795 | 0.0009564795 | 0.0009564795 | 0.0009564795 | 0.0009564795 | 0.0009564795 | 0.0009564795 | 0.0009564795 | 0.0009564795 | 0.0009564795 | 0.0009564795 | 0.0009564795 | 0.0009564795 | 0.0009564795 | 0.0009564795 | 0.0009564795 | 0.0009564795 | 0.0009564795 | 0.0009564795 | 0.0009564795 | 0.0009564795 | 0.0009564795 | 0.0009564795 | 0.0009564795 | 0.0009564795 | 0.0009564795 | 0.0009564795 | 0.0009564795 | 0.0009564795 | 0.0009564795 | 0.0009564795 | 0.0009564795 | 0.0009564795 | 0.0009564795 | 0.0009564795 | 0.0009564795 | 0.0009564795 | 0.0009564795 | 0.0009564795 | 0.0009564795 | 0.0009564795 | 0.0009564795 | 0.0009564795 | 0.0009564795 | 0.0009564795 | 0 | 0 | 0 | 0
1522 | 521.8455 | 0.0009620121 | -10 | 771 | -751 | 0 | 0 | 0 | 0 | 0.0009620121 | 0.0009620121 | 0.0009620121 | 0.0009620121 | 0.0009620121 | 0.0009620121 | 0.0009620121 | 0.0009620121 | 0.0009620121 | 0.0009620121 | 0.0009620121 | 0.0009620121 | 0.0009620121 | 0.0009620121 | 0.0009620121 | 0.0009620121 | 0.0009620121 | 0.0009620121 | 0.0009620121 | 0.0009620121 | 0.0009620121 | 0.0009620121 | 0.0009620121 | 0.0009620121 | 0.0009620121 | 0.0009620121 | 0.0009620121 | 0.0009620121 | 0.0009620121 | 0.0009620121 | 0.0009620121 | 0.0009620121 | 0.0009620121 | 0.0009620121 | 0.0009620121 | 0.0009620121 | 0.0009620121 | 0.0009620121 | 0.0009620121 | 0.0009620121 | 0.0009620121 | 0.0009620121 | 0.0009620121 | 0.0009620121 | 0.0009620121 | 0.0009620121 | 0.0009620121 | 0.0009620121 | 0.0009620121 | 0.0009620121 | 0.0009620121 | 0.0009620121 | 0.0009620121 | 0.0009620121 | 0.0009620121 | 0.0009620121 | 0.0009620121 | 0 | 0 | 0 | 0
1522 | 512.7162 | 0.0009451824 | -20 | 781 | -741 | 0 | 0 | 0 | 0 | 0 | 0.0009451824 | 0.0009451824 | 0.0009451824 | 0.0009451824 | 0.0009451824 | 0.0009451824 | 0.0009451824 | 0.0009451824 | 0.0009451824 | 0.0009451824 | 0.0009451824 | 0.0009451824 | 0.0009451824 | 0.0009451824 | 0.0009451824 | 0.0009451824 | 0.0009451824 | 0.0009451824 | 0.0009451824 | 0.0009451824 | 0.0009451824 | 0.0009451824 | 0.0009451824 | 0.0009451824 | 0.0009451824 | 0.0009451824 | 0.0009451824 | 0.0009451824 | 0.0009451824 | 0.0009451824 | 0.0009451824 | 0.0009451824 | 0.0009451824 | 0.0009451824 | 0.0009451824 | 0.0009451824 | 0.0009451824 | 0.0009451824 | 0.0009451824 | 0.0009451824 | 0.0009451824 | 0.0009451824 | 0.0009451824 | 0.0009451824 | 0.0009451824 | 0.0009451824 | 0.0009451824 | 0.0009451824 | 0.0009451824 | 0.0009451824 | 0.0009451824 | 0.0009451824 | 0.0009451824 | 0.0009451824 | 0.0009451824 | 0.0009451824 | 0.0009451824 | 0 | 0 | 0
1522 | 513.7718 | 0.0009471283 | -30 | 791 | -731 | 0 | 0 | 0 | 0 | 0 | 0.0009471283 | 0.0009471283 | 0.0009471283 | 0.0009471283 | 0.0009471283 | 0.0009471283 | 0.0009471283 | 0.0009471283 | 0.0009471283 | 0.0009471283 | 0.0009471283 | 0.0009471283 | 0.0009471283 | 0.0009471283 | 0.0009471283 | 0.0009471283 | 0.0009471283 | 0.0009471283 | 0.0009471283 | 0.0009471283 | 0.0009471283 | 0.0009471283 | 0.0009471283 | 0.0009471283 | 0.0009471283 | 0.0009471283 | 0.0009471283 | 0.0009471283 | 0.0009471283 | 0.0009471283 | 0.0009471283 | 0.0009471283 | 0.0009471283 | 0.0009471283 | 0.0009471283 | 0.0009471283 | 0.0009471283 | 0.0009471283 | 0.0009471283 | 0.0009471283 | 0.0009471283 | 0.0009471283 | 0.0009471283 | 0.0009471283 | 0.0009471283 | 0.0009471283 | 0.0009471283 | 0.0009471283 | 0.0009471283 | 0.0009471283 | 0.0009471283 | 0.0009471283 | 0.0009471283 | 0.0009471283 | 0.0009471283 | 0.0009471283 | 0.0009471283 | 0 | 0 | 0
1522 | 509.2751 | 0.0009388387 | -40 | 801 | -721 | 0 | 0 | 0 | 0 | 0 | 0 | 0.0009388387 | 0.0009388387 | 0.0009388387 | 0.0009388387 | 0.0009388387 | 0.0009388387 | 0.0009388387 | 0.0009388387 | 0.0009388387 | 0.0009388387 | 0.0009388387 | 0.0009388387 | 0.0009388387 | 0.0009388387 | 0.0009388387 | 0.0009388387 | 0.0009388387 | 0.0009388387 | 0.0009388387 | 0.0009388387 | 0.0009388387 | 0.0009388387 | 0.0009388387 | 0.0009388387 | 0.0009388387 | 0.0009388387 | 0.0009388387 | 0.0009388387 | 0.0009388387 | 0.0009388387 | 0.0009388387 | 0.0009388387 | 0.0009388387 | 0.0009388387 | 0.0009388387 | 0.0009388387 | 0.0009388387 | 0.0009388387 | 0.0009388387 | 0.0009388387 | 0.0009388387 | 0.0009388387 | 0.0009388387 | 0.0009388387 | 0.0009388387 | 0.0009388387 | 0.0009388387 | 0.0009388387 | 0.0009388387 | 0.0009388387 | 0.0009388387 | 0.0009388387 | 0.0009388387 | 0.0009388387 | 0.0009388387 | 0.0009388387 | 0 | 0 | 0
1522 | 519.3555 | 0.0009574219 | -30 | 791 | -731 | 0 | 0 | 0 | 0 | 0 | 0.0009574219 | 0.0009574219 | 0.0009574219 | 0.0009574219 | 0.0009574219 | 0.0009574219 | 0.0009574219 | 0.0009574219 | 0.0009574219 | 0.0009574219 | 0.0009574219 | 0.0009574219 | 0.0009574219 | 0.0009574219 | 0.0009574219 | 0.0009574219 | 0.0009574219 | 0.0009574219 | 0.0009574219 | 0.0009574219 | 0.0009574219 | 0.0009574219 | 0.0009574219 | 0.0009574219 | 0.0009574219 | 0.0009574219 | 0.0009574219 | 0.0009574219 | 0.0009574219 | 0.0009574219 | 0.0009574219 | 0.0009574219 | 0.0009574219 | 0.0009574219 | 0.0009574219 | 0.0009574219 | 0.0009574219 | 0.0009574219 | 0.0009574219 | 0.0009574219 | 0.0009574219 | 0.0009574219 | 0.0009574219 | 0.0009574219 | 0.0009574219 | 0.0009574219 | 0.0009574219 | 0.0009574219 | 0.0009574219 | 0.0009574219 | 0.0009574219 | 0.0009574219 | 0.0009574219 | 0.0009574219 | 0.0009574219 | 0.0009574219 | 0.0009574219 | 0 | 0 | 0
1522 | 489.3079 | 0.0009020296 | -20 | 781 | -741 | 0 | 0 | 0 | 0 | 0 | 0.0009020296 | 0.0009020296 | 0.0009020296 | 0.0009020296 | 0.0009020296 | 0.0009020296 | 0.0009020296 | 0.0009020296 | 0.0009020296 | 0.0009020296 | 0.0009020296 | 0.0009020296 | 0.0009020296 | 0.0009020296 | 0.0009020296 | 0.0009020296 | 0.0009020296 | 0.0009020296 | 0.0009020296 | 0.0009020296 | 0.0009020296 | 0.0009020296 | 0.0009020296 | 0.0009020296 | 0.0009020296 | 0.0009020296 | 0.0009020296 | 0.0009020296 | 0.0009020296 | 0.0009020296 | 0.0009020296 | 0.0009020296 | 0.0009020296 | 0.0009020296 | 0.0009020296 | 0.0009020296 | 0.0009020296 | 0.0009020296 | 0.0009020296 | 0.0009020296 | 0.0009020296 | 0.0009020296 | 0.0009020296 | 0.0009020296 | 0.0009020296 | 0.0009020296 | 0.0009020296 | 0.0009020296 | 0.0009020296 | 0.0009020296 | 0.0009020296 | 0.0009020296 | 0.0009020296 | 0.0009020296 | 0.0009020296 | 0.0009020296 | 0.0009020296 | 0 | 0 | 0
1522 | 517.0976 | 0.0009532595 | -10 | 771 | -751 | 0 | 0 | 0 | 0 | 0.0009532595 | 0.0009532595 | 0.0009532595 | 0.0009532595 | 0.0009532595 | 0.0009532595 | 0.0009532595 | 0.0009532595 | 0.0009532595 | 0.0009532595 | 0.0009532595 | 0.0009532595 | 0.0009532595 | 0.0009532595 | 0.0009532595 | 0.0009532595 | 0.0009532595 | 0.0009532595 | 0.0009532595 | 0.0009532595 | 0.0009532595 | 0.0009532595 | 0.0009532595 | 0.0009532595 | 0.0009532595 | 0.0009532595 | 0.0009532595 | 0.0009532595 | 0.0009532595 | 0.0009532595 | 0.0009532595 | 0.0009532595 | 0.0009532595 | 0.0009532595 | 0.0009532595 | 0.0009532595 | 0.0009532595 | 0.0009532595 | 0.0009532595 | 0.0009532595 | 0.0009532595 | 0.0009532595 | 0.0009532595 | 0.0009532595 | 0.0009532595 | 0.0009532595 | 0.0009532595 | 0.0009532595 | 0.0009532595 | 0.0009532595 | 0.0009532595 | 0.0009532595 | 0.0009532595 | 0.0009532595 | 0.0009532595 | 0.0009532595 | 0.0009532595 | 0 | 0 | 0 | 0
1522 | 495.6833 | 0.0009137825 | 0 | 761 | -761 | 0 | 0 | 0 | 0 | 0.0009137825 | 0.0009137825 | 0.0009137825 | 0.0009137825 | 0.0009137825 | 0.0009137825 | 0.0009137825 | 0.0009137825 | 0.0009137825 | 0.0009137825 | 0.0009137825 | 0.0009137825 | 0.0009137825 | 0.0009137825 | 0.0009137825 | 0.0009137825 | 0.0009137825 | 0.0009137825 | 0.0009137825 | 0.0009137825 | 0.0009137825 | 0.0009137825 | 0.0009137825 | 0.0009137825 | 0.0009137825 | 0.0009137825 | 0.0009137825 | 0.0009137825 | 0.0009137825 | 0.0009137825 | 0.0009137825 | 0.0009137825 | 0.0009137825 | 0.0009137825 | 0.0009137825 | 0.0009137825 | 0.0009137825 | 0.0009137825 | 0.0009137825 | 0.0009137825 | 0.0009137825 | 0.0009137825 | 0.0009137825 | 0.0009137825 | 0.0009137825 | 0.0009137825 | 0.0009137825 | 0.0009137825 | 0.0009137825 | 0.0009137825 | 0.0009137825 | 0.0009137825 | 0.0009137825 | 0.0009137825 | 0.0009137825 | 0.0009137825 | 0.0009137825 | 0 | 0 | 0 | 0
1522 | 516.8495 | 0.0009528021 | 10 | 751 | -771 | 0 | 0 | 0 | 0 | 0.0009528021 | 0.0009528021 | 0.0009528021 | 0.0009528021 | 0.0009528021 | 0.0009528021 | 0.0009528021 | 0.0009528021 | 0.0009528021 | 0.0009528021 | 0.0009528021 | 0.0009528021 | 0.0009528021 | 0.0009528021 | 0.0009528021 | 0.0009528021 | 0.0009528021 | 0.0009528021 | 0.0009528021 | 0.0009528021 | 0.0009528021 | 0.0009528021 | 0.0009528021 | 0.0009528021 | 0.0009528021 | 0.0009528021 | 0.0009528021 | 0.0009528021 | 0.0009528021 | 0.0009528021 | 0.0009528021 | 0.0009528021 | 0.0009528021 | 0.0009528021 | 0.0009528021 | 0.0009528021 | 0.0009528021 | 0.0009528021 | 0.0009528021 | 0.0009528021 | 0.0009528021 | 0.0009528021 | 0.0009528021 | 0.0009528021 | 0.0009528021 | 0.0009528021 | 0.0009528021 | 0.0009528021 | 0.0009528021 | 0.0009528021 | 0.0009528021 | 0.0009528021 | 0.0009528021 | 0.0009528021 | 0.0009528021 | 0.0009528021 | 0.0009528021 | 0 | 0 | 0 | 0
1514 | 475.4888 | 0.0008765544 | 20 | 737 | -777 | 0 | 0 | 0 | 0.0008765544 | 0.0008765544 | 0.0008765544 | 0.0008765544 | 0.0008765544 | 0.0008765544 | 0.0008765544 | 0.0008765544 | 0.0008765544 | 0.0008765544 | 0.0008765544 | 0.0008765544 | 0.0008765544 | 0.0008765544 | 0.0008765544 | 0.0008765544 | 0.0008765544 | 0.0008765544 | 0.0008765544 | 0.0008765544 | 0.0008765544 | 0.0008765544 | 0.0008765544 | 0.0008765544 | 0.0008765544 | 0.0008765544 | 0.0008765544 | 0.0008765544 | 0.0008765544 | 0.0008765544 | 0.0008765544 | 0.0008765544 | 0.0008765544 | 0.0008765544 | 0.0008765544 | 0.0008765544 | 0.0008765544 | 0.0008765544 | 0.0008765544 | 0.0008765544 | 0.0008765544 | 0.0008765544 | 0.0008765544 | 0.0008765544 | 0.0008765544 | 0.0008765544 | 0.0008765544 | 0.0008765544 | 0.0008765544 | 0.0008765544 | 0.0008765544 | 0.0008765544 | 0.0008765544 | 0.0008765544 | 0.0008765544 | 0.0008765544 | 0.0008765544 | 0 | 0 | 0 | 0 | 0
1518 | 469.0957 | 0.0008647689 | 30 | 729 | -789 | 0 | 0 | 0 | 0.0008647689 | 0.0008647689 | 0.0008647689 | 0.0008647689 | 0.0008647689 | 0.0008647689 | 0.0008647689 | 0.0008647689 | 0.0008647689 | 0.0008647689 | 0.0008647689 | 0.0008647689 | 0.0008647689 | 0.0008647689 | 0.0008647689 | 0.0008647689 | 0.0008647689 | 0.0008647689 | 0.0008647689 | 0.0008647689 | 0.0008647689 | 0.0008647689 | 0.0008647689 | 0.0008647689 | 0.0008647689 | 0.0008647689 | 0.0008647689 | 0.0008647689 | 0.0008647689 | 0.0008647689 | 0.0008647689 | 0.0008647689 | 0.0008647689 | 0.0008647689 | 0.0008647689 | 0.0008647689 | 0.0008647689 | 0.0008647689 | 0.0008647689 | 0.0008647689 | 0.0008647689 | 0.0008647689 | 0.0008647689 | 0.0008647689 | 0.0008647689 | 0.0008647689 | 0.0008647689 | 0.0008647689 | 0.0008647689 | 0.0008647689 | 0.0008647689 | 0.0008647689 | 0.0008647689 | 0.0008647689 | 0.0008647689 | 0.0008647689 | 0.0008647689 | 0 | 0 | 0 | 0 | 0
1518 | 481.5538 | 0.000887735 | 40 | 719 | -799 | 0 | 0 | 0 | 0.000887735 | 0.000887735 | 0.000887735 | 0.000887735 | 0.000887735 | 0.000887735 | 0.000887735 | 0.000887735 | 0.000887735 | 0.000887735 | 0.000887735 | 0.000887735 | 0.000887735 | 0.000887735 | 0.000887735 | 0.000887735 | 0.000887735 | 0.000887735 | 0.000887735 | 0.000887735 | 0.000887735 | 0.000887735 | 0.000887735 | 0.000887735 | 0.000887735 | 0.000887735 | 0.000887735 | 0.000887735 | 0.000887735 | 0.000887735 | 0.000887735 | 0.000887735 | 0.000887735 | 0.000887735 | 0.000887735 | 0.000887735 | 0.000887735 | 0.000887735 | 0.000887735 | 0.000887735 | 0.000887735 | 0.000887735 | 0.000887735 | 0.000887735 | 0.000887735 | 0.000887735 | 0.000887735 | 0.000887735 | 0.000887735 | 0.000887735 | 0.000887735 | 0.000887735 | 0.000887735 | 0.000887735 | 0.000887735 | 0.000887735 | 0 | 0 | 0 | 0 | 0 | 0
1518 | 498.4402 | 0.0009188648 | 30 | 729 | -789 | 0 | 0 | 0 | 0.0009188648 | 0.0009188648 | 0.0009188648 | 0.0009188648 | 0.0009188648 | 0.0009188648 | 0.0009188648 | 0.0009188648 | 0.0009188648 | 0.0009188648 | 0.0009188648 | 0.0009188648 | 0.0009188648 | 0.0009188648 | 0.0009188648 | 0.0009188648 | 0.0009188648 | 0.0009188648 | 0.0009188648 | 0.0009188648 | 0.0009188648 | 0.0009188648 | 0.0009188648 | 0.0009188648 | 0.0009188648 | 0.0009188648 | 0.0009188648 | 0.0009188648 | 0.0009188648 | 0.0009188648 | 0.0009188648 | 0.0009188648 | 0.0009188648 | 0.0009188648 | 0.0009188648 | 0.0009188648 | 0.0009188648 | 0.0009188648 | 0.0009188648 | 0.0009188648 | 0.0009188648 | 0.0009188648 | 0.0009188648 | 0.0009188648 | 0.0009188648 | 0.0009188648 | 0.0009188648 | 0.0009188648 | 0.0009188648 | 0.0009188648 | 0.0009188648 | 0.0009188648 | 0.0009188648 | 0.0009188648 | 0.0009188648 | 0.0009188648 | 0.0009188648 | 0 | 0 | 0 | 0 | 0
1518 | 516.6676 | 0.0009524667 | 40 | 719 | -799 | 0 | 0 | 0 | 0.0009524667 | 0.0009524667 | 0.0009524667 | 0.0009524667 | 0.0009524667 | 0.0009524667 | 0.0009524667 | 0.0009524667 | 0.0009524667 | 0.0009524667 | 0.0009524667 | 0.0009524667 | 0.0009524667 | 0.0009524667 | 0.0009524667 | 0.0009524667 | 0.0009524667 | 0.0009524667 | 0.0009524667 | 0.0009524667 | 0.0009524667 | 0.0009524667 | 0.0009524667 | 0.0009524667 | 0.0009524667 | 0.0009524667 | 0.0009524667 | 0.0009524667 | 0.0009524667 | 0.0009524667 | 0.0009524667 | 0.0009524667 | 0.0009524667 | 0.0009524667 | 0.0009524667 | 0.0009524667 | 0.0009524667 | 0.0009524667 | 0.0009524667 | 0.0009524667 | 0.0009524667 | 0.0009524667 | 0.0009524667 | 0.0009524667 | 0.0009524667 | 0.0009524667 | 0.0009524667 | 0.0009524667 | 0.0009524667 | 0.0009524667 | 0.0009524667 | 0.0009524667 | 0.0009524667 | 0.0009524667 | 0.0009524667 | 0.0009524667 | 0 | 0 | 0 | 0 | 0 | 0
1481 | 385.7078 | 0.0007110449 | 10 | 730.5 | -750.5 | 0 | 0 | 0 | 0 | 0.0007110449 | 0.0007110449 | 0.0007110449 | 0.0007110449 | 0.0007110449 | 0.0007110449 | 0.0007110449 | 0.0007110449 | 0.0007110449 | 0.0007110449 | 0.0007110449 | 0.0007110449 | 0.0007110449 | 0.0007110449 | 0.0007110449 | 0.0007110449 | 0.0007110449 | 0.0007110449 | 0.0007110449 | 0.0007110449 | 0.0007110449 | 0.0007110449 | 0.0007110449 | 0.0007110449 | 0.0007110449 | 0.0007110449 | 0.0007110449 | 0.0007110449 | 0.0007110449 | 0.0007110449 | 0.0007110449 | 0.0007110449 | 0.0007110449 | 0.0007110449 | 0.0007110449 | 0.0007110449 | 0.0007110449 | 0.0007110449 | 0.0007110449 | 0.0007110449 | 0.0007110449 | 0.0007110449 | 0.0007110449 | 0.0007110449 | 0.0007110449 | 0.0007110449 | 0.0007110449 | 0.0007110449 | 0.0007110449 | 0.0007110449 | 0.0007110449 | 0.0007110449 | 0.0007110449 | 0.0007110449 | 0.0007110449 | 0.0007110449 | 0 | 0 | 0 | 0 | 0
1465 | 409.4961 | 0.0007548982 | 0 | 732.5 | -732.5 | 0 | 0 | 0 | 0 | 0 | 0.0007548982 | 0.0007548982 | 0.0007548982 | 0.0007548982 | 0.0007548982 | 0.0007548982 | 0.0007548982 | 0.0007548982 | 0.0007548982 | 0.0007548982 | 0.0007548982 | 0.0007548982 | 0.0007548982 | 0.0007548982 | 0.0007548982 | 0.0007548982 | 0.0007548982 | 0.0007548982 | 0.0007548982 | 0.0007548982 | 0.0007548982 | 0.0007548982 | 0.0007548982 | 0.0007548982 | 0.0007548982 | 0.0007548982 | 0.0007548982 | 0.0007548982 | 0.0007548982 | 0.0007548982 | 0.0007548982 | 0.0007548982 | 0.0007548982 | 0.0007548982 | 0.0007548982 | 0.0007548982 | 0.0007548982 | 0.0007548982 | 0.0007548982 | 0.0007548982 | 0.0007548982 | 0.0007548982 | 0.0007548982 | 0.0007548982 | 0.0007548982 | 0.0007548982 | 0.0007548982 | 0.0007548982 | 0.0007548982 | 0.0007548982 | 0.0007548982 | 0.0007548982 | 0.0007548982 | 0.0007548982 | 0.0007548982 | 0 | 0 | 0 | 0 | 0
1465 | 413.4493 | 0.0007621858 | -10 | 742.5 | -722.5 | 0 | 0 | 0 | 0 | 0 | 0.0007621858 | 0.0007621858 | 0.0007621858 | 0.0007621858 | 0.0007621858 | 0.0007621858 | 0.0007621858 | 0.0007621858 | 0.0007621858 | 0.0007621858 | 0.0007621858 | 0.0007621858 | 0.0007621858 | 0.0007621858 | 0.0007621858 | 0.0007621858 | 0.0007621858 | 0.0007621858 | 0.0007621858 | 0.0007621858 | 0.0007621858 | 0.0007621858 | 0.0007621858 | 0.0007621858 | 0.0007621858 | 0.0007621858 | 0.0007621858 | 0.0007621858 | 0.0007621858 | 0.0007621858 | 0.0007621858 | 0.0007621858 | 0.0007621858 | 0.0007621858 | 0.0007621858 | 0.0007621858 | 0.0007621858 | 0.0007621858 | 0.0007621858 | 0.0007621858 | 0.0007621858 | 0.0007621858 | 0.0007621858 | 0.0007621858 | 0.0007621858 | 0.0007621858 | 0.0007621858 | 0.0007621858 | 0.0007621858 | 0.0007621858 | 0.0007621858 | 0.0007621858 | 0.0007621858 | 0.0007621858 | 0.0007621858 | 0 | 0 | 0 | 0 | 0
1465 | 374.3955 | 0.0006901908 | -20 | 752.5 | -712.5 | 0 | 0 | 0 | 0 | 0 | 0 | 0.0006901908 | 0.0006901908 | 0.0006901908 | 0.0006901908 | 0.0006901908 | 0.0006901908 | 0.0006901908 | 0.0006901908 | 0.0006901908 | 0.0006901908 | 0.0006901908 | 0.0006901908 | 0.0006901908 | 0.0006901908 | 0.0006901908 | 0.0006901908 | 0.0006901908 | 0.0006901908 | 0.0006901908 | 0.0006901908 | 0.0006901908 | 0.0006901908 | 0.0006901908 | 0.0006901908 | 0.0006901908 | 0.0006901908 | 0.0006901908 | 0.0006901908 | 0.0006901908 | 0.0006901908 | 0.0006901908 | 0.0006901908 | 0.0006901908 | 0.0006901908 | 0.0006901908 | 0.0006901908 | 0.0006901908 | 0.0006901908 | 0.0006901908 | 0.0006901908 | 0.0006901908 | 0.0006901908 | 0.0006901908 | 0.0006901908 | 0.0006901908 | 0.0006901908 | 0.0006901908 | 0.0006901908 | 0.0006901908 | 0.0006901908 | 0.0006901908 | 0.0006901908 | 0.0006901908 | 0.0006901908 | 0.0006901908 | 0 | 0 | 0 | 0
1465 | 391.414 | 0.0007215642 | -30 | 762.5 | -702.5 | 0 | 0 | 0 | 0 | 0 | 0 | 0.0007215642 | 0.0007215642 | 0.0007215642 | 0.0007215642 | 0.0007215642 | 0.0007215642 | 0.0007215642 | 0.0007215642 | 0.0007215642 | 0.0007215642 | 0.0007215642 | 0.0007215642 | 0.0007215642 | 0.0007215642 | 0.0007215642 | 0.0007215642 | 0.0007215642 | 0.0007215642 | 0.0007215642 | 0.0007215642 | 0.0007215642 | 0.0007215642 | 0.0007215642 | 0.0007215642 | 0.0007215642 | 0.0007215642 | 0.0007215642 | 0.0007215642 | 0.0007215642 | 0.0007215642 | 0.0007215642 | 0.0007215642 | 0.0007215642 | 0.0007215642 | 0.0007215642 | 0.0007215642 | 0.0007215642 | 0.0007215642 | 0.0007215642 | 0.0007215642 | 0.0007215642 | 0.0007215642 | 0.0007215642 | 0.0007215642 | 0.0007215642 | 0.0007215642 | 0.0007215642 | 0.0007215642 | 0.0007215642 | 0.0007215642 | 0.0007215642 | 0.0007215642 | 0.0007215642 | 0.0007215642 | 0.0007215642 | 0 | 0 | 0 | 0
1465 | 359.1637 | 0.0006621113 | -40 | 772.5 | -692.5 | 0 | 0 | 0 | 0 | 0 | 0 | 0 | 0.0006621113 | 0.0006621113 | 0.0006621113 | 0.0006621113 | 0.0006621113 | 0.0006621113 | 0.0006621113 | 0.0006621113 | 0.0006621113 | 0.0006621113 | 0.0006621113 | 0.0006621113 | 0.0006621113 | 0.0006621113 | 0.0006621113 | 0.0006621113 | 0.0006621113 | 0.0006621113 | 0.0006621113 | 0.0006621113 | 0.0006621113 | 0.0006621113 | 0.0006621113 | 0.0006621113 | 0.0006621113 | 0.0006621113 | 0.0006621113 | 0.0006621113 | 0.0006621113 | 0.0006621113 | 0.0006621113 | 0.0006621113 | 0.0006621113 | 0.0006621113 | 0.0006621113 | 0.0006621113 | 0.0006621113 | 0.0006621113 | 0.0006621113 | 0.0006621113 | 0.0006621113 | 0.0006621113 | 0.0006621113 | 0.0006621113 | 0.0006621113 | 0.0006621113 | 0.0006621113 | 0.0006621113 | 0.0006621113 | 0.0006621113 | 0.0006621113 | 0.0006621113 | 0.0006621113 | 0.0006621113 | 0 | 0 | 0 | 0
1453 | 470.9457 | 0.0008681793 | -30 | 756.5 | -696.5 | 0 | 0 | 0 | 0 | 0 | 0 | 0.0008681793 | 0.0008681793 | 0.0008681793 | 0.0008681793 | 0.0008681793 | 0.0008681793 | 0.0008681793 | 0.0008681793 | 0.0008681793 | 0.0008681793 | 0.0008681793 | 0.0008681793 | 0.0008681793 | 0.0008681793 | 0.0008681793 | 0.0008681793 | 0.0008681793 | 0.0008681793 | 0.0008681793 | 0.0008681793 | 0.0008681793 | 0.0008681793 | 0.0008681793 | 0.0008681793 | 0.0008681793 | 0.0008681793 | 0.0008681793 | 0.0008681793 | 0.0008681793 | 0.0008681793 | 0.0008681793 | 0.0008681793 | 0.0008681793 | 0.0008681793 | 0.0008681793 | 0.0008681793 | 0.0008681793 | 0.0008681793 | 0.0008681793 | 0.0008681793 | 0.0008681793 | 0.0008681793 | 0.0008681793 | 0.0008681793 | 0.0008681793 | 0.0008681793 | 0.0008681793 | 0.0008681793 | 0.0008681793 | 0.0008681793 | 0.0008681793 | 0.0008681793 | 0.0008681793 | 0.0008681793 | 0.0008681793 | 0 | 0 | 0 | 0
1429 | 413.5212 | 0.0007623183 | -20 | 734.5 | -694.5 | 0 | 0 | 0 | 0 | 0 | 0 | 0 | 0.0007623183 | 0.0007623183 | 0.0007623183 | 0.0007623183 | 0.0007623183 | 0.0007623183 | 0.0007623183 | 0.0007623183 | 0.0007623183 | 0.0007623183 | 0.0007623183 | 0.0007623183 | 0.0007623183 | 0.0007623183 | 0.0007623183 | 0.0007623183 | 0.0007623183 | 0.0007623183 | 0.0007623183 | 0.0007623183 | 0.0007623183 | 0.0007623183 | 0.0007623183 | 0.0007623183 | 0.0007623183 | 0.0007623183 | 0.0007623183 | 0.0007623183 | 0.0007623183 | 0.0007623183 | 0.0007623183 | 0.0007623183 | 0.0007623183 | 0.0007623183 | 0.0007623183 | 0.0007623183 | 0.0007623183 | 0.0007623183 | 0.0007623183 | 0.0007623183 | 0.0007623183 | 0.0007623183 | 0.0007623183 | 0.0007623183 | 0.0007623183 | 0.0007623183 | 0.0007623183 | 0.0007623183 | 0.0007623183 | 0.0007623183 | 0.0007623183 | 0.0007623183 | 0.0007623183 | 0 | 0 | 0 | 0 | 0
1498 | 666.1081 | 0.001227957 | -10 | 759 | -739 | 0 | 0 | 0 | 0 | 0 | 0.001227957 | 0.001227957 | 0.001227957 | 0.001227957 | 0.001227957 | 0.001227957 | 0.001227957 | 0.001227957 | 0.001227957 | 0.001227957 | 0.001227957 | 0.001227957 | 0.001227957 | 0.001227957 | 0.001227957 | 0.001227957 | 0.001227957 | 0.001227957 | 0.001227957 | 0.001227957 | 0.001227957 | 0.001227957 | 0.001227957 | 0.001227957 | 0.001227957 | 0.001227957 | 0.001227957 | 0.001227957 | 0.001227957 | 0.001227957 | 0.001227957 | 0.001227957 | 0.001227957 | 0.001227957 | 0.001227957 | 0.001227957 | 0.001227957 | 0.001227957 | 0.001227957 | 0.001227957 | 0.001227957 | 0.001227957 | 0.001227957 | 0.001227957 | 0.001227957 | 0.001227957 | 0.001227957 | 0.001227957 | 0.001227957 | 0.001227957 | 0.001227957 | 0.001227957 | 0.001227957 | 0.001227957 | 0.001227957 | 0.001227957 | 0 | 0 | 0 | 0
1498 | 643.3654 | 0.001186032 | 0 | 749 | -749 | 0 | 0 | 0 | 0 | 0.001186032 | 0.001186032 | 0.001186032 | 0.001186032 | 0.001186032 | 0.001186032 | 0.001186032 | 0.001186032 | 0.001186032 | 0.001186032 | 0.001186032 | 0.001186032 | 0.001186032 | 0.001186032 | 0.001186032 | 0.001186032 | 0.001186032 | 0.001186032 | 0.001186032 | 0.001186032 | 0.001186032 | 0.001186032 | 0.001186032 | 0.001186032 | 0.001186032 | 0.001186032 | 0.001186032 | 0.001186032 | 0.001186032 | 0.001186032 | 0.001186032 | 0.001186032 | 0.001186032 | 0.001186032 | 0.001186032 | 0.001186032 | 0.001186032 | 0.001186032 | 0.001186032 | 0.001186032 | 0.001186032 | 0.001186032 | 0.001186032 | 0.001186032 | 0.001186032 | 0.001186032 | 0.001186032 | 0.001186032 | 0.001186032 | 0.001186032 | 0.001186032 | 0.001186032 | 0.001186032 | 0.001186032 | 0.001186032 | 0.001186032 | 0.001186032 | 0 | 0 | 0 | 0
1427 | 420.6112 | 0.0007753887 | 10 | 703.5 | -723.5 | 0 | 0 | 0 | 0 | 0 | 0.0007753887 | 0.0007753887 | 0.0007753887 | 0.0007753887 | 0.0007753887 | 0.0007753887 | 0.0007753887 | 0.0007753887 | 0.0007753887 | 0.0007753887 | 0.0007753887 | 0.0007753887 | 0.0007753887 | 0.0007753887 | 0.0007753887 | 0.0007753887 | 0.0007753887 | 0.0007753887 | 0.0007753887 | 0.0007753887 | 0.0007753887 | 0.0007753887 | 0.0007753887 | 0.0007753887 | 0.0007753887 | 0.0007753887 | 0.0007753887 | 0.0007753887 | 0.0007753887 | 0.0007753887 | 0.0007753887 | 0.0007753887 | 0.0007753887 | 0.0007753887 | 0.0007753887 | 0.0007753887 | 0.0007753887 | 0.0007753887 | 0.0007753887 | 0.0007753887 | 0.0007753887 | 0.0007753887 | 0.0007753887 | 0.0007753887 | 0.0007753887 | 0.0007753887 | 0.0007753887 | 0.0007753887 | 0.0007753887 | 0.0007753887 | 0.0007753887 | 0.0007753887 | 0.0007753887 | 0.0007753887 | 0 | 0 | 0 | 0 | 0 | 0
1465 | 411.3426 | 0.0007583022 | 20 | 712.5 | -752.5 | 0 | 0 | 0 | 0 | 0.0007583022 | 0.0007583022 | 0.0007583022 | 0.0007583022 | 0.0007583022 | 0.0007583022 | 0.0007583022 | 0.0007583022 | 0.0007583022 | 0.0007583022 | 0.0007583022 | 0.0007583022 | 0.0007583022 | 0.0007583022 | 0.0007583022 | 0.0007583022 | 0.0007583022 | 0.0007583022 | 0.0007583022 | 0.0007583022 | 0.0007583022 | 0.0007583022 | 0.0007583022 | 0.0007583022 | 0.0007583022 | 0.0007583022 | 0.0007583022 | 0.0007583022 | 0.0007583022 | 0.0007583022 | 0.0007583022 | 0.0007583022 | 0.0007583022 | 0.0007583022 | 0.0007583022 | 0.0007583022 | 0.0007583022 | 0.0007583022 | 0.0007583022 | 0.0007583022 | 0.0007583022 | 0.0007583022 | 0.0007583022 | 0.0007583022 | 0.0007583022 | 0.0007583022 | 0.0007583022 | 0.0007583022 | 0.0007583022 | 0.0007583022 | 0.0007583022 | 0.0007583022 | 0.0007583022 | 0.0007583022 | 0.0007583022 | 0 | 0 | 0 | 0 | 0 | 0
1465 | 382.7695 | 0.0007056281 | 30 | 702.5 | -762.5 | 0 | 0 | 0 | 0 | 0.0007056281 | 0.0007056281 | 0.0007056281 | 0.0007056281 | 0.0007056281 | 0.0007056281 | 0.0007056281 | 0.0007056281 | 0.0007056281 | 0.0007056281 | 0.0007056281 | 0.0007056281 | 0.0007056281 | 0.0007056281 | 0.0007056281 | 0.0007056281 | 0.0007056281 | 0.0007056281 | 0.0007056281 | 0.0007056281 | 0.0007056281 | 0.0007056281 | 0.0007056281 | 0.0007056281 | 0.0007056281 | 0.0007056281 | 0.0007056281 | 0.0007056281 | 0.0007056281 | 0.0007056281 | 0.0007056281 | 0.0007056281 | 0.0007056281 | 0.0007056281 | 0.0007056281 | 0.0007056281 | 0.0007056281 | 0.0007056281 | 0.0007056281 | 0.0007056281 | 0.0007056281 | 0.0007056281 | 0.0007056281 | 0.0007056281 | 0.0007056281 | 0.0007056281 | 0.0007056281 | 0.0007056281 | 0.0007056281 | 0.0007056281 | 0.0007056281 | 0.0007056281 | 0.0007056281 | 0.0007056281 | 0.0007056281 | 0 | 0 | 0 | 0 | 0 | 0
1465 | 386.0937 | 0.0007117562 | 40 | 692.5 | -772.5 | 0 | 0 | 0 | 0 | 0.0007117562 | 0.0007117562 | 0.0007117562 | 0.0007117562 | 0.0007117562 | 0.0007117562 | 0.0007117562 | 0.0007117562 | 0.0007117562 | 0.0007117562 | 0.0007117562 | 0.0007117562 | 0.0007117562 | 0.0007117562 | 0.0007117562 | 0.0007117562 | 0.0007117562 | 0.0007117562 | 0.0007117562 | 0.0007117562 | 0.0007117562 | 0.0007117562 | 0.0007117562 | 0.0007117562 | 0.0007117562 | 0.0007117562 | 0.0007117562 | 0.0007117562 | 0.0007117562 | 0.0007117562 | 0.0007117562 | 0.0007117562 | 0.0007117562 | 0.0007117562 | 0.0007117562 | 0.0007117562 | 0.0007117562 | 0.0007117562 | 0.0007117562 | 0.0007117562 | 0.0007117562 | 0.0007117562 | 0.0007117562 | 0.0007117562 | 0.0007117562 | 0.0007117562 | 0.0007117562 | 0.0007117562 | 0.0007117562 | 0.0007117562 | 0.0007117562 | 0.0007117562 | 0.0007117562 | 0.0007117562 | 0 | 0 | 0 | 0 | 0 | 0 | 0
1465 | 371.4635 | 0.0006847858 | 30 | 702.5 | -762.5 | 0 | 0 | 0 | 0 | 0.0006847858 | 0.0006847858 | 0.0006847858 | 0.0006847858 | 0.0006847858 | 0.0006847858 | 0.0006847858 | 0.0006847858 | 0.0006847858 | 0.0006847858 | 0.0006847858 | 0.0006847858 | 0.0006847858 | 0.0006847858 | 0.0006847858 | 0.0006847858 | 0.0006847858 | 0.0006847858 | 0.0006847858 | 0.0006847858 | 0.0006847858 | 0.0006847858 | 0.0006847858 | 0.0006847858 | 0.0006847858 | 0.0006847858 | 0.0006847858 | 0.0006847858 | 0.0006847858 | 0.0006847858 | 0.0006847858 | 0.0006847858 | 0.0006847858 | 0.0006847858 | 0.0006847858 | 0.0006847858 | 0.0006847858 | 0.0006847858 | 0.0006847858 | 0.0006847858 | 0.0006847858 | 0.0006847858 | 0.0006847858 | 0.0006847858 | 0.0006847858 | 0.0006847858 | 0.0006847858 | 0.0006847858 | 0.0006847858 | 0.0006847858 | 0.0006847858 | 0.0006847858 | 0.0006847858 | 0.0006847858 | 0.0006847858 | 0 | 0 | 0 | 0 | 0 | 0
1465 | 378.4789 | 0.0006977185 | 20 | 712.5 | -752.5 | 0 | 0 | 0 | 0 | 0.0006977185 | 0.0006977185 | 0.0006977185 | 0.0006977185 | 0.0006977185 | 0.0006977185 | 0.0006977185 | 0.0006977185 | 0.0006977185 | 0.0006977185 | 0.0006977185 | 0.0006977185 | 0.0006977185 | 0.0006977185 | 0.0006977185 | 0.0006977185 | 0.0006977185 | 0.0006977185 | 0.0006977185 | 0.0006977185 | 0.0006977185 | 0.0006977185 | 0.0006977185 | 0.0006977185 | 0.0006977185 | 0.0006977185 | 0.0006977185 | 0.0006977185 | 0.0006977185 | 0.0006977185 | 0.0006977185 | 0.0006977185 | 0.0006977185 | 0.0006977185 | 0.0006977185 | 0.0006977185 | 0.0006977185 | 0.0006977185 | 0.0006977185 | 0.0006977185 | 0.0006977185 | 0.0006977185 | 0.0006977185 | 0.0006977185 | 0.0006977185 | 0.0006977185 | 0.0006977185 | 0.0006977185 | 0.0006977185 | 0.0006977185 | 0.0006977185 | 0.0006977185 | 0.0006977185 | 0.0006977185 | 0.0006977185 | 0 | 0 | 0 | 0 | 0 | 0
1426 | 501.4297 | 0.000924376 | 10 | 703 | -723 | 0 | 0 | 0 | 0 | 0 | 0.000924376 | 0.000924376 | 0.000924376 | 0.000924376 | 0.000924376 | 0.000924376 | 0.000924376 | 0.000924376 | 0.000924376 | 0.000924376 | 0.000924376 | 0.000924376 | 0.000924376 | 0.000924376 | 0.000924376 | 0.000924376 | 0.000924376 | 0.000924376 | 0.000924376 | 0.000924376 | 0.000924376 | 0.000924376 | 0.000924376 | 0.000924376 | 0.000924376 | 0.000924376 | 0.000924376 | 0.000924376 | 0.000924376 | 0.000924376 | 0.000924376 | 0.000924376 | 0.000924376 | 0.000924376 | 0.000924376 | 0.000924376 | 0.000924376 | 0.000924376 | 0.000924376 | 0.000924376 | 0.000924376 | 0.000924376 | 0.000924376 | 0.000924376 | 0.000924376 | 0.000924376 | 0.000924376 | 0.000924376 | 0.000924376 | 0.000924376 | 0.000924376 | 0.000924376 | 0.000924376 | 0.000924376 | 0 | 0 | 0 | 0 | 0 | 0
1440 | 530.6432 | 0.0009782304 | 0 | 720 | -720 | 0 | 0 | 0 | 0 | 0 | 0 | 0.0009782304 | 0.0009782304 | 0.0009782304 | 0.0009782304 | 0.0009782304 | 0.0009782304 | 0.0009782304 | 0.0009782304 | 0.0009782304 | 0.0009782304 | 0.0009782304 | 0.0009782304 | 0.0009782304 | 0.0009782304 | 0.0009782304 | 0.0009782304 | 0.0009782304 | 0.0009782304 | 0.0009782304 | 0.0009782304 | 0.0009782304 | 0.0009782304 | 0.0009782304 | 0.0009782304 | 0.0009782304 | 0.0009782304 | 0.0009782304 | 0.0009782304 | 0.0009782304 | 0.0009782304 | 0.0009782304 | 0.0009782304 | 0.0009782304 | 0.0009782304 | 0.0009782304 | 0.0009782304 | 0.0009782304 | 0.0009782304 | 0.0009782304 | 0.0009782304 | 0.0009782304 | 0.0009782304 | 0.0009782304 | 0.0009782304 | 0.0009782304 | 0.0009782304 | 0.0009782304 | 0.0009782304 | 0.0009782304 | 0.0009782304 | 0.0009782304 | 0.0009782304 | 0.0009782304 | 0 | 0 | 0 | 0 | 0 | 0
1408 | 627.5615 | 0.001156897 | -10 | 714 | -694 | 0 | 0 | 0 | 0 | 0 | 0 | 0 | 0.001156897 | 0.001156897 | 0.001156897 | 0.001156897 | 0.001156897 | 0.001156897 | 0.001156897 | 0.001156897 | 0.001156897 | 0.001156897 | 0.001156897 | 0.001156897 | 0.001156897 | 0.001156897 | 0.001156897 | 0.001156897 | 0.001156897 | 0.001156897 | 0.001156897 | 0.001156897 | 0.001156897 | 0.001156897 | 0.001156897 | 0.001156897 | 0.001156897 | 0.001156897 | 0.001156897 | 0.001156897 | 0.001156897 | 0.001156897 | 0.001156897 | 0.001156897 | 0.001156897 | 0.001156897 | 0.001156897 | 0.001156897 | 0.001156897 | 0.001156897 | 0.001156897 | 0.001156897 | 0.001156897 | 0.001156897 | 0.001156897 | 0.001156897 | 0.001156897 | 0.001156897 | 0.001156897 | 0.001156897 | 0.001156897 | 0.001156897 | 0.001156897 | 0.001156897 | 0 | 0 | 0 | 0 | 0 | 0
1408 | 600.3527 | 0.001106739 | -20 | 724 | -684 | 0 | 0 | 0 | 0 | 0 | 0 | 0 | 0.001106739 | 0.001106739 | 0.001106739 | 0.001106739 | 0.001106739 | 0.001106739 | 0.001106739 | 0.001106739 | 0.001106739 | 0.001106739 | 0.001106739 | 0.001106739 | 0.001106739 | 0.001106739 | 0.001106739 | 0.001106739 | 0.001106739 | 0.001106739 | 0.001106739 | 0.001106739 | 0.001106739 | 0.001106739 | 0.001106739 | 0.001106739 | 0.001106739 | 0.001106739 | 0.001106739 | 0.001106739 | 0.001106739 | 0.001106739 | 0.001106739 | 0.001106739 | 0.001106739 | 0.001106739 | 0.001106739 | 0.001106739 | 0.001106739 | 0.001106739 | 0.001106739 | 0.001106739 | 0.001106739 | 0.001106739 | 0.001106739 | 0.001106739 | 0.001106739 | 0.001106739 | 0.001106739 | 0.001106739 | 0.001106739 | 0.001106739 | 0.001106739 | 0.001106739 | 0.001106739 | 0 | 0 | 0 | 0 | 0
1408 | 580.2303 | 0.001069643 | -30 | 734 | -674 | 0 | 0 | 0 | 0 | 0 | 0 | 0 | 0.001069643 | 0.001069643 | 0.001069643 | 0.001069643 | 0.001069643 | 0.001069643 | 0.001069643 | 0.001069643 | 0.001069643 | 0.001069643 | 0.001069643 | 0.001069643 | 0.001069643 | 0.001069643 | 0.001069643 | 0.001069643 | 0.001069643 | 0.001069643 | 0.001069643 | 0.001069643 | 0.001069643 | 0.001069643 | 0.001069643 | 0.001069643 | 0.001069643 | 0.001069643 | 0.001069643 | 0.001069643 | 0.001069643 | 0.001069643 | 0.001069643 | 0.001069643 | 0.001069643 | 0.001069643 | 0.001069643 | 0.001069643 | 0.001069643 | 0.001069643 | 0.001069643 | 0.001069643 | 0.001069643 | 0.001069643 | 0.001069643 | 0.001069643 | 0.001069643 | 0.001069643 | 0.001069643 | 0.001069643 | 0.001069643 | 0.001069643 | 0.001069643 | 0.001069643 | 0.001069643 | 0 | 0 | 0 | 0 | 0
1408 | 573.659 | 0.001057529 | -40 | 744 | -664 | 0 | 0 | 0 | 0 | 0 | 0 | 0 | 0 | 0.001057529 | 0.001057529 | 0.001057529 | 0.001057529 | 0.001057529 | 0.001057529 | 0.001057529 | 0.001057529 | 0.001057529 | 0.001057529 | 0.001057529 | 0.001057529 | 0.001057529 | 0.001057529 | 0.001057529 | 0.001057529 | 0.001057529 | 0.001057529 | 0.001057529 | 0.001057529 | 0.001057529 | 0.001057529 | 0.001057529 | 0.001057529 | 0.001057529 | 0.001057529 | 0.001057529 | 0.001057529 | 0.001057529 | 0.001057529 | 0.001057529 | 0.001057529 | 0.001057529 | 0.001057529 | 0.001057529 | 0.001057529 | 0.001057529 | 0.001057529 | 0.001057529 | 0.001057529 | 0.001057529 | 0.001057529 | 0.001057529 | 0.001057529 | 0.001057529 | 0.001057529 | 0.001057529 | 0.001057529 | 0.001057529 | 0.001057529 | 0.001057529 | 0.001057529 | 0 | 0 | 0 | 0 | 0
1408 | 577.046 | 0.001063773 | -30 | 734 | -674 | 0 | 0 | 0 | 0 | 0 | 0 | 0 | 0.001063773 | 0.001063773 | 0.001063773 | 0.001063773 | 0.001063773 | 0.001063773 | 0.001063773 | 0.001063773 | 0.001063773 | 0.001063773 | 0.001063773 | 0.001063773 | 0.001063773 | 0.001063773 | 0.001063773 | 0.001063773 | 0.001063773 | 0.001063773 | 0.001063773 | 0.001063773 | 0.001063773 | 0.001063773 | 0.001063773 | 0.001063773 | 0.001063773 | 0.001063773 | 0.001063773 | 0.001063773 | 0.001063773 | 0.001063773 | 0.001063773 | 0.001063773 | 0.001063773 | 0.001063773 | 0.001063773 | 0.001063773 | 0.001063773 | 0.001063773 | 0.001063773 | 0.001063773 | 0.001063773 | 0.001063773 | 0.001063773 | 0.001063773 | 0.001063773 | 0.001063773 | 0.001063773 | 0.001063773 | 0.001063773 | 0.001063773 | 0.001063773 | 0.001063773 | 0.001063773 | 0 | 0 | 0 | 0 | 0
1408 | 589.4023 | 0.001086552 | -20 | 724 | -684 | 0 | 0 | 0 | 0 | 0 | 0 | 0 | 0.001086552 | 0.001086552 | 0.001086552 | 0.001086552 | 0.001086552 | 0.001086552 | 0.001086552 | 0.001086552 | 0.001086552 | 0.001086552 | 0.001086552 | 0.001086552 | 0.001086552 | 0.001086552 | 0.001086552 | 0.001086552 | 0.001086552 | 0.001086552 | 0.001086552 | 0.001086552 | 0.001086552 | 0.001086552 | 0.001086552 | 0.001086552 | 0.001086552 | 0.001086552 | 0.001086552 | 0.001086552 | 0.001086552 | 0.001086552 | 0.001086552 | 0.001086552 | 0.001086552 | 0.001086552 | 0.001086552 | 0.001086552 | 0.001086552 | 0.001086552 | 0.001086552 | 0.001086552 | 0.001086552 | 0.001086552 | 0.001086552 | 0.001086552 | 0.001086552 | 0.001086552 | 0.001086552 | 0.001086552 | 0.001086552 | 0.001086552 | 0.001086552 | 0.001086552 | 0.001086552 | 0 | 0 | 0 | 0 | 0
1408 | 594.0076 | 0.001095041 | -10 | 714 | -694 | 0 | 0 | 0 | 0 | 0 | 0 | 0 | 0.001095041 | 0.001095041 | 0.001095041 | 0.001095041 | 0.001095041 | 0.001095041 | 0.001095041 | 0.001095041 | 0.001095041 | 0.001095041 | 0.001095041 | 0.001095041 | 0.001095041 | 0.001095041 | 0.001095041 | 0.001095041 | 0.001095041 | 0.001095041 | 0.001095041 | 0.001095041 | 0.001095041 | 0.001095041 | 0.001095041 | 0.001095041 | 0.001095041 | 0.001095041 | 0.001095041 | 0.001095041 | 0.001095041 | 0.001095041 | 0.001095041 | 0.001095041 | 0.001095041 | 0.001095041 | 0.001095041 | 0.001095041 | 0.001095041 | 0.001095041 | 0.001095041 | 0.001095041 | 0.001095041 | 0.001095041 | 0.001095041 | 0.001095041 | 0.001095041 | 0.001095041 | 0.001095041 | 0.001095041 | 0.001095041 | 0.001095041 | 0.001095041 | 0.001095041 | 0 | 0 | 0 | 0 | 0 | 0
1408 | 585.0675 | 0.001078561 | 0 | 704 | -704 | 0 | 0 | 0 | 0 | 0 | 0 | 0.001078561 | 0.001078561 | 0.001078561 | 0.001078561 | 0.001078561 | 0.001078561 | 0.001078561 | 0.001078561 | 0.001078561 | 0.001078561 | 0.001078561 | 0.001078561 | 0.001078561 | 0.001078561 | 0.001078561 | 0.001078561 | 0.001078561 | 0.001078561 | 0.001078561 | 0.001078561 | 0.001078561 | 0.001078561 | 0.001078561 | 0.001078561 | 0.001078561 | 0.001078561 | 0.001078561 | 0.001078561 | 0.001078561 | 0.001078561 | 0.001078561 | 0.001078561 | 0.001078561 | 0.001078561 | 0.001078561 | 0.001078561 | 0.001078561 | 0.001078561 | 0.001078561 | 0.001078561 | 0.001078561 | 0.001078561 | 0.001078561 | 0.001078561 | 0.001078561 | 0.001078561 | 0.001078561 | 0.001078561 | 0.001078561 | 0.001078561 | 0.001078561 | 0.001078561 | 0.001078561 | 0 | 0 | 0 | 0 | 0 | 0
1408 | 572.198 | 0.001054836 | 10 | 694 | -714 | 0 | 0 | 0 | 0 | 0 | 0 | 0.001054836 | 0.001054836 | 0.001054836 | 0.001054836 | 0.001054836 | 0.001054836 | 0.001054836 | 0.001054836 | 0.001054836 | 0.001054836 | 0.001054836 | 0.001054836 | 0.001054836 | 0.001054836 | 0.001054836 | 0.001054836 | 0.001054836 | 0.001054836 | 0.001054836 | 0.001054836 | 0.001054836 | 0.001054836 | 0.001054836 | 0.001054836 | 0.001054836 | 0.001054836 | 0.001054836 | 0.001054836 | 0.001054836 | 0.001054836 | 0.001054836 | 0.001054836 | 0.001054836 | 0.001054836 | 0.001054836 | 0.001054836 | 0.001054836 | 0.001054836 | 0.001054836 | 0.001054836 | 0.001054836 | 0.001054836 | 0.001054836 | 0.001054836 | 0.001054836 | 0.001054836 | 0.001054836 | 0.001054836 | 0.001054836 | 0.001054836 | 0.001054836 | 0.001054836 | 0 | 0 | 0 | 0 | 0 | 0 | 0
1408 | 561.536 | 0.001035181 | 20 | 684 | -724 | 0 | 0 | 0 | 0 | 0 | 0.001035181 | 0.001035181 | 0.001035181 | 0.001035181 | 0.001035181 | 0.001035181 | 0.001035181 | 0.001035181 | 0.001035181 | 0.001035181 | 0.001035181 | 0.001035181 | 0.001035181 | 0.001035181 | 0.001035181 | 0.001035181 | 0.001035181 | 0.001035181 | 0.001035181 | 0.001035181 | 0.001035181 | 0.001035181 | 0.001035181 | 0.001035181 | 0.001035181 | 0.001035181 | 0.001035181 | 0.001035181 | 0.001035181 | 0.001035181 | 0.001035181 | 0.001035181 | 0.001035181 | 0.001035181 | 0.001035181 | 0.001035181 | 0.001035181 | 0.001035181 | 0.001035181 | 0.001035181 | 0.001035181 | 0.001035181 | 0.001035181 | 0.001035181 | 0.001035181 | 0.001035181 | 0.001035181 | 0.001035181 | 0.001035181 | 0.001035181 | 0.001035181 | 0.001035181 | 0.001035181 | 0 | 0 | 0 | 0 | 0 | 0 | 0
1357 | 471.7092 | 0.0008695868 | 30 | 648.5 | -708.5 | 0 | 0 | 0 | 0 | 0 | 0 | 0.0008695868 | 0.0008695868 | 0.0008695868 | 0.0008695868 | 0.0008695868 | 0.0008695868 | 0.0008695868 | 0.0008695868 | 0.0008695868 | 0.0008695868 | 0.0008695868 | 0.0008695868 | 0.0008695868 | 0.0008695868 | 0.0008695868 | 0.0008695868 | 0.0008695868 | 0.0008695868 | 0.0008695868 | 0.0008695868 | 0.0008695868 | 0.0008695868 | 0.0008695868 | 0.0008695868 | 0.0008695868 | 0.0008695868 | 0.0008695868 | 0.0008695868 | 0.0008695868 | 0.0008695868 | 0.0008695868 | 0.0008695868 | 0.0008695868 | 0.0008695868 | 0.0008695868 | 0.0008695868 | 0.0008695868 | 0.0008695868 | 0.0008695868 | 0.0008695868 | 0.0008695868 | 0.0008695868 | 0.0008695868 | 0.0008695868 | 0.0008695868 | 0.0008695868 | 0.0008695868 | 0.0008695868 | 0.0008695868 | 0.0008695868 | 0.0008695868 | 0 | 0 | 0 | 0 | 0 | 0 | 0 | 0
1357 | 454.435 | 0.0008377421 | 40 | 638.5 | -718.5 | 0 | 0 | 0 | 0 | 0 | 0 | 0.0008377421 | 0.0008377421 | 0.0008377421 | 0.0008377421 | 0.0008377421 | 0.0008377421 | 0.0008377421 | 0.0008377421 | 0.0008377421 | 0.0008377421 | 0.0008377421 | 0.0008377421 | 0.0008377421 | 0.0008377421 | 0.0008377421 | 0.0008377421 | 0.0008377421 | 0.0008377421 | 0.0008377421 | 0.0008377421 | 0.0008377421 | 0.0008377421 | 0.0008377421 | 0.0008377421 | 0.0008377421 | 0.0008377421 | 0.0008377421 | 0.0008377421 | 0.0008377421 | 0.0008377421 | 0.0008377421 | 0.0008377421 | 0.0008377421 | 0.0008377421 | 0.0008377421 | 0.0008377421 | 0.0008377421 | 0.0008377421 | 0.0008377421 | 0.0008377421 | 0.0008377421 | 0.0008377421 | 0.0008377421 | 0.0008377421 | 0.0008377421 | 0.0008377421 | 0.0008377421 | 0.0008377421 | 0.0008377421 | 0.0008377421 | 0 | 0 | 0 | 0 | 0 | 0 | 0 | 0 | 0
1337 | 447.7145 | 0.000825353 | 30 | 638.5 | -698.5 | 0 | 0 | 0 | 0 | 0 | 0 | 0.000825353 | 0.000825353 | 0.000825353 | 0.000825353 | 0.000825353 | 0.000825353 | 0.000825353 | 0.000825353 | 0.000825353 | 0.000825353 | 0.000825353 | 0.000825353 | 0.000825353 | 0.000825353 | 0.000825353 | 0.000825353 | 0.000825353 | 0.000825353 | 0.000825353 | 0.000825353 | 0.000825353 | 0.000825353 | 0.000825353 | 0.000825353 | 0.000825353 | 0.000825353 | 0.000825353 | 0.000825353 | 0.000825353 | 0.000825353 | 0.000825353 | 0.000825353 | 0.000825353 | 0.000825353 | 0.000825353 | 0.000825353 | 0.000825353 | 0.000825353 | 0.000825353 | 0.000825353 | 0.000825353 | 0.000825353 | 0.000825353 | 0.000825353 | 0.000825353 | 0.000825353 | 0.000825353 | 0.000825353 | 0.000825353 | 0.000825353 | 0 | 0 | 0 | 0 | 0 | 0 | 0 | 0 | 0
1337 | 439.8788 | 0.000810908 | 20 | 648.5 | -688.5 | 0 | 0 | 0 | 0 | 0 | 0 | 0 | 0.000810908 | 0.000810908 | 0.000810908 | 0.000810908 | 0.000810908 | 0.000810908 | 0.000810908 | 0.000810908 | 0.000810908 | 0.000810908 | 0.000810908 | 0.000810908 | 0.000810908 | 0.000810908 | 0.000810908 | 0.000810908 | 0.000810908 | 0.000810908 | 0.000810908 | 0.000810908 | 0.000810908 | 0.000810908 | 0.000810908 | 0.000810908 | 0.000810908 | 0.000810908 | 0.000810908 | 0.000810908 | 0.000810908 | 0.000810908 | 0.000810908 | 0.000810908 | 0.000810908 | 0.000810908 | 0.000810908 | 0.000810908 | 0.000810908 | 0.000810908 | 0.000810908 | 0.000810908 | 0.000810908 | 0.000810908 | 0.000810908 | 0.000810908 | 0.000810908 | 0.000810908 | 0.000810908 | 0.000810908 | 0.000810908 | 0.000810908 | 0 | 0 | 0 | 0 | 0 | 0 | 0 | 0
1337 | 469.9465 | 0.0008663373 | 10 | 658.5 | -678.5 | 0 | 0 | 0 | 0 | 0 | 0 | 0 | 0.0008663373 | 0.0008663373 | 0.0008663373 | 0.0008663373 | 0.0008663373 | 0.0008663373 | 0.0008663373 | 0.0008663373 | 0.0008663373 | 0.0008663373 | 0.0008663373 | 0.0008663373 | 0.0008663373 | 0.0008663373 | 0.0008663373 | 0.0008663373 | 0.0008663373 | 0.0008663373 | 0.0008663373 | 0.0008663373 | 0.0008663373 | 0.0008663373 | 0.0008663373 | 0.0008663373 | 0.0008663373 | 0.0008663373 | 0.0008663373 | 0.0008663373 | 0.0008663373 | 0.0008663373 | 0.0008663373 | 0.0008663373 | 0.0008663373 | 0.0008663373 | 0.0008663373 | 0.0008663373 | 0.0008663373 | 0.0008663373 | 0.0008663373 | 0.0008663373 | 0.0008663373 | 0.0008663373 | 0.0008663373 | 0.0008663373 | 0.0008663373 | 0.0008663373 | 0.0008663373 | 0.0008663373 | 0.0008663373 | 0.0008663373 | 0 | 0 | 0 | 0 | 0 | 0 | 0 | 0
1337 | 442.848 | 0.0008163817 | 0 | 668.5 | -668.5 | 0 | 0 | 0 | 0 | 0 | 0 | 0 | 0.0008163817 | 0.0008163817 | 0.0008163817 | 0.0008163817 | 0.0008163817 | 0.0008163817 | 0.0008163817 | 0.0008163817 | 0.0008163817 | 0.0008163817 | 0.0008163817 | 0.0008163817 | 0.0008163817 | 0.0008163817 | 0.0008163817 | 0.0008163817 | 0.0008163817 | 0.0008163817 | 0.0008163817 | 0.0008163817 | 0.0008163817 | 0.0008163817 | 0.0008163817 | 0.0008163817 | 0.0008163817 | 0.0008163817 | 0.0008163817 | 0.0008163817 | 0.0008163817 | 0.0008163817 | 0.0008163817 | 0.0008163817 | 0.0008163817 | 0.0008163817 | 0.0008163817 | 0.0008163817 | 0.0008163817 | 0.0008163817 | 0.0008163817 | 0.0008163817 | 0.0008163817 | 0.0008163817 | 0.0008163817 | 0.0008163817 | 0.0008163817 | 0.0008163817 | 0.0008163817 | 0.0008163817 | 0.0008163817 | 0.0008163817 | 0.0008163817 | 0 | 0 | 0 | 0 | 0 | 0 | 0
1337 | 450.0297 | 0.0008296211 | -10 | 678.5 | -658.5 | 0 | 0 | 0 | 0 | 0 | 0 | 0 | 0 | 0.0008296211 | 0.0008296211 | 0.0008296211 | 0.0008296211 | 0.0008296211 | 0.0008296211 | 0.0008296211 | 0.0008296211 | 0.0008296211 | 0.0008296211 | 0.0008296211 | 0.0008296211 | 0.0008296211 | 0.0008296211 | 0.0008296211 | 0.0008296211 | 0.0008296211 | 0.0008296211 | 0.0008296211 | 0.0008296211 | 0.0008296211 | 0.0008296211 | 0.0008296211 | 0.0008296211 | 0.0008296211 | 0.0008296211 | 0.0008296211 | 0.0008296211 | 0.0008296211 | 0.0008296211 | 0.0008296211 | 0.0008296211 | 0.0008296211 | 0.0008296211 | 0.0008296211 | 0.0008296211 | 0.0008296211 | 0.0008296211 | 0.0008296211 | 0.0008296211 | 0.0008296211 | 0.0008296211 | 0.0008296211 | 0.0008296211 | 0.0008296211 | 0.0008296211 | 0.0008296211 | 0.0008296211 | 0.0008296211 | 0.0008296211 | 0 | 0 | 0 | 0 | 0 | 0 | 0
1337 | 445.9495 | 0.0008220993 | -20 | 688.5 | -648.5 | 0 | 0 | 0 | 0 | 0 | 0 | 0 | 0 | 0.0008220993 | 0.0008220993 | 0.0008220993 | 0.0008220993 | 0.0008220993 | 0.0008220993 | 0.0008220993 | 0.0008220993 | 0.0008220993 | 0.0008220993 | 0.0008220993 | 0.0008220993 | 0.0008220993 | 0.0008220993 | 0.0008220993 | 0.0008220993 | 0.0008220993 | 0.0008220993 | 0.0008220993 | 0.0008220993 | 0.0008220993 | 0.0008220993 | 0.0008220993 | 0.0008220993 | 0.0008220993 | 0.0008220993 | 0.0008220993 | 0.0008220993 | 0.0008220993 | 0.0008220993 | 0.0008220993 | 0.0008220993 | 0.0008220993 | 0.0008220993 | 0.0008220993 | 0.0008220993 | 0.0008220993 | 0.0008220993 | 0.0008220993 | 0.0008220993 | 0.0008220993 | 0.0008220993 | 0.0008220993 | 0.0008220993 | 0.0008220993 | 0.0008220993 | 0.0008220993 | 0.0008220993 | 0.0008220993 | 0.0008220993 | 0 | 0 | 0 | 0 | 0 | 0 | 0
1299 | 519.5226 | 0.0009577298 | -30 | 679.5 | -619.5 | 0 | 0 | 0 | 0 | 0 | 0 | 0 | 0 | 0 | 0.0009577298 | 0.0009577298 | 0.0009577298 | 0.0009577298 | 0.0009577298 | 0.0009577298 | 0.0009577298 | 0.0009577298 | 0.0009577298 | 0.0009577298 | 0.0009577298 | 0.0009577298 | 0.0009577298 | 0.0009577298 | 0.0009577298 | 0.0009577298 | 0.0009577298 | 0.0009577298 | 0.0009577298 | 0.0009577298 | 0.0009577298 | 0.0009577298 | 0.0009577298 | 0.0009577298 | 0.0009577298 | 0.0009577298 | 0.0009577298 | 0.0009577298 | 0.0009577298 | 0.0009577298 | 0.0009577298 | 0.0009577298 | 0.0009577298 | 0.0009577298 | 0.0009577298 | 0.0009577298 | 0.0009577298 | 0.0009577298 | 0.0009577298 | 0.0009577298 | 0.0009577298 | 0.0009577298 | 0.0009577298 | 0.0009577298 | 0.0009577298 | 0.0009577298 | 0.0009577298 | 0.0009577298 | 0.0009577298 | 0 | 0 | 0 | 0 | 0 | 0 | 0
1299 | 551.5964 | 0.001016857 | -40 | 689.5 | -609.5 | 0 | 0 | 0 | 0 | 0 | 0 | 0 | 0 | 0 | 0 | 0.001016857 | 0.001016857 | 0.001016857 | 0.001016857 | 0.001016857 | 0.001016857 | 0.001016857 | 0.001016857 | 0.001016857 | 0.001016857 | 0.001016857 | 0.001016857 | 0.001016857 | 0.001016857 | 0.001016857 | 0.001016857 | 0.001016857 | 0.001016857 | 0.001016857 | 0.001016857 | 0.001016857 | 0.001016857 | 0.001016857 | 0.001016857 | 0.001016857 | 0.001016857 | 0.001016857 | 0.001016857 | 0.001016857 | 0.001016857 | 0.001016857 | 0.001016857 | 0.001016857 | 0.001016857 | 0.001016857 | 0.001016857 | 0.001016857 | 0.001016857 | 0.001016857 | 0.001016857 | 0.001016857 | 0.001016857 | 0.001016857 | 0.001016857 | 0.001016857 | 0.001016857 | 0.001016857 | 0.001016857 | 0 | 0 | 0 | 0 | 0 | 0 | 0
1299 | 535.9111 | 0.0009879418 | -30 | 679.5 | -619.5 | 0 | 0 | 0 | 0 | 0 | 0 | 0 | 0 | 0 | 0.0009879418 | 0.0009879418 | 0.0009879418 | 0.0009879418 | 0.0009879418 | 0.0009879418 | 0.0009879418 | 0.0009879418 | 0.0009879418 | 0.0009879418 | 0.0009879418 | 0.0009879418 | 0.0009879418 | 0.0009879418 | 0.0009879418 | 0.0009879418 | 0.0009879418 | 0.0009879418 | 0.0009879418 | 0.0009879418 | 0.0009879418 | 0.0009879418 | 0.0009879418 | 0.0009879418 | 0.0009879418 | 0.0009879418 | 0.0009879418 | 0.0009879418 | 0.0009879418 | 0.0009879418 | 0.0009879418 | 0.0009879418 | 0.0009879418 | 0.0009879418 | 0.0009879418 | 0.0009879418 | 0.0009879418 | 0.0009879418 | 0.0009879418 | 0.0009879418 | 0.0009879418 | 0.0009879418 | 0.0009879418 | 0.0009879418 | 0.0009879418 | 0.0009879418 | 0.0009879418 | 0.0009879418 | 0.0009879418 | 0 | 0 | 0 | 0 | 0 | 0 | 0
1254 | 600.7711 | 0.00110751 | -20 | 647 | -607 | 0 | 0 | 0 | 0 | 0 | 0 | 0 | 0 | 0 | 0 | 0.00110751 | 0.00110751 | 0.00110751 | 0.00110751 | 0.00110751 | 0.00110751 | 0.00110751 | 0.00110751 | 0.00110751 | 0.00110751 | 0.00110751 | 0.00110751 | 0.00110751 | 0.00110751 | 0.00110751 | 0.00110751 | 0.00110751 | 0.00110751 | 0.00110751 | 0.00110751 | 0.00110751 | 0.00110751 | 0.00110751 | 0.00110751 | 0.00110751 | 0.00110751 | 0.00110751 | 0.00110751 | 0.00110751 | 0.00110751 | 0.00110751 | 0.00110751 | 0.00110751 | 0.00110751 | 0.00110751 | 0.00110751 | 0.00110751 | 0.00110751 | 0.00110751 | 0.00110751 | 0.00110751 | 0.00110751 | 0.00110751 | 0.00110751 | 0.00110751 | 0.00110751 | 0.00110751 | 0 | 0 | 0 | 0 | 0 | 0 | 0 | 0
1245 | 425.4612 | 0.0007843295 | -10 | 632.5 | -612.5 | 0 | 0 | 0 | 0 | 0 | 0 | 0 | 0 | 0 | 0 | 0.0007843295 | 0.0007843295 | 0.0007843295 | 0.0007843295 | 0.0007843295 | 0.0007843295 | 0.0007843295 | 0.0007843295 | 0.0007843295 | 0.0007843295 | 0.0007843295 | 0.0007843295 | 0.0007843295 | 0.0007843295 | 0.0007843295 | 0.0007843295 | 0.0007843295 | 0.0007843295 | 0.0007843295 | 0.0007843295 | 0.0007843295 | 0.0007843295 | 0.0007843295 | 0.0007843295 | 0.0007843295 | 0.0007843295 | 0.0007843295 | 0.0007843295 | 0.0007843295 | 0.0007843295 | 0.0007843295 | 0.0007843295 | 0.0007843295 | 0.0007843295 | 0.0007843295 | 0.0007843295 | 0.0007843295 | 0.0007843295 | 0.0007843295 | 0.0007843295 | 0.0007843295 | 0.0007843295 | 0.0007843295 | 0.0007843295 | 0.0007843295 | 0.0007843295 | 0 | 0 | 0 | 0 | 0 | 0 | 0 | 0 | 0
1245 | 429.0143 | 0.0007908795 | 0 | 622.5 | -622.5 | 0 | 0 | 0 | 0 | 0 | 0 | 0 | 0 | 0 | 0.0007908795 | 0.0007908795 | 0.0007908795 | 0.0007908795 | 0.0007908795 | 0.0007908795 | 0.0007908795 | 0.0007908795 | 0.0007908795 | 0.0007908795 | 0.0007908795 | 0.0007908795 | 0.0007908795 | 0.0007908795 | 0.0007908795 | 0.0007908795 | 0.0007908795 | 0.0007908795 | 0.0007908795 | 0.0007908795 | 0.0007908795 | 0.0007908795 | 0.0007908795 | 0.0007908795 | 0.0007908795 | 0.0007908795 | 0.0007908795 | 0.0007908795 | 0.0007908795 | 0.0007908795 | 0.0007908795 | 0.0007908795 | 0.0007908795 | 0.0007908795 | 0.0007908795 | 0.0007908795 | 0.0007908795 | 0.0007908795 | 0.0007908795 | 0.0007908795 | 0.0007908795 | 0.0007908795 | 0.0007908795 | 0.0007908795 | 0.0007908795 | 0.0007908795 | 0.0007908795 | 0 | 0 | 0 | 0 | 0 | 0 | 0 | 0 | 0
1213 | 470.0025 | 0.0008664405 | 10 | 596.5 | -616.5 | 0 | 0 | 0 | 0 | 0 | 0 | 0 | 0 | 0 | 0.0008664405 | 0.0008664405 | 0.0008664405 | 0.0008664405 | 0.0008664405 | 0.0008664405 | 0.0008664405 | 0.0008664405 | 0.0008664405 | 0.0008664405 | 0.0008664405 | 0.0008664405 | 0.0008664405 | 0.0008664405 | 0.0008664405 | 0.0008664405 | 0.0008664405 | 0.0008664405 | 0.0008664405 | 0.0008664405 | 0.0008664405 | 0.0008664405 | 0.0008664405 | 0.0008664405 | 0.0008664405 | 0.0008664405 | 0.0008664405 | 0.0008664405 | 0.0008664405 | 0.0008664405 | 0.0008664405 | 0.0008664405 | 0.0008664405 | 0.0008664405 | 0.0008664405 | 0.0008664405 | 0.0008664405 | 0.0008664405 | 0.0008664405 | 0.0008664405 | 0.0008664405 | 0.0008664405 | 0.0008664405 | 0.0008664405 | 0.0008664405 | 0.0008664405 | 0 | 0 | 0 | 0 | 0 | 0 | 0 | 0 | 0 | 0
1218 | 458.3412 | 0.0008449432 | 20 | 589 | -629 | 0 | 0 | 0 | 0 | 0 | 0 | 0 | 0 | 0 | 0.0008449432 | 0.0008449432 | 0.0008449432 | 0.0008449432 | 0.0008449432 | 0.0008449432 | 0.0008449432 | 0.0008449432 | 0.0008449432 | 0.0008449432 | 0.0008449432 | 0.0008449432 | 0.0008449432 | 0.0008449432 | 0.0008449432 | 0.0008449432 | 0.0008449432 | 0.0008449432 | 0.0008449432 | 0.0008449432 | 0.0008449432 | 0.0008449432 | 0.0008449432 | 0.0008449432 | 0.0008449432 | 0.0008449432 | 0.0008449432 | 0.0008449432 | 0.0008449432 | 0.0008449432 | 0.0008449432 | 0.0008449432 | 0.0008449432 | 0.0008449432 | 0.0008449432 | 0.0008449432 | 0.0008449432 | 0.0008449432 | 0.0008449432 | 0.0008449432 | 0.0008449432 | 0.0008449432 | 0.0008449432 | 0.0008449432 | 0.0008449432 | 0.0008449432 | 0 | 0 | 0 | 0 | 0 | 0 | 0 | 0 | 0 | 0
1213 | 423.1129 | 0.0007800004 | 30 | 576.5 | -636.5 | 0 | 0 | 0 | 0 | 0 | 0 | 0 | 0 | 0 | 0.0007800004 | 0.0007800004 | 0.0007800004 | 0.0007800004 | 0.0007800004 | 0.0007800004 | 0.0007800004 | 0.0007800004 | 0.0007800004 | 0.0007800004 | 0.0007800004 | 0.0007800004 | 0.0007800004 | 0.0007800004 | 0.0007800004 | 0.0007800004 | 0.0007800004 | 0.0007800004 | 0.0007800004 | 0.0007800004 | 0.0007800004 | 0.0007800004 | 0.0007800004 | 0.0007800004 | 0.0007800004 | 0.0007800004 | 0.0007800004 | 0.0007800004 | 0.0007800004 | 0.0007800004 | 0.0007800004 | 0.0007800004 | 0.0007800004 | 0.0007800004 | 0.0007800004 | 0.0007800004 | 0.0007800004 | 0.0007800004 | 0.0007800004 | 0.0007800004 | 0.0007800004 | 0.0007800004 | 0.0007800004 | 0.0007800004 | 0.0007800004 | 0 | 0 | 0 | 0 | 0 | 0 | 0 | 0 | 0 | 0 | 0
1210 | 428.7407 | 0.0007903751 | 40 | 565 | -645 | 0 | 0 | 0 | 0 | 0 | 0 | 0 | 0 | 0.0007903751 | 0.0007903751 | 0.0007903751 | 0.0007903751 | 0.0007903751 | 0.0007903751 | 0.0007903751 | 0.0007903751 | 0.0007903751 | 0.0007903751 | 0.0007903751 | 0.0007903751 | 0.0007903751 | 0.0007903751 | 0.0007903751 | 0.0007903751 | 0.0007903751 | 0.0007903751 | 0.0007903751 | 0.0007903751 | 0.0007903751 | 0.0007903751 | 0.0007903751 | 0.0007903751 | 0.0007903751 | 0.0007903751 | 0.0007903751 | 0.0007903751 | 0.0007903751 | 0.0007903751 | 0.0007903751 | 0.0007903751 | 0.0007903751 | 0.0007903751 | 0.0007903751 | 0.0007903751 | 0.0007903751 | 0.0007903751 | 0.0007903751 | 0.0007903751 | 0.0007903751 | 0.0007903751 | 0.0007903751 | 0.0007903751 | 0.0007903751 | 0.0007903751 | 0 | 0 | 0 | 0 | 0 | 0 | 0 | 0 | 0 | 0 | 0
1197 | 512.8262 | 0.0009453852 | 30 | 568.5 | -628.5 | 0 | 0 | 0 | 0 | 0 | 0 | 0 | 0 | 0 | 0.0009453852 | 0.0009453852 | 0.0009453852 | 0.0009453852 | 0.0009453852 | 0.0009453852 | 0.0009453852 | 0.0009453852 | 0.0009453852 | 0.0009453852 | 0.0009453852 | 0.0009453852 | 0.0009453852 | 0.0009453852 | 0.0009453852 | 0.0009453852 | 0.0009453852 | 0.0009453852 | 0.0009453852 | 0.0009453852 | 0.0009453852 | 0.0009453852 | 0.0009453852 | 0.0009453852 | 0.0009453852 | 0.0009453852 | 0.0009453852 | 0.0009453852 | 0.0009453852 | 0.0009453852 | 0.0009453852 | 0.0009453852 | 0.0009453852 | 0.0009453852 | 0.0009453852 | 0.0009453852 | 0.0009453852 | 0.0009453852 | 0.0009453852 | 0.0009453852 | 0.0009453852 | 0.0009453852 | 0.0009453852 | 0.0009453852 | 0.0009453852 | 0 | 0 | 0 | 0 | 0 | 0 | 0 | 0 | 0 | 0 | 0
1210 | 519.6276 | 0.0009579234 | 20 | 585 | -625 | 0 | 0 | 0 | 0 | 0 | 0 | 0 | 0 | 0 | 0.0009579234 | 0.0009579234 | 0.0009579234 | 0.0009579234 | 0.0009579234 | 0.0009579234 | 0.0009579234 | 0.0009579234 | 0.0009579234 | 0.0009579234 | 0.0009579234 | 0.0009579234 | 0.0009579234 | 0.0009579234 | 0.0009579234 | 0.0009579234 | 0.0009579234 | 0.0009579234 | 0.0009579234 | 0.0009579234 | 0.0009579234 | 0.0009579234 | 0.0009579234 | 0.0009579234 | 0.0009579234 | 0.0009579234 | 0.0009579234 | 0.0009579234 | 0.0009579234 | 0.0009579234 | 0.0009579234 | 0.0009579234 | 0.0009579234 | 0.0009579234 | 0.0009579234 | 0.0009579234 | 0.0009579234 | 0.0009579234 | 0.0009579234 | 0.0009579234 | 0.0009579234 | 0.0009579234 | 0.0009579234 | 0.0009579234 | 0.0009579234 | 0 | 0 | 0 | 0 | 0 | 0 | 0 | 0 | 0 | 0 | 0
1195 | 606.8987 | 0.001118806 | 10 | 587.5 | -607.5 | 0 | 0 | 0 | 0 | 0 | 0 | 0 | 0 | 0 | 0 | 0.001118806 | 0.001118806 | 0.001118806 | 0.001118806 | 0.001118806 | 0.001118806 | 0.001118806 | 0.001118806 | 0.001118806 | 0.001118806 | 0.001118806 | 0.001118806 | 0.001118806 | 0.001118806 | 0.001118806 | 0.001118806 | 0.001118806 | 0.001118806 | 0.001118806 | 0.001118806 | 0.001118806 | 0.001118806 | 0.001118806 | 0.001118806 | 0.001118806 | 0.001118806 | 0.001118806 | 0.001118806 | 0.001118806 | 0.001118806 | 0.001118806 | 0.001118806 | 0.001118806 | 0.001118806 | 0.001118806 | 0.001118806 | 0.001118806 | 0.001118806 | 0.001118806 | 0.001118806 | 0.001118806 | 0.001118806 | 0.001118806 | 0.001118806 | 0 | 0 | 0 | 0 | 0 | 0 | 0 | 0 | 0 | 0 | 0
1170 | 523.0892 | 0.0009643048 | 0 | 585 | -585 | 0 | 0 | 0 | 0 | 0 | 0 | 0 | 0 | 0 | 0 | 0 | 0.0009643048 | 0.0009643048 | 0.0009643048 | 0.0009643048 | 0.0009643048 | 0.0009643048 | 0.0009643048 | 0.0009643048 | 0.0009643048 | 0.0009643048 | 0.0009643048 | 0.0009643048 | 0.0009643048 | 0.0009643048 | 0.0009643048 | 0.0009643048 | 0.0009643048 | 0.0009643048 | 0.0009643048 | 0.0009643048 | 0.0009643048 | 0.0009643048 | 0.0009643048 | 0.0009643048 | 0.0009643048 | 0.0009643048 | 0.0009643048 | 0.0009643048 | 0.0009643048 | 0.0009643048 | 0.0009643048 | 0.0009643048 | 0.0009643048 | 0.0009643048 | 0.0009643048 | 0.0009643048 | 0.0009643048 | 0.0009643048 | 0.0009643048 | 0.0009643048 | 0.0009643048 | 0.0009643048 | 0.0009643048 | 0 | 0 | 0 | 0 | 0 | 0 | 0 | 0 | 0 | 0 | 0
1153 | 555.4402 | 0.001023943 | -10 | 586.5 | -566.5 | 0 | 0 | 0 | 0 | 0 | 0 | 0 | 0 | 0 | 0 | 0 | 0.001023943 | 0.001023943 | 0.001023943 | 0.001023943 | 0.001023943 | 0.001023943 | 0.001023943 | 0.001023943 | 0.001023943 | 0.001023943 | 0.001023943 | 0.001023943 | 0.001023943 | 0.001023943 | 0.001023943 | 0.001023943 | 0.001023943 | 0.001023943 | 0.001023943 | 0.001023943 | 0.001023943 | 0.001023943 | 0.001023943 | 0.001023943 | 0.001023943 | 0.001023943 | 0.001023943 | 0.001023943 | 0.001023943 | 0.001023943 | 0.001023943 | 0.001023943 | 0.001023943 | 0.001023943 | 0.001023943 | 0.001023943 | 0.001023943 | 0.001023943 | 0.001023943 | 0.001023943 | 0.001023943 | 0.001023943 | 0.001023943 | 0 | 0 | 0 | 0 | 0 | 0 | 0 | 0 | 0 | 0 | 0
1115 | 507.5975 | 0.0009357462 | -20 | 577.5 | -537.5 | 0 | 0 | 0 | 0 | 0 | 0 | 0 | 0 | 0 | 0 | 0 | 0 | 0.0009357462 | 0.0009357462 | 0.0009357462 | 0.0009357462 | 0.0009357462 | 0.0009357462 | 0.0009357462 | 0.0009357462 | 0.0009357462 | 0.0009357462 | 0.0009357462 | 0.0009357462 | 0.0009357462 | 0.0009357462 | 0.0009357462 | 0.0009357462 | 0.0009357462 | 0.0009357462 | 0.0009357462 | 0.0009357462 | 0.0009357462 | 0.0009357462 | 0.0009357462 | 0.0009357462 | 0.0009357462 | 0.0009357462 | 0.0009357462 | 0.0009357462 | 0.0009357462 | 0.0009357462 | 0.0009357462 | 0.0009357462 | 0.0009357462 | 0.0009357462 | 0.0009357462 | 0.0009357462 | 0.0009357462 | 0.0009357462 | 0.0009357462 | 0.0009357462 | 0.0009357462 | 0.0009357462 | 0 | 0 | 0 | 0 | 0 | 0 | 0 | 0 | 0 | 0 | 0
1115 | 500.6099 | 0.0009228646 | -30 | 587.5 | -527.5 | 0 | 0 | 0 | 0 | 0 | 0 | 0 | 0 | 0 | 0 | 0 | 0 | 0 | 0.0009228646 | 0.0009228646 | 0.0009228646 | 0.0009228646 | 0.0009228646 | 0.0009228646 | 0.0009228646 | 0.0009228646 | 0.0009228646 | 0.0009228646 | 0.0009228646 | 0.0009228646 | 0.0009228646 | 0.0009228646 | 0.0009228646 | 0.0009228646 | 0.0009228646 | 0.0009228646 | 0.0009228646 | 0.0009228646 | 0.0009228646 | 0.0009228646 | 0.0009228646 | 0.0009228646 | 0.0009228646 | 0.0009228646 | 0.0009228646 | 0.0009228646 | 0.0009228646 | 0.0009228646 | 0.0009228646 | 0.0009228646 | 0.0009228646 | 0.0009228646 | 0.0009228646 | 0.0009228646 | 0.0009228646 | 0.0009228646 | 0.0009228646 | 0.0009228646 | 0.0009228646 | 0 | 0 | 0 | 0 | 0 | 0 | 0 | 0 | 0 | 0 | 0
1105 | 712.2009 | 0.001312929 | -40 | 592.5 | -512.5 | 0 | 0 | 0 | 0 | 0 | 0 | 0 | 0 | 0 | 0 | 0 | 0 | 0 | 0.001312929 | 0.001312929 | 0.001312929 | 0.001312929 | 0.001312929 | 0.001312929 | 0.001312929 | 0.001312929 | 0.001312929 | 0.001312929 | 0.001312929 | 0.001312929 | 0.001312929 | 0.001312929 | 0.001312929 | 0.001312929 | 0.001312929 | 0.001312929 | 0.001312929 | 0.001312929 | 0.001312929 | 0.001312929 | 0.001312929 | 0.001312929 | 0.001312929 | 0.001312929 | 0.001312929 | 0.001312929 | 0.001312929 | 0.001312929 | 0.001312929 | 0.001312929 | 0.001312929 | 0.001312929 | 0.001312929 | 0.001312929 | 0.001312929 | 0.001312929 | 0.001312929 | 0.001312929 | 0.001312929 | 0.001312929 | 0 | 0 | 0 | 0 | 0 | 0 | 0 | 0 | 0 | 0
1105 | 550.6159 | 0.00101505 | -30 | 582.5 | -522.5 | 0 | 0 | 0 | 0 | 0 | 0 | 0 | 0 | 0 | 0 | 0 | 0 | 0 | 0.00101505 | 0.00101505 | 0.00101505 | 0.00101505 | 0.00101505 | 0.00101505 | 0.00101505 | 0.00101505 | 0.00101505 | 0.00101505 | 0.00101505 | 0.00101505 | 0.00101505 | 0.00101505 | 0.00101505 | 0.00101505 | 0.00101505 | 0.00101505 | 0.00101505 | 0.00101505 | 0.00101505 | 0.00101505 | 0.00101505 | 0.00101505 | 0.00101505 | 0.00101505 | 0.00101505 | 0.00101505 | 0.00101505 | 0.00101505 | 0.00101505 | 0.00101505 | 0.00101505 | 0.00101505 | 0.00101505 | 0.00101505 | 0.00101505 | 0.00101505 | 0.00101505 | 0.00101505 | 0.00101505 | 0 | 0 | 0 | 0 | 0 | 0 | 0 | 0 | 0 | 0 | 0
1105 | 742.5592 | 0.001368893 | -20 | 572.5 | -532.5 | 0 | 0 | 0 | 0 | 0 | 0 | 0 | 0 | 0 | 0 | 0 | 0 | 0 | 0.001368893 | 0.001368893 | 0.001368893 | 0.001368893 | 0.001368893 | 0.001368893 | 0.001368893 | 0.001368893 | 0.001368893 | 0.001368893 | 0.001368893 | 0.001368893 | 0.001368893 | 0.001368893 | 0.001368893 | 0.001368893 | 0.001368893 | 0.001368893 | 0.001368893 | 0.001368893 | 0.001368893 | 0.001368893 | 0.001368893 | 0.001368893 | 0.001368893 | 0.001368893 | 0.001368893 | 0.001368893 | 0.001368893 | 0.001368893 | 0.001368893 | 0.001368893 | 0.001368893 | 0.001368893 | 0.001368893 | 0.001368893 | 0.001368893 | 0.001368893 | 0.001368893 | 0.001368893 | 0.001368893 | 0 | 0 | 0 | 0 | 0 | 0 | 0 | 0 | 0 | 0 | 0
1105 | 706.9904 | 0.001303323 | -10 | 562.5 | -542.5 | 0 | 0 | 0 | 0 | 0 | 0 | 0 | 0 | 0 | 0 | 0 | 0 | 0.001303323 | 0.001303323 | 0.001303323 | 0.001303323 | 0.001303323 | 0.001303323 | 0.001303323 | 0.001303323 | 0.001303323 | 0.001303323 | 0.001303323 | 0.001303323 | 0.001303323 | 0.001303323 | 0.001303323 | 0.001303323 | 0.001303323 | 0.001303323 | 0.001303323 | 0.001303323 | 0.001303323 | 0.001303323 | 0.001303323 | 0.001303323 | 0.001303323 | 0.001303323 | 0.001303323 | 0.001303323 | 0.001303323 | 0.001303323 | 0.001303323 | 0.001303323 | 0.001303323 | 0.001303323 | 0.001303323 | 0.001303323 | 0.001303323 | 0.001303323 | 0.001303323 | 0.001303323 | 0.001303323 | 0.001303323 | 0 | 0 | 0 | 0 | 0 | 0 | 0 | 0 | 0 | 0 | 0
1093 | 511.1536 | 0.0009423018 | 0 | 546.5 | -546.5 | 0 | 0 | 0 | 0 | 0 | 0 | 0 | 0 | 0 | 0 | 0 | 0 | 0.0009423018 | 0.0009423018 | 0.0009423018 | 0.0009423018 | 0.0009423018 | 0.0009423018 | 0.0009423018 | 0.0009423018 | 0.0009423018 | 0.0009423018 | 0.0009423018 | 0.0009423018 | 0.0009423018 | 0.0009423018 | 0.0009423018 | 0.0009423018 | 0.0009423018 | 0.0009423018 | 0.0009423018 | 0.0009423018 | 0.0009423018 | 0.0009423018 | 0.0009423018 | 0.0009423018 | 0.0009423018 | 0.0009423018 | 0.0009423018 | 0.0009423018 | 0.0009423018 | 0.0009423018 | 0.0009423018 | 0.0009423018 | 0.0009423018 | 0.0009423018 | 0.0009423018 | 0.0009423018 | 0.0009423018 | 0.0009423018 | 0.0009423018 | 0.0009423018 | 0.0009423018 | 0 | 0 | 0 | 0 | 0 | 0 | 0 | 0 | 0 | 0 | 0 | 0
1093 | 524.6469 | 0.0009671764 | 10 | 536.5 | -556.5 | 0 | 0 | 0 | 0 | 0 | 0 | 0 | 0 | 0 | 0 | 0 | 0 | 0.0009671764 | 0.0009671764 | 0.0009671764 | 0.0009671764 | 0.0009671764 | 0.0009671764 | 0.0009671764 | 0.0009671764 | 0.0009671764 | 0.0009671764 | 0.0009671764 | 0.0009671764 | 0.0009671764 | 0.0009671764 | 0.0009671764 | 0.0009671764 | 0.0009671764 | 0.0009671764 | 0.0009671764 | 0.0009671764 | 0.0009671764 | 0.0009671764 | 0.0009671764 | 0.0009671764 | 0.0009671764 | 0.0009671764 | 0.0009671764 | 0.0009671764 | 0.0009671764 | 0.0009671764 | 0.0009671764 | 0.0009671764 | 0.0009671764 | 0.0009671764 | 0.0009671764 | 0.0009671764 | 0.0009671764 | 0.0009671764 | 0.0009671764 | 0.0009671764 | 0.0009671764 | 0 | 0 | 0 | 0 | 0 | 0 | 0 | 0 | 0 | 0 | 0 | 0
1093 | 542.2837 | 0.0009996895 | 20 | 526.5 | -566.5 | 0 | 0 | 0 | 0 | 0 | 0 | 0 | 0 | 0 | 0 | 0 | 0.0009996895 | 0.0009996895 | 0.0009996895 | 0.0009996895 | 0.0009996895 | 0.0009996895 | 0.0009996895 | 0.0009996895 | 0.0009996895 | 0.0009996895 | 0.0009996895 | 0.0009996895 | 0.0009996895 | 0.0009996895 | 0.0009996895 | 0.0009996895 | 0.0009996895 | 0.0009996895 | 0.0009996895 | 0.0009996895 | 0.0009996895 | 0.0009996895 | 0.0009996895 | 0.0009996895 | 0.0009996895 | 0.0009996895 | 0.0009996895 | 0.0009996895 | 0.0009996895 | 0.0009996895 | 0.0009996895 | 0.0009996895 | 0.0009996895 | 0.0009996895 | 0.0009996895 | 0.0009996895 | 0.0009996895 | 0.0009996895 | 0.0009996895 | 0.0009996895 | 0.0009996895 | 0 | 0 | 0 | 0 | 0 | 0 | 0 | 0 | 0 | 0 | 0 | 0 | 0
1093 | 529.1329 | 0.0009754463 | 30 | 516.5 | -576.5 | 0 | 0 | 0 | 0 | 0 | 0 | 0 | 0 | 0 | 0 | 0 | 0.0009754463 | 0.0009754463 | 0.0009754463 | 0.0009754463 | 0.0009754463 | 0.0009754463 | 0.0009754463 | 0.0009754463 | 0.0009754463 | 0.0009754463 | 0.0009754463 | 0.0009754463 | 0.0009754463 | 0.0009754463 | 0.0009754463 | 0.0009754463 | 0.0009754463 | 0.0009754463 | 0.0009754463 | 0.0009754463 | 0.0009754463 | 0.0009754463 | 0.0009754463 | 0.0009754463 | 0.0009754463 | 0.0009754463 | 0.0009754463 | 0.0009754463 | 0.0009754463 | 0.0009754463 | 0.0009754463 | 0.0009754463 | 0.0009754463 | 0.0009754463 | 0.0009754463 | 0.0009754463 | 0.0009754463 | 0.0009754463 | 0.0009754463 | 0.0009754463 | 0.0009754463 | 0 | 0 | 0 | 0 | 0 | 0 | 0 | 0 | 0 | 0 | 0 | 0 | 0
1093 | 527.8038 | 0.0009729961 | 40 | 506.5 | -586.5 | 0 | 0 | 0 | 0 | 0 | 0 | 0 | 0 | 0 | 0 | 0 | 0.0009729961 | 0.0009729961 | 0.0009729961 | 0.0009729961 | 0.0009729961 | 0.0009729961 | 0.0009729961 | 0.0009729961 | 0.0009729961 | 0.0009729961 | 0.0009729961 | 0.0009729961 | 0.0009729961 | 0.0009729961 | 0.0009729961 | 0.0009729961 | 0.0009729961 | 0.0009729961 | 0.0009729961 | 0.0009729961 | 0.0009729961 | 0.0009729961 | 0.0009729961 | 0.0009729961 | 0.0009729961 | 0.0009729961 | 0.0009729961 | 0.0009729961 | 0.0009729961 | 0.0009729961 | 0.0009729961 | 0.0009729961 | 0.0009729961 | 0.0009729961 | 0.0009729961 | 0.0009729961 | 0.0009729961 | 0.0009729961 | 0.0009729961 | 0.0009729961 | 0 | 0 | 0 | 0 | 0 | 0 | 0 | 0 | 0 | 0 | 0 | 0 | 0 | 0
1093 | 536.1325 | 0.0009883498 | 30 | 516.5 | -576.5 | 0 | 0 | 0 | 0 | 0 | 0 | 0 | 0 | 0 | 0 | 0 | 0.0009883498 | 0.0009883498 | 0.0009883498 | 0.0009883498 | 0.0009883498 | 0.0009883498 | 0.0009883498 | 0.0009883498 | 0.0009883498 | 0.0009883498 | 0.0009883498 | 0.0009883498 | 0.0009883498 | 0.0009883498 | 0.0009883498 | 0.0009883498 | 0.0009883498 | 0.0009883498 | 0.0009883498 | 0.0009883498 | 0.0009883498 | 0.0009883498 | 0.0009883498 | 0.0009883498 | 0.0009883498 | 0.0009883498 | 0.0009883498 | 0.0009883498 | 0.0009883498 | 0.0009883498 | 0.0009883498 | 0.0009883498 | 0.0009883498 | 0.0009883498 | 0.0009883498 | 0.0009883498 | 0.0009883498 | 0.0009883498 | 0.0009883498 | 0.0009883498 | 0.0009883498 | 0 | 0 | 0 | 0 | 0 | 0 | 0 | 0 | 0 | 0 | 0 | 0 | 0
1093 | 510.6248 | 0.0009413269 | 20 | 526.5 | -566.5 | 0 | 0 | 0 | 0 | 0 | 0 | 0 | 0 | 0 | 0 | 0 | 0.0009413269 | 0.0009413269 | 0.0009413269 | 0.0009413269 | 0.0009413269 | 0.0009413269 | 0.0009413269 | 0.0009413269 | 0.0009413269 | 0.0009413269 | 0.0009413269 | 0.0009413269 | 0.0009413269 | 0.0009413269 | 0.0009413269 | 0.0009413269 | 0.0009413269 | 0.0009413269 | 0.0009413269 | 0.0009413269 | 0.0009413269 | 0.0009413269 | 0.0009413269 | 0.0009413269 | 0.0009413269 | 0.0009413269 | 0.0009413269 | 0.0009413269 | 0.0009413269 | 0.0009413269 | 0.0009413269 | 0.0009413269 | 0.0009413269 | 0.0009413269 | 0.0009413269 | 0.0009413269 | 0.0009413269 | 0.0009413269 | 0.0009413269 | 0.0009413269 | 0.0009413269 | 0 | 0 | 0 | 0 | 0 | 0 | 0 | 0 | 0 | 0 | 0 | 0 | 0
1093 | 533.794 | 0.0009840389 | 10 | 536.5 | -556.5 | 0 | 0 | 0 | 0 | 0 | 0 | 0 | 0 | 0 | 0 | 0 | 0 | 0.0009840389 | 0.0009840389 | 0.0009840389 | 0.0009840389 | 0.0009840389 | 0.0009840389 | 0.0009840389 | 0.0009840389 | 0.0009840389 | 0.0009840389 | 0.0009840389 | 0.0009840389 | 0.0009840389 | 0.0009840389 | 0.0009840389 | 0.0009840389 | 0.0009840389 | 0.0009840389 | 0.0009840389 | 0.0009840389 | 0.0009840389 | 0.0009840389 | 0.0009840389 | 0.0009840389 | 0.0009840389 | 0.0009840389 | 0.0009840389 | 0.0009840389 | 0.0009840389 | 0.0009840389 | 0.0009840389 | 0.0009840389 | 0.0009840389 | 0.0009840389 | 0.0009840389 | 0.0009840389 | 0.0009840389 | 0.0009840389 | 0.0009840389 | 0.0009840389 | 0.0009840389 | 0 | 0 | 0 | 0 | 0 | 0 | 0 | 0 | 0 | 0 | 0 | 0
1093 | 535.8864 | 0.0009878961 | 0 | 546.5 | -546.5 | 0 | 0 | 0 | 0 | 0 | 0 | 0 | 0 | 0 | 0 | 0 | 0 | 0.0009878961 | 0.0009878961 | 0.0009878961 | 0.0009878961 | 0.0009878961 | 0.0009878961 | 0.0009878961 | 0.0009878961 | 0.0009878961 | 0.0009878961 | 0.0009878961 | 0.0009878961 | 0.0009878961 | 0.0009878961 | 0.0009878961 | 0.0009878961 | 0.0009878961 | 0.0009878961 | 0.0009878961 | 0.0009878961 | 0.0009878961 | 0.0009878961 | 0.0009878961 | 0.0009878961 | 0.0009878961 | 0.0009878961 | 0.0009878961 | 0.0009878961 | 0.0009878961 | 0.0009878961 | 0.0009878961 | 0.0009878961 | 0.0009878961 | 0.0009878961 | 0.0009878961 | 0.0009878961 | 0.0009878961 | 0.0009878961 | 0.0009878961 | 0.0009878961 | 0.0009878961 | 0 | 0 | 0 | 0 | 0 | 0 | 0 | 0 | 0 | 0 | 0 | 0
1084 | 535.1762 | 0.0009865869 | -10 | 552 | -532 | 0 | 0 | 0 | 0 | 0 | 0 | 0 | 0 | 0 | 0 | 0 | 0 | 0 | 0.0009865869 | 0.0009865869 | 0.0009865869 | 0.0009865869 | 0.0009865869 | 0.0009865869 | 0.0009865869 | 0.0009865869 | 0.0009865869 | 0.0009865869 | 0.0009865869 | 0.0009865869 | 0.0009865869 | 0.0009865869 | 0.0009865869 | 0.0009865869 | 0.0009865869 | 0.0009865869 | 0.0009865869 | 0.0009865869 | 0.0009865869 | 0.0009865869 | 0.0009865869 | 0.0009865869 | 0.0009865869 | 0.0009865869 | 0.0009865869 | 0.0009865869 | 0.0009865869 | 0.0009865869 | 0.0009865869 | 0.0009865869 | 0.0009865869 | 0.0009865869 | 0.0009865869 | 0.0009865869 | 0.0009865869 | 0.0009865869 | 0.0009865869 | 0.0009865869 | 0 | 0 | 0 | 0 | 0 | 0 | 0 | 0 | 0 | 0 | 0 | 0
1093 | 513.1415 | 0.0009459664 | -20 | 566.5 | -526.5 | 0 | 0 | 0 | 0 | 0 | 0 | 0 | 0 | 0 | 0 | 0 | 0 | 0 | 0.0009459664 | 0.0009459664 | 0.0009459664 | 0.0009459664 | 0.0009459664 | 0.0009459664 | 0.0009459664 | 0.0009459664 | 0.0009459664 | 0.0009459664 | 0.0009459664 | 0.0009459664 | 0.0009459664 | 0.0009459664 | 0.0009459664 | 0.0009459664 | 0.0009459664 | 0.0009459664 | 0.0009459664 | 0.0009459664 | 0.0009459664 | 0.0009459664 | 0.0009459664 | 0.0009459664 | 0.0009459664 | 0.0009459664 | 0.0009459664 | 0.0009459664 | 0.0009459664 | 0.0009459664 | 0.0009459664 | 0.0009459664 | 0.0009459664 | 0.0009459664 | 0.0009459664 | 0.0009459664 | 0.0009459664 | 0.0009459664 | 0.0009459664 | 0.0009459664 | 0.0009459664 | 0 | 0 | 0 | 0 | 0 | 0 | 0 | 0 | 0 | 0 | 0
1093 | 519.0939 | 0.0009569396 | -30 | 576.5 | -516.5 | 0 | 0 | 0 | 0 | 0 | 0 | 0 | 0 | 0 | 0 | 0 | 0 | 0 | 0.0009569396 | 0.0009569396 | 0.0009569396 | 0.0009569396 | 0.0009569396 | 0.0009569396 | 0.0009569396 | 0.0009569396 | 0.0009569396 | 0.0009569396 | 0.0009569396 | 0.0009569396 | 0.0009569396 | 0.0009569396 | 0.0009569396 | 0.0009569396 | 0.0009569396 | 0.0009569396 | 0.0009569396 | 0.0009569396 | 0.0009569396 | 0.0009569396 | 0.0009569396 | 0.0009569396 | 0.0009569396 | 0.0009569396 | 0.0009569396 | 0.0009569396 | 0.0009569396 | 0.0009569396 | 0.0009569396 | 0.0009569396 | 0.0009569396 | 0.0009569396 | 0.0009569396 | 0.0009569396 | 0.0009569396 | 0.0009569396 | 0.0009569396 | 0.0009569396 | 0.0009569396 | 0 | 0 | 0 | 0 | 0 | 0 | 0 | 0 | 0 | 0 | 0
1093 | 535.1019 | 0.00098645 | -40 | 586.5 | -506.5 | 0 | 0 | 0 | 0 | 0 | 0 | 0 | 0 | 0 | 0 | 0 | 0 | 0 | 0 | 0.00098645 | 0.00098645 | 0.00098645 | 0.00098645 | 0.00098645 | 0.00098645 | 0.00098645 | 0.00098645 | 0.00098645 | 0.00098645 | 0.00098645 | 0.00098645 | 0.00098645 | 0.00098645 | 0.00098645 | 0.00098645 | 0.00098645 | 0.00098645 | 0.00098645 | 0.00098645 | 0.00098645 | 0.00098645 | 0.00098645 | 0.00098645 | 0.00098645 | 0.00098645 | 0.00098645 | 0.00098645 | 0.00098645 | 0.00098645 | 0.00098645 | 0.00098645 | 0.00098645 | 0.00098645 | 0.00098645 | 0.00098645 | 0.00098645 | 0.00098645 | 0.00098645 | 0.00098645 | 0 | 0 | 0 | 0 | 0 | 0 | 0 | 0 | 0 | 0 | 0
1093 | 516.144 | 0.0009515014 | -30 | 576.5 | -516.5 | 0 | 0 | 0 | 0 | 0 | 0 | 0 | 0 | 0 | 0 | 0 | 0 | 0 | 0.0009515014 | 0.0009515014 | 0.0009515014 | 0.0009515014 | 0.0009515014 | 0.0009515014 | 0.0009515014 | 0.0009515014 | 0.0009515014 | 0.0009515014 | 0.0009515014 | 0.0009515014 | 0.0009515014 | 0.0009515014 | 0.0009515014 | 0.0009515014 | 0.0009515014 | 0.0009515014 | 0.0009515014 | 0.0009515014 | 0.0009515014 | 0.0009515014 | 0.0009515014 | 0.0009515014 | 0.0009515014 | 0.0009515014 | 0.0009515014 | 0.0009515014 | 0.0009515014 | 0.0009515014 | 0.0009515014 | 0.0009515014 | 0.0009515014 | 0.0009515014 | 0.0009515014 | 0.0009515014 | 0.0009515014 | 0.0009515014 | 0.0009515014 | 0.0009515014 | 0.0009515014 | 0 | 0 | 0 | 0 | 0 | 0 | 0 | 0 | 0 | 0 | 0
1093 | 522.9357 | 0.0009640218 | -20 | 566.5 | -526.5 | 0 | 0 | 0 | 0 | 0 | 0 | 0 | 0 | 0 | 0 | 0 | 0 | 0 | 0.0009640218 | 0.0009640218 | 0.0009640218 | 0.0009640218 | 0.0009640218 | 0.0009640218 | 0.0009640218 | 0.0009640218 | 0.0009640218 | 0.0009640218 | 0.0009640218 | 0.0009640218 | 0.0009640218 | 0.0009640218 | 0.0009640218 | 0.0009640218 | 0.0009640218 | 0.0009640218 | 0.0009640218 | 0.0009640218 | 0.0009640218 | 0.0009640218 | 0.0009640218 | 0.0009640218 | 0.0009640218 | 0.0009640218 | 0.0009640218 | 0.0009640218 | 0.0009640218 | 0.0009640218 | 0.0009640218 | 0.0009640218 | 0.0009640218 | 0.0009640218 | 0.0009640218 | 0.0009640218 | 0.0009640218 | 0.0009640218 | 0.0009640218 | 0.0009640218 | 0.0009640218 | 0 | 0 | 0 | 0 | 0 | 0 | 0 | 0 | 0 | 0 | 0
1084 | 534.1041 | 0.0009846106 | -10 | 552 | -532 | 0 | 0 | 0 | 0 | 0 | 0 | 0 | 0 | 0 | 0 | 0 | 0 | 0 | 0.0009846106 | 0.0009846106 | 0.0009846106 | 0.0009846106 | 0.0009846106 | 0.0009846106 | 0.0009846106 | 0.0009846106 | 0.0009846106 | 0.0009846106 | 0.0009846106 | 0.0009846106 | 0.0009846106 | 0.0009846106 | 0.0009846106 | 0.0009846106 | 0.0009846106 | 0.0009846106 | 0.0009846106 | 0.0009846106 | 0.0009846106 | 0.0009846106 | 0.0009846106 | 0.0009846106 | 0.0009846106 | 0.0009846106 | 0.0009846106 | 0.0009846106 | 0.0009846106 | 0.0009846106 | 0.0009846106 | 0.0009846106 | 0.0009846106 | 0.0009846106 | 0.0009846106 | 0.0009846106 | 0.0009846106 | 0.0009846106 | 0.0009846106 | 0.0009846106 | 0 | 0 | 0 | 0 | 0 | 0 | 0 | 0 | 0 | 0 | 0 | 0
1084 | 529.2834 | 0.0009757237 | 0 | 542 | -542 | 0 | 0 | 0 | 0 | 0 | 0 | 0 | 0 | 0 | 0 | 0 | 0 | 0.0009757237 | 0.0009757237 | 0.0009757237 | 0.0009757237 | 0.0009757237 | 0.0009757237 | 0.0009757237 | 0.0009757237 | 0.0009757237 | 0.0009757237 | 0.0009757237 | 0.0009757237 | 0.0009757237 | 0.0009757237 | 0.0009757237 | 0.0009757237 | 0.0009757237 | 0.0009757237 | 0.0009757237 | 0.0009757237 | 0.0009757237 | 0.0009757237 | 0.0009757237 | 0.0009757237 | 0.0009757237 | 0.0009757237 | 0.0009757237 | 0.0009757237 | 0.0009757237 | 0.0009757237 | 0.0009757237 | 0.0009757237 | 0.0009757237 | 0.0009757237 | 0.0009757237 | 0.0009757237 | 0.0009757237 | 0.0009757237 | 0.0009757237 | 0.0009757237 | 0.0009757237 | 0 | 0 | 0 | 0 | 0 | 0 | 0 | 0 | 0 | 0 | 0 | 0
1084 | 525.2639 | 0.0009683138 | 10 | 532 | -552 | 0 | 0 | 0 | 0 | 0 | 0 | 0 | 0 | 0 | 0 | 0 | 0 | 0.0009683138 | 0.0009683138 | 0.0009683138 | 0.0009683138 | 0.0009683138 | 0.0009683138 | 0.0009683138 | 0.0009683138 | 0.0009683138 | 0.0009683138 | 0.0009683138 | 0.0009683138 | 0.0009683138 | 0.0009683138 | 0.0009683138 | 0.0009683138 | 0.0009683138 | 0.0009683138 | 0.0009683138 | 0.0009683138 | 0.0009683138 | 0.0009683138 | 0.0009683138 | 0.0009683138 | 0.0009683138 | 0.0009683138 | 0.0009683138 | 0.0009683138 | 0.0009683138 | 0.0009683138 | 0.0009683138 | 0.0009683138 | 0.0009683138 | 0.0009683138 | 0.0009683138 | 0.0009683138 | 0.0009683138 | 0.0009683138 | 0.0009683138 | 0.0009683138 | 0 | 0 | 0 | 0 | 0 | 0 | 0 | 0 | 0 | 0 | 0 | 0 | 0
1084 | 541.2155 | 0.0009977203 | 20 | 522 | -562 | 0 | 0 | 0 | 0 | 0 | 0 | 0 | 0 | 0 | 0 | 0 | 0.0009977203 | 0.0009977203 | 0.0009977203 | 0.0009977203 | 0.0009977203 | 0.0009977203 | 0.0009977203 | 0.0009977203 | 0.0009977203 | 0.0009977203 | 0.0009977203 | 0.0009977203 | 0.0009977203 | 0.0009977203 | 0.0009977203 | 0.0009977203 | 0.0009977203 | 0.0009977203 | 0.0009977203 | 0.0009977203 | 0.0009977203 | 0.0009977203 | 0.0009977203 | 0.0009977203 | 0.0009977203 | 0.0009977203 | 0.0009977203 | 0.0009977203 | 0.0009977203 | 0.0009977203 | 0.0009977203 | 0.0009977203 | 0.0009977203 | 0.0009977203 | 0.0009977203 | 0.0009977203 | 0.0009977203 | 0.0009977203 | 0.0009977203 | 0.0009977203 | 0.0009977203 | 0 | 0 | 0 | 0 | 0 | 0 | 0 | 0 | 0 | 0 | 0 | 0 | 0
1080 | 817.3852 | 0.001506834 | 30 | 510 | -570 | 0 | 0 | 0 | 0 | 0 | 0 | 0 | 0 | 0 | 0 | 0 | 0.001506834 | 0.001506834 | 0.001506834 | 0.001506834 | 0.001506834 | 0.001506834 | 0.001506834 | 0.001506834 | 0.001506834 | 0.001506834 | 0.001506834 | 0.001506834 | 0.001506834 | 0.001506834 | 0.001506834 | 0.001506834 | 0.001506834 | 0.001506834 | 0.001506834 | 0.001506834 | 0.001506834 | 0.001506834 | 0.001506834 | 0.001506834 | 0.001506834 | 0.001506834 | 0.001506834 | 0.001506834 | 0.001506834 | 0.001506834 | 0.001506834 | 0.001506834 | 0.001506834 | 0.001506834 | 0.001506834 | 0.001506834 | 0.001506834 | 0.001506834 | 0.001506834 | 0.001506834 | 0.001506834 | 0 | 0 | 0 | 0 | 0 | 0 | 0 | 0 | 0 | 0 | 0 | 0 | 0
1014 | 447.7099 | 0.0008253445 | 40 | 467 | -547 | 0 | 0 | 0 | 0 | 0 | 0 | 0 | 0 | 0 | 0 | 0 | 0 | 0.0008253445 | 0.0008253445 | 0.0008253445 | 0.0008253445 | 0.0008253445 | 0.0008253445 | 0.0008253445 | 0.0008253445 | 0.0008253445 | 0.0008253445 | 0.0008253445 | 0.0008253445 | 0.0008253445 | 0.0008253445 | 0.0008253445 | 0.0008253445 | 0.0008253445 | 0.0008253445 | 0.0008253445 | 0.0008253445 | 0.0008253445 | 0.0008253445 | 0.0008253445 | 0.0008253445 | 0.0008253445 | 0.0008253445 | 0.0008253445 | 0.0008253445 | 0.0008253445 | 0.0008253445 | 0.0008253445 | 0.0008253445 | 0.0008253445 | 0.0008253445 | 0.0008253445 | 0.0008253445 | 0.0008253445 | 0.0008253445 | 0 | 0 | 0 | 0 | 0 | 0 | 0 | 0 | 0 | 0 | 0 | 0 | 0 | 0 | 0
1026 | 546.207 | 0.001006922 | 30 | 483 | -543 | 0 | 0 | 0 | 0 | 0 | 0 | 0 | 0 | 0 | 0 | 0 | 0 | 0.001006922 | 0.001006922 | 0.001006922 | 0.001006922 | 0.001006922 | 0.001006922 | 0.001006922 | 0.001006922 | 0.001006922 | 0.001006922 | 0.001006922 | 0.001006922 | 0.001006922 | 0.001006922 | 0.001006922 | 0.001006922 | 0.001006922 | 0.001006922 | 0.001006922 | 0.001006922 | 0.001006922 | 0.001006922 | 0.001006922 | 0.001006922 | 0.001006922 | 0.001006922 | 0.001006922 | 0.001006922 | 0.001006922 | 0.001006922 | 0.001006922 | 0.001006922 | 0.001006922 | 0.001006922 | 0.001006922 | 0.001006922 | 0.001006922 | 0.001006922 | 0.001006922 | 0 | 0 | 0 | 0 | 0 | 0 | 0 | 0 | 0 | 0 | 0 | 0 | 0 | 0
1020 | 517.04 | 0.0009531532 | 20 | 490 | -530 | 0 | 0 | 0 | 0 | 0 | 0 | 0 | 0 | 0 | 0 | 0 | 0 | 0 | 0.0009531532 | 0.0009531532 | 0.0009531532 | 0.0009531532 | 0.0009531532 | 0.0009531532 | 0.0009531532 | 0.0009531532 | 0.0009531532 | 0.0009531532 | 0.0009531532 | 0.0009531532 | 0.0009531532 | 0.0009531532 | 0.0009531532 | 0.0009531532 | 0.0009531532 | 0.0009531532 | 0.0009531532 | 0.0009531532 | 0.0009531532 | 0.0009531532 | 0.0009531532 | 0.0009531532 | 0.0009531532 | 0.0009531532 | 0.0009531532 | 0.0009531532 | 0.0009531532 | 0.0009531532 | 0.0009531532 | 0.0009531532 | 0.0009531532 | 0.0009531532 | 0.0009531532 | 0.0009531532 | 0.0009531532 | 0.0009531532 | 0 | 0 | 0 | 0 | 0 | 0 | 0 | 0 | 0 | 0 | 0 | 0 | 0 | 0
1014 | 466.8393 | 0.0008606092 | 10 | 497 | -517 | 0 | 0 | 0 | 0 | 0 | 0 | 0 | 0 | 0 | 0 | 0 | 0 | 0 | 0.0008606092 | 0.0008606092 | 0.0008606092 | 0.0008606092 | 0.0008606092 | 0.0008606092 | 0.0008606092 | 0.0008606092 | 0.0008606092 | 0.0008606092 | 0.0008606092 | 0.0008606092 | 0.0008606092 | 0.0008606092 | 0.0008606092 | 0.0008606092 | 0.0008606092 | 0.0008606092 | 0.0008606092 | 0.0008606092 | 0.0008606092 | 0.0008606092 | 0.0008606092 | 0.0008606092 | 0.0008606092 | 0.0008606092 | 0.0008606092 | 0.0008606092 | 0.0008606092 | 0.0008606092 | 0.0008606092 | 0.0008606092 | 0.0008606092 | 0.0008606092 | 0.0008606092 | 0.0008606092 | 0.0008606092 | 0.0008606092 | 0 | 0 | 0 | 0 | 0 | 0 | 0 | 0 | 0 | 0 | 0 | 0 | 0 | 0
940 | 538.4031 | 0.0009925356 | 0 | 470 | -470 | 0 | 0 | 0 | 0 | 0 | 0 | 0 | 0 | 0 | 0 | 0 | 0 | 0 | 0 | 0 | 0.0009925356 | 0.0009925356 | 0.0009925356 | 0.0009925356 | 0.0009925356 | 0.0009925356 | 0.0009925356 | 0.0009925356 | 0.0009925356 | 0.0009925356 | 0.0009925356 | 0.0009925356 | 0.0009925356 | 0.0009925356 | 0.0009925356 | 0.0009925356 | 0.0009925356 | 0.0009925356 | 0.0009925356 | 0.0009925356 | 0.0009925356 | 0.0009925356 | 0.0009925356 | 0.0009925356 | 0.0009925356 | 0.0009925356 | 0.0009925356 | 0.0009925356 | 0.0009925356 | 0.0009925356 | 0.0009925356 | 0.0009925356 | 0.0009925356 | 0.0009925356 | 0.0009925356 | 0 | 0 | 0 | 0 | 0 | 0 | 0 | 0 | 0 | 0 | 0 | 0 | 0 | 0 | 0
914 | 614.6447 | 0.001133086 | -10 | 467 | -447 | 0 | 0 | 0 | 0 | 0 | 0 | 0 | 0 | 0 | 0 | 0 | 0 | 0 | 0 | 0 | 0 | 0.001133086 | 0.001133086 | 0.001133086 | 0.001133086 | 0.001133086 | 0.001133086 | 0.001133086 | 0.001133086 | 0.001133086 | 0.001133086 | 0.001133086 | 0.001133086 | 0.001133086 | 0.001133086 | 0.001133086 | 0.001133086 | 0.001133086 | 0.001133086 | 0.001133086 | 0.001133086 | 0.001133086 | 0.001133086 | 0.001133086 | 0.001133086 | 0.001133086 | 0.001133086 | 0.001133086 | 0.001133086 | 0.001133086 | 0.001133086 | 0.001133086 | 0.001133086 | 0.001133086 | 0.001133086 | 0 | 0 | 0 | 0 | 0 | 0 | 0 | 0 | 0 | 0 | 0 | 0 | 0 | 0 | 0
914 | 595.3136 | 0.001097449 | -20 | 477 | -437 | 0 | 0 | 0 | 0 | 0 | 0 | 0 | 0 | 0 | 0 | 0 | 0 | 0 | 0 | 0 | 0 | 0.001097449 | 0.001097449 | 0.001097449 | 0.001097449 | 0.001097449 | 0.001097449 | 0.001097449 | 0.001097449 | 0.001097449 | 0.001097449 | 0.001097449 | 0.001097449 | 0.001097449 | 0.001097449 | 0.001097449 | 0.001097449 | 0.001097449 | 0.001097449 | 0.001097449 | 0.001097449 | 0.001097449 | 0.001097449 | 0.001097449 | 0.001097449 | 0.001097449 | 0.001097449 | 0.001097449 | 0.001097449 | 0.001097449 | 0.001097449 | 0.001097449 | 0.001097449 | 0.001097449 | 0.001097449 | 0 | 0 | 0 | 0 | 0 | 0 | 0 | 0 | 0 | 0 | 0 | 0 | 0 | 0 | 0
914 | 574.2752 | 0.001058665 | -30 | 487 | -427 | 0 | 0 | 0 | 0 | 0 | 0 | 0 | 0 | 0 | 0 | 0 | 0 | 0 | 0 | 0 | 0 | 0 | 0.001058665 | 0.001058665 | 0.001058665 | 0.001058665 | 0.001058665 | 0.001058665 | 0.001058665 | 0.001058665 | 0.001058665 | 0.001058665 | 0.001058665 | 0.001058665 | 0.001058665 | 0.001058665 | 0.001058665 | 0.001058665 | 0.001058665 | 0.001058665 | 0.001058665 | 0.001058665 | 0.001058665 | 0.001058665 | 0.001058665 | 0.001058665 | 0.001058665 | 0.001058665 | 0.001058665 | 0.001058665 | 0.001058665 | 0.001058665 | 0.001058665 | 0.001058665 | 0.001058665 | 0.001058665 | 0 | 0 | 0 | 0 | 0 | 0 | 0 | 0 | 0 | 0 | 0 | 0 | 0 | 0
884 | 668.0868 | 0.001231605 | -40 | 482 | -402 | 0 | 0 | 0 | 0 | 0 | 0 | 0 | 0 | 0 | 0 | 0 | 0 | 0 | 0 | 0 | 0 | 0 | 0.001231605 | 0.001231605 | 0.001231605 | 0.001231605 | 0.001231605 | 0.001231605 | 0.001231605 | 0.001231605 | 0.001231605 | 0.001231605 | 0.001231605 | 0.001231605 | 0.001231605 | 0.001231605 | 0.001231605 | 0.001231605 | 0.001231605 | 0.001231605 | 0.001231605 | 0.001231605 | 0.001231605 | 0.001231605 | 0.001231605 | 0.001231605 | 0.001231605 | 0.001231605 | 0.001231605 | 0.001231605 | 0.001231605 | 0.001231605 | 0.001231605 | 0.001231605 | 0.001231605 | 0.001231605 | 0 | 0 | 0 | 0 | 0 | 0 | 0 | 0 | 0 | 0 | 0 | 0 | 0 | 0
884 | 644.2991 | 0.001187753 | -30 | 472 | -412 | 0 | 0 | 0 | 0 | 0 | 0 | 0 | 0 | 0 | 0 | 0 | 0 | 0 | 0 | 0 | 0 | 0 | 0.001187753 | 0.001187753 | 0.001187753 | 0.001187753 | 0.001187753 | 0.001187753 | 0.001187753 | 0.001187753 | 0.001187753 | 0.001187753 | 0.001187753 | 0.001187753 | 0.001187753 | 0.001187753 | 0.001187753 | 0.001187753 | 0.001187753 | 0.001187753 | 0.001187753 | 0.001187753 | 0.001187753 | 0.001187753 | 0.001187753 | 0.001187753 | 0.001187753 | 0.001187753 | 0.001187753 | 0.001187753 | 0.001187753 | 0.001187753 | 0.001187753 | 0.001187753 | 0.001187753 | 0 | 0 | 0 | 0 | 0 | 0 | 0 | 0 | 0 | 0 | 0 | 0 | 0 | 0 | 0
884 | 538.053 | 0.0009918903 | -20 | 462 | -422 | 0 | 0 | 0 | 0 | 0 | 0 | 0 | 0 | 0 | 0 | 0 | 0 | 0 | 0 | 0 | 0 | 0 | 0.0009918903 | 0.0009918903 | 0.0009918903 | 0.0009918903 | 0.0009918903 | 0.0009918903 | 0.0009918903 | 0.0009918903 | 0.0009918903 | 0.0009918903 | 0.0009918903 | 0.0009918903 | 0.0009918903 | 0.0009918903 | 0.0009918903 | 0.0009918903 | 0.0009918903 | 0.0009918903 | 0.0009918903 | 0.0009918903 | 0.0009918903 | 0.0009918903 | 0.0009918903 | 0.0009918903 | 0.0009918903 | 0.0009918903 | 0.0009918903 | 0.0009918903 | 0.0009918903 | 0.0009918903 | 0.0009918903 | 0.0009918903 | 0.0009918903 | 0 | 0 | 0 | 0 | 0 | 0 | 0 | 0 | 0 | 0 | 0 | 0 | 0 | 0 | 0
879 | 607.0762 | 0.001119133 | -10 | 449.5 | -429.5 | 0 | 0 | 0 | 0 | 0 | 0 | 0 | 0 | 0 | 0 | 0 | 0 | 0 | 0 | 0 | 0 | 0.001119133 | 0.001119133 | 0.001119133 | 0.001119133 | 0.001119133 | 0.001119133 | 0.001119133 | 0.001119133 | 0.001119133 | 0.001119133 | 0.001119133 | 0.001119133 | 0.001119133 | 0.001119133 | 0.001119133 | 0.001119133 | 0.001119133 | 0.001119133 | 0.001119133 | 0.001119133 | 0.001119133 | 0.001119133 | 0.001119133 | 0.001119133 | 0.001119133 | 0.001119133 | 0.001119133 | 0.001119133 | 0.001119133 | 0.001119133 | 0.001119133 | 0.001119133 | 0.001119133 | 0 | 0 | 0 | 0 | 0 | 0 | 0 | 0 | 0 | 0 | 0 | 0 | 0 | 0 | 0 | 0
879 | 582.958 | 0.001074672 | 0 | 439.5 | -439.5 | 0 | 0 | 0 | 0 | 0 | 0 | 0 | 0 | 0 | 0 | 0 | 0 | 0 | 0 | 0 | 0 | 0.001074672 | 0.001074672 | 0.001074672 | 0.001074672 | 0.001074672 | 0.001074672 | 0.001074672 | 0.001074672 | 0.001074672 | 0.001074672 | 0.001074672 | 0.001074672 | 0.001074672 | 0.001074672 | 0.001074672 | 0.001074672 | 0.001074672 | 0.001074672 | 0.001074672 | 0.001074672 | 0.001074672 | 0.001074672 | 0.001074672 | 0.001074672 | 0.001074672 | 0.001074672 | 0.001074672 | 0.001074672 | 0.001074672 | 0.001074672 | 0.001074672 | 0.001074672 | 0.001074672 | 0 | 0 | 0 | 0 | 0 | 0 | 0 | 0 | 0 | 0 | 0 | 0 | 0 | 0 | 0 | 0
879 | 576.775 | 0.001063274 | 10 | 429.5 | -449.5 | 0 | 0 | 0 | 0 | 0 | 0 | 0 | 0 | 0 | 0 | 0 | 0 | 0 | 0 | 0 | 0 | 0.001063274 | 0.001063274 | 0.001063274 | 0.001063274 | 0.001063274 | 0.001063274 | 0.001063274 | 0.001063274 | 0.001063274 | 0.001063274 | 0.001063274 | 0.001063274 | 0.001063274 | 0.001063274 | 0.001063274 | 0.001063274 | 0.001063274 | 0.001063274 | 0.001063274 | 0.001063274 | 0.001063274 | 0.001063274 | 0.001063274 | 0.001063274 | 0.001063274 | 0.001063274 | 0.001063274 | 0.001063274 | 0.001063274 | 0.001063274 | 0.001063274 | 0.001063274 | 0.001063274 | 0 | 0 | 0 | 0 | 0 | 0 | 0 | 0 | 0 | 0 | 0 | 0 | 0 | 0 | 0 | 0
875 | 583.1827 | 0.001075086 | 20 | 417.5 | -457.5 | 0 | 0 | 0 | 0 | 0 | 0 | 0 | 0 | 0 | 0 | 0 | 0 | 0 | 0 | 0 | 0.001075086 | 0.001075086 | 0.001075086 | 0.001075086 | 0.001075086 | 0.001075086 | 0.001075086 | 0.001075086 | 0.001075086 | 0.001075086 | 0.001075086 | 0.001075086 | 0.001075086 | 0.001075086 | 0.001075086 | 0.001075086 | 0.001075086 | 0.001075086 | 0.001075086 | 0.001075086 | 0.001075086 | 0.001075086 | 0.001075086 | 0.001075086 | 0.001075086 | 0.001075086 | 0.001075086 | 0.001075086 | 0.001075086 | 0.001075086 | 0.001075086 | 0.001075086 | 0.001075086 | 0 | 0 | 0 | 0 | 0 | 0 | 0 | 0 | 0 | 0 | 0 | 0 | 0 | 0 | 0 | 0 | 0
849 | 536.0703 | 0.0009882352 | 30 | 394.5 | -454.5 | 0 | 0 | 0 | 0 | 0 | 0 | 0 | 0 | 0 | 0 | 0 | 0 | 0 | 0 | 0 | 0.0009882352 | 0.0009882352 | 0.0009882352 | 0.0009882352 | 0.0009882352 | 0.0009882352 | 0.0009882352 | 0.0009882352 | 0.0009882352 | 0.0009882352 | 0.0009882352 | 0.0009882352 | 0.0009882352 | 0.0009882352 | 0.0009882352 | 0.0009882352 | 0.0009882352 | 0.0009882352 | 0.0009882352 | 0.0009882352 | 0.0009882352 | 0.0009882352 | 0.0009882352 | 0.0009882352 | 0.0009882352 | 0.0009882352 | 0.0009882352 | 0.0009882352 | 0.0009882352 | 0.0009882352 | 0.0009882352 | 0.0009882352 | 0 | 0 | 0 | 0 | 0 | 0 | 0 | 0 | 0 | 0 | 0 | 0 | 0 | 0 | 0 | 0 | 0 | 0
849 | 552.9803 | 0.001019409 | 40 | 384.5 | -464.5 | 0 | 0 | 0 | 0 | 0 | 0 | 0 | 0 | 0 | 0 | 0 | 0 | 0 | 0 | 0 | 0.001019409 | 0.001019409 | 0.001019409 | 0.001019409 | 0.001019409 | 0.001019409 | 0.001019409 | 0.001019409 | 0.001019409 | 0.001019409 | 0.001019409 | 0.001019409 | 0.001019409 | 0.001019409 | 0.001019409 | 0.001019409 | 0.001019409 | 0.001019409 | 0.001019409 | 0.001019409 | 0.001019409 | 0.001019409 | 0.001019409 | 0.001019409 | 0.001019409 | 0.001019409 | 0.001019409 | 0.001019409 | 0.001019409 | 0.001019409 | 0.001019409 | 0.001019409 | 0 | 0 | 0 | 0 | 0 | 0 | 0 | 0 | 0 | 0 | 0 | 0 | 0 | 0 | 0 | 0 | 0 | 0
849 | 544.2435 | 0.001003302 | 30 | 394.5 | -454.5 | 0 | 0 | 0 | 0 | 0 | 0 | 0 | 0 | 0 | 0 | 0 | 0 | 0 | 0 | 0 | 0.001003302 | 0.001003302 | 0.001003302 | 0.001003302 | 0.001003302 | 0.001003302 | 0.001003302 | 0.001003302 | 0.001003302 | 0.001003302 | 0.001003302 | 0.001003302 | 0.001003302 | 0.001003302 | 0.001003302 | 0.001003302 | 0.001003302 | 0.001003302 | 0.001003302 | 0.001003302 | 0.001003302 | 0.001003302 | 0.001003302 | 0.001003302 | 0.001003302 | 0.001003302 | 0.001003302 | 0.001003302 | 0.001003302 | 0.001003302 | 0.001003302 | 0.001003302 | 0 | 0 | 0 | 0 | 0 | 0 | 0 | 0 | 0 | 0 | 0 | 0 | 0 | 0 | 0 | 0 | 0 | 0

## F7top
[6 empty] | 0 | 1 | 2 | 3 | 4 | 5 | 6 | 7 | 8 | 9 | 10 | 11 | 12 | 13 | 14 | 15 | 16 | 17 | 18 | 19 | 20 | 21 | 22 | 23 | 24 | 25 | 26 | 27 | 28 | 29 | 30 | 31 | 32 | 33 | 34 | 35 | 36 | 37 | 38 | 39 | 40 | 41 | 42 | 43 | 44 | 45 | 46 | 47 | 48 | 49 | 50 | 51 | 52 | 53 | 54 | 55 | 56 | 57 | 58 | 59 | 60 | 61 | 62 | 63 | 64
ord_wdt | alpha | alpha/k | WROLL_SHIFT_POS_7 | Width1 | Width2 | -855.04 | -828.32 | -801.6 | -774.88 | -748.16 | -721.44 | -694.72 | -668 | -641.28 | -614.56 | -587.84 | -561.12 | -534.4 | -507.68 | -480.96 | -454.24 | -427.52 | -400.8 | -374.08 | -347.36 | -320.64 | -293.92 | -267.2 | -240.48 | -213.76 | -187.04 | -160.32 | -133.6 | -106.88 | -80.16 | -53.44 | -26.72 | 0 | 26.72 | 53.44 | 80.16 | 106.88 | 133.6 | 160.32 | 187.04 | 213.76 | 240.48 | 267.2 | 293.92 | 320.64 | 347.36 | 374.08 | 400.8 | 427.52 | 454.24 | 480.96 | 507.68 | 534.4 | 561.12 | 587.84 | 614.56 | 641.28 | 668 | 694.72 | 721.44 | 748.16 | 774.88 | 801.6 | 828.32 | 855.04
1092 | 425.1786 | 0.0005503841 | 0 | 546 | -546 | 0 | 0 | 0 | 0 | 0 | 0 | 0 | 0 | 0 | 0 | 0 | 0 | 0.0005503841 | 0.0005503841 | 0.0005503841 | 0.0005503841 | 0.0005503841 | 0.0005503841 | 0.0005503841 | 0.0005503841 | 0.0005503841 | 0.0005503841 | 0.0005503841 | 0.0005503841 | 0.0005503841 | 0.0005503841 | 0.0005503841 | 0.0005503841 | 0.0005503841 | 0.0005503841 | 0.0005503841 | 0.0005503841 | 0.0005503841 | 0.0005503841 | 0.0005503841 | 0.0005503841 | 0.0005503841 | 0.0005503841 | 0.0005503841 | 0.0005503841 | 0.0005503841 | 0.0005503841 | 0.0005503841 | 0.0005503841 | 0.0005503841 | 0.0005503841 | 0.0005503841 | 0.0005503841 | 0.0005503841 | 0.0005503841 | 0.0005503841 | 0.0005503841 | 0.0005503841 | 0 | 0 | 0 | 0 | 0 | 0 | 0 | 0 | 0 | 0 | 0 | 0
1108 | 609.7016 | 0.0007892449 | 0 | 554 | -554 | 0 | 0 | 0 | 0 | 0 | 0 | 0 | 0 | 0 | 0 | 0 | 0 | 0.0007892449 | 0.0007892449 | 0.0007892449 | 0.0007892449 | 0.0007892449 | 0.0007892449 | 0.0007892449 | 0.0007892449 | 0.0007892449 | 0.0007892449 | 0.0007892449 | 0.0007892449 | 0.0007892449 | 0.0007892449 | 0.0007892449 | 0.0007892449 | 0.0007892449 | 0.0007892449 | 0.0007892449 | 0.0007892449 | 0.0007892449 | 0.0007892449 | 0.0007892449 | 0.0007892449 | 0.0007892449 | 0.0007892449 | 0.0007892449 | 0.0007892449 | 0.0007892449 | 0.0007892449 | 0.0007892449 | 0.0007892449 | 0.0007892449 | 0.0007892449 | 0.0007892449 | 0.0007892449 | 0.0007892449 | 0.0007892449 | 0.0007892449 | 0.0007892449 | 0.0007892449 | 0 | 0 | 0 | 0 | 0 | 0 | 0 | 0 | 0 | 0 | 0 | 0
1124 | 322.9513 | 0.0004180532 | 0 | 562 | -562 | 0 | 0 | 0 | 0 | 0 | 0 | 0 | 0 | 0 | 0 | 0 | 0.0004180532 | 0.0004180532 | 0.0004180532 | 0.0004180532 | 0.0004180532 | 0.0004180532 | 0.0004180532 | 0.0004180532 | 0.0004180532 | 0.0004180532 | 0.0004180532 | 0.0004180532 | 0.0004180532 | 0.0004180532 | 0.0004180532 | 0.0004180532 | 0.0004180532 | 0.0004180532 | 0.0004180532 | 0.0004180532 | 0.0004180532 | 0.0004180532 | 0.0004180532 | 0.0004180532 | 0.0004180532 | 0.0004180532 | 0.0004180532 | 0.0004180532 | 0.0004180532 | 0.0004180532 | 0.0004180532 | 0.0004180532 | 0.0004180532 | 0.0004180532 | 0.0004180532 | 0.0004180532 | 0.0004180532 | 0.0004180532 | 0.0004180532 | 0.0004180532 | 0.0004180532 | 0.0004180532 | 0.0004180532 | 0 | 0 | 0 | 0 | 0 | 0 | 0 | 0 | 0 | 0 | 0
1169 | 482.3622 | 0.0006244069 | 0 | 584.5 | -584.5 | 0 | 0 | 0 | 0 | 0 | 0 | 0 | 0 | 0 | 0 | 0 | 0.0006244069 | 0.0006244069 | 0.0006244069 | 0.0006244069 | 0.0006244069 | 0.0006244069 | 0.0006244069 | 0.0006244069 | 0.0006244069 | 0.0006244069 | 0.0006244069 | 0.0006244069 | 0.0006244069 | 0.0006244069 | 0.0006244069 | 0.0006244069 | 0.0006244069 | 0.0006244069 | 0.0006244069 | 0.0006244069 | 0.0006244069 | 0.0006244069 | 0.0006244069 | 0.0006244069 | 0.0006244069 | 0.0006244069 | 0.0006244069 | 0.0006244069 | 0.0006244069 | 0.0006244069 | 0.0006244069 | 0.0006244069 | 0.0006244069 | 0.0006244069 | 0.0006244069 | 0.0006244069 | 0.0006244069 | 0.0006244069 | 0.0006244069 | 0.0006244069 | 0.0006244069 | 0.0006244069 | 0.0006244069 | 0 | 0 | 0 | 0 | 0 | 0 | 0 | 0 | 0 | 0 | 0
1251 | 361.979 | 0.0004685736 | 0 | 625.5 | -625.5 | 0 | 0 | 0 | 0 | 0 | 0 | 0 | 0 | 0 | 0.0004685736 | 0.0004685736 | 0.0004685736 | 0.0004685736 | 0.0004685736 | 0.0004685736 | 0.0004685736 | 0.0004685736 | 0.0004685736 | 0.0004685736 | 0.0004685736 | 0.0004685736 | 0.0004685736 | 0.0004685736 | 0.0004685736 | 0.0004685736 | 0.0004685736 | 0.0004685736 | 0.0004685736 | 0.0004685736 | 0.0004685736 | 0.0004685736 | 0.0004685736 | 0.0004685736 | 0.0004685736 | 0.0004685736 | 0.0004685736 | 0.0004685736 | 0.0004685736 | 0.0004685736 | 0.0004685736 | 0.0004685736 | 0.0004685736 | 0.0004685736 | 0.0004685736 | 0.0004685736 | 0.0004685736 | 0.0004685736 | 0.0004685736 | 0.0004685736 | 0.0004685736 | 0.0004685736 | 0.0004685736 | 0.0004685736 | 0.0004685736 | 0.0004685736 | 0.0004685736 | 0 | 0 | 0 | 0 | 0 | 0 | 0 | 0 | 0
1251 | 367.2684 | 0.0004754207 | 10 | 635.5 | -615.5 | 0 | 0 | 0 | 0 | 0 | 0 | 0 | 0 | 0 | 0.0004754207 | 0.0004754207 | 0.0004754207 | 0.0004754207 | 0.0004754207 | 0.0004754207 | 0.0004754207 | 0.0004754207 | 0.0004754207 | 0.0004754207 | 0.0004754207 | 0.0004754207 | 0.0004754207 | 0.0004754207 | 0.0004754207 | 0.0004754207 | 0.0004754207 | 0.0004754207 | 0.0004754207 | 0.0004754207 | 0.0004754207 | 0.0004754207 | 0.0004754207 | 0.0004754207 | 0.0004754207 | 0.0004754207 | 0.0004754207 | 0.0004754207 | 0.0004754207 | 0.0004754207 | 0.0004754207 | 0.0004754207 | 0.0004754207 | 0.0004754207 | 0.0004754207 | 0.0004754207 | 0.0004754207 | 0.0004754207 | 0.0004754207 | 0.0004754207 | 0.0004754207 | 0.0004754207 | 0.0004754207 | 0.0004754207 | 0.0004754207 | 0.0004754207 | 0.0004754207 | 0 | 0 | 0 | 0 | 0 | 0 | 0 | 0 | 0
1274 | 631.7467 | 0.0008177819 | 20 | 657 | -617 | 0 | 0 | 0 | 0 | 0 | 0 | 0 | 0 | 0 | 0.0008177819 | 0.0008177819 | 0.0008177819 | 0.0008177819 | 0.0008177819 | 0.0008177819 | 0.0008177819 | 0.0008177819 | 0.0008177819 | 0.0008177819 | 0.0008177819 | 0.0008177819 | 0.0008177819 | 0.0008177819 | 0.0008177819 | 0.0008177819 | 0.0008177819 | 0.0008177819 | 0.0008177819 | 0.0008177819 | 0.0008177819 | 0.0008177819 | 0.0008177819 | 0.0008177819 | 0.0008177819 | 0.0008177819 | 0.0008177819 | 0.0008177819 | 0.0008177819 | 0.0008177819 | 0.0008177819 | 0.0008177819 | 0.0008177819 | 0.0008177819 | 0.0008177819 | 0.0008177819 | 0.0008177819 | 0.0008177819 | 0.0008177819 | 0.0008177819 | 0.0008177819 | 0.0008177819 | 0.0008177819 | 0.0008177819 | 0.0008177819 | 0.0008177819 | 0.0008177819 | 0.0008177819 | 0 | 0 | 0 | 0 | 0 | 0 | 0 | 0
1335 | 576.906 | 0.0007467918 | 30 | 697.5 | -637.5 | 0 | 0 | 0 | 0 | 0 | 0 | 0 | 0 | 0 | 0.0007467918 | 0.0007467918 | 0.0007467918 | 0.0007467918 | 0.0007467918 | 0.0007467918 | 0.0007467918 | 0.0007467918 | 0.0007467918 | 0.0007467918 | 0.0007467918 | 0.0007467918 | 0.0007467918 | 0.0007467918 | 0.0007467918 | 0.0007467918 | 0.0007467918 | 0.0007467918 | 0.0007467918 | 0.0007467918 | 0.0007467918 | 0.0007467918 | 0.0007467918 | 0.0007467918 | 0.0007467918 | 0.0007467918 | 0.0007467918 | 0.0007467918 | 0.0007467918 | 0.0007467918 | 0.0007467918 | 0.0007467918 | 0.0007467918 | 0.0007467918 | 0.0007467918 | 0.0007467918 | 0.0007467918 | 0.0007467918 | 0.0007467918 | 0.0007467918 | 0.0007467918 | 0.0007467918 | 0.0007467918 | 0.0007467918 | 0.0007467918 | 0.0007467918 | 0.0007467918 | 0.0007467918 | 0.0007467918 | 0.0007467918 | 0 | 0 | 0 | 0 | 0 | 0
1435 | 572.8089 | 0.0007414882 | 40 | 757.5 | -677.5 | 0 | 0 | 0 | 0 | 0 | 0 | 0 | 0.0007414882 | 0.0007414882 | 0.0007414882 | 0.0007414882 | 0.0007414882 | 0.0007414882 | 0.0007414882 | 0.0007414882 | 0.0007414882 | 0.0007414882 | 0.0007414882 | 0.0007414882 | 0.0007414882 | 0.0007414882 | 0.0007414882 | 0.0007414882 | 0.0007414882 | 0.0007414882 | 0.0007414882 | 0.0007414882 | 0.0007414882 | 0.0007414882 | 0.0007414882 | 0.0007414882 | 0.0007414882 | 0.0007414882 | 0.0007414882 | 0.0007414882 | 0.0007414882 | 0.0007414882 | 0.0007414882 | 0.0007414882 | 0.0007414882 | 0.0007414882 | 0.0007414882 | 0.0007414882 | 0.0007414882 | 0.0007414882 | 0.0007414882 | 0.0007414882 | 0.0007414882 | 0.0007414882 | 0.0007414882 | 0.0007414882 | 0.0007414882 | 0.0007414882 | 0.0007414882 | 0.0007414882 | 0.0007414882 | 0.0007414882 | 0.0007414882 | 0.0007414882 | 0.0007414882 | 0.0007414882 | 0 | 0 | 0 | 0
1491 | 543.8146 | 0.0007039557 | 30 | 775.5 | -715.5 | 0 | 0 | 0 | 0 | 0 | 0 | 0.0007039557 | 0.0007039557 | 0.0007039557 | 0.0007039557 | 0.0007039557 | 0.0007039557 | 0.0007039557 | 0.0007039557 | 0.0007039557 | 0.0007039557 | 0.0007039557 | 0.0007039557 | 0.0007039557 | 0.0007039557 | 0.0007039557 | 0.0007039557 | 0.0007039557 | 0.0007039557 | 0.0007039557 | 0.0007039557 | 0.0007039557 | 0.0007039557 | 0.0007039557 | 0.0007039557 | 0.0007039557 | 0.0007039557 | 0.0007039557 | 0.0007039557 | 0.0007039557 | 0.0007039557 | 0.0007039557 | 0.0007039557 | 0.0007039557 | 0.0007039557 | 0.0007039557 | 0.0007039557 | 0.0007039557 | 0.0007039557 | 0.0007039557 | 0.0007039557 | 0.0007039557 | 0.0007039557 | 0.0007039557 | 0.0007039557 | 0.0007039557 | 0.0007039557 | 0.0007039557 | 0.0007039557 | 0.0007039557 | 0.0007039557 | 0.0007039557 | 0.0007039557 | 0.0007039557 | 0.0007039557 | 0.0007039557 | 0.0007039557 | 0 | 0 | 0
1532 | 470.804 | 0.0006094452 | 20 | 786 | -746 | 0 | 0 | 0 | 0 | 0 | 0.0006094452 | 0.0006094452 | 0.0006094452 | 0.0006094452 | 0.0006094452 | 0.0006094452 | 0.0006094452 | 0.0006094452 | 0.0006094452 | 0.0006094452 | 0.0006094452 | 0.0006094452 | 0.0006094452 | 0.0006094452 | 0.0006094452 | 0.0006094452 | 0.0006094452 | 0.0006094452 | 0.0006094452 | 0.0006094452 | 0.0006094452 | 0.0006094452 | 0.0006094452 | 0.0006094452 | 0.0006094452 | 0.0006094452 | 0.0006094452 | 0.0006094452 | 0.0006094452 | 0.0006094452 | 0.0006094452 | 0.0006094452 | 0.0006094452 | 0.0006094452 | 0.0006094452 | 0.0006094452 | 0.0006094452 | 0.0006094452 | 0.0006094452 | 0.0006094452 | 0.0006094452 | 0.0006094452 | 0.0006094452 | 0.0006094452 | 0.0006094452 | 0.0006094452 | 0.0006094452 | 0.0006094452 | 0.0006094452 | 0.0006094452 | 0.0006094452 | 0.0006094452 | 0.0006094452 | 0.0006094452 | 0.0006094452 | 0.0006094452 | 0.0006094452 | 0 | 0 | 0
1589 | 525.7751 | 0.0006806041 | 10 | 804.5 | -784.5 | 0 | 0 | 0 | 0.0006806041 | 0.0006806041 | 0.0006806041 | 0.0006806041 | 0.0006806041 | 0.0006806041 | 0.0006806041 | 0.0006806041 | 0.0006806041 | 0.0006806041 | 0.0006806041 | 0.0006806041 | 0.0006806041 | 0.0006806041 | 0.0006806041 | 0.0006806041 | 0.0006806041 | 0.0006806041 | 0.0006806041 | 0.0006806041 | 0.0006806041 | 0.0006806041 | 0.0006806041 | 0.0006806041 | 0.0006806041 | 0.0006806041 | 0.0006806041 | 0.0006806041 | 0.0006806041 | 0.0006806041 | 0.0006806041 | 0.0006806041 | 0.0006806041 | 0.0006806041 | 0.0006806041 | 0.0006806041 | 0.0006806041 | 0.0006806041 | 0.0006806041 | 0.0006806041 | 0.0006806041 | 0.0006806041 | 0.0006806041 | 0.0006806041 | 0.0006806041 | 0.0006806041 | 0.0006806041 | 0.0006806041 | 0.0006806041 | 0.0006806041 | 0.0006806041 | 0.0006806041 | 0.0006806041 | 0.0006806041 | 0.0006806041 | 0.0006806041 | 0.0006806041 | 0.0006806041 | 0.0006806041 | 0.0006806041 | 0 | 0
1522 | 564.7962 | 0.0007311159 | 0 | 761 | -761 | 0 | 0 | 0 | 0 | 0.0007311159 | 0.0007311159 | 0.0007311159 | 0.0007311159 | 0.0007311159 | 0.0007311159 | 0.0007311159 | 0.0007311159 | 0.0007311159 | 0.0007311159 | 0.0007311159 | 0.0007311159 | 0.0007311159 | 0.0007311159 | 0.0007311159 | 0.0007311159 | 0.0007311159 | 0.0007311159 | 0.0007311159 | 0.0007311159 | 0.0007311159 | 0.0007311159 | 0.0007311159 | 0.0007311159 | 0.0007311159 | 0.0007311159 | 0.0007311159 | 0.0007311159 | 0.0007311159 | 0.0007311159 | 0.0007311159 | 0.0007311159 | 0.0007311159 | 0.0007311159 | 0.0007311159 | 0.0007311159 | 0.0007311159 | 0.0007311159 | 0.0007311159 | 0.0007311159 | 0.0007311159 | 0.0007311159 | 0.0007311159 | 0.0007311159 | 0.0007311159 | 0.0007311159 | 0.0007311159 | 0.0007311159 | 0.0007311159 | 0.0007311159 | 0.0007311159 | 0.0007311159 | 0.0007311159 | 0.0007311159 | 0.0007311159 | 0.0007311159 | 0.0007311159 | 0 | 0 | 0 | 0
1522 | 543.2303 | 0.0007031994 | -10 | 751 | -771 | 0 | 0 | 0 | 0 | 0.0007031994 | 0.0007031994 | 0.0007031994 | 0.0007031994 | 0.0007031994 | 0.0007031994 | 0.0007031994 | 0.0007031994 | 0.0007031994 | 0.0007031994 | 0.0007031994 | 0.0007031994 | 0.0007031994 | 0.0007031994 | 0.0007031994 | 0.0007031994 | 0.0007031994 | 0.0007031994 | 0.0007031994 | 0.0007031994 | 0.0007031994 | 0.0007031994 | 0.0007031994 | 0.0007031994 | 0.0007031994 | 0.0007031994 | 0.0007031994 | 0.0007031994 | 0.0007031994 | 0.0007031994 | 0.0007031994 | 0.0007031994 | 0.0007031994 | 0.0007031994 | 0.0007031994 | 0.0007031994 | 0.0007031994 | 0.0007031994 | 0.0007031994 | 0.0007031994 | 0.0007031994 | 0.0007031994 | 0.0007031994 | 0.0007031994 | 0.0007031994 | 0.0007031994 | 0.0007031994 | 0.0007031994 | 0.0007031994 | 0.0007031994 | 0.0007031994 | 0.0007031994 | 0.0007031994 | 0.0007031994 | 0.0007031994 | 0.0007031994 | 0.0007031994 | 0 | 0 | 0 | 0
1522 | 546.4681 | 0.0007073906 | -20 | 741 | -781 | 0 | 0 | 0 | 0.0007073906 | 0.0007073906 | 0.0007073906 | 0.0007073906 | 0.0007073906 | 0.0007073906 | 0.0007073906 | 0.0007073906 | 0.0007073906 | 0.0007073906 | 0.0007073906 | 0.0007073906 | 0.0007073906 | 0.0007073906 | 0.0007073906 | 0.0007073906 | 0.0007073906 | 0.0007073906 | 0.0007073906 | 0.0007073906 | 0.0007073906 | 0.0007073906 | 0.0007073906 | 0.0007073906 | 0.0007073906 | 0.0007073906 | 0.0007073906 | 0.0007073906 | 0.0007073906 | 0.0007073906 | 0.0007073906 | 0.0007073906 | 0.0007073906 | 0.0007073906 | 0.0007073906 | 0.0007073906 | 0.0007073906 | 0.0007073906 | 0.0007073906 | 0.0007073906 | 0.0007073906 | 0.0007073906 | 0.0007073906 | 0.0007073906 | 0.0007073906 | 0.0007073906 | 0.0007073906 | 0.0007073906 | 0.0007073906 | 0.0007073906 | 0.0007073906 | 0.0007073906 | 0.0007073906 | 0.0007073906 | 0.0007073906 | 0.0007073906 | 0.0007073906 | 0 | 0 | 0 | 0 | 0
1522 | 525.4582 | 0.0006801937 | -30 | 731 | -791 | 0 | 0 | 0 | 0.0006801937 | 0.0006801937 | 0.0006801937 | 0.0006801937 | 0.0006801937 | 0.0006801937 | 0.0006801937 | 0.0006801937 | 0.0006801937 | 0.0006801937 | 0.0006801937 | 0.0006801937 | 0.0006801937 | 0.0006801937 | 0.0006801937 | 0.0006801937 | 0.0006801937 | 0.0006801937 | 0.0006801937 | 0.0006801937 | 0.0006801937 | 0.0006801937 | 0.0006801937 | 0.0006801937 | 0.0006801937 | 0.0006801937 | 0.0006801937 | 0.0006801937 | 0.0006801937 | 0.0006801937 | 0.0006801937 | 0.0006801937 | 0.0006801937 | 0.0006801937 | 0.0006801937 | 0.0006801937 | 0.0006801937 | 0.0006801937 | 0.0006801937 | 0.0006801937 | 0.0006801937 | 0.0006801937 | 0.0006801937 | 0.0006801937 | 0.0006801937 | 0.0006801937 | 0.0006801937 | 0.0006801937 | 0.0006801937 | 0.0006801937 | 0.0006801937 | 0.0006801937 | 0.0006801937 | 0.0006801937 | 0.0006801937 | 0.0006801937 | 0.0006801937 | 0 | 0 | 0 | 0 | 0
1522 | 539.7698 | 0.0006987198 | -40 | 721 | -801 | 0 | 0 | 0 | 0.0006987198 | 0.0006987198 | 0.0006987198 | 0.0006987198 | 0.0006987198 | 0.0006987198 | 0.0006987198 | 0.0006987198 | 0.0006987198 | 0.0006987198 | 0.0006987198 | 0.0006987198 | 0.0006987198 | 0.0006987198 | 0.0006987198 | 0.0006987198 | 0.0006987198 | 0.0006987198 | 0.0006987198 | 0.0006987198 | 0.0006987198 | 0.0006987198 | 0.0006987198 | 0.0006987198 | 0.0006987198 | 0.0006987198 | 0.0006987198 | 0.0006987198 | 0.0006987198 | 0.0006987198 | 0.0006987198 | 0.0006987198 | 0.0006987198 | 0.0006987198 | 0.0006987198 | 0.0006987198 | 0.0006987198 | 0.0006987198 | 0.0006987198 | 0.0006987198 | 0.0006987198 | 0.0006987198 | 0.0006987198 | 0.0006987198 | 0.0006987198 | 0.0006987198 | 0.0006987198 | 0.0006987198 | 0.0006987198 | 0.0006987198 | 0.0006987198 | 0.0006987198 | 0.0006987198 | 0.0006987198 | 0.0006987198 | 0.0006987198 | 0 | 0 | 0 | 0 | 0 | 0
1522 | 522.0799 | 0.0006758206 | -30 | 731 | -791 | 0 | 0 | 0 | 0.0006758206 | 0.0006758206 | 0.0006758206 | 0.0006758206 | 0.0006758206 | 0.0006758206 | 0.0006758206 | 0.0006758206 | 0.0006758206 | 0.0006758206 | 0.0006758206 | 0.0006758206 | 0.0006758206 | 0.0006758206 | 0.0006758206 | 0.0006758206 | 0.0006758206 | 0.0006758206 | 0.0006758206 | 0.0006758206 | 0.0006758206 | 0.0006758206 | 0.0006758206 | 0.0006758206 | 0.0006758206 | 0.0006758206 | 0.0006758206 | 0.0006758206 | 0.0006758206 | 0.0006758206 | 0.0006758206 | 0.0006758206 | 0.0006758206 | 0.0006758206 | 0.0006758206 | 0.0006758206 | 0.0006758206 | 0.0006758206 | 0.0006758206 | 0.0006758206 | 0.0006758206 | 0.0006758206 | 0.0006758206 | 0.0006758206 | 0.0006758206 | 0.0006758206 | 0.0006758206 | 0.0006758206 | 0.0006758206 | 0.0006758206 | 0.0006758206 | 0.0006758206 | 0.0006758206 | 0.0006758206 | 0.0006758206 | 0.0006758206 | 0.0006758206 | 0 | 0 | 0 | 0 | 0
1522 | 554.0221 | 0.000717169 | -20 | 741 | -781 | 0 | 0 | 0 | 0.000717169 | 0.000717169 | 0.000717169 | 0.000717169 | 0.000717169 | 0.000717169 | 0.000717169 | 0.000717169 | 0.000717169 | 0.000717169 | 0.000717169 | 0.000717169 | 0.000717169 | 0.000717169 | 0.000717169 | 0.000717169 | 0.000717169 | 0.000717169 | 0.000717169 | 0.000717169 | 0.000717169 | 0.000717169 | 0.000717169 | 0.000717169 | 0.000717169 | 0.000717169 | 0.000717169 | 0.000717169 | 0.000717169 | 0.000717169 | 0.000717169 | 0.000717169 | 0.000717169 | 0.000717169 | 0.000717169 | 0.000717169 | 0.000717169 | 0.000717169 | 0.000717169 | 0.000717169 | 0.000717169 | 0.000717169 | 0.000717169 | 0.000717169 | 0.000717169 | 0.000717169 | 0.000717169 | 0.000717169 | 0.000717169 | 0.000717169 | 0.000717169 | 0.000717169 | 0.000717169 | 0.000717169 | 0.000717169 | 0.000717169 | 0.000717169 | 0 | 0 | 0 | 0 | 0
1522 | 508.1092 | 0.0006577359 | -10 | 751 | -771 | 0 | 0 | 0 | 0 | 0.0006577359 | 0.0006577359 | 0.0006577359 | 0.0006577359 | 0.0006577359 | 0.0006577359 | 0.0006577359 | 0.0006577359 | 0.0006577359 | 0.0006577359 | 0.0006577359 | 0.0006577359 | 0.0006577359 | 0.0006577359 | 0.0006577359 | 0.0006577359 | 0.0006577359 | 0.0006577359 | 0.0006577359 | 0.0006577359 | 0.0006577359 | 0.0006577359 | 0.0006577359 | 0.0006577359 | 0.0006577359 | 0.0006577359 | 0.0006577359 | 0.0006577359 | 0.0006577359 | 0.0006577359 | 0.0006577359 | 0.0006577359 | 0.0006577359 | 0.0006577359 | 0.0006577359 | 0.0006577359 | 0.0006577359 | 0.0006577359 | 0.0006577359 | 0.0006577359 | 0.0006577359 | 0.0006577359 | 0.0006577359 | 0.0006577359 | 0.0006577359 | 0.0006577359 | 0.0006577359 | 0.0006577359 | 0.0006577359 | 0.0006577359 | 0.0006577359 | 0.0006577359 | 0.0006577359 | 0.0006577359 | 0.0006577359 | 0.0006577359 | 0.0006577359 | 0 | 0 | 0 | 0
1522 | 567.6214 | 0.0007347731 | 0 | 761 | -761 | 0 | 0 | 0 | 0 | 0.0007347731 | 0.0007347731 | 0.0007347731 | 0.0007347731 | 0.0007347731 | 0.0007347731 | 0.0007347731 | 0.0007347731 | 0.0007347731 | 0.0007347731 | 0.0007347731 | 0.0007347731 | 0.0007347731 | 0.0007347731 | 0.0007347731 | 0.0007347731 | 0.0007347731 | 0.0007347731 | 0.0007347731 | 0.0007347731 | 0.0007347731 | 0.0007347731 | 0.0007347731 | 0.0007347731 | 0.0007347731 | 0.0007347731 | 0.0007347731 | 0.0007347731 | 0.0007347731 | 0.0007347731 | 0.0007347731 | 0.0007347731 | 0.0007347731 | 0.0007347731 | 0.0007347731 | 0.0007347731 | 0.0007347731 | 0.0007347731 | 0.0007347731 | 0.0007347731 | 0.0007347731 | 0.0007347731 | 0.0007347731 | 0.0007347731 | 0.0007347731 | 0.0007347731 | 0.0007347731 | 0.0007347731 | 0.0007347731 | 0.0007347731 | 0.0007347731 | 0.0007347731 | 0.0007347731 | 0.0007347731 | 0.0007347731 | 0.0007347731 | 0.0007347731 | 0 | 0 | 0 | 0
1522 | 537.5358 | 0.000695828 | 10 | 771 | -751 | 0 | 0 | 0 | 0 | 0.000695828 | 0.000695828 | 0.000695828 | 0.000695828 | 0.000695828 | 0.000695828 | 0.000695828 | 0.000695828 | 0.000695828 | 0.000695828 | 0.000695828 | 0.000695828 | 0.000695828 | 0.000695828 | 0.000695828 | 0.000695828 | 0.000695828 | 0.000695828 | 0.000695828 | 0.000695828 | 0.000695828 | 0.000695828 | 0.000695828 | 0.000695828 | 0.000695828 | 0.000695828 | 0.000695828 | 0.000695828 | 0.000695828 | 0.000695828 | 0.000695828 | 0.000695828 | 0.000695828 | 0.000695828 | 0.000695828 | 0.000695828 | 0.000695828 | 0.000695828 | 0.000695828 | 0.000695828 | 0.000695828 | 0.000695828 | 0.000695828 | 0.000695828 | 0.000695828 | 0.000695828 | 0.000695828 | 0.000695828 | 0.000695828 | 0.000695828 | 0.000695828 | 0.000695828 | 0.000695828 | 0.000695828 | 0.000695828 | 0.000695828 | 0.000695828 | 0 | 0 | 0 | 0
1522 | 548.4464 | 0.0007099515 | 20 | 781 | -741 | 0 | 0 | 0 | 0 | 0 | 0.0007099515 | 0.0007099515 | 0.0007099515 | 0.0007099515 | 0.0007099515 | 0.0007099515 | 0.0007099515 | 0.0007099515 | 0.0007099515 | 0.0007099515 | 0.0007099515 | 0.0007099515 | 0.0007099515 | 0.0007099515 | 0.0007099515 | 0.0007099515 | 0.0007099515 | 0.0007099515 | 0.0007099515 | 0.0007099515 | 0.0007099515 | 0.0007099515 | 0.0007099515 | 0.0007099515 | 0.0007099515 | 0.0007099515 | 0.0007099515 | 0.0007099515 | 0.0007099515 | 0.0007099515 | 0.0007099515 | 0.0007099515 | 0.0007099515 | 0.0007099515 | 0.0007099515 | 0.0007099515 | 0.0007099515 | 0.0007099515 | 0.0007099515 | 0.0007099515 | 0.0007099515 | 0.0007099515 | 0.0007099515 | 0.0007099515 | 0.0007099515 | 0.0007099515 | 0.0007099515 | 0.0007099515 | 0.0007099515 | 0.0007099515 | 0.0007099515 | 0.0007099515 | 0.0007099515 | 0.0007099515 | 0.0007099515 | 0.0007099515 | 0.0007099515 | 0 | 0 | 0
1522 | 522.3714 | 0.000676198 | 30 | 791 | -731 | 0 | 0 | 0 | 0 | 0 | 0.000676198 | 0.000676198 | 0.000676198 | 0.000676198 | 0.000676198 | 0.000676198 | 0.000676198 | 0.000676198 | 0.000676198 | 0.000676198 | 0.000676198 | 0.000676198 | 0.000676198 | 0.000676198 | 0.000676198 | 0.000676198 | 0.000676198 | 0.000676198 | 0.000676198 | 0.000676198 | 0.000676198 | 0.000676198 | 0.000676198 | 0.000676198 | 0.000676198 | 0.000676198 | 0.000676198 | 0.000676198 | 0.000676198 | 0.000676198 | 0.000676198 | 0.000676198 | 0.000676198 | 0.000676198 | 0.000676198 | 0.000676198 | 0.000676198 | 0.000676198 | 0.000676198 | 0.000676198 | 0.000676198 | 0.000676198 | 0.000676198 | 0.000676198 | 0.000676198 | 0.000676198 | 0.000676198 | 0.000676198 | 0.000676198 | 0.000676198 | 0.000676198 | 0.000676198 | 0.000676198 | 0.000676198 | 0.000676198 | 0.000676198 | 0.000676198 | 0 | 0 | 0
1522 | 549.7071 | 0.0007115835 | 40 | 801 | -721 | 0 | 0 | 0 | 0 | 0 | 0 | 0.0007115835 | 0.0007115835 | 0.0007115835 | 0.0007115835 | 0.0007115835 | 0.0007115835 | 0.0007115835 | 0.0007115835 | 0.0007115835 | 0.0007115835 | 0.0007115835 | 0.0007115835 | 0.0007115835 | 0.0007115835 | 0.0007115835 | 0.0007115835 | 0.0007115835 | 0.0007115835 | 0.0007115835 | 0.0007115835 | 0.0007115835 | 0.0007115835 | 0.0007115835 | 0.0007115835 | 0.0007115835 | 0.0007115835 | 0.0007115835 | 0.0007115835 | 0.0007115835 | 0.0007115835 | 0.0007115835 | 0.0007115835 | 0.0007115835 | 0.0007115835 | 0.0007115835 | 0.0007115835 | 0.0007115835 | 0.0007115835 | 0.0007115835 | 0.0007115835 | 0.0007115835 | 0.0007115835 | 0.0007115835 | 0.0007115835 | 0.0007115835 | 0.0007115835 | 0.0007115835 | 0.0007115835 | 0.0007115835 | 0.0007115835 | 0.0007115835 | 0.0007115835 | 0.0007115835 | 0.0007115835 | 0.0007115835 | 0.0007115835 | 0 | 0 | 0
1522 | 534.5414 | 0.0006919518 | 30 | 791 | -731 | 0 | 0 | 0 | 0 | 0 | 0.0006919518 | 0.0006919518 | 0.0006919518 | 0.0006919518 | 0.0006919518 | 0.0006919518 | 0.0006919518 | 0.0006919518 | 0.0006919518 | 0.0006919518 | 0.0006919518 | 0.0006919518 | 0.0006919518 | 0.0006919518 | 0.0006919518 | 0.0006919518 | 0.0006919518 | 0.0006919518 | 0.0006919518 | 0.0006919518 | 0.0006919518 | 0.0006919518 | 0.0006919518 | 0.0006919518 | 0.0006919518 | 0.0006919518 | 0.0006919518 | 0.0006919518 | 0.0006919518 | 0.0006919518 | 0.0006919518 | 0.0006919518 | 0.0006919518 | 0.0006919518 | 0.0006919518 | 0.0006919518 | 0.0006919518 | 0.0006919518 | 0.0006919518 | 0.0006919518 | 0.0006919518 | 0.0006919518 | 0.0006919518 | 0.0006919518 | 0.0006919518 | 0.0006919518 | 0.0006919518 | 0.0006919518 | 0.0006919518 | 0.0006919518 | 0.0006919518 | 0.0006919518 | 0.0006919518 | 0.0006919518 | 0.0006919518 | 0.0006919518 | 0.0006919518 | 0 | 0 | 0
1522 | 541.1204 | 0.0007004682 | 20 | 781 | -741 | 0 | 0 | 0 | 0 | 0 | 0.0007004682 | 0.0007004682 | 0.0007004682 | 0.0007004682 | 0.0007004682 | 0.0007004682 | 0.0007004682 | 0.0007004682 | 0.0007004682 | 0.0007004682 | 0.0007004682 | 0.0007004682 | 0.0007004682 | 0.0007004682 | 0.0007004682 | 0.0007004682 | 0.0007004682 | 0.0007004682 | 0.0007004682 | 0.0007004682 | 0.0007004682 | 0.0007004682 | 0.0007004682 | 0.0007004682 | 0.0007004682 | 0.0007004682 | 0.0007004682 | 0.0007004682 | 0.0007004682 | 0.0007004682 | 0.0007004682 | 0.0007004682 | 0.0007004682 | 0.0007004682 | 0.0007004682 | 0.0007004682 | 0.0007004682 | 0.0007004682 | 0.0007004682 | 0.0007004682 | 0.0007004682 | 0.0007004682 | 0.0007004682 | 0.0007004682 | 0.0007004682 | 0.0007004682 | 0.0007004682 | 0.0007004682 | 0.0007004682 | 0.0007004682 | 0.0007004682 | 0.0007004682 | 0.0007004682 | 0.0007004682 | 0.0007004682 | 0.0007004682 | 0.0007004682 | 0 | 0 | 0
1522 | 512.2046 | 0.0006630373 | 10 | 771 | -751 | 0 | 0 | 0 | 0 | 0.0006630373 | 0.0006630373 | 0.0006630373 | 0.0006630373 | 0.0006630373 | 0.0006630373 | 0.0006630373 | 0.0006630373 | 0.0006630373 | 0.0006630373 | 0.0006630373 | 0.0006630373 | 0.0006630373 | 0.0006630373 | 0.0006630373 | 0.0006630373 | 0.0006630373 | 0.0006630373 | 0.0006630373 | 0.0006630373 | 0.0006630373 | 0.0006630373 | 0.0006630373 | 0.0006630373 | 0.0006630373 | 0.0006630373 | 0.0006630373 | 0.0006630373 | 0.0006630373 | 0.0006630373 | 0.0006630373 | 0.0006630373 | 0.0006630373 | 0.0006630373 | 0.0006630373 | 0.0006630373 | 0.0006630373 | 0.0006630373 | 0.0006630373 | 0.0006630373 | 0.0006630373 | 0.0006630373 | 0.0006630373 | 0.0006630373 | 0.0006630373 | 0.0006630373 | 0.0006630373 | 0.0006630373 | 0.0006630373 | 0.0006630373 | 0.0006630373 | 0.0006630373 | 0.0006630373 | 0.0006630373 | 0.0006630373 | 0.0006630373 | 0.0006630373 | 0 | 0 | 0 | 0
1522 | 547.9958 | 0.0007093682 | 0 | 761 | -761 | 0 | 0 | 0 | 0 | 0.0007093682 | 0.0007093682 | 0.0007093682 | 0.0007093682 | 0.0007093682 | 0.0007093682 | 0.0007093682 | 0.0007093682 | 0.0007093682 | 0.0007093682 | 0.0007093682 | 0.0007093682 | 0.0007093682 | 0.0007093682 | 0.0007093682 | 0.0007093682 | 0.0007093682 | 0.0007093682 | 0.0007093682 | 0.0007093682 | 0.0007093682 | 0.0007093682 | 0.0007093682 | 0.0007093682 | 0.0007093682 | 0.0007093682 | 0.0007093682 | 0.0007093682 | 0.0007093682 | 0.0007093682 | 0.0007093682 | 0.0007093682 | 0.0007093682 | 0.0007093682 | 0.0007093682 | 0.0007093682 | 0.0007093682 | 0.0007093682 | 0.0007093682 | 0.0007093682 | 0.0007093682 | 0.0007093682 | 0.0007093682 | 0.0007093682 | 0.0007093682 | 0.0007093682 | 0.0007093682 | 0.0007093682 | 0.0007093682 | 0.0007093682 | 0.0007093682 | 0.0007093682 | 0.0007093682 | 0.0007093682 | 0.0007093682 | 0.0007093682 | 0.0007093682 | 0 | 0 | 0 | 0
1522 | 514.5732 | 0.0006661034 | -10 | 751 | -771 | 0 | 0 | 0 | 0 | 0.0006661034 | 0.0006661034 | 0.0006661034 | 0.0006661034 | 0.0006661034 | 0.0006661034 | 0.0006661034 | 0.0006661034 | 0.0006661034 | 0.0006661034 | 0.0006661034 | 0.0006661034 | 0.0006661034 | 0.0006661034 | 0.0006661034 | 0.0006661034 | 0.0006661034 | 0.0006661034 | 0.0006661034 | 0.0006661034 | 0.0006661034 | 0.0006661034 | 0.0006661034 | 0.0006661034 | 0.0006661034 | 0.0006661034 | 0.0006661034 | 0.0006661034 | 0.0006661034 | 0.0006661034 | 0.0006661034 | 0.0006661034 | 0.0006661034 | 0.0006661034 | 0.0006661034 | 0.0006661034 | 0.0006661034 | 0.0006661034 | 0.0006661034 | 0.0006661034 | 0.0006661034 | 0.0006661034 | 0.0006661034 | 0.0006661034 | 0.0006661034 | 0.0006661034 | 0.0006661034 | 0.0006661034 | 0.0006661034 | 0.0006661034 | 0.0006661034 | 0.0006661034 | 0.0006661034 | 0.0006661034 | 0.0006661034 | 0.0006661034 | 0.0006661034 | 0 | 0 | 0 | 0
1514 | 495.6168 | 0.0006415648 | -20 | 737 | -777 | 0 | 0 | 0 | 0.0006415648 | 0.0006415648 | 0.0006415648 | 0.0006415648 | 0.0006415648 | 0.0006415648 | 0.0006415648 | 0.0006415648 | 0.0006415648 | 0.0006415648 | 0.0006415648 | 0.0006415648 | 0.0006415648 | 0.0006415648 | 0.0006415648 | 0.0006415648 | 0.0006415648 | 0.0006415648 | 0.0006415648 | 0.0006415648 | 0.0006415648 | 0.0006415648 | 0.0006415648 | 0.0006415648 | 0.0006415648 | 0.0006415648 | 0.0006415648 | 0.0006415648 | 0.0006415648 | 0.0006415648 | 0.0006415648 | 0.0006415648 | 0.0006415648 | 0.0006415648 | 0.0006415648 | 0.0006415648 | 0.0006415648 | 0.0006415648 | 0.0006415648 | 0.0006415648 | 0.0006415648 | 0.0006415648 | 0.0006415648 | 0.0006415648 | 0.0006415648 | 0.0006415648 | 0.0006415648 | 0.0006415648 | 0.0006415648 | 0.0006415648 | 0.0006415648 | 0.0006415648 | 0.0006415648 | 0.0006415648 | 0.0006415648 | 0.0006415648 | 0.0006415648 | 0 | 0 | 0 | 0 | 0
1518 | 505.8698 | 0.0006548371 | -30 | 729 | -789 | 0 | 0 | 0 | 0.0006548371 | 0.0006548371 | 0.0006548371 | 0.0006548371 | 0.0006548371 | 0.0006548371 | 0.0006548371 | 0.0006548371 | 0.0006548371 | 0.0006548371 | 0.0006548371 | 0.0006548371 | 0.0006548371 | 0.0006548371 | 0.0006548371 | 0.0006548371 | 0.0006548371 | 0.0006548371 | 0.0006548371 | 0.0006548371 | 0.0006548371 | 0.0006548371 | 0.0006548371 | 0.0006548371 | 0.0006548371 | 0.0006548371 | 0.0006548371 | 0.0006548371 | 0.0006548371 | 0.0006548371 | 0.0006548371 | 0.0006548371 | 0.0006548371 | 0.0006548371 | 0.0006548371 | 0.0006548371 | 0.0006548371 | 0.0006548371 | 0.0006548371 | 0.0006548371 | 0.0006548371 | 0.0006548371 | 0.0006548371 | 0.0006548371 | 0.0006548371 | 0.0006548371 | 0.0006548371 | 0.0006548371 | 0.0006548371 | 0.0006548371 | 0.0006548371 | 0.0006548371 | 0.0006548371 | 0.0006548371 | 0.0006548371 | 0.0006548371 | 0.0006548371 | 0 | 0 | 0 | 0 | 0
1518 | 534.9221 | 0.0006924445 | -40 | 719 | -799 | 0 | 0 | 0 | 0.0006924445 | 0.0006924445 | 0.0006924445 | 0.0006924445 | 0.0006924445 | 0.0006924445 | 0.0006924445 | 0.0006924445 | 0.0006924445 | 0.0006924445 | 0.0006924445 | 0.0006924445 | 0.0006924445 | 0.0006924445 | 0.0006924445 | 0.0006924445 | 0.0006924445 | 0.0006924445 | 0.0006924445 | 0.0006924445 | 0.0006924445 | 0.0006924445 | 0.0006924445 | 0.0006924445 | 0.0006924445 | 0.0006924445 | 0.0006924445 | 0.0006924445 | 0.0006924445 | 0.0006924445 | 0.0006924445 | 0.0006924445 | 0.0006924445 | 0.0006924445 | 0.0006924445 | 0.0006924445 | 0.0006924445 | 0.0006924445 | 0.0006924445 | 0.0006924445 | 0.0006924445 | 0.0006924445 | 0.0006924445 | 0.0006924445 | 0.0006924445 | 0.0006924445 | 0.0006924445 | 0.0006924445 | 0.0006924445 | 0.0006924445 | 0.0006924445 | 0.0006924445 | 0.0006924445 | 0.0006924445 | 0.0006924445 | 0.0006924445 | 0 | 0 | 0 | 0 | 0 | 0
1518 | 546.6613 | 0.0007076407 | -30 | 729 | -789 | 0 | 0 | 0 | 0.0007076407 | 0.0007076407 | 0.0007076407 | 0.0007076407 | 0.0007076407 | 0.0007076407 | 0.0007076407 | 0.0007076407 | 0.0007076407 | 0.0007076407 | 0.0007076407 | 0.0007076407 | 0.0007076407 | 0.0007076407 | 0.0007076407 | 0.0007076407 | 0.0007076407 | 0.0007076407 | 0.0007076407 | 0.0007076407 | 0.0007076407 | 0.0007076407 | 0.0007076407 | 0.0007076407 | 0.0007076407 | 0.0007076407 | 0.0007076407 | 0.0007076407 | 0.0007076407 | 0.0007076407 | 0.0007076407 | 0.0007076407 | 0.0007076407 | 0.0007076407 | 0.0007076407 | 0.0007076407 | 0.0007076407 | 0.0007076407 | 0.0007076407 | 0.0007076407 | 0.0007076407 | 0.0007076407 | 0.0007076407 | 0.0007076407 | 0.0007076407 | 0.0007076407 | 0.0007076407 | 0.0007076407 | 0.0007076407 | 0.0007076407 | 0.0007076407 | 0.0007076407 | 0.0007076407 | 0.0007076407 | 0.0007076407 | 0.0007076407 | 0.0007076407 | 0 | 0 | 0 | 0 | 0
1518 | 540.8259 | 0.0007000869 | -40 | 719 | -799 | 0 | 0 | 0 | 0.0007000869 | 0.0007000869 | 0.0007000869 | 0.0007000869 | 0.0007000869 | 0.0007000869 | 0.0007000869 | 0.0007000869 | 0.0007000869 | 0.0007000869 | 0.0007000869 | 0.0007000869 | 0.0007000869 | 0.0007000869 | 0.0007000869 | 0.0007000869 | 0.0007000869 | 0.0007000869 | 0.0007000869 | 0.0007000869 | 0.0007000869 | 0.0007000869 | 0.0007000869 | 0.0007000869 | 0.0007000869 | 0.0007000869 | 0.0007000869 | 0.0007000869 | 0.0007000869 | 0.0007000869 | 0.0007000869 | 0.0007000869 | 0.0007000869 | 0.0007000869 | 0.0007000869 | 0.0007000869 | 0.0007000869 | 0.0007000869 | 0.0007000869 | 0.0007000869 | 0.0007000869 | 0.0007000869 | 0.0007000869 | 0.0007000869 | 0.0007000869 | 0.0007000869 | 0.0007000869 | 0.0007000869 | 0.0007000869 | 0.0007000869 | 0.0007000869 | 0.0007000869 | 0.0007000869 | 0.0007000869 | 0.0007000869 | 0.0007000869 | 0 | 0 | 0 | 0 | 0 | 0
1481 | 420.4023 | 0.0005442013 | -10 | 730.5 | -750.5 | 0 | 0 | 0 | 0 | 0.0005442013 | 0.0005442013 | 0.0005442013 | 0.0005442013 | 0.0005442013 | 0.0005442013 | 0.0005442013 | 0.0005442013 | 0.0005442013 | 0.0005442013 | 0.0005442013 | 0.0005442013 | 0.0005442013 | 0.0005442013 | 0.0005442013 | 0.0005442013 | 0.0005442013 | 0.0005442013 | 0.0005442013 | 0.0005442013 | 0.0005442013 | 0.0005442013 | 0.0005442013 | 0.0005442013 | 0.0005442013 | 0.0005442013 | 0.0005442013 | 0.0005442013 | 0.0005442013 | 0.0005442013 | 0.0005442013 | 0.0005442013 | 0.0005442013 | 0.0005442013 | 0.0005442013 | 0.0005442013 | 0.0005442013 | 0.0005442013 | 0.0005442013 | 0.0005442013 | 0.0005442013 | 0.0005442013 | 0.0005442013 | 0.0005442013 | 0.0005442013 | 0.0005442013 | 0.0005442013 | 0.0005442013 | 0.0005442013 | 0.0005442013 | 0.0005442013 | 0.0005442013 | 0.0005442013 | 0.0005442013 | 0.0005442013 | 0.0005442013 | 0 | 0 | 0 | 0 | 0
1465 | 406.0658 | 0.000525643 | 0 | 732.5 | -732.5 | 0 | 0 | 0 | 0 | 0 | 0.000525643 | 0.000525643 | 0.000525643 | 0.000525643 | 0.000525643 | 0.000525643 | 0.000525643 | 0.000525643 | 0.000525643 | 0.000525643 | 0.000525643 | 0.000525643 | 0.000525643 | 0.000525643 | 0.000525643 | 0.000525643 | 0.000525643 | 0.000525643 | 0.000525643 | 0.000525643 | 0.000525643 | 0.000525643 | 0.000525643 | 0.000525643 | 0.000525643 | 0.000525643 | 0.000525643 | 0.000525643 | 0.000525643 | 0.000525643 | 0.000525643 | 0.000525643 | 0.000525643 | 0.000525643 | 0.000525643 | 0.000525643 | 0.000525643 | 0.000525643 | 0.000525643 | 0.000525643 | 0.000525643 | 0.000525643 | 0.000525643 | 0.000525643 | 0.000525643 | 0.000525643 | 0.000525643 | 0.000525643 | 0.000525643 | 0.000525643 | 0.000525643 | 0.000525643 | 0.000525643 | 0.000525643 | 0.000525643 | 0 | 0 | 0 | 0 | 0
1465 | 396.7318 | 0.0005135603 | 10 | 742.5 | -722.5 | 0 | 0 | 0 | 0 | 0 | 0.0005135603 | 0.0005135603 | 0.0005135603 | 0.0005135603 | 0.0005135603 | 0.0005135603 | 0.0005135603 | 0.0005135603 | 0.0005135603 | 0.0005135603 | 0.0005135603 | 0.0005135603 | 0.0005135603 | 0.0005135603 | 0.0005135603 | 0.0005135603 | 0.0005135603 | 0.0005135603 | 0.0005135603 | 0.0005135603 | 0.0005135603 | 0.0005135603 | 0.0005135603 | 0.0005135603 | 0.0005135603 | 0.0005135603 | 0.0005135603 | 0.0005135603 | 0.0005135603 | 0.0005135603 | 0.0005135603 | 0.0005135603 | 0.0005135603 | 0.0005135603 | 0.0005135603 | 0.0005135603 | 0.0005135603 | 0.0005135603 | 0.0005135603 | 0.0005135603 | 0.0005135603 | 0.0005135603 | 0.0005135603 | 0.0005135603 | 0.0005135603 | 0.0005135603 | 0.0005135603 | 0.0005135603 | 0.0005135603 | 0.0005135603 | 0.0005135603 | 0.0005135603 | 0.0005135603 | 0.0005135603 | 0.0005135603 | 0 | 0 | 0 | 0 | 0
1465 | 409.4836 | 0.0005300672 | 20 | 752.5 | -712.5 | 0 | 0 | 0 | 0 | 0 | 0 | 0.0005300672 | 0.0005300672 | 0.0005300672 | 0.0005300672 | 0.0005300672 | 0.0005300672 | 0.0005300672 | 0.0005300672 | 0.0005300672 | 0.0005300672 | 0.0005300672 | 0.0005300672 | 0.0005300672 | 0.0005300672 | 0.0005300672 | 0.0005300672 | 0.0005300672 | 0.0005300672 | 0.0005300672 | 0.0005300672 | 0.0005300672 | 0.0005300672 | 0.0005300672 | 0.0005300672 | 0.0005300672 | 0.0005300672 | 0.0005300672 | 0.0005300672 | 0.0005300672 | 0.0005300672 | 0.0005300672 | 0.0005300672 | 0.0005300672 | 0.0005300672 | 0.0005300672 | 0.0005300672 | 0.0005300672 | 0.0005300672 | 0.0005300672 | 0.0005300672 | 0.0005300672 | 0.0005300672 | 0.0005300672 | 0.0005300672 | 0.0005300672 | 0.0005300672 | 0.0005300672 | 0.0005300672 | 0.0005300672 | 0.0005300672 | 0.0005300672 | 0.0005300672 | 0.0005300672 | 0.0005300672 | 0.0005300672 | 0 | 0 | 0 | 0
1465 | 420.58 | 0.0005444313 | 30 | 762.5 | -702.5 | 0 | 0 | 0 | 0 | 0 | 0 | 0.0005444313 | 0.0005444313 | 0.0005444313 | 0.0005444313 | 0.0005444313 | 0.0005444313 | 0.0005444313 | 0.0005444313 | 0.0005444313 | 0.0005444313 | 0.0005444313 | 0.0005444313 | 0.0005444313 | 0.0005444313 | 0.0005444313 | 0.0005444313 | 0.0005444313 | 0.0005444313 | 0.0005444313 | 0.0005444313 | 0.0005444313 | 0.0005444313 | 0.0005444313 | 0.0005444313 | 0.0005444313 | 0.0005444313 | 0.0005444313 | 0.0005444313 | 0.0005444313 | 0.0005444313 | 0.0005444313 | 0.0005444313 | 0.0005444313 | 0.0005444313 | 0.0005444313 | 0.0005444313 | 0.0005444313 | 0.0005444313 | 0.0005444313 | 0.0005444313 | 0.0005444313 | 0.0005444313 | 0.0005444313 | 0.0005444313 | 0.0005444313 | 0.0005444313 | 0.0005444313 | 0.0005444313 | 0.0005444313 | 0.0005444313 | 0.0005444313 | 0.0005444313 | 0.0005444313 | 0.0005444313 | 0.0005444313 | 0 | 0 | 0 | 0
1465 | 390.6426 | 0.000505678 | 40 | 772.5 | -692.5 | 0 | 0 | 0 | 0 | 0 | 0 | 0 | 0.000505678 | 0.000505678 | 0.000505678 | 0.000505678 | 0.000505678 | 0.000505678 | 0.000505678 | 0.000505678 | 0.000505678 | 0.000505678 | 0.000505678 | 0.000505678 | 0.000505678 | 0.000505678 | 0.000505678 | 0.000505678 | 0.000505678 | 0.000505678 | 0.000505678 | 0.000505678 | 0.000505678 | 0.000505678 | 0.000505678 | 0.000505678 | 0.000505678 | 0.000505678 | 0.000505678 | 0.000505678 | 0.000505678 | 0.000505678 | 0.000505678 | 0.000505678 | 0.000505678 | 0.000505678 | 0.000505678 | 0.000505678 | 0.000505678 | 0.000505678 | 0.000505678 | 0.000505678 | 0.000505678 | 0.000505678 | 0.000505678 | 0.000505678 | 0.000505678 | 0.000505678 | 0.000505678 | 0.000505678 | 0.000505678 | 0.000505678 | 0.000505678 | 0.000505678 | 0.000505678 | 0.000505678 | 0 | 0 | 0 | 0
1453 | 526.8113 | 0.0006819453 | 30 | 756.5 | -696.5 | 0 | 0 | 0 | 0 | 0 | 0 | 0.0006819453 | 0.0006819453 | 0.0006819453 | 0.0006819453 | 0.0006819453 | 0.0006819453 | 0.0006819453 | 0.0006819453 | 0.0006819453 | 0.0006819453 | 0.0006819453 | 0.0006819453 | 0.0006819453 | 0.0006819453 | 0.0006819453 | 0.0006819453 | 0.0006819453 | 0.0006819453 | 0.0006819453 | 0.0006819453 | 0.0006819453 | 0.0006819453 | 0.0006819453 | 0.0006819453 | 0.0006819453 | 0.0006819453 | 0.0006819453 | 0.0006819453 | 0.0006819453 | 0.0006819453 | 0.0006819453 | 0.0006819453 | 0.0006819453 | 0.0006819453 | 0.0006819453 | 0.0006819453 | 0.0006819453 | 0.0006819453 | 0.0006819453 | 0.0006819453 | 0.0006819453 | 0.0006819453 | 0.0006819453 | 0.0006819453 | 0.0006819453 | 0.0006819453 | 0.0006819453 | 0.0006819453 | 0.0006819453 | 0.0006819453 | 0.0006819453 | 0.0006819453 | 0.0006819453 | 0.0006819453 | 0.0006819453 | 0 | 0 | 0 | 0
1429 | 441.5553 | 0.0005715834 | 20 | 734.5 | -694.5 | 0 | 0 | 0 | 0 | 0 | 0 | 0 | 0.0005715834 | 0.0005715834 | 0.0005715834 | 0.0005715834 | 0.0005715834 | 0.0005715834 | 0.0005715834 | 0.0005715834 | 0.0005715834 | 0.0005715834 | 0.0005715834 | 0.0005715834 | 0.0005715834 | 0.0005715834 | 0.0005715834 | 0.0005715834 | 0.0005715834 | 0.0005715834 | 0.0005715834 | 0.0005715834 | 0.0005715834 | 0.0005715834 | 0.0005715834 | 0.0005715834 | 0.0005715834 | 0.0005715834 | 0.0005715834 | 0.0005715834 | 0.0005715834 | 0.0005715834 | 0.0005715834 | 0.0005715834 | 0.0005715834 | 0.0005715834 | 0.0005715834 | 0.0005715834 | 0.0005715834 | 0.0005715834 | 0.0005715834 | 0.0005715834 | 0.0005715834 | 0.0005715834 | 0.0005715834 | 0.0005715834 | 0.0005715834 | 0.0005715834 | 0.0005715834 | 0.0005715834 | 0.0005715834 | 0.0005715834 | 0.0005715834 | 0.0005715834 | 0.0005715834 | 0 | 0 | 0 | 0 | 0
1498 | 671.7758 | 0.0008695986 | 10 | 759 | -739 | 0 | 0 | 0 | 0 | 0 | 0.0008695986 | 0.0008695986 | 0.0008695986 | 0.0008695986 | 0.0008695986 | 0.0008695986 | 0.0008695986 | 0.0008695986 | 0.0008695986 | 0.0008695986 | 0.0008695986 | 0.0008695986 | 0.0008695986 | 0.0008695986 | 0.0008695986 | 0.0008695986 | 0.0008695986 | 0.0008695986 | 0.0008695986 | 0.0008695986 | 0.0008695986 | 0.0008695986 | 0.0008695986 | 0.0008695986 | 0.0008695986 | 0.0008695986 | 0.0008695986 | 0.0008695986 | 0.0008695986 | 0.0008695986 | 0.0008695986 | 0.0008695986 | 0.0008695986 | 0.0008695986 | 0.0008695986 | 0.0008695986 | 0.0008695986 | 0.0008695986 | 0.0008695986 | 0.0008695986 | 0.0008695986 | 0.0008695986 | 0.0008695986 | 0.0008695986 | 0.0008695986 | 0.0008695986 | 0.0008695986 | 0.0008695986 | 0.0008695986 | 0.0008695986 | 0.0008695986 | 0.0008695986 | 0.0008695986 | 0.0008695986 | 0.0008695986 | 0.0008695986 | 0 | 0 | 0 | 0
1498 | 652.7394 | 0.0008449565 | 0 | 749 | -749 | 0 | 0 | 0 | 0 | 0.0008449565 | 0.0008449565 | 0.0008449565 | 0.0008449565 | 0.0008449565 | 0.0008449565 | 0.0008449565 | 0.0008449565 | 0.0008449565 | 0.0008449565 | 0.0008449565 | 0.0008449565 | 0.0008449565 | 0.0008449565 | 0.0008449565 | 0.0008449565 | 0.0008449565 | 0.0008449565 | 0.0008449565 | 0.0008449565 | 0.0008449565 | 0.0008449565 | 0.0008449565 | 0.0008449565 | 0.0008449565 | 0.0008449565 | 0.0008449565 | 0.0008449565 | 0.0008449565 | 0.0008449565 | 0.0008449565 | 0.0008449565 | 0.0008449565 | 0.0008449565 | 0.0008449565 | 0.0008449565 | 0.0008449565 | 0.0008449565 | 0.0008449565 | 0.0008449565 | 0.0008449565 | 0.0008449565 | 0.0008449565 | 0.0008449565 | 0.0008449565 | 0.0008449565 | 0.0008449565 | 0.0008449565 | 0.0008449565 | 0.0008449565 | 0.0008449565 | 0.0008449565 | 0.0008449565 | 0.0008449565 | 0.0008449565 | 0.0008449565 | 0.0008449565 | 0 | 0 | 0 | 0
1427 | 449.3404 | 0.000581661 | -10 | 703.5 | -723.5 | 0 | 0 | 0 | 0 | 0 | 0.000581661 | 0.000581661 | 0.000581661 | 0.000581661 | 0.000581661 | 0.000581661 | 0.000581661 | 0.000581661 | 0.000581661 | 0.000581661 | 0.000581661 | 0.000581661 | 0.000581661 | 0.000581661 | 0.000581661 | 0.000581661 | 0.000581661 | 0.000581661 | 0.000581661 | 0.000581661 | 0.000581661 | 0.000581661 | 0.000581661 | 0.000581661 | 0.000581661 | 0.000581661 | 0.000581661 | 0.000581661 | 0.000581661 | 0.000581661 | 0.000581661 | 0.000581661 | 0.000581661 | 0.000581661 | 0.000581661 | 0.000581661 | 0.000581661 | 0.000581661 | 0.000581661 | 0.000581661 | 0.000581661 | 0.000581661 | 0.000581661 | 0.000581661 | 0.000581661 | 0.000581661 | 0.000581661 | 0.000581661 | 0.000581661 | 0.000581661 | 0.000581661 | 0.000581661 | 0.000581661 | 0.000581661 | 0 | 0 | 0 | 0 | 0 | 0
1465 | 402.033 | 0.0005204227 | -20 | 712.5 | -752.5 | 0 | 0 | 0 | 0 | 0.0005204227 | 0.0005204227 | 0.0005204227 | 0.0005204227 | 0.0005204227 | 0.0005204227 | 0.0005204227 | 0.0005204227 | 0.0005204227 | 0.0005204227 | 0.0005204227 | 0.0005204227 | 0.0005204227 | 0.0005204227 | 0.0005204227 | 0.0005204227 | 0.0005204227 | 0.0005204227 | 0.0005204227 | 0.0005204227 | 0.0005204227 | 0.0005204227 | 0.0005204227 | 0.0005204227 | 0.0005204227 | 0.0005204227 | 0.0005204227 | 0.0005204227 | 0.0005204227 | 0.0005204227 | 0.0005204227 | 0.0005204227 | 0.0005204227 | 0.0005204227 | 0.0005204227 | 0.0005204227 | 0.0005204227 | 0.0005204227 | 0.0005204227 | 0.0005204227 | 0.0005204227 | 0.0005204227 | 0.0005204227 | 0.0005204227 | 0.0005204227 | 0.0005204227 | 0.0005204227 | 0.0005204227 | 0.0005204227 | 0.0005204227 | 0.0005204227 | 0.0005204227 | 0.0005204227 | 0.0005204227 | 0.0005204227 | 0 | 0 | 0 | 0 | 0 | 0
1465 | 410.5679 | 0.0005314709 | -30 | 702.5 | -762.5 | 0 | 0 | 0 | 0 | 0.0005314709 | 0.0005314709 | 0.0005314709 | 0.0005314709 | 0.0005314709 | 0.0005314709 | 0.0005314709 | 0.0005314709 | 0.0005314709 | 0.0005314709 | 0.0005314709 | 0.0005314709 | 0.0005314709 | 0.0005314709 | 0.0005314709 | 0.0005314709 | 0.0005314709 | 0.0005314709 | 0.0005314709 | 0.0005314709 | 0.0005314709 | 0.0005314709 | 0.0005314709 | 0.0005314709 | 0.0005314709 | 0.0005314709 | 0.0005314709 | 0.0005314709 | 0.0005314709 | 0.0005314709 | 0.0005314709 | 0.0005314709 | 0.0005314709 | 0.0005314709 | 0.0005314709 | 0.0005314709 | 0.0005314709 | 0.0005314709 | 0.0005314709 | 0.0005314709 | 0.0005314709 | 0.0005314709 | 0.0005314709 | 0.0005314709 | 0.0005314709 | 0.0005314709 | 0.0005314709 | 0.0005314709 | 0.0005314709 | 0.0005314709 | 0.0005314709 | 0.0005314709 | 0.0005314709 | 0.0005314709 | 0.0005314709 | 0 | 0 | 0 | 0 | 0 | 0
1465 | 394.77 | 0.0005110209 | -40 | 692.5 | -772.5 | 0 | 0 | 0 | 0 | 0.0005110209 | 0.0005110209 | 0.0005110209 | 0.0005110209 | 0.0005110209 | 0.0005110209 | 0.0005110209 | 0.0005110209 | 0.0005110209 | 0.0005110209 | 0.0005110209 | 0.0005110209 | 0.0005110209 | 0.0005110209 | 0.0005110209 | 0.0005110209 | 0.0005110209 | 0.0005110209 | 0.0005110209 | 0.0005110209 | 0.0005110209 | 0.0005110209 | 0.0005110209 | 0.0005110209 | 0.0005110209 | 0.0005110209 | 0.0005110209 | 0.0005110209 | 0.0005110209 | 0.0005110209 | 0.0005110209 | 0.0005110209 | 0.0005110209 | 0.0005110209 | 0.0005110209 | 0.0005110209 | 0.0005110209 | 0.0005110209 | 0.0005110209 | 0.0005110209 | 0.0005110209 | 0.0005110209 | 0.0005110209 | 0.0005110209 | 0.0005110209 | 0.0005110209 | 0.0005110209 | 0.0005110209 | 0.0005110209 | 0.0005110209 | 0.0005110209 | 0.0005110209 | 0.0005110209 | 0.0005110209 | 0 | 0 | 0 | 0 | 0 | 0 | 0
1465 | 400.4871 | 0.0005184216 | -30 | 702.5 | -762.5 | 0 | 0 | 0 | 0 | 0.0005184216 | 0.0005184216 | 0.0005184216 | 0.0005184216 | 0.0005184216 | 0.0005184216 | 0.0005184216 | 0.0005184216 | 0.0005184216 | 0.0005184216 | 0.0005184216 | 0.0005184216 | 0.0005184216 | 0.0005184216 | 0.0005184216 | 0.0005184216 | 0.0005184216 | 0.0005184216 | 0.0005184216 | 0.0005184216 | 0.0005184216 | 0.0005184216 | 0.0005184216 | 0.0005184216 | 0.0005184216 | 0.0005184216 | 0.0005184216 | 0.0005184216 | 0.0005184216 | 0.0005184216 | 0.0005184216 | 0.0005184216 | 0.0005184216 | 0.0005184216 | 0.0005184216 | 0.0005184216 | 0.0005184216 | 0.0005184216 | 0.0005184216 | 0.0005184216 | 0.0005184216 | 0.0005184216 | 0.0005184216 | 0.0005184216 | 0.0005184216 | 0.0005184216 | 0.0005184216 | 0.0005184216 | 0.0005184216 | 0.0005184216 | 0.0005184216 | 0.0005184216 | 0.0005184216 | 0.0005184216 | 0.0005184216 | 0 | 0 | 0 | 0 | 0 | 0
1465 | 402.057 | 0.0005204537 | -20 | 712.5 | -752.5 | 0 | 0 | 0 | 0 | 0.0005204537 | 0.0005204537 | 0.0005204537 | 0.0005204537 | 0.0005204537 | 0.0005204537 | 0.0005204537 | 0.0005204537 | 0.0005204537 | 0.0005204537 | 0.0005204537 | 0.0005204537 | 0.0005204537 | 0.0005204537 | 0.0005204537 | 0.0005204537 | 0.0005204537 | 0.0005204537 | 0.0005204537 | 0.0005204537 | 0.0005204537 | 0.0005204537 | 0.0005204537 | 0.0005204537 | 0.0005204537 | 0.0005204537 | 0.0005204537 | 0.0005204537 | 0.0005204537 | 0.0005204537 | 0.0005204537 | 0.0005204537 | 0.0005204537 | 0.0005204537 | 0.0005204537 | 0.0005204537 | 0.0005204537 | 0.0005204537 | 0.0005204537 | 0.0005204537 | 0.0005204537 | 0.0005204537 | 0.0005204537 | 0.0005204537 | 0.0005204537 | 0.0005204537 | 0.0005204537 | 0.0005204537 | 0.0005204537 | 0.0005204537 | 0.0005204537 | 0.0005204537 | 0.0005204537 | 0.0005204537 | 0.0005204537 | 0 | 0 | 0 | 0 | 0 | 0
1426 | 518.8883 | 0.0006716892 | -10 | 703 | -723 | 0 | 0 | 0 | 0 | 0 | 0.0006716892 | 0.0006716892 | 0.0006716892 | 0.0006716892 | 0.0006716892 | 0.0006716892 | 0.0006716892 | 0.0006716892 | 0.0006716892 | 0.0006716892 | 0.0006716892 | 0.0006716892 | 0.0006716892 | 0.0006716892 | 0.0006716892 | 0.0006716892 | 0.0006716892 | 0.0006716892 | 0.0006716892 | 0.0006716892 | 0.0006716892 | 0.0006716892 | 0.0006716892 | 0.0006716892 | 0.0006716892 | 0.0006716892 | 0.0006716892 | 0.0006716892 | 0.0006716892 | 0.0006716892 | 0.0006716892 | 0.0006716892 | 0.0006716892 | 0.0006716892 | 0.0006716892 | 0.0006716892 | 0.0006716892 | 0.0006716892 | 0.0006716892 | 0.0006716892 | 0.0006716892 | 0.0006716892 | 0.0006716892 | 0.0006716892 | 0.0006716892 | 0.0006716892 | 0.0006716892 | 0.0006716892 | 0.0006716892 | 0.0006716892 | 0.0006716892 | 0.0006716892 | 0.0006716892 | 0.0006716892 | 0 | 0 | 0 | 0 | 0 | 0
1440 | 561.2064 | 0.000726469 | 0 | 720 | -720 | 0 | 0 | 0 | 0 | 0 | 0 | 0.000726469 | 0.000726469 | 0.000726469 | 0.000726469 | 0.000726469 | 0.000726469 | 0.000726469 | 0.000726469 | 0.000726469 | 0.000726469 | 0.000726469 | 0.000726469 | 0.000726469 | 0.000726469 | 0.000726469 | 0.000726469 | 0.000726469 | 0.000726469 | 0.000726469 | 0.000726469 | 0.000726469 | 0.000726469 | 0.000726469 | 0.000726469 | 0.000726469 | 0.000726469 | 0.000726469 | 0.000726469 | 0.000726469 | 0.000726469 | 0.000726469 | 0.000726469 | 0.000726469 | 0.000726469 | 0.000726469 | 0.000726469 | 0.000726469 | 0.000726469 | 0.000726469 | 0.000726469 | 0.000726469 | 0.000726469 | 0.000726469 | 0.000726469 | 0.000726469 | 0.000726469 | 0.000726469 | 0.000726469 | 0.000726469 | 0.000726469 | 0.000726469 | 0.000726469 | 0.000726469 | 0 | 0 | 0 | 0 | 0 | 0
1408 | 601.7413 | 0.0007789406 | 10 | 714 | -694 | 0 | 0 | 0 | 0 | 0 | 0 | 0 | 0.0007789406 | 0.0007789406 | 0.0007789406 | 0.0007789406 | 0.0007789406 | 0.0007789406 | 0.0007789406 | 0.0007789406 | 0.0007789406 | 0.0007789406 | 0.0007789406 | 0.0007789406 | 0.0007789406 | 0.0007789406 | 0.0007789406 | 0.0007789406 | 0.0007789406 | 0.0007789406 | 0.0007789406 | 0.0007789406 | 0.0007789406 | 0.0007789406 | 0.0007789406 | 0.0007789406 | 0.0007789406 | 0.0007789406 | 0.0007789406 | 0.0007789406 | 0.0007789406 | 0.0007789406 | 0.0007789406 | 0.0007789406 | 0.0007789406 | 0.0007789406 | 0.0007789406 | 0.0007789406 | 0.0007789406 | 0.0007789406 | 0.0007789406 | 0.0007789406 | 0.0007789406 | 0.0007789406 | 0.0007789406 | 0.0007789406 | 0.0007789406 | 0.0007789406 | 0.0007789406 | 0.0007789406 | 0.0007789406 | 0.0007789406 | 0.0007789406 | 0.0007789406 | 0 | 0 | 0 | 0 | 0 | 0
1408 | 632.3702 | 0.0008185889 | 20 | 724 | -684 | 0 | 0 | 0 | 0 | 0 | 0 | 0 | 0.0008185889 | 0.0008185889 | 0.0008185889 | 0.0008185889 | 0.0008185889 | 0.0008185889 | 0.0008185889 | 0.0008185889 | 0.0008185889 | 0.0008185889 | 0.0008185889 | 0.0008185889 | 0.0008185889 | 0.0008185889 | 0.0008185889 | 0.0008185889 | 0.0008185889 | 0.0008185889 | 0.0008185889 | 0.0008185889 | 0.0008185889 | 0.0008185889 | 0.0008185889 | 0.0008185889 | 0.0008185889 | 0.0008185889 | 0.0008185889 | 0.0008185889 | 0.0008185889 | 0.0008185889 | 0.0008185889 | 0.0008185889 | 0.0008185889 | 0.0008185889 | 0.0008185889 | 0.0008185889 | 0.0008185889 | 0.0008185889 | 0.0008185889 | 0.0008185889 | 0.0008185889 | 0.0008185889 | 0.0008185889 | 0.0008185889 | 0.0008185889 | 0.0008185889 | 0.0008185889 | 0.0008185889 | 0.0008185889 | 0.0008185889 | 0.0008185889 | 0.0008185889 | 0.0008185889 | 0 | 0 | 0 | 0 | 0
1408 | 599.9324 | 0.000776599 | 30 | 734 | -674 | 0 | 0 | 0 | 0 | 0 | 0 | 0 | 0.000776599 | 0.000776599 | 0.000776599 | 0.000776599 | 0.000776599 | 0.000776599 | 0.000776599 | 0.000776599 | 0.000776599 | 0.000776599 | 0.000776599 | 0.000776599 | 0.000776599 | 0.000776599 | 0.000776599 | 0.000776599 | 0.000776599 | 0.000776599 | 0.000776599 | 0.000776599 | 0.000776599 | 0.000776599 | 0.000776599 | 0.000776599 | 0.000776599 | 0.000776599 | 0.000776599 | 0.000776599 | 0.000776599 | 0.000776599 | 0.000776599 | 0.000776599 | 0.000776599 | 0.000776599 | 0.000776599 | 0.000776599 | 0.000776599 | 0.000776599 | 0.000776599 | 0.000776599 | 0.000776599 | 0.000776599 | 0.000776599 | 0.000776599 | 0.000776599 | 0.000776599 | 0.000776599 | 0.000776599 | 0.000776599 | 0.000776599 | 0.000776599 | 0.000776599 | 0.000776599 | 0 | 0 | 0 | 0 | 0
1408 | 629.2958 | 0.0008146092 | 40 | 744 | -664 | 0 | 0 | 0 | 0 | 0 | 0 | 0 | 0 | 0.0008146092 | 0.0008146092 | 0.0008146092 | 0.0008146092 | 0.0008146092 | 0.0008146092 | 0.0008146092 | 0.0008146092 | 0.0008146092 | 0.0008146092 | 0.0008146092 | 0.0008146092 | 0.0008146092 | 0.0008146092 | 0.0008146092 | 0.0008146092 | 0.0008146092 | 0.0008146092 | 0.0008146092 | 0.0008146092 | 0.0008146092 | 0.0008146092 | 0.0008146092 | 0.0008146092 | 0.0008146092 | 0.0008146092 | 0.0008146092 | 0.0008146092 | 0.0008146092 | 0.0008146092 | 0.0008146092 | 0.0008146092 | 0.0008146092 | 0.0008146092 | 0.0008146092 | 0.0008146092 | 0.0008146092 | 0.0008146092 | 0.0008146092 | 0.0008146092 | 0.0008146092 | 0.0008146092 | 0.0008146092 | 0.0008146092 | 0.0008146092 | 0.0008146092 | 0.0008146092 | 0.0008146092 | 0.0008146092 | 0.0008146092 | 0.0008146092 | 0.0008146092 | 0 | 0 | 0 | 0 | 0
1408 | 598.9654 | 0.0007753471 | 30 | 734 | -674 | 0 | 0 | 0 | 0 | 0 | 0 | 0 | 0.0007753471 | 0.0007753471 | 0.0007753471 | 0.0007753471 | 0.0007753471 | 0.0007753471 | 0.0007753471 | 0.0007753471 | 0.0007753471 | 0.0007753471 | 0.0007753471 | 0.0007753471 | 0.0007753471 | 0.0007753471 | 0.0007753471 | 0.0007753471 | 0.0007753471 | 0.0007753471 | 0.0007753471 | 0.0007753471 | 0.0007753471 | 0.0007753471 | 0.0007753471 | 0.0007753471 | 0.0007753471 | 0.0007753471 | 0.0007753471 | 0.0007753471 | 0.0007753471 | 0.0007753471 | 0.0007753471 | 0.0007753471 | 0.0007753471 | 0.0007753471 | 0.0007753471 | 0.0007753471 | 0.0007753471 | 0.0007753471 | 0.0007753471 | 0.0007753471 | 0.0007753471 | 0.0007753471 | 0.0007753471 | 0.0007753471 | 0.0007753471 | 0.0007753471 | 0.0007753471 | 0.0007753471 | 0.0007753471 | 0.0007753471 | 0.0007753471 | 0.0007753471 | 0.0007753471 | 0 | 0 | 0 | 0 | 0
1408 | 633.3515 | 0.0008198592 | 20 | 724 | -684 | 0 | 0 | 0 | 0 | 0 | 0 | 0 | 0.0008198592 | 0.0008198592 | 0.0008198592 | 0.0008198592 | 0.0008198592 | 0.0008198592 | 0.0008198592 | 0.0008198592 | 0.0008198592 | 0.0008198592 | 0.0008198592 | 0.0008198592 | 0.0008198592 | 0.0008198592 | 0.0008198592 | 0.0008198592 | 0.0008198592 | 0.0008198592 | 0.0008198592 | 0.0008198592 | 0.0008198592 | 0.0008198592 | 0.0008198592 | 0.0008198592 | 0.0008198592 | 0.0008198592 | 0.0008198592 | 0.0008198592 | 0.0008198592 | 0.0008198592 | 0.0008198592 | 0.0008198592 | 0.0008198592 | 0.0008198592 | 0.0008198592 | 0.0008198592 | 0.0008198592 | 0.0008198592 | 0.0008198592 | 0.0008198592 | 0.0008198592 | 0.0008198592 | 0.0008198592 | 0.0008198592 | 0.0008198592 | 0.0008198592 | 0.0008198592 | 0.0008198592 | 0.0008198592 | 0.0008198592 | 0.0008198592 | 0.0008198592 | 0.0008198592 | 0 | 0 | 0 | 0 | 0
1408 | 572.8519 | 0.0007415438 | 10 | 714 | -694 | 0 | 0 | 0 | 0 | 0 | 0 | 0 | 0.0007415438 | 0.0007415438 | 0.0007415438 | 0.0007415438 | 0.0007415438 | 0.0007415438 | 0.0007415438 | 0.0007415438 | 0.0007415438 | 0.0007415438 | 0.0007415438 | 0.0007415438 | 0.0007415438 | 0.0007415438 | 0.0007415438 | 0.0007415438 | 0.0007415438 | 0.0007415438 | 0.0007415438 | 0.0007415438 | 0.0007415438 | 0.0007415438 | 0.0007415438 | 0.0007415438 | 0.0007415438 | 0.0007415438 | 0.0007415438 | 0.0007415438 | 0.0007415438 | 0.0007415438 | 0.0007415438 | 0.0007415438 | 0.0007415438 | 0.0007415438 | 0.0007415438 | 0.0007415438 | 0.0007415438 | 0.0007415438 | 0.0007415438 | 0.0007415438 | 0.0007415438 | 0.0007415438 | 0.0007415438 | 0.0007415438 | 0.0007415438 | 0.0007415438 | 0.0007415438 | 0.0007415438 | 0.0007415438 | 0.0007415438 | 0.0007415438 | 0.0007415438 | 0 | 0 | 0 | 0 | 0 | 0
1408 | 585.8218 | 0.0007583331 | 0 | 704 | -704 | 0 | 0 | 0 | 0 | 0 | 0 | 0.0007583331 | 0.0007583331 | 0.0007583331 | 0.0007583331 | 0.0007583331 | 0.0007583331 | 0.0007583331 | 0.0007583331 | 0.0007583331 | 0.0007583331 | 0.0007583331 | 0.0007583331 | 0.0007583331 | 0.0007583331 | 0.0007583331 | 0.0007583331 | 0.0007583331 | 0.0007583331 | 0.0007583331 | 0.0007583331 | 0.0007583331 | 0.0007583331 | 0.0007583331 | 0.0007583331 | 0.0007583331 | 0.0007583331 | 0.0007583331 | 0.0007583331 | 0.0007583331 | 0.0007583331 | 0.0007583331 | 0.0007583331 | 0.0007583331 | 0.0007583331 | 0.0007583331 | 0.0007583331 | 0.0007583331 | 0.0007583331 | 0.0007583331 | 0.0007583331 | 0.0007583331 | 0.0007583331 | 0.0007583331 | 0.0007583331 | 0.0007583331 | 0.0007583331 | 0.0007583331 | 0.0007583331 | 0.0007583331 | 0.0007583331 | 0.0007583331 | 0.0007583331 | 0.0007583331 | 0 | 0 | 0 | 0 | 0 | 0
1408 | 632.0897 | 0.0008182258 | -10 | 694 | -714 | 0 | 0 | 0 | 0 | 0 | 0 | 0.0008182258 | 0.0008182258 | 0.0008182258 | 0.0008182258 | 0.0008182258 | 0.0008182258 | 0.0008182258 | 0.0008182258 | 0.0008182258 | 0.0008182258 | 0.0008182258 | 0.0008182258 | 0.0008182258 | 0.0008182258 | 0.0008182258 | 0.0008182258 | 0.0008182258 | 0.0008182258 | 0.0008182258 | 0.0008182258 | 0.0008182258 | 0.0008182258 | 0.0008182258 | 0.0008182258 | 0.0008182258 | 0.0008182258 | 0.0008182258 | 0.0008182258 | 0.0008182258 | 0.0008182258 | 0.0008182258 | 0.0008182258 | 0.0008182258 | 0.0008182258 | 0.0008182258 | 0.0008182258 | 0.0008182258 | 0.0008182258 | 0.0008182258 | 0.0008182258 | 0.0008182258 | 0.0008182258 | 0.0008182258 | 0.0008182258 | 0.0008182258 | 0.0008182258 | 0.0008182258 | 0.0008182258 | 0.0008182258 | 0.0008182258 | 0.0008182258 | 0.0008182258 | 0 | 0 | 0 | 0 | 0 | 0 | 0
1408 | 601.2893 | 0.0007783554 | -20 | 684 | -724 | 0 | 0 | 0 | 0 | 0 | 0.0007783554 | 0.0007783554 | 0.0007783554 | 0.0007783554 | 0.0007783554 | 0.0007783554 | 0.0007783554 | 0.0007783554 | 0.0007783554 | 0.0007783554 | 0.0007783554 | 0.0007783554 | 0.0007783554 | 0.0007783554 | 0.0007783554 | 0.0007783554 | 0.0007783554 | 0.0007783554 | 0.0007783554 | 0.0007783554 | 0.0007783554 | 0.0007783554 | 0.0007783554 | 0.0007783554 | 0.0007783554 | 0.0007783554 | 0.0007783554 | 0.0007783554 | 0.0007783554 | 0.0007783554 | 0.0007783554 | 0.0007783554 | 0.0007783554 | 0.0007783554 | 0.0007783554 | 0.0007783554 | 0.0007783554 | 0.0007783554 | 0.0007783554 | 0.0007783554 | 0.0007783554 | 0.0007783554 | 0.0007783554 | 0.0007783554 | 0.0007783554 | 0.0007783554 | 0.0007783554 | 0.0007783554 | 0.0007783554 | 0.0007783554 | 0.0007783554 | 0.0007783554 | 0.0007783554 | 0 | 0 | 0 | 0 | 0 | 0 | 0
1357 | 459.4306 | 0.0005947226 | -30 | 648.5 | -708.5 | 0 | 0 | 0 | 0 | 0 | 0 | 0.0005947226 | 0.0005947226 | 0.0005947226 | 0.0005947226 | 0.0005947226 | 0.0005947226 | 0.0005947226 | 0.0005947226 | 0.0005947226 | 0.0005947226 | 0.0005947226 | 0.0005947226 | 0.0005947226 | 0.0005947226 | 0.0005947226 | 0.0005947226 | 0.0005947226 | 0.0005947226 | 0.0005947226 | 0.0005947226 | 0.0005947226 | 0.0005947226 | 0.0005947226 | 0.0005947226 | 0.0005947226 | 0.0005947226 | 0.0005947226 | 0.0005947226 | 0.0005947226 | 0.0005947226 | 0.0005947226 | 0.0005947226 | 0.0005947226 | 0.0005947226 | 0.0005947226 | 0.0005947226 | 0.0005947226 | 0.0005947226 | 0.0005947226 | 0.0005947226 | 0.0005947226 | 0.0005947226 | 0.0005947226 | 0.0005947226 | 0.0005947226 | 0.0005947226 | 0.0005947226 | 0.0005947226 | 0.0005947226 | 0.0005947226 | 0.0005947226 | 0 | 0 | 0 | 0 | 0 | 0 | 0 | 0
1357 | 440.5303 | 0.0005702566 | -40 | 638.5 | -718.5 | 0 | 0 | 0 | 0 | 0 | 0 | 0.0005702566 | 0.0005702566 | 0.0005702566 | 0.0005702566 | 0.0005702566 | 0.0005702566 | 0.0005702566 | 0.0005702566 | 0.0005702566 | 0.0005702566 | 0.0005702566 | 0.0005702566 | 0.0005702566 | 0.0005702566 | 0.0005702566 | 0.0005702566 | 0.0005702566 | 0.0005702566 | 0.0005702566 | 0.0005702566 | 0.0005702566 | 0.0005702566 | 0.0005702566 | 0.0005702566 | 0.0005702566 | 0.0005702566 | 0.0005702566 | 0.0005702566 | 0.0005702566 | 0.0005702566 | 0.0005702566 | 0.0005702566 | 0.0005702566 | 0.0005702566 | 0.0005702566 | 0.0005702566 | 0.0005702566 | 0.0005702566 | 0.0005702566 | 0.0005702566 | 0.0005702566 | 0.0005702566 | 0.0005702566 | 0.0005702566 | 0.0005702566 | 0.0005702566 | 0.0005702566 | 0.0005702566 | 0.0005702566 | 0.0005702566 | 0 | 0 | 0 | 0 | 0 | 0 | 0 | 0 | 0
1337 | 466.4855 | 0.000603855 | -30 | 638.5 | -698.5 | 0 | 0 | 0 | 0 | 0 | 0 | 0.000603855 | 0.000603855 | 0.000603855 | 0.000603855 | 0.000603855 | 0.000603855 | 0.000603855 | 0.000603855 | 0.000603855 | 0.000603855 | 0.000603855 | 0.000603855 | 0.000603855 | 0.000603855 | 0.000603855 | 0.000603855 | 0.000603855 | 0.000603855 | 0.000603855 | 0.000603855 | 0.000603855 | 0.000603855 | 0.000603855 | 0.000603855 | 0.000603855 | 0.000603855 | 0.000603855 | 0.000603855 | 0.000603855 | 0.000603855 | 0.000603855 | 0.000603855 | 0.000603855 | 0.000603855 | 0.000603855 | 0.000603855 | 0.000603855 | 0.000603855 | 0.000603855 | 0.000603855 | 0.000603855 | 0.000603855 | 0.000603855 | 0.000603855 | 0.000603855 | 0.000603855 | 0.000603855 | 0.000603855 | 0.000603855 | 0.000603855 | 0 | 0 | 0 | 0 | 0 | 0 | 0 | 0 | 0
1337 | 469.9125 | 0.0006082911 | -20 | 648.5 | -688.5 | 0 | 0 | 0 | 0 | 0 | 0 | 0 | 0.0006082911 | 0.0006082911 | 0.0006082911 | 0.0006082911 | 0.0006082911 | 0.0006082911 | 0.0006082911 | 0.0006082911 | 0.0006082911 | 0.0006082911 | 0.0006082911 | 0.0006082911 | 0.0006082911 | 0.0006082911 | 0.0006082911 | 0.0006082911 | 0.0006082911 | 0.0006082911 | 0.0006082911 | 0.0006082911 | 0.0006082911 | 0.0006082911 | 0.0006082911 | 0.0006082911 | 0.0006082911 | 0.0006082911 | 0.0006082911 | 0.0006082911 | 0.0006082911 | 0.0006082911 | 0.0006082911 | 0.0006082911 | 0.0006082911 | 0.0006082911 | 0.0006082911 | 0.0006082911 | 0.0006082911 | 0.0006082911 | 0.0006082911 | 0.0006082911 | 0.0006082911 | 0.0006082911 | 0.0006082911 | 0.0006082911 | 0.0006082911 | 0.0006082911 | 0.0006082911 | 0.0006082911 | 0.0006082911 | 0.0006082911 | 0 | 0 | 0 | 0 | 0 | 0 | 0 | 0
1337 | 510.7328 | 0.000661132 | -10 | 658.5 | -678.5 | 0 | 0 | 0 | 0 | 0 | 0 | 0 | 0.000661132 | 0.000661132 | 0.000661132 | 0.000661132 | 0.000661132 | 0.000661132 | 0.000661132 | 0.000661132 | 0.000661132 | 0.000661132 | 0.000661132 | 0.000661132 | 0.000661132 | 0.000661132 | 0.000661132 | 0.000661132 | 0.000661132 | 0.000661132 | 0.000661132 | 0.000661132 | 0.000661132 | 0.000661132 | 0.000661132 | 0.000661132 | 0.000661132 | 0.000661132 | 0.000661132 | 0.000661132 | 0.000661132 | 0.000661132 | 0.000661132 | 0.000661132 | 0.000661132 | 0.000661132 | 0.000661132 | 0.000661132 | 0.000661132 | 0.000661132 | 0.000661132 | 0.000661132 | 0.000661132 | 0.000661132 | 0.000661132 | 0.000661132 | 0.000661132 | 0.000661132 | 0.000661132 | 0.000661132 | 0.000661132 | 0.000661132 | 0 | 0 | 0 | 0 | 0 | 0 | 0 | 0
1337 | 431.8684 | 0.0005590438 | 0 | 668.5 | -668.5 | 0 | 0 | 0 | 0 | 0 | 0 | 0 | 0.0005590438 | 0.0005590438 | 0.0005590438 | 0.0005590438 | 0.0005590438 | 0.0005590438 | 0.0005590438 | 0.0005590438 | 0.0005590438 | 0.0005590438 | 0.0005590438 | 0.0005590438 | 0.0005590438 | 0.0005590438 | 0.0005590438 | 0.0005590438 | 0.0005590438 | 0.0005590438 | 0.0005590438 | 0.0005590438 | 0.0005590438 | 0.0005590438 | 0.0005590438 | 0.0005590438 | 0.0005590438 | 0.0005590438 | 0.0005590438 | 0.0005590438 | 0.0005590438 | 0.0005590438 | 0.0005590438 | 0.0005590438 | 0.0005590438 | 0.0005590438 | 0.0005590438 | 0.0005590438 | 0.0005590438 | 0.0005590438 | 0.0005590438 | 0.0005590438 | 0.0005590438 | 0.0005590438 | 0.0005590438 | 0.0005590438 | 0.0005590438 | 0.0005590438 | 0.0005590438 | 0.0005590438 | 0.0005590438 | 0.0005590438 | 0.0005590438 | 0 | 0 | 0 | 0 | 0 | 0 | 0
1337 | 472.7735 | 0.0006119946 | 10 | 678.5 | -658.5 | 0 | 0 | 0 | 0 | 0 | 0 | 0 | 0 | 0.0006119946 | 0.0006119946 | 0.0006119946 | 0.0006119946 | 0.0006119946 | 0.0006119946 | 0.0006119946 | 0.0006119946 | 0.0006119946 | 0.0006119946 | 0.0006119946 | 0.0006119946 | 0.0006119946 | 0.0006119946 | 0.0006119946 | 0.0006119946 | 0.0006119946 | 0.0006119946 | 0.0006119946 | 0.0006119946 | 0.0006119946 | 0.0006119946 | 0.0006119946 | 0.0006119946 | 0.0006119946 | 0.0006119946 | 0.0006119946 | 0.0006119946 | 0.0006119946 | 0.0006119946 | 0.0006119946 | 0.0006119946 | 0.0006119946 | 0.0006119946 | 0.0006119946 | 0.0006119946 | 0.0006119946 | 0.0006119946 | 0.0006119946 | 0.0006119946 | 0.0006119946 | 0.0006119946 | 0.0006119946 | 0.0006119946 | 0.0006119946 | 0.0006119946 | 0.0006119946 | 0.0006119946 | 0.0006119946 | 0.0006119946 | 0 | 0 | 0 | 0 | 0 | 0 | 0
1337 | 459.7604 | 0.0005951495 | 20 | 688.5 | -648.5 | 0 | 0 | 0 | 0 | 0 | 0 | 0 | 0 | 0.0005951495 | 0.0005951495 | 0.0005951495 | 0.0005951495 | 0.0005951495 | 0.0005951495 | 0.0005951495 | 0.0005951495 | 0.0005951495 | 0.0005951495 | 0.0005951495 | 0.0005951495 | 0.0005951495 | 0.0005951495 | 0.0005951495 | 0.0005951495 | 0.0005951495 | 0.0005951495 | 0.0005951495 | 0.0005951495 | 0.0005951495 | 0.0005951495 | 0.0005951495 | 0.0005951495 | 0.0005951495 | 0.0005951495 | 0.0005951495 | 0.0005951495 | 0.0005951495 | 0.0005951495 | 0.0005951495 | 0.0005951495 | 0.0005951495 | 0.0005951495 | 0.0005951495 | 0.0005951495 | 0.0005951495 | 0.0005951495 | 0.0005951495 | 0.0005951495 | 0.0005951495 | 0.0005951495 | 0.0005951495 | 0.0005951495 | 0.0005951495 | 0.0005951495 | 0.0005951495 | 0.0005951495 | 0.0005951495 | 0.0005951495 | 0 | 0 | 0 | 0 | 0 | 0 | 0
1299 | 573.4791 | 0.0007423557 | 30 | 679.5 | -619.5 | 0 | 0 | 0 | 0 | 0 | 0 | 0 | 0 | 0 | 0.0007423557 | 0.0007423557 | 0.0007423557 | 0.0007423557 | 0.0007423557 | 0.0007423557 | 0.0007423557 | 0.0007423557 | 0.0007423557 | 0.0007423557 | 0.0007423557 | 0.0007423557 | 0.0007423557 | 0.0007423557 | 0.0007423557 | 0.0007423557 | 0.0007423557 | 0.0007423557 | 0.0007423557 | 0.0007423557 | 0.0007423557 | 0.0007423557 | 0.0007423557 | 0.0007423557 | 0.0007423557 | 0.0007423557 | 0.0007423557 | 0.0007423557 | 0.0007423557 | 0.0007423557 | 0.0007423557 | 0.0007423557 | 0.0007423557 | 0.0007423557 | 0.0007423557 | 0.0007423557 | 0.0007423557 | 0.0007423557 | 0.0007423557 | 0.0007423557 | 0.0007423557 | 0.0007423557 | 0.0007423557 | 0.0007423557 | 0.0007423557 | 0.0007423557 | 0.0007423557 | 0.0007423557 | 0.0007423557 | 0 | 0 | 0 | 0 | 0 | 0 | 0
1299 | 549.1607 | 0.0007108761 | 40 | 689.5 | -609.5 | 0 | 0 | 0 | 0 | 0 | 0 | 0 | 0 | 0 | 0 | 0.0007108761 | 0.0007108761 | 0.0007108761 | 0.0007108761 | 0.0007108761 | 0.0007108761 | 0.0007108761 | 0.0007108761 | 0.0007108761 | 0.0007108761 | 0.0007108761 | 0.0007108761 | 0.0007108761 | 0.0007108761 | 0.0007108761 | 0.0007108761 | 0.0007108761 | 0.0007108761 | 0.0007108761 | 0.0007108761 | 0.0007108761 | 0.0007108761 | 0.0007108761 | 0.0007108761 | 0.0007108761 | 0.0007108761 | 0.0007108761 | 0.0007108761 | 0.0007108761 | 0.0007108761 | 0.0007108761 | 0.0007108761 | 0.0007108761 | 0.0007108761 | 0.0007108761 | 0.0007108761 | 0.0007108761 | 0.0007108761 | 0.0007108761 | 0.0007108761 | 0.0007108761 | 0.0007108761 | 0.0007108761 | 0.0007108761 | 0.0007108761 | 0.0007108761 | 0.0007108761 | 0.0007108761 | 0 | 0 | 0 | 0 | 0 | 0 | 0
1299 | 591.5283 | 0.0007657201 | 30 | 679.5 | -619.5 | 0 | 0 | 0 | 0 | 0 | 0 | 0 | 0 | 0 | 0.0007657201 | 0.0007657201 | 0.0007657201 | 0.0007657201 | 0.0007657201 | 0.0007657201 | 0.0007657201 | 0.0007657201 | 0.0007657201 | 0.0007657201 | 0.0007657201 | 0.0007657201 | 0.0007657201 | 0.0007657201 | 0.0007657201 | 0.0007657201 | 0.0007657201 | 0.0007657201 | 0.0007657201 | 0.0007657201 | 0.0007657201 | 0.0007657201 | 0.0007657201 | 0.0007657201 | 0.0007657201 | 0.0007657201 | 0.0007657201 | 0.0007657201 | 0.0007657201 | 0.0007657201 | 0.0007657201 | 0.0007657201 | 0.0007657201 | 0.0007657201 | 0.0007657201 | 0.0007657201 | 0.0007657201 | 0.0007657201 | 0.0007657201 | 0.0007657201 | 0.0007657201 | 0.0007657201 | 0.0007657201 | 0.0007657201 | 0.0007657201 | 0.0007657201 | 0.0007657201 | 0.0007657201 | 0.0007657201 | 0 | 0 | 0 | 0 | 0 | 0 | 0
1254 | 559.2595 | 0.0007239488 | 20 | 647 | -607 | 0 | 0 | 0 | 0 | 0 | 0 | 0 | 0 | 0 | 0 | 0.0007239488 | 0.0007239488 | 0.0007239488 | 0.0007239488 | 0.0007239488 | 0.0007239488 | 0.0007239488 | 0.0007239488 | 0.0007239488 | 0.0007239488 | 0.0007239488 | 0.0007239488 | 0.0007239488 | 0.0007239488 | 0.0007239488 | 0.0007239488 | 0.0007239488 | 0.0007239488 | 0.0007239488 | 0.0007239488 | 0.0007239488 | 0.0007239488 | 0.0007239488 | 0.0007239488 | 0.0007239488 | 0.0007239488 | 0.0007239488 | 0.0007239488 | 0.0007239488 | 0.0007239488 | 0.0007239488 | 0.0007239488 | 0.0007239488 | 0.0007239488 | 0.0007239488 | 0.0007239488 | 0.0007239488 | 0.0007239488 | 0.0007239488 | 0.0007239488 | 0.0007239488 | 0.0007239488 | 0.0007239488 | 0.0007239488 | 0.0007239488 | 0.0007239488 | 0.0007239488 | 0 | 0 | 0 | 0 | 0 | 0 | 0 | 0
1245 | 428.4014 | 0.0005545559 | 10 | 632.5 | -612.5 | 0 | 0 | 0 | 0 | 0 | 0 | 0 | 0 | 0 | 0 | 0.0005545559 | 0.0005545559 | 0.0005545559 | 0.0005545559 | 0.0005545559 | 0.0005545559 | 0.0005545559 | 0.0005545559 | 0.0005545559 | 0.0005545559 | 0.0005545559 | 0.0005545559 | 0.0005545559 | 0.0005545559 | 0.0005545559 | 0.0005545559 | 0.0005545559 | 0.0005545559 | 0.0005545559 | 0.0005545559 | 0.0005545559 | 0.0005545559 | 0.0005545559 | 0.0005545559 | 0.0005545559 | 0.0005545559 | 0.0005545559 | 0.0005545559 | 0.0005545559 | 0.0005545559 | 0.0005545559 | 0.0005545559 | 0.0005545559 | 0.0005545559 | 0.0005545559 | 0.0005545559 | 0.0005545559 | 0.0005545559 | 0.0005545559 | 0.0005545559 | 0.0005545559 | 0.0005545559 | 0.0005545559 | 0.0005545559 | 0.0005545559 | 0.0005545559 | 0 | 0 | 0 | 0 | 0 | 0 | 0 | 0 | 0
1245 | 449.255 | 0.0005815505 | 0 | 622.5 | -622.5 | 0 | 0 | 0 | 0 | 0 | 0 | 0 | 0 | 0 | 0.0005815505 | 0.0005815505 | 0.0005815505 | 0.0005815505 | 0.0005815505 | 0.0005815505 | 0.0005815505 | 0.0005815505 | 0.0005815505 | 0.0005815505 | 0.0005815505 | 0.0005815505 | 0.0005815505 | 0.0005815505 | 0.0005815505 | 0.0005815505 | 0.0005815505 | 0.0005815505 | 0.0005815505 | 0.0005815505 | 0.0005815505 | 0.0005815505 | 0.0005815505 | 0.0005815505 | 0.0005815505 | 0.0005815505 | 0.0005815505 | 0.0005815505 | 0.0005815505 | 0.0005815505 | 0.0005815505 | 0.0005815505 | 0.0005815505 | 0.0005815505 | 0.0005815505 | 0.0005815505 | 0.0005815505 | 0.0005815505 | 0.0005815505 | 0.0005815505 | 0.0005815505 | 0.0005815505 | 0.0005815505 | 0.0005815505 | 0.0005815505 | 0.0005815505 | 0.0005815505 | 0 | 0 | 0 | 0 | 0 | 0 | 0 | 0 | 0
1213 | 447.3939 | 0.0005791413 | -10 | 596.5 | -616.5 | 0 | 0 | 0 | 0 | 0 | 0 | 0 | 0 | 0 | 0.0005791413 | 0.0005791413 | 0.0005791413 | 0.0005791413 | 0.0005791413 | 0.0005791413 | 0.0005791413 | 0.0005791413 | 0.0005791413 | 0.0005791413 | 0.0005791413 | 0.0005791413 | 0.0005791413 | 0.0005791413 | 0.0005791413 | 0.0005791413 | 0.0005791413 | 0.0005791413 | 0.0005791413 | 0.0005791413 | 0.0005791413 | 0.0005791413 | 0.0005791413 | 0.0005791413 | 0.0005791413 | 0.0005791413 | 0.0005791413 | 0.0005791413 | 0.0005791413 | 0.0005791413 | 0.0005791413 | 0.0005791413 | 0.0005791413 | 0.0005791413 | 0.0005791413 | 0.0005791413 | 0.0005791413 | 0.0005791413 | 0.0005791413 | 0.0005791413 | 0.0005791413 | 0.0005791413 | 0.0005791413 | 0.0005791413 | 0.0005791413 | 0.0005791413 | 0 | 0 | 0 | 0 | 0 | 0 | 0 | 0 | 0 | 0
1218 | 464.487 | 0.000601268 | -20 | 589 | -629 | 0 | 0 | 0 | 0 | 0 | 0 | 0 | 0 | 0 | 0.000601268 | 0.000601268 | 0.000601268 | 0.000601268 | 0.000601268 | 0.000601268 | 0.000601268 | 0.000601268 | 0.000601268 | 0.000601268 | 0.000601268 | 0.000601268 | 0.000601268 | 0.000601268 | 0.000601268 | 0.000601268 | 0.000601268 | 0.000601268 | 0.000601268 | 0.000601268 | 0.000601268 | 0.000601268 | 0.000601268 | 0.000601268 | 0.000601268 | 0.000601268 | 0.000601268 | 0.000601268 | 0.000601268 | 0.000601268 | 0.000601268 | 0.000601268 | 0.000601268 | 0.000601268 | 0.000601268 | 0.000601268 | 0.000601268 | 0.000601268 | 0.000601268 | 0.000601268 | 0.000601268 | 0.000601268 | 0.000601268 | 0.000601268 | 0.000601268 | 0.000601268 | 0 | 0 | 0 | 0 | 0 | 0 | 0 | 0 | 0 | 0
1213 | 448.9115 | 0.0005811058 | -30 | 576.5 | -636.5 | 0 | 0 | 0 | 0 | 0 | 0 | 0 | 0 | 0 | 0.0005811058 | 0.0005811058 | 0.0005811058 | 0.0005811058 | 0.0005811058 | 0.0005811058 | 0.0005811058 | 0.0005811058 | 0.0005811058 | 0.0005811058 | 0.0005811058 | 0.0005811058 | 0.0005811058 | 0.0005811058 | 0.0005811058 | 0.0005811058 | 0.0005811058 | 0.0005811058 | 0.0005811058 | 0.0005811058 | 0.0005811058 | 0.0005811058 | 0.0005811058 | 0.0005811058 | 0.0005811058 | 0.0005811058 | 0.0005811058 | 0.0005811058 | 0.0005811058 | 0.0005811058 | 0.0005811058 | 0.0005811058 | 0.0005811058 | 0.0005811058 | 0.0005811058 | 0.0005811058 | 0.0005811058 | 0.0005811058 | 0.0005811058 | 0.0005811058 | 0.0005811058 | 0.0005811058 | 0.0005811058 | 0.0005811058 | 0.0005811058 | 0 | 0 | 0 | 0 | 0 | 0 | 0 | 0 | 0 | 0 | 0
1210 | 431.1111 | 0.0005580636 | -40 | 565 | -645 | 0 | 0 | 0 | 0 | 0 | 0 | 0 | 0 | 0.0005580636 | 0.0005580636 | 0.0005580636 | 0.0005580636 | 0.0005580636 | 0.0005580636 | 0.0005580636 | 0.0005580636 | 0.0005580636 | 0.0005580636 | 0.0005580636 | 0.0005580636 | 0.0005580636 | 0.0005580636 | 0.0005580636 | 0.0005580636 | 0.0005580636 | 0.0005580636 | 0.0005580636 | 0.0005580636 | 0.0005580636 | 0.0005580636 | 0.0005580636 | 0.0005580636 | 0.0005580636 | 0.0005580636 | 0.0005580636 | 0.0005580636 | 0.0005580636 | 0.0005580636 | 0.0005580636 | 0.0005580636 | 0.0005580636 | 0.0005580636 | 0.0005580636 | 0.0005580636 | 0.0005580636 | 0.0005580636 | 0.0005580636 | 0.0005580636 | 0.0005580636 | 0.0005580636 | 0.0005580636 | 0.0005580636 | 0.0005580636 | 0.0005580636 | 0 | 0 | 0 | 0 | 0 | 0 | 0 | 0 | 0 | 0 | 0
1197 | 543.0969 | 0.0007030267 | -30 | 568.5 | -628.5 | 0 | 0 | 0 | 0 | 0 | 0 | 0 | 0 | 0 | 0.0007030267 | 0.0007030267 | 0.0007030267 | 0.0007030267 | 0.0007030267 | 0.0007030267 | 0.0007030267 | 0.0007030267 | 0.0007030267 | 0.0007030267 | 0.0007030267 | 0.0007030267 | 0.0007030267 | 0.0007030267 | 0.0007030267 | 0.0007030267 | 0.0007030267 | 0.0007030267 | 0.0007030267 | 0.0007030267 | 0.0007030267 | 0.0007030267 | 0.0007030267 | 0.0007030267 | 0.0007030267 | 0.0007030267 | 0.0007030267 | 0.0007030267 | 0.0007030267 | 0.0007030267 | 0.0007030267 | 0.0007030267 | 0.0007030267 | 0.0007030267 | 0.0007030267 | 0.0007030267 | 0.0007030267 | 0.0007030267 | 0.0007030267 | 0.0007030267 | 0.0007030267 | 0.0007030267 | 0.0007030267 | 0.0007030267 | 0.0007030267 | 0 | 0 | 0 | 0 | 0 | 0 | 0 | 0 | 0 | 0 | 0
1210 | 499.8184 | 0.0006470037 | -20 | 585 | -625 | 0 | 0 | 0 | 0 | 0 | 0 | 0 | 0 | 0 | 0.0006470037 | 0.0006470037 | 0.0006470037 | 0.0006470037 | 0.0006470037 | 0.0006470037 | 0.0006470037 | 0.0006470037 | 0.0006470037 | 0.0006470037 | 0.0006470037 | 0.0006470037 | 0.0006470037 | 0.0006470037 | 0.0006470037 | 0.0006470037 | 0.0006470037 | 0.0006470037 | 0.0006470037 | 0.0006470037 | 0.0006470037 | 0.0006470037 | 0.0006470037 | 0.0006470037 | 0.0006470037 | 0.0006470037 | 0.0006470037 | 0.0006470037 | 0.0006470037 | 0.0006470037 | 0.0006470037 | 0.0006470037 | 0.0006470037 | 0.0006470037 | 0.0006470037 | 0.0006470037 | 0.0006470037 | 0.0006470037 | 0.0006470037 | 0.0006470037 | 0.0006470037 | 0.0006470037 | 0.0006470037 | 0.0006470037 | 0.0006470037 | 0 | 0 | 0 | 0 | 0 | 0 | 0 | 0 | 0 | 0 | 0
1195 | 667.3875 | 0.0008639181 | -10 | 587.5 | -607.5 | 0 | 0 | 0 | 0 | 0 | 0 | 0 | 0 | 0 | 0 | 0.0008639181 | 0.0008639181 | 0.0008639181 | 0.0008639181 | 0.0008639181 | 0.0008639181 | 0.0008639181 | 0.0008639181 | 0.0008639181 | 0.0008639181 | 0.0008639181 | 0.0008639181 | 0.0008639181 | 0.0008639181 | 0.0008639181 | 0.0008639181 | 0.0008639181 | 0.0008639181 | 0.0008639181 | 0.0008639181 | 0.0008639181 | 0.0008639181 | 0.0008639181 | 0.0008639181 | 0.0008639181 | 0.0008639181 | 0.0008639181 | 0.0008639181 | 0.0008639181 | 0.0008639181 | 0.0008639181 | 0.0008639181 | 0.0008639181 | 0.0008639181 | 0.0008639181 | 0.0008639181 | 0.0008639181 | 0.0008639181 | 0.0008639181 | 0.0008639181 | 0.0008639181 | 0.0008639181 | 0.0008639181 | 0.0008639181 | 0 | 0 | 0 | 0 | 0 | 0 | 0 | 0 | 0 | 0 | 0
1170 | 517.6595 | 0.0006700986 | 0 | 585 | -585 | 0 | 0 | 0 | 0 | 0 | 0 | 0 | 0 | 0 | 0 | 0 | 0.0006700986 | 0.0006700986 | 0.0006700986 | 0.0006700986 | 0.0006700986 | 0.0006700986 | 0.0006700986 | 0.0006700986 | 0.0006700986 | 0.0006700986 | 0.0006700986 | 0.0006700986 | 0.0006700986 | 0.0006700986 | 0.0006700986 | 0.0006700986 | 0.0006700986 | 0.0006700986 | 0.0006700986 | 0.0006700986 | 0.0006700986 | 0.0006700986 | 0.0006700986 | 0.0006700986 | 0.0006700986 | 0.0006700986 | 0.0006700986 | 0.0006700986 | 0.0006700986 | 0.0006700986 | 0.0006700986 | 0.0006700986 | 0.0006700986 | 0.0006700986 | 0.0006700986 | 0.0006700986 | 0.0006700986 | 0.0006700986 | 0.0006700986 | 0.0006700986 | 0.0006700986 | 0.0006700986 | 0.0006700986 | 0 | 0 | 0 | 0 | 0 | 0 | 0 | 0 | 0 | 0 | 0
1153 | 526.0333 | 0.0006809382 | 10 | 586.5 | -566.5 | 0 | 0 | 0 | 0 | 0 | 0 | 0 | 0 | 0 | 0 | 0 | 0.0006809382 | 0.0006809382 | 0.0006809382 | 0.0006809382 | 0.0006809382 | 0.0006809382 | 0.0006809382 | 0.0006809382 | 0.0006809382 | 0.0006809382 | 0.0006809382 | 0.0006809382 | 0.0006809382 | 0.0006809382 | 0.0006809382 | 0.0006809382 | 0.0006809382 | 0.0006809382 | 0.0006809382 | 0.0006809382 | 0.0006809382 | 0.0006809382 | 0.0006809382 | 0.0006809382 | 0.0006809382 | 0.0006809382 | 0.0006809382 | 0.0006809382 | 0.0006809382 | 0.0006809382 | 0.0006809382 | 0.0006809382 | 0.0006809382 | 0.0006809382 | 0.0006809382 | 0.0006809382 | 0.0006809382 | 0.0006809382 | 0.0006809382 | 0.0006809382 | 0.0006809382 | 0.0006809382 | 0.0006809382 | 0 | 0 | 0 | 0 | 0 | 0 | 0 | 0 | 0 | 0 | 0
1115 | 542.8538 | 0.000702712 | 20 | 577.5 | -537.5 | 0 | 0 | 0 | 0 | 0 | 0 | 0 | 0 | 0 | 0 | 0 | 0 | 0.000702712 | 0.000702712 | 0.000702712 | 0.000702712 | 0.000702712 | 0.000702712 | 0.000702712 | 0.000702712 | 0.000702712 | 0.000702712 | 0.000702712 | 0.000702712 | 0.000702712 | 0.000702712 | 0.000702712 | 0.000702712 | 0.000702712 | 0.000702712 | 0.000702712 | 0.000702712 | 0.000702712 | 0.000702712 | 0.000702712 | 0.000702712 | 0.000702712 | 0.000702712 | 0.000702712 | 0.000702712 | 0.000702712 | 0.000702712 | 0.000702712 | 0.000702712 | 0.000702712 | 0.000702712 | 0.000702712 | 0.000702712 | 0.000702712 | 0.000702712 | 0.000702712 | 0.000702712 | 0.000702712 | 0.000702712 | 0 | 0 | 0 | 0 | 0 | 0 | 0 | 0 | 0 | 0 | 0
1115 | 547.1074 | 0.0007082181 | 30 | 587.5 | -527.5 | 0 | 0 | 0 | 0 | 0 | 0 | 0 | 0 | 0 | 0 | 0 | 0 | 0 | 0.0007082181 | 0.0007082181 | 0.0007082181 | 0.0007082181 | 0.0007082181 | 0.0007082181 | 0.0007082181 | 0.0007082181 | 0.0007082181 | 0.0007082181 | 0.0007082181 | 0.0007082181 | 0.0007082181 | 0.0007082181 | 0.0007082181 | 0.0007082181 | 0.0007082181 | 0.0007082181 | 0.0007082181 | 0.0007082181 | 0.0007082181 | 0.0007082181 | 0.0007082181 | 0.0007082181 | 0.0007082181 | 0.0007082181 | 0.0007082181 | 0.0007082181 | 0.0007082181 | 0.0007082181 | 0.0007082181 | 0.0007082181 | 0.0007082181 | 0.0007082181 | 0.0007082181 | 0.0007082181 | 0.0007082181 | 0.0007082181 | 0.0007082181 | 0.0007082181 | 0.0007082181 | 0 | 0 | 0 | 0 | 0 | 0 | 0 | 0 | 0 | 0 | 0
1105 | 659.2413 | 0.000853373 | 40 | 592.5 | -512.5 | 0 | 0 | 0 | 0 | 0 | 0 | 0 | 0 | 0 | 0 | 0 | 0 | 0 | 0.000853373 | 0.000853373 | 0.000853373 | 0.000853373 | 0.000853373 | 0.000853373 | 0.000853373 | 0.000853373 | 0.000853373 | 0.000853373 | 0.000853373 | 0.000853373 | 0.000853373 | 0.000853373 | 0.000853373 | 0.000853373 | 0.000853373 | 0.000853373 | 0.000853373 | 0.000853373 | 0.000853373 | 0.000853373 | 0.000853373 | 0.000853373 | 0.000853373 | 0.000853373 | 0.000853373 | 0.000853373 | 0.000853373 | 0.000853373 | 0.000853373 | 0.000853373 | 0.000853373 | 0.000853373 | 0.000853373 | 0.000853373 | 0.000853373 | 0.000853373 | 0.000853373 | 0.000853373 | 0.000853373 | 0.000853373 | 0 | 0 | 0 | 0 | 0 | 0 | 0 | 0 | 0 | 0
1105 | 591.442 | 0.0007656084 | 30 | 582.5 | -522.5 | 0 | 0 | 0 | 0 | 0 | 0 | 0 | 0 | 0 | 0 | 0 | 0 | 0 | 0.0007656084 | 0.0007656084 | 0.0007656084 | 0.0007656084 | 0.0007656084 | 0.0007656084 | 0.0007656084 | 0.0007656084 | 0.0007656084 | 0.0007656084 | 0.0007656084 | 0.0007656084 | 0.0007656084 | 0.0007656084 | 0.0007656084 | 0.0007656084 | 0.0007656084 | 0.0007656084 | 0.0007656084 | 0.0007656084 | 0.0007656084 | 0.0007656084 | 0.0007656084 | 0.0007656084 | 0.0007656084 | 0.0007656084 | 0.0007656084 | 0.0007656084 | 0.0007656084 | 0.0007656084 | 0.0007656084 | 0.0007656084 | 0.0007656084 | 0.0007656084 | 0.0007656084 | 0.0007656084 | 0.0007656084 | 0.0007656084 | 0.0007656084 | 0.0007656084 | 0.0007656084 | 0 | 0 | 0 | 0 | 0 | 0 | 0 | 0 | 0 | 0 | 0
1105 | 780.4743 | 0.001010306 | 20 | 572.5 | -532.5 | 0 | 0 | 0 | 0 | 0 | 0 | 0 | 0 | 0 | 0 | 0 | 0 | 0 | 0.001010306 | 0.001010306 | 0.001010306 | 0.001010306 | 0.001010306 | 0.001010306 | 0.001010306 | 0.001010306 | 0.001010306 | 0.001010306 | 0.001010306 | 0.001010306 | 0.001010306 | 0.001010306 | 0.001010306 | 0.001010306 | 0.001010306 | 0.001010306 | 0.001010306 | 0.001010306 | 0.001010306 | 0.001010306 | 0.001010306 | 0.001010306 | 0.001010306 | 0.001010306 | 0.001010306 | 0.001010306 | 0.001010306 | 0.001010306 | 0.001010306 | 0.001010306 | 0.001010306 | 0.001010306 | 0.001010306 | 0.001010306 | 0.001010306 | 0.001010306 | 0.001010306 | 0.001010306 | 0.001010306 | 0 | 0 | 0 | 0 | 0 | 0 | 0 | 0 | 0 | 0 | 0
1105 | 775.1876 | 0.001003463 | 10 | 562.5 | -542.5 | 0 | 0 | 0 | 0 | 0 | 0 | 0 | 0 | 0 | 0 | 0 | 0 | 0.001003463 | 0.001003463 | 0.001003463 | 0.001003463 | 0.001003463 | 0.001003463 | 0.001003463 | 0.001003463 | 0.001003463 | 0.001003463 | 0.001003463 | 0.001003463 | 0.001003463 | 0.001003463 | 0.001003463 | 0.001003463 | 0.001003463 | 0.001003463 | 0.001003463 | 0.001003463 | 0.001003463 | 0.001003463 | 0.001003463 | 0.001003463 | 0.001003463 | 0.001003463 | 0.001003463 | 0.001003463 | 0.001003463 | 0.001003463 | 0.001003463 | 0.001003463 | 0.001003463 | 0.001003463 | 0.001003463 | 0.001003463 | 0.001003463 | 0.001003463 | 0.001003463 | 0.001003463 | 0.001003463 | 0.001003463 | 0 | 0 | 0 | 0 | 0 | 0 | 0 | 0 | 0 | 0 | 0
1093 | 531.34 | 0.0006878077 | 0 | 546.5 | -546.5 | 0 | 0 | 0 | 0 | 0 | 0 | 0 | 0 | 0 | 0 | 0 | 0 | 0.0006878077 | 0.0006878077 | 0.0006878077 | 0.0006878077 | 0.0006878077 | 0.0006878077 | 0.0006878077 | 0.0006878077 | 0.0006878077 | 0.0006878077 | 0.0006878077 | 0.0006878077 | 0.0006878077 | 0.0006878077 | 0.0006878077 | 0.0006878077 | 0.0006878077 | 0.0006878077 | 0.0006878077 | 0.0006878077 | 0.0006878077 | 0.0006878077 | 0.0006878077 | 0.0006878077 | 0.0006878077 | 0.0006878077 | 0.0006878077 | 0.0006878077 | 0.0006878077 | 0.0006878077 | 0.0006878077 | 0.0006878077 | 0.0006878077 | 0.0006878077 | 0.0006878077 | 0.0006878077 | 0.0006878077 | 0.0006878077 | 0.0006878077 | 0.0006878077 | 0.0006878077 | 0 | 0 | 0 | 0 | 0 | 0 | 0 | 0 | 0 | 0 | 0 | 0
1093 | 553.4165 | 0.0007163851 | -10 | 536.5 | -556.5 | 0 | 0 | 0 | 0 | 0 | 0 | 0 | 0 | 0 | 0 | 0 | 0 | 0.0007163851 | 0.0007163851 | 0.0007163851 | 0.0007163851 | 0.0007163851 | 0.0007163851 | 0.0007163851 | 0.0007163851 | 0.0007163851 | 0.0007163851 | 0.0007163851 | 0.0007163851 | 0.0007163851 | 0.0007163851 | 0.0007163851 | 0.0007163851 | 0.0007163851 | 0.0007163851 | 0.0007163851 | 0.0007163851 | 0.0007163851 | 0.0007163851 | 0.0007163851 | 0.0007163851 | 0.0007163851 | 0.0007163851 | 0.0007163851 | 0.0007163851 | 0.0007163851 | 0.0007163851 | 0.0007163851 | 0.0007163851 | 0.0007163851 | 0.0007163851 | 0.0007163851 | 0.0007163851 | 0.0007163851 | 0.0007163851 | 0.0007163851 | 0.0007163851 | 0.0007163851 | 0 | 0 | 0 | 0 | 0 | 0 | 0 | 0 | 0 | 0 | 0 | 0
1093 | 522.6964 | 0.0006766187 | -20 | 526.5 | -566.5 | 0 | 0 | 0 | 0 | 0 | 0 | 0 | 0 | 0 | 0 | 0 | 0.0006766187 | 0.0006766187 | 0.0006766187 | 0.0006766187 | 0.0006766187 | 0.0006766187 | 0.0006766187 | 0.0006766187 | 0.0006766187 | 0.0006766187 | 0.0006766187 | 0.0006766187 | 0.0006766187 | 0.0006766187 | 0.0006766187 | 0.0006766187 | 0.0006766187 | 0.0006766187 | 0.0006766187 | 0.0006766187 | 0.0006766187 | 0.0006766187 | 0.0006766187 | 0.0006766187 | 0.0006766187 | 0.0006766187 | 0.0006766187 | 0.0006766187 | 0.0006766187 | 0.0006766187 | 0.0006766187 | 0.0006766187 | 0.0006766187 | 0.0006766187 | 0.0006766187 | 0.0006766187 | 0.0006766187 | 0.0006766187 | 0.0006766187 | 0.0006766187 | 0.0006766187 | 0 | 0 | 0 | 0 | 0 | 0 | 0 | 0 | 0 | 0 | 0 | 0 | 0
1093 | 552.1408 | 0.0007147338 | -30 | 516.5 | -576.5 | 0 | 0 | 0 | 0 | 0 | 0 | 0 | 0 | 0 | 0 | 0 | 0.0007147338 | 0.0007147338 | 0.0007147338 | 0.0007147338 | 0.0007147338 | 0.0007147338 | 0.0007147338 | 0.0007147338 | 0.0007147338 | 0.0007147338 | 0.0007147338 | 0.0007147338 | 0.0007147338 | 0.0007147338 | 0.0007147338 | 0.0007147338 | 0.0007147338 | 0.0007147338 | 0.0007147338 | 0.0007147338 | 0.0007147338 | 0.0007147338 | 0.0007147338 | 0.0007147338 | 0.0007147338 | 0.0007147338 | 0.0007147338 | 0.0007147338 | 0.0007147338 | 0.0007147338 | 0.0007147338 | 0.0007147338 | 0.0007147338 | 0.0007147338 | 0.0007147338 | 0.0007147338 | 0.0007147338 | 0.0007147338 | 0.0007147338 | 0.0007147338 | 0.0007147338 | 0 | 0 | 0 | 0 | 0 | 0 | 0 | 0 | 0 | 0 | 0 | 0 | 0
1093 | 553.8501 | 0.0007169465 | -40 | 506.5 | -586.5 | 0 | 0 | 0 | 0 | 0 | 0 | 0 | 0 | 0 | 0 | 0 | 0.0007169465 | 0.0007169465 | 0.0007169465 | 0.0007169465 | 0.0007169465 | 0.0007169465 | 0.0007169465 | 0.0007169465 | 0.0007169465 | 0.0007169465 | 0.0007169465 | 0.0007169465 | 0.0007169465 | 0.0007169465 | 0.0007169465 | 0.0007169465 | 0.0007169465 | 0.0007169465 | 0.0007169465 | 0.0007169465 | 0.0007169465 | 0.0007169465 | 0.0007169465 | 0.0007169465 | 0.0007169465 | 0.0007169465 | 0.0007169465 | 0.0007169465 | 0.0007169465 | 0.0007169465 | 0.0007169465 | 0.0007169465 | 0.0007169465 | 0.0007169465 | 0.0007169465 | 0.0007169465 | 0.0007169465 | 0.0007169465 | 0.0007169465 | 0.0007169465 | 0 | 0 | 0 | 0 | 0 | 0 | 0 | 0 | 0 | 0 | 0 | 0 | 0 | 0
1093 | 529.6226 | 0.0006855845 | -30 | 516.5 | -576.5 | 0 | 0 | 0 | 0 | 0 | 0 | 0 | 0 | 0 | 0 | 0 | 0.0006855845 | 0.0006855845 | 0.0006855845 | 0.0006855845 | 0.0006855845 | 0.0006855845 | 0.0006855845 | 0.0006855845 | 0.0006855845 | 0.0006855845 | 0.0006855845 | 0.0006855845 | 0.0006855845 | 0.0006855845 | 0.0006855845 | 0.0006855845 | 0.0006855845 | 0.0006855845 | 0.0006855845 | 0.0006855845 | 0.0006855845 | 0.0006855845 | 0.0006855845 | 0.0006855845 | 0.0006855845 | 0.0006855845 | 0.0006855845 | 0.0006855845 | 0.0006855845 | 0.0006855845 | 0.0006855845 | 0.0006855845 | 0.0006855845 | 0.0006855845 | 0.0006855845 | 0.0006855845 | 0.0006855845 | 0.0006855845 | 0.0006855845 | 0.0006855845 | 0.0006855845 | 0 | 0 | 0 | 0 | 0 | 0 | 0 | 0 | 0 | 0 | 0 | 0 | 0
1093 | 559.0084 | 0.0007236238 | -20 | 526.5 | -566.5 | 0 | 0 | 0 | 0 | 0 | 0 | 0 | 0 | 0 | 0 | 0 | 0.0007236238 | 0.0007236238 | 0.0007236238 | 0.0007236238 | 0.0007236238 | 0.0007236238 | 0.0007236238 | 0.0007236238 | 0.0007236238 | 0.0007236238 | 0.0007236238 | 0.0007236238 | 0.0007236238 | 0.0007236238 | 0.0007236238 | 0.0007236238 | 0.0007236238 | 0.0007236238 | 0.0007236238 | 0.0007236238 | 0.0007236238 | 0.0007236238 | 0.0007236238 | 0.0007236238 | 0.0007236238 | 0.0007236238 | 0.0007236238 | 0.0007236238 | 0.0007236238 | 0.0007236238 | 0.0007236238 | 0.0007236238 | 0.0007236238 | 0.0007236238 | 0.0007236238 | 0.0007236238 | 0.0007236238 | 0.0007236238 | 0.0007236238 | 0.0007236238 | 0.0007236238 | 0 | 0 | 0 | 0 | 0 | 0 | 0 | 0 | 0 | 0 | 0 | 0 | 0
1093 | 530.5071 | 0.0006867295 | -10 | 536.5 | -556.5 | 0 | 0 | 0 | 0 | 0 | 0 | 0 | 0 | 0 | 0 | 0 | 0 | 0.0006867295 | 0.0006867295 | 0.0006867295 | 0.0006867295 | 0.0006867295 | 0.0006867295 | 0.0006867295 | 0.0006867295 | 0.0006867295 | 0.0006867295 | 0.0006867295 | 0.0006867295 | 0.0006867295 | 0.0006867295 | 0.0006867295 | 0.0006867295 | 0.0006867295 | 0.0006867295 | 0.0006867295 | 0.0006867295 | 0.0006867295 | 0.0006867295 | 0.0006867295 | 0.0006867295 | 0.0006867295 | 0.0006867295 | 0.0006867295 | 0.0006867295 | 0.0006867295 | 0.0006867295 | 0.0006867295 | 0.0006867295 | 0.0006867295 | 0.0006867295 | 0.0006867295 | 0.0006867295 | 0.0006867295 | 0.0006867295 | 0.0006867295 | 0.0006867295 | 0.0006867295 | 0 | 0 | 0 | 0 | 0 | 0 | 0 | 0 | 0 | 0 | 0 | 0
1093 | 540.3433 | 0.0006994622 | 0 | 546.5 | -546.5 | 0 | 0 | 0 | 0 | 0 | 0 | 0 | 0 | 0 | 0 | 0 | 0 | 0.0006994622 | 0.0006994622 | 0.0006994622 | 0.0006994622 | 0.0006994622 | 0.0006994622 | 0.0006994622 | 0.0006994622 | 0.0006994622 | 0.0006994622 | 0.0006994622 | 0.0006994622 | 0.0006994622 | 0.0006994622 | 0.0006994622 | 0.0006994622 | 0.0006994622 | 0.0006994622 | 0.0006994622 | 0.0006994622 | 0.0006994622 | 0.0006994622 | 0.0006994622 | 0.0006994622 | 0.0006994622 | 0.0006994622 | 0.0006994622 | 0.0006994622 | 0.0006994622 | 0.0006994622 | 0.0006994622 | 0.0006994622 | 0.0006994622 | 0.0006994622 | 0.0006994622 | 0.0006994622 | 0.0006994622 | 0.0006994622 | 0.0006994622 | 0.0006994622 | 0.0006994622 | 0 | 0 | 0 | 0 | 0 | 0 | 0 | 0 | 0 | 0 | 0 | 0
1084 | 542.3331 | 0.000702038 | 10 | 552 | -532 | 0 | 0 | 0 | 0 | 0 | 0 | 0 | 0 | 0 | 0 | 0 | 0 | 0 | 0.000702038 | 0.000702038 | 0.000702038 | 0.000702038 | 0.000702038 | 0.000702038 | 0.000702038 | 0.000702038 | 0.000702038 | 0.000702038 | 0.000702038 | 0.000702038 | 0.000702038 | 0.000702038 | 0.000702038 | 0.000702038 | 0.000702038 | 0.000702038 | 0.000702038 | 0.000702038 | 0.000702038 | 0.000702038 | 0.000702038 | 0.000702038 | 0.000702038 | 0.000702038 | 0.000702038 | 0.000702038 | 0.000702038 | 0.000702038 | 0.000702038 | 0.000702038 | 0.000702038 | 0.000702038 | 0.000702038 | 0.000702038 | 0.000702038 | 0.000702038 | 0.000702038 | 0.000702038 | 0 | 0 | 0 | 0 | 0 | 0 | 0 | 0 | 0 | 0 | 0 | 0
1093 | 565.9178 | 0.0007325678 | 20 | 566.5 | -526.5 | 0 | 0 | 0 | 0 | 0 | 0 | 0 | 0 | 0 | 0 | 0 | 0 | 0 | 0.0007325678 | 0.0007325678 | 0.0007325678 | 0.0007325678 | 0.0007325678 | 0.0007325678 | 0.0007325678 | 0.0007325678 | 0.0007325678 | 0.0007325678 | 0.0007325678 | 0.0007325678 | 0.0007325678 | 0.0007325678 | 0.0007325678 | 0.0007325678 | 0.0007325678 | 0.0007325678 | 0.0007325678 | 0.0007325678 | 0.0007325678 | 0.0007325678 | 0.0007325678 | 0.0007325678 | 0.0007325678 | 0.0007325678 | 0.0007325678 | 0.0007325678 | 0.0007325678 | 0.0007325678 | 0.0007325678 | 0.0007325678 | 0.0007325678 | 0.0007325678 | 0.0007325678 | 0.0007325678 | 0.0007325678 | 0.0007325678 | 0.0007325678 | 0.0007325678 | 0.0007325678 | 0 | 0 | 0 | 0 | 0 | 0 | 0 | 0 | 0 | 0 | 0
1093 | 550.0995 | 0.0007120914 | 30 | 576.5 | -516.5 | 0 | 0 | 0 | 0 | 0 | 0 | 0 | 0 | 0 | 0 | 0 | 0 | 0 | 0.0007120914 | 0.0007120914 | 0.0007120914 | 0.0007120914 | 0.0007120914 | 0.0007120914 | 0.0007120914 | 0.0007120914 | 0.0007120914 | 0.0007120914 | 0.0007120914 | 0.0007120914 | 0.0007120914 | 0.0007120914 | 0.0007120914 | 0.0007120914 | 0.0007120914 | 0.0007120914 | 0.0007120914 | 0.0007120914 | 0.0007120914 | 0.0007120914 | 0.0007120914 | 0.0007120914 | 0.0007120914 | 0.0007120914 | 0.0007120914 | 0.0007120914 | 0.0007120914 | 0.0007120914 | 0.0007120914 | 0.0007120914 | 0.0007120914 | 0.0007120914 | 0.0007120914 | 0.0007120914 | 0.0007120914 | 0.0007120914 | 0.0007120914 | 0.0007120914 | 0.0007120914 | 0 | 0 | 0 | 0 | 0 | 0 | 0 | 0 | 0 | 0 | 0
1093 | 528.543 | 0.000684187 | 40 | 586.5 | -506.5 | 0 | 0 | 0 | 0 | 0 | 0 | 0 | 0 | 0 | 0 | 0 | 0 | 0 | 0 | 0.000684187 | 0.000684187 | 0.000684187 | 0.000684187 | 0.000684187 | 0.000684187 | 0.000684187 | 0.000684187 | 0.000684187 | 0.000684187 | 0.000684187 | 0.000684187 | 0.000684187 | 0.000684187 | 0.000684187 | 0.000684187 | 0.000684187 | 0.000684187 | 0.000684187 | 0.000684187 | 0.000684187 | 0.000684187 | 0.000684187 | 0.000684187 | 0.000684187 | 0.000684187 | 0.000684187 | 0.000684187 | 0.000684187 | 0.000684187 | 0.000684187 | 0.000684187 | 0.000684187 | 0.000684187 | 0.000684187 | 0.000684187 | 0.000684187 | 0.000684187 | 0.000684187 | 0.000684187 | 0 | 0 | 0 | 0 | 0 | 0 | 0 | 0 | 0 | 0 | 0
1093 | 545.0498 | 0.0007055547 | 30 | 576.5 | -516.5 | 0 | 0 | 0 | 0 | 0 | 0 | 0 | 0 | 0 | 0 | 0 | 0 | 0 | 0.0007055547 | 0.0007055547 | 0.0007055547 | 0.0007055547 | 0.0007055547 | 0.0007055547 | 0.0007055547 | 0.0007055547 | 0.0007055547 | 0.0007055547 | 0.0007055547 | 0.0007055547 | 0.0007055547 | 0.0007055547 | 0.0007055547 | 0.0007055547 | 0.0007055547 | 0.0007055547 | 0.0007055547 | 0.0007055547 | 0.0007055547 | 0.0007055547 | 0.0007055547 | 0.0007055547 | 0.0007055547 | 0.0007055547 | 0.0007055547 | 0.0007055547 | 0.0007055547 | 0.0007055547 | 0.0007055547 | 0.0007055547 | 0.0007055547 | 0.0007055547 | 0.0007055547 | 0.0007055547 | 0.0007055547 | 0.0007055547 | 0.0007055547 | 0.0007055547 | 0.0007055547 | 0 | 0 | 0 | 0 | 0 | 0 | 0 | 0 | 0 | 0 | 0
1093 | 552.483 | 0.0007151767 | 20 | 566.5 | -526.5 | 0 | 0 | 0 | 0 | 0 | 0 | 0 | 0 | 0 | 0 | 0 | 0 | 0 | 0.0007151767 | 0.0007151767 | 0.0007151767 | 0.0007151767 | 0.0007151767 | 0.0007151767 | 0.0007151767 | 0.0007151767 | 0.0007151767 | 0.0007151767 | 0.0007151767 | 0.0007151767 | 0.0007151767 | 0.0007151767 | 0.0007151767 | 0.0007151767 | 0.0007151767 | 0.0007151767 | 0.0007151767 | 0.0007151767 | 0.0007151767 | 0.0007151767 | 0.0007151767 | 0.0007151767 | 0.0007151767 | 0.0007151767 | 0.0007151767 | 0.0007151767 | 0.0007151767 | 0.0007151767 | 0.0007151767 | 0.0007151767 | 0.0007151767 | 0.0007151767 | 0.0007151767 | 0.0007151767 | 0.0007151767 | 0.0007151767 | 0.0007151767 | 0.0007151767 | 0.0007151767 | 0 | 0 | 0 | 0 | 0 | 0 | 0 | 0 | 0 | 0 | 0
1084 | 545.1271 | 0.0007056547 | 10 | 552 | -532 | 0 | 0 | 0 | 0 | 0 | 0 | 0 | 0 | 0 | 0 | 0 | 0 | 0 | 0.0007056547 | 0.0007056547 | 0.0007056547 | 0.0007056547 | 0.0007056547 | 0.0007056547 | 0.0007056547 | 0.0007056547 | 0.0007056547 | 0.0007056547 | 0.0007056547 | 0.0007056547 | 0.0007056547 | 0.0007056547 | 0.0007056547 | 0.0007056547 | 0.0007056547 | 0.0007056547 | 0.0007056547 | 0.0007056547 | 0.0007056547 | 0.0007056547 | 0.0007056547 | 0.0007056547 | 0.0007056547 | 0.0007056547 | 0.0007056547 | 0.0007056547 | 0.0007056547 | 0.0007056547 | 0.0007056547 | 0.0007056547 | 0.0007056547 | 0.0007056547 | 0.0007056547 | 0.0007056547 | 0.0007056547 | 0.0007056547 | 0.0007056547 | 0.0007056547 | 0 | 0 | 0 | 0 | 0 | 0 | 0 | 0 | 0 | 0 | 0 | 0
1084 | 570.4215 | 0.0007383977 | 0 | 542 | -542 | 0 | 0 | 0 | 0 | 0 | 0 | 0 | 0 | 0 | 0 | 0 | 0 | 0.0007383977 | 0.0007383977 | 0.0007383977 | 0.0007383977 | 0.0007383977 | 0.0007383977 | 0.0007383977 | 0.0007383977 | 0.0007383977 | 0.0007383977 | 0.0007383977 | 0.0007383977 | 0.0007383977 | 0.0007383977 | 0.0007383977 | 0.0007383977 | 0.0007383977 | 0.0007383977 | 0.0007383977 | 0.0007383977 | 0.0007383977 | 0.0007383977 | 0.0007383977 | 0.0007383977 | 0.0007383977 | 0.0007383977 | 0.0007383977 | 0.0007383977 | 0.0007383977 | 0.0007383977 | 0.0007383977 | 0.0007383977 | 0.0007383977 | 0.0007383977 | 0.0007383977 | 0.0007383977 | 0.0007383977 | 0.0007383977 | 0.0007383977 | 0.0007383977 | 0.0007383977 | 0 | 0 | 0 | 0 | 0 | 0 | 0 | 0 | 0 | 0 | 0 | 0
1084 | 575.1324 | 0.0007444959 | -10 | 532 | -552 | 0 | 0 | 0 | 0 | 0 | 0 | 0 | 0 | 0 | 0 | 0 | 0 | 0.0007444959 | 0.0007444959 | 0.0007444959 | 0.0007444959 | 0.0007444959 | 0.0007444959 | 0.0007444959 | 0.0007444959 | 0.0007444959 | 0.0007444959 | 0.0007444959 | 0.0007444959 | 0.0007444959 | 0.0007444959 | 0.0007444959 | 0.0007444959 | 0.0007444959 | 0.0007444959 | 0.0007444959 | 0.0007444959 | 0.0007444959 | 0.0007444959 | 0.0007444959 | 0.0007444959 | 0.0007444959 | 0.0007444959 | 0.0007444959 | 0.0007444959 | 0.0007444959 | 0.0007444959 | 0.0007444959 | 0.0007444959 | 0.0007444959 | 0.0007444959 | 0.0007444959 | 0.0007444959 | 0.0007444959 | 0.0007444959 | 0.0007444959 | 0.0007444959 | 0 | 0 | 0 | 0 | 0 | 0 | 0 | 0 | 0 | 0 | 0 | 0 | 0
1084 | 569.4941 | 0.0007371973 | -20 | 522 | -562 | 0 | 0 | 0 | 0 | 0 | 0 | 0 | 0 | 0 | 0 | 0 | 0.0007371973 | 0.0007371973 | 0.0007371973 | 0.0007371973 | 0.0007371973 | 0.0007371973 | 0.0007371973 | 0.0007371973 | 0.0007371973 | 0.0007371973 | 0.0007371973 | 0.0007371973 | 0.0007371973 | 0.0007371973 | 0.0007371973 | 0.0007371973 | 0.0007371973 | 0.0007371973 | 0.0007371973 | 0.0007371973 | 0.0007371973 | 0.0007371973 | 0.0007371973 | 0.0007371973 | 0.0007371973 | 0.0007371973 | 0.0007371973 | 0.0007371973 | 0.0007371973 | 0.0007371973 | 0.0007371973 | 0.0007371973 | 0.0007371973 | 0.0007371973 | 0.0007371973 | 0.0007371973 | 0.0007371973 | 0.0007371973 | 0.0007371973 | 0.0007371973 | 0.0007371973 | 0 | 0 | 0 | 0 | 0 | 0 | 0 | 0 | 0 | 0 | 0 | 0 | 0
1080 | 887.1915 | 0.001148449 | -30 | 510 | -570 | 0 | 0 | 0 | 0 | 0 | 0 | 0 | 0 | 0 | 0 | 0 | 0.001148449 | 0.001148449 | 0.001148449 | 0.001148449 | 0.001148449 | 0.001148449 | 0.001148449 | 0.001148449 | 0.001148449 | 0.001148449 | 0.001148449 | 0.001148449 | 0.001148449 | 0.001148449 | 0.001148449 | 0.001148449 | 0.001148449 | 0.001148449 | 0.001148449 | 0.001148449 | 0.001148449 | 0.001148449 | 0.001148449 | 0.001148449 | 0.001148449 | 0.001148449 | 0.001148449 | 0.001148449 | 0.001148449 | 0.001148449 | 0.001148449 | 0.001148449 | 0.001148449 | 0.001148449 | 0.001148449 | 0.001148449 | 0.001148449 | 0.001148449 | 0.001148449 | 0.001148449 | 0.001148449 | 0 | 0 | 0 | 0 | 0 | 0 | 0 | 0 | 0 | 0 | 0 | 0 | 0
1014 | 482.5876 | 0.0006246988 | -40 | 467 | -547 | 0 | 0 | 0 | 0 | 0 | 0 | 0 | 0 | 0 | 0 | 0 | 0 | 0.0006246988 | 0.0006246988 | 0.0006246988 | 0.0006246988 | 0.0006246988 | 0.0006246988 | 0.0006246988 | 0.0006246988 | 0.0006246988 | 0.0006246988 | 0.0006246988 | 0.0006246988 | 0.0006246988 | 0.0006246988 | 0.0006246988 | 0.0006246988 | 0.0006246988 | 0.0006246988 | 0.0006246988 | 0.0006246988 | 0.0006246988 | 0.0006246988 | 0.0006246988 | 0.0006246988 | 0.0006246988 | 0.0006246988 | 0.0006246988 | 0.0006246988 | 0.0006246988 | 0.0006246988 | 0.0006246988 | 0.0006246988 | 0.0006246988 | 0.0006246988 | 0.0006246988 | 0.0006246988 | 0.0006246988 | 0.0006246988 | 0 | 0 | 0 | 0 | 0 | 0 | 0 | 0 | 0 | 0 | 0 | 0 | 0 | 0 | 0
1026 | 585.3156 | 0.0007576778 | -30 | 483 | -543 | 0 | 0 | 0 | 0 | 0 | 0 | 0 | 0 | 0 | 0 | 0 | 0 | 0.0007576778 | 0.0007576778 | 0.0007576778 | 0.0007576778 | 0.0007576778 | 0.0007576778 | 0.0007576778 | 0.0007576778 | 0.0007576778 | 0.0007576778 | 0.0007576778 | 0.0007576778 | 0.0007576778 | 0.0007576778 | 0.0007576778 | 0.0007576778 | 0.0007576778 | 0.0007576778 | 0.0007576778 | 0.0007576778 | 0.0007576778 | 0.0007576778 | 0.0007576778 | 0.0007576778 | 0.0007576778 | 0.0007576778 | 0.0007576778 | 0.0007576778 | 0.0007576778 | 0.0007576778 | 0.0007576778 | 0.0007576778 | 0.0007576778 | 0.0007576778 | 0.0007576778 | 0.0007576778 | 0.0007576778 | 0.0007576778 | 0.0007576778 | 0 | 0 | 0 | 0 | 0 | 0 | 0 | 0 | 0 | 0 | 0 | 0 | 0 | 0
1020 | 569.3016 | 0.0007369481 | -20 | 490 | -530 | 0 | 0 | 0 | 0 | 0 | 0 | 0 | 0 | 0 | 0 | 0 | 0 | 0 | 0.0007369481 | 0.0007369481 | 0.0007369481 | 0.0007369481 | 0.0007369481 | 0.0007369481 | 0.0007369481 | 0.0007369481 | 0.0007369481 | 0.0007369481 | 0.0007369481 | 0.0007369481 | 0.0007369481 | 0.0007369481 | 0.0007369481 | 0.0007369481 | 0.0007369481 | 0.0007369481 | 0.0007369481 | 0.0007369481 | 0.0007369481 | 0.0007369481 | 0.0007369481 | 0.0007369481 | 0.0007369481 | 0.0007369481 | 0.0007369481 | 0.0007369481 | 0.0007369481 | 0.0007369481 | 0.0007369481 | 0.0007369481 | 0.0007369481 | 0.0007369481 | 0.0007369481 | 0.0007369481 | 0.0007369481 | 0.0007369481 | 0 | 0 | 0 | 0 | 0 | 0 | 0 | 0 | 0 | 0 | 0 | 0 | 0 | 0
1014 | 480.7287 | 0.0006222925 | -10 | 497 | -517 | 0 | 0 | 0 | 0 | 0 | 0 | 0 | 0 | 0 | 0 | 0 | 0 | 0 | 0.0006222925 | 0.0006222925 | 0.0006222925 | 0.0006222925 | 0.0006222925 | 0.0006222925 | 0.0006222925 | 0.0006222925 | 0.0006222925 | 0.0006222925 | 0.0006222925 | 0.0006222925 | 0.0006222925 | 0.0006222925 | 0.0006222925 | 0.0006222925 | 0.0006222925 | 0.0006222925 | 0.0006222925 | 0.0006222925 | 0.0006222925 | 0.0006222925 | 0.0006222925 | 0.0006222925 | 0.0006222925 | 0.0006222925 | 0.0006222925 | 0.0006222925 | 0.0006222925 | 0.0006222925 | 0.0006222925 | 0.0006222925 | 0.0006222925 | 0.0006222925 | 0.0006222925 | 0.0006222925 | 0.0006222925 | 0.0006222925 | 0 | 0 | 0 | 0 | 0 | 0 | 0 | 0 | 0 | 0 | 0 | 0 | 0 | 0
940 | 546.5863 | 0.0007075436 | 0 | 470 | -470 | 0 | 0 | 0 | 0 | 0 | 0 | 0 | 0 | 0 | 0 | 0 | 0 | 0 | 0 | 0 | 0.0007075436 | 0.0007075436 | 0.0007075436 | 0.0007075436 | 0.0007075436 | 0.0007075436 | 0.0007075436 | 0.0007075436 | 0.0007075436 | 0.0007075436 | 0.0007075436 | 0.0007075436 | 0.0007075436 | 0.0007075436 | 0.0007075436 | 0.0007075436 | 0.0007075436 | 0.0007075436 | 0.0007075436 | 0.0007075436 | 0.0007075436 | 0.0007075436 | 0.0007075436 | 0.0007075436 | 0.0007075436 | 0.0007075436 | 0.0007075436 | 0.0007075436 | 0.0007075436 | 0.0007075436 | 0.0007075436 | 0.0007075436 | 0.0007075436 | 0.0007075436 | 0.0007075436 | 0 | 0 | 0 | 0 | 0 | 0 | 0 | 0 | 0 | 0 | 0 | 0 | 0 | 0 | 0
914 | 673.4121 | 0.0008717168 | 10 | 467 | -447 | 0 | 0 | 0 | 0 | 0 | 0 | 0 | 0 | 0 | 0 | 0 | 0 | 0 | 0 | 0 | 0 | 0.0008717168 | 0.0008717168 | 0.0008717168 | 0.0008717168 | 0.0008717168 | 0.0008717168 | 0.0008717168 | 0.0008717168 | 0.0008717168 | 0.0008717168 | 0.0008717168 | 0.0008717168 | 0.0008717168 | 0.0008717168 | 0.0008717168 | 0.0008717168 | 0.0008717168 | 0.0008717168 | 0.0008717168 | 0.0008717168 | 0.0008717168 | 0.0008717168 | 0.0008717168 | 0.0008717168 | 0.0008717168 | 0.0008717168 | 0.0008717168 | 0.0008717168 | 0.0008717168 | 0.0008717168 | 0.0008717168 | 0.0008717168 | 0.0008717168 | 0.0008717168 | 0 | 0 | 0 | 0 | 0 | 0 | 0 | 0 | 0 | 0 | 0 | 0 | 0 | 0 | 0
914 | 573.923 | 0.0007429304 | 20 | 477 | -437 | 0 | 0 | 0 | 0 | 0 | 0 | 0 | 0 | 0 | 0 | 0 | 0 | 0 | 0 | 0 | 0 | 0.0007429304 | 0.0007429304 | 0.0007429304 | 0.0007429304 | 0.0007429304 | 0.0007429304 | 0.0007429304 | 0.0007429304 | 0.0007429304 | 0.0007429304 | 0.0007429304 | 0.0007429304 | 0.0007429304 | 0.0007429304 | 0.0007429304 | 0.0007429304 | 0.0007429304 | 0.0007429304 | 0.0007429304 | 0.0007429304 | 0.0007429304 | 0.0007429304 | 0.0007429304 | 0.0007429304 | 0.0007429304 | 0.0007429304 | 0.0007429304 | 0.0007429304 | 0.0007429304 | 0.0007429304 | 0.0007429304 | 0.0007429304 | 0.0007429304 | 0.0007429304 | 0 | 0 | 0 | 0 | 0 | 0 | 0 | 0 | 0 | 0 | 0 | 0 | 0 | 0 | 0
914 | 605.77 | 0.0007841556 | 30 | 487 | -427 | 0 | 0 | 0 | 0 | 0 | 0 | 0 | 0 | 0 | 0 | 0 | 0 | 0 | 0 | 0 | 0 | 0 | 0.0007841556 | 0.0007841556 | 0.0007841556 | 0.0007841556 | 0.0007841556 | 0.0007841556 | 0.0007841556 | 0.0007841556 | 0.0007841556 | 0.0007841556 | 0.0007841556 | 0.0007841556 | 0.0007841556 | 0.0007841556 | 0.0007841556 | 0.0007841556 | 0.0007841556 | 0.0007841556 | 0.0007841556 | 0.0007841556 | 0.0007841556 | 0.0007841556 | 0.0007841556 | 0.0007841556 | 0.0007841556 | 0.0007841556 | 0.0007841556 | 0.0007841556 | 0.0007841556 | 0.0007841556 | 0.0007841556 | 0.0007841556 | 0.0007841556 | 0.0007841556 | 0 | 0 | 0 | 0 | 0 | 0 | 0 | 0 | 0 | 0 | 0 | 0 | 0 | 0
884 | 651.5417 | 0.000843406 | 40 | 482 | -402 | 0 | 0 | 0 | 0 | 0 | 0 | 0 | 0 | 0 | 0 | 0 | 0 | 0 | 0 | 0 | 0 | 0 | 0.000843406 | 0.000843406 | 0.000843406 | 0.000843406 | 0.000843406 | 0.000843406 | 0.000843406 | 0.000843406 | 0.000843406 | 0.000843406 | 0.000843406 | 0.000843406 | 0.000843406 | 0.000843406 | 0.000843406 | 0.000843406 | 0.000843406 | 0.000843406 | 0.000843406 | 0.000843406 | 0.000843406 | 0.000843406 | 0.000843406 | 0.000843406 | 0.000843406 | 0.000843406 | 0.000843406 | 0.000843406 | 0.000843406 | 0.000843406 | 0.000843406 | 0.000843406 | 0.000843406 | 0.000843406 | 0 | 0 | 0 | 0 | 0 | 0 | 0 | 0 | 0 | 0 | 0 | 0 | 0 | 0
884 | 708.6871 | 0.0009173794 | 30 | 472 | -412 | 0 | 0 | 0 | 0 | 0 | 0 | 0 | 0 | 0 | 0 | 0 | 0 | 0 | 0 | 0 | 0 | 0 | 0.0009173794 | 0.0009173794 | 0.0009173794 | 0.0009173794 | 0.0009173794 | 0.0009173794 | 0.0009173794 | 0.0009173794 | 0.0009173794 | 0.0009173794 | 0.0009173794 | 0.0009173794 | 0.0009173794 | 0.0009173794 | 0.0009173794 | 0.0009173794 | 0.0009173794 | 0.0009173794 | 0.0009173794 | 0.0009173794 | 0.0009173794 | 0.0009173794 | 0.0009173794 | 0.0009173794 | 0.0009173794 | 0.0009173794 | 0.0009173794 | 0.0009173794 | 0.0009173794 | 0.0009173794 | 0.0009173794 | 0.0009173794 | 0.0009173794 | 0 | 0 | 0 | 0 | 0 | 0 | 0 | 0 | 0 | 0 | 0 | 0 | 0 | 0 | 0
884 | 495.0496 | 0.0006408305 | 20 | 462 | -422 | 0 | 0 | 0 | 0 | 0 | 0 | 0 | 0 | 0 | 0 | 0 | 0 | 0 | 0 | 0 | 0 | 0 | 0.0006408305 | 0.0006408305 | 0.0006408305 | 0.0006408305 | 0.0006408305 | 0.0006408305 | 0.0006408305 | 0.0006408305 | 0.0006408305 | 0.0006408305 | 0.0006408305 | 0.0006408305 | 0.0006408305 | 0.0006408305 | 0.0006408305 | 0.0006408305 | 0.0006408305 | 0.0006408305 | 0.0006408305 | 0.0006408305 | 0.0006408305 | 0.0006408305 | 0.0006408305 | 0.0006408305 | 0.0006408305 | 0.0006408305 | 0.0006408305 | 0.0006408305 | 0.0006408305 | 0.0006408305 | 0.0006408305 | 0.0006408305 | 0.0006408305 | 0 | 0 | 0 | 0 | 0 | 0 | 0 | 0 | 0 | 0 | 0 | 0 | 0 | 0 | 0
879 | 590.4478 | 0.0007643213 | 10 | 449.5 | -429.5 | 0 | 0 | 0 | 0 | 0 | 0 | 0 | 0 | 0 | 0 | 0 | 0 | 0 | 0 | 0 | 0 | 0.0007643213 | 0.0007643213 | 0.0007643213 | 0.0007643213 | 0.0007643213 | 0.0007643213 | 0.0007643213 | 0.0007643213 | 0.0007643213 | 0.0007643213 | 0.0007643213 | 0.0007643213 | 0.0007643213 | 0.0007643213 | 0.0007643213 | 0.0007643213 | 0.0007643213 | 0.0007643213 | 0.0007643213 | 0.0007643213 | 0.0007643213 | 0.0007643213 | 0.0007643213 | 0.0007643213 | 0.0007643213 | 0.0007643213 | 0.0007643213 | 0.0007643213 | 0.0007643213 | 0.0007643213 | 0.0007643213 | 0.0007643213 | 0.0007643213 | 0 | 0 | 0 | 0 | 0 | 0 | 0 | 0 | 0 | 0 | 0 | 0 | 0 | 0 | 0 | 0
879 | 565.7423 | 0.0007323406 | 0 | 439.5 | -439.5 | 0 | 0 | 0 | 0 | 0 | 0 | 0 | 0 | 0 | 0 | 0 | 0 | 0 | 0 | 0 | 0 | 0.0007323406 | 0.0007323406 | 0.0007323406 | 0.0007323406 | 0.0007323406 | 0.0007323406 | 0.0007323406 | 0.0007323406 | 0.0007323406 | 0.0007323406 | 0.0007323406 | 0.0007323406 | 0.0007323406 | 0.0007323406 | 0.0007323406 | 0.0007323406 | 0.0007323406 | 0.0007323406 | 0.0007323406 | 0.0007323406 | 0.0007323406 | 0.0007323406 | 0.0007323406 | 0.0007323406 | 0.0007323406 | 0.0007323406 | 0.0007323406 | 0.0007323406 | 0.0007323406 | 0.0007323406 | 0.0007323406 | 0.0007323406 | 0.0007323406 | 0 | 0 | 0 | 0 | 0 | 0 | 0 | 0 | 0 | 0 | 0 | 0 | 0 | 0 | 0 | 0
879 | 572.987 | 0.0007417187 | -10 | 429.5 | -449.5 | 0 | 0 | 0 | 0 | 0 | 0 | 0 | 0 | 0 | 0 | 0 | 0 | 0 | 0 | 0 | 0 | 0.0007417187 | 0.0007417187 | 0.0007417187 | 0.0007417187 | 0.0007417187 | 0.0007417187 | 0.0007417187 | 0.0007417187 | 0.0007417187 | 0.0007417187 | 0.0007417187 | 0.0007417187 | 0.0007417187 | 0.0007417187 | 0.0007417187 | 0.0007417187 | 0.0007417187 | 0.0007417187 | 0.0007417187 | 0.0007417187 | 0.0007417187 | 0.0007417187 | 0.0007417187 | 0.0007417187 | 0.0007417187 | 0.0007417187 | 0.0007417187 | 0.0007417187 | 0.0007417187 | 0.0007417187 | 0.0007417187 | 0.0007417187 | 0.0007417187 | 0 | 0 | 0 | 0 | 0 | 0 | 0 | 0 | 0 | 0 | 0 | 0 | 0 | 0 | 0 | 0
875 | 585.5724 | 0.0007580103 | -20 | 417.5 | -457.5 | 0 | 0 | 0 | 0 | 0 | 0 | 0 | 0 | 0 | 0 | 0 | 0 | 0 | 0 | 0 | 0.0007580103 | 0.0007580103 | 0.0007580103 | 0.0007580103 | 0.0007580103 | 0.0007580103 | 0.0007580103 | 0.0007580103 | 0.0007580103 | 0.0007580103 | 0.0007580103 | 0.0007580103 | 0.0007580103 | 0.0007580103 | 0.0007580103 | 0.0007580103 | 0.0007580103 | 0.0007580103 | 0.0007580103 | 0.0007580103 | 0.0007580103 | 0.0007580103 | 0.0007580103 | 0.0007580103 | 0.0007580103 | 0.0007580103 | 0.0007580103 | 0.0007580103 | 0.0007580103 | 0.0007580103 | 0.0007580103 | 0.0007580103 | 0.0007580103 | 0 | 0 | 0 | 0 | 0 | 0 | 0 | 0 | 0 | 0 | 0 | 0 | 0 | 0 | 0 | 0 | 0
849 | 557.6217 | 0.0007218287 | -30 | 394.5 | -454.5 | 0 | 0 | 0 | 0 | 0 | 0 | 0 | 0 | 0 | 0 | 0 | 0 | 0 | 0 | 0 | 0.0007218287 | 0.0007218287 | 0.0007218287 | 0.0007218287 | 0.0007218287 | 0.0007218287 | 0.0007218287 | 0.0007218287 | 0.0007218287 | 0.0007218287 | 0.0007218287 | 0.0007218287 | 0.0007218287 | 0.0007218287 | 0.0007218287 | 0.0007218287 | 0.0007218287 | 0.0007218287 | 0.0007218287 | 0.0007218287 | 0.0007218287 | 0.0007218287 | 0.0007218287 | 0.0007218287 | 0.0007218287 | 0.0007218287 | 0.0007218287 | 0.0007218287 | 0.0007218287 | 0.0007218287 | 0.0007218287 | 0.0007218287 | 0 | 0 | 0 | 0 | 0 | 0 | 0 | 0 | 0 | 0 | 0 | 0 | 0 | 0 | 0 | 0 | 0 | 0
849 | 553.7415 | 0.0007168059 | -40 | 384.5 | -464.5 | 0 | 0 | 0 | 0 | 0 | 0 | 0 | 0 | 0 | 0 | 0 | 0 | 0 | 0 | 0 | 0.0007168059 | 0.0007168059 | 0.0007168059 | 0.0007168059 | 0.0007168059 | 0.0007168059 | 0.0007168059 | 0.0007168059 | 0.0007168059 | 0.0007168059 | 0.0007168059 | 0.0007168059 | 0.0007168059 | 0.0007168059 | 0.0007168059 | 0.0007168059 | 0.0007168059 | 0.0007168059 | 0.0007168059 | 0.0007168059 | 0.0007168059 | 0.0007168059 | 0.0007168059 | 0.0007168059 | 0.0007168059 | 0.0007168059 | 0.0007168059 | 0.0007168059 | 0.0007168059 | 0.0007168059 | 0.0007168059 | 0.0007168059 | 0 | 0 | 0 | 0 | 0 | 0 | 0 | 0 | 0 | 0 | 0 | 0 | 0 | 0 | 0 | 0 | 0 | 0
849 | 558.5173 | 0.000722988 | -30 | 394.5 | -454.5 | 0 | 0 | 0 | 0 | 0 | 0 | 0 | 0 | 0 | 0 | 0 | 0 | 0 | 0 | 0 | 0.000722988 | 0.000722988 | 0.000722988 | 0.000722988 | 0.000722988 | 0.000722988 | 0.000722988 | 0.000722988 | 0.000722988 | 0.000722988 | 0.000722988 | 0.000722988 | 0.000722988 | 0.000722988 | 0.000722988 | 0.000722988 | 0.000722988 | 0.000722988 | 0.000722988 | 0.000722988 | 0.000722988 | 0.000722988 | 0.000722988 | 0.000722988 | 0.000722988 | 0.000722988 | 0.000722988 | 0.000722988 | 0.000722988 | 0.000722988 | 0.000722988 | 0.000722988 | 0 | 0 | 0 | 0 | 0 | 0 | 0 | 0 | 0 | 0 | 0 | 0 | 0 | 0 | 0 | 0 | 0 | 0

## F7bottom
[6 empty] | 0 | 1 | 2 | 3 | 4 | 5 | 6 | 7 | 8 | 9 | 10 | 11 | 12 | 13 | 14 | 15 | 16 | 17 | 18 | 19 | 20 | 21 | 22 | 23 | 24 | 25 | 26 | 27 | 28 | 29 | 30 | 31 | 32 | 33 | 34 | 35 | 36 | 37 | 38 | 39 | 40 | 41 | 42 | 43 | 44 | 45 | 46 | 47 | 48 | 49 | 50 | 51 | 52 | 53 | 54 | 55 | 56 | 57 | 58 | 59 | 60 | 61 | 62 | 63 | 64
ord_wdt | alpha | alpha/k | WROLL_SHIFT_POS_7 | Width1 | Width2 | -855.04 | -828.32 | -801.6 | -774.88 | -748.16 | -721.44 | -694.72 | -668 | -641.28 | -614.56 | -587.84 | -561.12 | -534.4 | -507.68 | -480.96 | -454.24 | -427.52 | -400.8 | -374.08 | -347.36 | -320.64 | -293.92 | -267.2 | -240.48 | -213.76 | -187.04 | -160.32 | -133.6 | -106.88 | -80.16 | -53.44 | -26.72 | 0 | 26.72 | 53.44 | 80.16 | 106.88 | 133.6 | 160.32 | 187.04 | 213.76 | 240.48 | 267.2 | 293.92 | 320.64 | 347.36 | 374.08 | 400.8 | 427.52 | 454.24 | 480.96 | 507.68 | 534.4 | 561.12 | 587.84 | 614.56 | 641.28 | 668 | 694.72 | 721.44 | 748.16 | 774.88 | 801.6 | 828.32 | 855.04
1092 | 425.1786 | 0.00107355 | 0 | 546 | -546 | 0 | 0 | 0 | 0 | 0 | 0 | 0 | 0 | 0 | 0 | 0 | 0 | 0.00107355 | 0.00107355 | 0.00107355 | 0.00107355 | 0.00107355 | 0.00107355 | 0.00107355 | 0.00107355 | 0.00107355 | 0.00107355 | 0.00107355 | 0.00107355 | 0.00107355 | 0.00107355 | 0.00107355 | 0.00107355 | 0.00107355 | 0.00107355 | 0.00107355 | 0.00107355 | 0.00107355 | 0.00107355 | 0.00107355 | 0.00107355 | 0.00107355 | 0.00107355 | 0.00107355 | 0.00107355 | 0.00107355 | 0.00107355 | 0.00107355 | 0.00107355 | 0.00107355 | 0.00107355 | 0.00107355 | 0.00107355 | 0.00107355 | 0.00107355 | 0.00107355 | 0.00107355 | 0.00107355 | 0 | 0 | 0 | 0 | 0 | 0 | 0 | 0 | 0 | 0 | 0 | 0
1108 | 609.7016 | 0.001539459 | 0 | 554 | -554 | 0 | 0 | 0 | 0 | 0 | 0 | 0 | 0 | 0 | 0 | 0 | 0 | 0.001539459 | 0.001539459 | 0.001539459 | 0.001539459 | 0.001539459 | 0.001539459 | 0.001539459 | 0.001539459 | 0.001539459 | 0.001539459 | 0.001539459 | 0.001539459 | 0.001539459 | 0.001539459 | 0.001539459 | 0.001539459 | 0.001539459 | 0.001539459 | 0.001539459 | 0.001539459 | 0.001539459 | 0.001539459 | 0.001539459 | 0.001539459 | 0.001539459 | 0.001539459 | 0.001539459 | 0.001539459 | 0.001539459 | 0.001539459 | 0.001539459 | 0.001539459 | 0.001539459 | 0.001539459 | 0.001539459 | 0.001539459 | 0.001539459 | 0.001539459 | 0.001539459 | 0.001539459 | 0.001539459 | 0 | 0 | 0 | 0 | 0 | 0 | 0 | 0 | 0 | 0 | 0 | 0
1124 | 322.9513 | 0.0008154322 | 0 | 562 | -562 | 0 | 0 | 0 | 0 | 0 | 0 | 0 | 0 | 0 | 0 | 0 | 0.0008154322 | 0.0008154322 | 0.0008154322 | 0.0008154322 | 0.0008154322 | 0.0008154322 | 0.0008154322 | 0.0008154322 | 0.0008154322 | 0.0008154322 | 0.0008154322 | 0.0008154322 | 0.0008154322 | 0.0008154322 | 0.0008154322 | 0.0008154322 | 0.0008154322 | 0.0008154322 | 0.0008154322 | 0.0008154322 | 0.0008154322 | 0.0008154322 | 0.0008154322 | 0.0008154322 | 0.0008154322 | 0.0008154322 | 0.0008154322 | 0.0008154322 | 0.0008154322 | 0.0008154322 | 0.0008154322 | 0.0008154322 | 0.0008154322 | 0.0008154322 | 0.0008154322 | 0.0008154322 | 0.0008154322 | 0.0008154322 | 0.0008154322 | 0.0008154322 | 0.0008154322 | 0.0008154322 | 0.0008154322 | 0 | 0 | 0 | 0 | 0 | 0 | 0 | 0 | 0 | 0 | 0
1169 | 482.3622 | 0.001217935 | 0 | 584.5 | -584.5 | 0 | 0 | 0 | 0 | 0 | 0 | 0 | 0 | 0 | 0 | 0 | 0.001217935 | 0.001217935 | 0.001217935 | 0.001217935 | 0.001217935 | 0.001217935 | 0.001217935 | 0.001217935 | 0.001217935 | 0.001217935 | 0.001217935 | 0.001217935 | 0.001217935 | 0.001217935 | 0.001217935 | 0.001217935 | 0.001217935 | 0.001217935 | 0.001217935 | 0.001217935 | 0.001217935 | 0.001217935 | 0.001217935 | 0.001217935 | 0.001217935 | 0.001217935 | 0.001217935 | 0.001217935 | 0.001217935 | 0.001217935 | 0.001217935 | 0.001217935 | 0.001217935 | 0.001217935 | 0.001217935 | 0.001217935 | 0.001217935 | 0.001217935 | 0.001217935 | 0.001217935 | 0.001217935 | 0.001217935 | 0.001217935 | 0 | 0 | 0 | 0 | 0 | 0 | 0 | 0 | 0 | 0 | 0
1251 | 361.979 | 0.0009139746 | 0 | 625.5 | -625.5 | 0 | 0 | 0 | 0 | 0 | 0 | 0 | 0 | 0 | 0.0009139746 | 0.0009139746 | 0.0009139746 | 0.0009139746 | 0.0009139746 | 0.0009139746 | 0.0009139746 | 0.0009139746 | 0.0009139746 | 0.0009139746 | 0.0009139746 | 0.0009139746 | 0.0009139746 | 0.0009139746 | 0.0009139746 | 0.0009139746 | 0.0009139746 | 0.0009139746 | 0.0009139746 | 0.0009139746 | 0.0009139746 | 0.0009139746 | 0.0009139746 | 0.0009139746 | 0.0009139746 | 0.0009139746 | 0.0009139746 | 0.0009139746 | 0.0009139746 | 0.0009139746 | 0.0009139746 | 0.0009139746 | 0.0009139746 | 0.0009139746 | 0.0009139746 | 0.0009139746 | 0.0009139746 | 0.0009139746 | 0.0009139746 | 0.0009139746 | 0.0009139746 | 0.0009139746 | 0.0009139746 | 0.0009139746 | 0.0009139746 | 0.0009139746 | 0.0009139746 | 0 | 0 | 0 | 0 | 0 | 0 | 0 | 0 | 0
1251 | 367.2684 | 0.0009273302 | -10 | 615.5 | -635.5 | 0 | 0 | 0 | 0 | 0 | 0 | 0 | 0 | 0 | 0.0009273302 | 0.0009273302 | 0.0009273302 | 0.0009273302 | 0.0009273302 | 0.0009273302 | 0.0009273302 | 0.0009273302 | 0.0009273302 | 0.0009273302 | 0.0009273302 | 0.0009273302 | 0.0009273302 | 0.0009273302 | 0.0009273302 | 0.0009273302 | 0.0009273302 | 0.0009273302 | 0.0009273302 | 0.0009273302 | 0.0009273302 | 0.0009273302 | 0.0009273302 | 0.0009273302 | 0.0009273302 | 0.0009273302 | 0.0009273302 | 0.0009273302 | 0.0009273302 | 0.0009273302 | 0.0009273302 | 0.0009273302 | 0.0009273302 | 0.0009273302 | 0.0009273302 | 0.0009273302 | 0.0009273302 | 0.0009273302 | 0.0009273302 | 0.0009273302 | 0.0009273302 | 0.0009273302 | 0.0009273302 | 0.0009273302 | 0.0009273302 | 0.0009273302 | 0.0009273302 | 0 | 0 | 0 | 0 | 0 | 0 | 0 | 0 | 0
1274 | 631.7467 | 0.001595122 | -20 | 617 | -657 | 0 | 0 | 0 | 0 | 0 | 0 | 0 | 0 | 0.001595122 | 0.001595122 | 0.001595122 | 0.001595122 | 0.001595122 | 0.001595122 | 0.001595122 | 0.001595122 | 0.001595122 | 0.001595122 | 0.001595122 | 0.001595122 | 0.001595122 | 0.001595122 | 0.001595122 | 0.001595122 | 0.001595122 | 0.001595122 | 0.001595122 | 0.001595122 | 0.001595122 | 0.001595122 | 0.001595122 | 0.001595122 | 0.001595122 | 0.001595122 | 0.001595122 | 0.001595122 | 0.001595122 | 0.001595122 | 0.001595122 | 0.001595122 | 0.001595122 | 0.001595122 | 0.001595122 | 0.001595122 | 0.001595122 | 0.001595122 | 0.001595122 | 0.001595122 | 0.001595122 | 0.001595122 | 0.001595122 | 0.001595122 | 0.001595122 | 0.001595122 | 0.001595122 | 0.001595122 | 0 | 0 | 0 | 0 | 0 | 0 | 0 | 0 | 0
1335 | 576.906 | 0.001456652 | -30 | 637.5 | -697.5 | 0 | 0 | 0 | 0 | 0 | 0 | 0.001456652 | 0.001456652 | 0.001456652 | 0.001456652 | 0.001456652 | 0.001456652 | 0.001456652 | 0.001456652 | 0.001456652 | 0.001456652 | 0.001456652 | 0.001456652 | 0.001456652 | 0.001456652 | 0.001456652 | 0.001456652 | 0.001456652 | 0.001456652 | 0.001456652 | 0.001456652 | 0.001456652 | 0.001456652 | 0.001456652 | 0.001456652 | 0.001456652 | 0.001456652 | 0.001456652 | 0.001456652 | 0.001456652 | 0.001456652 | 0.001456652 | 0.001456652 | 0.001456652 | 0.001456652 | 0.001456652 | 0.001456652 | 0.001456652 | 0.001456652 | 0.001456652 | 0.001456652 | 0.001456652 | 0.001456652 | 0.001456652 | 0.001456652 | 0.001456652 | 0.001456652 | 0.001456652 | 0.001456652 | 0.001456652 | 0.001456652 | 0 | 0 | 0 | 0 | 0 | 0 | 0 | 0 | 0
1435 | 572.8089 | 0.001446307 | -40 | 677.5 | -757.5 | 0 | 0 | 0 | 0 | 0.001446307 | 0.001446307 | 0.001446307 | 0.001446307 | 0.001446307 | 0.001446307 | 0.001446307 | 0.001446307 | 0.001446307 | 0.001446307 | 0.001446307 | 0.001446307 | 0.001446307 | 0.001446307 | 0.001446307 | 0.001446307 | 0.001446307 | 0.001446307 | 0.001446307 | 0.001446307 | 0.001446307 | 0.001446307 | 0.001446307 | 0.001446307 | 0.001446307 | 0.001446307 | 0.001446307 | 0.001446307 | 0.001446307 | 0.001446307 | 0.001446307 | 0.001446307 | 0.001446307 | 0.001446307 | 0.001446307 | 0.001446307 | 0.001446307 | 0.001446307 | 0.001446307 | 0.001446307 | 0.001446307 | 0.001446307 | 0.001446307 | 0.001446307 | 0.001446307 | 0.001446307 | 0.001446307 | 0.001446307 | 0.001446307 | 0.001446307 | 0.001446307 | 0.001446307 | 0.001446307 | 0.001446307 | 0 | 0 | 0 | 0 | 0 | 0 | 0
1491 | 543.8146 | 0.001373098 | -30 | 715.5 | -775.5 | 0 | 0 | 0 | 0.001373098 | 0.001373098 | 0.001373098 | 0.001373098 | 0.001373098 | 0.001373098 | 0.001373098 | 0.001373098 | 0.001373098 | 0.001373098 | 0.001373098 | 0.001373098 | 0.001373098 | 0.001373098 | 0.001373098 | 0.001373098 | 0.001373098 | 0.001373098 | 0.001373098 | 0.001373098 | 0.001373098 | 0.001373098 | 0.001373098 | 0.001373098 | 0.001373098 | 0.001373098 | 0.001373098 | 0.001373098 | 0.001373098 | 0.001373098 | 0.001373098 | 0.001373098 | 0.001373098 | 0.001373098 | 0.001373098 | 0.001373098 | 0.001373098 | 0.001373098 | 0.001373098 | 0.001373098 | 0.001373098 | 0.001373098 | 0.001373098 | 0.001373098 | 0.001373098 | 0.001373098 | 0.001373098 | 0.001373098 | 0.001373098 | 0.001373098 | 0.001373098 | 0.001373098 | 0.001373098 | 0.001373098 | 0.001373098 | 0.001373098 | 0 | 0 | 0 | 0 | 0 | 0
1532 | 470.804 | 0.001188751 | -20 | 746 | -786 | 0 | 0 | 0 | 0.001188751 | 0.001188751 | 0.001188751 | 0.001188751 | 0.001188751 | 0.001188751 | 0.001188751 | 0.001188751 | 0.001188751 | 0.001188751 | 0.001188751 | 0.001188751 | 0.001188751 | 0.001188751 | 0.001188751 | 0.001188751 | 0.001188751 | 0.001188751 | 0.001188751 | 0.001188751 | 0.001188751 | 0.001188751 | 0.001188751 | 0.001188751 | 0.001188751 | 0.001188751 | 0.001188751 | 0.001188751 | 0.001188751 | 0.001188751 | 0.001188751 | 0.001188751 | 0.001188751 | 0.001188751 | 0.001188751 | 0.001188751 | 0.001188751 | 0.001188751 | 0.001188751 | 0.001188751 | 0.001188751 | 0.001188751 | 0.001188751 | 0.001188751 | 0.001188751 | 0.001188751 | 0.001188751 | 0.001188751 | 0.001188751 | 0.001188751 | 0.001188751 | 0.001188751 | 0.001188751 | 0.001188751 | 0.001188751 | 0.001188751 | 0.001188751 | 0 | 0 | 0 | 0 | 0
1589 | 525.7751 | 0.00132755 | -10 | 784.5 | -804.5 | 0 | 0 | 0.00132755 | 0.00132755 | 0.00132755 | 0.00132755 | 0.00132755 | 0.00132755 | 0.00132755 | 0.00132755 | 0.00132755 | 0.00132755 | 0.00132755 | 0.00132755 | 0.00132755 | 0.00132755 | 0.00132755 | 0.00132755 | 0.00132755 | 0.00132755 | 0.00132755 | 0.00132755 | 0.00132755 | 0.00132755 | 0.00132755 | 0.00132755 | 0.00132755 | 0.00132755 | 0.00132755 | 0.00132755 | 0.00132755 | 0.00132755 | 0.00132755 | 0.00132755 | 0.00132755 | 0.00132755 | 0.00132755 | 0.00132755 | 0.00132755 | 0.00132755 | 0.00132755 | 0.00132755 | 0.00132755 | 0.00132755 | 0.00132755 | 0.00132755 | 0.00132755 | 0.00132755 | 0.00132755 | 0.00132755 | 0.00132755 | 0.00132755 | 0.00132755 | 0.00132755 | 0.00132755 | 0.00132755 | 0.00132755 | 0.00132755 | 0.00132755 | 0.00132755 | 0.00132755 | 0.00132755 | 0 | 0 | 0
1522 | 564.7962 | 0.001426076 | 0 | 761 | -761 | 0 | 0 | 0 | 0 | 0.001426076 | 0.001426076 | 0.001426076 | 0.001426076 | 0.001426076 | 0.001426076 | 0.001426076 | 0.001426076 | 0.001426076 | 0.001426076 | 0.001426076 | 0.001426076 | 0.001426076 | 0.001426076 | 0.001426076 | 0.001426076 | 0.001426076 | 0.001426076 | 0.001426076 | 0.001426076 | 0.001426076 | 0.001426076 | 0.001426076 | 0.001426076 | 0.001426076 | 0.001426076 | 0.001426076 | 0.001426076 | 0.001426076 | 0.001426076 | 0.001426076 | 0.001426076 | 0.001426076 | 0.001426076 | 0.001426076 | 0.001426076 | 0.001426076 | 0.001426076 | 0.001426076 | 0.001426076 | 0.001426076 | 0.001426076 | 0.001426076 | 0.001426076 | 0.001426076 | 0.001426076 | 0.001426076 | 0.001426076 | 0.001426076 | 0.001426076 | 0.001426076 | 0.001426076 | 0.001426076 | 0.001426076 | 0.001426076 | 0.001426076 | 0.001426076 | 0 | 0 | 0 | 0
1522 | 543.2303 | 0.001371623 | 10 | 771 | -751 | 0 | 0 | 0 | 0 | 0.001371623 | 0.001371623 | 0.001371623 | 0.001371623 | 0.001371623 | 0.001371623 | 0.001371623 | 0.001371623 | 0.001371623 | 0.001371623 | 0.001371623 | 0.001371623 | 0.001371623 | 0.001371623 | 0.001371623 | 0.001371623 | 0.001371623 | 0.001371623 | 0.001371623 | 0.001371623 | 0.001371623 | 0.001371623 | 0.001371623 | 0.001371623 | 0.001371623 | 0.001371623 | 0.001371623 | 0.001371623 | 0.001371623 | 0.001371623 | 0.001371623 | 0.001371623 | 0.001371623 | 0.001371623 | 0.001371623 | 0.001371623 | 0.001371623 | 0.001371623 | 0.001371623 | 0.001371623 | 0.001371623 | 0.001371623 | 0.001371623 | 0.001371623 | 0.001371623 | 0.001371623 | 0.001371623 | 0.001371623 | 0.001371623 | 0.001371623 | 0.001371623 | 0.001371623 | 0.001371623 | 0.001371623 | 0.001371623 | 0.001371623 | 0.001371623 | 0 | 0 | 0 | 0
1522 | 546.4681 | 0.001379798 | 20 | 781 | -741 | 0 | 0 | 0 | 0 | 0 | 0.001379798 | 0.001379798 | 0.001379798 | 0.001379798 | 0.001379798 | 0.001379798 | 0.001379798 | 0.001379798 | 0.001379798 | 0.001379798 | 0.001379798 | 0.001379798 | 0.001379798 | 0.001379798 | 0.001379798 | 0.001379798 | 0.001379798 | 0.001379798 | 0.001379798 | 0.001379798 | 0.001379798 | 0.001379798 | 0.001379798 | 0.001379798 | 0.001379798 | 0.001379798 | 0.001379798 | 0.001379798 | 0.001379798 | 0.001379798 | 0.001379798 | 0.001379798 | 0.001379798 | 0.001379798 | 0.001379798 | 0.001379798 | 0.001379798 | 0.001379798 | 0.001379798 | 0.001379798 | 0.001379798 | 0.001379798 | 0.001379798 | 0.001379798 | 0.001379798 | 0.001379798 | 0.001379798 | 0.001379798 | 0.001379798 | 0.001379798 | 0.001379798 | 0.001379798 | 0.001379798 | 0.001379798 | 0.001379798 | 0.001379798 | 0.001379798 | 0 | 0 | 0
1522 | 525.4582 | 0.00132675 | 30 | 791 | -731 | 0 | 0 | 0 | 0 | 0 | 0.00132675 | 0.00132675 | 0.00132675 | 0.00132675 | 0.00132675 | 0.00132675 | 0.00132675 | 0.00132675 | 0.00132675 | 0.00132675 | 0.00132675 | 0.00132675 | 0.00132675 | 0.00132675 | 0.00132675 | 0.00132675 | 0.00132675 | 0.00132675 | 0.00132675 | 0.00132675 | 0.00132675 | 0.00132675 | 0.00132675 | 0.00132675 | 0.00132675 | 0.00132675 | 0.00132675 | 0.00132675 | 0.00132675 | 0.00132675 | 0.00132675 | 0.00132675 | 0.00132675 | 0.00132675 | 0.00132675 | 0.00132675 | 0.00132675 | 0.00132675 | 0.00132675 | 0.00132675 | 0.00132675 | 0.00132675 | 0.00132675 | 0.00132675 | 0.00132675 | 0.00132675 | 0.00132675 | 0.00132675 | 0.00132675 | 0.00132675 | 0.00132675 | 0.00132675 | 0.00132675 | 0.00132675 | 0.00132675 | 0.00132675 | 0.00132675 | 0 | 0 | 0
1522 | 539.7698 | 0.001362885 | 40 | 801 | -721 | 0 | 0 | 0 | 0 | 0 | 0 | 0.001362885 | 0.001362885 | 0.001362885 | 0.001362885 | 0.001362885 | 0.001362885 | 0.001362885 | 0.001362885 | 0.001362885 | 0.001362885 | 0.001362885 | 0.001362885 | 0.001362885 | 0.001362885 | 0.001362885 | 0.001362885 | 0.001362885 | 0.001362885 | 0.001362885 | 0.001362885 | 0.001362885 | 0.001362885 | 0.001362885 | 0.001362885 | 0.001362885 | 0.001362885 | 0.001362885 | 0.001362885 | 0.001362885 | 0.001362885 | 0.001362885 | 0.001362885 | 0.001362885 | 0.001362885 | 0.001362885 | 0.001362885 | 0.001362885 | 0.001362885 | 0.001362885 | 0.001362885 | 0.001362885 | 0.001362885 | 0.001362885 | 0.001362885 | 0.001362885 | 0.001362885 | 0.001362885 | 0.001362885 | 0.001362885 | 0.001362885 | 0.001362885 | 0.001362885 | 0.001362885 | 0.001362885 | 0.001362885 | 0.001362885 | 0 | 0 | 0
1522 | 522.0799 | 0.00131822 | 30 | 791 | -731 | 0 | 0 | 0 | 0 | 0 | 0.00131822 | 0.00131822 | 0.00131822 | 0.00131822 | 0.00131822 | 0.00131822 | 0.00131822 | 0.00131822 | 0.00131822 | 0.00131822 | 0.00131822 | 0.00131822 | 0.00131822 | 0.00131822 | 0.00131822 | 0.00131822 | 0.00131822 | 0.00131822 | 0.00131822 | 0.00131822 | 0.00131822 | 0.00131822 | 0.00131822 | 0.00131822 | 0.00131822 | 0.00131822 | 0.00131822 | 0.00131822 | 0.00131822 | 0.00131822 | 0.00131822 | 0.00131822 | 0.00131822 | 0.00131822 | 0.00131822 | 0.00131822 | 0.00131822 | 0.00131822 | 0.00131822 | 0.00131822 | 0.00131822 | 0.00131822 | 0.00131822 | 0.00131822 | 0.00131822 | 0.00131822 | 0.00131822 | 0.00131822 | 0.00131822 | 0.00131822 | 0.00131822 | 0.00131822 | 0.00131822 | 0.00131822 | 0.00131822 | 0.00131822 | 0.00131822 | 0 | 0 | 0
1522 | 554.0221 | 0.001398872 | 20 | 781 | -741 | 0 | 0 | 0 | 0 | 0 | 0.001398872 | 0.001398872 | 0.001398872 | 0.001398872 | 0.001398872 | 0.001398872 | 0.001398872 | 0.001398872 | 0.001398872 | 0.001398872 | 0.001398872 | 0.001398872 | 0.001398872 | 0.001398872 | 0.001398872 | 0.001398872 | 0.001398872 | 0.001398872 | 0.001398872 | 0.001398872 | 0.001398872 | 0.001398872 | 0.001398872 | 0.001398872 | 0.001398872 | 0.001398872 | 0.001398872 | 0.001398872 | 0.001398872 | 0.001398872 | 0.001398872 | 0.001398872 | 0.001398872 | 0.001398872 | 0.001398872 | 0.001398872 | 0.001398872 | 0.001398872 | 0.001398872 | 0.001398872 | 0.001398872 | 0.001398872 | 0.001398872 | 0.001398872 | 0.001398872 | 0.001398872 | 0.001398872 | 0.001398872 | 0.001398872 | 0.001398872 | 0.001398872 | 0.001398872 | 0.001398872 | 0.001398872 | 0.001398872 | 0.001398872 | 0.001398872 | 0 | 0 | 0
1522 | 508.1092 | 0.001282944 | 10 | 771 | -751 | 0 | 0 | 0 | 0 | 0.001282944 | 0.001282944 | 0.001282944 | 0.001282944 | 0.001282944 | 0.001282944 | 0.001282944 | 0.001282944 | 0.001282944 | 0.001282944 | 0.001282944 | 0.001282944 | 0.001282944 | 0.001282944 | 0.001282944 | 0.001282944 | 0.001282944 | 0.001282944 | 0.001282944 | 0.001282944 | 0.001282944 | 0.001282944 | 0.001282944 | 0.001282944 | 0.001282944 | 0.001282944 | 0.001282944 | 0.001282944 | 0.001282944 | 0.001282944 | 0.001282944 | 0.001282944 | 0.001282944 | 0.001282944 | 0.001282944 | 0.001282944 | 0.001282944 | 0.001282944 | 0.001282944 | 0.001282944 | 0.001282944 | 0.001282944 | 0.001282944 | 0.001282944 | 0.001282944 | 0.001282944 | 0.001282944 | 0.001282944 | 0.001282944 | 0.001282944 | 0.001282944 | 0.001282944 | 0.001282944 | 0.001282944 | 0.001282944 | 0.001282944 | 0.001282944 | 0 | 0 | 0 | 0
1522 | 567.6214 | 0.001433209 | 0 | 761 | -761 | 0 | 0 | 0 | 0 | 0.001433209 | 0.001433209 | 0.001433209 | 0.001433209 | 0.001433209 | 0.001433209 | 0.001433209 | 0.001433209 | 0.001433209 | 0.001433209 | 0.001433209 | 0.001433209 | 0.001433209 | 0.001433209 | 0.001433209 | 0.001433209 | 0.001433209 | 0.001433209 | 0.001433209 | 0.001433209 | 0.001433209 | 0.001433209 | 0.001433209 | 0.001433209 | 0.001433209 | 0.001433209 | 0.001433209 | 0.001433209 | 0.001433209 | 0.001433209 | 0.001433209 | 0.001433209 | 0.001433209 | 0.001433209 | 0.001433209 | 0.001433209 | 0.001433209 | 0.001433209 | 0.001433209 | 0.001433209 | 0.001433209 | 0.001433209 | 0.001433209 | 0.001433209 | 0.001433209 | 0.001433209 | 0.001433209 | 0.001433209 | 0.001433209 | 0.001433209 | 0.001433209 | 0.001433209 | 0.001433209 | 0.001433209 | 0.001433209 | 0.001433209 | 0.001433209 | 0 | 0 | 0 | 0
1522 | 537.5358 | 0.001357245 | -10 | 751 | -771 | 0 | 0 | 0 | 0 | 0.001357245 | 0.001357245 | 0.001357245 | 0.001357245 | 0.001357245 | 0.001357245 | 0.001357245 | 0.001357245 | 0.001357245 | 0.001357245 | 0.001357245 | 0.001357245 | 0.001357245 | 0.001357245 | 0.001357245 | 0.001357245 | 0.001357245 | 0.001357245 | 0.001357245 | 0.001357245 | 0.001357245 | 0.001357245 | 0.001357245 | 0.001357245 | 0.001357245 | 0.001357245 | 0.001357245 | 0.001357245 | 0.001357245 | 0.001357245 | 0.001357245 | 0.001357245 | 0.001357245 | 0.001357245 | 0.001357245 | 0.001357245 | 0.001357245 | 0.001357245 | 0.001357245 | 0.001357245 | 0.001357245 | 0.001357245 | 0.001357245 | 0.001357245 | 0.001357245 | 0.001357245 | 0.001357245 | 0.001357245 | 0.001357245 | 0.001357245 | 0.001357245 | 0.001357245 | 0.001357245 | 0.001357245 | 0.001357245 | 0.001357245 | 0.001357245 | 0 | 0 | 0 | 0
1522 | 548.4464 | 0.001384794 | -20 | 741 | -781 | 0 | 0 | 0 | 0.001384794 | 0.001384794 | 0.001384794 | 0.001384794 | 0.001384794 | 0.001384794 | 0.001384794 | 0.001384794 | 0.001384794 | 0.001384794 | 0.001384794 | 0.001384794 | 0.001384794 | 0.001384794 | 0.001384794 | 0.001384794 | 0.001384794 | 0.001384794 | 0.001384794 | 0.001384794 | 0.001384794 | 0.001384794 | 0.001384794 | 0.001384794 | 0.001384794 | 0.001384794 | 0.001384794 | 0.001384794 | 0.001384794 | 0.001384794 | 0.001384794 | 0.001384794 | 0.001384794 | 0.001384794 | 0.001384794 | 0.001384794 | 0.001384794 | 0.001384794 | 0.001384794 | 0.001384794 | 0.001384794 | 0.001384794 | 0.001384794 | 0.001384794 | 0.001384794 | 0.001384794 | 0.001384794 | 0.001384794 | 0.001384794 | 0.001384794 | 0.001384794 | 0.001384794 | 0.001384794 | 0.001384794 | 0.001384794 | 0.001384794 | 0.001384794 | 0 | 0 | 0 | 0 | 0
1522 | 522.3714 | 0.001318956 | -30 | 731 | -791 | 0 | 0 | 0 | 0.001318956 | 0.001318956 | 0.001318956 | 0.001318956 | 0.001318956 | 0.001318956 | 0.001318956 | 0.001318956 | 0.001318956 | 0.001318956 | 0.001318956 | 0.001318956 | 0.001318956 | 0.001318956 | 0.001318956 | 0.001318956 | 0.001318956 | 0.001318956 | 0.001318956 | 0.001318956 | 0.001318956 | 0.001318956 | 0.001318956 | 0.001318956 | 0.001318956 | 0.001318956 | 0.001318956 | 0.001318956 | 0.001318956 | 0.001318956 | 0.001318956 | 0.001318956 | 0.001318956 | 0.001318956 | 0.001318956 | 0.001318956 | 0.001318956 | 0.001318956 | 0.001318956 | 0.001318956 | 0.001318956 | 0.001318956 | 0.001318956 | 0.001318956 | 0.001318956 | 0.001318956 | 0.001318956 | 0.001318956 | 0.001318956 | 0.001318956 | 0.001318956 | 0.001318956 | 0.001318956 | 0.001318956 | 0.001318956 | 0.001318956 | 0.001318956 | 0 | 0 | 0 | 0 | 0
1522 | 549.7071 | 0.001387977 | -40 | 721 | -801 | 0 | 0 | 0 | 0.001387977 | 0.001387977 | 0.001387977 | 0.001387977 | 0.001387977 | 0.001387977 | 0.001387977 | 0.001387977 | 0.001387977 | 0.001387977 | 0.001387977 | 0.001387977 | 0.001387977 | 0.001387977 | 0.001387977 | 0.001387977 | 0.001387977 | 0.001387977 | 0.001387977 | 0.001387977 | 0.001387977 | 0.001387977 | 0.001387977 | 0.001387977 | 0.001387977 | 0.001387977 | 0.001387977 | 0.001387977 | 0.001387977 | 0.001387977 | 0.001387977 | 0.001387977 | 0.001387977 | 0.001387977 | 0.001387977 | 0.001387977 | 0.001387977 | 0.001387977 | 0.001387977 | 0.001387977 | 0.001387977 | 0.001387977 | 0.001387977 | 0.001387977 | 0.001387977 | 0.001387977 | 0.001387977 | 0.001387977 | 0.001387977 | 0.001387977 | 0.001387977 | 0.001387977 | 0.001387977 | 0.001387977 | 0.001387977 | 0.001387977 | 0 | 0 | 0 | 0 | 0 | 0
1522 | 534.5414 | 0.001349684 | -30 | 731 | -791 | 0 | 0 | 0 | 0.001349684 | 0.001349684 | 0.001349684 | 0.001349684 | 0.001349684 | 0.001349684 | 0.001349684 | 0.001349684 | 0.001349684 | 0.001349684 | 0.001349684 | 0.001349684 | 0.001349684 | 0.001349684 | 0.001349684 | 0.001349684 | 0.001349684 | 0.001349684 | 0.001349684 | 0.001349684 | 0.001349684 | 0.001349684 | 0.001349684 | 0.001349684 | 0.001349684 | 0.001349684 | 0.001349684 | 0.001349684 | 0.001349684 | 0.001349684 | 0.001349684 | 0.001349684 | 0.001349684 | 0.001349684 | 0.001349684 | 0.001349684 | 0.001349684 | 0.001349684 | 0.001349684 | 0.001349684 | 0.001349684 | 0.001349684 | 0.001349684 | 0.001349684 | 0.001349684 | 0.001349684 | 0.001349684 | 0.001349684 | 0.001349684 | 0.001349684 | 0.001349684 | 0.001349684 | 0.001349684 | 0.001349684 | 0.001349684 | 0.001349684 | 0.001349684 | 0 | 0 | 0 | 0 | 0
1522 | 541.1204 | 0.001366296 | -20 | 741 | -781 | 0 | 0 | 0 | 0.001366296 | 0.001366296 | 0.001366296 | 0.001366296 | 0.001366296 | 0.001366296 | 0.001366296 | 0.001366296 | 0.001366296 | 0.001366296 | 0.001366296 | 0.001366296 | 0.001366296 | 0.001366296 | 0.001366296 | 0.001366296 | 0.001366296 | 0.001366296 | 0.001366296 | 0.001366296 | 0.001366296 | 0.001366296 | 0.001366296 | 0.001366296 | 0.001366296 | 0.001366296 | 0.001366296 | 0.001366296 | 0.001366296 | 0.001366296 | 0.001366296 | 0.001366296 | 0.001366296 | 0.001366296 | 0.001366296 | 0.001366296 | 0.001366296 | 0.001366296 | 0.001366296 | 0.001366296 | 0.001366296 | 0.001366296 | 0.001366296 | 0.001366296 | 0.001366296 | 0.001366296 | 0.001366296 | 0.001366296 | 0.001366296 | 0.001366296 | 0.001366296 | 0.001366296 | 0.001366296 | 0.001366296 | 0.001366296 | 0.001366296 | 0.001366296 | 0 | 0 | 0 | 0 | 0
1522 | 512.2046 | 0.001293285 | -10 | 751 | -771 | 0 | 0 | 0 | 0 | 0.001293285 | 0.001293285 | 0.001293285 | 0.001293285 | 0.001293285 | 0.001293285 | 0.001293285 | 0.001293285 | 0.001293285 | 0.001293285 | 0.001293285 | 0.001293285 | 0.001293285 | 0.001293285 | 0.001293285 | 0.001293285 | 0.001293285 | 0.001293285 | 0.001293285 | 0.001293285 | 0.001293285 | 0.001293285 | 0.001293285 | 0.001293285 | 0.001293285 | 0.001293285 | 0.001293285 | 0.001293285 | 0.001293285 | 0.001293285 | 0.001293285 | 0.001293285 | 0.001293285 | 0.001293285 | 0.001293285 | 0.001293285 | 0.001293285 | 0.001293285 | 0.001293285 | 0.001293285 | 0.001293285 | 0.001293285 | 0.001293285 | 0.001293285 | 0.001293285 | 0.001293285 | 0.001293285 | 0.001293285 | 0.001293285 | 0.001293285 | 0.001293285 | 0.001293285 | 0.001293285 | 0.001293285 | 0.001293285 | 0.001293285 | 0.001293285 | 0 | 0 | 0 | 0
1522 | 547.9958 | 0.001383656 | 0 | 761 | -761 | 0 | 0 | 0 | 0 | 0.001383656 | 0.001383656 | 0.001383656 | 0.001383656 | 0.001383656 | 0.001383656 | 0.001383656 | 0.001383656 | 0.001383656 | 0.001383656 | 0.001383656 | 0.001383656 | 0.001383656 | 0.001383656 | 0.001383656 | 0.001383656 | 0.001383656 | 0.001383656 | 0.001383656 | 0.001383656 | 0.001383656 | 0.001383656 | 0.001383656 | 0.001383656 | 0.001383656 | 0.001383656 | 0.001383656 | 0.001383656 | 0.001383656 | 0.001383656 | 0.001383656 | 0.001383656 | 0.001383656 | 0.001383656 | 0.001383656 | 0.001383656 | 0.001383656 | 0.001383656 | 0.001383656 | 0.001383656 | 0.001383656 | 0.001383656 | 0.001383656 | 0.001383656 | 0.001383656 | 0.001383656 | 0.001383656 | 0.001383656 | 0.001383656 | 0.001383656 | 0.001383656 | 0.001383656 | 0.001383656 | 0.001383656 | 0.001383656 | 0.001383656 | 0.001383656 | 0 | 0 | 0 | 0
1522 | 514.5732 | 0.001299266 | 10 | 771 | -751 | 0 | 0 | 0 | 0 | 0.001299266 | 0.001299266 | 0.001299266 | 0.001299266 | 0.001299266 | 0.001299266 | 0.001299266 | 0.001299266 | 0.001299266 | 0.001299266 | 0.001299266 | 0.001299266 | 0.001299266 | 0.001299266 | 0.001299266 | 0.001299266 | 0.001299266 | 0.001299266 | 0.001299266 | 0.001299266 | 0.001299266 | 0.001299266 | 0.001299266 | 0.001299266 | 0.001299266 | 0.001299266 | 0.001299266 | 0.001299266 | 0.001299266 | 0.001299266 | 0.001299266 | 0.001299266 | 0.001299266 | 0.001299266 | 0.001299266 | 0.001299266 | 0.001299266 | 0.001299266 | 0.001299266 | 0.001299266 | 0.001299266 | 0.001299266 | 0.001299266 | 0.001299266 | 0.001299266 | 0.001299266 | 0.001299266 | 0.001299266 | 0.001299266 | 0.001299266 | 0.001299266 | 0.001299266 | 0.001299266 | 0.001299266 | 0.001299266 | 0.001299266 | 0.001299266 | 0 | 0 | 0 | 0
1514 | 495.6168 | 0.001251402 | 20 | 777 | -737 | 0 | 0 | 0 | 0 | 0 | 0.001251402 | 0.001251402 | 0.001251402 | 0.001251402 | 0.001251402 | 0.001251402 | 0.001251402 | 0.001251402 | 0.001251402 | 0.001251402 | 0.001251402 | 0.001251402 | 0.001251402 | 0.001251402 | 0.001251402 | 0.001251402 | 0.001251402 | 0.001251402 | 0.001251402 | 0.001251402 | 0.001251402 | 0.001251402 | 0.001251402 | 0.001251402 | 0.001251402 | 0.001251402 | 0.001251402 | 0.001251402 | 0.001251402 | 0.001251402 | 0.001251402 | 0.001251402 | 0.001251402 | 0.001251402 | 0.001251402 | 0.001251402 | 0.001251402 | 0.001251402 | 0.001251402 | 0.001251402 | 0.001251402 | 0.001251402 | 0.001251402 | 0.001251402 | 0.001251402 | 0.001251402 | 0.001251402 | 0.001251402 | 0.001251402 | 0.001251402 | 0.001251402 | 0.001251402 | 0.001251402 | 0.001251402 | 0.001251402 | 0.001251402 | 0.001251402 | 0 | 0 | 0
1518 | 505.8698 | 0.00127729 | 30 | 789 | -729 | 0 | 0 | 0 | 0 | 0 | 0.00127729 | 0.00127729 | 0.00127729 | 0.00127729 | 0.00127729 | 0.00127729 | 0.00127729 | 0.00127729 | 0.00127729 | 0.00127729 | 0.00127729 | 0.00127729 | 0.00127729 | 0.00127729 | 0.00127729 | 0.00127729 | 0.00127729 | 0.00127729 | 0.00127729 | 0.00127729 | 0.00127729 | 0.00127729 | 0.00127729 | 0.00127729 | 0.00127729 | 0.00127729 | 0.00127729 | 0.00127729 | 0.00127729 | 0.00127729 | 0.00127729 | 0.00127729 | 0.00127729 | 0.00127729 | 0.00127729 | 0.00127729 | 0.00127729 | 0.00127729 | 0.00127729 | 0.00127729 | 0.00127729 | 0.00127729 | 0.00127729 | 0.00127729 | 0.00127729 | 0.00127729 | 0.00127729 | 0.00127729 | 0.00127729 | 0.00127729 | 0.00127729 | 0.00127729 | 0.00127729 | 0.00127729 | 0.00127729 | 0.00127729 | 0.00127729 | 0 | 0 | 0
1518 | 534.9221 | 0.001350645 | 40 | 799 | -719 | 0 | 0 | 0 | 0 | 0 | 0 | 0.001350645 | 0.001350645 | 0.001350645 | 0.001350645 | 0.001350645 | 0.001350645 | 0.001350645 | 0.001350645 | 0.001350645 | 0.001350645 | 0.001350645 | 0.001350645 | 0.001350645 | 0.001350645 | 0.001350645 | 0.001350645 | 0.001350645 | 0.001350645 | 0.001350645 | 0.001350645 | 0.001350645 | 0.001350645 | 0.001350645 | 0.001350645 | 0.001350645 | 0.001350645 | 0.001350645 | 0.001350645 | 0.001350645 | 0.001350645 | 0.001350645 | 0.001350645 | 0.001350645 | 0.001350645 | 0.001350645 | 0.001350645 | 0.001350645 | 0.001350645 | 0.001350645 | 0.001350645 | 0.001350645 | 0.001350645 | 0.001350645 | 0.001350645 | 0.001350645 | 0.001350645 | 0.001350645 | 0.001350645 | 0.001350645 | 0.001350645 | 0.001350645 | 0.001350645 | 0.001350645 | 0.001350645 | 0.001350645 | 0.001350645 | 0 | 0 | 0
1518 | 546.6613 | 0.001380286 | 30 | 789 | -729 | 0 | 0 | 0 | 0 | 0 | 0.001380286 | 0.001380286 | 0.001380286 | 0.001380286 | 0.001380286 | 0.001380286 | 0.001380286 | 0.001380286 | 0.001380286 | 0.001380286 | 0.001380286 | 0.001380286 | 0.001380286 | 0.001380286 | 0.001380286 | 0.001380286 | 0.001380286 | 0.001380286 | 0.001380286 | 0.001380286 | 0.001380286 | 0.001380286 | 0.001380286 | 0.001380286 | 0.001380286 | 0.001380286 | 0.001380286 | 0.001380286 | 0.001380286 | 0.001380286 | 0.001380286 | 0.001380286 | 0.001380286 | 0.001380286 | 0.001380286 | 0.001380286 | 0.001380286 | 0.001380286 | 0.001380286 | 0.001380286 | 0.001380286 | 0.001380286 | 0.001380286 | 0.001380286 | 0.001380286 | 0.001380286 | 0.001380286 | 0.001380286 | 0.001380286 | 0.001380286 | 0.001380286 | 0.001380286 | 0.001380286 | 0.001380286 | 0.001380286 | 0.001380286 | 0.001380286 | 0 | 0 | 0
1518 | 540.8259 | 0.001365552 | 40 | 799 | -719 | 0 | 0 | 0 | 0 | 0 | 0 | 0.001365552 | 0.001365552 | 0.001365552 | 0.001365552 | 0.001365552 | 0.001365552 | 0.001365552 | 0.001365552 | 0.001365552 | 0.001365552 | 0.001365552 | 0.001365552 | 0.001365552 | 0.001365552 | 0.001365552 | 0.001365552 | 0.001365552 | 0.001365552 | 0.001365552 | 0.001365552 | 0.001365552 | 0.001365552 | 0.001365552 | 0.001365552 | 0.001365552 | 0.001365552 | 0.001365552 | 0.001365552 | 0.001365552 | 0.001365552 | 0.001365552 | 0.001365552 | 0.001365552 | 0.001365552 | 0.001365552 | 0.001365552 | 0.001365552 | 0.001365552 | 0.001365552 | 0.001365552 | 0.001365552 | 0.001365552 | 0.001365552 | 0.001365552 | 0.001365552 | 0.001365552 | 0.001365552 | 0.001365552 | 0.001365552 | 0.001365552 | 0.001365552 | 0.001365552 | 0.001365552 | 0.001365552 | 0.001365552 | 0.001365552 | 0 | 0 | 0
1481 | 420.4023 | 0.00106149 | 10 | 750.5 | -730.5 | 0 | 0 | 0 | 0 | 0 | 0.00106149 | 0.00106149 | 0.00106149 | 0.00106149 | 0.00106149 | 0.00106149 | 0.00106149 | 0.00106149 | 0.00106149 | 0.00106149 | 0.00106149 | 0.00106149 | 0.00106149 | 0.00106149 | 0.00106149 | 0.00106149 | 0.00106149 | 0.00106149 | 0.00106149 | 0.00106149 | 0.00106149 | 0.00106149 | 0.00106149 | 0.00106149 | 0.00106149 | 0.00106149 | 0.00106149 | 0.00106149 | 0.00106149 | 0.00106149 | 0.00106149 | 0.00106149 | 0.00106149 | 0.00106149 | 0.00106149 | 0.00106149 | 0.00106149 | 0.00106149 | 0.00106149 | 0.00106149 | 0.00106149 | 0.00106149 | 0.00106149 | 0.00106149 | 0.00106149 | 0.00106149 | 0.00106149 | 0.00106149 | 0.00106149 | 0.00106149 | 0.00106149 | 0.00106149 | 0.00106149 | 0.00106149 | 0.00106149 | 0.00106149 | 0 | 0 | 0 | 0
1465 | 406.0658 | 0.001025291 | 0 | 732.5 | -732.5 | 0 | 0 | 0 | 0 | 0 | 0.001025291 | 0.001025291 | 0.001025291 | 0.001025291 | 0.001025291 | 0.001025291 | 0.001025291 | 0.001025291 | 0.001025291 | 0.001025291 | 0.001025291 | 0.001025291 | 0.001025291 | 0.001025291 | 0.001025291 | 0.001025291 | 0.001025291 | 0.001025291 | 0.001025291 | 0.001025291 | 0.001025291 | 0.001025291 | 0.001025291 | 0.001025291 | 0.001025291 | 0.001025291 | 0.001025291 | 0.001025291 | 0.001025291 | 0.001025291 | 0.001025291 | 0.001025291 | 0.001025291 | 0.001025291 | 0.001025291 | 0.001025291 | 0.001025291 | 0.001025291 | 0.001025291 | 0.001025291 | 0.001025291 | 0.001025291 | 0.001025291 | 0.001025291 | 0.001025291 | 0.001025291 | 0.001025291 | 0.001025291 | 0.001025291 | 0.001025291 | 0.001025291 | 0.001025291 | 0.001025291 | 0.001025291 | 0.001025291 | 0 | 0 | 0 | 0 | 0
1465 | 396.7318 | 0.001001723 | -10 | 722.5 | -742.5 | 0 | 0 | 0 | 0 | 0 | 0.001001723 | 0.001001723 | 0.001001723 | 0.001001723 | 0.001001723 | 0.001001723 | 0.001001723 | 0.001001723 | 0.001001723 | 0.001001723 | 0.001001723 | 0.001001723 | 0.001001723 | 0.001001723 | 0.001001723 | 0.001001723 | 0.001001723 | 0.001001723 | 0.001001723 | 0.001001723 | 0.001001723 | 0.001001723 | 0.001001723 | 0.001001723 | 0.001001723 | 0.001001723 | 0.001001723 | 0.001001723 | 0.001001723 | 0.001001723 | 0.001001723 | 0.001001723 | 0.001001723 | 0.001001723 | 0.001001723 | 0.001001723 | 0.001001723 | 0.001001723 | 0.001001723 | 0.001001723 | 0.001001723 | 0.001001723 | 0.001001723 | 0.001001723 | 0.001001723 | 0.001001723 | 0.001001723 | 0.001001723 | 0.001001723 | 0.001001723 | 0.001001723 | 0.001001723 | 0.001001723 | 0.001001723 | 0.001001723 | 0 | 0 | 0 | 0 | 0
1465 | 409.4836 | 0.001033921 | -20 | 712.5 | -752.5 | 0 | 0 | 0 | 0 | 0.001033921 | 0.001033921 | 0.001033921 | 0.001033921 | 0.001033921 | 0.001033921 | 0.001033921 | 0.001033921 | 0.001033921 | 0.001033921 | 0.001033921 | 0.001033921 | 0.001033921 | 0.001033921 | 0.001033921 | 0.001033921 | 0.001033921 | 0.001033921 | 0.001033921 | 0.001033921 | 0.001033921 | 0.001033921 | 0.001033921 | 0.001033921 | 0.001033921 | 0.001033921 | 0.001033921 | 0.001033921 | 0.001033921 | 0.001033921 | 0.001033921 | 0.001033921 | 0.001033921 | 0.001033921 | 0.001033921 | 0.001033921 | 0.001033921 | 0.001033921 | 0.001033921 | 0.001033921 | 0.001033921 | 0.001033921 | 0.001033921 | 0.001033921 | 0.001033921 | 0.001033921 | 0.001033921 | 0.001033921 | 0.001033921 | 0.001033921 | 0.001033921 | 0.001033921 | 0.001033921 | 0.001033921 | 0.001033921 | 0 | 0 | 0 | 0 | 0 | 0
1465 | 420.58 | 0.001061939 | -30 | 702.5 | -762.5 | 0 | 0 | 0 | 0 | 0.001061939 | 0.001061939 | 0.001061939 | 0.001061939 | 0.001061939 | 0.001061939 | 0.001061939 | 0.001061939 | 0.001061939 | 0.001061939 | 0.001061939 | 0.001061939 | 0.001061939 | 0.001061939 | 0.001061939 | 0.001061939 | 0.001061939 | 0.001061939 | 0.001061939 | 0.001061939 | 0.001061939 | 0.001061939 | 0.001061939 | 0.001061939 | 0.001061939 | 0.001061939 | 0.001061939 | 0.001061939 | 0.001061939 | 0.001061939 | 0.001061939 | 0.001061939 | 0.001061939 | 0.001061939 | 0.001061939 | 0.001061939 | 0.001061939 | 0.001061939 | 0.001061939 | 0.001061939 | 0.001061939 | 0.001061939 | 0.001061939 | 0.001061939 | 0.001061939 | 0.001061939 | 0.001061939 | 0.001061939 | 0.001061939 | 0.001061939 | 0.001061939 | 0.001061939 | 0.001061939 | 0.001061939 | 0.001061939 | 0 | 0 | 0 | 0 | 0 | 0
1465 | 390.6426 | 0.0009863486 | -40 | 692.5 | -772.5 | 0 | 0 | 0 | 0 | 0.0009863486 | 0.0009863486 | 0.0009863486 | 0.0009863486 | 0.0009863486 | 0.0009863486 | 0.0009863486 | 0.0009863486 | 0.0009863486 | 0.0009863486 | 0.0009863486 | 0.0009863486 | 0.0009863486 | 0.0009863486 | 0.0009863486 | 0.0009863486 | 0.0009863486 | 0.0009863486 | 0.0009863486 | 0.0009863486 | 0.0009863486 | 0.0009863486 | 0.0009863486 | 0.0009863486 | 0.0009863486 | 0.0009863486 | 0.0009863486 | 0.0009863486 | 0.0009863486 | 0.0009863486 | 0.0009863486 | 0.0009863486 | 0.0009863486 | 0.0009863486 | 0.0009863486 | 0.0009863486 | 0.0009863486 | 0.0009863486 | 0.0009863486 | 0.0009863486 | 0.0009863486 | 0.0009863486 | 0.0009863486 | 0.0009863486 | 0.0009863486 | 0.0009863486 | 0.0009863486 | 0.0009863486 | 0.0009863486 | 0.0009863486 | 0.0009863486 | 0.0009863486 | 0.0009863486 | 0.0009863486 | 0 | 0 | 0 | 0 | 0 | 0 | 0
1453 | 526.8113 | 0.001330166 | -30 | 696.5 | -756.5 | 0 | 0 | 0 | 0 | 0.001330166 | 0.001330166 | 0.001330166 | 0.001330166 | 0.001330166 | 0.001330166 | 0.001330166 | 0.001330166 | 0.001330166 | 0.001330166 | 0.001330166 | 0.001330166 | 0.001330166 | 0.001330166 | 0.001330166 | 0.001330166 | 0.001330166 | 0.001330166 | 0.001330166 | 0.001330166 | 0.001330166 | 0.001330166 | 0.001330166 | 0.001330166 | 0.001330166 | 0.001330166 | 0.001330166 | 0.001330166 | 0.001330166 | 0.001330166 | 0.001330166 | 0.001330166 | 0.001330166 | 0.001330166 | 0.001330166 | 0.001330166 | 0.001330166 | 0.001330166 | 0.001330166 | 0.001330166 | 0.001330166 | 0.001330166 | 0.001330166 | 0.001330166 | 0.001330166 | 0.001330166 | 0.001330166 | 0.001330166 | 0.001330166 | 0.001330166 | 0.001330166 | 0.001330166 | 0.001330166 | 0.001330166 | 0.001330166 | 0 | 0 | 0 | 0 | 0 | 0
1429 | 441.5553 | 0.0011149 | -20 | 694.5 | -734.5 | 0 | 0 | 0 | 0 | 0 | 0.0011149 | 0.0011149 | 0.0011149 | 0.0011149 | 0.0011149 | 0.0011149 | 0.0011149 | 0.0011149 | 0.0011149 | 0.0011149 | 0.0011149 | 0.0011149 | 0.0011149 | 0.0011149 | 0.0011149 | 0.0011149 | 0.0011149 | 0.0011149 | 0.0011149 | 0.0011149 | 0.0011149 | 0.0011149 | 0.0011149 | 0.0011149 | 0.0011149 | 0.0011149 | 0.0011149 | 0.0011149 | 0.0011149 | 0.0011149 | 0.0011149 | 0.0011149 | 0.0011149 | 0.0011149 | 0.0011149 | 0.0011149 | 0.0011149 | 0.0011149 | 0.0011149 | 0.0011149 | 0.0011149 | 0.0011149 | 0.0011149 | 0.0011149 | 0.0011149 | 0.0011149 | 0.0011149 | 0.0011149 | 0.0011149 | 0.0011149 | 0.0011149 | 0.0011149 | 0.0011149 | 0 | 0 | 0 | 0 | 0 | 0 | 0
1498 | 671.7758 | 0.001696192 | -10 | 739 | -759 | 0 | 0 | 0 | 0 | 0.001696192 | 0.001696192 | 0.001696192 | 0.001696192 | 0.001696192 | 0.001696192 | 0.001696192 | 0.001696192 | 0.001696192 | 0.001696192 | 0.001696192 | 0.001696192 | 0.001696192 | 0.001696192 | 0.001696192 | 0.001696192 | 0.001696192 | 0.001696192 | 0.001696192 | 0.001696192 | 0.001696192 | 0.001696192 | 0.001696192 | 0.001696192 | 0.001696192 | 0.001696192 | 0.001696192 | 0.001696192 | 0.001696192 | 0.001696192 | 0.001696192 | 0.001696192 | 0.001696192 | 0.001696192 | 0.001696192 | 0.001696192 | 0.001696192 | 0.001696192 | 0.001696192 | 0.001696192 | 0.001696192 | 0.001696192 | 0.001696192 | 0.001696192 | 0.001696192 | 0.001696192 | 0.001696192 | 0.001696192 | 0.001696192 | 0.001696192 | 0.001696192 | 0.001696192 | 0.001696192 | 0.001696192 | 0.001696192 | 0.001696192 | 0 | 0 | 0 | 0 | 0
1498 | 652.7394 | 0.001648127 | 0 | 749 | -749 | 0 | 0 | 0 | 0 | 0.001648127 | 0.001648127 | 0.001648127 | 0.001648127 | 0.001648127 | 0.001648127 | 0.001648127 | 0.001648127 | 0.001648127 | 0.001648127 | 0.001648127 | 0.001648127 | 0.001648127 | 0.001648127 | 0.001648127 | 0.001648127 | 0.001648127 | 0.001648127 | 0.001648127 | 0.001648127 | 0.001648127 | 0.001648127 | 0.001648127 | 0.001648127 | 0.001648127 | 0.001648127 | 0.001648127 | 0.001648127 | 0.001648127 | 0.001648127 | 0.001648127 | 0.001648127 | 0.001648127 | 0.001648127 | 0.001648127 | 0.001648127 | 0.001648127 | 0.001648127 | 0.001648127 | 0.001648127 | 0.001648127 | 0.001648127 | 0.001648127 | 0.001648127 | 0.001648127 | 0.001648127 | 0.001648127 | 0.001648127 | 0.001648127 | 0.001648127 | 0.001648127 | 0.001648127 | 0.001648127 | 0.001648127 | 0.001648127 | 0.001648127 | 0.001648127 | 0 | 0 | 0 | 0
1427 | 449.3404 | 0.001134557 | 10 | 723.5 | -703.5 | 0 | 0 | 0 | 0 | 0 | 0 | 0.001134557 | 0.001134557 | 0.001134557 | 0.001134557 | 0.001134557 | 0.001134557 | 0.001134557 | 0.001134557 | 0.001134557 | 0.001134557 | 0.001134557 | 0.001134557 | 0.001134557 | 0.001134557 | 0.001134557 | 0.001134557 | 0.001134557 | 0.001134557 | 0.001134557 | 0.001134557 | 0.001134557 | 0.001134557 | 0.001134557 | 0.001134557 | 0.001134557 | 0.001134557 | 0.001134557 | 0.001134557 | 0.001134557 | 0.001134557 | 0.001134557 | 0.001134557 | 0.001134557 | 0.001134557 | 0.001134557 | 0.001134557 | 0.001134557 | 0.001134557 | 0.001134557 | 0.001134557 | 0.001134557 | 0.001134557 | 0.001134557 | 0.001134557 | 0.001134557 | 0.001134557 | 0.001134557 | 0.001134557 | 0.001134557 | 0.001134557 | 0.001134557 | 0.001134557 | 0.001134557 | 0.001134557 | 0 | 0 | 0 | 0 | 0
1465 | 402.033 | 0.001015109 | 20 | 752.5 | -712.5 | 0 | 0 | 0 | 0 | 0 | 0 | 0.001015109 | 0.001015109 | 0.001015109 | 0.001015109 | 0.001015109 | 0.001015109 | 0.001015109 | 0.001015109 | 0.001015109 | 0.001015109 | 0.001015109 | 0.001015109 | 0.001015109 | 0.001015109 | 0.001015109 | 0.001015109 | 0.001015109 | 0.001015109 | 0.001015109 | 0.001015109 | 0.001015109 | 0.001015109 | 0.001015109 | 0.001015109 | 0.001015109 | 0.001015109 | 0.001015109 | 0.001015109 | 0.001015109 | 0.001015109 | 0.001015109 | 0.001015109 | 0.001015109 | 0.001015109 | 0.001015109 | 0.001015109 | 0.001015109 | 0.001015109 | 0.001015109 | 0.001015109 | 0.001015109 | 0.001015109 | 0.001015109 | 0.001015109 | 0.001015109 | 0.001015109 | 0.001015109 | 0.001015109 | 0.001015109 | 0.001015109 | 0.001015109 | 0.001015109 | 0.001015109 | 0.001015109 | 0.001015109 | 0 | 0 | 0 | 0
1465 | 410.5679 | 0.001036659 | 30 | 762.5 | -702.5 | 0 | 0 | 0 | 0 | 0 | 0 | 0.001036659 | 0.001036659 | 0.001036659 | 0.001036659 | 0.001036659 | 0.001036659 | 0.001036659 | 0.001036659 | 0.001036659 | 0.001036659 | 0.001036659 | 0.001036659 | 0.001036659 | 0.001036659 | 0.001036659 | 0.001036659 | 0.001036659 | 0.001036659 | 0.001036659 | 0.001036659 | 0.001036659 | 0.001036659 | 0.001036659 | 0.001036659 | 0.001036659 | 0.001036659 | 0.001036659 | 0.001036659 | 0.001036659 | 0.001036659 | 0.001036659 | 0.001036659 | 0.001036659 | 0.001036659 | 0.001036659 | 0.001036659 | 0.001036659 | 0.001036659 | 0.001036659 | 0.001036659 | 0.001036659 | 0.001036659 | 0.001036659 | 0.001036659 | 0.001036659 | 0.001036659 | 0.001036659 | 0.001036659 | 0.001036659 | 0.001036659 | 0.001036659 | 0.001036659 | 0.001036659 | 0.001036659 | 0.001036659 | 0 | 0 | 0 | 0
1465 | 394.77 | 0.0009967701 | 40 | 772.5 | -692.5 | 0 | 0 | 0 | 0 | 0 | 0 | 0 | 0.0009967701 | 0.0009967701 | 0.0009967701 | 0.0009967701 | 0.0009967701 | 0.0009967701 | 0.0009967701 | 0.0009967701 | 0.0009967701 | 0.0009967701 | 0.0009967701 | 0.0009967701 | 0.0009967701 | 0.0009967701 | 0.0009967701 | 0.0009967701 | 0.0009967701 | 0.0009967701 | 0.0009967701 | 0.0009967701 | 0.0009967701 | 0.0009967701 | 0.0009967701 | 0.0009967701 | 0.0009967701 | 0.0009967701 | 0.0009967701 | 0.0009967701 | 0.0009967701 | 0.0009967701 | 0.0009967701 | 0.0009967701 | 0.0009967701 | 0.0009967701 | 0.0009967701 | 0.0009967701 | 0.0009967701 | 0.0009967701 | 0.0009967701 | 0.0009967701 | 0.0009967701 | 0.0009967701 | 0.0009967701 | 0.0009967701 | 0.0009967701 | 0.0009967701 | 0.0009967701 | 0.0009967701 | 0.0009967701 | 0.0009967701 | 0.0009967701 | 0.0009967701 | 0.0009967701 | 0.0009967701 | 0 | 0 | 0 | 0
1465 | 400.4871 | 0.001011205 | 30 | 762.5 | -702.5 | 0 | 0 | 0 | 0 | 0 | 0 | 0.001011205 | 0.001011205 | 0.001011205 | 0.001011205 | 0.001011205 | 0.001011205 | 0.001011205 | 0.001011205 | 0.001011205 | 0.001011205 | 0.001011205 | 0.001011205 | 0.001011205 | 0.001011205 | 0.001011205 | 0.001011205 | 0.001011205 | 0.001011205 | 0.001011205 | 0.001011205 | 0.001011205 | 0.001011205 | 0.001011205 | 0.001011205 | 0.001011205 | 0.001011205 | 0.001011205 | 0.001011205 | 0.001011205 | 0.001011205 | 0.001011205 | 0.001011205 | 0.001011205 | 0.001011205 | 0.001011205 | 0.001011205 | 0.001011205 | 0.001011205 | 0.001011205 | 0.001011205 | 0.001011205 | 0.001011205 | 0.001011205 | 0.001011205 | 0.001011205 | 0.001011205 | 0.001011205 | 0.001011205 | 0.001011205 | 0.001011205 | 0.001011205 | 0.001011205 | 0.001011205 | 0.001011205 | 0.001011205 | 0 | 0 | 0 | 0
1465 | 402.057 | 0.001015169 | 20 | 752.5 | -712.5 | 0 | 0 | 0 | 0 | 0 | 0 | 0.001015169 | 0.001015169 | 0.001015169 | 0.001015169 | 0.001015169 | 0.001015169 | 0.001015169 | 0.001015169 | 0.001015169 | 0.001015169 | 0.001015169 | 0.001015169 | 0.001015169 | 0.001015169 | 0.001015169 | 0.001015169 | 0.001015169 | 0.001015169 | 0.001015169 | 0.001015169 | 0.001015169 | 0.001015169 | 0.001015169 | 0.001015169 | 0.001015169 | 0.001015169 | 0.001015169 | 0.001015169 | 0.001015169 | 0.001015169 | 0.001015169 | 0.001015169 | 0.001015169 | 0.001015169 | 0.001015169 | 0.001015169 | 0.001015169 | 0.001015169 | 0.001015169 | 0.001015169 | 0.001015169 | 0.001015169 | 0.001015169 | 0.001015169 | 0.001015169 | 0.001015169 | 0.001015169 | 0.001015169 | 0.001015169 | 0.001015169 | 0.001015169 | 0.001015169 | 0.001015169 | 0.001015169 | 0.001015169 | 0 | 0 | 0 | 0
1426 | 518.8883 | 0.001310161 | 10 | 723 | -703 | 0 | 0 | 0 | 0 | 0 | 0 | 0.001310161 | 0.001310161 | 0.001310161 | 0.001310161 | 0.001310161 | 0.001310161 | 0.001310161 | 0.001310161 | 0.001310161 | 0.001310161 | 0.001310161 | 0.001310161 | 0.001310161 | 0.001310161 | 0.001310161 | 0.001310161 | 0.001310161 | 0.001310161 | 0.001310161 | 0.001310161 | 0.001310161 | 0.001310161 | 0.001310161 | 0.001310161 | 0.001310161 | 0.001310161 | 0.001310161 | 0.001310161 | 0.001310161 | 0.001310161 | 0.001310161 | 0.001310161 | 0.001310161 | 0.001310161 | 0.001310161 | 0.001310161 | 0.001310161 | 0.001310161 | 0.001310161 | 0.001310161 | 0.001310161 | 0.001310161 | 0.001310161 | 0.001310161 | 0.001310161 | 0.001310161 | 0.001310161 | 0.001310161 | 0.001310161 | 0.001310161 | 0.001310161 | 0.001310161 | 0.001310161 | 0.001310161 | 0 | 0 | 0 | 0 | 0
1440 | 561.2064 | 0.001417012 | 0 | 720 | -720 | 0 | 0 | 0 | 0 | 0 | 0 | 0.001417012 | 0.001417012 | 0.001417012 | 0.001417012 | 0.001417012 | 0.001417012 | 0.001417012 | 0.001417012 | 0.001417012 | 0.001417012 | 0.001417012 | 0.001417012 | 0.001417012 | 0.001417012 | 0.001417012 | 0.001417012 | 0.001417012 | 0.001417012 | 0.001417012 | 0.001417012 | 0.001417012 | 0.001417012 | 0.001417012 | 0.001417012 | 0.001417012 | 0.001417012 | 0.001417012 | 0.001417012 | 0.001417012 | 0.001417012 | 0.001417012 | 0.001417012 | 0.001417012 | 0.001417012 | 0.001417012 | 0.001417012 | 0.001417012 | 0.001417012 | 0.001417012 | 0.001417012 | 0.001417012 | 0.001417012 | 0.001417012 | 0.001417012 | 0.001417012 | 0.001417012 | 0.001417012 | 0.001417012 | 0.001417012 | 0.001417012 | 0.001417012 | 0.001417012 | 0.001417012 | 0 | 0 | 0 | 0 | 0 | 0
1408 | 601.7413 | 0.00151936 | -10 | 694 | -714 | 0 | 0 | 0 | 0 | 0 | 0 | 0.00151936 | 0.00151936 | 0.00151936 | 0.00151936 | 0.00151936 | 0.00151936 | 0.00151936 | 0.00151936 | 0.00151936 | 0.00151936 | 0.00151936 | 0.00151936 | 0.00151936 | 0.00151936 | 0.00151936 | 0.00151936 | 0.00151936 | 0.00151936 | 0.00151936 | 0.00151936 | 0.00151936 | 0.00151936 | 0.00151936 | 0.00151936 | 0.00151936 | 0.00151936 | 0.00151936 | 0.00151936 | 0.00151936 | 0.00151936 | 0.00151936 | 0.00151936 | 0.00151936 | 0.00151936 | 0.00151936 | 0.00151936 | 0.00151936 | 0.00151936 | 0.00151936 | 0.00151936 | 0.00151936 | 0.00151936 | 0.00151936 | 0.00151936 | 0.00151936 | 0.00151936 | 0.00151936 | 0.00151936 | 0.00151936 | 0.00151936 | 0.00151936 | 0.00151936 | 0 | 0 | 0 | 0 | 0 | 0 | 0
1408 | 632.3702 | 0.001596696 | -20 | 684 | -724 | 0 | 0 | 0 | 0 | 0 | 0.001596696 | 0.001596696 | 0.001596696 | 0.001596696 | 0.001596696 | 0.001596696 | 0.001596696 | 0.001596696 | 0.001596696 | 0.001596696 | 0.001596696 | 0.001596696 | 0.001596696 | 0.001596696 | 0.001596696 | 0.001596696 | 0.001596696 | 0.001596696 | 0.001596696 | 0.001596696 | 0.001596696 | 0.001596696 | 0.001596696 | 0.001596696 | 0.001596696 | 0.001596696 | 0.001596696 | 0.001596696 | 0.001596696 | 0.001596696 | 0.001596696 | 0.001596696 | 0.001596696 | 0.001596696 | 0.001596696 | 0.001596696 | 0.001596696 | 0.001596696 | 0.001596696 | 0.001596696 | 0.001596696 | 0.001596696 | 0.001596696 | 0.001596696 | 0.001596696 | 0.001596696 | 0.001596696 | 0.001596696 | 0.001596696 | 0.001596696 | 0.001596696 | 0.001596696 | 0.001596696 | 0 | 0 | 0 | 0 | 0 | 0 | 0
1408 | 599.9324 | 0.001514792 | -30 | 674 | -734 | 0 | 0 | 0 | 0 | 0 | 0.001514792 | 0.001514792 | 0.001514792 | 0.001514792 | 0.001514792 | 0.001514792 | 0.001514792 | 0.001514792 | 0.001514792 | 0.001514792 | 0.001514792 | 0.001514792 | 0.001514792 | 0.001514792 | 0.001514792 | 0.001514792 | 0.001514792 | 0.001514792 | 0.001514792 | 0.001514792 | 0.001514792 | 0.001514792 | 0.001514792 | 0.001514792 | 0.001514792 | 0.001514792 | 0.001514792 | 0.001514792 | 0.001514792 | 0.001514792 | 0.001514792 | 0.001514792 | 0.001514792 | 0.001514792 | 0.001514792 | 0.001514792 | 0.001514792 | 0.001514792 | 0.001514792 | 0.001514792 | 0.001514792 | 0.001514792 | 0.001514792 | 0.001514792 | 0.001514792 | 0.001514792 | 0.001514792 | 0.001514792 | 0.001514792 | 0.001514792 | 0.001514792 | 0.001514792 | 0.001514792 | 0 | 0 | 0 | 0 | 0 | 0 | 0
1408 | 629.2958 | 0.001588933 | -40 | 664 | -744 | 0 | 0 | 0 | 0 | 0 | 0.001588933 | 0.001588933 | 0.001588933 | 0.001588933 | 0.001588933 | 0.001588933 | 0.001588933 | 0.001588933 | 0.001588933 | 0.001588933 | 0.001588933 | 0.001588933 | 0.001588933 | 0.001588933 | 0.001588933 | 0.001588933 | 0.001588933 | 0.001588933 | 0.001588933 | 0.001588933 | 0.001588933 | 0.001588933 | 0.001588933 | 0.001588933 | 0.001588933 | 0.001588933 | 0.001588933 | 0.001588933 | 0.001588933 | 0.001588933 | 0.001588933 | 0.001588933 | 0.001588933 | 0.001588933 | 0.001588933 | 0.001588933 | 0.001588933 | 0.001588933 | 0.001588933 | 0.001588933 | 0.001588933 | 0.001588933 | 0.001588933 | 0.001588933 | 0.001588933 | 0.001588933 | 0.001588933 | 0.001588933 | 0.001588933 | 0.001588933 | 0.001588933 | 0.001588933 | 0 | 0 | 0 | 0 | 0 | 0 | 0 | 0
1408 | 598.9654 | 0.001512351 | -30 | 674 | -734 | 0 | 0 | 0 | 0 | 0 | 0.001512351 | 0.001512351 | 0.001512351 | 0.001512351 | 0.001512351 | 0.001512351 | 0.001512351 | 0.001512351 | 0.001512351 | 0.001512351 | 0.001512351 | 0.001512351 | 0.001512351 | 0.001512351 | 0.001512351 | 0.001512351 | 0.001512351 | 0.001512351 | 0.001512351 | 0.001512351 | 0.001512351 | 0.001512351 | 0.001512351 | 0.001512351 | 0.001512351 | 0.001512351 | 0.001512351 | 0.001512351 | 0.001512351 | 0.001512351 | 0.001512351 | 0.001512351 | 0.001512351 | 0.001512351 | 0.001512351 | 0.001512351 | 0.001512351 | 0.001512351 | 0.001512351 | 0.001512351 | 0.001512351 | 0.001512351 | 0.001512351 | 0.001512351 | 0.001512351 | 0.001512351 | 0.001512351 | 0.001512351 | 0.001512351 | 0.001512351 | 0.001512351 | 0.001512351 | 0.001512351 | 0 | 0 | 0 | 0 | 0 | 0 | 0
1408 | 633.3515 | 0.001599174 | -20 | 684 | -724 | 0 | 0 | 0 | 0 | 0 | 0.001599174 | 0.001599174 | 0.001599174 | 0.001599174 | 0.001599174 | 0.001599174 | 0.001599174 | 0.001599174 | 0.001599174 | 0.001599174 | 0.001599174 | 0.001599174 | 0.001599174 | 0.001599174 | 0.001599174 | 0.001599174 | 0.001599174 | 0.001599174 | 0.001599174 | 0.001599174 | 0.001599174 | 0.001599174 | 0.001599174 | 0.001599174 | 0.001599174 | 0.001599174 | 0.001599174 | 0.001599174 | 0.001599174 | 0.001599174 | 0.001599174 | 0.001599174 | 0.001599174 | 0.001599174 | 0.001599174 | 0.001599174 | 0.001599174 | 0.001599174 | 0.001599174 | 0.001599174 | 0.001599174 | 0.001599174 | 0.001599174 | 0.001599174 | 0.001599174 | 0.001599174 | 0.001599174 | 0.001599174 | 0.001599174 | 0.001599174 | 0.001599174 | 0.001599174 | 0.001599174 | 0 | 0 | 0 | 0 | 0 | 0 | 0
1408 | 572.8519 | 0.001446416 | -10 | 694 | -714 | 0 | 0 | 0 | 0 | 0 | 0 | 0.001446416 | 0.001446416 | 0.001446416 | 0.001446416 | 0.001446416 | 0.001446416 | 0.001446416 | 0.001446416 | 0.001446416 | 0.001446416 | 0.001446416 | 0.001446416 | 0.001446416 | 0.001446416 | 0.001446416 | 0.001446416 | 0.001446416 | 0.001446416 | 0.001446416 | 0.001446416 | 0.001446416 | 0.001446416 | 0.001446416 | 0.001446416 | 0.001446416 | 0.001446416 | 0.001446416 | 0.001446416 | 0.001446416 | 0.001446416 | 0.001446416 | 0.001446416 | 0.001446416 | 0.001446416 | 0.001446416 | 0.001446416 | 0.001446416 | 0.001446416 | 0.001446416 | 0.001446416 | 0.001446416 | 0.001446416 | 0.001446416 | 0.001446416 | 0.001446416 | 0.001446416 | 0.001446416 | 0.001446416 | 0.001446416 | 0.001446416 | 0.001446416 | 0.001446416 | 0 | 0 | 0 | 0 | 0 | 0 | 0
1408 | 585.8218 | 0.001479164 | 0 | 704 | -704 | 0 | 0 | 0 | 0 | 0 | 0 | 0.001479164 | 0.001479164 | 0.001479164 | 0.001479164 | 0.001479164 | 0.001479164 | 0.001479164 | 0.001479164 | 0.001479164 | 0.001479164 | 0.001479164 | 0.001479164 | 0.001479164 | 0.001479164 | 0.001479164 | 0.001479164 | 0.001479164 | 0.001479164 | 0.001479164 | 0.001479164 | 0.001479164 | 0.001479164 | 0.001479164 | 0.001479164 | 0.001479164 | 0.001479164 | 0.001479164 | 0.001479164 | 0.001479164 | 0.001479164 | 0.001479164 | 0.001479164 | 0.001479164 | 0.001479164 | 0.001479164 | 0.001479164 | 0.001479164 | 0.001479164 | 0.001479164 | 0.001479164 | 0.001479164 | 0.001479164 | 0.001479164 | 0.001479164 | 0.001479164 | 0.001479164 | 0.001479164 | 0.001479164 | 0.001479164 | 0.001479164 | 0.001479164 | 0.001479164 | 0.001479164 | 0 | 0 | 0 | 0 | 0 | 0
1408 | 632.0897 | 0.001595988 | 10 | 714 | -694 | 0 | 0 | 0 | 0 | 0 | 0 | 0 | 0.001595988 | 0.001595988 | 0.001595988 | 0.001595988 | 0.001595988 | 0.001595988 | 0.001595988 | 0.001595988 | 0.001595988 | 0.001595988 | 0.001595988 | 0.001595988 | 0.001595988 | 0.001595988 | 0.001595988 | 0.001595988 | 0.001595988 | 0.001595988 | 0.001595988 | 0.001595988 | 0.001595988 | 0.001595988 | 0.001595988 | 0.001595988 | 0.001595988 | 0.001595988 | 0.001595988 | 0.001595988 | 0.001595988 | 0.001595988 | 0.001595988 | 0.001595988 | 0.001595988 | 0.001595988 | 0.001595988 | 0.001595988 | 0.001595988 | 0.001595988 | 0.001595988 | 0.001595988 | 0.001595988 | 0.001595988 | 0.001595988 | 0.001595988 | 0.001595988 | 0.001595988 | 0.001595988 | 0.001595988 | 0.001595988 | 0.001595988 | 0.001595988 | 0.001595988 | 0 | 0 | 0 | 0 | 0 | 0
1408 | 601.2893 | 0.001518219 | 20 | 724 | -684 | 0 | 0 | 0 | 0 | 0 | 0 | 0 | 0.001518219 | 0.001518219 | 0.001518219 | 0.001518219 | 0.001518219 | 0.001518219 | 0.001518219 | 0.001518219 | 0.001518219 | 0.001518219 | 0.001518219 | 0.001518219 | 0.001518219 | 0.001518219 | 0.001518219 | 0.001518219 | 0.001518219 | 0.001518219 | 0.001518219 | 0.001518219 | 0.001518219 | 0.001518219 | 0.001518219 | 0.001518219 | 0.001518219 | 0.001518219 | 0.001518219 | 0.001518219 | 0.001518219 | 0.001518219 | 0.001518219 | 0.001518219 | 0.001518219 | 0.001518219 | 0.001518219 | 0.001518219 | 0.001518219 | 0.001518219 | 0.001518219 | 0.001518219 | 0.001518219 | 0.001518219 | 0.001518219 | 0.001518219 | 0.001518219 | 0.001518219 | 0.001518219 | 0.001518219 | 0.001518219 | 0.001518219 | 0.001518219 | 0.001518219 | 0.001518219 | 0 | 0 | 0 | 0 | 0
1357 | 459.4306 | 0.001160034 | 30 | 708.5 | -648.5 | 0 | 0 | 0 | 0 | 0 | 0 | 0 | 0 | 0.001160034 | 0.001160034 | 0.001160034 | 0.001160034 | 0.001160034 | 0.001160034 | 0.001160034 | 0.001160034 | 0.001160034 | 0.001160034 | 0.001160034 | 0.001160034 | 0.001160034 | 0.001160034 | 0.001160034 | 0.001160034 | 0.001160034 | 0.001160034 | 0.001160034 | 0.001160034 | 0.001160034 | 0.001160034 | 0.001160034 | 0.001160034 | 0.001160034 | 0.001160034 | 0.001160034 | 0.001160034 | 0.001160034 | 0.001160034 | 0.001160034 | 0.001160034 | 0.001160034 | 0.001160034 | 0.001160034 | 0.001160034 | 0.001160034 | 0.001160034 | 0.001160034 | 0.001160034 | 0.001160034 | 0.001160034 | 0.001160034 | 0.001160034 | 0.001160034 | 0.001160034 | 0.001160034 | 0.001160034 | 0.001160034 | 0.001160034 | 0.001160034 | 0 | 0 | 0 | 0 | 0 | 0
1357 | 440.5303 | 0.001112312 | 40 | 718.5 | -638.5 | 0 | 0 | 0 | 0 | 0 | 0 | 0 | 0 | 0 | 0.001112312 | 0.001112312 | 0.001112312 | 0.001112312 | 0.001112312 | 0.001112312 | 0.001112312 | 0.001112312 | 0.001112312 | 0.001112312 | 0.001112312 | 0.001112312 | 0.001112312 | 0.001112312 | 0.001112312 | 0.001112312 | 0.001112312 | 0.001112312 | 0.001112312 | 0.001112312 | 0.001112312 | 0.001112312 | 0.001112312 | 0.001112312 | 0.001112312 | 0.001112312 | 0.001112312 | 0.001112312 | 0.001112312 | 0.001112312 | 0.001112312 | 0.001112312 | 0.001112312 | 0.001112312 | 0.001112312 | 0.001112312 | 0.001112312 | 0.001112312 | 0.001112312 | 0.001112312 | 0.001112312 | 0.001112312 | 0.001112312 | 0.001112312 | 0.001112312 | 0.001112312 | 0.001112312 | 0.001112312 | 0.001112312 | 0.001112312 | 0 | 0 | 0 | 0 | 0 | 0
1337 | 466.4855 | 0.001177847 | 30 | 698.5 | -638.5 | 0 | 0 | 0 | 0 | 0 | 0 | 0 | 0 | 0 | 0.001177847 | 0.001177847 | 0.001177847 | 0.001177847 | 0.001177847 | 0.001177847 | 0.001177847 | 0.001177847 | 0.001177847 | 0.001177847 | 0.001177847 | 0.001177847 | 0.001177847 | 0.001177847 | 0.001177847 | 0.001177847 | 0.001177847 | 0.001177847 | 0.001177847 | 0.001177847 | 0.001177847 | 0.001177847 | 0.001177847 | 0.001177847 | 0.001177847 | 0.001177847 | 0.001177847 | 0.001177847 | 0.001177847 | 0.001177847 | 0.001177847 | 0.001177847 | 0.001177847 | 0.001177847 | 0.001177847 | 0.001177847 | 0.001177847 | 0.001177847 | 0.001177847 | 0.001177847 | 0.001177847 | 0.001177847 | 0.001177847 | 0.001177847 | 0.001177847 | 0.001177847 | 0.001177847 | 0.001177847 | 0.001177847 | 0.001177847 | 0 | 0 | 0 | 0 | 0 | 0
1337 | 469.9125 | 0.0011865 | 20 | 688.5 | -648.5 | 0 | 0 | 0 | 0 | 0 | 0 | 0 | 0 | 0.0011865 | 0.0011865 | 0.0011865 | 0.0011865 | 0.0011865 | 0.0011865 | 0.0011865 | 0.0011865 | 0.0011865 | 0.0011865 | 0.0011865 | 0.0011865 | 0.0011865 | 0.0011865 | 0.0011865 | 0.0011865 | 0.0011865 | 0.0011865 | 0.0011865 | 0.0011865 | 0.0011865 | 0.0011865 | 0.0011865 | 0.0011865 | 0.0011865 | 0.0011865 | 0.0011865 | 0.0011865 | 0.0011865 | 0.0011865 | 0.0011865 | 0.0011865 | 0.0011865 | 0.0011865 | 0.0011865 | 0.0011865 | 0.0011865 | 0.0011865 | 0.0011865 | 0.0011865 | 0.0011865 | 0.0011865 | 0.0011865 | 0.0011865 | 0.0011865 | 0.0011865 | 0.0011865 | 0.0011865 | 0.0011865 | 0.0011865 | 0 | 0 | 0 | 0 | 0 | 0 | 0
1337 | 510.7328 | 0.001289569 | 10 | 678.5 | -658.5 | 0 | 0 | 0 | 0 | 0 | 0 | 0 | 0 | 0.001289569 | 0.001289569 | 0.001289569 | 0.001289569 | 0.001289569 | 0.001289569 | 0.001289569 | 0.001289569 | 0.001289569 | 0.001289569 | 0.001289569 | 0.001289569 | 0.001289569 | 0.001289569 | 0.001289569 | 0.001289569 | 0.001289569 | 0.001289569 | 0.001289569 | 0.001289569 | 0.001289569 | 0.001289569 | 0.001289569 | 0.001289569 | 0.001289569 | 0.001289569 | 0.001289569 | 0.001289569 | 0.001289569 | 0.001289569 | 0.001289569 | 0.001289569 | 0.001289569 | 0.001289569 | 0.001289569 | 0.001289569 | 0.001289569 | 0.001289569 | 0.001289569 | 0.001289569 | 0.001289569 | 0.001289569 | 0.001289569 | 0.001289569 | 0.001289569 | 0.001289569 | 0.001289569 | 0.001289569 | 0.001289569 | 0.001289569 | 0 | 0 | 0 | 0 | 0 | 0 | 0
1337 | 431.8684 | 0.001090441 | 0 | 668.5 | -668.5 | 0 | 0 | 0 | 0 | 0 | 0 | 0 | 0.001090441 | 0.001090441 | 0.001090441 | 0.001090441 | 0.001090441 | 0.001090441 | 0.001090441 | 0.001090441 | 0.001090441 | 0.001090441 | 0.001090441 | 0.001090441 | 0.001090441 | 0.001090441 | 0.001090441 | 0.001090441 | 0.001090441 | 0.001090441 | 0.001090441 | 0.001090441 | 0.001090441 | 0.001090441 | 0.001090441 | 0.001090441 | 0.001090441 | 0.001090441 | 0.001090441 | 0.001090441 | 0.001090441 | 0.001090441 | 0.001090441 | 0.001090441 | 0.001090441 | 0.001090441 | 0.001090441 | 0.001090441 | 0.001090441 | 0.001090441 | 0.001090441 | 0.001090441 | 0.001090441 | 0.001090441 | 0.001090441 | 0.001090441 | 0.001090441 | 0.001090441 | 0.001090441 | 0.001090441 | 0.001090441 | 0.001090441 | 0.001090441 | 0 | 0 | 0 | 0 | 0 | 0 | 0
1337 | 472.7735 | 0.001193724 | -10 | 658.5 | -678.5 | 0 | 0 | 0 | 0 | 0 | 0 | 0 | 0.001193724 | 0.001193724 | 0.001193724 | 0.001193724 | 0.001193724 | 0.001193724 | 0.001193724 | 0.001193724 | 0.001193724 | 0.001193724 | 0.001193724 | 0.001193724 | 0.001193724 | 0.001193724 | 0.001193724 | 0.001193724 | 0.001193724 | 0.001193724 | 0.001193724 | 0.001193724 | 0.001193724 | 0.001193724 | 0.001193724 | 0.001193724 | 0.001193724 | 0.001193724 | 0.001193724 | 0.001193724 | 0.001193724 | 0.001193724 | 0.001193724 | 0.001193724 | 0.001193724 | 0.001193724 | 0.001193724 | 0.001193724 | 0.001193724 | 0.001193724 | 0.001193724 | 0.001193724 | 0.001193724 | 0.001193724 | 0.001193724 | 0.001193724 | 0.001193724 | 0.001193724 | 0.001193724 | 0.001193724 | 0.001193724 | 0.001193724 | 0 | 0 | 0 | 0 | 0 | 0 | 0 | 0
1337 | 459.7604 | 0.001160867 | -20 | 648.5 | -688.5 | 0 | 0 | 0 | 0 | 0 | 0 | 0 | 0.001160867 | 0.001160867 | 0.001160867 | 0.001160867 | 0.001160867 | 0.001160867 | 0.001160867 | 0.001160867 | 0.001160867 | 0.001160867 | 0.001160867 | 0.001160867 | 0.001160867 | 0.001160867 | 0.001160867 | 0.001160867 | 0.001160867 | 0.001160867 | 0.001160867 | 0.001160867 | 0.001160867 | 0.001160867 | 0.001160867 | 0.001160867 | 0.001160867 | 0.001160867 | 0.001160867 | 0.001160867 | 0.001160867 | 0.001160867 | 0.001160867 | 0.001160867 | 0.001160867 | 0.001160867 | 0.001160867 | 0.001160867 | 0.001160867 | 0.001160867 | 0.001160867 | 0.001160867 | 0.001160867 | 0.001160867 | 0.001160867 | 0.001160867 | 0.001160867 | 0.001160867 | 0.001160867 | 0.001160867 | 0.001160867 | 0.001160867 | 0 | 0 | 0 | 0 | 0 | 0 | 0 | 0
1299 | 573.4791 | 0.001447999 | -30 | 619.5 | -679.5 | 0 | 0 | 0 | 0 | 0 | 0 | 0 | 0.001447999 | 0.001447999 | 0.001447999 | 0.001447999 | 0.001447999 | 0.001447999 | 0.001447999 | 0.001447999 | 0.001447999 | 0.001447999 | 0.001447999 | 0.001447999 | 0.001447999 | 0.001447999 | 0.001447999 | 0.001447999 | 0.001447999 | 0.001447999 | 0.001447999 | 0.001447999 | 0.001447999 | 0.001447999 | 0.001447999 | 0.001447999 | 0.001447999 | 0.001447999 | 0.001447999 | 0.001447999 | 0.001447999 | 0.001447999 | 0.001447999 | 0.001447999 | 0.001447999 | 0.001447999 | 0.001447999 | 0.001447999 | 0.001447999 | 0.001447999 | 0.001447999 | 0.001447999 | 0.001447999 | 0.001447999 | 0.001447999 | 0.001447999 | 0.001447999 | 0.001447999 | 0.001447999 | 0.001447999 | 0.001447999 | 0 | 0 | 0 | 0 | 0 | 0 | 0 | 0 | 0
1299 | 549.1607 | 0.001386597 | -40 | 609.5 | -689.5 | 0 | 0 | 0 | 0 | 0 | 0 | 0 | 0.001386597 | 0.001386597 | 0.001386597 | 0.001386597 | 0.001386597 | 0.001386597 | 0.001386597 | 0.001386597 | 0.001386597 | 0.001386597 | 0.001386597 | 0.001386597 | 0.001386597 | 0.001386597 | 0.001386597 | 0.001386597 | 0.001386597 | 0.001386597 | 0.001386597 | 0.001386597 | 0.001386597 | 0.001386597 | 0.001386597 | 0.001386597 | 0.001386597 | 0.001386597 | 0.001386597 | 0.001386597 | 0.001386597 | 0.001386597 | 0.001386597 | 0.001386597 | 0.001386597 | 0.001386597 | 0.001386597 | 0.001386597 | 0.001386597 | 0.001386597 | 0.001386597 | 0.001386597 | 0.001386597 | 0.001386597 | 0.001386597 | 0.001386597 | 0.001386597 | 0.001386597 | 0.001386597 | 0.001386597 | 0 | 0 | 0 | 0 | 0 | 0 | 0 | 0 | 0 | 0
1299 | 591.5283 | 0.001493573 | -30 | 619.5 | -679.5 | 0 | 0 | 0 | 0 | 0 | 0 | 0 | 0.001493573 | 0.001493573 | 0.001493573 | 0.001493573 | 0.001493573 | 0.001493573 | 0.001493573 | 0.001493573 | 0.001493573 | 0.001493573 | 0.001493573 | 0.001493573 | 0.001493573 | 0.001493573 | 0.001493573 | 0.001493573 | 0.001493573 | 0.001493573 | 0.001493573 | 0.001493573 | 0.001493573 | 0.001493573 | 0.001493573 | 0.001493573 | 0.001493573 | 0.001493573 | 0.001493573 | 0.001493573 | 0.001493573 | 0.001493573 | 0.001493573 | 0.001493573 | 0.001493573 | 0.001493573 | 0.001493573 | 0.001493573 | 0.001493573 | 0.001493573 | 0.001493573 | 0.001493573 | 0.001493573 | 0.001493573 | 0.001493573 | 0.001493573 | 0.001493573 | 0.001493573 | 0.001493573 | 0.001493573 | 0.001493573 | 0 | 0 | 0 | 0 | 0 | 0 | 0 | 0 | 0
1254 | 559.2595 | 0.001412096 | -20 | 607 | -647 | 0 | 0 | 0 | 0 | 0 | 0 | 0 | 0 | 0.001412096 | 0.001412096 | 0.001412096 | 0.001412096 | 0.001412096 | 0.001412096 | 0.001412096 | 0.001412096 | 0.001412096 | 0.001412096 | 0.001412096 | 0.001412096 | 0.001412096 | 0.001412096 | 0.001412096 | 0.001412096 | 0.001412096 | 0.001412096 | 0.001412096 | 0.001412096 | 0.001412096 | 0.001412096 | 0.001412096 | 0.001412096 | 0.001412096 | 0.001412096 | 0.001412096 | 0.001412096 | 0.001412096 | 0.001412096 | 0.001412096 | 0.001412096 | 0.001412096 | 0.001412096 | 0.001412096 | 0.001412096 | 0.001412096 | 0.001412096 | 0.001412096 | 0.001412096 | 0.001412096 | 0.001412096 | 0.001412096 | 0.001412096 | 0.001412096 | 0.001412096 | 0.001412096 | 0 | 0 | 0 | 0 | 0 | 0 | 0 | 0 | 0 | 0
1245 | 428.4014 | 0.001081687 | -10 | 612.5 | -632.5 | 0 | 0 | 0 | 0 | 0 | 0 | 0 | 0 | 0 | 0.001081687 | 0.001081687 | 0.001081687 | 0.001081687 | 0.001081687 | 0.001081687 | 0.001081687 | 0.001081687 | 0.001081687 | 0.001081687 | 0.001081687 | 0.001081687 | 0.001081687 | 0.001081687 | 0.001081687 | 0.001081687 | 0.001081687 | 0.001081687 | 0.001081687 | 0.001081687 | 0.001081687 | 0.001081687 | 0.001081687 | 0.001081687 | 0.001081687 | 0.001081687 | 0.001081687 | 0.001081687 | 0.001081687 | 0.001081687 | 0.001081687 | 0.001081687 | 0.001081687 | 0.001081687 | 0.001081687 | 0.001081687 | 0.001081687 | 0.001081687 | 0.001081687 | 0.001081687 | 0.001081687 | 0.001081687 | 0.001081687 | 0.001081687 | 0.001081687 | 0.001081687 | 0 | 0 | 0 | 0 | 0 | 0 | 0 | 0 | 0 | 0
1245 | 449.255 | 0.001134341 | 0 | 622.5 | -622.5 | 0 | 0 | 0 | 0 | 0 | 0 | 0 | 0 | 0 | 0.001134341 | 0.001134341 | 0.001134341 | 0.001134341 | 0.001134341 | 0.001134341 | 0.001134341 | 0.001134341 | 0.001134341 | 0.001134341 | 0.001134341 | 0.001134341 | 0.001134341 | 0.001134341 | 0.001134341 | 0.001134341 | 0.001134341 | 0.001134341 | 0.001134341 | 0.001134341 | 0.001134341 | 0.001134341 | 0.001134341 | 0.001134341 | 0.001134341 | 0.001134341 | 0.001134341 | 0.001134341 | 0.001134341 | 0.001134341 | 0.001134341 | 0.001134341 | 0.001134341 | 0.001134341 | 0.001134341 | 0.001134341 | 0.001134341 | 0.001134341 | 0.001134341 | 0.001134341 | 0.001134341 | 0.001134341 | 0.001134341 | 0.001134341 | 0.001134341 | 0.001134341 | 0.001134341 | 0 | 0 | 0 | 0 | 0 | 0 | 0 | 0 | 0
1213 | 447.3939 | 0.001129642 | 10 | 616.5 | -596.5 | 0 | 0 | 0 | 0 | 0 | 0 | 0 | 0 | 0 | 0 | 0.001129642 | 0.001129642 | 0.001129642 | 0.001129642 | 0.001129642 | 0.001129642 | 0.001129642 | 0.001129642 | 0.001129642 | 0.001129642 | 0.001129642 | 0.001129642 | 0.001129642 | 0.001129642 | 0.001129642 | 0.001129642 | 0.001129642 | 0.001129642 | 0.001129642 | 0.001129642 | 0.001129642 | 0.001129642 | 0.001129642 | 0.001129642 | 0.001129642 | 0.001129642 | 0.001129642 | 0.001129642 | 0.001129642 | 0.001129642 | 0.001129642 | 0.001129642 | 0.001129642 | 0.001129642 | 0.001129642 | 0.001129642 | 0.001129642 | 0.001129642 | 0.001129642 | 0.001129642 | 0.001129642 | 0.001129642 | 0.001129642 | 0.001129642 | 0.001129642 | 0.001129642 | 0 | 0 | 0 | 0 | 0 | 0 | 0 | 0 | 0
1218 | 464.487 | 0.001172801 | 20 | 629 | -589 | 0 | 0 | 0 | 0 | 0 | 0 | 0 | 0 | 0 | 0 | 0.001172801 | 0.001172801 | 0.001172801 | 0.001172801 | 0.001172801 | 0.001172801 | 0.001172801 | 0.001172801 | 0.001172801 | 0.001172801 | 0.001172801 | 0.001172801 | 0.001172801 | 0.001172801 | 0.001172801 | 0.001172801 | 0.001172801 | 0.001172801 | 0.001172801 | 0.001172801 | 0.001172801 | 0.001172801 | 0.001172801 | 0.001172801 | 0.001172801 | 0.001172801 | 0.001172801 | 0.001172801 | 0.001172801 | 0.001172801 | 0.001172801 | 0.001172801 | 0.001172801 | 0.001172801 | 0.001172801 | 0.001172801 | 0.001172801 | 0.001172801 | 0.001172801 | 0.001172801 | 0.001172801 | 0.001172801 | 0.001172801 | 0.001172801 | 0.001172801 | 0.001172801 | 0 | 0 | 0 | 0 | 0 | 0 | 0 | 0 | 0
1213 | 448.9115 | 0.001133474 | 30 | 636.5 | -576.5 | 0 | 0 | 0 | 0 | 0 | 0 | 0 | 0 | 0 | 0 | 0 | 0.001133474 | 0.001133474 | 0.001133474 | 0.001133474 | 0.001133474 | 0.001133474 | 0.001133474 | 0.001133474 | 0.001133474 | 0.001133474 | 0.001133474 | 0.001133474 | 0.001133474 | 0.001133474 | 0.001133474 | 0.001133474 | 0.001133474 | 0.001133474 | 0.001133474 | 0.001133474 | 0.001133474 | 0.001133474 | 0.001133474 | 0.001133474 | 0.001133474 | 0.001133474 | 0.001133474 | 0.001133474 | 0.001133474 | 0.001133474 | 0.001133474 | 0.001133474 | 0.001133474 | 0.001133474 | 0.001133474 | 0.001133474 | 0.001133474 | 0.001133474 | 0.001133474 | 0.001133474 | 0.001133474 | 0.001133474 | 0.001133474 | 0.001133474 | 0.001133474 | 0 | 0 | 0 | 0 | 0 | 0 | 0 | 0 | 0
1210 | 431.1111 | 0.001088529 | 40 | 645 | -565 | 0 | 0 | 0 | 0 | 0 | 0 | 0 | 0 | 0 | 0 | 0 | 0.001088529 | 0.001088529 | 0.001088529 | 0.001088529 | 0.001088529 | 0.001088529 | 0.001088529 | 0.001088529 | 0.001088529 | 0.001088529 | 0.001088529 | 0.001088529 | 0.001088529 | 0.001088529 | 0.001088529 | 0.001088529 | 0.001088529 | 0.001088529 | 0.001088529 | 0.001088529 | 0.001088529 | 0.001088529 | 0.001088529 | 0.001088529 | 0.001088529 | 0.001088529 | 0.001088529 | 0.001088529 | 0.001088529 | 0.001088529 | 0.001088529 | 0.001088529 | 0.001088529 | 0.001088529 | 0.001088529 | 0.001088529 | 0.001088529 | 0.001088529 | 0.001088529 | 0.001088529 | 0.001088529 | 0.001088529 | 0.001088529 | 0.001088529 | 0.001088529 | 0.001088529 | 0 | 0 | 0 | 0 | 0 | 0 | 0 | 0
1197 | 543.0969 | 0.001371286 | 30 | 628.5 | -568.5 | 0 | 0 | 0 | 0 | 0 | 0 | 0 | 0 | 0 | 0 | 0 | 0.001371286 | 0.001371286 | 0.001371286 | 0.001371286 | 0.001371286 | 0.001371286 | 0.001371286 | 0.001371286 | 0.001371286 | 0.001371286 | 0.001371286 | 0.001371286 | 0.001371286 | 0.001371286 | 0.001371286 | 0.001371286 | 0.001371286 | 0.001371286 | 0.001371286 | 0.001371286 | 0.001371286 | 0.001371286 | 0.001371286 | 0.001371286 | 0.001371286 | 0.001371286 | 0.001371286 | 0.001371286 | 0.001371286 | 0.001371286 | 0.001371286 | 0.001371286 | 0.001371286 | 0.001371286 | 0.001371286 | 0.001371286 | 0.001371286 | 0.001371286 | 0.001371286 | 0.001371286 | 0.001371286 | 0.001371286 | 0.001371286 | 0.001371286 | 0.001371286 | 0 | 0 | 0 | 0 | 0 | 0 | 0 | 0 | 0
1210 | 499.8184 | 0.001262011 | 20 | 625 | -585 | 0 | 0 | 0 | 0 | 0 | 0 | 0 | 0 | 0 | 0 | 0 | 0.001262011 | 0.001262011 | 0.001262011 | 0.001262011 | 0.001262011 | 0.001262011 | 0.001262011 | 0.001262011 | 0.001262011 | 0.001262011 | 0.001262011 | 0.001262011 | 0.001262011 | 0.001262011 | 0.001262011 | 0.001262011 | 0.001262011 | 0.001262011 | 0.001262011 | 0.001262011 | 0.001262011 | 0.001262011 | 0.001262011 | 0.001262011 | 0.001262011 | 0.001262011 | 0.001262011 | 0.001262011 | 0.001262011 | 0.001262011 | 0.001262011 | 0.001262011 | 0.001262011 | 0.001262011 | 0.001262011 | 0.001262011 | 0.001262011 | 0.001262011 | 0.001262011 | 0.001262011 | 0.001262011 | 0.001262011 | 0.001262011 | 0.001262011 | 0.001262011 | 0 | 0 | 0 | 0 | 0 | 0 | 0 | 0 | 0
1195 | 667.3875 | 0.001685113 | 10 | 607.5 | -587.5 | 0 | 0 | 0 | 0 | 0 | 0 | 0 | 0 | 0 | 0 | 0 | 0.001685113 | 0.001685113 | 0.001685113 | 0.001685113 | 0.001685113 | 0.001685113 | 0.001685113 | 0.001685113 | 0.001685113 | 0.001685113 | 0.001685113 | 0.001685113 | 0.001685113 | 0.001685113 | 0.001685113 | 0.001685113 | 0.001685113 | 0.001685113 | 0.001685113 | 0.001685113 | 0.001685113 | 0.001685113 | 0.001685113 | 0.001685113 | 0.001685113 | 0.001685113 | 0.001685113 | 0.001685113 | 0.001685113 | 0.001685113 | 0.001685113 | 0.001685113 | 0.001685113 | 0.001685113 | 0.001685113 | 0.001685113 | 0.001685113 | 0.001685113 | 0.001685113 | 0.001685113 | 0.001685113 | 0.001685113 | 0.001685113 | 0.001685113 | 0 | 0 | 0 | 0 | 0 | 0 | 0 | 0 | 0 | 0
1170 | 517.6595 | 0.001307059 | 0 | 585 | -585 | 0 | 0 | 0 | 0 | 0 | 0 | 0 | 0 | 0 | 0 | 0 | 0.001307059 | 0.001307059 | 0.001307059 | 0.001307059 | 0.001307059 | 0.001307059 | 0.001307059 | 0.001307059 | 0.001307059 | 0.001307059 | 0.001307059 | 0.001307059 | 0.001307059 | 0.001307059 | 0.001307059 | 0.001307059 | 0.001307059 | 0.001307059 | 0.001307059 | 0.001307059 | 0.001307059 | 0.001307059 | 0.001307059 | 0.001307059 | 0.001307059 | 0.001307059 | 0.001307059 | 0.001307059 | 0.001307059 | 0.001307059 | 0.001307059 | 0.001307059 | 0.001307059 | 0.001307059 | 0.001307059 | 0.001307059 | 0.001307059 | 0.001307059 | 0.001307059 | 0.001307059 | 0.001307059 | 0.001307059 | 0.001307059 | 0 | 0 | 0 | 0 | 0 | 0 | 0 | 0 | 0 | 0 | 0
1153 | 526.0333 | 0.001328202 | -10 | 566.5 | -586.5 | 0 | 0 | 0 | 0 | 0 | 0 | 0 | 0 | 0 | 0 | 0 | 0.001328202 | 0.001328202 | 0.001328202 | 0.001328202 | 0.001328202 | 0.001328202 | 0.001328202 | 0.001328202 | 0.001328202 | 0.001328202 | 0.001328202 | 0.001328202 | 0.001328202 | 0.001328202 | 0.001328202 | 0.001328202 | 0.001328202 | 0.001328202 | 0.001328202 | 0.001328202 | 0.001328202 | 0.001328202 | 0.001328202 | 0.001328202 | 0.001328202 | 0.001328202 | 0.001328202 | 0.001328202 | 0.001328202 | 0.001328202 | 0.001328202 | 0.001328202 | 0.001328202 | 0.001328202 | 0.001328202 | 0.001328202 | 0.001328202 | 0.001328202 | 0.001328202 | 0.001328202 | 0.001328202 | 0.001328202 | 0.001328202 | 0 | 0 | 0 | 0 | 0 | 0 | 0 | 0 | 0 | 0 | 0
1115 | 542.8538 | 0.001370672 | -20 | 537.5 | -577.5 | 0 | 0 | 0 | 0 | 0 | 0 | 0 | 0 | 0 | 0 | 0 | 0.001370672 | 0.001370672 | 0.001370672 | 0.001370672 | 0.001370672 | 0.001370672 | 0.001370672 | 0.001370672 | 0.001370672 | 0.001370672 | 0.001370672 | 0.001370672 | 0.001370672 | 0.001370672 | 0.001370672 | 0.001370672 | 0.001370672 | 0.001370672 | 0.001370672 | 0.001370672 | 0.001370672 | 0.001370672 | 0.001370672 | 0.001370672 | 0.001370672 | 0.001370672 | 0.001370672 | 0.001370672 | 0.001370672 | 0.001370672 | 0.001370672 | 0.001370672 | 0.001370672 | 0.001370672 | 0.001370672 | 0.001370672 | 0.001370672 | 0.001370672 | 0.001370672 | 0.001370672 | 0.001370672 | 0.001370672 | 0 | 0 | 0 | 0 | 0 | 0 | 0 | 0 | 0 | 0 | 0 | 0
1115 | 547.1074 | 0.001381412 | -30 | 527.5 | -587.5 | 0 | 0 | 0 | 0 | 0 | 0 | 0 | 0 | 0 | 0 | 0 | 0.001381412 | 0.001381412 | 0.001381412 | 0.001381412 | 0.001381412 | 0.001381412 | 0.001381412 | 0.001381412 | 0.001381412 | 0.001381412 | 0.001381412 | 0.001381412 | 0.001381412 | 0.001381412 | 0.001381412 | 0.001381412 | 0.001381412 | 0.001381412 | 0.001381412 | 0.001381412 | 0.001381412 | 0.001381412 | 0.001381412 | 0.001381412 | 0.001381412 | 0.001381412 | 0.001381412 | 0.001381412 | 0.001381412 | 0.001381412 | 0.001381412 | 0.001381412 | 0.001381412 | 0.001381412 | 0.001381412 | 0.001381412 | 0.001381412 | 0.001381412 | 0.001381412 | 0.001381412 | 0.001381412 | 0 | 0 | 0 | 0 | 0 | 0 | 0 | 0 | 0 | 0 | 0 | 0 | 0
1105 | 659.2413 | 0.001664544 | -40 | 512.5 | -592.5 | 0 | 0 | 0 | 0 | 0 | 0 | 0 | 0 | 0 | 0 | 0.001664544 | 0.001664544 | 0.001664544 | 0.001664544 | 0.001664544 | 0.001664544 | 0.001664544 | 0.001664544 | 0.001664544 | 0.001664544 | 0.001664544 | 0.001664544 | 0.001664544 | 0.001664544 | 0.001664544 | 0.001664544 | 0.001664544 | 0.001664544 | 0.001664544 | 0.001664544 | 0.001664544 | 0.001664544 | 0.001664544 | 0.001664544 | 0.001664544 | 0.001664544 | 0.001664544 | 0.001664544 | 0.001664544 | 0.001664544 | 0.001664544 | 0.001664544 | 0.001664544 | 0.001664544 | 0.001664544 | 0.001664544 | 0.001664544 | 0.001664544 | 0.001664544 | 0.001664544 | 0.001664544 | 0.001664544 | 0 | 0 | 0 | 0 | 0 | 0 | 0 | 0 | 0 | 0 | 0 | 0 | 0
1105 | 591.442 | 0.001493355 | -30 | 522.5 | -582.5 | 0 | 0 | 0 | 0 | 0 | 0 | 0 | 0 | 0 | 0 | 0 | 0.001493355 | 0.001493355 | 0.001493355 | 0.001493355 | 0.001493355 | 0.001493355 | 0.001493355 | 0.001493355 | 0.001493355 | 0.001493355 | 0.001493355 | 0.001493355 | 0.001493355 | 0.001493355 | 0.001493355 | 0.001493355 | 0.001493355 | 0.001493355 | 0.001493355 | 0.001493355 | 0.001493355 | 0.001493355 | 0.001493355 | 0.001493355 | 0.001493355 | 0.001493355 | 0.001493355 | 0.001493355 | 0.001493355 | 0.001493355 | 0.001493355 | 0.001493355 | 0.001493355 | 0.001493355 | 0.001493355 | 0.001493355 | 0.001493355 | 0.001493355 | 0.001493355 | 0.001493355 | 0.001493355 | 0 | 0 | 0 | 0 | 0 | 0 | 0 | 0 | 0 | 0 | 0 | 0 | 0
1105 | 780.4743 | 0.00197065 | -20 | 532.5 | -572.5 | 0 | 0 | 0 | 0 | 0 | 0 | 0 | 0 | 0 | 0 | 0 | 0.00197065 | 0.00197065 | 0.00197065 | 0.00197065 | 0.00197065 | 0.00197065 | 0.00197065 | 0.00197065 | 0.00197065 | 0.00197065 | 0.00197065 | 0.00197065 | 0.00197065 | 0.00197065 | 0.00197065 | 0.00197065 | 0.00197065 | 0.00197065 | 0.00197065 | 0.00197065 | 0.00197065 | 0.00197065 | 0.00197065 | 0.00197065 | 0.00197065 | 0.00197065 | 0.00197065 | 0.00197065 | 0.00197065 | 0.00197065 | 0.00197065 | 0.00197065 | 0.00197065 | 0.00197065 | 0.00197065 | 0.00197065 | 0.00197065 | 0.00197065 | 0.00197065 | 0.00197065 | 0.00197065 | 0 | 0 | 0 | 0 | 0 | 0 | 0 | 0 | 0 | 0 | 0 | 0 | 0
1105 | 775.1876 | 0.001957301 | -10 | 542.5 | -562.5 | 0 | 0 | 0 | 0 | 0 | 0 | 0 | 0 | 0 | 0 | 0 | 0.001957301 | 0.001957301 | 0.001957301 | 0.001957301 | 0.001957301 | 0.001957301 | 0.001957301 | 0.001957301 | 0.001957301 | 0.001957301 | 0.001957301 | 0.001957301 | 0.001957301 | 0.001957301 | 0.001957301 | 0.001957301 | 0.001957301 | 0.001957301 | 0.001957301 | 0.001957301 | 0.001957301 | 0.001957301 | 0.001957301 | 0.001957301 | 0.001957301 | 0.001957301 | 0.001957301 | 0.001957301 | 0.001957301 | 0.001957301 | 0.001957301 | 0.001957301 | 0.001957301 | 0.001957301 | 0.001957301 | 0.001957301 | 0.001957301 | 0.001957301 | 0.001957301 | 0.001957301 | 0.001957301 | 0.001957301 | 0 | 0 | 0 | 0 | 0 | 0 | 0 | 0 | 0 | 0 | 0 | 0
1093 | 531.34 | 0.001341601 | 0 | 546.5 | -546.5 | 0 | 0 | 0 | 0 | 0 | 0 | 0 | 0 | 0 | 0 | 0 | 0 | 0.001341601 | 0.001341601 | 0.001341601 | 0.001341601 | 0.001341601 | 0.001341601 | 0.001341601 | 0.001341601 | 0.001341601 | 0.001341601 | 0.001341601 | 0.001341601 | 0.001341601 | 0.001341601 | 0.001341601 | 0.001341601 | 0.001341601 | 0.001341601 | 0.001341601 | 0.001341601 | 0.001341601 | 0.001341601 | 0.001341601 | 0.001341601 | 0.001341601 | 0.001341601 | 0.001341601 | 0.001341601 | 0.001341601 | 0.001341601 | 0.001341601 | 0.001341601 | 0.001341601 | 0.001341601 | 0.001341601 | 0.001341601 | 0.001341601 | 0.001341601 | 0.001341601 | 0.001341601 | 0.001341601 | 0 | 0 | 0 | 0 | 0 | 0 | 0 | 0 | 0 | 0 | 0 | 0
1093 | 553.4165 | 0.001397343 | 10 | 556.5 | -536.5 | 0 | 0 | 0 | 0 | 0 | 0 | 0 | 0 | 0 | 0 | 0 | 0 | 0.001397343 | 0.001397343 | 0.001397343 | 0.001397343 | 0.001397343 | 0.001397343 | 0.001397343 | 0.001397343 | 0.001397343 | 0.001397343 | 0.001397343 | 0.001397343 | 0.001397343 | 0.001397343 | 0.001397343 | 0.001397343 | 0.001397343 | 0.001397343 | 0.001397343 | 0.001397343 | 0.001397343 | 0.001397343 | 0.001397343 | 0.001397343 | 0.001397343 | 0.001397343 | 0.001397343 | 0.001397343 | 0.001397343 | 0.001397343 | 0.001397343 | 0.001397343 | 0.001397343 | 0.001397343 | 0.001397343 | 0.001397343 | 0.001397343 | 0.001397343 | 0.001397343 | 0.001397343 | 0.001397343 | 0 | 0 | 0 | 0 | 0 | 0 | 0 | 0 | 0 | 0 | 0 | 0
1093 | 522.6964 | 0.001319776 | 20 | 566.5 | -526.5 | 0 | 0 | 0 | 0 | 0 | 0 | 0 | 0 | 0 | 0 | 0 | 0 | 0 | 0.001319776 | 0.001319776 | 0.001319776 | 0.001319776 | 0.001319776 | 0.001319776 | 0.001319776 | 0.001319776 | 0.001319776 | 0.001319776 | 0.001319776 | 0.001319776 | 0.001319776 | 0.001319776 | 0.001319776 | 0.001319776 | 0.001319776 | 0.001319776 | 0.001319776 | 0.001319776 | 0.001319776 | 0.001319776 | 0.001319776 | 0.001319776 | 0.001319776 | 0.001319776 | 0.001319776 | 0.001319776 | 0.001319776 | 0.001319776 | 0.001319776 | 0.001319776 | 0.001319776 | 0.001319776 | 0.001319776 | 0.001319776 | 0.001319776 | 0.001319776 | 0.001319776 | 0.001319776 | 0.001319776 | 0 | 0 | 0 | 0 | 0 | 0 | 0 | 0 | 0 | 0 | 0
1093 | 552.1408 | 0.001394121 | 30 | 576.5 | -516.5 | 0 | 0 | 0 | 0 | 0 | 0 | 0 | 0 | 0 | 0 | 0 | 0 | 0 | 0.001394121 | 0.001394121 | 0.001394121 | 0.001394121 | 0.001394121 | 0.001394121 | 0.001394121 | 0.001394121 | 0.001394121 | 0.001394121 | 0.001394121 | 0.001394121 | 0.001394121 | 0.001394121 | 0.001394121 | 0.001394121 | 0.001394121 | 0.001394121 | 0.001394121 | 0.001394121 | 0.001394121 | 0.001394121 | 0.001394121 | 0.001394121 | 0.001394121 | 0.001394121 | 0.001394121 | 0.001394121 | 0.001394121 | 0.001394121 | 0.001394121 | 0.001394121 | 0.001394121 | 0.001394121 | 0.001394121 | 0.001394121 | 0.001394121 | 0.001394121 | 0.001394121 | 0.001394121 | 0.001394121 | 0 | 0 | 0 | 0 | 0 | 0 | 0 | 0 | 0 | 0 | 0
1093 | 553.8501 | 0.001398437 | 40 | 586.5 | -506.5 | 0 | 0 | 0 | 0 | 0 | 0 | 0 | 0 | 0 | 0 | 0 | 0 | 0 | 0 | 0.001398437 | 0.001398437 | 0.001398437 | 0.001398437 | 0.001398437 | 0.001398437 | 0.001398437 | 0.001398437 | 0.001398437 | 0.001398437 | 0.001398437 | 0.001398437 | 0.001398437 | 0.001398437 | 0.001398437 | 0.001398437 | 0.001398437 | 0.001398437 | 0.001398437 | 0.001398437 | 0.001398437 | 0.001398437 | 0.001398437 | 0.001398437 | 0.001398437 | 0.001398437 | 0.001398437 | 0.001398437 | 0.001398437 | 0.001398437 | 0.001398437 | 0.001398437 | 0.001398437 | 0.001398437 | 0.001398437 | 0.001398437 | 0.001398437 | 0.001398437 | 0.001398437 | 0.001398437 | 0 | 0 | 0 | 0 | 0 | 0 | 0 | 0 | 0 | 0 | 0
1093 | 529.6226 | 0.001337264 | 30 | 576.5 | -516.5 | 0 | 0 | 0 | 0 | 0 | 0 | 0 | 0 | 0 | 0 | 0 | 0 | 0 | 0.001337264 | 0.001337264 | 0.001337264 | 0.001337264 | 0.001337264 | 0.001337264 | 0.001337264 | 0.001337264 | 0.001337264 | 0.001337264 | 0.001337264 | 0.001337264 | 0.001337264 | 0.001337264 | 0.001337264 | 0.001337264 | 0.001337264 | 0.001337264 | 0.001337264 | 0.001337264 | 0.001337264 | 0.001337264 | 0.001337264 | 0.001337264 | 0.001337264 | 0.001337264 | 0.001337264 | 0.001337264 | 0.001337264 | 0.001337264 | 0.001337264 | 0.001337264 | 0.001337264 | 0.001337264 | 0.001337264 | 0.001337264 | 0.001337264 | 0.001337264 | 0.001337264 | 0.001337264 | 0.001337264 | 0 | 0 | 0 | 0 | 0 | 0 | 0 | 0 | 0 | 0 | 0
1093 | 559.0084 | 0.001411462 | 20 | 566.5 | -526.5 | 0 | 0 | 0 | 0 | 0 | 0 | 0 | 0 | 0 | 0 | 0 | 0 | 0 | 0.001411462 | 0.001411462 | 0.001411462 | 0.001411462 | 0.001411462 | 0.001411462 | 0.001411462 | 0.001411462 | 0.001411462 | 0.001411462 | 0.001411462 | 0.001411462 | 0.001411462 | 0.001411462 | 0.001411462 | 0.001411462 | 0.001411462 | 0.001411462 | 0.001411462 | 0.001411462 | 0.001411462 | 0.001411462 | 0.001411462 | 0.001411462 | 0.001411462 | 0.001411462 | 0.001411462 | 0.001411462 | 0.001411462 | 0.001411462 | 0.001411462 | 0.001411462 | 0.001411462 | 0.001411462 | 0.001411462 | 0.001411462 | 0.001411462 | 0.001411462 | 0.001411462 | 0.001411462 | 0.001411462 | 0 | 0 | 0 | 0 | 0 | 0 | 0 | 0 | 0 | 0 | 0
1093 | 530.5071 | 0.001339498 | 10 | 556.5 | -536.5 | 0 | 0 | 0 | 0 | 0 | 0 | 0 | 0 | 0 | 0 | 0 | 0 | 0.001339498 | 0.001339498 | 0.001339498 | 0.001339498 | 0.001339498 | 0.001339498 | 0.001339498 | 0.001339498 | 0.001339498 | 0.001339498 | 0.001339498 | 0.001339498 | 0.001339498 | 0.001339498 | 0.001339498 | 0.001339498 | 0.001339498 | 0.001339498 | 0.001339498 | 0.001339498 | 0.001339498 | 0.001339498 | 0.001339498 | 0.001339498 | 0.001339498 | 0.001339498 | 0.001339498 | 0.001339498 | 0.001339498 | 0.001339498 | 0.001339498 | 0.001339498 | 0.001339498 | 0.001339498 | 0.001339498 | 0.001339498 | 0.001339498 | 0.001339498 | 0.001339498 | 0.001339498 | 0.001339498 | 0 | 0 | 0 | 0 | 0 | 0 | 0 | 0 | 0 | 0 | 0 | 0
1093 | 540.3433 | 0.001364334 | 0 | 546.5 | -546.5 | 0 | 0 | 0 | 0 | 0 | 0 | 0 | 0 | 0 | 0 | 0 | 0 | 0.001364334 | 0.001364334 | 0.001364334 | 0.001364334 | 0.001364334 | 0.001364334 | 0.001364334 | 0.001364334 | 0.001364334 | 0.001364334 | 0.001364334 | 0.001364334 | 0.001364334 | 0.001364334 | 0.001364334 | 0.001364334 | 0.001364334 | 0.001364334 | 0.001364334 | 0.001364334 | 0.001364334 | 0.001364334 | 0.001364334 | 0.001364334 | 0.001364334 | 0.001364334 | 0.001364334 | 0.001364334 | 0.001364334 | 0.001364334 | 0.001364334 | 0.001364334 | 0.001364334 | 0.001364334 | 0.001364334 | 0.001364334 | 0.001364334 | 0.001364334 | 0.001364334 | 0.001364334 | 0.001364334 | 0 | 0 | 0 | 0 | 0 | 0 | 0 | 0 | 0 | 0 | 0 | 0
1084 | 542.3331 | 0.001369358 | -10 | 532 | -552 | 0 | 0 | 0 | 0 | 0 | 0 | 0 | 0 | 0 | 0 | 0 | 0 | 0.001369358 | 0.001369358 | 0.001369358 | 0.001369358 | 0.001369358 | 0.001369358 | 0.001369358 | 0.001369358 | 0.001369358 | 0.001369358 | 0.001369358 | 0.001369358 | 0.001369358 | 0.001369358 | 0.001369358 | 0.001369358 | 0.001369358 | 0.001369358 | 0.001369358 | 0.001369358 | 0.001369358 | 0.001369358 | 0.001369358 | 0.001369358 | 0.001369358 | 0.001369358 | 0.001369358 | 0.001369358 | 0.001369358 | 0.001369358 | 0.001369358 | 0.001369358 | 0.001369358 | 0.001369358 | 0.001369358 | 0.001369358 | 0.001369358 | 0.001369358 | 0.001369358 | 0.001369358 | 0 | 0 | 0 | 0 | 0 | 0 | 0 | 0 | 0 | 0 | 0 | 0 | 0
1093 | 565.9178 | 0.001428908 | -20 | 526.5 | -566.5 | 0 | 0 | 0 | 0 | 0 | 0 | 0 | 0 | 0 | 0 | 0 | 0.001428908 | 0.001428908 | 0.001428908 | 0.001428908 | 0.001428908 | 0.001428908 | 0.001428908 | 0.001428908 | 0.001428908 | 0.001428908 | 0.001428908 | 0.001428908 | 0.001428908 | 0.001428908 | 0.001428908 | 0.001428908 | 0.001428908 | 0.001428908 | 0.001428908 | 0.001428908 | 0.001428908 | 0.001428908 | 0.001428908 | 0.001428908 | 0.001428908 | 0.001428908 | 0.001428908 | 0.001428908 | 0.001428908 | 0.001428908 | 0.001428908 | 0.001428908 | 0.001428908 | 0.001428908 | 0.001428908 | 0.001428908 | 0.001428908 | 0.001428908 | 0.001428908 | 0.001428908 | 0.001428908 | 0 | 0 | 0 | 0 | 0 | 0 | 0 | 0 | 0 | 0 | 0 | 0 | 0
1093 | 550.0995 | 0.001388967 | -30 | 516.5 | -576.5 | 0 | 0 | 0 | 0 | 0 | 0 | 0 | 0 | 0 | 0 | 0 | 0.001388967 | 0.001388967 | 0.001388967 | 0.001388967 | 0.001388967 | 0.001388967 | 0.001388967 | 0.001388967 | 0.001388967 | 0.001388967 | 0.001388967 | 0.001388967 | 0.001388967 | 0.001388967 | 0.001388967 | 0.001388967 | 0.001388967 | 0.001388967 | 0.001388967 | 0.001388967 | 0.001388967 | 0.001388967 | 0.001388967 | 0.001388967 | 0.001388967 | 0.001388967 | 0.001388967 | 0.001388967 | 0.001388967 | 0.001388967 | 0.001388967 | 0.001388967 | 0.001388967 | 0.001388967 | 0.001388967 | 0.001388967 | 0.001388967 | 0.001388967 | 0.001388967 | 0.001388967 | 0.001388967 | 0 | 0 | 0 | 0 | 0 | 0 | 0 | 0 | 0 | 0 | 0 | 0 | 0
1093 | 528.543 | 0.001334539 | -40 | 506.5 | -586.5 | 0 | 0 | 0 | 0 | 0 | 0 | 0 | 0 | 0 | 0 | 0 | 0.001334539 | 0.001334539 | 0.001334539 | 0.001334539 | 0.001334539 | 0.001334539 | 0.001334539 | 0.001334539 | 0.001334539 | 0.001334539 | 0.001334539 | 0.001334539 | 0.001334539 | 0.001334539 | 0.001334539 | 0.001334539 | 0.001334539 | 0.001334539 | 0.001334539 | 0.001334539 | 0.001334539 | 0.001334539 | 0.001334539 | 0.001334539 | 0.001334539 | 0.001334539 | 0.001334539 | 0.001334539 | 0.001334539 | 0.001334539 | 0.001334539 | 0.001334539 | 0.001334539 | 0.001334539 | 0.001334539 | 0.001334539 | 0.001334539 | 0.001334539 | 0.001334539 | 0.001334539 | 0 | 0 | 0 | 0 | 0 | 0 | 0 | 0 | 0 | 0 | 0 | 0 | 0 | 0
1093 | 545.0498 | 0.001376217 | -30 | 516.5 | -576.5 | 0 | 0 | 0 | 0 | 0 | 0 | 0 | 0 | 0 | 0 | 0 | 0.001376217 | 0.001376217 | 0.001376217 | 0.001376217 | 0.001376217 | 0.001376217 | 0.001376217 | 0.001376217 | 0.001376217 | 0.001376217 | 0.001376217 | 0.001376217 | 0.001376217 | 0.001376217 | 0.001376217 | 0.001376217 | 0.001376217 | 0.001376217 | 0.001376217 | 0.001376217 | 0.001376217 | 0.001376217 | 0.001376217 | 0.001376217 | 0.001376217 | 0.001376217 | 0.001376217 | 0.001376217 | 0.001376217 | 0.001376217 | 0.001376217 | 0.001376217 | 0.001376217 | 0.001376217 | 0.001376217 | 0.001376217 | 0.001376217 | 0.001376217 | 0.001376217 | 0.001376217 | 0.001376217 | 0 | 0 | 0 | 0 | 0 | 0 | 0 | 0 | 0 | 0 | 0 | 0 | 0
1093 | 552.483 | 0.001394986 | -20 | 526.5 | -566.5 | 0 | 0 | 0 | 0 | 0 | 0 | 0 | 0 | 0 | 0 | 0 | 0.001394986 | 0.001394986 | 0.001394986 | 0.001394986 | 0.001394986 | 0.001394986 | 0.001394986 | 0.001394986 | 0.001394986 | 0.001394986 | 0.001394986 | 0.001394986 | 0.001394986 | 0.001394986 | 0.001394986 | 0.001394986 | 0.001394986 | 0.001394986 | 0.001394986 | 0.001394986 | 0.001394986 | 0.001394986 | 0.001394986 | 0.001394986 | 0.001394986 | 0.001394986 | 0.001394986 | 0.001394986 | 0.001394986 | 0.001394986 | 0.001394986 | 0.001394986 | 0.001394986 | 0.001394986 | 0.001394986 | 0.001394986 | 0.001394986 | 0.001394986 | 0.001394986 | 0.001394986 | 0.001394986 | 0 | 0 | 0 | 0 | 0 | 0 | 0 | 0 | 0 | 0 | 0 | 0 | 0
1084 | 545.1271 | 0.001376412 | -10 | 532 | -552 | 0 | 0 | 0 | 0 | 0 | 0 | 0 | 0 | 0 | 0 | 0 | 0 | 0.001376412 | 0.001376412 | 0.001376412 | 0.001376412 | 0.001376412 | 0.001376412 | 0.001376412 | 0.001376412 | 0.001376412 | 0.001376412 | 0.001376412 | 0.001376412 | 0.001376412 | 0.001376412 | 0.001376412 | 0.001376412 | 0.001376412 | 0.001376412 | 0.001376412 | 0.001376412 | 0.001376412 | 0.001376412 | 0.001376412 | 0.001376412 | 0.001376412 | 0.001376412 | 0.001376412 | 0.001376412 | 0.001376412 | 0.001376412 | 0.001376412 | 0.001376412 | 0.001376412 | 0.001376412 | 0.001376412 | 0.001376412 | 0.001376412 | 0.001376412 | 0.001376412 | 0.001376412 | 0 | 0 | 0 | 0 | 0 | 0 | 0 | 0 | 0 | 0 | 0 | 0 | 0
1084 | 570.4215 | 0.001440279 | 0 | 542 | -542 | 0 | 0 | 0 | 0 | 0 | 0 | 0 | 0 | 0 | 0 | 0 | 0 | 0.001440279 | 0.001440279 | 0.001440279 | 0.001440279 | 0.001440279 | 0.001440279 | 0.001440279 | 0.001440279 | 0.001440279 | 0.001440279 | 0.001440279 | 0.001440279 | 0.001440279 | 0.001440279 | 0.001440279 | 0.001440279 | 0.001440279 | 0.001440279 | 0.001440279 | 0.001440279 | 0.001440279 | 0.001440279 | 0.001440279 | 0.001440279 | 0.001440279 | 0.001440279 | 0.001440279 | 0.001440279 | 0.001440279 | 0.001440279 | 0.001440279 | 0.001440279 | 0.001440279 | 0.001440279 | 0.001440279 | 0.001440279 | 0.001440279 | 0.001440279 | 0.001440279 | 0.001440279 | 0.001440279 | 0 | 0 | 0 | 0 | 0 | 0 | 0 | 0 | 0 | 0 | 0 | 0
1084 | 575.1324 | 0.001452174 | 10 | 552 | -532 | 0 | 0 | 0 | 0 | 0 | 0 | 0 | 0 | 0 | 0 | 0 | 0 | 0 | 0.001452174 | 0.001452174 | 0.001452174 | 0.001452174 | 0.001452174 | 0.001452174 | 0.001452174 | 0.001452174 | 0.001452174 | 0.001452174 | 0.001452174 | 0.001452174 | 0.001452174 | 0.001452174 | 0.001452174 | 0.001452174 | 0.001452174 | 0.001452174 | 0.001452174 | 0.001452174 | 0.001452174 | 0.001452174 | 0.001452174 | 0.001452174 | 0.001452174 | 0.001452174 | 0.001452174 | 0.001452174 | 0.001452174 | 0.001452174 | 0.001452174 | 0.001452174 | 0.001452174 | 0.001452174 | 0.001452174 | 0.001452174 | 0.001452174 | 0.001452174 | 0.001452174 | 0.001452174 | 0 | 0 | 0 | 0 | 0 | 0 | 0 | 0 | 0 | 0 | 0 | 0
1084 | 569.4941 | 0.001437938 | 20 | 562 | -522 | 0 | 0 | 0 | 0 | 0 | 0 | 0 | 0 | 0 | 0 | 0 | 0 | 0 | 0.001437938 | 0.001437938 | 0.001437938 | 0.001437938 | 0.001437938 | 0.001437938 | 0.001437938 | 0.001437938 | 0.001437938 | 0.001437938 | 0.001437938 | 0.001437938 | 0.001437938 | 0.001437938 | 0.001437938 | 0.001437938 | 0.001437938 | 0.001437938 | 0.001437938 | 0.001437938 | 0.001437938 | 0.001437938 | 0.001437938 | 0.001437938 | 0.001437938 | 0.001437938 | 0.001437938 | 0.001437938 | 0.001437938 | 0.001437938 | 0.001437938 | 0.001437938 | 0.001437938 | 0.001437938 | 0.001437938 | 0.001437938 | 0.001437938 | 0.001437938 | 0.001437938 | 0.001437938 | 0.001437938 | 0 | 0 | 0 | 0 | 0 | 0 | 0 | 0 | 0 | 0 | 0
1080 | 887.1915 | 0.002240104 | 30 | 570 | -510 | 0 | 0 | 0 | 0 | 0 | 0 | 0 | 0 | 0 | 0 | 0 | 0 | 0 | 0.002240104 | 0.002240104 | 0.002240104 | 0.002240104 | 0.002240104 | 0.002240104 | 0.002240104 | 0.002240104 | 0.002240104 | 0.002240104 | 0.002240104 | 0.002240104 | 0.002240104 | 0.002240104 | 0.002240104 | 0.002240104 | 0.002240104 | 0.002240104 | 0.002240104 | 0.002240104 | 0.002240104 | 0.002240104 | 0.002240104 | 0.002240104 | 0.002240104 | 0.002240104 | 0.002240104 | 0.002240104 | 0.002240104 | 0.002240104 | 0.002240104 | 0.002240104 | 0.002240104 | 0.002240104 | 0.002240104 | 0.002240104 | 0.002240104 | 0.002240104 | 0.002240104 | 0.002240104 | 0.002240104 | 0 | 0 | 0 | 0 | 0 | 0 | 0 | 0 | 0 | 0 | 0
1014 | 482.5876 | 0.001218504 | 40 | 547 | -467 | 0 | 0 | 0 | 0 | 0 | 0 | 0 | 0 | 0 | 0 | 0 | 0 | 0 | 0 | 0 | 0.001218504 | 0.001218504 | 0.001218504 | 0.001218504 | 0.001218504 | 0.001218504 | 0.001218504 | 0.001218504 | 0.001218504 | 0.001218504 | 0.001218504 | 0.001218504 | 0.001218504 | 0.001218504 | 0.001218504 | 0.001218504 | 0.001218504 | 0.001218504 | 0.001218504 | 0.001218504 | 0.001218504 | 0.001218504 | 0.001218504 | 0.001218504 | 0.001218504 | 0.001218504 | 0.001218504 | 0.001218504 | 0.001218504 | 0.001218504 | 0.001218504 | 0.001218504 | 0.001218504 | 0.001218504 | 0.001218504 | 0.001218504 | 0.001218504 | 0.001218504 | 0 | 0 | 0 | 0 | 0 | 0 | 0 | 0 | 0 | 0 | 0 | 0
1026 | 585.3156 | 0.001477886 | 30 | 543 | -483 | 0 | 0 | 0 | 0 | 0 | 0 | 0 | 0 | 0 | 0 | 0 | 0 | 0 | 0 | 0.001477886 | 0.001477886 | 0.001477886 | 0.001477886 | 0.001477886 | 0.001477886 | 0.001477886 | 0.001477886 | 0.001477886 | 0.001477886 | 0.001477886 | 0.001477886 | 0.001477886 | 0.001477886 | 0.001477886 | 0.001477886 | 0.001477886 | 0.001477886 | 0.001477886 | 0.001477886 | 0.001477886 | 0.001477886 | 0.001477886 | 0.001477886 | 0.001477886 | 0.001477886 | 0.001477886 | 0.001477886 | 0.001477886 | 0.001477886 | 0.001477886 | 0.001477886 | 0.001477886 | 0.001477886 | 0.001477886 | 0.001477886 | 0.001477886 | 0.001477886 | 0.001477886 | 0 | 0 | 0 | 0 | 0 | 0 | 0 | 0 | 0 | 0 | 0 | 0
1020 | 569.3016 | 0.001437452 | 20 | 530 | -490 | 0 | 0 | 0 | 0 | 0 | 0 | 0 | 0 | 0 | 0 | 0 | 0 | 0 | 0 | 0.001437452 | 0.001437452 | 0.001437452 | 0.001437452 | 0.001437452 | 0.001437452 | 0.001437452 | 0.001437452 | 0.001437452 | 0.001437452 | 0.001437452 | 0.001437452 | 0.001437452 | 0.001437452 | 0.001437452 | 0.001437452 | 0.001437452 | 0.001437452 | 0.001437452 | 0.001437452 | 0.001437452 | 0.001437452 | 0.001437452 | 0.001437452 | 0.001437452 | 0.001437452 | 0.001437452 | 0.001437452 | 0.001437452 | 0.001437452 | 0.001437452 | 0.001437452 | 0.001437452 | 0.001437452 | 0.001437452 | 0.001437452 | 0.001437452 | 0.001437452 | 0 | 0 | 0 | 0 | 0 | 0 | 0 | 0 | 0 | 0 | 0 | 0 | 0
1014 | 480.7287 | 0.00121381 | 10 | 517 | -497 | 0 | 0 | 0 | 0 | 0 | 0 | 0 | 0 | 0 | 0 | 0 | 0 | 0 | 0 | 0.00121381 | 0.00121381 | 0.00121381 | 0.00121381 | 0.00121381 | 0.00121381 | 0.00121381 | 0.00121381 | 0.00121381 | 0.00121381 | 0.00121381 | 0.00121381 | 0.00121381 | 0.00121381 | 0.00121381 | 0.00121381 | 0.00121381 | 0.00121381 | 0.00121381 | 0.00121381 | 0.00121381 | 0.00121381 | 0.00121381 | 0.00121381 | 0.00121381 | 0.00121381 | 0.00121381 | 0.00121381 | 0.00121381 | 0.00121381 | 0.00121381 | 0.00121381 | 0.00121381 | 0.00121381 | 0.00121381 | 0.00121381 | 0.00121381 | 0.00121381 | 0 | 0 | 0 | 0 | 0 | 0 | 0 | 0 | 0 | 0 | 0 | 0 | 0
940 | 546.5863 | 0.001380097 | 0 | 470 | -470 | 0 | 0 | 0 | 0 | 0 | 0 | 0 | 0 | 0 | 0 | 0 | 0 | 0 | 0 | 0 | 0.001380097 | 0.001380097 | 0.001380097 | 0.001380097 | 0.001380097 | 0.001380097 | 0.001380097 | 0.001380097 | 0.001380097 | 0.001380097 | 0.001380097 | 0.001380097 | 0.001380097 | 0.001380097 | 0.001380097 | 0.001380097 | 0.001380097 | 0.001380097 | 0.001380097 | 0.001380097 | 0.001380097 | 0.001380097 | 0.001380097 | 0.001380097 | 0.001380097 | 0.001380097 | 0.001380097 | 0.001380097 | 0.001380097 | 0.001380097 | 0.001380097 | 0.001380097 | 0.001380097 | 0.001380097 | 0.001380097 | 0 | 0 | 0 | 0 | 0 | 0 | 0 | 0 | 0 | 0 | 0 | 0 | 0 | 0 | 0
914 | 673.4121 | 0.001700324 | -10 | 447 | -467 | 0 | 0 | 0 | 0 | 0 | 0 | 0 | 0 | 0 | 0 | 0 | 0 | 0 | 0 | 0 | 0.001700324 | 0.001700324 | 0.001700324 | 0.001700324 | 0.001700324 | 0.001700324 | 0.001700324 | 0.001700324 | 0.001700324 | 0.001700324 | 0.001700324 | 0.001700324 | 0.001700324 | 0.001700324 | 0.001700324 | 0.001700324 | 0.001700324 | 0.001700324 | 0.001700324 | 0.001700324 | 0.001700324 | 0.001700324 | 0.001700324 | 0.001700324 | 0.001700324 | 0.001700324 | 0.001700324 | 0.001700324 | 0.001700324 | 0.001700324 | 0.001700324 | 0.001700324 | 0.001700324 | 0.001700324 | 0 | 0 | 0 | 0 | 0 | 0 | 0 | 0 | 0 | 0 | 0 | 0 | 0 | 0 | 0 | 0
914 | 573.923 | 0.00144912 | -20 | 437 | -477 | 0 | 0 | 0 | 0 | 0 | 0 | 0 | 0 | 0 | 0 | 0 | 0 | 0 | 0 | 0 | 0.00144912 | 0.00144912 | 0.00144912 | 0.00144912 | 0.00144912 | 0.00144912 | 0.00144912 | 0.00144912 | 0.00144912 | 0.00144912 | 0.00144912 | 0.00144912 | 0.00144912 | 0.00144912 | 0.00144912 | 0.00144912 | 0.00144912 | 0.00144912 | 0.00144912 | 0.00144912 | 0.00144912 | 0.00144912 | 0.00144912 | 0.00144912 | 0.00144912 | 0.00144912 | 0.00144912 | 0.00144912 | 0.00144912 | 0.00144912 | 0.00144912 | 0.00144912 | 0.00144912 | 0.00144912 | 0 | 0 | 0 | 0 | 0 | 0 | 0 | 0 | 0 | 0 | 0 | 0 | 0 | 0 | 0 | 0
914 | 605.77 | 0.001529532 | -30 | 427 | -487 | 0 | 0 | 0 | 0 | 0 | 0 | 0 | 0 | 0 | 0 | 0 | 0 | 0 | 0 | 0.001529532 | 0.001529532 | 0.001529532 | 0.001529532 | 0.001529532 | 0.001529532 | 0.001529532 | 0.001529532 | 0.001529532 | 0.001529532 | 0.001529532 | 0.001529532 | 0.001529532 | 0.001529532 | 0.001529532 | 0.001529532 | 0.001529532 | 0.001529532 | 0.001529532 | 0.001529532 | 0.001529532 | 0.001529532 | 0.001529532 | 0.001529532 | 0.001529532 | 0.001529532 | 0.001529532 | 0.001529532 | 0.001529532 | 0.001529532 | 0.001529532 | 0.001529532 | 0.001529532 | 0.001529532 | 0 | 0 | 0 | 0 | 0 | 0 | 0 | 0 | 0 | 0 | 0 | 0 | 0 | 0 | 0 | 0 | 0
884 | 651.5417 | 0.001645103 | -40 | 402 | -482 | 0 | 0 | 0 | 0 | 0 | 0 | 0 | 0 | 0 | 0 | 0 | 0 | 0 | 0 | 0.001645103 | 0.001645103 | 0.001645103 | 0.001645103 | 0.001645103 | 0.001645103 | 0.001645103 | 0.001645103 | 0.001645103 | 0.001645103 | 0.001645103 | 0.001645103 | 0.001645103 | 0.001645103 | 0.001645103 | 0.001645103 | 0.001645103 | 0.001645103 | 0.001645103 | 0.001645103 | 0.001645103 | 0.001645103 | 0.001645103 | 0.001645103 | 0.001645103 | 0.001645103 | 0.001645103 | 0.001645103 | 0.001645103 | 0.001645103 | 0.001645103 | 0.001645103 | 0.001645103 | 0.001645103 | 0 | 0 | 0 | 0 | 0 | 0 | 0 | 0 | 0 | 0 | 0 | 0 | 0 | 0 | 0 | 0 | 0
884 | 708.6871 | 0.001789391 | -30 | 412 | -472 | 0 | 0 | 0 | 0 | 0 | 0 | 0 | 0 | 0 | 0 | 0 | 0 | 0 | 0 | 0 | 0.001789391 | 0.001789391 | 0.001789391 | 0.001789391 | 0.001789391 | 0.001789391 | 0.001789391 | 0.001789391 | 0.001789391 | 0.001789391 | 0.001789391 | 0.001789391 | 0.001789391 | 0.001789391 | 0.001789391 | 0.001789391 | 0.001789391 | 0.001789391 | 0.001789391 | 0.001789391 | 0.001789391 | 0.001789391 | 0.001789391 | 0.001789391 | 0.001789391 | 0.001789391 | 0.001789391 | 0.001789391 | 0.001789391 | 0.001789391 | 0.001789391 | 0.001789391 | 0.001789391 | 0 | 0 | 0 | 0 | 0 | 0 | 0 | 0 | 0 | 0 | 0 | 0 | 0 | 0 | 0 | 0 | 0
884 | 495.0496 | 0.00124997 | -20 | 422 | -462 | 0 | 0 | 0 | 0 | 0 | 0 | 0 | 0 | 0 | 0 | 0 | 0 | 0 | 0 | 0 | 0.00124997 | 0.00124997 | 0.00124997 | 0.00124997 | 0.00124997 | 0.00124997 | 0.00124997 | 0.00124997 | 0.00124997 | 0.00124997 | 0.00124997 | 0.00124997 | 0.00124997 | 0.00124997 | 0.00124997 | 0.00124997 | 0.00124997 | 0.00124997 | 0.00124997 | 0.00124997 | 0.00124997 | 0.00124997 | 0.00124997 | 0.00124997 | 0.00124997 | 0.00124997 | 0.00124997 | 0.00124997 | 0.00124997 | 0.00124997 | 0.00124997 | 0.00124997 | 0.00124997 | 0 | 0 | 0 | 0 | 0 | 0 | 0 | 0 | 0 | 0 | 0 | 0 | 0 | 0 | 0 | 0 | 0
879 | 590.4478 | 0.001490844 | -10 | 429.5 | -449.5 | 0 | 0 | 0 | 0 | 0 | 0 | 0 | 0 | 0 | 0 | 0 | 0 | 0 | 0 | 0 | 0 | 0.001490844 | 0.001490844 | 0.001490844 | 0.001490844 | 0.001490844 | 0.001490844 | 0.001490844 | 0.001490844 | 0.001490844 | 0.001490844 | 0.001490844 | 0.001490844 | 0.001490844 | 0.001490844 | 0.001490844 | 0.001490844 | 0.001490844 | 0.001490844 | 0.001490844 | 0.001490844 | 0.001490844 | 0.001490844 | 0.001490844 | 0.001490844 | 0.001490844 | 0.001490844 | 0.001490844 | 0.001490844 | 0.001490844 | 0.001490844 | 0.001490844 | 0.001490844 | 0.001490844 | 0 | 0 | 0 | 0 | 0 | 0 | 0 | 0 | 0 | 0 | 0 | 0 | 0 | 0 | 0 | 0
879 | 565.7423 | 0.001428464 | 0 | 439.5 | -439.5 | 0 | 0 | 0 | 0 | 0 | 0 | 0 | 0 | 0 | 0 | 0 | 0 | 0 | 0 | 0 | 0 | 0.001428464 | 0.001428464 | 0.001428464 | 0.001428464 | 0.001428464 | 0.001428464 | 0.001428464 | 0.001428464 | 0.001428464 | 0.001428464 | 0.001428464 | 0.001428464 | 0.001428464 | 0.001428464 | 0.001428464 | 0.001428464 | 0.001428464 | 0.001428464 | 0.001428464 | 0.001428464 | 0.001428464 | 0.001428464 | 0.001428464 | 0.001428464 | 0.001428464 | 0.001428464 | 0.001428464 | 0.001428464 | 0.001428464 | 0.001428464 | 0.001428464 | 0.001428464 | 0.001428464 | 0 | 0 | 0 | 0 | 0 | 0 | 0 | 0 | 0 | 0 | 0 | 0 | 0 | 0 | 0 | 0
879 | 572.987 | 0.001446757 | 10 | 449.5 | -429.5 | 0 | 0 | 0 | 0 | 0 | 0 | 0 | 0 | 0 | 0 | 0 | 0 | 0 | 0 | 0 | 0 | 0.001446757 | 0.001446757 | 0.001446757 | 0.001446757 | 0.001446757 | 0.001446757 | 0.001446757 | 0.001446757 | 0.001446757 | 0.001446757 | 0.001446757 | 0.001446757 | 0.001446757 | 0.001446757 | 0.001446757 | 0.001446757 | 0.001446757 | 0.001446757 | 0.001446757 | 0.001446757 | 0.001446757 | 0.001446757 | 0.001446757 | 0.001446757 | 0.001446757 | 0.001446757 | 0.001446757 | 0.001446757 | 0.001446757 | 0.001446757 | 0.001446757 | 0.001446757 | 0.001446757 | 0 | 0 | 0 | 0 | 0 | 0 | 0 | 0 | 0 | 0 | 0 | 0 | 0 | 0 | 0 | 0
875 | 585.5724 | 0.001478534 | 20 | 457.5 | -417.5 | 0 | 0 | 0 | 0 | 0 | 0 | 0 | 0 | 0 | 0 | 0 | 0 | 0 | 0 | 0 | 0 | 0 | 0.001478534 | 0.001478534 | 0.001478534 | 0.001478534 | 0.001478534 | 0.001478534 | 0.001478534 | 0.001478534 | 0.001478534 | 0.001478534 | 0.001478534 | 0.001478534 | 0.001478534 | 0.001478534 | 0.001478534 | 0.001478534 | 0.001478534 | 0.001478534 | 0.001478534 | 0.001478534 | 0.001478534 | 0.001478534 | 0.001478534 | 0.001478534 | 0.001478534 | 0.001478534 | 0.001478534 | 0.001478534 | 0.001478534 | 0.001478534 | 0.001478534 | 0.001478534 | 0.001478534 | 0 | 0 | 0 | 0 | 0 | 0 | 0 | 0 | 0 | 0 | 0 | 0 | 0 | 0 | 0
849 | 557.6217 | 0.00140796 | 30 | 454.5 | -394.5 | 0 | 0 | 0 | 0 | 0 | 0 | 0 | 0 | 0 | 0 | 0 | 0 | 0 | 0 | 0 | 0 | 0 | 0 | 0.00140796 | 0.00140796 | 0.00140796 | 0.00140796 | 0.00140796 | 0.00140796 | 0.00140796 | 0.00140796 | 0.00140796 | 0.00140796 | 0.00140796 | 0.00140796 | 0.00140796 | 0.00140796 | 0.00140796 | 0.00140796 | 0.00140796 | 0.00140796 | 0.00140796 | 0.00140796 | 0.00140796 | 0.00140796 | 0.00140796 | 0.00140796 | 0.00140796 | 0.00140796 | 0.00140796 | 0.00140796 | 0.00140796 | 0.00140796 | 0.00140796 | 0.00140796 | 0 | 0 | 0 | 0 | 0 | 0 | 0 | 0 | 0 | 0 | 0 | 0 | 0 | 0 | 0
849 | 553.7415 | 0.001398163 | 40 | 464.5 | -384.5 | 0 | 0 | 0 | 0 | 0 | 0 | 0 | 0 | 0 | 0 | 0 | 0 | 0 | 0 | 0 | 0 | 0 | 0 | 0.001398163 | 0.001398163 | 0.001398163 | 0.001398163 | 0.001398163 | 0.001398163 | 0.001398163 | 0.001398163 | 0.001398163 | 0.001398163 | 0.001398163 | 0.001398163 | 0.001398163 | 0.001398163 | 0.001398163 | 0.001398163 | 0.001398163 | 0.001398163 | 0.001398163 | 0.001398163 | 0.001398163 | 0.001398163 | 0.001398163 | 0.001398163 | 0.001398163 | 0.001398163 | 0.001398163 | 0.001398163 | 0.001398163 | 0.001398163 | 0.001398163 | 0.001398163 | 0 | 0 | 0 | 0 | 0 | 0 | 0 | 0 | 0 | 0 | 0 | 0 | 0 | 0 | 0
849 | 558.5173 | 0.001410222 | 30 | 454.5 | -394.5 | 0 | 0 | 0 | 0 | 0 | 0 | 0 | 0 | 0 | 0 | 0 | 0 | 0 | 0 | 0 | 0 | 0 | 0 | 0.001410222 | 0.001410222 | 0.001410222 | 0.001410222 | 0.001410222 | 0.001410222 | 0.001410222 | 0.001410222 | 0.001410222 | 0.001410222 | 0.001410222 | 0.001410222 | 0.001410222 | 0.001410222 | 0.001410222 | 0.001410222 | 0.001410222 | 0.001410222 | 0.001410222 | 0.001410222 | 0.001410222 | 0.001410222 | 0.001410222 | 0.001410222 | 0.001410222 | 0.001410222 | 0.001410222 | 0.001410222 | 0.001410222 | 0.001410222 | 0.001410222 | 0.001410222 | 0 | 0 | 0 | 0 | 0 | 0 | 0 | 0 | 0 | 0 | 0 | 0 | 0 | 0 | 0

## K_value
K_6_top | K_6_bottom | K_7_top | K_7_bottom
1.985924e-06 | 1.843481e-06 | 1.294477e-06 | 2.524939e-06

## F6top_comulative_column
[6 empty] | 0 | 1 | 2 | 3 | 4 | 5 | 6 | 7 | 8 | 9 | 10 | 11 | 12 | 13 | 14 | 15 | 16 | 17 | 18 | 19 | 20 | 21 | 22 | 23 | 24 | 25 | 26 | 27 | 28 | 29 | 30 | 31 | 32 | 33 | 34 | 35 | 36 | 37 | 38 | 39 | 40 | 41 | 42 | 43 | 44 | 45 | 46 | 47 | 48 | 49 | 50 | 51 | 52 | 53 | 54 | 55 | 56 | 57 | 58 | 59 | 60 | 61 | 62 | 63 | 64
ord_wdt | alpha | alpha/k | WROLL_SHIFT_POS_6 | Width1 | Width2 | -855.04 | -828.32 | -801.6 | -774.88 | -748.16 | -721.44 | -694.72 | -668 | -641.28 | -614.56 | -587.84 | -561.12 | -534.4 | -507.68 | -480.96 | -454.24 | -427.52 | -400.8 | -374.08 | -347.36 | -320.64 | -293.92 | -267.2 | -240.48 | -213.76 | -187.04 | -160.32 | -133.6 | -106.88 | -80.16 | -53.44 | -26.72 | 0 | 26.72 | 53.44 | 80.16 | 106.88 | 133.6 | 160.32 | 187.04 | 213.76 | 240.48 | 267.2 | 293.92 | 320.64 | 347.36 | 374.08 | 400.8 | 427.52 | 454.24 | 480.96 | 507.68 | 534.4 | 561.12 | 587.84 | 614.56 | 641.28 | 668 | 694.72 | 721.44 | 748.16 | 774.88 | 801.6 | 828.32 | 855.04 | C40-left | C40-right
1092 | 371.0525 | 0.0007368821 | 0 | 546 | -546 | 0 | 0 | 0 | 0 | 0 | 0 | 0 | 0 | 0 | 0 | 0 | 0 | 0.0007368821 | 0.0007368821 | 0.0007368821 | 0.0007368821 | 0.0007368821 | 0.0007368821 | 0.0007368821 | 0.0007368821 | 0.0007368821 | 0.0007368821 | 0.0007368821 | 0.0007368821 | 0.0007368821 | 0.0007368821 | 0.0007368821 | 0.0007368821 | 0.0007368821 | 0.0007368821 | 0.0007368821 | 0.0007368821 | 0.0007368821 | 0.0007368821 | 0.0007368821 | 0.0007368821 | 0.0007368821 | 0.0007368821 | 0.0007368821 | 0.0007368821 | 0.0007368821 | 0.0007368821 | 0.0007368821 | 0.0007368821 | 0.0007368821 | 0.0007368821 | 0.0007368821 | 0.0007368821 | 0.0007368821 | 0.0007368821 | 0.0007368821 | 0.0007368821 | 0.0007368821 | 0 | 0 | 0 | 0 | 0 | 0 | 0 | 0 | 0 | 0 | 0 | 0 | 0 | 0
1108 | 522.6935 | 0.00103803 | 0 | 554 | -554 | 0 | 0 | 0 | 0 | 0 | 0 | 0 | 0 | 0 | 0 | 0 | 0 | 0.001774912 | 0.001774912 | 0.001774912 | 0.001774912 | 0.001774912 | 0.001774912 | 0.001774912 | 0.001774912 | 0.001774912 | 0.001774912 | 0.001774912 | 0.001774912 | 0.001774912 | 0.001774912 | 0.001774912 | 0.001774912 | 0.001774912 | 0.001774912 | 0.001774912 | 0.001774912 | 0.001774912 | 0.001774912 | 0.001774912 | 0.001774912 | 0.001774912 | 0.001774912 | 0.001774912 | 0.001774912 | 0.001774912 | 0.001774912 | 0.001774912 | 0.001774912 | 0.001774912 | 0.001774912 | 0.001774912 | 0.001774912 | 0.001774912 | 0.001774912 | 0.001774912 | 0.001774912 | 0.001774912 | 0 | 0 | 0 | 0 | 0 | 0 | 0 | 0 | 0 | 0 | 0 | 0 | 0 | 0
1124 | 347.8208 | 0.0006907457 | 0 | 562 | -562 | 0 | 0 | 0 | 0 | 0 | 0 | 0 | 0 | 0 | 0 | 0 | 0.0006907457 | 0.002465658 | 0.002465658 | 0.002465658 | 0.002465658 | 0.002465658 | 0.002465658 | 0.002465658 | 0.002465658 | 0.002465658 | 0.002465658 | 0.002465658 | 0.002465658 | 0.002465658 | 0.002465658 | 0.002465658 | 0.002465658 | 0.002465658 | 0.002465658 | 0.002465658 | 0.002465658 | 0.002465658 | 0.002465658 | 0.002465658 | 0.002465658 | 0.002465658 | 0.002465658 | 0.002465658 | 0.002465658 | 0.002465658 | 0.002465658 | 0.002465658 | 0.002465658 | 0.002465658 | 0.002465658 | 0.002465658 | 0.002465658 | 0.002465658 | 0.002465658 | 0.002465658 | 0.002465658 | 0.002465658 | 0.0006907457 | 0 | 0 | 0 | 0 | 0 | 0 | 0 | 0 | 0 | 0 | 0 | 0 | 0
1169 | 464.9853 | 0.0009234257 | 0 | 584.5 | -584.5 | 0 | 0 | 0 | 0 | 0 | 0 | 0 | 0 | 0 | 0 | 0 | 0.001614171 | 0.003389083 | 0.003389083 | 0.003389083 | 0.003389083 | 0.003389083 | 0.003389083 | 0.003389083 | 0.003389083 | 0.003389083 | 0.003389083 | 0.003389083 | 0.003389083 | 0.003389083 | 0.003389083 | 0.003389083 | 0.003389083 | 0.003389083 | 0.003389083 | 0.003389083 | 0.003389083 | 0.003389083 | 0.003389083 | 0.003389083 | 0.003389083 | 0.003389083 | 0.003389083 | 0.003389083 | 0.003389083 | 0.003389083 | 0.003389083 | 0.003389083 | 0.003389083 | 0.003389083 | 0.003389083 | 0.003389083 | 0.003389083 | 0.003389083 | 0.003389083 | 0.003389083 | 0.003389083 | 0.003389083 | 0.001614171 | 0 | 0 | 0 | 0 | 0 | 0 | 0 | 0 | 0 | 0 | 0 | 0.0006709061 | 0.0006709061
1251 | 384.2504 | 0.0007630923 | 0 | 625.5 | -625.5 | 0 | 0 | 0 | 0 | 0 | 0 | 0 | 0 | 0 | 0.0007630923 | 0.0007630923 | 0.002377264 | 0.004152176 | 0.004152176 | 0.004152176 | 0.004152176 | 0.004152176 | 0.004152176 | 0.004152176 | 0.004152176 | 0.004152176 | 0.004152176 | 0.004152176 | 0.004152176 | 0.004152176 | 0.004152176 | 0.004152176 | 0.004152176 | 0.004152176 | 0.004152176 | 0.004152176 | 0.004152176 | 0.004152176 | 0.004152176 | 0.004152176 | 0.004152176 | 0.004152176 | 0.004152176 | 0.004152176 | 0.004152176 | 0.004152176 | 0.004152176 | 0.004152176 | 0.004152176 | 0.004152176 | 0.004152176 | 0.004152176 | 0.004152176 | 0.004152176 | 0.004152176 | 0.004152176 | 0.004152176 | 0.004152176 | 0.002377264 | 0.0007630923 | 0.0007630923 | 0 | 0 | 0 | 0 | 0 | 0 | 0 | 0 | 0 | 0.003247722 | 0.003247722
1251 | 354.6686 | 0.0007043449 | -10 | 615.5 | -635.5 | 0 | 0 | 0 | 0 | 0 | 0 | 0 | 0 | 0 | 0.001467437 | 0.001467437 | 0.003081609 | 0.004856521 | 0.004856521 | 0.004856521 | 0.004856521 | 0.004856521 | 0.004856521 | 0.004856521 | 0.004856521 | 0.004856521 | 0.004856521 | 0.004856521 | 0.004856521 | 0.004856521 | 0.004856521 | 0.004856521 | 0.004856521 | 0.004856521 | 0.004856521 | 0.004856521 | 0.004856521 | 0.004856521 | 0.004856521 | 0.004856521 | 0.004856521 | 0.004856521 | 0.004856521 | 0.004856521 | 0.004856521 | 0.004856521 | 0.004856521 | 0.004856521 | 0.004856521 | 0.004856521 | 0.004856521 | 0.004856521 | 0.004856521 | 0.004856521 | 0.004856521 | 0.004856521 | 0.004856521 | 0.004856521 | 0.003081609 | 0.001467437 | 0.001467437 | 0 | 0 | 0 | 0 | 0 | 0 | 0 | 0 | 0 | 0.003389083 | 0.002643616
1274 | 577.7353 | 0.001147339 | -20 | 617 | -657 | 0 | 0 | 0 | 0 | 0 | 0 | 0 | 0 | 0.001147339 | 0.002614776 | 0.002614776 | 0.004228947 | 0.006003859 | 0.006003859 | 0.006003859 | 0.006003859 | 0.006003859 | 0.006003859 | 0.006003859 | 0.006003859 | 0.006003859 | 0.006003859 | 0.006003859 | 0.006003859 | 0.006003859 | 0.006003859 | 0.006003859 | 0.006003859 | 0.006003859 | 0.006003859 | 0.006003859 | 0.006003859 | 0.006003859 | 0.006003859 | 0.006003859 | 0.006003859 | 0.006003859 | 0.006003859 | 0.006003859 | 0.006003859 | 0.006003859 | 0.006003859 | 0.006003859 | 0.006003859 | 0.006003859 | 0.006003859 | 0.006003859 | 0.006003859 | 0.006003859 | 0.006003859 | 0.006003859 | 0.006003859 | 0.006003859 | 0.004228947 | 0.002614776 | 0.002614776 | 0 | 0 | 0 | 0 | 0 | 0 | 0 | 0 | 0 | 0.003523086 | 0.002734232
1335 | 577.4716 | 0.001146815 | -30 | 637.5 | -697.5 | 0 | 0 | 0 | 0 | 0 | 0 | 0.001146815 | 0.001146815 | 0.002294154 | 0.003761591 | 0.003761591 | 0.005375762 | 0.007150674 | 0.007150674 | 0.007150674 | 0.007150674 | 0.007150674 | 0.007150674 | 0.007150674 | 0.007150674 | 0.007150674 | 0.007150674 | 0.007150674 | 0.007150674 | 0.007150674 | 0.007150674 | 0.007150674 | 0.007150674 | 0.007150674 | 0.007150674 | 0.007150674 | 0.007150674 | 0.007150674 | 0.007150674 | 0.007150674 | 0.007150674 | 0.007150674 | 0.007150674 | 0.007150674 | 0.007150674 | 0.007150674 | 0.007150674 | 0.007150674 | 0.007150674 | 0.007150674 | 0.007150674 | 0.007150674 | 0.007150674 | 0.007150674 | 0.007150674 | 0.007150674 | 0.007150674 | 0.007150674 | 0.005375762 | 0.003761591 | 0.003761591 | 0 | 0 | 0 | 0 | 0 | 0 | 0 | 0 | 0 | 0.005552996 | 0.003389083
1435 | 461.0483 | 0.0009156071 | -40 | 677.5 | -757.5 | 0 | 0 | 0 | 0 | 0.0009156071 | 0.0009156071 | 0.002062422 | 0.002062422 | 0.003209761 | 0.004677198 | 0.004677198 | 0.006291369 | 0.008066281 | 0.008066281 | 0.008066281 | 0.008066281 | 0.008066281 | 0.008066281 | 0.008066281 | 0.008066281 | 0.008066281 | 0.008066281 | 0.008066281 | 0.008066281 | 0.008066281 | 0.008066281 | 0.008066281 | 0.008066281 | 0.008066281 | 0.008066281 | 0.008066281 | 0.008066281 | 0.008066281 | 0.008066281 | 0.008066281 | 0.008066281 | 0.008066281 | 0.008066281 | 0.008066281 | 0.008066281 | 0.008066281 | 0.008066281 | 0.008066281 | 0.008066281 | 0.008066281 | 0.008066281 | 0.008066281 | 0.008066281 | 0.008066281 | 0.008066281 | 0.008066281 | 0.008066281 | 0.008066281 | 0.006291369 | 0.004677198 | 0.004677198 | 0.0009156071 | 0.0009156071 | 0 | 0 | 0 | 0 | 0 | 0 | 0 | 0.00698157 | 0.006618533
1491 | 577.5957 | 0.001147061 | -30 | 715.5 | -775.5 | 0 | 0 | 0 | 0.001147061 | 0.002062668 | 0.002062668 | 0.003209483 | 0.003209483 | 0.004356822 | 0.005824259 | 0.005824259 | 0.007438431 | 0.009213343 | 0.009213343 | 0.009213343 | 0.009213343 | 0.009213343 | 0.009213343 | 0.009213343 | 0.009213343 | 0.009213343 | 0.009213343 | 0.009213343 | 0.009213343 | 0.009213343 | 0.009213343 | 0.009213343 | 0.009213343 | 0.009213343 | 0.009213343 | 0.009213343 | 0.009213343 | 0.009213343 | 0.009213343 | 0.009213343 | 0.009213343 | 0.009213343 | 0.009213343 | 0.009213343 | 0.009213343 | 0.009213343 | 0.009213343 | 0.009213343 | 0.009213343 | 0.009213343 | 0.009213343 | 0.009213343 | 0.009213343 | 0.009213343 | 0.009213343 | 0.009213343 | 0.009213343 | 0.009213343 | 0.007438431 | 0.005824259 | 0.005824259 | 0.002062668 | 0.002062668 | 0.001147061 | 0 | 0 | 0 | 0 | 0 | 0 | 0.007150674 | 0.007407675
1532 | 431.2171 | 0.0008563645 | -20 | 746 | -786 | 0 | 0 | 0 | 0.002003426 | 0.002919033 | 0.002919033 | 0.004065848 | 0.004065848 | 0.005213187 | 0.006680624 | 0.006680624 | 0.008294795 | 0.01006971 | 0.01006971 | 0.01006971 | 0.01006971 | 0.01006971 | 0.01006971 | 0.01006971 | 0.01006971 | 0.01006971 | 0.01006971 | 0.01006971 | 0.01006971 | 0.01006971 | 0.01006971 | 0.01006971 | 0.01006971 | 0.01006971 | 0.01006971 | 0.01006971 | 0.01006971 | 0.01006971 | 0.01006971 | 0.01006971 | 0.01006971 | 0.01006971 | 0.01006971 | 0.01006971 | 0.01006971 | 0.01006971 | 0.01006971 | 0.01006971 | 0.01006971 | 0.01006971 | 0.01006971 | 0.01006971 | 0.01006971 | 0.01006971 | 0.01006971 | 0.01006971 | 0.01006971 | 0.01006971 | 0.008294795 | 0.006680624 | 0.006680624 | 0.002919033 | 0.002919033 | 0.002003426 | 0.0008563645 | 0 | 0 | 0 | 0 | 0 | 0.007150674 | 0.00855052
1589 | 496.2981 | 0.0009856104 | -10 | 784.5 | -804.5 | 0 | 0 | 0.0009856104 | 0.002989036 | 0.003904643 | 0.003904643 | 0.005051458 | 0.005051458 | 0.006198797 | 0.007666234 | 0.007666234 | 0.009280406 | 0.01105532 | 0.01105532 | 0.01105532 | 0.01105532 | 0.01105532 | 0.01105532 | 0.01105532 | 0.01105532 | 0.01105532 | 0.01105532 | 0.01105532 | 0.01105532 | 0.01105532 | 0.01105532 | 0.01105532 | 0.01105532 | 0.01105532 | 0.01105532 | 0.01105532 | 0.01105532 | 0.01105532 | 0.01105532 | 0.01105532 | 0.01105532 | 0.01105532 | 0.01105532 | 0.01105532 | 0.01105532 | 0.01105532 | 0.01105532 | 0.01105532 | 0.01105532 | 0.01105532 | 0.01105532 | 0.01105532 | 0.01105532 | 0.01105532 | 0.01105532 | 0.01105532 | 0.01105532 | 0.01105532 | 0.009280406 | 0.007666234 | 0.007666234 | 0.003904643 | 0.003904643 | 0.002989036 | 0.001841975 | 0.0009856104 | 0.0009856104 | 0 | 0 | 0 | 0.007710593 | 0.009952406
1522 | 485.982 | 0.0009651236 | 0 | 761 | -761 | 0 | 0 | 0.0009856104 | 0.002989036 | 0.004869767 | 0.004869767 | 0.006016582 | 0.006016582 | 0.007163921 | 0.008631358 | 0.008631358 | 0.01024553 | 0.01202044 | 0.01202044 | 0.01202044 | 0.01202044 | 0.01202044 | 0.01202044 | 0.01202044 | 0.01202044 | 0.01202044 | 0.01202044 | 0.01202044 | 0.01202044 | 0.01202044 | 0.01202044 | 0.01202044 | 0.01202044 | 0.01202044 | 0.01202044 | 0.01202044 | 0.01202044 | 0.01202044 | 0.01202044 | 0.01202044 | 0.01202044 | 0.01202044 | 0.01202044 | 0.01202044 | 0.01202044 | 0.01202044 | 0.01202044 | 0.01202044 | 0.01202044 | 0.01202044 | 0.01202044 | 0.01202044 | 0.01202044 | 0.01202044 | 0.01202044 | 0.01202044 | 0.01202044 | 0.01202044 | 0.01024553 | 0.008631358 | 0.008631358 | 0.004869767 | 0.004869767 | 0.00395416 | 0.002807098 | 0.001950734 | 0.0009856104 | 0 | 0 | 0 | 0.007131789 | 0.009194454
1522 | 530.2294 | 0.001052995 | 10 | 771 | -751 | 0 | 0 | 0.0009856104 | 0.002989036 | 0.005922762 | 0.005922762 | 0.007069577 | 0.007069577 | 0.008216916 | 0.009684353 | 0.009684353 | 0.01129852 | 0.01307344 | 0.01307344 | 0.01307344 | 0.01307344 | 0.01307344 | 0.01307344 | 0.01307344 | 0.01307344 | 0.01307344 | 0.01307344 | 0.01307344 | 0.01307344 | 0.01307344 | 0.01307344 | 0.01307344 | 0.01307344 | 0.01307344 | 0.01307344 | 0.01307344 | 0.01307344 | 0.01307344 | 0.01307344 | 0.01307344 | 0.01307344 | 0.01307344 | 0.01307344 | 0.01307344 | 0.01307344 | 0.01307344 | 0.01307344 | 0.01307344 | 0.01307344 | 0.01307344 | 0.01307344 | 0.01307344 | 0.01307344 | 0.01307344 | 0.01307344 | 0.01307344 | 0.01307344 | 0.01307344 | 0.01129852 | 0.009684353 | 0.009684353 | 0.005922762 | 0.005922762 | 0.005007155 | 0.003860094 | 0.003003729 | 0.0009856104 | 0 | 0 | 0 | 0.006702592 | 0.009519736
1522 | 526.4835 | 0.001045556 | 20 | 781 | -741 | 0 | 0 | 0.0009856104 | 0.002989036 | 0.005922762 | 0.006968319 | 0.008115134 | 0.008115134 | 0.009262472 | 0.01072991 | 0.01072991 | 0.01234408 | 0.01411899 | 0.01411899 | 0.01411899 | 0.01411899 | 0.01411899 | 0.01411899 | 0.01411899 | 0.01411899 | 0.01411899 | 0.01411899 | 0.01411899 | 0.01411899 | 0.01411899 | 0.01411899 | 0.01411899 | 0.01411899 | 0.01411899 | 0.01411899 | 0.01411899 | 0.01411899 | 0.01411899 | 0.01411899 | 0.01411899 | 0.01411899 | 0.01411899 | 0.01411899 | 0.01411899 | 0.01411899 | 0.01411899 | 0.01411899 | 0.01411899 | 0.01411899 | 0.01411899 | 0.01411899 | 0.01411899 | 0.01411899 | 0.01411899 | 0.01411899 | 0.01411899 | 0.01411899 | 0.01411899 | 0.01234408 | 0.01072991 | 0.01072991 | 0.006968319 | 0.006968319 | 0.006052711 | 0.00490565 | 0.004049286 | 0.002031167 | 0 | 0 | 0 | 0.006273395 | 0.009840232
1522 | 506.8163 | 0.001006499 | 30 | 791 | -731 | 0 | 0 | 0.0009856104 | 0.002989036 | 0.005922762 | 0.007974817 | 0.009121632 | 0.009121632 | 0.01026897 | 0.01173641 | 0.01173641 | 0.01335058 | 0.01512549 | 0.01512549 | 0.01512549 | 0.01512549 | 0.01512549 | 0.01512549 | 0.01512549 | 0.01512549 | 0.01512549 | 0.01512549 | 0.01512549 | 0.01512549 | 0.01512549 | 0.01512549 | 0.01512549 | 0.01512549 | 0.01512549 | 0.01512549 | 0.01512549 | 0.01512549 | 0.01512549 | 0.01512549 | 0.01512549 | 0.01512549 | 0.01512549 | 0.01512549 | 0.01512549 | 0.01512549 | 0.01512549 | 0.01512549 | 0.01512549 | 0.01512549 | 0.01512549 | 0.01512549 | 0.01512549 | 0.01512549 | 0.01512549 | 0.01512549 | 0.01512549 | 0.01512549 | 0.01512549 | 0.01335058 | 0.01173641 | 0.01173641 | 0.007974817 | 0.007974817 | 0.00705921 | 0.005912149 | 0.005055784 | 0.003037665 | 0 | 0 | 0 | 0.006003859 | 0.01028421
1522 | 519.9063 | 0.001032495 | 40 | 801 | -721 | 0 | 0 | 0.0009856104 | 0.002989036 | 0.005922762 | 0.007974817 | 0.01015413 | 0.01015413 | 0.01130147 | 0.0127689 | 0.0127689 | 0.01438307 | 0.01615799 | 0.01615799 | 0.01615799 | 0.01615799 | 0.01615799 | 0.01615799 | 0.01615799 | 0.01615799 | 0.01615799 | 0.01615799 | 0.01615799 | 0.01615799 | 0.01615799 | 0.01615799 | 0.01615799 | 0.01615799 | 0.01615799 | 0.01615799 | 0.01615799 | 0.01615799 | 0.01615799 | 0.01615799 | 0.01615799 | 0.01615799 | 0.01615799 | 0.01615799 | 0.01615799 | 0.01615799 | 0.01615799 | 0.01615799 | 0.01615799 | 0.01615799 | 0.01615799 | 0.01615799 | 0.01615799 | 0.01615799 | 0.01615799 | 0.01615799 | 0.01615799 | 0.01615799 | 0.01615799 | 0.01438307 | 0.0127689 | 0.0127689 | 0.009007312 | 0.009007312 | 0.008091705 | 0.006944643 | 0.006088279 | 0.00407016 | 0 | 0 | 0 | 0.006003859 | 0.01103949
1522 | 501.603 | 0.0009961456 | 30 | 791 | -731 | 0 | 0 | 0.0009856104 | 0.002989036 | 0.005922762 | 0.008970963 | 0.01115027 | 0.01115027 | 0.01229761 | 0.01376505 | 0.01376505 | 0.01537922 | 0.01715413 | 0.01715413 | 0.01715413 | 0.01715413 | 0.01715413 | 0.01715413 | 0.01715413 | 0.01715413 | 0.01715413 | 0.01715413 | 0.01715413 | 0.01715413 | 0.01715413 | 0.01715413 | 0.01715413 | 0.01715413 | 0.01715413 | 0.01715413 | 0.01715413 | 0.01715413 | 0.01715413 | 0.01715413 | 0.01715413 | 0.01715413 | 0.01715413 | 0.01715413 | 0.01715413 | 0.01715413 | 0.01715413 | 0.01715413 | 0.01715413 | 0.01715413 | 0.01715413 | 0.01715413 | 0.01715413 | 0.01715413 | 0.01715413 | 0.01715413 | 0.01715413 | 0.01715413 | 0.01715413 | 0.01537922 | 0.01376505 | 0.01376505 | 0.01000346 | 0.01000346 | 0.00908785 | 0.007940789 | 0.007084425 | 0.005066306 | 0 | 0 | 0 | 0.006003859 | 0.01028421
1522 | 511.9263 | 0.001016647 | 20 | 781 | -741 | 0 | 0 | 0.0009856104 | 0.002989036 | 0.005922762 | 0.00998761 | 0.01216692 | 0.01216692 | 0.01331426 | 0.0147817 | 0.0147817 | 0.01639587 | 0.01817078 | 0.01817078 | 0.01817078 | 0.01817078 | 0.01817078 | 0.01817078 | 0.01817078 | 0.01817078 | 0.01817078 | 0.01817078 | 0.01817078 | 0.01817078 | 0.01817078 | 0.01817078 | 0.01817078 | 0.01817078 | 0.01817078 | 0.01817078 | 0.01817078 | 0.01817078 | 0.01817078 | 0.01817078 | 0.01817078 | 0.01817078 | 0.01817078 | 0.01817078 | 0.01817078 | 0.01817078 | 0.01817078 | 0.01817078 | 0.01817078 | 0.01817078 | 0.01817078 | 0.01817078 | 0.01817078 | 0.01817078 | 0.01817078 | 0.01817078 | 0.01817078 | 0.01817078 | 0.01817078 | 0.01639587 | 0.0147817 | 0.0147817 | 0.0110201 | 0.0110201 | 0.0101045 | 0.008957436 | 0.008101071 | 0.006082953 | 0 | 0 | 0 | 0.006516062 | 0.009840232
1522 | 515.4847 | 0.001023714 | 10 | 771 | -751 | 0 | 0 | 0.0009856104 | 0.002989036 | 0.006946476 | 0.01101132 | 0.01319063 | 0.01319063 | 0.01433797 | 0.01580541 | 0.01580541 | 0.01741958 | 0.01919449 | 0.01919449 | 0.01919449 | 0.01919449 | 0.01919449 | 0.01919449 | 0.01919449 | 0.01919449 | 0.01919449 | 0.01919449 | 0.01919449 | 0.01919449 | 0.01919449 | 0.01919449 | 0.01919449 | 0.01919449 | 0.01919449 | 0.01919449 | 0.01919449 | 0.01919449 | 0.01919449 | 0.01919449 | 0.01919449 | 0.01919449 | 0.01919449 | 0.01919449 | 0.01919449 | 0.01919449 | 0.01919449 | 0.01919449 | 0.01919449 | 0.01919449 | 0.01919449 | 0.01919449 | 0.01919449 | 0.01919449 | 0.01919449 | 0.01919449 | 0.01919449 | 0.01919449 | 0.01919449 | 0.01741958 | 0.01580541 | 0.01580541 | 0.01204382 | 0.01204382 | 0.01112821 | 0.00998115 | 0.009124785 | 0.006082953 | 0 | 0 | 0 | 0.007331672 | 0.009519736
1522 | 518.8444 | 0.001030386 | 0 | 761 | -761 | 0 | 0 | 0.0009856104 | 0.002989036 | 0.007976861 | 0.01204171 | 0.01422102 | 0.01422102 | 0.01536836 | 0.01683579 | 0.01683579 | 0.01844997 | 0.02022488 | 0.02022488 | 0.02022488 | 0.02022488 | 0.02022488 | 0.02022488 | 0.02022488 | 0.02022488 | 0.02022488 | 0.02022488 | 0.02022488 | 0.02022488 | 0.02022488 | 0.02022488 | 0.02022488 | 0.02022488 | 0.02022488 | 0.02022488 | 0.02022488 | 0.02022488 | 0.02022488 | 0.02022488 | 0.02022488 | 0.02022488 | 0.02022488 | 0.02022488 | 0.02022488 | 0.02022488 | 0.02022488 | 0.02022488 | 0.02022488 | 0.02022488 | 0.02022488 | 0.02022488 | 0.02022488 | 0.02022488 | 0.02022488 | 0.02022488 | 0.02022488 | 0.02022488 | 0.02022488 | 0.01844997 | 0.01683579 | 0.01683579 | 0.0130742 | 0.0130742 | 0.0121586 | 0.01101154 | 0.01015517 | 0.006082953 | 0 | 0 | 0 | 0.008147282 | 0.009194454
1522 | 521.8455 | 0.001036346 | -10 | 751 | -771 | 0 | 0 | 0.0009856104 | 0.002989036 | 0.009013207 | 0.01307805 | 0.01525736 | 0.01525736 | 0.0164047 | 0.01787214 | 0.01787214 | 0.01948631 | 0.02126122 | 0.02126122 | 0.02126122 | 0.02126122 | 0.02126122 | 0.02126122 | 0.02126122 | 0.02126122 | 0.02126122 | 0.02126122 | 0.02126122 | 0.02126122 | 0.02126122 | 0.02126122 | 0.02126122 | 0.02126122 | 0.02126122 | 0.02126122 | 0.02126122 | 0.02126122 | 0.02126122 | 0.02126122 | 0.02126122 | 0.02126122 | 0.02126122 | 0.02126122 | 0.02126122 | 0.02126122 | 0.02126122 | 0.02126122 | 0.02126122 | 0.02126122 | 0.02126122 | 0.02126122 | 0.02126122 | 0.02126122 | 0.02126122 | 0.02126122 | 0.02126122 | 0.02126122 | 0.02126122 | 0.01948631 | 0.01787214 | 0.01787214 | 0.01411055 | 0.01411055 | 0.01319494 | 0.01204788 | 0.01119152 | 0.006082953 | 0 | 0 | 0 | 0.009637508 | 0.008765164
1522 | 512.7162 | 0.001018216 | -20 | 741 | -781 | 0 | 0 | 0.0009856104 | 0.004007252 | 0.01003142 | 0.01409627 | 0.01627558 | 0.01627558 | 0.01742292 | 0.01889036 | 0.01889036 | 0.02050453 | 0.02227944 | 0.02227944 | 0.02227944 | 0.02227944 | 0.02227944 | 0.02227944 | 0.02227944 | 0.02227944 | 0.02227944 | 0.02227944 | 0.02227944 | 0.02227944 | 0.02227944 | 0.02227944 | 0.02227944 | 0.02227944 | 0.02227944 | 0.02227944 | 0.02227944 | 0.02227944 | 0.02227944 | 0.02227944 | 0.02227944 | 0.02227944 | 0.02227944 | 0.02227944 | 0.02227944 | 0.02227944 | 0.02227944 | 0.02227944 | 0.02227944 | 0.02227944 | 0.02227944 | 0.02227944 | 0.02227944 | 0.02227944 | 0.02227944 | 0.02227944 | 0.02227944 | 0.02227944 | 0.02227944 | 0.02050453 | 0.01889036 | 0.01889036 | 0.01512877 | 0.01512877 | 0.01421316 | 0.0130661 | 0.01119152 | 0.006082953 | 0 | 0 | 0 | 0.01115878 | 0.008335875
1522 | 513.7718 | 0.001020312 | -30 | 731 | -791 | 0 | 0 | 0.0009856104 | 0.005027564 | 0.01105173 | 0.01511658 | 0.01729589 | 0.01729589 | 0.01844323 | 0.01991067 | 0.01991067 | 0.02152484 | 0.02329975 | 0.02329975 | 0.02329975 | 0.02329975 | 0.02329975 | 0.02329975 | 0.02329975 | 0.02329975 | 0.02329975 | 0.02329975 | 0.02329975 | 0.02329975 | 0.02329975 | 0.02329975 | 0.02329975 | 0.02329975 | 0.02329975 | 0.02329975 | 0.02329975 | 0.02329975 | 0.02329975 | 0.02329975 | 0.02329975 | 0.02329975 | 0.02329975 | 0.02329975 | 0.02329975 | 0.02329975 | 0.02329975 | 0.02329975 | 0.02329975 | 0.02329975 | 0.02329975 | 0.02329975 | 0.02329975 | 0.02329975 | 0.02329975 | 0.02329975 | 0.02329975 | 0.02329975 | 0.02329975 | 0.02152484 | 0.01991067 | 0.01991067 | 0.01614908 | 0.01614908 | 0.01523347 | 0.01408641 | 0.01119152 | 0.006082953 | 0 | 0 | 0 | 0.01288831 | 0.007938809
1522 | 509.2751 | 0.001011382 | -40 | 721 | -801 | 0 | 0 | 0.0009856104 | 0.006038945 | 0.01206312 | 0.01612796 | 0.01830727 | 0.01830727 | 0.01945461 | 0.02092205 | 0.02092205 | 0.02253622 | 0.02431113 | 0.02431113 | 0.02431113 | 0.02431113 | 0.02431113 | 0.02431113 | 0.02431113 | 0.02431113 | 0.02431113 | 0.02431113 | 0.02431113 | 0.02431113 | 0.02431113 | 0.02431113 | 0.02431113 | 0.02431113 | 0.02431113 | 0.02431113 | 0.02431113 | 0.02431113 | 0.02431113 | 0.02431113 | 0.02431113 | 0.02431113 | 0.02431113 | 0.02431113 | 0.02431113 | 0.02431113 | 0.02431113 | 0.02431113 | 0.02431113 | 0.02431113 | 0.02431113 | 0.02431113 | 0.02431113 | 0.02431113 | 0.02431113 | 0.02431113 | 0.02431113 | 0.02431113 | 0.02431113 | 0.02253622 | 0.02092205 | 0.02092205 | 0.01716046 | 0.01716046 | 0.01624485 | 0.01408641 | 0.01119152 | 0.006082953 | 0 | 0 | 0 | 0.01514286 | 0.007596142
1522 | 519.3555 | 0.001031401 | -30 | 731 | -791 | 0 | 0 | 0.0009856104 | 0.007070346 | 0.01309452 | 0.01715936 | 0.01933867 | 0.01933867 | 0.02048601 | 0.02195345 | 0.02195345 | 0.02356762 | 0.02534253 | 0.02534253 | 0.02534253 | 0.02534253 | 0.02534253 | 0.02534253 | 0.02534253 | 0.02534253 | 0.02534253 | 0.02534253 | 0.02534253 | 0.02534253 | 0.02534253 | 0.02534253 | 0.02534253 | 0.02534253 | 0.02534253 | 0.02534253 | 0.02534253 | 0.02534253 | 0.02534253 | 0.02534253 | 0.02534253 | 0.02534253 | 0.02534253 | 0.02534253 | 0.02534253 | 0.02534253 | 0.02534253 | 0.02534253 | 0.02534253 | 0.02534253 | 0.02534253 | 0.02534253 | 0.02534253 | 0.02534253 | 0.02534253 | 0.02534253 | 0.02534253 | 0.02534253 | 0.02534253 | 0.02356762 | 0.02195345 | 0.02195345 | 0.01819186 | 0.01819186 | 0.01727625 | 0.01511781 | 0.01119152 | 0.006082953 | 0 | 0 | 0 | 0.01288831 | 0.007938809
1522 | 489.3079 | 0.0009717285 | -20 | 741 | -781 | 0 | 0 | 0.0009856104 | 0.008042075 | 0.01406625 | 0.01813109 | 0.0203104 | 0.0203104 | 0.02145774 | 0.02292518 | 0.02292518 | 0.02453935 | 0.02631426 | 0.02631426 | 0.02631426 | 0.02631426 | 0.02631426 | 0.02631426 | 0.02631426 | 0.02631426 | 0.02631426 | 0.02631426 | 0.02631426 | 0.02631426 | 0.02631426 | 0.02631426 | 0.02631426 | 0.02631426 | 0.02631426 | 0.02631426 | 0.02631426 | 0.02631426 | 0.02631426 | 0.02631426 | 0.02631426 | 0.02631426 | 0.02631426 | 0.02631426 | 0.02631426 | 0.02631426 | 0.02631426 | 0.02631426 | 0.02631426 | 0.02631426 | 0.02631426 | 0.02631426 | 0.02631426 | 0.02631426 | 0.02631426 | 0.02631426 | 0.02631426 | 0.02631426 | 0.02631426 | 0.02453935 | 0.02292518 | 0.02292518 | 0.01916359 | 0.01916359 | 0.01824798 | 0.01608954 | 0.01119152 | 0.006082953 | 0 | 0 | 0 | 0.01115878 | 0.00857358
1522 | 517.0976 | 0.001026917 | -10 | 751 | -771 | 0 | 0 | 0.0009856104 | 0.008042075 | 0.01509316 | 0.01915801 | 0.02133732 | 0.02133732 | 0.02248466 | 0.0239521 | 0.0239521 | 0.02556627 | 0.02734118 | 0.02734118 | 0.02734118 | 0.02734118 | 0.02734118 | 0.02734118 | 0.02734118 | 0.02734118 | 0.02734118 | 0.02734118 | 0.02734118 | 0.02734118 | 0.02734118 | 0.02734118 | 0.02734118 | 0.02734118 | 0.02734118 | 0.02734118 | 0.02734118 | 0.02734118 | 0.02734118 | 0.02734118 | 0.02734118 | 0.02734118 | 0.02734118 | 0.02734118 | 0.02734118 | 0.02734118 | 0.02734118 | 0.02734118 | 0.02734118 | 0.02734118 | 0.02734118 | 0.02734118 | 0.02734118 | 0.02734118 | 0.02734118 | 0.02734118 | 0.02734118 | 0.02734118 | 0.02734118 | 0.02556627 | 0.0239521 | 0.0239521 | 0.0201905 | 0.0201905 | 0.0192749 | 0.01711645 | 0.01221843 | 0.006082953 | 0 | 0 | 0 | 0.009637508 | 0.009381381
1522 | 495.6833 | 0.0009843895 | 0 | 761 | -761 | 0 | 0 | 0.0009856104 | 0.008042075 | 0.01607755 | 0.0201424 | 0.02232171 | 0.02232171 | 0.02346905 | 0.02493648 | 0.02493648 | 0.02655066 | 0.02832557 | 0.02832557 | 0.02832557 | 0.02832557 | 0.02832557 | 0.02832557 | 0.02832557 | 0.02832557 | 0.02832557 | 0.02832557 | 0.02832557 | 0.02832557 | 0.02832557 | 0.02832557 | 0.02832557 | 0.02832557 | 0.02832557 | 0.02832557 | 0.02832557 | 0.02832557 | 0.02832557 | 0.02832557 | 0.02832557 | 0.02832557 | 0.02832557 | 0.02832557 | 0.02832557 | 0.02832557 | 0.02832557 | 0.02832557 | 0.02832557 | 0.02832557 | 0.02832557 | 0.02832557 | 0.02832557 | 0.02832557 | 0.02832557 | 0.02832557 | 0.02832557 | 0.02832557 | 0.02832557 | 0.02655066 | 0.02493648 | 0.02493648 | 0.02117489 | 0.02117489 | 0.02025929 | 0.01810084 | 0.01320282 | 0.006082953 | 0 | 0 | 0 | 0.008147282 | 0.01018918
1522 | 516.8495 | 0.001026424 | 10 | 771 | -751 | 0 | 0 | 0.0009856104 | 0.008042075 | 0.01710398 | 0.02116882 | 0.02334813 | 0.02334813 | 0.02449547 | 0.02596291 | 0.02596291 | 0.02757708 | 0.02935199 | 0.02935199 | 0.02935199 | 0.02935199 | 0.02935199 | 0.02935199 | 0.02935199 | 0.02935199 | 0.02935199 | 0.02935199 | 0.02935199 | 0.02935199 | 0.02935199 | 0.02935199 | 0.02935199 | 0.02935199 | 0.02935199 | 0.02935199 | 0.02935199 | 0.02935199 | 0.02935199 | 0.02935199 | 0.02935199 | 0.02935199 | 0.02935199 | 0.02935199 | 0.02935199 | 0.02935199 | 0.02935199 | 0.02935199 | 0.02935199 | 0.02935199 | 0.02935199 | 0.02935199 | 0.02935199 | 0.02935199 | 0.02935199 | 0.02935199 | 0.02935199 | 0.02935199 | 0.02935199 | 0.02757708 | 0.02596291 | 0.02596291 | 0.02220132 | 0.02220132 | 0.02128571 | 0.01912727 | 0.01422925 | 0.006082953 | 0 | 0 | 0 | 0.007331672 | 0.01197716
1514 | 475.4888 | 0.0009442848 | 20 | 777 | -737 | 0 | 0 | 0.0009856104 | 0.008042075 | 0.01710398 | 0.02211311 | 0.02429242 | 0.02429242 | 0.02543976 | 0.02690719 | 0.02690719 | 0.02852137 | 0.03029628 | 0.03029628 | 0.03029628 | 0.03029628 | 0.03029628 | 0.03029628 | 0.03029628 | 0.03029628 | 0.03029628 | 0.03029628 | 0.03029628 | 0.03029628 | 0.03029628 | 0.03029628 | 0.03029628 | 0.03029628 | 0.03029628 | 0.03029628 | 0.03029628 | 0.03029628 | 0.03029628 | 0.03029628 | 0.03029628 | 0.03029628 | 0.03029628 | 0.03029628 | 0.03029628 | 0.03029628 | 0.03029628 | 0.03029628 | 0.03029628 | 0.03029628 | 0.03029628 | 0.03029628 | 0.03029628 | 0.03029628 | 0.03029628 | 0.03029628 | 0.03029628 | 0.03029628 | 0.03029628 | 0.02852137 | 0.02690719 | 0.02690719 | 0.0231456 | 0.0231456 | 0.02223 | 0.02007155 | 0.01517353 | 0.007027237 | 0 | 0 | 0 | 0.006189818 | 0.01307702
1518 | 469.0957 | 0.0009315886 | 30 | 789 | -729 | 0 | 0 | 0.0009856104 | 0.008042075 | 0.01710398 | 0.0230447 | 0.02522401 | 0.02522401 | 0.02637135 | 0.02783878 | 0.02783878 | 0.02945295 | 0.03122787 | 0.03122787 | 0.03122787 | 0.03122787 | 0.03122787 | 0.03122787 | 0.03122787 | 0.03122787 | 0.03122787 | 0.03122787 | 0.03122787 | 0.03122787 | 0.03122787 | 0.03122787 | 0.03122787 | 0.03122787 | 0.03122787 | 0.03122787 | 0.03122787 | 0.03122787 | 0.03122787 | 0.03122787 | 0.03122787 | 0.03122787 | 0.03122787 | 0.03122787 | 0.03122787 | 0.03122787 | 0.03122787 | 0.03122787 | 0.03122787 | 0.03122787 | 0.03122787 | 0.03122787 | 0.03122787 | 0.03122787 | 0.03122787 | 0.03122787 | 0.03122787 | 0.03122787 | 0.03122787 | 0.02945295 | 0.02783878 | 0.02783878 | 0.02407719 | 0.02407719 | 0.02316158 | 0.02100314 | 0.01610512 | 0.007958826 | 0 | 0 | 0 | 0.006003859 | 0.01537884
1518 | 481.5538 | 0.0009563293 | 40 | 799 | -719 | 0 | 0 | 0.0009856104 | 0.008042075 | 0.01710398 | 0.0230447 | 0.02618034 | 0.02618034 | 0.02732767 | 0.02879511 | 0.02879511 | 0.03040928 | 0.0321842 | 0.0321842 | 0.0321842 | 0.0321842 | 0.0321842 | 0.0321842 | 0.0321842 | 0.0321842 | 0.0321842 | 0.0321842 | 0.0321842 | 0.0321842 | 0.0321842 | 0.0321842 | 0.0321842 | 0.0321842 | 0.0321842 | 0.0321842 | 0.0321842 | 0.0321842 | 0.0321842 | 0.0321842 | 0.0321842 | 0.0321842 | 0.0321842 | 0.0321842 | 0.0321842 | 0.0321842 | 0.0321842 | 0.0321842 | 0.0321842 | 0.0321842 | 0.0321842 | 0.0321842 | 0.0321842 | 0.0321842 | 0.0321842 | 0.0321842 | 0.0321842 | 0.0321842 | 0.0321842 | 0.03040928 | 0.02879511 | 0.02879511 | 0.02503352 | 0.02503352 | 0.02411791 | 0.02195947 | 0.01706145 | 0.008915155 | 0 | 0 | 0 | 0.006003859 | 0.0184276
1518 | 498.4402 | 0.0009898645 | 30 | 789 | -729 | 0 | 0 | 0.0009856104 | 0.008042075 | 0.01710398 | 0.02403456 | 0.0271702 | 0.0271702 | 0.02831754 | 0.02978498 | 0.02978498 | 0.03139915 | 0.03317406 | 0.03317406 | 0.03317406 | 0.03317406 | 0.03317406 | 0.03317406 | 0.03317406 | 0.03317406 | 0.03317406 | 0.03317406 | 0.03317406 | 0.03317406 | 0.03317406 | 0.03317406 | 0.03317406 | 0.03317406 | 0.03317406 | 0.03317406 | 0.03317406 | 0.03317406 | 0.03317406 | 0.03317406 | 0.03317406 | 0.03317406 | 0.03317406 | 0.03317406 | 0.03317406 | 0.03317406 | 0.03317406 | 0.03317406 | 0.03317406 | 0.03317406 | 0.03317406 | 0.03317406 | 0.03317406 | 0.03317406 | 0.03317406 | 0.03317406 | 0.03317406 | 0.03317406 | 0.03317406 | 0.03139915 | 0.02978498 | 0.02978498 | 0.02602339 | 0.02602339 | 0.02510778 | 0.02294934 | 0.01805131 | 0.00990502 | 0 | 0 | 0 | 0.006003859 | 0.01537884
1518 | 516.6676 | 0.001026063 | 40 | 799 | -719 | 0 | 0 | 0.0009856104 | 0.008042075 | 0.01710398 | 0.02403456 | 0.02819626 | 0.02819626 | 0.0293436 | 0.03081104 | 0.03081104 | 0.03242521 | 0.03420012 | 0.03420012 | 0.03420012 | 0.03420012 | 0.03420012 | 0.03420012 | 0.03420012 | 0.03420012 | 0.03420012 | 0.03420012 | 0.03420012 | 0.03420012 | 0.03420012 | 0.03420012 | 0.03420012 | 0.03420012 | 0.03420012 | 0.03420012 | 0.03420012 | 0.03420012 | 0.03420012 | 0.03420012 | 0.03420012 | 0.03420012 | 0.03420012 | 0.03420012 | 0.03420012 | 0.03420012 | 0.03420012 | 0.03420012 | 0.03420012 | 0.03420012 | 0.03420012 | 0.03420012 | 0.03420012 | 0.03420012 | 0.03420012 | 0.03420012 | 0.03420012 | 0.03420012 | 0.03420012 | 0.03242521 | 0.03081104 | 0.03081104 | 0.02704945 | 0.02704945 | 0.02613384 | 0.0239754 | 0.01907738 | 0.01093108 | 0 | 0 | 0 | 0.006003859 | 0.0184276
1481 | 385.7078 | 0.0007659865 | 10 | 750.5 | -730.5 | 0 | 0 | 0.0009856104 | 0.008042075 | 0.01710398 | 0.02480055 | 0.02896225 | 0.02896225 | 0.03010959 | 0.03157703 | 0.03157703 | 0.0331912 | 0.03496611 | 0.03496611 | 0.03496611 | 0.03496611 | 0.03496611 | 0.03496611 | 0.03496611 | 0.03496611 | 0.03496611 | 0.03496611 | 0.03496611 | 0.03496611 | 0.03496611 | 0.03496611 | 0.03496611 | 0.03496611 | 0.03496611 | 0.03496611 | 0.03496611 | 0.03496611 | 0.03496611 | 0.03496611 | 0.03496611 | 0.03496611 | 0.03496611 | 0.03496611 | 0.03496611 | 0.03496611 | 0.03496611 | 0.03496611 | 0.03496611 | 0.03496611 | 0.03496611 | 0.03496611 | 0.03496611 | 0.03496611 | 0.03496611 | 0.03496611 | 0.03496611 | 0.03496611 | 0.03496611 | 0.0331912 | 0.03157703 | 0.03157703 | 0.02781543 | 0.02781543 | 0.02689983 | 0.02474138 | 0.01984336 | 0.01093108 | 0 | 0 | 0 | 0.006003859 | 0.009340991
1465 | 409.4961 | 0.0008132284 | 0 | 732.5 | -732.5 | 0 | 0 | 0.0009856104 | 0.008042075 | 0.01710398 | 0.02561378 | 0.02977548 | 0.02977548 | 0.03092282 | 0.03239025 | 0.03239025 | 0.03400443 | 0.03577934 | 0.03577934 | 0.03577934 | 0.03577934 | 0.03577934 | 0.03577934 | 0.03577934 | 0.03577934 | 0.03577934 | 0.03577934 | 0.03577934 | 0.03577934 | 0.03577934 | 0.03577934 | 0.03577934 | 0.03577934 | 0.03577934 | 0.03577934 | 0.03577934 | 0.03577934 | 0.03577934 | 0.03577934 | 0.03577934 | 0.03577934 | 0.03577934 | 0.03577934 | 0.03577934 | 0.03577934 | 0.03577934 | 0.03577934 | 0.03577934 | 0.03577934 | 0.03577934 | 0.03577934 | 0.03577934 | 0.03577934 | 0.03577934 | 0.03577934 | 0.03577934 | 0.03577934 | 0.03577934 | 0.03400443 | 0.03239025 | 0.03239025 | 0.02862866 | 0.02862866 | 0.02771306 | 0.02555461 | 0.01984336 | 0.01093108 | 0 | 0 | 0 | 0.006003859 | 0.007990209
1465 | 413.4493 | 0.000821079 | -10 | 722.5 | -742.5 | 0 | 0 | 0.0009856104 | 0.008042075 | 0.01710398 | 0.02643486 | 0.03059656 | 0.03059656 | 0.0317439 | 0.03321133 | 0.03321133 | 0.0348255 | 0.03660042 | 0.03660042 | 0.03660042 | 0.03660042 | 0.03660042 | 0.03660042 | 0.03660042 | 0.03660042 | 0.03660042 | 0.03660042 | 0.03660042 | 0.03660042 | 0.03660042 | 0.03660042 | 0.03660042 | 0.03660042 | 0.03660042 | 0.03660042 | 0.03660042 | 0.03660042 | 0.03660042 | 0.03660042 | 0.03660042 | 0.03660042 | 0.03660042 | 0.03660042 | 0.03660042 | 0.03660042 | 0.03660042 | 0.03660042 | 0.03660042 | 0.03660042 | 0.03660042 | 0.03660042 | 0.03660042 | 0.03660042 | 0.03660042 | 0.03660042 | 0.03660042 | 0.03660042 | 0.03660042 | 0.0348255 | 0.03321133 | 0.03321133 | 0.02944974 | 0.02944974 | 0.02853413 | 0.02637569 | 0.01984336 | 0.01093108 | 0 | 0 | 0 | 0.007215612 | 0.007647542
1465 | 374.3955 | 0.0007435211 | -20 | 712.5 | -752.5 | 0 | 0 | 0.0009856104 | 0.008042075 | 0.0178475 | 0.02717838 | 0.03134008 | 0.03134008 | 0.03248742 | 0.03395485 | 0.03395485 | 0.03556903 | 0.03734394 | 0.03734394 | 0.03734394 | 0.03734394 | 0.03734394 | 0.03734394 | 0.03734394 | 0.03734394 | 0.03734394 | 0.03734394 | 0.03734394 | 0.03734394 | 0.03734394 | 0.03734394 | 0.03734394 | 0.03734394 | 0.03734394 | 0.03734394 | 0.03734394 | 0.03734394 | 0.03734394 | 0.03734394 | 0.03734394 | 0.03734394 | 0.03734394 | 0.03734394 | 0.03734394 | 0.03734394 | 0.03734394 | 0.03734394 | 0.03734394 | 0.03734394 | 0.03734394 | 0.03734394 | 0.03734394 | 0.03734394 | 0.03734394 | 0.03734394 | 0.03734394 | 0.03734394 | 0.03734394 | 0.03556903 | 0.03395485 | 0.03395485 | 0.03019326 | 0.03019326 | 0.02927766 | 0.02637569 | 0.01984336 | 0.01093108 | 0 | 0 | 0 | 0.008773135 | 0.007304874
1465 | 391.414 | 0.0007773187 | -30 | 702.5 | -762.5 | 0 | 0 | 0.0009856104 | 0.008042075 | 0.01862482 | 0.0279557 | 0.0321174 | 0.0321174 | 0.03326474 | 0.03473217 | 0.03473217 | 0.03634634 | 0.03812126 | 0.03812126 | 0.03812126 | 0.03812126 | 0.03812126 | 0.03812126 | 0.03812126 | 0.03812126 | 0.03812126 | 0.03812126 | 0.03812126 | 0.03812126 | 0.03812126 | 0.03812126 | 0.03812126 | 0.03812126 | 0.03812126 | 0.03812126 | 0.03812126 | 0.03812126 | 0.03812126 | 0.03812126 | 0.03812126 | 0.03812126 | 0.03812126 | 0.03812126 | 0.03812126 | 0.03812126 | 0.03812126 | 0.03812126 | 0.03812126 | 0.03812126 | 0.03812126 | 0.03812126 | 0.03812126 | 0.03812126 | 0.03812126 | 0.03812126 | 0.03812126 | 0.03812126 | 0.03812126 | 0.03634634 | 0.03473217 | 0.03473217 | 0.03097058 | 0.03097058 | 0.03005497 | 0.02637569 | 0.01984336 | 0.01093108 | 0 | 0 | 0 | 0.01053572 | 0.007150674
1465 | 359.1637 | 0.0007132719 | -40 | 692.5 | -772.5 | 0 | 0 | 0.0009856104 | 0.008042075 | 0.01933809 | 0.02866897 | 0.03283067 | 0.03283067 | 0.03397801 | 0.03544544 | 0.03544544 | 0.03705962 | 0.03883453 | 0.03883453 | 0.03883453 | 0.03883453 | 0.03883453 | 0.03883453 | 0.03883453 | 0.03883453 | 0.03883453 | 0.03883453 | 0.03883453 | 0.03883453 | 0.03883453 | 0.03883453 | 0.03883453 | 0.03883453 | 0.03883453 | 0.03883453 | 0.03883453 | 0.03883453 | 0.03883453 | 0.03883453 | 0.03883453 | 0.03883453 | 0.03883453 | 0.03883453 | 0.03883453 | 0.03883453 | 0.03883453 | 0.03883453 | 0.03883453 | 0.03883453 | 0.03883453 | 0.03883453 | 0.03883453 | 0.03883453 | 0.03883453 | 0.03883453 | 0.03883453 | 0.03883453 | 0.03883453 | 0.03705962 | 0.03544544 | 0.03544544 | 0.03168385 | 0.03168385 | 0.03005497 | 0.02637569 | 0.01984336 | 0.01093108 | 0 | 0 | 0 | 0.01402782 | 0.007150674
1453 | 470.9457 | 0.0009352625 | -30 | 696.5 | -756.5 | 0 | 0 | 0.0009856104 | 0.008042075 | 0.02027335 | 0.02960423 | 0.03376593 | 0.03376593 | 0.03491327 | 0.03638071 | 0.03638071 | 0.03799488 | 0.03976979 | 0.03976979 | 0.03976979 | 0.03976979 | 0.03976979 | 0.03976979 | 0.03976979 | 0.03976979 | 0.03976979 | 0.03976979 | 0.03976979 | 0.03976979 | 0.03976979 | 0.03976979 | 0.03976979 | 0.03976979 | 0.03976979 | 0.03976979 | 0.03976979 | 0.03976979 | 0.03976979 | 0.03976979 | 0.03976979 | 0.03976979 | 0.03976979 | 0.03976979 | 0.03976979 | 0.03976979 | 0.03976979 | 0.03976979 | 0.03976979 | 0.03976979 | 0.03976979 | 0.03976979 | 0.03976979 | 0.03976979 | 0.03976979 | 0.03976979 | 0.03976979 | 0.03976979 | 0.03976979 | 0.03799488 | 0.03638071 | 0.03638071 | 0.03261912 | 0.03261912 | 0.03099024 | 0.02637569 | 0.01984336 | 0.01093108 | 0 | 0 | 0 | 0.009396144 | 0.007150674
1429 | 413.5212 | 0.0008212218 | -20 | 694.5 | -734.5 | 0 | 0 | 0.0009856104 | 0.008042075 | 0.02027335 | 0.03042545 | 0.03458715 | 0.03458715 | 0.03573449 | 0.03720193 | 0.03720193 | 0.0388161 | 0.04059101 | 0.04059101 | 0.04059101 | 0.04059101 | 0.04059101 | 0.04059101 | 0.04059101 | 0.04059101 | 0.04059101 | 0.04059101 | 0.04059101 | 0.04059101 | 0.04059101 | 0.04059101 | 0.04059101 | 0.04059101 | 0.04059101 | 0.04059101 | 0.04059101 | 0.04059101 | 0.04059101 | 0.04059101 | 0.04059101 | 0.04059101 | 0.04059101 | 0.04059101 | 0.04059101 | 0.04059101 | 0.04059101 | 0.04059101 | 0.04059101 | 0.04059101 | 0.04059101 | 0.04059101 | 0.04059101 | 0.04059101 | 0.04059101 | 0.04059101 | 0.04059101 | 0.04059101 | 0.04059101 | 0.0388161 | 0.03720193 | 0.03720193 | 0.03344034 | 0.03344034 | 0.03099024 | 0.02637569 | 0.01984336 | 0.01093108 | 0 | 0 | 0 | 0.006003859 | 0.007150674
1498 | 666.1081 | 0.00132284 | -10 | 739 | -759 | 0 | 0 | 0.0009856104 | 0.008042075 | 0.02159619 | 0.03174829 | 0.03590999 | 0.03590999 | 0.03705733 | 0.03852477 | 0.03852477 | 0.04013894 | 0.04191385 | 0.04191385 | 0.04191385 | 0.04191385 | 0.04191385 | 0.04191385 | 0.04191385 | 0.04191385 | 0.04191385 | 0.04191385 | 0.04191385 | 0.04191385 | 0.04191385 | 0.04191385 | 0.04191385 | 0.04191385 | 0.04191385 | 0.04191385 | 0.04191385 | 0.04191385 | 0.04191385 | 0.04191385 | 0.04191385 | 0.04191385 | 0.04191385 | 0.04191385 | 0.04191385 | 0.04191385 | 0.04191385 | 0.04191385 | 0.04191385 | 0.04191385 | 0.04191385 | 0.04191385 | 0.04191385 | 0.04191385 | 0.04191385 | 0.04191385 | 0.04191385 | 0.04191385 | 0.04191385 | 0.04013894 | 0.03852477 | 0.03852477 | 0.03476318 | 0.03476318 | 0.03231308 | 0.02769853 | 0.01984336 | 0.01093108 | 0 | 0 | 0 | 0.009785525 | 0.01033993
1498 | 643.3654 | 0.001277675 | 0 | 749 | -749 | 0 | 0 | 0.0009856104 | 0.008042075 | 0.02287387 | 0.03302597 | 0.03718767 | 0.03718767 | 0.03833501 | 0.03980244 | 0.03980244 | 0.04141662 | 0.04319153 | 0.04319153 | 0.04319153 | 0.04319153 | 0.04319153 | 0.04319153 | 0.04319153 | 0.04319153 | 0.04319153 | 0.04319153 | 0.04319153 | 0.04319153 | 0.04319153 | 0.04319153 | 0.04319153 | 0.04319153 | 0.04319153 | 0.04319153 | 0.04319153 | 0.04319153 | 0.04319153 | 0.04319153 | 0.04319153 | 0.04319153 | 0.04319153 | 0.04319153 | 0.04319153 | 0.04319153 | 0.04319153 | 0.04319153 | 0.04319153 | 0.04319153 | 0.04319153 | 0.04319153 | 0.04319153 | 0.04319153 | 0.04319153 | 0.04319153 | 0.04319153 | 0.04319153 | 0.04319153 | 0.04141662 | 0.03980244 | 0.03980244 | 0.03604085 | 0.03604085 | 0.03359075 | 0.02897621 | 0.02112104 | 0.01093108 | 0 | 0 | 0 | 0.008228002 | 0.01206693
1427 | 420.6112 | 0.0008353021 | 10 | 723.5 | -703.5 | 0 | 0 | 0.0009856104 | 0.008042075 | 0.02287387 | 0.03302597 | 0.03802297 | 0.03802297 | 0.03917031 | 0.04063775 | 0.04063775 | 0.04225192 | 0.04402683 | 0.04402683 | 0.04402683 | 0.04402683 | 0.04402683 | 0.04402683 | 0.04402683 | 0.04402683 | 0.04402683 | 0.04402683 | 0.04402683 | 0.04402683 | 0.04402683 | 0.04402683 | 0.04402683 | 0.04402683 | 0.04402683 | 0.04402683 | 0.04402683 | 0.04402683 | 0.04402683 | 0.04402683 | 0.04402683 | 0.04402683 | 0.04402683 | 0.04402683 | 0.04402683 | 0.04402683 | 0.04402683 | 0.04402683 | 0.04402683 | 0.04402683 | 0.04402683 | 0.04402683 | 0.04402683 | 0.04402683 | 0.04402683 | 0.04402683 | 0.04402683 | 0.04402683 | 0.04402683 | 0.04225192 | 0.04063775 | 0.04063775 | 0.03687616 | 0.03687616 | 0.03442605 | 0.02981151 | 0.02112104 | 0.01093108 | 0 | 0 | 0 | 0.005810632 | 0.008571953
1465 | 411.3426 | 0.0008168953 | 20 | 752.5 | -712.5 | 0 | 0 | 0.0009856104 | 0.008042075 | 0.02287387 | 0.03302597 | 0.03883987 | 0.03883987 | 0.0399872 | 0.04145464 | 0.04145464 | 0.04306881 | 0.04484372 | 0.04484372 | 0.04484372 | 0.04484372 | 0.04484372 | 0.04484372 | 0.04484372 | 0.04484372 | 0.04484372 | 0.04484372 | 0.04484372 | 0.04484372 | 0.04484372 | 0.04484372 | 0.04484372 | 0.04484372 | 0.04484372 | 0.04484372 | 0.04484372 | 0.04484372 | 0.04484372 | 0.04484372 | 0.04484372 | 0.04484372 | 0.04484372 | 0.04484372 | 0.04484372 | 0.04484372 | 0.04484372 | 0.04484372 | 0.04484372 | 0.04484372 | 0.04484372 | 0.04484372 | 0.04484372 | 0.04484372 | 0.04484372 | 0.04484372 | 0.04484372 | 0.04484372 | 0.04484372 | 0.04306881 | 0.04145464 | 0.04145464 | 0.03769305 | 0.03769305 | 0.03524295 | 0.0306284 | 0.02193793 | 0.01093108 | 0 | 0 | 0 | 0.006003859 | 0.01267138
1465 | 382.7695 | 0.0007601512 | 30 | 762.5 | -702.5 | 0 | 0 | 0.0009856104 | 0.008042075 | 0.02287387 | 0.03302597 | 0.03960002 | 0.03960002 | 0.04074736 | 0.04221479 | 0.04221479 | 0.04382896 | 0.04560388 | 0.04560388 | 0.04560388 | 0.04560388 | 0.04560388 | 0.04560388 | 0.04560388 | 0.04560388 | 0.04560388 | 0.04560388 | 0.04560388 | 0.04560388 | 0.04560388 | 0.04560388 | 0.04560388 | 0.04560388 | 0.04560388 | 0.04560388 | 0.04560388 | 0.04560388 | 0.04560388 | 0.04560388 | 0.04560388 | 0.04560388 | 0.04560388 | 0.04560388 | 0.04560388 | 0.04560388 | 0.04560388 | 0.04560388 | 0.04560388 | 0.04560388 | 0.04560388 | 0.04560388 | 0.04560388 | 0.04560388 | 0.04560388 | 0.04560388 | 0.04560388 | 0.04560388 | 0.04560388 | 0.04382896 | 0.04221479 | 0.04221479 | 0.0384532 | 0.0384532 | 0.0360031 | 0.03138856 | 0.02269808 | 0.01093108 | 0 | 0 | 0 | 0.005767693 | 0.01456008
1465 | 386.0937 | 0.0007667528 | 40 | 772.5 | -692.5 | 0 | 0 | 0.0009856104 | 0.008042075 | 0.02287387 | 0.03302597 | 0.03960002 | 0.04036677 | 0.04151411 | 0.04298155 | 0.04298155 | 0.04459572 | 0.04637063 | 0.04637063 | 0.04637063 | 0.04637063 | 0.04637063 | 0.04637063 | 0.04637063 | 0.04637063 | 0.04637063 | 0.04637063 | 0.04637063 | 0.04637063 | 0.04637063 | 0.04637063 | 0.04637063 | 0.04637063 | 0.04637063 | 0.04637063 | 0.04637063 | 0.04637063 | 0.04637063 | 0.04637063 | 0.04637063 | 0.04637063 | 0.04637063 | 0.04637063 | 0.04637063 | 0.04637063 | 0.04637063 | 0.04637063 | 0.04637063 | 0.04637063 | 0.04637063 | 0.04637063 | 0.04637063 | 0.04637063 | 0.04637063 | 0.04637063 | 0.04637063 | 0.04637063 | 0.04637063 | 0.04459572 | 0.04298155 | 0.04298155 | 0.03921995 | 0.03921995 | 0.03676985 | 0.03215531 | 0.02346484 | 0.01093108 | 0 | 0 | 0 | 0.0053383 | 0.0178125
1465 | 371.4635 | 0.0007376985 | 30 | 762.5 | -702.5 | 0 | 0 | 0.0009856104 | 0.008042075 | 0.02287387 | 0.03302597 | 0.04033772 | 0.04110447 | 0.04225181 | 0.04371924 | 0.04371924 | 0.04533342 | 0.04710833 | 0.04710833 | 0.04710833 | 0.04710833 | 0.04710833 | 0.04710833 | 0.04710833 | 0.04710833 | 0.04710833 | 0.04710833 | 0.04710833 | 0.04710833 | 0.04710833 | 0.04710833 | 0.04710833 | 0.04710833 | 0.04710833 | 0.04710833 | 0.04710833 | 0.04710833 | 0.04710833 | 0.04710833 | 0.04710833 | 0.04710833 | 0.04710833 | 0.04710833 | 0.04710833 | 0.04710833 | 0.04710833 | 0.04710833 | 0.04710833 | 0.04710833 | 0.04710833 | 0.04710833 | 0.04710833 | 0.04710833 | 0.04710833 | 0.04710833 | 0.04710833 | 0.04710833 | 0.04710833 | 0.04533342 | 0.04371924 | 0.04371924 | 0.03995765 | 0.03995765 | 0.03750755 | 0.03289301 | 0.02420254 | 0.01093108 | 0 | 0 | 0 | 0.005767693 | 0.01456008
1465 | 378.4789 | 0.0007516304 | 20 | 752.5 | -712.5 | 0 | 0 | 0.0009856104 | 0.008042075 | 0.02287387 | 0.03302597 | 0.04108935 | 0.0418561 | 0.04300344 | 0.04447087 | 0.04447087 | 0.04608505 | 0.04785996 | 0.04785996 | 0.04785996 | 0.04785996 | 0.04785996 | 0.04785996 | 0.04785996 | 0.04785996 | 0.04785996 | 0.04785996 | 0.04785996 | 0.04785996 | 0.04785996 | 0.04785996 | 0.04785996 | 0.04785996 | 0.04785996 | 0.04785996 | 0.04785996 | 0.04785996 | 0.04785996 | 0.04785996 | 0.04785996 | 0.04785996 | 0.04785996 | 0.04785996 | 0.04785996 | 0.04785996 | 0.04785996 | 0.04785996 | 0.04785996 | 0.04785996 | 0.04785996 | 0.04785996 | 0.04785996 | 0.04785996 | 0.04785996 | 0.04785996 | 0.04785996 | 0.04785996 | 0.04785996 | 0.04608505 | 0.04447087 | 0.04447087 | 0.04070928 | 0.04070928 | 0.03825918 | 0.03364464 | 0.02495417 | 0.01093108 | 0 | 0 | 0 | 0.00613299 | 0.01267138
1426 | 501.4297 | 0.0009958015 | 10 | 723 | -703 | 0 | 0 | 0.0009856104 | 0.008042075 | 0.02287387 | 0.03302597 | 0.04208515 | 0.0428519 | 0.04399924 | 0.04546668 | 0.04546668 | 0.04708085 | 0.04885576 | 0.04885576 | 0.04885576 | 0.04885576 | 0.04885576 | 0.04885576 | 0.04885576 | 0.04885576 | 0.04885576 | 0.04885576 | 0.04885576 | 0.04885576 | 0.04885576 | 0.04885576 | 0.04885576 | 0.04885576 | 0.04885576 | 0.04885576 | 0.04885576 | 0.04885576 | 0.04885576 | 0.04885576 | 0.04885576 | 0.04885576 | 0.04885576 | 0.04885576 | 0.04885576 | 0.04885576 | 0.04885576 | 0.04885576 | 0.04885576 | 0.04885576 | 0.04885576 | 0.04885576 | 0.04885576 | 0.04885576 | 0.04885576 | 0.04885576 | 0.04885576 | 0.04885576 | 0.04885576 | 0.04708085 | 0.04546668 | 0.04546668 | 0.04170509 | 0.04170509 | 0.03925498 | 0.03464044 | 0.02495417 | 0.01093108 | 0 | 0 | 0 | 0.005789163 | 0.008526105
1440 | 530.6432 | 0.001053817 | 0 | 720 | -720 | 0 | 0 | 0.0009856104 | 0.008042075 | 0.02287387 | 0.03302597 | 0.04313896 | 0.04390572 | 0.04505306 | 0.04652049 | 0.04652049 | 0.04813466 | 0.04990958 | 0.04990958 | 0.04990958 | 0.04990958 | 0.04990958 | 0.04990958 | 0.04990958 | 0.04990958 | 0.04990958 | 0.04990958 | 0.04990958 | 0.04990958 | 0.04990958 | 0.04990958 | 0.04990958 | 0.04990958 | 0.04990958 | 0.04990958 | 0.04990958 | 0.04990958 | 0.04990958 | 0.04990958 | 0.04990958 | 0.04990958 | 0.04990958 | 0.04990958 | 0.04990958 | 0.04990958 | 0.04990958 | 0.04990958 | 0.04990958 | 0.04990958 | 0.04990958 | 0.04990958 | 0.04990958 | 0.04990958 | 0.04990958 | 0.04990958 | 0.04990958 | 0.04990958 | 0.04990958 | 0.04813466 | 0.04652049 | 0.04652049 | 0.0427589 | 0.0427589 | 0.0403088 | 0.03464044 | 0.02495417 | 0.01093108 | 0 | 0 | 0 | 0.006348209 | 0.008251019
1408 | 627.5615 | 0.00124629 | -10 | 694 | -714 | 0 | 0 | 0.0009856104 | 0.008042075 | 0.02287387 | 0.03302597 | 0.04438525 | 0.04515201 | 0.04629935 | 0.04776678 | 0.04776678 | 0.04938095 | 0.05115587 | 0.05115587 | 0.05115587 | 0.05115587 | 0.05115587 | 0.05115587 | 0.05115587 | 0.05115587 | 0.05115587 | 0.05115587 | 0.05115587 | 0.05115587 | 0.05115587 | 0.05115587 | 0.05115587 | 0.05115587 | 0.05115587 | 0.05115587 | 0.05115587 | 0.05115587 | 0.05115587 | 0.05115587 | 0.05115587 | 0.05115587 | 0.05115587 | 0.05115587 | 0.05115587 | 0.05115587 | 0.05115587 | 0.05115587 | 0.05115587 | 0.05115587 | 0.05115587 | 0.05115587 | 0.05115587 | 0.05115587 | 0.05115587 | 0.05115587 | 0.05115587 | 0.05115587 | 0.05115587 | 0.04938095 | 0.04776678 | 0.04776678 | 0.04400519 | 0.04400519 | 0.0403088 | 0.03464044 | 0.02495417 | 0.01093108 | 0 | 0 | 0 | 0.006176034 | 0.007150674
1408 | 600.3527 | 0.001192255 | -20 | 684 | -724 | 0 | 0 | 0.0009856104 | 0.008042075 | 0.02287387 | 0.03421822 | 0.04557751 | 0.04634426 | 0.0474916 | 0.04895904 | 0.04895904 | 0.05057321 | 0.05234812 | 0.05234812 | 0.05234812 | 0.05234812 | 0.05234812 | 0.05234812 | 0.05234812 | 0.05234812 | 0.05234812 | 0.05234812 | 0.05234812 | 0.05234812 | 0.05234812 | 0.05234812 | 0.05234812 | 0.05234812 | 0.05234812 | 0.05234812 | 0.05234812 | 0.05234812 | 0.05234812 | 0.05234812 | 0.05234812 | 0.05234812 | 0.05234812 | 0.05234812 | 0.05234812 | 0.05234812 | 0.05234812 | 0.05234812 | 0.05234812 | 0.05234812 | 0.05234812 | 0.05234812 | 0.05234812 | 0.05234812 | 0.05234812 | 0.05234812 | 0.05234812 | 0.05234812 | 0.05234812 | 0.05057321 | 0.04895904 | 0.04895904 | 0.04519745 | 0.04519745 | 0.0403088 | 0.03464044 | 0.02495417 | 0.01093108 | 0 | 0 | 0 | 0.006462993 | 0.007150674
1408 | 580.2303 | 0.001152293 | -30 | 674 | -734 | 0 | 0 | 0.0009856104 | 0.008042075 | 0.02287387 | 0.03537052 | 0.0467298 | 0.04749656 | 0.04864389 | 0.05011133 | 0.05011133 | 0.0517255 | 0.05350041 | 0.05350041 | 0.05350041 | 0.05350041 | 0.05350041 | 0.05350041 | 0.05350041 | 0.05350041 | 0.05350041 | 0.05350041 | 0.05350041 | 0.05350041 | 0.05350041 | 0.05350041 | 0.05350041 | 0.05350041 | 0.05350041 | 0.05350041 | 0.05350041 | 0.05350041 | 0.05350041 | 0.05350041 | 0.05350041 | 0.05350041 | 0.05350041 | 0.05350041 | 0.05350041 | 0.05350041 | 0.05350041 | 0.05350041 | 0.05350041 | 0.05350041 | 0.05350041 | 0.05350041 | 0.05350041 | 0.05350041 | 0.05350041 | 0.05350041 | 0.05350041 | 0.05350041 | 0.05350041 | 0.0517255 | 0.05011133 | 0.05011133 | 0.04634974 | 0.04634974 | 0.0403088 | 0.03464044 | 0.02495417 | 0.01093108 | 0 | 0 | 0 | 0.006749951 | 0.00612581
1408 | 573.659 | 0.001139243 | -40 | 664 | -744 | 0 | 0 | 0.0009856104 | 0.008042075 | 0.02287387 | 0.03650976 | 0.04786905 | 0.0486358 | 0.04978314 | 0.05125057 | 0.05125057 | 0.05286475 | 0.05463966 | 0.05463966 | 0.05463966 | 0.05463966 | 0.05463966 | 0.05463966 | 0.05463966 | 0.05463966 | 0.05463966 | 0.05463966 | 0.05463966 | 0.05463966 | 0.05463966 | 0.05463966 | 0.05463966 | 0.05463966 | 0.05463966 | 0.05463966 | 0.05463966 | 0.05463966 | 0.05463966 | 0.05463966 | 0.05463966 | 0.05463966 | 0.05463966 | 0.05463966 | 0.05463966 | 0.05463966 | 0.05463966 | 0.05463966 | 0.05463966 | 0.05463966 | 0.05463966 | 0.05463966 | 0.05463966 | 0.05463966 | 0.05463966 | 0.05463966 | 0.05463966 | 0.05463966 | 0.05463966 | 0.05286475 | 0.05125057 | 0.05125057 | 0.04748898 | 0.04634974 | 0.0403088 | 0.03464044 | 0.02495417 | 0.01093108 | 0 | 0 | 0 | 0.01071575 | 0.004718029
1408 | 577.046 | 0.00114597 | -30 | 674 | -734 | 0 | 0 | 0.0009856104 | 0.008042075 | 0.02287387 | 0.03765573 | 0.04901502 | 0.04978177 | 0.05092911 | 0.05239654 | 0.05239654 | 0.05401072 | 0.05578563 | 0.05578563 | 0.05578563 | 0.05578563 | 0.05578563 | 0.05578563 | 0.05578563 | 0.05578563 | 0.05578563 | 0.05578563 | 0.05578563 | 0.05578563 | 0.05578563 | 0.05578563 | 0.05578563 | 0.05578563 | 0.05578563 | 0.05578563 | 0.05578563 | 0.05578563 | 0.05578563 | 0.05578563 | 0.05578563 | 0.05578563 | 0.05578563 | 0.05578563 | 0.05578563 | 0.05578563 | 0.05578563 | 0.05578563 | 0.05578563 | 0.05578563 | 0.05578563 | 0.05578563 | 0.05578563 | 0.05578563 | 0.05578563 | 0.05578563 | 0.05578563 | 0.05578563 | 0.05578563 | 0.05401072 | 0.05239654 | 0.05239654 | 0.04863495 | 0.04749571 | 0.0403088 | 0.03464044 | 0.02495417 | 0.01093108 | 0 | 0 | 0 | 0.006749951 | 0.00612581
1408 | 589.4023 | 0.001170508 | -20 | 684 | -724 | 0 | 0 | 0.0009856104 | 0.008042075 | 0.02287387 | 0.03882624 | 0.05018552 | 0.05095228 | 0.05209962 | 0.05356705 | 0.05356705 | 0.05518122 | 0.05695614 | 0.05695614 | 0.05695614 | 0.05695614 | 0.05695614 | 0.05695614 | 0.05695614 | 0.05695614 | 0.05695614 | 0.05695614 | 0.05695614 | 0.05695614 | 0.05695614 | 0.05695614 | 0.05695614 | 0.05695614 | 0.05695614 | 0.05695614 | 0.05695614 | 0.05695614 | 0.05695614 | 0.05695614 | 0.05695614 | 0.05695614 | 0.05695614 | 0.05695614 | 0.05695614 | 0.05695614 | 0.05695614 | 0.05695614 | 0.05695614 | 0.05695614 | 0.05695614 | 0.05695614 | 0.05695614 | 0.05695614 | 0.05695614 | 0.05695614 | 0.05695614 | 0.05695614 | 0.05695614 | 0.05518122 | 0.05356705 | 0.05356705 | 0.04980546 | 0.04866622 | 0.0403088 | 0.03464044 | 0.02495417 | 0.01093108 | 0 | 0 | 0 | 0.006462993 | 0.007266645
1408 | 594.0076 | 0.001179654 | -10 | 694 | -714 | 0 | 0 | 0.0009856104 | 0.008042075 | 0.02287387 | 0.03882624 | 0.05136518 | 0.05213193 | 0.05327927 | 0.05474671 | 0.05474671 | 0.05636088 | 0.05813579 | 0.05813579 | 0.05813579 | 0.05813579 | 0.05813579 | 0.05813579 | 0.05813579 | 0.05813579 | 0.05813579 | 0.05813579 | 0.05813579 | 0.05813579 | 0.05813579 | 0.05813579 | 0.05813579 | 0.05813579 | 0.05813579 | 0.05813579 | 0.05813579 | 0.05813579 | 0.05813579 | 0.05813579 | 0.05813579 | 0.05813579 | 0.05813579 | 0.05813579 | 0.05813579 | 0.05813579 | 0.05813579 | 0.05813579 | 0.05813579 | 0.05813579 | 0.05813579 | 0.05813579 | 0.05813579 | 0.05813579 | 0.05813579 | 0.05813579 | 0.05813579 | 0.05813579 | 0.05813579 | 0.05636088 | 0.05474671 | 0.05474671 | 0.05098512 | 0.04984587 | 0.0403088 | 0.03464044 | 0.02495417 | 0.01093108 | 0 | 0 | 0 | 0.006176034 | 0.007693009
1408 | 585.0675 | 0.0011619 | 0 | 704 | -704 | 0 | 0 | 0.0009856104 | 0.008042075 | 0.02287387 | 0.03882624 | 0.05252708 | 0.05329383 | 0.05444117 | 0.05590861 | 0.05590861 | 0.05752278 | 0.05929769 | 0.05929769 | 0.05929769 | 0.05929769 | 0.05929769 | 0.05929769 | 0.05929769 | 0.05929769 | 0.05929769 | 0.05929769 | 0.05929769 | 0.05929769 | 0.05929769 | 0.05929769 | 0.05929769 | 0.05929769 | 0.05929769 | 0.05929769 | 0.05929769 | 0.05929769 | 0.05929769 | 0.05929769 | 0.05929769 | 0.05929769 | 0.05929769 | 0.05929769 | 0.05929769 | 0.05929769 | 0.05929769 | 0.05929769 | 0.05929769 | 0.05929769 | 0.05929769 | 0.05929769 | 0.05929769 | 0.05929769 | 0.05929769 | 0.05929769 | 0.05929769 | 0.05929769 | 0.05929769 | 0.05752278 | 0.05590861 | 0.05590861 | 0.05214702 | 0.05100777 | 0.0414707 | 0.03464044 | 0.02495417 | 0.01093108 | 0 | 0 | 0 | 0.005832102 | 0.008119372
1408 | 572.198 | 0.001136342 | 10 | 714 | -694 | 0 | 0 | 0.0009856104 | 0.008042075 | 0.02287387 | 0.03882624 | 0.05252708 | 0.05443017 | 0.05557751 | 0.05704495 | 0.05704495 | 0.05865912 | 0.06043403 | 0.06043403 | 0.06043403 | 0.06043403 | 0.06043403 | 0.06043403 | 0.06043403 | 0.06043403 | 0.06043403 | 0.06043403 | 0.06043403 | 0.06043403 | 0.06043403 | 0.06043403 | 0.06043403 | 0.06043403 | 0.06043403 | 0.06043403 | 0.06043403 | 0.06043403 | 0.06043403 | 0.06043403 | 0.06043403 | 0.06043403 | 0.06043403 | 0.06043403 | 0.06043403 | 0.06043403 | 0.06043403 | 0.06043403 | 0.06043403 | 0.06043403 | 0.06043403 | 0.06043403 | 0.06043403 | 0.06043403 | 0.06043403 | 0.06043403 | 0.06043403 | 0.06043403 | 0.06043403 | 0.05865912 | 0.05704495 | 0.05704495 | 0.05328336 | 0.05214411 | 0.04260704 | 0.03464044 | 0.02495417 | 0.01093108 | 0 | 0 | 0 | 0.005402709 | 0.01043148
1408 | 561.536 | 0.001115168 | 20 | 724 | -684 | 0 | 0 | 0.0009856104 | 0.008042075 | 0.02287387 | 0.03882624 | 0.05252708 | 0.05554534 | 0.05669268 | 0.05816012 | 0.05816012 | 0.05977429 | 0.0615492 | 0.0615492 | 0.0615492 | 0.0615492 | 0.0615492 | 0.0615492 | 0.0615492 | 0.0615492 | 0.0615492 | 0.0615492 | 0.0615492 | 0.0615492 | 0.0615492 | 0.0615492 | 0.0615492 | 0.0615492 | 0.0615492 | 0.0615492 | 0.0615492 | 0.0615492 | 0.0615492 | 0.0615492 | 0.0615492 | 0.0615492 | 0.0615492 | 0.0615492 | 0.0615492 | 0.0615492 | 0.0615492 | 0.0615492 | 0.0615492 | 0.0615492 | 0.0615492 | 0.0615492 | 0.0615492 | 0.0615492 | 0.0615492 | 0.0615492 | 0.0615492 | 0.0615492 | 0.0615492 | 0.05977429 | 0.05816012 | 0.05816012 | 0.05439853 | 0.05325928 | 0.04372221 | 0.03575561 | 0.02495417 | 0.01093108 | 0 | 0 | 0 | 0.004973315 | 0.01400074
1357 | 471.7092 | 0.0009367789 | 30 | 708.5 | -648.5 | 0 | 0 | 0.0009856104 | 0.008042075 | 0.02287387 | 0.03882624 | 0.05252708 | 0.05554534 | 0.05762946 | 0.0590969 | 0.0590969 | 0.06071107 | 0.06248598 | 0.06248598 | 0.06248598 | 0.06248598 | 0.06248598 | 0.06248598 | 0.06248598 | 0.06248598 | 0.06248598 | 0.06248598 | 0.06248598 | 0.06248598 | 0.06248598 | 0.06248598 | 0.06248598 | 0.06248598 | 0.06248598 | 0.06248598 | 0.06248598 | 0.06248598 | 0.06248598 | 0.06248598 | 0.06248598 | 0.06248598 | 0.06248598 | 0.06248598 | 0.06248598 | 0.06248598 | 0.06248598 | 0.06248598 | 0.06248598 | 0.06248598 | 0.06248598 | 0.06248598 | 0.06248598 | 0.06248598 | 0.06248598 | 0.06248598 | 0.06248598 | 0.06248598 | 0.06248598 | 0.06071107 | 0.0590969 | 0.0590969 | 0.0553353 | 0.05419606 | 0.04465899 | 0.03575561 | 0.02495417 | 0.01093108 | 0 | 0 | 0 | 0.003389083 | 0.008468381
1357 | 454.435 | 0.0009024735 | 40 | 718.5 | -638.5 | 0 | 0 | 0.0009856104 | 0.008042075 | 0.02287387 | 0.03882624 | 0.05252708 | 0.05554534 | 0.05762946 | 0.05999937 | 0.05999937 | 0.06161354 | 0.06338845 | 0.06338845 | 0.06338845 | 0.06338845 | 0.06338845 | 0.06338845 | 0.06338845 | 0.06338845 | 0.06338845 | 0.06338845 | 0.06338845 | 0.06338845 | 0.06338845 | 0.06338845 | 0.06338845 | 0.06338845 | 0.06338845 | 0.06338845 | 0.06338845 | 0.06338845 | 0.06338845 | 0.06338845 | 0.06338845 | 0.06338845 | 0.06338845 | 0.06338845 | 0.06338845 | 0.06338845 | 0.06338845 | 0.06338845 | 0.06338845 | 0.06338845 | 0.06338845 | 0.06338845 | 0.06338845 | 0.06338845 | 0.06338845 | 0.06338845 | 0.06338845 | 0.06338845 | 0.06338845 | 0.06161354 | 0.05999937 | 0.05999937 | 0.05623778 | 0.05509854 | 0.04556146 | 0.03575561 | 0.02495417 | 0.01093108 | 0 | 0 | 0 | 0.003389083 | 0.01203764
1337 | 447.7145 | 0.0008891272 | 30 | 698.5 | -638.5 | 0 | 0 | 0.0009856104 | 0.008042075 | 0.02287387 | 0.03882624 | 0.05252708 | 0.05554534 | 0.05762946 | 0.0608885 | 0.0608885 | 0.06250267 | 0.06427758 | 0.06427758 | 0.06427758 | 0.06427758 | 0.06427758 | 0.06427758 | 0.06427758 | 0.06427758 | 0.06427758 | 0.06427758 | 0.06427758 | 0.06427758 | 0.06427758 | 0.06427758 | 0.06427758 | 0.06427758 | 0.06427758 | 0.06427758 | 0.06427758 | 0.06427758 | 0.06427758 | 0.06427758 | 0.06427758 | 0.06427758 | 0.06427758 | 0.06427758 | 0.06427758 | 0.06427758 | 0.06427758 | 0.06427758 | 0.06427758 | 0.06427758 | 0.06427758 | 0.06427758 | 0.06427758 | 0.06427758 | 0.06427758 | 0.06427758 | 0.06427758 | 0.06427758 | 0.06427758 | 0.06250267 | 0.0608885 | 0.0608885 | 0.05712691 | 0.05598766 | 0.04645059 | 0.03575561 | 0.02495417 | 0.01093108 | 0 | 0 | 0 | 0.003389083 | 0.007884872
1337 | 439.8788 | 0.000873566 | 20 | 688.5 | -648.5 | 0 | 0 | 0.0009856104 | 0.008042075 | 0.02287387 | 0.03882624 | 0.05252708 | 0.05554534 | 0.05850302 | 0.06176206 | 0.06176206 | 0.06337623 | 0.06515115 | 0.06515115 | 0.06515115 | 0.06515115 | 0.06515115 | 0.06515115 | 0.06515115 | 0.06515115 | 0.06515115 | 0.06515115 | 0.06515115 | 0.06515115 | 0.06515115 | 0.06515115 | 0.06515115 | 0.06515115 | 0.06515115 | 0.06515115 | 0.06515115 | 0.06515115 | 0.06515115 | 0.06515115 | 0.06515115 | 0.06515115 | 0.06515115 | 0.06515115 | 0.06515115 | 0.06515115 | 0.06515115 | 0.06515115 | 0.06515115 | 0.06515115 | 0.06515115 | 0.06515115 | 0.06515115 | 0.06515115 | 0.06515115 | 0.06515115 | 0.06515115 | 0.06515115 | 0.06515115 | 0.06337623 | 0.06176206 | 0.06176206 | 0.05800047 | 0.05686123 | 0.04645059 | 0.03575561 | 0.02495417 | 0.01093108 | 0 | 0 | 0 | 0.003389083 | 0.007458509
1337 | 469.9465 | 0.0009332782 | 10 | 678.5 | -658.5 | 0 | 0 | 0.0009856104 | 0.008042075 | 0.02287387 | 0.03882624 | 0.05252708 | 0.05554534 | 0.0594363 | 0.06269534 | 0.06269534 | 0.06430951 | 0.06608442 | 0.06608442 | 0.06608442 | 0.06608442 | 0.06608442 | 0.06608442 | 0.06608442 | 0.06608442 | 0.06608442 | 0.06608442 | 0.06608442 | 0.06608442 | 0.06608442 | 0.06608442 | 0.06608442 | 0.06608442 | 0.06608442 | 0.06608442 | 0.06608442 | 0.06608442 | 0.06608442 | 0.06608442 | 0.06608442 | 0.06608442 | 0.06608442 | 0.06608442 | 0.06608442 | 0.06608442 | 0.06608442 | 0.06608442 | 0.06608442 | 0.06608442 | 0.06608442 | 0.06608442 | 0.06608442 | 0.06608442 | 0.06608442 | 0.06608442 | 0.06608442 | 0.06608442 | 0.06608442 | 0.06430951 | 0.06269534 | 0.06269534 | 0.05893375 | 0.05779451 | 0.04645059 | 0.03575561 | 0.02495417 | 0.01093108 | 0 | 0 | 0 | 0.003869645 | 0.006759311
1337 | 442.848 | 0.0008794626 | 0 | 668.5 | -668.5 | 0 | 0 | 0.0009856104 | 0.008042075 | 0.02287387 | 0.03882624 | 0.05252708 | 0.0564248 | 0.06031577 | 0.0635748 | 0.0635748 | 0.06518897 | 0.06696389 | 0.06696389 | 0.06696389 | 0.06696389 | 0.06696389 | 0.06696389 | 0.06696389 | 0.06696389 | 0.06696389 | 0.06696389 | 0.06696389 | 0.06696389 | 0.06696389 | 0.06696389 | 0.06696389 | 0.06696389 | 0.06696389 | 0.06696389 | 0.06696389 | 0.06696389 | 0.06696389 | 0.06696389 | 0.06696389 | 0.06696389 | 0.06696389 | 0.06696389 | 0.06696389 | 0.06696389 | 0.06696389 | 0.06696389 | 0.06696389 | 0.06696389 | 0.06696389 | 0.06696389 | 0.06696389 | 0.06696389 | 0.06696389 | 0.06696389 | 0.06696389 | 0.06696389 | 0.06696389 | 0.06518897 | 0.0635748 | 0.0635748 | 0.05981321 | 0.05867397 | 0.04645059 | 0.03575561 | 0.02495417 | 0.01093108 | 0 | 0 | 0 | 0.005089345 | 0.00535153
1337 | 450.0297 | 0.000893725 | -10 | 658.5 | -678.5 | 0 | 0 | 0.0009856104 | 0.008042075 | 0.02287387 | 0.03882624 | 0.05252708 | 0.05731853 | 0.06120949 | 0.06446853 | 0.06446853 | 0.0660827 | 0.06785761 | 0.06785761 | 0.06785761 | 0.06785761 | 0.06785761 | 0.06785761 | 0.06785761 | 0.06785761 | 0.06785761 | 0.06785761 | 0.06785761 | 0.06785761 | 0.06785761 | 0.06785761 | 0.06785761 | 0.06785761 | 0.06785761 | 0.06785761 | 0.06785761 | 0.06785761 | 0.06785761 | 0.06785761 | 0.06785761 | 0.06785761 | 0.06785761 | 0.06785761 | 0.06785761 | 0.06785761 | 0.06785761 | 0.06785761 | 0.06785761 | 0.06785761 | 0.06785761 | 0.06785761 | 0.06785761 | 0.06785761 | 0.06785761 | 0.06785761 | 0.06785761 | 0.06785761 | 0.06785761 | 0.0660827 | 0.06446853 | 0.06446853 | 0.06070694 | 0.05867397 | 0.04645059 | 0.03575561 | 0.02495417 | 0.01093108 | 0 | 0 | 0 | 0.006309045 | 0.003943749
1337 | 445.9495 | 0.000885622 | -20 | 648.5 | -688.5 | 0 | 0 | 0.0009856104 | 0.008042075 | 0.02287387 | 0.03882624 | 0.05252708 | 0.05820415 | 0.06209511 | 0.06535415 | 0.06535415 | 0.06696832 | 0.06874323 | 0.06874323 | 0.06874323 | 0.06874323 | 0.06874323 | 0.06874323 | 0.06874323 | 0.06874323 | 0.06874323 | 0.06874323 | 0.06874323 | 0.06874323 | 0.06874323 | 0.06874323 | 0.06874323 | 0.06874323 | 0.06874323 | 0.06874323 | 0.06874323 | 0.06874323 | 0.06874323 | 0.06874323 | 0.06874323 | 0.06874323 | 0.06874323 | 0.06874323 | 0.06874323 | 0.06874323 | 0.06874323 | 0.06874323 | 0.06874323 | 0.06874323 | 0.06874323 | 0.06874323 | 0.06874323 | 0.06874323 | 0.06874323 | 0.06874323 | 0.06874323 | 0.06874323 | 0.06874323 | 0.06696832 | 0.06535415 | 0.06535415 | 0.06159256 | 0.05867397 | 0.04645059 | 0.03575561 | 0.02495417 | 0.01093108 | 0 | 0 | 0 | 0.007699496 | 0.003389083
1299 | 519.5226 | 0.001031733 | -30 | 619.5 | -679.5 | 0 | 0 | 0.0009856104 | 0.008042075 | 0.02287387 | 0.03882624 | 0.05252708 | 0.05923588 | 0.06312684 | 0.06638588 | 0.06638588 | 0.06800005 | 0.06977497 | 0.06977497 | 0.06977497 | 0.06977497 | 0.06977497 | 0.06977497 | 0.06977497 | 0.06977497 | 0.06977497 | 0.06977497 | 0.06977497 | 0.06977497 | 0.06977497 | 0.06977497 | 0.06977497 | 0.06977497 | 0.06977497 | 0.06977497 | 0.06977497 | 0.06977497 | 0.06977497 | 0.06977497 | 0.06977497 | 0.06977497 | 0.06977497 | 0.06977497 | 0.06977497 | 0.06977497 | 0.06977497 | 0.06977497 | 0.06977497 | 0.06977497 | 0.06977497 | 0.06977497 | 0.06977497 | 0.06977497 | 0.06977497 | 0.06977497 | 0.06977497 | 0.06977497 | 0.06977497 | 0.06800005 | 0.06638588 | 0.06638588 | 0.06159256 | 0.05867397 | 0.04645059 | 0.03575561 | 0.02495417 | 0.01093108 | 0 | 0 | 0 | 0.006431015 | 0.002885259
1299 | 551.5964 | 0.001095429 | -40 | 609.5 | -689.5 | 0 | 0 | 0.0009856104 | 0.008042075 | 0.02287387 | 0.03882624 | 0.05252708 | 0.06033131 | 0.06422227 | 0.06748131 | 0.06748131 | 0.06909548 | 0.07087039 | 0.07087039 | 0.07087039 | 0.07087039 | 0.07087039 | 0.07087039 | 0.07087039 | 0.07087039 | 0.07087039 | 0.07087039 | 0.07087039 | 0.07087039 | 0.07087039 | 0.07087039 | 0.07087039 | 0.07087039 | 0.07087039 | 0.07087039 | 0.07087039 | 0.07087039 | 0.07087039 | 0.07087039 | 0.07087039 | 0.07087039 | 0.07087039 | 0.07087039 | 0.07087039 | 0.07087039 | 0.07087039 | 0.07087039 | 0.07087039 | 0.07087039 | 0.07087039 | 0.07087039 | 0.07087039 | 0.07087039 | 0.07087039 | 0.07087039 | 0.07087039 | 0.07087039 | 0.07087039 | 0.06909548 | 0.06748131 | 0.06638588 | 0.06159256 | 0.05867397 | 0.04645059 | 0.03575561 | 0.02495417 | 0.01093108 | 0 | 0 | 0 | 0.007845116 | 0.002281153
1299 | 535.9111 | 0.001064279 | -30 | 619.5 | -679.5 | 0 | 0 | 0.0009856104 | 0.008042075 | 0.02287387 | 0.03882624 | 0.05252708 | 0.06139559 | 0.06528655 | 0.06854559 | 0.06854559 | 0.07015976 | 0.07193467 | 0.07193467 | 0.07193467 | 0.07193467 | 0.07193467 | 0.07193467 | 0.07193467 | 0.07193467 | 0.07193467 | 0.07193467 | 0.07193467 | 0.07193467 | 0.07193467 | 0.07193467 | 0.07193467 | 0.07193467 | 0.07193467 | 0.07193467 | 0.07193467 | 0.07193467 | 0.07193467 | 0.07193467 | 0.07193467 | 0.07193467 | 0.07193467 | 0.07193467 | 0.07193467 | 0.07193467 | 0.07193467 | 0.07193467 | 0.07193467 | 0.07193467 | 0.07193467 | 0.07193467 | 0.07193467 | 0.07193467 | 0.07193467 | 0.07193467 | 0.07193467 | 0.07193467 | 0.07193467 | 0.07015976 | 0.06854559 | 0.06745016 | 0.06159256 | 0.05867397 | 0.04645059 | 0.03575561 | 0.02495417 | 0.01093108 | 0 | 0 | 0 | 0.006431015 | 0.002885259
1254 | 600.7711 | 0.001193086 | -20 | 607 | -647 | 0 | 0 | 0.0009856104 | 0.008042075 | 0.02287387 | 0.03882624 | 0.05252708 | 0.06139559 | 0.06647964 | 0.06973868 | 0.06973868 | 0.07135285 | 0.07312776 | 0.07312776 | 0.07312776 | 0.07312776 | 0.07312776 | 0.07312776 | 0.07312776 | 0.07312776 | 0.07312776 | 0.07312776 | 0.07312776 | 0.07312776 | 0.07312776 | 0.07312776 | 0.07312776 | 0.07312776 | 0.07312776 | 0.07312776 | 0.07312776 | 0.07312776 | 0.07312776 | 0.07312776 | 0.07312776 | 0.07312776 | 0.07312776 | 0.07312776 | 0.07312776 | 0.07312776 | 0.07312776 | 0.07312776 | 0.07312776 | 0.07312776 | 0.07312776 | 0.07312776 | 0.07312776 | 0.07312776 | 0.07312776 | 0.07312776 | 0.07312776 | 0.07312776 | 0.07312776 | 0.07135285 | 0.06973868 | 0.06745016 | 0.06159256 | 0.05867397 | 0.04645059 | 0.03575561 | 0.02495417 | 0.01093108 | 0 | 0 | 0 | 0.003389083 | 0.002130126
1245 | 425.4612 | 0.0008449338 | -10 | 612.5 | -632.5 | 0 | 0 | 0.0009856104 | 0.008042075 | 0.02287387 | 0.03882624 | 0.05252708 | 0.06139559 | 0.06647964 | 0.07058361 | 0.07058361 | 0.07219778 | 0.07397269 | 0.07397269 | 0.07397269 | 0.07397269 | 0.07397269 | 0.07397269 | 0.07397269 | 0.07397269 | 0.07397269 | 0.07397269 | 0.07397269 | 0.07397269 | 0.07397269 | 0.07397269 | 0.07397269 | 0.07397269 | 0.07397269 | 0.07397269 | 0.07397269 | 0.07397269 | 0.07397269 | 0.07397269 | 0.07397269 | 0.07397269 | 0.07397269 | 0.07397269 | 0.07397269 | 0.07397269 | 0.07397269 | 0.07397269 | 0.07397269 | 0.07397269 | 0.07397269 | 0.07397269 | 0.07397269 | 0.07397269 | 0.07397269 | 0.07397269 | 0.07397269 | 0.07397269 | 0.07397269 | 0.07219778 | 0.07058361 | 0.06745016 | 0.06159256 | 0.05867397 | 0.04645059 | 0.03575561 | 0.02495417 | 0.01093108 | 0 | 0 | 0 | 0.003389083 | 0.002462385
1245 | 429.0143 | 0.0008519899 | 0 | 622.5 | -622.5 | 0 | 0 | 0.0009856104 | 0.008042075 | 0.02287387 | 0.03882624 | 0.05252708 | 0.06139559 | 0.06647964 | 0.0714356 | 0.0714356 | 0.07304977 | 0.07482468 | 0.07482468 | 0.07482468 | 0.07482468 | 0.07482468 | 0.07482468 | 0.07482468 | 0.07482468 | 0.07482468 | 0.07482468 | 0.07482468 | 0.07482468 | 0.07482468 | 0.07482468 | 0.07482468 | 0.07482468 | 0.07482468 | 0.07482468 | 0.07482468 | 0.07482468 | 0.07482468 | 0.07482468 | 0.07482468 | 0.07482468 | 0.07482468 | 0.07482468 | 0.07482468 | 0.07482468 | 0.07482468 | 0.07482468 | 0.07482468 | 0.07482468 | 0.07482468 | 0.07482468 | 0.07482468 | 0.07482468 | 0.07482468 | 0.07482468 | 0.07482468 | 0.07482468 | 0.07482468 | 0.07304977 | 0.0714356 | 0.06830215 | 0.06159256 | 0.05867397 | 0.04645059 | 0.03575561 | 0.02495417 | 0.01093108 | 0 | 0 | 0 | 0.003066491 | 0.003066491
1213 | 470.0025 | 0.0009333894 | 10 | 616.5 | -596.5 | 0 | 0 | 0.0009856104 | 0.008042075 | 0.02287387 | 0.03882624 | 0.05252708 | 0.06139559 | 0.06647964 | 0.0714356 | 0.07236899 | 0.07398316 | 0.07575807 | 0.07575807 | 0.07575807 | 0.07575807 | 0.07575807 | 0.07575807 | 0.07575807 | 0.07575807 | 0.07575807 | 0.07575807 | 0.07575807 | 0.07575807 | 0.07575807 | 0.07575807 | 0.07575807 | 0.07575807 | 0.07575807 | 0.07575807 | 0.07575807 | 0.07575807 | 0.07575807 | 0.07575807 | 0.07575807 | 0.07575807 | 0.07575807 | 0.07575807 | 0.07575807 | 0.07575807 | 0.07575807 | 0.07575807 | 0.07575807 | 0.07575807 | 0.07575807 | 0.07575807 | 0.07575807 | 0.07575807 | 0.07575807 | 0.07575807 | 0.07575807 | 0.07575807 | 0.07575807 | 0.07398316 | 0.07236899 | 0.06923554 | 0.06159256 | 0.05867397 | 0.04645059 | 0.03575561 | 0.02495417 | 0.01093108 | 0 | 0 | 0 | 0.001468022 | 0.002704027
1218 | 458.3412 | 0.000910231 | 20 | 629 | -589 | 0 | 0 | 0.0009856104 | 0.008042075 | 0.02287387 | 0.03882624 | 0.05252708 | 0.06139559 | 0.06647964 | 0.0714356 | 0.07327922 | 0.07489339 | 0.0766683 | 0.0766683 | 0.0766683 | 0.0766683 | 0.0766683 | 0.0766683 | 0.0766683 | 0.0766683 | 0.0766683 | 0.0766683 | 0.0766683 | 0.0766683 | 0.0766683 | 0.0766683 | 0.0766683 | 0.0766683 | 0.0766683 | 0.0766683 | 0.0766683 | 0.0766683 | 0.0766683 | 0.0766683 | 0.0766683 | 0.0766683 | 0.0766683 | 0.0766683 | 0.0766683 | 0.0766683 | 0.0766683 | 0.0766683 | 0.0766683 | 0.0766683 | 0.0766683 | 0.0766683 | 0.0766683 | 0.0766683 | 0.0766683 | 0.0766683 | 0.0766683 | 0.0766683 | 0.0766683 | 0.07489339 | 0.07327922 | 0.07014577 | 0.06159256 | 0.05867397 | 0.04645059 | 0.03575561 | 0.02495417 | 0.01093108 | 0 | 0 | 0 | 0.0009698246 | 0.003525116
1213 | 423.1129 | 0.0008402701 | 30 | 636.5 | -576.5 | 0 | 0 | 0.0009856104 | 0.008042075 | 0.02287387 | 0.03882624 | 0.05252708 | 0.06139559 | 0.06647964 | 0.0714356 | 0.07327922 | 0.07573366 | 0.07750857 | 0.07750857 | 0.07750857 | 0.07750857 | 0.07750857 | 0.07750857 | 0.07750857 | 0.07750857 | 0.07750857 | 0.07750857 | 0.07750857 | 0.07750857 | 0.07750857 | 0.07750857 | 0.07750857 | 0.07750857 | 0.07750857 | 0.07750857 | 0.07750857 | 0.07750857 | 0.07750857 | 0.07750857 | 0.07750857 | 0.07750857 | 0.07750857 | 0.07750857 | 0.07750857 | 0.07750857 | 0.07750857 | 0.07750857 | 0.07750857 | 0.07750857 | 0.07750857 | 0.07750857 | 0.07750857 | 0.07750857 | 0.07750857 | 0.07750857 | 0.07750857 | 0.07750857 | 0.07750857 | 0.07573366 | 0.07411949 | 0.07098604 | 0.06159256 | 0.05867397 | 0.04645059 | 0.03575561 | 0.02495417 | 0.01093108 | 0 | 0 | 0 | 0.0001394953 | 0.00440464
1210 | 428.7407 | 0.0008514465 | 40 | 645 | -565 | 0 | 0 | 0.0009856104 | 0.008042075 | 0.02287387 | 0.03882624 | 0.05252708 | 0.06139559 | 0.06647964 | 0.0714356 | 0.07327922 | 0.07658511 | 0.07836002 | 0.07836002 | 0.07836002 | 0.07836002 | 0.07836002 | 0.07836002 | 0.07836002 | 0.07836002 | 0.07836002 | 0.07836002 | 0.07836002 | 0.07836002 | 0.07836002 | 0.07836002 | 0.07836002 | 0.07836002 | 0.07836002 | 0.07836002 | 0.07836002 | 0.07836002 | 0.07836002 | 0.07836002 | 0.07836002 | 0.07836002 | 0.07836002 | 0.07836002 | 0.07836002 | 0.07836002 | 0.07836002 | 0.07836002 | 0.07836002 | 0.07836002 | 0.07836002 | 0.07836002 | 0.07836002 | 0.07836002 | 0.07836002 | 0.07836002 | 0.07836002 | 0.07836002 | 0.07836002 | 0.07658511 | 0.07497094 | 0.07183749 | 0.06244401 | 0.05867397 | 0.04645059 | 0.03575561 | 0.02495417 | 0.01093108 | 0 | 0 | 0 | 0 | 0.005401433
1197 | 512.8262 | 0.001018434 | 30 | 628.5 | -568.5 | 0 | 0 | 0.0009856104 | 0.008042075 | 0.02287387 | 0.03882624 | 0.05252708 | 0.06139559 | 0.06647964 | 0.0714356 | 0.07327922 | 0.07760354 | 0.07937845 | 0.07937845 | 0.07937845 | 0.07937845 | 0.07937845 | 0.07937845 | 0.07937845 | 0.07937845 | 0.07937845 | 0.07937845 | 0.07937845 | 0.07937845 | 0.07937845 | 0.07937845 | 0.07937845 | 0.07937845 | 0.07937845 | 0.07937845 | 0.07937845 | 0.07937845 | 0.07937845 | 0.07937845 | 0.07937845 | 0.07937845 | 0.07937845 | 0.07937845 | 0.07937845 | 0.07937845 | 0.07937845 | 0.07937845 | 0.07937845 | 0.07937845 | 0.07937845 | 0.07937845 | 0.07937845 | 0.07937845 | 0.07937845 | 0.07937845 | 0.07937845 | 0.07937845 | 0.07937845 | 0.07760354 | 0.07598937 | 0.07285592 | 0.06244401 | 0.05867397 | 0.04645059 | 0.03575561 | 0.02495417 | 0.01093108 | 0 | 0 | 0 | 0 | 0.003466481
1210 | 519.6276 | 0.001031941 | 20 | 625 | -585 | 0 | 0 | 0.0009856104 | 0.008042075 | 0.02287387 | 0.03882624 | 0.05252708 | 0.06139559 | 0.06647964 | 0.0714356 | 0.07327922 | 0.07863548 | 0.0804104 | 0.0804104 | 0.0804104 | 0.0804104 | 0.0804104 | 0.0804104 | 0.0804104 | 0.0804104 | 0.0804104 | 0.0804104 | 0.0804104 | 0.0804104 | 0.0804104 | 0.0804104 | 0.0804104 | 0.0804104 | 0.0804104 | 0.0804104 | 0.0804104 | 0.0804104 | 0.0804104 | 0.0804104 | 0.0804104 | 0.0804104 | 0.0804104 | 0.0804104 | 0.0804104 | 0.0804104 | 0.0804104 | 0.0804104 | 0.0804104 | 0.0804104 | 0.0804104 | 0.0804104 | 0.0804104 | 0.0804104 | 0.0804104 | 0.0804104 | 0.0804104 | 0.0804104 | 0.0804104 | 0.07863548 | 0.07702131 | 0.07388786 | 0.06244401 | 0.05867397 | 0.04645059 | 0.03575561 | 0.02495417 | 0.01093108 | 0 | 0 | 0 | 0.0007041193 | 0.003217517
1195 | 606.8987 | 0.001205255 | 10 | 607.5 | -587.5 | 0 | 0 | 0.0009856104 | 0.008042075 | 0.02287387 | 0.03882624 | 0.05252708 | 0.06139559 | 0.06647964 | 0.0714356 | 0.07327922 | 0.07984074 | 0.08161565 | 0.08161565 | 0.08161565 | 0.08161565 | 0.08161565 | 0.08161565 | 0.08161565 | 0.08161565 | 0.08161565 | 0.08161565 | 0.08161565 | 0.08161565 | 0.08161565 | 0.08161565 | 0.08161565 | 0.08161565 | 0.08161565 | 0.08161565 | 0.08161565 | 0.08161565 | 0.08161565 | 0.08161565 | 0.08161565 | 0.08161565 | 0.08161565 | 0.08161565 | 0.08161565 | 0.08161565 | 0.08161565 | 0.08161565 | 0.08161565 | 0.08161565 | 0.08161565 | 0.08161565 | 0.08161565 | 0.08161565 | 0.08161565 | 0.08161565 | 0.08161565 | 0.08161565 | 0.08161565 | 0.07984074 | 0.07822657 | 0.07388786 | 0.06244401 | 0.05867397 | 0.04645059 | 0.03575561 | 0.02495417 | 0.01093108 | 0 | 0 | 0 | 0.0008701851 | 0.002160332
1170 | 523.0892 | 0.001038816 | 0 | 585 | -585 | 0 | 0 | 0.0009856104 | 0.008042075 | 0.02287387 | 0.03882624 | 0.05252708 | 0.06139559 | 0.06647964 | 0.0714356 | 0.07327922 | 0.08087955 | 0.08265447 | 0.08265447 | 0.08265447 | 0.08265447 | 0.08265447 | 0.08265447 | 0.08265447 | 0.08265447 | 0.08265447 | 0.08265447 | 0.08265447 | 0.08265447 | 0.08265447 | 0.08265447 | 0.08265447 | 0.08265447 | 0.08265447 | 0.08265447 | 0.08265447 | 0.08265447 | 0.08265447 | 0.08265447 | 0.08265447 | 0.08265447 | 0.08265447 | 0.08265447 | 0.08265447 | 0.08265447 | 0.08265447 | 0.08265447 | 0.08265447 | 0.08265447 | 0.08265447 | 0.08265447 | 0.08265447 | 0.08265447 | 0.08265447 | 0.08265447 | 0.08265447 | 0.08265447 | 0.08265447 | 0.08087955 | 0.07822657 | 0.07388786 | 0.06244401 | 0.05867397 | 0.04645059 | 0.03575561 | 0.02495417 | 0.01093108 | 0 | 0 | 0 | 0.0007041193 | 0.0007041193
1153 | 555.4402 | 0.001103062 | -10 | 566.5 | -586.5 | 0 | 0 | 0.0009856104 | 0.008042075 | 0.02287387 | 0.03882624 | 0.05252708 | 0.06139559 | 0.06647964 | 0.0714356 | 0.07327922 | 0.08198262 | 0.08375753 | 0.08375753 | 0.08375753 | 0.08375753 | 0.08375753 | 0.08375753 | 0.08375753 | 0.08375753 | 0.08375753 | 0.08375753 | 0.08375753 | 0.08375753 | 0.08375753 | 0.08375753 | 0.08375753 | 0.08375753 | 0.08375753 | 0.08375753 | 0.08375753 | 0.08375753 | 0.08375753 | 0.08375753 | 0.08375753 | 0.08375753 | 0.08375753 | 0.08375753 | 0.08375753 | 0.08375753 | 0.08375753 | 0.08375753 | 0.08375753 | 0.08375753 | 0.08375753 | 0.08375753 | 0.08375753 | 0.08375753 | 0.08375753 | 0.08375753 | 0.08375753 | 0.08375753 | 0.08375753 | 0.08198262 | 0.07822657 | 0.07388786 | 0.06244401 | 0.05867397 | 0.04645059 | 0.03575561 | 0.02495417 | 0.01093108 | 0 | 0 | 0 | 0.0008037588 | 0
1115 | 507.5975 | 0.00100805 | -20 | 537.5 | -577.5 | 0 | 0 | 0.0009856104 | 0.008042075 | 0.02287387 | 0.03882624 | 0.05252708 | 0.06139559 | 0.06647964 | 0.0714356 | 0.07327922 | 0.08299067 | 0.08476558 | 0.08476558 | 0.08476558 | 0.08476558 | 0.08476558 | 0.08476558 | 0.08476558 | 0.08476558 | 0.08476558 | 0.08476558 | 0.08476558 | 0.08476558 | 0.08476558 | 0.08476558 | 0.08476558 | 0.08476558 | 0.08476558 | 0.08476558 | 0.08476558 | 0.08476558 | 0.08476558 | 0.08476558 | 0.08476558 | 0.08476558 | 0.08476558 | 0.08476558 | 0.08476558 | 0.08476558 | 0.08476558 | 0.08476558 | 0.08476558 | 0.08476558 | 0.08476558 | 0.08476558 | 0.08476558 | 0.08476558 | 0.08476558 | 0.08476558 | 0.08476558 | 0.08476558 | 0.08476558 | 0.08198262 | 0.07822657 | 0.07388786 | 0.06244401 | 0.05867397 | 0.04645059 | 0.03575561 | 0.02495417 | 0.01093108 | 0 | 0 | 0 | 0.0002059217 | 0
1115 | 500.6099 | 0.0009941733 | -30 | 527.5 | -587.5 | 0 | 0 | 0.0009856104 | 0.008042075 | 0.02287387 | 0.03882624 | 0.05252708 | 0.06139559 | 0.06647964 | 0.0714356 | 0.07327922 | 0.08398484 | 0.08575975 | 0.08575975 | 0.08575975 | 0.08575975 | 0.08575975 | 0.08575975 | 0.08575975 | 0.08575975 | 0.08575975 | 0.08575975 | 0.08575975 | 0.08575975 | 0.08575975 | 0.08575975 | 0.08575975 | 0.08575975 | 0.08575975 | 0.08575975 | 0.08575975 | 0.08575975 | 0.08575975 | 0.08575975 | 0.08575975 | 0.08575975 | 0.08575975 | 0.08575975 | 0.08575975 | 0.08575975 | 0.08575975 | 0.08575975 | 0.08575975 | 0.08575975 | 0.08575975 | 0.08575975 | 0.08575975 | 0.08575975 | 0.08575975 | 0.08575975 | 0.08575975 | 0.08575975 | 0.08476558 | 0.08198262 | 0.07822657 | 0.07388786 | 0.06244401 | 0.05867397 | 0.04645059 | 0.03575561 | 0.02495417 | 0.01093108 | 0 | 0 | 0 | 0.0008701851 | 0
1105 | 712.2009 | 0.001414377 | -40 | 512.5 | -592.5 | 0 | 0 | 0.0009856104 | 0.008042075 | 0.02287387 | 0.03882624 | 0.05252708 | 0.06139559 | 0.06647964 | 0.0714356 | 0.0746936 | 0.08539922 | 0.08717413 | 0.08717413 | 0.08717413 | 0.08717413 | 0.08717413 | 0.08717413 | 0.08717413 | 0.08717413 | 0.08717413 | 0.08717413 | 0.08717413 | 0.08717413 | 0.08717413 | 0.08717413 | 0.08717413 | 0.08717413 | 0.08717413 | 0.08717413 | 0.08717413 | 0.08717413 | 0.08717413 | 0.08717413 | 0.08717413 | 0.08717413 | 0.08717413 | 0.08717413 | 0.08717413 | 0.08717413 | 0.08717413 | 0.08717413 | 0.08717413 | 0.08717413 | 0.08717413 | 0.08717413 | 0.08717413 | 0.08717413 | 0.08717413 | 0.08717413 | 0.08717413 | 0.08717413 | 0.08476558 | 0.08198262 | 0.07822657 | 0.07388786 | 0.06244401 | 0.05867397 | 0.04645059 | 0.03575561 | 0.02495417 | 0.01093108 | 0 | 0 | 0 | 0.001202317 | 0
1105 | 550.6159 | 0.001093482 | -30 | 522.5 | -582.5 | 0 | 0 | 0.0009856104 | 0.008042075 | 0.02287387 | 0.03882624 | 0.05252708 | 0.06139559 | 0.06647964 | 0.0714356 | 0.0746936 | 0.0864927 | 0.08826761 | 0.08826761 | 0.08826761 | 0.08826761 | 0.08826761 | 0.08826761 | 0.08826761 | 0.08826761 | 0.08826761 | 0.08826761 | 0.08826761 | 0.08826761 | 0.08826761 | 0.08826761 | 0.08826761 | 0.08826761 | 0.08826761 | 0.08826761 | 0.08826761 | 0.08826761 | 0.08826761 | 0.08826761 | 0.08826761 | 0.08826761 | 0.08826761 | 0.08826761 | 0.08826761 | 0.08826761 | 0.08826761 | 0.08826761 | 0.08826761 | 0.08826761 | 0.08826761 | 0.08826761 | 0.08826761 | 0.08826761 | 0.08826761 | 0.08826761 | 0.08826761 | 0.08826761 | 0.08476558 | 0.08198262 | 0.07822657 | 0.07388786 | 0.06244401 | 0.05867397 | 0.04645059 | 0.03575561 | 0.02495417 | 0.01093108 | 0 | 0 | 0 | 0.0005380534 | 0
1105 | 742.5592 | 0.001474666 | -20 | 532.5 | -572.5 | 0 | 0 | 0.0009856104 | 0.008042075 | 0.02287387 | 0.03882624 | 0.05252708 | 0.06139559 | 0.06647964 | 0.0714356 | 0.0746936 | 0.08796736 | 0.08974228 | 0.08974228 | 0.08974228 | 0.08974228 | 0.08974228 | 0.08974228 | 0.08974228 | 0.08974228 | 0.08974228 | 0.08974228 | 0.08974228 | 0.08974228 | 0.08974228 | 0.08974228 | 0.08974228 | 0.08974228 | 0.08974228 | 0.08974228 | 0.08974228 | 0.08974228 | 0.08974228 | 0.08974228 | 0.08974228 | 0.08974228 | 0.08974228 | 0.08974228 | 0.08974228 | 0.08974228 | 0.08974228 | 0.08974228 | 0.08974228 | 0.08974228 | 0.08974228 | 0.08974228 | 0.08974228 | 0.08974228 | 0.08974228 | 0.08974228 | 0.08974228 | 0.08974228 | 0.08476558 | 0.08198262 | 0.07822657 | 0.07388786 | 0.06244401 | 0.05867397 | 0.04645059 | 0.03575561 | 0.02495417 | 0.01093108 | 0 | 0 | 0 | 0 | 0
1105 | 706.9904 | 0.001404029 | -10 | 542.5 | -562.5 | 0 | 0 | 0.0009856104 | 0.008042075 | 0.02287387 | 0.03882624 | 0.05252708 | 0.06139559 | 0.06647964 | 0.0714356 | 0.0746936 | 0.08937139 | 0.09114631 | 0.09114631 | 0.09114631 | 0.09114631 | 0.09114631 | 0.09114631 | 0.09114631 | 0.09114631 | 0.09114631 | 0.09114631 | 0.09114631 | 0.09114631 | 0.09114631 | 0.09114631 | 0.09114631 | 0.09114631 | 0.09114631 | 0.09114631 | 0.09114631 | 0.09114631 | 0.09114631 | 0.09114631 | 0.09114631 | 0.09114631 | 0.09114631 | 0.09114631 | 0.09114631 | 0.09114631 | 0.09114631 | 0.09114631 | 0.09114631 | 0.09114631 | 0.09114631 | 0.09114631 | 0.09114631 | 0.09114631 | 0.09114631 | 0.09114631 | 0.09114631 | 0.09114631 | 0.08616961 | 0.08198262 | 0.07822657 | 0.07388786 | 0.06244401 | 0.05867397 | 0.04645059 | 0.03575561 | 0.02495417 | 0.01093108 | 0 | 0 | 0 | 0 | 0
1093 | 511.1536 | 0.001015112 | 0 | 546.5 | -546.5 | 0 | 0 | 0.0009856104 | 0.008042075 | 0.02287387 | 0.03882624 | 0.05252708 | 0.06139559 | 0.06647964 | 0.0714356 | 0.0746936 | 0.08937139 | 0.09216142 | 0.09216142 | 0.09216142 | 0.09216142 | 0.09216142 | 0.09216142 | 0.09216142 | 0.09216142 | 0.09216142 | 0.09216142 | 0.09216142 | 0.09216142 | 0.09216142 | 0.09216142 | 0.09216142 | 0.09216142 | 0.09216142 | 0.09216142 | 0.09216142 | 0.09216142 | 0.09216142 | 0.09216142 | 0.09216142 | 0.09216142 | 0.09216142 | 0.09216142 | 0.09216142 | 0.09216142 | 0.09216142 | 0.09216142 | 0.09216142 | 0.09216142 | 0.09216142 | 0.09216142 | 0.09216142 | 0.09216142 | 0.09216142 | 0.09216142 | 0.09216142 | 0.09216142 | 0.08718472 | 0.08198262 | 0.07822657 | 0.07388786 | 0.06244401 | 0.05867397 | 0.04645059 | 0.03575561 | 0.02495417 | 0.01093108 | 0 | 0 | 0 | 0 | 0
1093 | 524.6469 | 0.001041909 | 10 | 556.5 | -536.5 | 0 | 0 | 0.0009856104 | 0.008042075 | 0.02287387 | 0.03882624 | 0.05252708 | 0.06139559 | 0.06647964 | 0.0714356 | 0.0746936 | 0.08937139 | 0.09320333 | 0.09320333 | 0.09320333 | 0.09320333 | 0.09320333 | 0.09320333 | 0.09320333 | 0.09320333 | 0.09320333 | 0.09320333 | 0.09320333 | 0.09320333 | 0.09320333 | 0.09320333 | 0.09320333 | 0.09320333 | 0.09320333 | 0.09320333 | 0.09320333 | 0.09320333 | 0.09320333 | 0.09320333 | 0.09320333 | 0.09320333 | 0.09320333 | 0.09320333 | 0.09320333 | 0.09320333 | 0.09320333 | 0.09320333 | 0.09320333 | 0.09320333 | 0.09320333 | 0.09320333 | 0.09320333 | 0.09320333 | 0.09320333 | 0.09320333 | 0.09320333 | 0.09320333 | 0.08822663 | 0.08198262 | 0.07822657 | 0.07388786 | 0.06244401 | 0.05867397 | 0.04645059 | 0.03575561 | 0.02495417 | 0.01093108 | 0 | 0 | 0 | 0 | 0.001642757
1093 | 542.2837 | 0.001076934 | 20 | 566.5 | -526.5 | 0 | 0 | 0.0009856104 | 0.008042075 | 0.02287387 | 0.03882624 | 0.05252708 | 0.06139559 | 0.06647964 | 0.0714356 | 0.0746936 | 0.08937139 | 0.09320333 | 0.09428026 | 0.09428026 | 0.09428026 | 0.09428026 | 0.09428026 | 0.09428026 | 0.09428026 | 0.09428026 | 0.09428026 | 0.09428026 | 0.09428026 | 0.09428026 | 0.09428026 | 0.09428026 | 0.09428026 | 0.09428026 | 0.09428026 | 0.09428026 | 0.09428026 | 0.09428026 | 0.09428026 | 0.09428026 | 0.09428026 | 0.09428026 | 0.09428026 | 0.09428026 | 0.09428026 | 0.09428026 | 0.09428026 | 0.09428026 | 0.09428026 | 0.09428026 | 0.09428026 | 0.09428026 | 0.09428026 | 0.09428026 | 0.09428026 | 0.09428026 | 0.09428026 | 0.08930356 | 0.08305955 | 0.07822657 | 0.07388786 | 0.06244401 | 0.05867397 | 0.04645059 | 0.03575561 | 0.02495417 | 0.01093108 | 0 | 0 | 0 | 0 | 0.003505294
1093 | 529.1329 | 0.001050818 | 30 | 576.5 | -516.5 | 0 | 0 | 0.0009856104 | 0.008042075 | 0.02287387 | 0.03882624 | 0.05252708 | 0.06139559 | 0.06647964 | 0.0714356 | 0.0746936 | 0.08937139 | 0.09320333 | 0.09533108 | 0.09533108 | 0.09533108 | 0.09533108 | 0.09533108 | 0.09533108 | 0.09533108 | 0.09533108 | 0.09533108 | 0.09533108 | 0.09533108 | 0.09533108 | 0.09533108 | 0.09533108 | 0.09533108 | 0.09533108 | 0.09533108 | 0.09533108 | 0.09533108 | 0.09533108 | 0.09533108 | 0.09533108 | 0.09533108 | 0.09533108 | 0.09533108 | 0.09533108 | 0.09533108 | 0.09533108 | 0.09533108 | 0.09533108 | 0.09533108 | 0.09533108 | 0.09533108 | 0.09533108 | 0.09533108 | 0.09533108 | 0.09533108 | 0.09533108 | 0.09533108 | 0.09035438 | 0.08411037 | 0.07822657 | 0.07388786 | 0.06244401 | 0.05867397 | 0.04645059 | 0.03575561 | 0.02495417 | 0.01093108 | 0 | 0 | 0 | 0 | 0.005467433
1093 | 527.8038 | 0.001048178 | 40 | 586.5 | -506.5 | 0 | 0 | 0.0009856104 | 0.008042075 | 0.02287387 | 0.03882624 | 0.05252708 | 0.06139559 | 0.06647964 | 0.0714356 | 0.0746936 | 0.08937139 | 0.09320333 | 0.09533108 | 0.09637926 | 0.09637926 | 0.09637926 | 0.09637926 | 0.09637926 | 0.09637926 | 0.09637926 | 0.09637926 | 0.09637926 | 0.09637926 | 0.09637926 | 0.09637926 | 0.09637926 | 0.09637926 | 0.09637926 | 0.09637926 | 0.09637926 | 0.09637926 | 0.09637926 | 0.09637926 | 0.09637926 | 0.09637926 | 0.09637926 | 0.09637926 | 0.09637926 | 0.09637926 | 0.09637926 | 0.09637926 | 0.09637926 | 0.09637926 | 0.09637926 | 0.09637926 | 0.09637926 | 0.09637926 | 0.09637926 | 0.09637926 | 0.09637926 | 0.09637926 | 0.09140256 | 0.08515855 | 0.07822657 | 0.07388786 | 0.06244401 | 0.05867397 | 0.04645059 | 0.03575561 | 0.02495417 | 0.01093108 | 0 | 0 | 0 | 0 | 0.007804264
1093 | 536.1325 | 0.001064719 | 30 | 576.5 | -516.5 | 0 | 0 | 0.0009856104 | 0.008042075 | 0.02287387 | 0.03882624 | 0.05252708 | 0.06139559 | 0.06647964 | 0.0714356 | 0.0746936 | 0.08937139 | 0.09320333 | 0.0963958 | 0.09744398 | 0.09744398 | 0.09744398 | 0.09744398 | 0.09744398 | 0.09744398 | 0.09744398 | 0.09744398 | 0.09744398 | 0.09744398 | 0.09744398 | 0.09744398 | 0.09744398 | 0.09744398 | 0.09744398 | 0.09744398 | 0.09744398 | 0.09744398 | 0.09744398 | 0.09744398 | 0.09744398 | 0.09744398 | 0.09744398 | 0.09744398 | 0.09744398 | 0.09744398 | 0.09744398 | 0.09744398 | 0.09744398 | 0.09744398 | 0.09744398 | 0.09744398 | 0.09744398 | 0.09744398 | 0.09744398 | 0.09744398 | 0.09744398 | 0.09744398 | 0.09246728 | 0.08622327 | 0.07822657 | 0.07388786 | 0.06244401 | 0.05867397 | 0.04645059 | 0.03575561 | 0.02495417 | 0.01093108 | 0 | 0 | 0 | 0 | 0.005467433
1093 | 510.6248 | 0.001014062 | 20 | 566.5 | -526.5 | 0 | 0 | 0.0009856104 | 0.008042075 | 0.02287387 | 0.03882624 | 0.05252708 | 0.06139559 | 0.06647964 | 0.0714356 | 0.0746936 | 0.08937139 | 0.09320333 | 0.09740986 | 0.09845804 | 0.09845804 | 0.09845804 | 0.09845804 | 0.09845804 | 0.09845804 | 0.09845804 | 0.09845804 | 0.09845804 | 0.09845804 | 0.09845804 | 0.09845804 | 0.09845804 | 0.09845804 | 0.09845804 | 0.09845804 | 0.09845804 | 0.09845804 | 0.09845804 | 0.09845804 | 0.09845804 | 0.09845804 | 0.09845804 | 0.09845804 | 0.09845804 | 0.09845804 | 0.09845804 | 0.09845804 | 0.09845804 | 0.09845804 | 0.09845804 | 0.09845804 | 0.09845804 | 0.09845804 | 0.09845804 | 0.09845804 | 0.09845804 | 0.09845804 | 0.09348134 | 0.08723733 | 0.07822657 | 0.07388786 | 0.06244401 | 0.05867397 | 0.04645059 | 0.03575561 | 0.02495417 | 0.01093108 | 0 | 0 | 0 | 0.0002173244 | 0.003505294
1093 | 533.794 | 0.001060075 | 10 | 556.5 | -536.5 | 0 | 0 | 0.0009856104 | 0.008042075 | 0.02287387 | 0.03882624 | 0.05252708 | 0.06139559 | 0.06647964 | 0.0714356 | 0.0746936 | 0.08937139 | 0.0942634 | 0.09846994 | 0.09951811 | 0.09951811 | 0.09951811 | 0.09951811 | 0.09951811 | 0.09951811 | 0.09951811 | 0.09951811 | 0.09951811 | 0.09951811 | 0.09951811 | 0.09951811 | 0.09951811 | 0.09951811 | 0.09951811 | 0.09951811 | 0.09951811 | 0.09951811 | 0.09951811 | 0.09951811 | 0.09951811 | 0.09951811 | 0.09951811 | 0.09951811 | 0.09951811 | 0.09951811 | 0.09951811 | 0.09951811 | 0.09951811 | 0.09951811 | 0.09951811 | 0.09951811 | 0.09951811 | 0.09951811 | 0.09951811 | 0.09951811 | 0.09951811 | 0.09951811 | 0.09454142 | 0.08723733 | 0.07822657 | 0.07388786 | 0.06244401 | 0.05867397 | 0.04645059 | 0.03575561 | 0.02495417 | 0.01093108 | 0 | 0 | 0 | 0.0006096068 | 0.001642757
1093 | 535.8864 | 0.00106423 | 0 | 546.5 | -546.5 | 0 | 0 | 0.0009856104 | 0.008042075 | 0.02287387 | 0.03882624 | 0.05252708 | 0.06139559 | 0.06647964 | 0.0714356 | 0.0746936 | 0.08937139 | 0.09532763 | 0.09953417 | 0.1005823 | 0.1005823 | 0.1005823 | 0.1005823 | 0.1005823 | 0.1005823 | 0.1005823 | 0.1005823 | 0.1005823 | 0.1005823 | 0.1005823 | 0.1005823 | 0.1005823 | 0.1005823 | 0.1005823 | 0.1005823 | 0.1005823 | 0.1005823 | 0.1005823 | 0.1005823 | 0.1005823 | 0.1005823 | 0.1005823 | 0.1005823 | 0.1005823 | 0.1005823 | 0.1005823 | 0.1005823 | 0.1005823 | 0.1005823 | 0.1005823 | 0.1005823 | 0.1005823 | 0.1005823 | 0.1005823 | 0.1005823 | 0.1005823 | 0.1005823 | 0.09560565 | 0.08723733 | 0.07822657 | 0.07388786 | 0.06244401 | 0.05867397 | 0.04645059 | 0.03575561 | 0.02495417 | 0.01093108 | 0 | 0 | 0 | 0.001001889 | 0
1084 | 535.1762 | 0.001062819 | -10 | 532 | -552 | 0 | 0 | 0.0009856104 | 0.008042075 | 0.02287387 | 0.03882624 | 0.05252708 | 0.06139559 | 0.06647964 | 0.0714356 | 0.0746936 | 0.08937139 | 0.09639045 | 0.100597 | 0.1016452 | 0.1016452 | 0.1016452 | 0.1016452 | 0.1016452 | 0.1016452 | 0.1016452 | 0.1016452 | 0.1016452 | 0.1016452 | 0.1016452 | 0.1016452 | 0.1016452 | 0.1016452 | 0.1016452 | 0.1016452 | 0.1016452 | 0.1016452 | 0.1016452 | 0.1016452 | 0.1016452 | 0.1016452 | 0.1016452 | 0.1016452 | 0.1016452 | 0.1016452 | 0.1016452 | 0.1016452 | 0.1016452 | 0.1016452 | 0.1016452 | 0.1016452 | 0.1016452 | 0.1016452 | 0.1016452 | 0.1016452 | 0.1016452 | 0.1016452 | 0.09560565 | 0.08723733 | 0.07822657 | 0.07388786 | 0.06244401 | 0.05867397 | 0.04645059 | 0.03575561 | 0.02495417 | 0.01093108 | 0 | 0 | 0 | 0.001728277 | 0
1093 | 513.1415 | 0.00101906 | -20 | 526.5 | -566.5 | 0 | 0 | 0.0009856104 | 0.008042075 | 0.02287387 | 0.03882624 | 0.05252708 | 0.06139559 | 0.06647964 | 0.0714356 | 0.0746936 | 0.09039045 | 0.09740951 | 0.101616 | 0.1026642 | 0.1026642 | 0.1026642 | 0.1026642 | 0.1026642 | 0.1026642 | 0.1026642 | 0.1026642 | 0.1026642 | 0.1026642 | 0.1026642 | 0.1026642 | 0.1026642 | 0.1026642 | 0.1026642 | 0.1026642 | 0.1026642 | 0.1026642 | 0.1026642 | 0.1026642 | 0.1026642 | 0.1026642 | 0.1026642 | 0.1026642 | 0.1026642 | 0.1026642 | 0.1026642 | 0.1026642 | 0.1026642 | 0.1026642 | 0.1026642 | 0.1026642 | 0.1026642 | 0.1026642 | 0.1026642 | 0.1026642 | 0.1026642 | 0.1026642 | 0.09560565 | 0.08723733 | 0.07822657 | 0.07388786 | 0.06244401 | 0.05867397 | 0.04645059 | 0.03575561 | 0.02495417 | 0.01093108 | 0 | 0 | 0 | 0.004011013 | 0
1093 | 519.0939 | 0.001030881 | -30 | 516.5 | -576.5 | 0 | 0 | 0.0009856104 | 0.008042075 | 0.02287387 | 0.03882624 | 0.05252708 | 0.06139559 | 0.06647964 | 0.0714356 | 0.0746936 | 0.09142134 | 0.09844039 | 0.1026469 | 0.1036951 | 0.1036951 | 0.1036951 | 0.1036951 | 0.1036951 | 0.1036951 | 0.1036951 | 0.1036951 | 0.1036951 | 0.1036951 | 0.1036951 | 0.1036951 | 0.1036951 | 0.1036951 | 0.1036951 | 0.1036951 | 0.1036951 | 0.1036951 | 0.1036951 | 0.1036951 | 0.1036951 | 0.1036951 | 0.1036951 | 0.1036951 | 0.1036951 | 0.1036951 | 0.1036951 | 0.1036951 | 0.1036951 | 0.1036951 | 0.1036951 | 0.1036951 | 0.1036951 | 0.1036951 | 0.1036951 | 0.1036951 | 0.1036951 | 0.1036951 | 0.09560565 | 0.08723733 | 0.07822657 | 0.07388786 | 0.06244401 | 0.05867397 | 0.04645059 | 0.03575561 | 0.02495417 | 0.01093108 | 0 | 0 | 0 | 0.005806359 | 0
1093 | 535.1019 | 0.001062672 | -40 | 506.5 | -586.5 | 0 | 0 | 0.0009856104 | 0.008042075 | 0.02287387 | 0.03882624 | 0.05252708 | 0.06139559 | 0.06647964 | 0.0714356 | 0.0746936 | 0.09248401 | 0.09950306 | 0.1037096 | 0.1047578 | 0.1047578 | 0.1047578 | 0.1047578 | 0.1047578 | 0.1047578 | 0.1047578 | 0.1047578 | 0.1047578 | 0.1047578 | 0.1047578 | 0.1047578 | 0.1047578 | 0.1047578 | 0.1047578 | 0.1047578 | 0.1047578 | 0.1047578 | 0.1047578 | 0.1047578 | 0.1047578 | 0.1047578 | 0.1047578 | 0.1047578 | 0.1047578 | 0.1047578 | 0.1047578 | 0.1047578 | 0.1047578 | 0.1047578 | 0.1047578 | 0.1047578 | 0.1047578 | 0.1047578 | 0.1047578 | 0.1047578 | 0.1047578 | 0.1036951 | 0.09560565 | 0.08723733 | 0.07822657 | 0.07388786 | 0.06244401 | 0.05867397 | 0.04645059 | 0.03575561 | 0.02495417 | 0.01093108 | 0 | 0 | 0 | 0.008433252 | 0
1093 | 516.144 | 0.001025023 | -30 | 516.5 | -576.5 | 0 | 0 | 0.0009856104 | 0.008042075 | 0.02287387 | 0.03882624 | 0.05252708 | 0.06139559 | 0.06647964 | 0.0714356 | 0.0746936 | 0.09350903 | 0.1005281 | 0.1047346 | 0.1057828 | 0.1057828 | 0.1057828 | 0.1057828 | 0.1057828 | 0.1057828 | 0.1057828 | 0.1057828 | 0.1057828 | 0.1057828 | 0.1057828 | 0.1057828 | 0.1057828 | 0.1057828 | 0.1057828 | 0.1057828 | 0.1057828 | 0.1057828 | 0.1057828 | 0.1057828 | 0.1057828 | 0.1057828 | 0.1057828 | 0.1057828 | 0.1057828 | 0.1057828 | 0.1057828 | 0.1057828 | 0.1057828 | 0.1057828 | 0.1057828 | 0.1057828 | 0.1057828 | 0.1057828 | 0.1057828 | 0.1057828 | 0.1057828 | 0.1047201 | 0.09560565 | 0.08723733 | 0.07822657 | 0.07388786 | 0.06244401 | 0.05867397 | 0.04645059 | 0.03575561 | 0.02495417 | 0.01093108 | 0 | 0 | 0 | 0.005806359 | 0
1093 | 522.9357 | 0.001038511 | -20 | 526.5 | -566.5 | 0 | 0 | 0.0009856104 | 0.008042075 | 0.02287387 | 0.03882624 | 0.05252708 | 0.06139559 | 0.06647964 | 0.0714356 | 0.0746936 | 0.09454754 | 0.1015666 | 0.1057731 | 0.1068213 | 0.1068213 | 0.1068213 | 0.1068213 | 0.1068213 | 0.1068213 | 0.1068213 | 0.1068213 | 0.1068213 | 0.1068213 | 0.1068213 | 0.1068213 | 0.1068213 | 0.1068213 | 0.1068213 | 0.1068213 | 0.1068213 | 0.1068213 | 0.1068213 | 0.1068213 | 0.1068213 | 0.1068213 | 0.1068213 | 0.1068213 | 0.1068213 | 0.1068213 | 0.1068213 | 0.1068213 | 0.1068213 | 0.1068213 | 0.1068213 | 0.1068213 | 0.1068213 | 0.1068213 | 0.1068213 | 0.1068213 | 0.1068213 | 0.1057586 | 0.09560565 | 0.08723733 | 0.07822657 | 0.07388786 | 0.06244401 | 0.05867397 | 0.04645059 | 0.03575561 | 0.02495417 | 0.01093108 | 0 | 0 | 0 | 0.004011013 | 0.0002203294
1084 | 534.1041 | 0.00106069 | -10 | 532 | -552 | 0 | 0 | 0.0009856104 | 0.008042075 | 0.02287387 | 0.03882624 | 0.05252708 | 0.06139559 | 0.06647964 | 0.0714356 | 0.0746936 | 0.09454754 | 0.1026273 | 0.1068338 | 0.107882 | 0.107882 | 0.107882 | 0.107882 | 0.107882 | 0.107882 | 0.107882 | 0.107882 | 0.107882 | 0.107882 | 0.107882 | 0.107882 | 0.107882 | 0.107882 | 0.107882 | 0.107882 | 0.107882 | 0.107882 | 0.107882 | 0.107882 | 0.107882 | 0.107882 | 0.107882 | 0.107882 | 0.107882 | 0.107882 | 0.107882 | 0.107882 | 0.107882 | 0.107882 | 0.107882 | 0.107882 | 0.107882 | 0.107882 | 0.107882 | 0.107882 | 0.107882 | 0.1068193 | 0.09560565 | 0.08723733 | 0.07822657 | 0.07388786 | 0.06244401 | 0.05867397 | 0.04645059 | 0.03575561 | 0.02495417 | 0.01093108 | 0 | 0 | 0 | 0.001728277 | 0.000439068
1084 | 529.2834 | 0.001051117 | 0 | 542 | -542 | 0 | 0 | 0.0009856104 | 0.008042075 | 0.02287387 | 0.03882624 | 0.05252708 | 0.06139559 | 0.06647964 | 0.0714356 | 0.0746936 | 0.09454754 | 0.1036784 | 0.1078849 | 0.1089331 | 0.1089331 | 0.1089331 | 0.1089331 | 0.1089331 | 0.1089331 | 0.1089331 | 0.1089331 | 0.1089331 | 0.1089331 | 0.1089331 | 0.1089331 | 0.1089331 | 0.1089331 | 0.1089331 | 0.1089331 | 0.1089331 | 0.1089331 | 0.1089331 | 0.1089331 | 0.1089331 | 0.1089331 | 0.1089331 | 0.1089331 | 0.1089331 | 0.1089331 | 0.1089331 | 0.1089331 | 0.1089331 | 0.1089331 | 0.1089331 | 0.1089331 | 0.1089331 | 0.1089331 | 0.1089331 | 0.1089331 | 0.1089331 | 0.1078704 | 0.09665676 | 0.08723733 | 0.07822657 | 0.07388786 | 0.06244401 | 0.05867397 | 0.04645059 | 0.03575561 | 0.02495417 | 0.01093108 | 0 | 0 | 0 | 0.0008253621 | 0.0008367746
1084 | 525.2639 | 0.001043134 | 10 | 552 | -532 | 0 | 0 | 0.0009856104 | 0.008042075 | 0.02287387 | 0.03882624 | 0.05252708 | 0.06139559 | 0.06647964 | 0.0714356 | 0.0746936 | 0.09454754 | 0.1036784 | 0.1089281 | 0.1099763 | 0.1099763 | 0.1099763 | 0.1099763 | 0.1099763 | 0.1099763 | 0.1099763 | 0.1099763 | 0.1099763 | 0.1099763 | 0.1099763 | 0.1099763 | 0.1099763 | 0.1099763 | 0.1099763 | 0.1099763 | 0.1099763 | 0.1099763 | 0.1099763 | 0.1099763 | 0.1099763 | 0.1099763 | 0.1099763 | 0.1099763 | 0.1099763 | 0.1099763 | 0.1099763 | 0.1099763 | 0.1099763 | 0.1099763 | 0.1099763 | 0.1099763 | 0.1099763 | 0.1099763 | 0.1099763 | 0.1099763 | 0.1099763 | 0.1089136 | 0.0976999 | 0.08723733 | 0.07822657 | 0.07388786 | 0.06244401 | 0.05867397 | 0.04645059 | 0.03575561 | 0.02495417 | 0.01093108 | 0 | 0 | 0 | 0.0004330797 | 0.002875663
1084 | 541.2155 | 0.001074813 | 20 | 562 | -522 | 0 | 0 | 0.0009856104 | 0.008042075 | 0.02287387 | 0.03882624 | 0.05252708 | 0.06139559 | 0.06647964 | 0.0714356 | 0.0746936 | 0.09454754 | 0.1036784 | 0.1100029 | 0.1110511 | 0.1110511 | 0.1110511 | 0.1110511 | 0.1110511 | 0.1110511 | 0.1110511 | 0.1110511 | 0.1110511 | 0.1110511 | 0.1110511 | 0.1110511 | 0.1110511 | 0.1110511 | 0.1110511 | 0.1110511 | 0.1110511 | 0.1110511 | 0.1110511 | 0.1110511 | 0.1110511 | 0.1110511 | 0.1110511 | 0.1110511 | 0.1110511 | 0.1110511 | 0.1110511 | 0.1110511 | 0.1110511 | 0.1110511 | 0.1110511 | 0.1110511 | 0.1110511 | 0.1110511 | 0.1110511 | 0.1110511 | 0.1110511 | 0.1099884 | 0.09877471 | 0.08831214 | 0.07822657 | 0.07388786 | 0.06244401 | 0.05867397 | 0.04645059 | 0.03575561 | 0.02495417 | 0.01093108 | 0 | 0 | 0 | 4.079736e-05 | 0.0070724
1080 | 817.3852 | 0.001623265 | 30 | 570 | -510 | 0 | 0 | 0.0009856104 | 0.008042075 | 0.02287387 | 0.03882624 | 0.05252708 | 0.06139559 | 0.06647964 | 0.0714356 | 0.0746936 | 0.09454754 | 0.1036784 | 0.1116262 | 0.1126743 | 0.1126743 | 0.1126743 | 0.1126743 | 0.1126743 | 0.1126743 | 0.1126743 | 0.1126743 | 0.1126743 | 0.1126743 | 0.1126743 | 0.1126743 | 0.1126743 | 0.1126743 | 0.1126743 | 0.1126743 | 0.1126743 | 0.1126743 | 0.1126743 | 0.1126743 | 0.1126743 | 0.1126743 | 0.1126743 | 0.1126743 | 0.1126743 | 0.1126743 | 0.1126743 | 0.1126743 | 0.1126743 | 0.1126743 | 0.1126743 | 0.1126743 | 0.1126743 | 0.1126743 | 0.1126743 | 0.1126743 | 0.1126743 | 0.1116117 | 0.100398 | 0.08993541 | 0.07822657 | 0.07388786 | 0.06244401 | 0.05867397 | 0.04645059 | 0.03575561 | 0.02495417 | 0.01093108 | 0 | 0 | 0 | 0 | 0.01042979
1014 | 447.7099 | 0.0008891179 | 40 | 547 | -467 | 0 | 0 | 0.0009856104 | 0.008042075 | 0.02287387 | 0.03882624 | 0.05252708 | 0.06139559 | 0.06647964 | 0.0714356 | 0.0746936 | 0.09454754 | 0.1036784 | 0.1116262 | 0.1126743 | 0.1135634 | 0.1135634 | 0.1135634 | 0.1135634 | 0.1135634 | 0.1135634 | 0.1135634 | 0.1135634 | 0.1135634 | 0.1135634 | 0.1135634 | 0.1135634 | 0.1135634 | 0.1135634 | 0.1135634 | 0.1135634 | 0.1135634 | 0.1135634 | 0.1135634 | 0.1135634 | 0.1135634 | 0.1135634 | 0.1135634 | 0.1135634 | 0.1135634 | 0.1135634 | 0.1135634 | 0.1135634 | 0.1135634 | 0.1135634 | 0.1135634 | 0.1135634 | 0.1135634 | 0.1135634 | 0.1135634 | 0.1135634 | 0.1125008 | 0.1012871 | 0.08993541 | 0.07822657 | 0.07388786 | 0.06244401 | 0.05867397 | 0.04645059 | 0.03575561 | 0.02495417 | 0.01093108 | 0 | 0 | 0 | 0 | 0.001035628
1026 | 546.207 | 0.001084726 | 30 | 543 | -483 | 0 | 0 | 0.0009856104 | 0.008042075 | 0.02287387 | 0.03882624 | 0.05252708 | 0.06139559 | 0.06647964 | 0.0714356 | 0.0746936 | 0.09454754 | 0.1036784 | 0.1116262 | 0.1137591 | 0.1146482 | 0.1146482 | 0.1146482 | 0.1146482 | 0.1146482 | 0.1146482 | 0.1146482 | 0.1146482 | 0.1146482 | 0.1146482 | 0.1146482 | 0.1146482 | 0.1146482 | 0.1146482 | 0.1146482 | 0.1146482 | 0.1146482 | 0.1146482 | 0.1146482 | 0.1146482 | 0.1146482 | 0.1146482 | 0.1146482 | 0.1146482 | 0.1146482 | 0.1146482 | 0.1146482 | 0.1146482 | 0.1146482 | 0.1146482 | 0.1146482 | 0.1146482 | 0.1146482 | 0.1146482 | 0.1146482 | 0.1146482 | 0.1135855 | 0.1023718 | 0.08993541 | 0.07822657 | 0.07388786 | 0.06244401 | 0.05867397 | 0.04645059 | 0.03575561 | 0.02495417 | 0.01093108 | 0 | 0 | 0 | 0 | 0.0008765452
1020 | 517.04 | 0.001026802 | 20 | 530 | -490 | 0 | 0 | 0.0009856104 | 0.008042075 | 0.02287387 | 0.03882624 | 0.05252708 | 0.06139559 | 0.06647964 | 0.0714356 | 0.0746936 | 0.09454754 | 0.1036784 | 0.1116262 | 0.1147859 | 0.115675 | 0.115675 | 0.115675 | 0.115675 | 0.115675 | 0.115675 | 0.115675 | 0.115675 | 0.115675 | 0.115675 | 0.115675 | 0.115675 | 0.115675 | 0.115675 | 0.115675 | 0.115675 | 0.115675 | 0.115675 | 0.115675 | 0.115675 | 0.115675 | 0.115675 | 0.115675 | 0.115675 | 0.115675 | 0.115675 | 0.115675 | 0.115675 | 0.115675 | 0.115675 | 0.115675 | 0.115675 | 0.115675 | 0.115675 | 0.115675 | 0.115675 | 0.1146123 | 0.1023718 | 0.08993541 | 0.07822657 | 0.07388786 | 0.06244401 | 0.05867397 | 0.04645059 | 0.03575561 | 0.02495417 | 0.01093108 | 0 | 0 | 0 | 0 | 0.0003595267
1014 | 466.8393 | 0.0009271075 | 10 | 517 | -497 | 0 | 0 | 0.0009856104 | 0.008042075 | 0.02287387 | 0.03882624 | 0.05252708 | 0.06139559 | 0.06647964 | 0.0714356 | 0.0746936 | 0.09454754 | 0.1036784 | 0.1116262 | 0.115713 | 0.1166021 | 0.1166021 | 0.1166021 | 0.1166021 | 0.1166021 | 0.1166021 | 0.1166021 | 0.1166021 | 0.1166021 | 0.1166021 | 0.1166021 | 0.1166021 | 0.1166021 | 0.1166021 | 0.1166021 | 0.1166021 | 0.1166021 | 0.1166021 | 0.1166021 | 0.1166021 | 0.1166021 | 0.1166021 | 0.1166021 | 0.1166021 | 0.1166021 | 0.1166021 | 0.1166021 | 0.1166021 | 0.1166021 | 0.1166021 | 0.1166021 | 0.1166021 | 0.1166021 | 0.1166021 | 0.1166021 | 0.1166021 | 0.1155394 | 0.1023718 | 0.08993541 | 0.07822657 | 0.07388786 | 0.06244401 | 0.05867397 | 0.04645059 | 0.03575561 | 0.02495417 | 0.01093108 | 0 | 0 | 0 | 9.184002e-05 | 0
940 | 538.4031 | 0.001069228 | 0 | 470 | -470 | 0 | 0 | 0.0009856104 | 0.008042075 | 0.02287387 | 0.03882624 | 0.05252708 | 0.06139559 | 0.06647964 | 0.0714356 | 0.0746936 | 0.09454754 | 0.1036784 | 0.1116262 | 0.115713 | 0.1176713 | 0.1176713 | 0.1176713 | 0.1176713 | 0.1176713 | 0.1176713 | 0.1176713 | 0.1176713 | 0.1176713 | 0.1176713 | 0.1176713 | 0.1176713 | 0.1176713 | 0.1176713 | 0.1176713 | 0.1176713 | 0.1176713 | 0.1176713 | 0.1176713 | 0.1176713 | 0.1176713 | 0.1176713 | 0.1176713 | 0.1176713 | 0.1176713 | 0.1176713 | 0.1176713 | 0.1176713 | 0.1176713 | 0.1176713 | 0.1176713 | 0.1176713 | 0.1176713 | 0.1176713 | 0.1176713 | 0.1166021 | 0.1155394 | 0.1023718 | 0.08993541 | 0.07822657 | 0.07388786 | 0.06244401 | 0.05867397 | 0.04645059 | 0.03575561 | 0.02495417 | 0.01093108 | 0 | 0 | 0 | 0 | 0
914 | 614.6447 | 0.001220638 | -10 | 447 | -467 | 0 | 0 | 0.0009856104 | 0.008042075 | 0.02287387 | 0.03882624 | 0.05252708 | 0.06139559 | 0.06647964 | 0.0714356 | 0.0746936 | 0.09454754 | 0.1036784 | 0.1116262 | 0.115713 | 0.1188919 | 0.1188919 | 0.1188919 | 0.1188919 | 0.1188919 | 0.1188919 | 0.1188919 | 0.1188919 | 0.1188919 | 0.1188919 | 0.1188919 | 0.1188919 | 0.1188919 | 0.1188919 | 0.1188919 | 0.1188919 | 0.1188919 | 0.1188919 | 0.1188919 | 0.1188919 | 0.1188919 | 0.1188919 | 0.1188919 | 0.1188919 | 0.1188919 | 0.1188919 | 0.1188919 | 0.1188919 | 0.1188919 | 0.1188919 | 0.1188919 | 0.1188919 | 0.1188919 | 0.1188919 | 0.1176713 | 0.1166021 | 0.1155394 | 0.1023718 | 0.08993541 | 0.07822657 | 0.07388786 | 0.06244401 | 0.05867397 | 0.04645059 | 0.03575561 | 0.02495417 | 0.01093108 | 0 | 0 | 0 | 0 | 0
914 | 595.3136 | 0.001182248 | -20 | 437 | -477 | 0 | 0 | 0.0009856104 | 0.008042075 | 0.02287387 | 0.03882624 | 0.05252708 | 0.06139559 | 0.06647964 | 0.0714356 | 0.0746936 | 0.09454754 | 0.1036784 | 0.1116262 | 0.115713 | 0.1200742 | 0.1200742 | 0.1200742 | 0.1200742 | 0.1200742 | 0.1200742 | 0.1200742 | 0.1200742 | 0.1200742 | 0.1200742 | 0.1200742 | 0.1200742 | 0.1200742 | 0.1200742 | 0.1200742 | 0.1200742 | 0.1200742 | 0.1200742 | 0.1200742 | 0.1200742 | 0.1200742 | 0.1200742 | 0.1200742 | 0.1200742 | 0.1200742 | 0.1200742 | 0.1200742 | 0.1200742 | 0.1200742 | 0.1200742 | 0.1200742 | 0.1200742 | 0.1200742 | 0.1200742 | 0.1176713 | 0.1166021 | 0.1155394 | 0.1023718 | 0.08993541 | 0.07822657 | 0.07388786 | 0.06244401 | 0.05867397 | 0.04645059 | 0.03575561 | 0.02495417 | 0.01093108 | 0 | 0 | 0 | 0 | 0
914 | 574.2752 | 0.001140467 | -30 | 427 | -487 | 0 | 0 | 0.0009856104 | 0.008042075 | 0.02287387 | 0.03882624 | 0.05252708 | 0.06139559 | 0.06647964 | 0.0714356 | 0.0746936 | 0.09454754 | 0.1036784 | 0.1116262 | 0.1168534 | 0.1212147 | 0.1212147 | 0.1212147 | 0.1212147 | 0.1212147 | 0.1212147 | 0.1212147 | 0.1212147 | 0.1212147 | 0.1212147 | 0.1212147 | 0.1212147 | 0.1212147 | 0.1212147 | 0.1212147 | 0.1212147 | 0.1212147 | 0.1212147 | 0.1212147 | 0.1212147 | 0.1212147 | 0.1212147 | 0.1212147 | 0.1212147 | 0.1212147 | 0.1212147 | 0.1212147 | 0.1212147 | 0.1212147 | 0.1212147 | 0.1212147 | 0.1212147 | 0.1212147 | 0.1200742 | 0.1176713 | 0.1166021 | 0.1155394 | 0.1023718 | 0.08993541 | 0.07822657 | 0.07388786 | 0.06244401 | 0.05867397 | 0.04645059 | 0.03575561 | 0.02495417 | 0.01093108 | 0 | 0 | 0 | 0 | 0
884 | 668.0868 | 0.00132677 | -40 | 402 | -482 | 0 | 0 | 0.0009856104 | 0.008042075 | 0.02287387 | 0.03882624 | 0.05252708 | 0.06139559 | 0.06647964 | 0.0714356 | 0.0746936 | 0.09454754 | 0.1036784 | 0.1116262 | 0.1181802 | 0.1225414 | 0.1225414 | 0.1225414 | 0.1225414 | 0.1225414 | 0.1225414 | 0.1225414 | 0.1225414 | 0.1225414 | 0.1225414 | 0.1225414 | 0.1225414 | 0.1225414 | 0.1225414 | 0.1225414 | 0.1225414 | 0.1225414 | 0.1225414 | 0.1225414 | 0.1225414 | 0.1225414 | 0.1225414 | 0.1225414 | 0.1225414 | 0.1225414 | 0.1225414 | 0.1225414 | 0.1225414 | 0.1225414 | 0.1225414 | 0.1225414 | 0.1225414 | 0.1225414 | 0.1200742 | 0.1176713 | 0.1166021 | 0.1155394 | 0.1023718 | 0.08993541 | 0.07822657 | 0.07388786 | 0.06244401 | 0.05867397 | 0.04645059 | 0.03575561 | 0.02495417 | 0.01093108 | 0 | 0 | 0 | 0 | 0
884 | 644.2991 | 0.001279529 | -30 | 412 | -472 | 0 | 0 | 0.0009856104 | 0.008042075 | 0.02287387 | 0.03882624 | 0.05252708 | 0.06139559 | 0.06647964 | 0.0714356 | 0.0746936 | 0.09454754 | 0.1036784 | 0.1116262 | 0.1181802 | 0.123821 | 0.123821 | 0.123821 | 0.123821 | 0.123821 | 0.123821 | 0.123821 | 0.123821 | 0.123821 | 0.123821 | 0.123821 | 0.123821 | 0.123821 | 0.123821 | 0.123821 | 0.123821 | 0.123821 | 0.123821 | 0.123821 | 0.123821 | 0.123821 | 0.123821 | 0.123821 | 0.123821 | 0.123821 | 0.123821 | 0.123821 | 0.123821 | 0.123821 | 0.123821 | 0.123821 | 0.123821 | 0.123821 | 0.1200742 | 0.1176713 | 0.1166021 | 0.1155394 | 0.1023718 | 0.08993541 | 0.07822657 | 0.07388786 | 0.06244401 | 0.05867397 | 0.04645059 | 0.03575561 | 0.02495417 | 0.01093108 | 0 | 0 | 0 | 0 | 0
884 | 538.053 | 0.001068533 | -20 | 422 | -462 | 0 | 0 | 0.0009856104 | 0.008042075 | 0.02287387 | 0.03882624 | 0.05252708 | 0.06139559 | 0.06647964 | 0.0714356 | 0.0746936 | 0.09454754 | 0.1036784 | 0.1116262 | 0.1181802 | 0.1248895 | 0.1248895 | 0.1248895 | 0.1248895 | 0.1248895 | 0.1248895 | 0.1248895 | 0.1248895 | 0.1248895 | 0.1248895 | 0.1248895 | 0.1248895 | 0.1248895 | 0.1248895 | 0.1248895 | 0.1248895 | 0.1248895 | 0.1248895 | 0.1248895 | 0.1248895 | 0.1248895 | 0.1248895 | 0.1248895 | 0.1248895 | 0.1248895 | 0.1248895 | 0.1248895 | 0.1248895 | 0.1248895 | 0.1248895 | 0.1248895 | 0.1248895 | 0.1248895 | 0.1200742 | 0.1176713 | 0.1166021 | 0.1155394 | 0.1023718 | 0.08993541 | 0.07822657 | 0.07388786 | 0.06244401 | 0.05867397 | 0.04645059 | 0.03575561 | 0.02495417 | 0.01093108 | 0 | 0 | 0 | 0 | 0
879 | 607.0762 | 0.001205607 | -10 | 429.5 | -449.5 | 0 | 0 | 0.0009856104 | 0.008042075 | 0.02287387 | 0.03882624 | 0.05252708 | 0.06139559 | 0.06647964 | 0.0714356 | 0.0746936 | 0.09454754 | 0.1036784 | 0.1116262 | 0.1181802 | 0.1248895 | 0.1260951 | 0.1260951 | 0.1260951 | 0.1260951 | 0.1260951 | 0.1260951 | 0.1260951 | 0.1260951 | 0.1260951 | 0.1260951 | 0.1260951 | 0.1260951 | 0.1260951 | 0.1260951 | 0.1260951 | 0.1260951 | 0.1260951 | 0.1260951 | 0.1260951 | 0.1260951 | 0.1260951 | 0.1260951 | 0.1260951 | 0.1260951 | 0.1260951 | 0.1260951 | 0.1260951 | 0.1260951 | 0.1260951 | 0.1260951 | 0.1260951 | 0.1260951 | 0.1212798 | 0.1176713 | 0.1166021 | 0.1155394 | 0.1023718 | 0.08993541 | 0.07822657 | 0.07388786 | 0.06244401 | 0.05867397 | 0.04645059 | 0.03575561 | 0.02495417 | 0.01093108 | 0 | 0 | 0 | 0 | 0
879 | 582.958 | 0.00115771 | 0 | 439.5 | -439.5 | 0 | 0 | 0.0009856104 | 0.008042075 | 0.02287387 | 0.03882624 | 0.05252708 | 0.06139559 | 0.06647964 | 0.0714356 | 0.0746936 | 0.09454754 | 0.1036784 | 0.1116262 | 0.1181802 | 0.1248895 | 0.1272528 | 0.1272528 | 0.1272528 | 0.1272528 | 0.1272528 | 0.1272528 | 0.1272528 | 0.1272528 | 0.1272528 | 0.1272528 | 0.1272528 | 0.1272528 | 0.1272528 | 0.1272528 | 0.1272528 | 0.1272528 | 0.1272528 | 0.1272528 | 0.1272528 | 0.1272528 | 0.1272528 | 0.1272528 | 0.1272528 | 0.1272528 | 0.1272528 | 0.1272528 | 0.1272528 | 0.1272528 | 0.1272528 | 0.1272528 | 0.1272528 | 0.1272528 | 0.1224375 | 0.1176713 | 0.1166021 | 0.1155394 | 0.1023718 | 0.08993541 | 0.07822657 | 0.07388786 | 0.06244401 | 0.05867397 | 0.04645059 | 0.03575561 | 0.02495417 | 0.01093108 | 0 | 0 | 0 | 0 | 0
879 | 576.775 | 0.001145432 | 10 | 449.5 | -429.5 | 0 | 0 | 0.0009856104 | 0.008042075 | 0.02287387 | 0.03882624 | 0.05252708 | 0.06139559 | 0.06647964 | 0.0714356 | 0.0746936 | 0.09454754 | 0.1036784 | 0.1116262 | 0.1181802 | 0.1248895 | 0.1283982 | 0.1283982 | 0.1283982 | 0.1283982 | 0.1283982 | 0.1283982 | 0.1283982 | 0.1283982 | 0.1283982 | 0.1283982 | 0.1283982 | 0.1283982 | 0.1283982 | 0.1283982 | 0.1283982 | 0.1283982 | 0.1283982 | 0.1283982 | 0.1283982 | 0.1283982 | 0.1283982 | 0.1283982 | 0.1283982 | 0.1283982 | 0.1283982 | 0.1283982 | 0.1283982 | 0.1283982 | 0.1283982 | 0.1283982 | 0.1283982 | 0.1283982 | 0.1235829 | 0.1176713 | 0.1166021 | 0.1155394 | 0.1023718 | 0.08993541 | 0.07822657 | 0.07388786 | 0.06244401 | 0.05867397 | 0.04645059 | 0.03575561 | 0.02495417 | 0.01093108 | 0 | 0 | 0 | 0 | 0.001567856
875 | 583.1827 | 0.001158157 | 20 | 457.5 | -417.5 | 0 | 0 | 0.0009856104 | 0.008042075 | 0.02287387 | 0.03882624 | 0.05252708 | 0.06139559 | 0.06647964 | 0.0714356 | 0.0746936 | 0.09454754 | 0.1036784 | 0.1116262 | 0.1181802 | 0.1248895 | 0.1283982 | 0.1295564 | 0.1295564 | 0.1295564 | 0.1295564 | 0.1295564 | 0.1295564 | 0.1295564 | 0.1295564 | 0.1295564 | 0.1295564 | 0.1295564 | 0.1295564 | 0.1295564 | 0.1295564 | 0.1295564 | 0.1295564 | 0.1295564 | 0.1295564 | 0.1295564 | 0.1295564 | 0.1295564 | 0.1295564 | 0.1295564 | 0.1295564 | 0.1295564 | 0.1295564 | 0.1295564 | 0.1295564 | 0.1295564 | 0.1295564 | 0.1295564 | 0.1247411 | 0.1188295 | 0.1166021 | 0.1155394 | 0.1023718 | 0.08993541 | 0.07822657 | 0.07388786 | 0.06244401 | 0.05867397 | 0.04645059 | 0.03575561 | 0.02495417 | 0.01093108 | 0 | 0 | 0 | 0 | 0.003009562
849 | 536.0703 | 0.001064595 | 30 | 454.5 | -394.5 | 0 | 0 | 0.0009856104 | 0.008042075 | 0.02287387 | 0.03882624 | 0.05252708 | 0.06139559 | 0.06647964 | 0.0714356 | 0.0746936 | 0.09454754 | 0.1036784 | 0.1116262 | 0.1181802 | 0.1248895 | 0.1283982 | 0.1295564 | 0.130621 | 0.130621 | 0.130621 | 0.130621 | 0.130621 | 0.130621 | 0.130621 | 0.130621 | 0.130621 | 0.130621 | 0.130621 | 0.130621 | 0.130621 | 0.130621 | 0.130621 | 0.130621 | 0.130621 | 0.130621 | 0.130621 | 0.130621 | 0.130621 | 0.130621 | 0.130621 | 0.130621 | 0.130621 | 0.130621 | 0.130621 | 0.130621 | 0.130621 | 0.130621 | 0.1258057 | 0.1198941 | 0.1166021 | 0.1155394 | 0.1023718 | 0.08993541 | 0.07822657 | 0.07388786 | 0.06244401 | 0.05867397 | 0.04645059 | 0.03575561 | 0.02495417 | 0.01093108 | 0 | 0 | 0 | 0 | 0.002468922
849 | 552.9803 | 0.001098177 | 40 | 464.5 | -384.5 | 0 | 0 | 0.0009856104 | 0.008042075 | 0.02287387 | 0.03882624 | 0.05252708 | 0.06139559 | 0.06647964 | 0.0714356 | 0.0746936 | 0.09454754 | 0.1036784 | 0.1116262 | 0.1181802 | 0.1248895 | 0.1283982 | 0.1295564 | 0.1317192 | 0.1317192 | 0.1317192 | 0.1317192 | 0.1317192 | 0.1317192 | 0.1317192 | 0.1317192 | 0.1317192 | 0.1317192 | 0.1317192 | 0.1317192 | 0.1317192 | 0.1317192 | 0.1317192 | 0.1317192 | 0.1317192 | 0.1317192 | 0.1317192 | 0.1317192 | 0.1317192 | 0.1317192 | 0.1317192 | 0.1317192 | 0.1317192 | 0.1317192 | 0.1317192 | 0.1317192 | 0.1317192 | 0.1317192 | 0.1269039 | 0.1209922 | 0.1166021 | 0.1155394 | 0.1023718 | 0.08993541 | 0.07822657 | 0.07388786 | 0.06244401 | 0.05867397 | 0.04645059 | 0.03575561 | 0.02495417 | 0.01093108 | 0 | 0 | 0 | 0 | 0.004271055
849 | 544.2435 | 0.001080826 | 30 | 454.5 | -394.5 | 0 | 0 | 0.0009856104 | 0.008042075 | 0.02287387 | 0.03882624 | 0.05252708 | 0.06139559 | 0.06647964 | 0.0714356 | 0.0746936 | 0.09454754 | 0.1036784 | 0.1116262 | 0.1181802 | 0.1248895 | 0.1283982 | 0.1295564 | 0.1328 | 0.1328 | 0.1328 | 0.1328 | 0.1328 | 0.1328 | 0.1328 | 0.1328 | 0.1328 | 0.1328 | 0.1328 | 0.1328 | 0.1328 | 0.1328 | 0.1328 | 0.1328 | 0.1328 | 0.1328 | 0.1328 | 0.1328 | 0.1328 | 0.1328 | 0.1328 | 0.1328 | 0.1328 | 0.1328 | 0.1328 | 0.1328 | 0.1328 | 0.1328 | 0.1279847 | 0.1220731 | 0.1166021 | 0.1155394 | 0.1023718 | 0.08993541 | 0.07822657 | 0.07388786 | 0.06244401 | 0.05867397 | 0.04645059 | 0.03575561 | 0.02495417 | 0.01093108 | 0 | 0 | 0 | 0 | 0.002468922

## F6bottom_comulative_column
[6 empty] | 0 | 1 | 2 | 3 | 4 | 5 | 6 | 7 | 8 | 9 | 10 | 11 | 12 | 13 | 14 | 15 | 16 | 17 | 18 | 19 | 20 | 21 | 22 | 23 | 24 | 25 | 26 | 27 | 28 | 29 | 30 | 31 | 32 | 33 | 34 | 35 | 36 | 37 | 38 | 39 | 40 | 41 | 42 | 43 | 44 | 45 | 46 | 47 | 48 | 49 | 50 | 51 | 52 | 53 | 54 | 55 | 56 | 57 | 58 | 59 | 60 | 61 | 62 | 63 | 64
ord_wdt | alpha | alpha/k | WROLL_SHIFT_POS_6 | Width1 | Width2 | -855.04 | -828.32 | -801.6 | -774.88 | -748.16 | -721.44 | -694.72 | -668 | -641.28 | -614.56 | -587.84 | -561.12 | -534.4 | -507.68 | -480.96 | -454.24 | -427.52 | -400.8 | -374.08 | -347.36 | -320.64 | -293.92 | -267.2 | -240.48 | -213.76 | -187.04 | -160.32 | -133.6 | -106.88 | -80.16 | -53.44 | -26.72 | 0 | 26.72 | 53.44 | 80.16 | 106.88 | 133.6 | 160.32 | 187.04 | 213.76 | 240.48 | 267.2 | 293.92 | 320.64 | 347.36 | 374.08 | 400.8 | 427.52 | 454.24 | 480.96 | 507.68 | 534.4 | 561.12 | 587.84 | 614.56 | 641.28 | 668 | 694.72 | 721.44 | 748.16 | 774.88 | 801.6 | 828.32 | 855.04 | C40-left | C40-right
1092 | 371.0525 | 0.000684028 | 0 | 546 | -546 | 0 | 0 | 0 | 0 | 0 | 0 | 0 | 0 | 0 | 0 | 0 | 0 | 0.000684028 | 0.000684028 | 0.000684028 | 0.000684028 | 0.000684028 | 0.000684028 | 0.000684028 | 0.000684028 | 0.000684028 | 0.000684028 | 0.000684028 | 0.000684028 | 0.000684028 | 0.000684028 | 0.000684028 | 0.000684028 | 0.000684028 | 0.000684028 | 0.000684028 | 0.000684028 | 0.000684028 | 0.000684028 | 0.000684028 | 0.000684028 | 0.000684028 | 0.000684028 | 0.000684028 | 0.000684028 | 0.000684028 | 0.000684028 | 0.000684028 | 0.000684028 | 0.000684028 | 0.000684028 | 0.000684028 | 0.000684028 | 0.000684028 | 0.000684028 | 0.000684028 | 0.000684028 | 0.000684028 | 0 | 0 | 0 | 0 | 0 | 0 | 0 | 0 | 0 | 0 | 0 | 0 | 0 | 0
1108 | 522.6935 | 0.0009635754 | 0 | 554 | -554 | 0 | 0 | 0 | 0 | 0 | 0 | 0 | 0 | 0 | 0 | 0 | 0 | 0.001647603 | 0.001647603 | 0.001647603 | 0.001647603 | 0.001647603 | 0.001647603 | 0.001647603 | 0.001647603 | 0.001647603 | 0.001647603 | 0.001647603 | 0.001647603 | 0.001647603 | 0.001647603 | 0.001647603 | 0.001647603 | 0.001647603 | 0.001647603 | 0.001647603 | 0.001647603 | 0.001647603 | 0.001647603 | 0.001647603 | 0.001647603 | 0.001647603 | 0.001647603 | 0.001647603 | 0.001647603 | 0.001647603 | 0.001647603 | 0.001647603 | 0.001647603 | 0.001647603 | 0.001647603 | 0.001647603 | 0.001647603 | 0.001647603 | 0.001647603 | 0.001647603 | 0.001647603 | 0.001647603 | 0 | 0 | 0 | 0 | 0 | 0 | 0 | 0 | 0 | 0 | 0 | 0 | 0 | 0
1124 | 347.8208 | 0.0006412008 | 0 | 562 | -562 | 0 | 0 | 0 | 0 | 0 | 0 | 0 | 0 | 0 | 0 | 0 | 0.0006412008 | 0.002288804 | 0.002288804 | 0.002288804 | 0.002288804 | 0.002288804 | 0.002288804 | 0.002288804 | 0.002288804 | 0.002288804 | 0.002288804 | 0.002288804 | 0.002288804 | 0.002288804 | 0.002288804 | 0.002288804 | 0.002288804 | 0.002288804 | 0.002288804 | 0.002288804 | 0.002288804 | 0.002288804 | 0.002288804 | 0.002288804 | 0.002288804 | 0.002288804 | 0.002288804 | 0.002288804 | 0.002288804 | 0.002288804 | 0.002288804 | 0.002288804 | 0.002288804 | 0.002288804 | 0.002288804 | 0.002288804 | 0.002288804 | 0.002288804 | 0.002288804 | 0.002288804 | 0.002288804 | 0.002288804 | 0.0006412008 | 0 | 0 | 0 | 0 | 0 | 0 | 0 | 0 | 0 | 0 | 0 | 0 | 0
1169 | 464.9853 | 0.0008571914 | 0 | 584.5 | -584.5 | 0 | 0 | 0 | 0 | 0 | 0 | 0 | 0 | 0 | 0 | 0 | 0.001498392 | 0.003145996 | 0.003145996 | 0.003145996 | 0.003145996 | 0.003145996 | 0.003145996 | 0.003145996 | 0.003145996 | 0.003145996 | 0.003145996 | 0.003145996 | 0.003145996 | 0.003145996 | 0.003145996 | 0.003145996 | 0.003145996 | 0.003145996 | 0.003145996 | 0.003145996 | 0.003145996 | 0.003145996 | 0.003145996 | 0.003145996 | 0.003145996 | 0.003145996 | 0.003145996 | 0.003145996 | 0.003145996 | 0.003145996 | 0.003145996 | 0.003145996 | 0.003145996 | 0.003145996 | 0.003145996 | 0.003145996 | 0.003145996 | 0.003145996 | 0.003145996 | 0.003145996 | 0.003145996 | 0.003145996 | 0.001498392 | 0 | 0 | 0 | 0 | 0 | 0 | 0 | 0 | 0 | 0 | 0 | 0.0006227842 | 0.0006227842
1251 | 384.2504 | 0.0007083583 | 0 | 625.5 | -625.5 | 0 | 0 | 0 | 0 | 0 | 0 | 0 | 0 | 0 | 0.0007083583 | 0.0007083583 | 0.00220675 | 0.003854354 | 0.003854354 | 0.003854354 | 0.003854354 | 0.003854354 | 0.003854354 | 0.003854354 | 0.003854354 | 0.003854354 | 0.003854354 | 0.003854354 | 0.003854354 | 0.003854354 | 0.003854354 | 0.003854354 | 0.003854354 | 0.003854354 | 0.003854354 | 0.003854354 | 0.003854354 | 0.003854354 | 0.003854354 | 0.003854354 | 0.003854354 | 0.003854354 | 0.003854354 | 0.003854354 | 0.003854354 | 0.003854354 | 0.003854354 | 0.003854354 | 0.003854354 | 0.003854354 | 0.003854354 | 0.003854354 | 0.003854354 | 0.003854354 | 0.003854354 | 0.003854354 | 0.003854354 | 0.003854354 | 0.00220675 | 0.0007083583 | 0.0007083583 | 0 | 0 | 0 | 0 | 0 | 0 | 0 | 0 | 0 | 0.003014774 | 0.003014774
1251 | 354.6686 | 0.0006538246 | -10 | 635.5 | -615.5 | 0 | 0 | 0 | 0 | 0 | 0 | 0 | 0 | 0 | 0.001362183 | 0.001362183 | 0.002860575 | 0.004508179 | 0.004508179 | 0.004508179 | 0.004508179 | 0.004508179 | 0.004508179 | 0.004508179 | 0.004508179 | 0.004508179 | 0.004508179 | 0.004508179 | 0.004508179 | 0.004508179 | 0.004508179 | 0.004508179 | 0.004508179 | 0.004508179 | 0.004508179 | 0.004508179 | 0.004508179 | 0.004508179 | 0.004508179 | 0.004508179 | 0.004508179 | 0.004508179 | 0.004508179 | 0.004508179 | 0.004508179 | 0.004508179 | 0.004508179 | 0.004508179 | 0.004508179 | 0.004508179 | 0.004508179 | 0.004508179 | 0.004508179 | 0.004508179 | 0.004508179 | 0.004508179 | 0.004508179 | 0.004508179 | 0.002860575 | 0.001362183 | 0.001362183 | 0 | 0 | 0 | 0 | 0 | 0 | 0 | 0 | 0 | 0.002453999 | 0.003145996
1274 | 577.7353 | 0.001065044 | -20 | 657 | -617 | 0 | 0 | 0 | 0 | 0 | 0 | 0 | 0 | 0 | 0.002427227 | 0.002427227 | 0.003925619 | 0.005573222 | 0.005573222 | 0.005573222 | 0.005573222 | 0.005573222 | 0.005573222 | 0.005573222 | 0.005573222 | 0.005573222 | 0.005573222 | 0.005573222 | 0.005573222 | 0.005573222 | 0.005573222 | 0.005573222 | 0.005573222 | 0.005573222 | 0.005573222 | 0.005573222 | 0.005573222 | 0.005573222 | 0.005573222 | 0.005573222 | 0.005573222 | 0.005573222 | 0.005573222 | 0.005573222 | 0.005573222 | 0.005573222 | 0.005573222 | 0.005573222 | 0.005573222 | 0.005573222 | 0.005573222 | 0.005573222 | 0.005573222 | 0.005573222 | 0.005573222 | 0.005573222 | 0.005573222 | 0.005573222 | 0.003925619 | 0.002427227 | 0.002427227 | 0.001065044 | 0 | 0 | 0 | 0 | 0 | 0 | 0 | 0 | 0.002538115 | 0.003270387
1335 | 577.4716 | 0.001064558 | -30 | 697.5 | -637.5 | 0 | 0 | 0 | 0 | 0 | 0 | 0 | 0 | 0 | 0.003491785 | 0.003491785 | 0.004990177 | 0.00663778 | 0.00663778 | 0.00663778 | 0.00663778 | 0.00663778 | 0.00663778 | 0.00663778 | 0.00663778 | 0.00663778 | 0.00663778 | 0.00663778 | 0.00663778 | 0.00663778 | 0.00663778 | 0.00663778 | 0.00663778 | 0.00663778 | 0.00663778 | 0.00663778 | 0.00663778 | 0.00663778 | 0.00663778 | 0.00663778 | 0.00663778 | 0.00663778 | 0.00663778 | 0.00663778 | 0.00663778 | 0.00663778 | 0.00663778 | 0.00663778 | 0.00663778 | 0.00663778 | 0.00663778 | 0.00663778 | 0.00663778 | 0.00663778 | 0.00663778 | 0.00663778 | 0.00663778 | 0.00663778 | 0.004990177 | 0.003491785 | 0.003491785 | 0.002129602 | 0.001064558 | 0.001064558 | 0 | 0 | 0 | 0 | 0 | 0 | 0.003145996 | 0.005154698
1435 | 461.0483 | 0.0008499337 | -40 | 757.5 | -677.5 | 0 | 0 | 0 | 0 | 0 | 0 | 0 | 0.0008499337 | 0.0008499337 | 0.004341718 | 0.004341718 | 0.00584011 | 0.007487714 | 0.007487714 | 0.007487714 | 0.007487714 | 0.007487714 | 0.007487714 | 0.007487714 | 0.007487714 | 0.007487714 | 0.007487714 | 0.007487714 | 0.007487714 | 0.007487714 | 0.007487714 | 0.007487714 | 0.007487714 | 0.007487714 | 0.007487714 | 0.007487714 | 0.007487714 | 0.007487714 | 0.007487714 | 0.007487714 | 0.007487714 | 0.007487714 | 0.007487714 | 0.007487714 | 0.007487714 | 0.007487714 | 0.007487714 | 0.007487714 | 0.007487714 | 0.007487714 | 0.007487714 | 0.007487714 | 0.007487714 | 0.007487714 | 0.007487714 | 0.007487714 | 0.007487714 | 0.007487714 | 0.00584011 | 0.004341718 | 0.004341718 | 0.002979535 | 0.001914491 | 0.001914491 | 0.0008499337 | 0.0008499337 | 0 | 0 | 0 | 0 | 0.006143808 | 0.006480806
1491 | 577.5957 | 0.001064786 | -30 | 775.5 | -715.5 | 0 | 0 | 0 | 0 | 0 | 0 | 0.001064786 | 0.00191472 | 0.00191472 | 0.005406505 | 0.005406505 | 0.006904897 | 0.0085525 | 0.0085525 | 0.0085525 | 0.0085525 | 0.0085525 | 0.0085525 | 0.0085525 | 0.0085525 | 0.0085525 | 0.0085525 | 0.0085525 | 0.0085525 | 0.0085525 | 0.0085525 | 0.0085525 | 0.0085525 | 0.0085525 | 0.0085525 | 0.0085525 | 0.0085525 | 0.0085525 | 0.0085525 | 0.0085525 | 0.0085525 | 0.0085525 | 0.0085525 | 0.0085525 | 0.0085525 | 0.0085525 | 0.0085525 | 0.0085525 | 0.0085525 | 0.0085525 | 0.0085525 | 0.0085525 | 0.0085525 | 0.0085525 | 0.0085525 | 0.0085525 | 0.0085525 | 0.0085525 | 0.006904897 | 0.005406505 | 0.005406505 | 0.004044322 | 0.002979278 | 0.002979278 | 0.00191472 | 0.00191472 | 0.001064786 | 0 | 0 | 0 | 0.006876347 | 0.00663778
1532 | 431.2171 | 0.0007949404 | -20 | 786 | -746 | 0 | 0 | 0 | 0 | 0 | 0.0007949404 | 0.001859727 | 0.002709661 | 0.002709661 | 0.006201445 | 0.006201445 | 0.007699837 | 0.009347441 | 0.009347441 | 0.009347441 | 0.009347441 | 0.009347441 | 0.009347441 | 0.009347441 | 0.009347441 | 0.009347441 | 0.009347441 | 0.009347441 | 0.009347441 | 0.009347441 | 0.009347441 | 0.009347441 | 0.009347441 | 0.009347441 | 0.009347441 | 0.009347441 | 0.009347441 | 0.009347441 | 0.009347441 | 0.009347441 | 0.009347441 | 0.009347441 | 0.009347441 | 0.009347441 | 0.009347441 | 0.009347441 | 0.009347441 | 0.009347441 | 0.009347441 | 0.009347441 | 0.009347441 | 0.009347441 | 0.009347441 | 0.009347441 | 0.009347441 | 0.009347441 | 0.009347441 | 0.009347441 | 0.007699837 | 0.006201445 | 0.006201445 | 0.004839262 | 0.003774218 | 0.003774218 | 0.002709661 | 0.002709661 | 0.001859727 | 0 | 0 | 0 | 0.00793722 | 0.00663778
1589 | 496.2981 | 0.0009149159 | -10 | 804.5 | -784.5 | 0 | 0 | 0 | 0.0009149159 | 0.0009149159 | 0.001709856 | 0.002774643 | 0.003624576 | 0.003624576 | 0.007116361 | 0.007116361 | 0.008614753 | 0.01026236 | 0.01026236 | 0.01026236 | 0.01026236 | 0.01026236 | 0.01026236 | 0.01026236 | 0.01026236 | 0.01026236 | 0.01026236 | 0.01026236 | 0.01026236 | 0.01026236 | 0.01026236 | 0.01026236 | 0.01026236 | 0.01026236 | 0.01026236 | 0.01026236 | 0.01026236 | 0.01026236 | 0.01026236 | 0.01026236 | 0.01026236 | 0.01026236 | 0.01026236 | 0.01026236 | 0.01026236 | 0.01026236 | 0.01026236 | 0.01026236 | 0.01026236 | 0.01026236 | 0.01026236 | 0.01026236 | 0.01026236 | 0.01026236 | 0.01026236 | 0.01026236 | 0.01026236 | 0.01026236 | 0.008614753 | 0.007116361 | 0.007116361 | 0.005754178 | 0.004689134 | 0.004689134 | 0.003624576 | 0.003624576 | 0.002774643 | 0.0009149159 | 0 | 0 | 0.009238553 | 0.007157538
1522 | 485.982 | 0.0008958985 | 0 | 761 | -761 | 0 | 0 | 0 | 0.0009149159 | 0.001810814 | 0.002605755 | 0.003670541 | 0.004520475 | 0.004520475 | 0.008012259 | 0.008012259 | 0.009510652 | 0.01115826 | 0.01115826 | 0.01115826 | 0.01115826 | 0.01115826 | 0.01115826 | 0.01115826 | 0.01115826 | 0.01115826 | 0.01115826 | 0.01115826 | 0.01115826 | 0.01115826 | 0.01115826 | 0.01115826 | 0.01115826 | 0.01115826 | 0.01115826 | 0.01115826 | 0.01115826 | 0.01115826 | 0.01115826 | 0.01115826 | 0.01115826 | 0.01115826 | 0.01115826 | 0.01115826 | 0.01115826 | 0.01115826 | 0.01115826 | 0.01115826 | 0.01115826 | 0.01115826 | 0.01115826 | 0.01115826 | 0.01115826 | 0.01115826 | 0.01115826 | 0.01115826 | 0.01115826 | 0.01115826 | 0.009510652 | 0.008012259 | 0.008012259 | 0.006650076 | 0.005585033 | 0.005585033 | 0.004520475 | 0.004520475 | 0.002774643 | 0.0009149159 | 0 | 0 | 0.008534966 | 0.00662025
1522 | 530.2294 | 0.0009774676 | 10 | 751 | -771 | 0 | 0 | 0 | 0.0009149159 | 0.002788282 | 0.003583222 | 0.004648009 | 0.005497942 | 0.005497942 | 0.008989727 | 0.008989727 | 0.01048812 | 0.01213572 | 0.01213572 | 0.01213572 | 0.01213572 | 0.01213572 | 0.01213572 | 0.01213572 | 0.01213572 | 0.01213572 | 0.01213572 | 0.01213572 | 0.01213572 | 0.01213572 | 0.01213572 | 0.01213572 | 0.01213572 | 0.01213572 | 0.01213572 | 0.01213572 | 0.01213572 | 0.01213572 | 0.01213572 | 0.01213572 | 0.01213572 | 0.01213572 | 0.01213572 | 0.01213572 | 0.01213572 | 0.01213572 | 0.01213572 | 0.01213572 | 0.01213572 | 0.01213572 | 0.01213572 | 0.01213572 | 0.01213572 | 0.01213572 | 0.01213572 | 0.01213572 | 0.01213572 | 0.01213572 | 0.01048812 | 0.008989727 | 0.008989727 | 0.007627544 | 0.0065625 | 0.0065625 | 0.005497942 | 0.005497942 | 0.002774643 | 0.0009149159 | 0 | 0 | 0.008836918 | 0.006221838
1522 | 526.4835 | 0.000970562 | 20 | 741 | -781 | 0 | 0 | 0 | 0.001885478 | 0.003758844 | 0.004553784 | 0.005618571 | 0.006468504 | 0.006468504 | 0.009960289 | 0.009960289 | 0.01145868 | 0.01310628 | 0.01310628 | 0.01310628 | 0.01310628 | 0.01310628 | 0.01310628 | 0.01310628 | 0.01310628 | 0.01310628 | 0.01310628 | 0.01310628 | 0.01310628 | 0.01310628 | 0.01310628 | 0.01310628 | 0.01310628 | 0.01310628 | 0.01310628 | 0.01310628 | 0.01310628 | 0.01310628 | 0.01310628 | 0.01310628 | 0.01310628 | 0.01310628 | 0.01310628 | 0.01310628 | 0.01310628 | 0.01310628 | 0.01310628 | 0.01310628 | 0.01310628 | 0.01310628 | 0.01310628 | 0.01310628 | 0.01310628 | 0.01310628 | 0.01310628 | 0.01310628 | 0.01310628 | 0.01310628 | 0.01145868 | 0.009960289 | 0.009960289 | 0.008598106 | 0.007533062 | 0.007533062 | 0.006468504 | 0.005497942 | 0.002774643 | 0.0009149159 | 0 | 0 | 0.009134425 | 0.005823425
1522 | 506.8163 | 0.000934306 | 30 | 731 | -791 | 0 | 0 | 0 | 0.002819784 | 0.00469315 | 0.00548809 | 0.006552877 | 0.00740281 | 0.00740281 | 0.01089459 | 0.01089459 | 0.01239299 | 0.01404059 | 0.01404059 | 0.01404059 | 0.01404059 | 0.01404059 | 0.01404059 | 0.01404059 | 0.01404059 | 0.01404059 | 0.01404059 | 0.01404059 | 0.01404059 | 0.01404059 | 0.01404059 | 0.01404059 | 0.01404059 | 0.01404059 | 0.01404059 | 0.01404059 | 0.01404059 | 0.01404059 | 0.01404059 | 0.01404059 | 0.01404059 | 0.01404059 | 0.01404059 | 0.01404059 | 0.01404059 | 0.01404059 | 0.01404059 | 0.01404059 | 0.01404059 | 0.01404059 | 0.01404059 | 0.01404059 | 0.01404059 | 0.01404059 | 0.01404059 | 0.01404059 | 0.01404059 | 0.01404059 | 0.01239299 | 0.01089459 | 0.01089459 | 0.009532412 | 0.008467368 | 0.008467368 | 0.00740281 | 0.005497942 | 0.002774643 | 0.0009149159 | 0 | 0 | 0.009546556 | 0.005573222
1522 | 519.9063 | 0.0009584371 | 40 | 721 | -801 | 0 | 0 | 0 | 0.003778221 | 0.005651587 | 0.006446527 | 0.007511314 | 0.008361248 | 0.008361248 | 0.01185303 | 0.01185303 | 0.01335142 | 0.01499903 | 0.01499903 | 0.01499903 | 0.01499903 | 0.01499903 | 0.01499903 | 0.01499903 | 0.01499903 | 0.01499903 | 0.01499903 | 0.01499903 | 0.01499903 | 0.01499903 | 0.01499903 | 0.01499903 | 0.01499903 | 0.01499903 | 0.01499903 | 0.01499903 | 0.01499903 | 0.01499903 | 0.01499903 | 0.01499903 | 0.01499903 | 0.01499903 | 0.01499903 | 0.01499903 | 0.01499903 | 0.01499903 | 0.01499903 | 0.01499903 | 0.01499903 | 0.01499903 | 0.01499903 | 0.01499903 | 0.01499903 | 0.01499903 | 0.01499903 | 0.01499903 | 0.01499903 | 0.01499903 | 0.01335142 | 0.01185303 | 0.01185303 | 0.01049085 | 0.009425805 | 0.009425805 | 0.00740281 | 0.005497942 | 0.002774643 | 0.0009149159 | 0 | 0 | 0.01024767 | 0.005573222
1522 | 501.603 | 0.0009246954 | 30 | 731 | -791 | 0 | 0 | 0 | 0.004702916 | 0.006576283 | 0.007371223 | 0.008436009 | 0.009285943 | 0.009285943 | 0.01277773 | 0.01277773 | 0.01427612 | 0.01592372 | 0.01592372 | 0.01592372 | 0.01592372 | 0.01592372 | 0.01592372 | 0.01592372 | 0.01592372 | 0.01592372 | 0.01592372 | 0.01592372 | 0.01592372 | 0.01592372 | 0.01592372 | 0.01592372 | 0.01592372 | 0.01592372 | 0.01592372 | 0.01592372 | 0.01592372 | 0.01592372 | 0.01592372 | 0.01592372 | 0.01592372 | 0.01592372 | 0.01592372 | 0.01592372 | 0.01592372 | 0.01592372 | 0.01592372 | 0.01592372 | 0.01592372 | 0.01592372 | 0.01592372 | 0.01592372 | 0.01592372 | 0.01592372 | 0.01592372 | 0.01592372 | 0.01592372 | 0.01592372 | 0.01427612 | 0.01277773 | 0.01277773 | 0.01141554 | 0.0103505 | 0.0103505 | 0.008327506 | 0.005497942 | 0.002774643 | 0.0009149159 | 0 | 0 | 0.009546556 | 0.005573222
1522 | 511.9263 | 0.0009437262 | 20 | 741 | -781 | 0 | 0 | 0 | 0.005646643 | 0.007520009 | 0.008314949 | 0.009379736 | 0.01022967 | 0.01022967 | 0.01372145 | 0.01372145 | 0.01521985 | 0.01686745 | 0.01686745 | 0.01686745 | 0.01686745 | 0.01686745 | 0.01686745 | 0.01686745 | 0.01686745 | 0.01686745 | 0.01686745 | 0.01686745 | 0.01686745 | 0.01686745 | 0.01686745 | 0.01686745 | 0.01686745 | 0.01686745 | 0.01686745 | 0.01686745 | 0.01686745 | 0.01686745 | 0.01686745 | 0.01686745 | 0.01686745 | 0.01686745 | 0.01686745 | 0.01686745 | 0.01686745 | 0.01686745 | 0.01686745 | 0.01686745 | 0.01686745 | 0.01686745 | 0.01686745 | 0.01686745 | 0.01686745 | 0.01686745 | 0.01686745 | 0.01686745 | 0.01686745 | 0.01686745 | 0.01521985 | 0.01372145 | 0.01372145 | 0.01235927 | 0.01129423 | 0.01129423 | 0.009271232 | 0.005497942 | 0.002774643 | 0.0009149159 | 0 | 0 | 0.009134425 | 0.006048687
1522 | 515.4847 | 0.000950286 | 10 | 751 | -771 | 0 | 0 | 0 | 0.005646643 | 0.008470295 | 0.009265235 | 0.01033002 | 0.01117996 | 0.01117996 | 0.01467174 | 0.01467174 | 0.01617013 | 0.01781774 | 0.01781774 | 0.01781774 | 0.01781774 | 0.01781774 | 0.01781774 | 0.01781774 | 0.01781774 | 0.01781774 | 0.01781774 | 0.01781774 | 0.01781774 | 0.01781774 | 0.01781774 | 0.01781774 | 0.01781774 | 0.01781774 | 0.01781774 | 0.01781774 | 0.01781774 | 0.01781774 | 0.01781774 | 0.01781774 | 0.01781774 | 0.01781774 | 0.01781774 | 0.01781774 | 0.01781774 | 0.01781774 | 0.01781774 | 0.01781774 | 0.01781774 | 0.01781774 | 0.01781774 | 0.01781774 | 0.01781774 | 0.01781774 | 0.01781774 | 0.01781774 | 0.01781774 | 0.01781774 | 0.01617013 | 0.01467174 | 0.01467174 | 0.01330956 | 0.01224451 | 0.01224451 | 0.01022152 | 0.006448228 | 0.002774643 | 0.0009149159 | 0 | 0 | 0.008836918 | 0.006805796
1522 | 518.8444 | 0.0009564795 | 0 | 761 | -761 | 0 | 0 | 0 | 0.005646643 | 0.009426774 | 0.01022171 | 0.0112865 | 0.01213643 | 0.01213643 | 0.01562822 | 0.01562822 | 0.01712661 | 0.01877421 | 0.01877421 | 0.01877421 | 0.01877421 | 0.01877421 | 0.01877421 | 0.01877421 | 0.01877421 | 0.01877421 | 0.01877421 | 0.01877421 | 0.01877421 | 0.01877421 | 0.01877421 | 0.01877421 | 0.01877421 | 0.01877421 | 0.01877421 | 0.01877421 | 0.01877421 | 0.01877421 | 0.01877421 | 0.01877421 | 0.01877421 | 0.01877421 | 0.01877421 | 0.01877421 | 0.01877421 | 0.01877421 | 0.01877421 | 0.01877421 | 0.01877421 | 0.01877421 | 0.01877421 | 0.01877421 | 0.01877421 | 0.01877421 | 0.01877421 | 0.01877421 | 0.01877421 | 0.01877421 | 0.01712661 | 0.01562822 | 0.01562822 | 0.01426604 | 0.01320099 | 0.01320099 | 0.011178 | 0.007404708 | 0.002774643 | 0.0009149159 | 0 | 0 | 0.008534966 | 0.007562905
1522 | 521.8455 | 0.0009620121 | -10 | 771 | -751 | 0 | 0 | 0 | 0.005646643 | 0.01038879 | 0.01118373 | 0.01224851 | 0.01309845 | 0.01309845 | 0.01659023 | 0.01659023 | 0.01808862 | 0.01973623 | 0.01973623 | 0.01973623 | 0.01973623 | 0.01973623 | 0.01973623 | 0.01973623 | 0.01973623 | 0.01973623 | 0.01973623 | 0.01973623 | 0.01973623 | 0.01973623 | 0.01973623 | 0.01973623 | 0.01973623 | 0.01973623 | 0.01973623 | 0.01973623 | 0.01973623 | 0.01973623 | 0.01973623 | 0.01973623 | 0.01973623 | 0.01973623 | 0.01973623 | 0.01973623 | 0.01973623 | 0.01973623 | 0.01973623 | 0.01973623 | 0.01973623 | 0.01973623 | 0.01973623 | 0.01973623 | 0.01973623 | 0.01973623 | 0.01973623 | 0.01973623 | 0.01973623 | 0.01973623 | 0.01808862 | 0.01659023 | 0.01659023 | 0.01522805 | 0.014163 | 0.014163 | 0.01214001 | 0.00836672 | 0.002774643 | 0.0009149159 | 0 | 0 | 0.008136469 | 0.008946242
1522 | 512.7162 | 0.0009451824 | -20 | 781 | -741 | 0 | 0 | 0 | 0.005646643 | 0.01038879 | 0.01212891 | 0.0131937 | 0.01404363 | 0.01404363 | 0.01753541 | 0.01753541 | 0.01903381 | 0.02068141 | 0.02068141 | 0.02068141 | 0.02068141 | 0.02068141 | 0.02068141 | 0.02068141 | 0.02068141 | 0.02068141 | 0.02068141 | 0.02068141 | 0.02068141 | 0.02068141 | 0.02068141 | 0.02068141 | 0.02068141 | 0.02068141 | 0.02068141 | 0.02068141 | 0.02068141 | 0.02068141 | 0.02068141 | 0.02068141 | 0.02068141 | 0.02068141 | 0.02068141 | 0.02068141 | 0.02068141 | 0.02068141 | 0.02068141 | 0.02068141 | 0.02068141 | 0.02068141 | 0.02068141 | 0.02068141 | 0.02068141 | 0.02068141 | 0.02068141 | 0.02068141 | 0.02068141 | 0.02068141 | 0.01903381 | 0.01753541 | 0.01753541 | 0.01617323 | 0.01510819 | 0.01510819 | 0.01308519 | 0.009311903 | 0.003719825 | 0.0009149159 | 0 | 0 | 0.007737971 | 0.0103584
1522 | 513.7718 | 0.0009471283 | -30 | 791 | -731 | 0 | 0 | 0 | 0.005646643 | 0.01038879 | 0.01307604 | 0.01414082 | 0.01499076 | 0.01499076 | 0.01848254 | 0.01848254 | 0.01998093 | 0.02162854 | 0.02162854 | 0.02162854 | 0.02162854 | 0.02162854 | 0.02162854 | 0.02162854 | 0.02162854 | 0.02162854 | 0.02162854 | 0.02162854 | 0.02162854 | 0.02162854 | 0.02162854 | 0.02162854 | 0.02162854 | 0.02162854 | 0.02162854 | 0.02162854 | 0.02162854 | 0.02162854 | 0.02162854 | 0.02162854 | 0.02162854 | 0.02162854 | 0.02162854 | 0.02162854 | 0.02162854 | 0.02162854 | 0.02162854 | 0.02162854 | 0.02162854 | 0.02162854 | 0.02162854 | 0.02162854 | 0.02162854 | 0.02162854 | 0.02162854 | 0.02162854 | 0.02162854 | 0.02162854 | 0.01998093 | 0.01848254 | 0.01848254 | 0.01712036 | 0.01605532 | 0.01605532 | 0.01403232 | 0.01025903 | 0.004666953 | 0.0009149159 | 0 | 0 | 0.007369385 | 0.01196387
1522 | 509.2751 | 0.0009388387 | -40 | 801 | -721 | 0 | 0 | 0 | 0.005646643 | 0.01038879 | 0.01307604 | 0.01507966 | 0.0159296 | 0.0159296 | 0.01942138 | 0.01942138 | 0.02091977 | 0.02256738 | 0.02256738 | 0.02256738 | 0.02256738 | 0.02256738 | 0.02256738 | 0.02256738 | 0.02256738 | 0.02256738 | 0.02256738 | 0.02256738 | 0.02256738 | 0.02256738 | 0.02256738 | 0.02256738 | 0.02256738 | 0.02256738 | 0.02256738 | 0.02256738 | 0.02256738 | 0.02256738 | 0.02256738 | 0.02256738 | 0.02256738 | 0.02256738 | 0.02256738 | 0.02256738 | 0.02256738 | 0.02256738 | 0.02256738 | 0.02256738 | 0.02256738 | 0.02256738 | 0.02256738 | 0.02256738 | 0.02256738 | 0.02256738 | 0.02256738 | 0.02256738 | 0.02256738 | 0.02256738 | 0.02091977 | 0.01942138 | 0.01942138 | 0.0180592 | 0.01699415 | 0.01699415 | 0.01497116 | 0.01119787 | 0.005605792 | 0.0009149159 | 0 | 0 | 0.007051296 | 0.01405672
1522 | 519.3555 | 0.0009574219 | -30 | 791 | -731 | 0 | 0 | 0 | 0.005646643 | 0.01038879 | 0.01403346 | 0.01603708 | 0.01688702 | 0.01688702 | 0.0203788 | 0.0203788 | 0.02187719 | 0.0235248 | 0.0235248 | 0.0235248 | 0.0235248 | 0.0235248 | 0.0235248 | 0.0235248 | 0.0235248 | 0.0235248 | 0.0235248 | 0.0235248 | 0.0235248 | 0.0235248 | 0.0235248 | 0.0235248 | 0.0235248 | 0.0235248 | 0.0235248 | 0.0235248 | 0.0235248 | 0.0235248 | 0.0235248 | 0.0235248 | 0.0235248 | 0.0235248 | 0.0235248 | 0.0235248 | 0.0235248 | 0.0235248 | 0.0235248 | 0.0235248 | 0.0235248 | 0.0235248 | 0.0235248 | 0.0235248 | 0.0235248 | 0.0235248 | 0.0235248 | 0.0235248 | 0.0235248 | 0.0235248 | 0.02187719 | 0.0203788 | 0.0203788 | 0.01901662 | 0.01795158 | 0.01795158 | 0.01592858 | 0.01215529 | 0.006563214 | 0.0009149159 | 0 | 0 | 0.007369385 | 0.01196387
1522 | 489.3079 | 0.0009020296 | -20 | 781 | -741 | 0 | 0 | 0 | 0.005646643 | 0.01038879 | 0.01493549 | 0.01693911 | 0.01778905 | 0.01778905 | 0.02128083 | 0.02128083 | 0.02277922 | 0.02442683 | 0.02442683 | 0.02442683 | 0.02442683 | 0.02442683 | 0.02442683 | 0.02442683 | 0.02442683 | 0.02442683 | 0.02442683 | 0.02442683 | 0.02442683 | 0.02442683 | 0.02442683 | 0.02442683 | 0.02442683 | 0.02442683 | 0.02442683 | 0.02442683 | 0.02442683 | 0.02442683 | 0.02442683 | 0.02442683 | 0.02442683 | 0.02442683 | 0.02442683 | 0.02442683 | 0.02442683 | 0.02442683 | 0.02442683 | 0.02442683 | 0.02442683 | 0.02442683 | 0.02442683 | 0.02442683 | 0.02442683 | 0.02442683 | 0.02442683 | 0.02442683 | 0.02442683 | 0.02442683 | 0.02277922 | 0.02128083 | 0.02128083 | 0.01991865 | 0.01885361 | 0.01885361 | 0.01683061 | 0.01305732 | 0.007465244 | 0.0009149159 | 0 | 0 | 0.007958626 | 0.0103584
1522 | 517.0976 | 0.0009532595 | -10 | 771 | -751 | 0 | 0 | 0 | 0.005646643 | 0.01134205 | 0.01588875 | 0.01789237 | 0.01874231 | 0.01874231 | 0.02223409 | 0.02223409 | 0.02373248 | 0.02538009 | 0.02538009 | 0.02538009 | 0.02538009 | 0.02538009 | 0.02538009 | 0.02538009 | 0.02538009 | 0.02538009 | 0.02538009 | 0.02538009 | 0.02538009 | 0.02538009 | 0.02538009 | 0.02538009 | 0.02538009 | 0.02538009 | 0.02538009 | 0.02538009 | 0.02538009 | 0.02538009 | 0.02538009 | 0.02538009 | 0.02538009 | 0.02538009 | 0.02538009 | 0.02538009 | 0.02538009 | 0.02538009 | 0.02538009 | 0.02538009 | 0.02538009 | 0.02538009 | 0.02538009 | 0.02538009 | 0.02538009 | 0.02538009 | 0.02538009 | 0.02538009 | 0.02538009 | 0.02538009 | 0.02373248 | 0.02223409 | 0.02223409 | 0.02087191 | 0.01980687 | 0.01980687 | 0.01778387 | 0.01401058 | 0.007465244 | 0.0009149159 | 0 | 0 | 0.008708486 | 0.008946242
1522 | 495.6833 | 0.0009137825 | 0 | 761 | -761 | 0 | 0 | 0 | 0.005646643 | 0.01225583 | 0.01680253 | 0.01880616 | 0.01965609 | 0.01965609 | 0.02314787 | 0.02314787 | 0.02464627 | 0.02629387 | 0.02629387 | 0.02629387 | 0.02629387 | 0.02629387 | 0.02629387 | 0.02629387 | 0.02629387 | 0.02629387 | 0.02629387 | 0.02629387 | 0.02629387 | 0.02629387 | 0.02629387 | 0.02629387 | 0.02629387 | 0.02629387 | 0.02629387 | 0.02629387 | 0.02629387 | 0.02629387 | 0.02629387 | 0.02629387 | 0.02629387 | 0.02629387 | 0.02629387 | 0.02629387 | 0.02629387 | 0.02629387 | 0.02629387 | 0.02629387 | 0.02629387 | 0.02629387 | 0.02629387 | 0.02629387 | 0.02629387 | 0.02629387 | 0.02629387 | 0.02629387 | 0.02629387 | 0.02629387 | 0.02464627 | 0.02314787 | 0.02314787 | 0.02178569 | 0.02072065 | 0.02072065 | 0.01869765 | 0.01492436 | 0.007465244 | 0.0009149159 | 0 | 0 | 0.009458345 | 0.007562905
1522 | 516.8495 | 0.0009528021 | 10 | 751 | -771 | 0 | 0 | 0 | 0.005646643 | 0.01320863 | 0.01775533 | 0.01975896 | 0.02060889 | 0.02060889 | 0.02410068 | 0.02410068 | 0.02559907 | 0.02724667 | 0.02724667 | 0.02724667 | 0.02724667 | 0.02724667 | 0.02724667 | 0.02724667 | 0.02724667 | 0.02724667 | 0.02724667 | 0.02724667 | 0.02724667 | 0.02724667 | 0.02724667 | 0.02724667 | 0.02724667 | 0.02724667 | 0.02724667 | 0.02724667 | 0.02724667 | 0.02724667 | 0.02724667 | 0.02724667 | 0.02724667 | 0.02724667 | 0.02724667 | 0.02724667 | 0.02724667 | 0.02724667 | 0.02724667 | 0.02724667 | 0.02724667 | 0.02724667 | 0.02724667 | 0.02724667 | 0.02724667 | 0.02724667 | 0.02724667 | 0.02724667 | 0.02724667 | 0.02724667 | 0.02559907 | 0.02410068 | 0.02410068 | 0.02273849 | 0.02167345 | 0.02167345 | 0.01965045 | 0.01587717 | 0.007465244 | 0.0009149159 | 0 | 0 | 0.01111808 | 0.006805796
1514 | 475.4888 | 0.0008765544 | 20 | 737 | -777 | 0 | 0 | 0 | 0.006523197 | 0.01408518 | 0.01863189 | 0.02063551 | 0.02148545 | 0.02148545 | 0.02497723 | 0.02497723 | 0.02647562 | 0.02812323 | 0.02812323 | 0.02812323 | 0.02812323 | 0.02812323 | 0.02812323 | 0.02812323 | 0.02812323 | 0.02812323 | 0.02812323 | 0.02812323 | 0.02812323 | 0.02812323 | 0.02812323 | 0.02812323 | 0.02812323 | 0.02812323 | 0.02812323 | 0.02812323 | 0.02812323 | 0.02812323 | 0.02812323 | 0.02812323 | 0.02812323 | 0.02812323 | 0.02812323 | 0.02812323 | 0.02812323 | 0.02812323 | 0.02812323 | 0.02812323 | 0.02812323 | 0.02812323 | 0.02812323 | 0.02812323 | 0.02812323 | 0.02812323 | 0.02812323 | 0.02812323 | 0.02812323 | 0.02812323 | 0.02647562 | 0.02497723 | 0.02497723 | 0.02361505 | 0.02255 | 0.02255 | 0.02052701 | 0.01587717 | 0.007465244 | 0.0009149159 | 0 | 0 | 0.01213904 | 0.005745843
1518 | 469.0957 | 0.0008647689 | 30 | 729 | -789 | 0 | 0 | 0 | 0.007387966 | 0.01494995 | 0.01949666 | 0.02150028 | 0.02235022 | 0.02235022 | 0.025842 | 0.025842 | 0.02734039 | 0.028988 | 0.028988 | 0.028988 | 0.028988 | 0.028988 | 0.028988 | 0.028988 | 0.028988 | 0.028988 | 0.028988 | 0.028988 | 0.028988 | 0.028988 | 0.028988 | 0.028988 | 0.028988 | 0.028988 | 0.028988 | 0.028988 | 0.028988 | 0.028988 | 0.028988 | 0.028988 | 0.028988 | 0.028988 | 0.028988 | 0.028988 | 0.028988 | 0.028988 | 0.028988 | 0.028988 | 0.028988 | 0.028988 | 0.028988 | 0.028988 | 0.028988 | 0.028988 | 0.028988 | 0.028988 | 0.028988 | 0.028988 | 0.02734039 | 0.025842 | 0.025842 | 0.02447982 | 0.02341477 | 0.02341477 | 0.02139178 | 0.01587717 | 0.007465244 | 0.0009149159 | 0 | 0 | 0.01427577 | 0.005573222
1518 | 481.5538 | 0.000887735 | 40 | 719 | -799 | 0 | 0 | 0 | 0.008275701 | 0.01583769 | 0.02038439 | 0.02238802 | 0.02323795 | 0.02323795 | 0.02672973 | 0.02672973 | 0.02822813 | 0.02987573 | 0.02987573 | 0.02987573 | 0.02987573 | 0.02987573 | 0.02987573 | 0.02987573 | 0.02987573 | 0.02987573 | 0.02987573 | 0.02987573 | 0.02987573 | 0.02987573 | 0.02987573 | 0.02987573 | 0.02987573 | 0.02987573 | 0.02987573 | 0.02987573 | 0.02987573 | 0.02987573 | 0.02987573 | 0.02987573 | 0.02987573 | 0.02987573 | 0.02987573 | 0.02987573 | 0.02987573 | 0.02987573 | 0.02987573 | 0.02987573 | 0.02987573 | 0.02987573 | 0.02987573 | 0.02987573 | 0.02987573 | 0.02987573 | 0.02987573 | 0.02987573 | 0.02987573 | 0.02987573 | 0.02822813 | 0.02672973 | 0.02672973 | 0.02536755 | 0.02430251 | 0.02430251 | 0.02139178 | 0.01587717 | 0.007465244 | 0.0009149159 | 0 | 0 | 0.01710585 | 0.005573222
1518 | 498.4402 | 0.0009188648 | 30 | 729 | -789 | 0 | 0 | 0 | 0.009194566 | 0.01675655 | 0.02130326 | 0.02330688 | 0.02415682 | 0.02415682 | 0.0276486 | 0.0276486 | 0.02914699 | 0.0307946 | 0.0307946 | 0.0307946 | 0.0307946 | 0.0307946 | 0.0307946 | 0.0307946 | 0.0307946 | 0.0307946 | 0.0307946 | 0.0307946 | 0.0307946 | 0.0307946 | 0.0307946 | 0.0307946 | 0.0307946 | 0.0307946 | 0.0307946 | 0.0307946 | 0.0307946 | 0.0307946 | 0.0307946 | 0.0307946 | 0.0307946 | 0.0307946 | 0.0307946 | 0.0307946 | 0.0307946 | 0.0307946 | 0.0307946 | 0.0307946 | 0.0307946 | 0.0307946 | 0.0307946 | 0.0307946 | 0.0307946 | 0.0307946 | 0.0307946 | 0.0307946 | 0.0307946 | 0.0307946 | 0.02914699 | 0.0276486 | 0.0276486 | 0.02628642 | 0.02522137 | 0.02522137 | 0.02231064 | 0.01587717 | 0.007465244 | 0.0009149159 | 0 | 0 | 0.01427577 | 0.005573222
1518 | 516.6676 | 0.0009524667 | 40 | 719 | -799 | 0 | 0 | 0 | 0.01014703 | 0.01770902 | 0.02225572 | 0.02425935 | 0.02510928 | 0.02510928 | 0.02860107 | 0.02860107 | 0.03009946 | 0.03174706 | 0.03174706 | 0.03174706 | 0.03174706 | 0.03174706 | 0.03174706 | 0.03174706 | 0.03174706 | 0.03174706 | 0.03174706 | 0.03174706 | 0.03174706 | 0.03174706 | 0.03174706 | 0.03174706 | 0.03174706 | 0.03174706 | 0.03174706 | 0.03174706 | 0.03174706 | 0.03174706 | 0.03174706 | 0.03174706 | 0.03174706 | 0.03174706 | 0.03174706 | 0.03174706 | 0.03174706 | 0.03174706 | 0.03174706 | 0.03174706 | 0.03174706 | 0.03174706 | 0.03174706 | 0.03174706 | 0.03174706 | 0.03174706 | 0.03174706 | 0.03174706 | 0.03174706 | 0.03174706 | 0.03009946 | 0.02860107 | 0.02860107 | 0.02723888 | 0.02617384 | 0.02617384 | 0.02231064 | 0.01587717 | 0.007465244 | 0.0009149159 | 0 | 0 | 0.01710585 | 0.005573222
1481 | 385.7078 | 0.0007110449 | 10 | 730.5 | -750.5 | 0 | 0 | 0 | 0.01014703 | 0.01842007 | 0.02296677 | 0.02497039 | 0.02582033 | 0.02582033 | 0.02931211 | 0.02931211 | 0.0308105 | 0.03245811 | 0.03245811 | 0.03245811 | 0.03245811 | 0.03245811 | 0.03245811 | 0.03245811 | 0.03245811 | 0.03245811 | 0.03245811 | 0.03245811 | 0.03245811 | 0.03245811 | 0.03245811 | 0.03245811 | 0.03245811 | 0.03245811 | 0.03245811 | 0.03245811 | 0.03245811 | 0.03245811 | 0.03245811 | 0.03245811 | 0.03245811 | 0.03245811 | 0.03245811 | 0.03245811 | 0.03245811 | 0.03245811 | 0.03245811 | 0.03245811 | 0.03245811 | 0.03245811 | 0.03245811 | 0.03245811 | 0.03245811 | 0.03245811 | 0.03245811 | 0.03245811 | 0.03245811 | 0.03245811 | 0.0308105 | 0.02931211 | 0.02931211 | 0.02794993 | 0.02688488 | 0.02688488 | 0.02302169 | 0.01587717 | 0.007465244 | 0.0009149159 | 0 | 0 | 0.008670993 | 0.005573222
1465 | 409.4961 | 0.0007548982 | 0 | 732.5 | -732.5 | 0 | 0 | 0 | 0.01014703 | 0.01842007 | 0.02372167 | 0.02572529 | 0.02657522 | 0.02657522 | 0.03006701 | 0.03006701 | 0.0315654 | 0.03321301 | 0.03321301 | 0.03321301 | 0.03321301 | 0.03321301 | 0.03321301 | 0.03321301 | 0.03321301 | 0.03321301 | 0.03321301 | 0.03321301 | 0.03321301 | 0.03321301 | 0.03321301 | 0.03321301 | 0.03321301 | 0.03321301 | 0.03321301 | 0.03321301 | 0.03321301 | 0.03321301 | 0.03321301 | 0.03321301 | 0.03321301 | 0.03321301 | 0.03321301 | 0.03321301 | 0.03321301 | 0.03321301 | 0.03321301 | 0.03321301 | 0.03321301 | 0.03321301 | 0.03321301 | 0.03321301 | 0.03321301 | 0.03321301 | 0.03321301 | 0.03321301 | 0.03321301 | 0.03321301 | 0.0315654 | 0.03006701 | 0.03006701 | 0.02870483 | 0.02763978 | 0.02763978 | 0.02377659 | 0.01587717 | 0.007465244 | 0.0009149159 | 0 | 0 | 0.007417098 | 0.005573222
1465 | 413.4493 | 0.0007621858 | -10 | 742.5 | -722.5 | 0 | 0 | 0 | 0.01014703 | 0.01842007 | 0.02448385 | 0.02648748 | 0.02733741 | 0.02733741 | 0.0308292 | 0.0308292 | 0.03232759 | 0.03397519 | 0.03397519 | 0.03397519 | 0.03397519 | 0.03397519 | 0.03397519 | 0.03397519 | 0.03397519 | 0.03397519 | 0.03397519 | 0.03397519 | 0.03397519 | 0.03397519 | 0.03397519 | 0.03397519 | 0.03397519 | 0.03397519 | 0.03397519 | 0.03397519 | 0.03397519 | 0.03397519 | 0.03397519 | 0.03397519 | 0.03397519 | 0.03397519 | 0.03397519 | 0.03397519 | 0.03397519 | 0.03397519 | 0.03397519 | 0.03397519 | 0.03397519 | 0.03397519 | 0.03397519 | 0.03397519 | 0.03397519 | 0.03397519 | 0.03397519 | 0.03397519 | 0.03397519 | 0.03397519 | 0.03232759 | 0.0308292 | 0.0308292 | 0.02946701 | 0.02840197 | 0.02840197 | 0.02453877 | 0.01587717 | 0.007465244 | 0.0009149159 | 0 | 0 | 0.007099009 | 0.00669806
1465 | 374.3955 | 0.0006901908 | -20 | 752.5 | -712.5 | 0 | 0 | 0 | 0.01014703 | 0.01842007 | 0.02448385 | 0.02717767 | 0.0280276 | 0.0280276 | 0.03151939 | 0.03151939 | 0.03301778 | 0.03466538 | 0.03466538 | 0.03466538 | 0.03466538 | 0.03466538 | 0.03466538 | 0.03466538 | 0.03466538 | 0.03466538 | 0.03466538 | 0.03466538 | 0.03466538 | 0.03466538 | 0.03466538 | 0.03466538 | 0.03466538 | 0.03466538 | 0.03466538 | 0.03466538 | 0.03466538 | 0.03466538 | 0.03466538 | 0.03466538 | 0.03466538 | 0.03466538 | 0.03466538 | 0.03466538 | 0.03466538 | 0.03466538 | 0.03466538 | 0.03466538 | 0.03466538 | 0.03466538 | 0.03466538 | 0.03466538 | 0.03466538 | 0.03466538 | 0.03466538 | 0.03466538 | 0.03466538 | 0.03466538 | 0.03301778 | 0.03151939 | 0.03151939 | 0.0301572 | 0.02909216 | 0.02909216 | 0.02522896 | 0.01656736 | 0.007465244 | 0.0009149159 | 0 | 0 | 0.00678092 | 0.008143867
1465 | 391.414 | 0.0007215642 | -30 | 762.5 | -702.5 | 0 | 0 | 0 | 0.01014703 | 0.01842007 | 0.02448385 | 0.02789923 | 0.02874917 | 0.02874917 | 0.03224095 | 0.03224095 | 0.03373934 | 0.03538695 | 0.03538695 | 0.03538695 | 0.03538695 | 0.03538695 | 0.03538695 | 0.03538695 | 0.03538695 | 0.03538695 | 0.03538695 | 0.03538695 | 0.03538695 | 0.03538695 | 0.03538695 | 0.03538695 | 0.03538695 | 0.03538695 | 0.03538695 | 0.03538695 | 0.03538695 | 0.03538695 | 0.03538695 | 0.03538695 | 0.03538695 | 0.03538695 | 0.03538695 | 0.03538695 | 0.03538695 | 0.03538695 | 0.03538695 | 0.03538695 | 0.03538695 | 0.03538695 | 0.03538695 | 0.03538695 | 0.03538695 | 0.03538695 | 0.03538695 | 0.03538695 | 0.03538695 | 0.03538695 | 0.03373934 | 0.03224095 | 0.03224095 | 0.03087877 | 0.02981372 | 0.02981372 | 0.02595053 | 0.01728892 | 0.007465244 | 0.0009149159 | 0 | 0 | 0.00663778 | 0.009780031
1465 | 359.1637 | 0.0006621113 | -40 | 772.5 | -692.5 | 0 | 0 | 0 | 0.01014703 | 0.01842007 | 0.02448385 | 0.02789923 | 0.02941128 | 0.02941128 | 0.03290306 | 0.03290306 | 0.03440145 | 0.03604906 | 0.03604906 | 0.03604906 | 0.03604906 | 0.03604906 | 0.03604906 | 0.03604906 | 0.03604906 | 0.03604906 | 0.03604906 | 0.03604906 | 0.03604906 | 0.03604906 | 0.03604906 | 0.03604906 | 0.03604906 | 0.03604906 | 0.03604906 | 0.03604906 | 0.03604906 | 0.03604906 | 0.03604906 | 0.03604906 | 0.03604906 | 0.03604906 | 0.03604906 | 0.03604906 | 0.03604906 | 0.03604906 | 0.03604906 | 0.03604906 | 0.03604906 | 0.03604906 | 0.03604906 | 0.03604906 | 0.03604906 | 0.03604906 | 0.03604906 | 0.03604906 | 0.03604906 | 0.03604906 | 0.03440145 | 0.03290306 | 0.03290306 | 0.03154088 | 0.03047583 | 0.03047583 | 0.02661264 | 0.01795103 | 0.007465244 | 0.0009149159 | 0 | 0 | 0.00663778 | 0.01302165
1453 | 470.9457 | 0.0008681793 | -30 | 756.5 | -696.5 | 0 | 0 | 0 | 0.01014703 | 0.01842007 | 0.02448385 | 0.02876741 | 0.03027946 | 0.03027946 | 0.03377124 | 0.03377124 | 0.03526963 | 0.03691724 | 0.03691724 | 0.03691724 | 0.03691724 | 0.03691724 | 0.03691724 | 0.03691724 | 0.03691724 | 0.03691724 | 0.03691724 | 0.03691724 | 0.03691724 | 0.03691724 | 0.03691724 | 0.03691724 | 0.03691724 | 0.03691724 | 0.03691724 | 0.03691724 | 0.03691724 | 0.03691724 | 0.03691724 | 0.03691724 | 0.03691724 | 0.03691724 | 0.03691724 | 0.03691724 | 0.03691724 | 0.03691724 | 0.03691724 | 0.03691724 | 0.03691724 | 0.03691724 | 0.03691724 | 0.03691724 | 0.03691724 | 0.03691724 | 0.03691724 | 0.03691724 | 0.03691724 | 0.03691724 | 0.03526963 | 0.03377124 | 0.03377124 | 0.03240906 | 0.03134401 | 0.03134401 | 0.02748082 | 0.01881921 | 0.007465244 | 0.0009149159 | 0 | 0 | 0.00663778 | 0.00872219
1429 | 413.5212 | 0.0007623183 | -20 | 734.5 | -694.5 | 0 | 0 | 0 | 0.01014703 | 0.01842007 | 0.02448385 | 0.02876741 | 0.03104177 | 0.03104177 | 0.03453356 | 0.03453356 | 0.03603195 | 0.03767955 | 0.03767955 | 0.03767955 | 0.03767955 | 0.03767955 | 0.03767955 | 0.03767955 | 0.03767955 | 0.03767955 | 0.03767955 | 0.03767955 | 0.03767955 | 0.03767955 | 0.03767955 | 0.03767955 | 0.03767955 | 0.03767955 | 0.03767955 | 0.03767955 | 0.03767955 | 0.03767955 | 0.03767955 | 0.03767955 | 0.03767955 | 0.03767955 | 0.03767955 | 0.03767955 | 0.03767955 | 0.03767955 | 0.03767955 | 0.03767955 | 0.03767955 | 0.03767955 | 0.03767955 | 0.03767955 | 0.03767955 | 0.03767955 | 0.03767955 | 0.03767955 | 0.03767955 | 0.03767955 | 0.03603195 | 0.03453356 | 0.03453356 | 0.03317138 | 0.03210633 | 0.03210633 | 0.02824314 | 0.01881921 | 0.007465244 | 0.0009149159 | 0 | 0 | 0.00663778 | 0.005573222
1498 | 666.1081 | 0.001227957 | -10 | 759 | -739 | 0 | 0 | 0 | 0.01014703 | 0.01842007 | 0.02571181 | 0.02999537 | 0.03226973 | 0.03226973 | 0.03576152 | 0.03576152 | 0.03725991 | 0.03890751 | 0.03890751 | 0.03890751 | 0.03890751 | 0.03890751 | 0.03890751 | 0.03890751 | 0.03890751 | 0.03890751 | 0.03890751 | 0.03890751 | 0.03890751 | 0.03890751 | 0.03890751 | 0.03890751 | 0.03890751 | 0.03890751 | 0.03890751 | 0.03890751 | 0.03890751 | 0.03890751 | 0.03890751 | 0.03890751 | 0.03890751 | 0.03890751 | 0.03890751 | 0.03890751 | 0.03890751 | 0.03890751 | 0.03890751 | 0.03890751 | 0.03890751 | 0.03890751 | 0.03890751 | 0.03890751 | 0.03890751 | 0.03890751 | 0.03890751 | 0.03890751 | 0.03890751 | 0.03890751 | 0.03725991 | 0.03576152 | 0.03576152 | 0.03439933 | 0.03333429 | 0.03333429 | 0.02947109 | 0.02004717 | 0.007465244 | 0.0009149159 | 0 | 0 | 0.009598283 | 0.009083642
1498 | 643.3654 | 0.001186032 | 0 | 749 | -749 | 0 | 0 | 0 | 0.01014703 | 0.0196061 | 0.02689784 | 0.0311814 | 0.03345576 | 0.03345576 | 0.03694755 | 0.03694755 | 0.03844594 | 0.04009354 | 0.04009354 | 0.04009354 | 0.04009354 | 0.04009354 | 0.04009354 | 0.04009354 | 0.04009354 | 0.04009354 | 0.04009354 | 0.04009354 | 0.04009354 | 0.04009354 | 0.04009354 | 0.04009354 | 0.04009354 | 0.04009354 | 0.04009354 | 0.04009354 | 0.04009354 | 0.04009354 | 0.04009354 | 0.04009354 | 0.04009354 | 0.04009354 | 0.04009354 | 0.04009354 | 0.04009354 | 0.04009354 | 0.04009354 | 0.04009354 | 0.04009354 | 0.04009354 | 0.04009354 | 0.04009354 | 0.04009354 | 0.04009354 | 0.04009354 | 0.04009354 | 0.04009354 | 0.04009354 | 0.03844594 | 0.03694755 | 0.03694755 | 0.03558537 | 0.03452032 | 0.03452032 | 0.03065712 | 0.0212332 | 0.007465244 | 0.0009149159 | 0 | 0 | 0.01120141 | 0.007637835
1427 | 420.6112 | 0.0007753887 | 10 | 703.5 | -723.5 | 0 | 0 | 0 | 0.01014703 | 0.0196061 | 0.02767323 | 0.03195679 | 0.03423115 | 0.03423115 | 0.03772294 | 0.03772294 | 0.03922133 | 0.04086893 | 0.04086893 | 0.04086893 | 0.04086893 | 0.04086893 | 0.04086893 | 0.04086893 | 0.04086893 | 0.04086893 | 0.04086893 | 0.04086893 | 0.04086893 | 0.04086893 | 0.04086893 | 0.04086893 | 0.04086893 | 0.04086893 | 0.04086893 | 0.04086893 | 0.04086893 | 0.04086893 | 0.04086893 | 0.04086893 | 0.04086893 | 0.04086893 | 0.04086893 | 0.04086893 | 0.04086893 | 0.04086893 | 0.04086893 | 0.04086893 | 0.04086893 | 0.04086893 | 0.04086893 | 0.04086893 | 0.04086893 | 0.04086893 | 0.04086893 | 0.04086893 | 0.04086893 | 0.04086893 | 0.03922133 | 0.03772294 | 0.03772294 | 0.03636075 | 0.03529571 | 0.03529571 | 0.03065712 | 0.0212332 | 0.007465244 | 0.0009149159 | 0 | 0 | 0.007957115 | 0.005393855
1465 | 411.3426 | 0.0007583022 | 20 | 712.5 | -752.5 | 0 | 0 | 0 | 0.01014703 | 0.0203644 | 0.02843153 | 0.03271509 | 0.03498945 | 0.03498945 | 0.03848124 | 0.03848124 | 0.03997963 | 0.04162723 | 0.04162723 | 0.04162723 | 0.04162723 | 0.04162723 | 0.04162723 | 0.04162723 | 0.04162723 | 0.04162723 | 0.04162723 | 0.04162723 | 0.04162723 | 0.04162723 | 0.04162723 | 0.04162723 | 0.04162723 | 0.04162723 | 0.04162723 | 0.04162723 | 0.04162723 | 0.04162723 | 0.04162723 | 0.04162723 | 0.04162723 | 0.04162723 | 0.04162723 | 0.04162723 | 0.04162723 | 0.04162723 | 0.04162723 | 0.04162723 | 0.04162723 | 0.04162723 | 0.04162723 | 0.04162723 | 0.04162723 | 0.04162723 | 0.04162723 | 0.04162723 | 0.04162723 | 0.04162723 | 0.03997963 | 0.03848124 | 0.03848124 | 0.03711906 | 0.03605401 | 0.03605401 | 0.03065712 | 0.0212332 | 0.007465244 | 0.0009149159 | 0 | 0 | 0.01176251 | 0.005573222
1465 | 382.7695 | 0.0007056281 | 30 | 702.5 | -762.5 | 0 | 0 | 0 | 0.01014703 | 0.02107003 | 0.02913716 | 0.03342072 | 0.03569508 | 0.03569508 | 0.03918687 | 0.03918687 | 0.04068526 | 0.04233286 | 0.04233286 | 0.04233286 | 0.04233286 | 0.04233286 | 0.04233286 | 0.04233286 | 0.04233286 | 0.04233286 | 0.04233286 | 0.04233286 | 0.04233286 | 0.04233286 | 0.04233286 | 0.04233286 | 0.04233286 | 0.04233286 | 0.04233286 | 0.04233286 | 0.04233286 | 0.04233286 | 0.04233286 | 0.04233286 | 0.04233286 | 0.04233286 | 0.04233286 | 0.04233286 | 0.04233286 | 0.04233286 | 0.04233286 | 0.04233286 | 0.04233286 | 0.04233286 | 0.04233286 | 0.04233286 | 0.04233286 | 0.04233286 | 0.04233286 | 0.04233286 | 0.04233286 | 0.04233286 | 0.04068526 | 0.03918687 | 0.03918687 | 0.03782468 | 0.03675964 | 0.03675964 | 0.03065712 | 0.0212332 | 0.007465244 | 0.0009149159 | 0 | 0 | 0.01351573 | 0.005353996
1465 | 386.0937 | 0.0007117562 | 40 | 692.5 | -772.5 | 0 | 0 | 0 | 0.01014703 | 0.02178178 | 0.02984892 | 0.03413248 | 0.03640684 | 0.03640684 | 0.03989862 | 0.03989862 | 0.04139702 | 0.04304462 | 0.04304462 | 0.04304462 | 0.04304462 | 0.04304462 | 0.04304462 | 0.04304462 | 0.04304462 | 0.04304462 | 0.04304462 | 0.04304462 | 0.04304462 | 0.04304462 | 0.04304462 | 0.04304462 | 0.04304462 | 0.04304462 | 0.04304462 | 0.04304462 | 0.04304462 | 0.04304462 | 0.04304462 | 0.04304462 | 0.04304462 | 0.04304462 | 0.04304462 | 0.04304462 | 0.04304462 | 0.04304462 | 0.04304462 | 0.04304462 | 0.04304462 | 0.04304462 | 0.04304462 | 0.04304462 | 0.04304462 | 0.04304462 | 0.04304462 | 0.04304462 | 0.04304462 | 0.04304462 | 0.04139702 | 0.03989862 | 0.03989862 | 0.03853644 | 0.0374714 | 0.03675964 | 0.03065712 | 0.0212332 | 0.007465244 | 0.0009149159 | 0 | 0 | 0.01653487 | 0.004955401
1465 | 371.4635 | 0.0006847858 | 30 | 702.5 | -762.5 | 0 | 0 | 0 | 0.01014703 | 0.02246657 | 0.0305337 | 0.03481726 | 0.03709162 | 0.03709162 | 0.04058341 | 0.04058341 | 0.0420818 | 0.0437294 | 0.0437294 | 0.0437294 | 0.0437294 | 0.0437294 | 0.0437294 | 0.0437294 | 0.0437294 | 0.0437294 | 0.0437294 | 0.0437294 | 0.0437294 | 0.0437294 | 0.0437294 | 0.0437294 | 0.0437294 | 0.0437294 | 0.0437294 | 0.0437294 | 0.0437294 | 0.0437294 | 0.0437294 | 0.0437294 | 0.0437294 | 0.0437294 | 0.0437294 | 0.0437294 | 0.0437294 | 0.0437294 | 0.0437294 | 0.0437294 | 0.0437294 | 0.0437294 | 0.0437294 | 0.0437294 | 0.0437294 | 0.0437294 | 0.0437294 | 0.0437294 | 0.0437294 | 0.0437294 | 0.0420818 | 0.04058341 | 0.04058341 | 0.03922123 | 0.03815618 | 0.03744443 | 0.03065712 | 0.0212332 | 0.007465244 | 0.0009149159 | 0 | 0 | 0.01351573 | 0.005353996
1465 | 378.4789 | 0.0006977185 | 20 | 712.5 | -752.5 | 0 | 0 | 0 | 0.01014703 | 0.02316429 | 0.03123142 | 0.03551498 | 0.03778934 | 0.03778934 | 0.04128113 | 0.04128113 | 0.04277952 | 0.04442712 | 0.04442712 | 0.04442712 | 0.04442712 | 0.04442712 | 0.04442712 | 0.04442712 | 0.04442712 | 0.04442712 | 0.04442712 | 0.04442712 | 0.04442712 | 0.04442712 | 0.04442712 | 0.04442712 | 0.04442712 | 0.04442712 | 0.04442712 | 0.04442712 | 0.04442712 | 0.04442712 | 0.04442712 | 0.04442712 | 0.04442712 | 0.04442712 | 0.04442712 | 0.04442712 | 0.04442712 | 0.04442712 | 0.04442712 | 0.04442712 | 0.04442712 | 0.04442712 | 0.04442712 | 0.04442712 | 0.04442712 | 0.04442712 | 0.04442712 | 0.04442712 | 0.04442712 | 0.04442712 | 0.04277952 | 0.04128113 | 0.04128113 | 0.03991894 | 0.0388539 | 0.03814214 | 0.03065712 | 0.0212332 | 0.007465244 | 0.0009149159 | 0 | 0 | 0.01176251 | 0.005693092
1426 | 501.4297 | 0.000924376 | 10 | 703 | -723 | 0 | 0 | 0 | 0.01014703 | 0.02316429 | 0.0321558 | 0.03643936 | 0.03871372 | 0.03871372 | 0.0422055 | 0.0422055 | 0.0437039 | 0.0453515 | 0.0453515 | 0.0453515 | 0.0453515 | 0.0453515 | 0.0453515 | 0.0453515 | 0.0453515 | 0.0453515 | 0.0453515 | 0.0453515 | 0.0453515 | 0.0453515 | 0.0453515 | 0.0453515 | 0.0453515 | 0.0453515 | 0.0453515 | 0.0453515 | 0.0453515 | 0.0453515 | 0.0453515 | 0.0453515 | 0.0453515 | 0.0453515 | 0.0453515 | 0.0453515 | 0.0453515 | 0.0453515 | 0.0453515 | 0.0453515 | 0.0453515 | 0.0453515 | 0.0453515 | 0.0453515 | 0.0453515 | 0.0453515 | 0.0453515 | 0.0453515 | 0.0453515 | 0.0453515 | 0.0437039 | 0.0422055 | 0.0422055 | 0.04084332 | 0.03977828 | 0.03906652 | 0.03065712 | 0.0212332 | 0.007465244 | 0.0009149159 | 0 | 0 | 0.007914556 | 0.005373925
1440 | 530.6432 | 0.0009782304 | 0 | 720 | -720 | 0 | 0 | 0 | 0.01014703 | 0.02316429 | 0.0321558 | 0.03741759 | 0.03969195 | 0.03969195 | 0.04318373 | 0.04318373 | 0.04468213 | 0.04632973 | 0.04632973 | 0.04632973 | 0.04632973 | 0.04632973 | 0.04632973 | 0.04632973 | 0.04632973 | 0.04632973 | 0.04632973 | 0.04632973 | 0.04632973 | 0.04632973 | 0.04632973 | 0.04632973 | 0.04632973 | 0.04632973 | 0.04632973 | 0.04632973 | 0.04632973 | 0.04632973 | 0.04632973 | 0.04632973 | 0.04632973 | 0.04632973 | 0.04632973 | 0.04632973 | 0.04632973 | 0.04632973 | 0.04632973 | 0.04632973 | 0.04632973 | 0.04632973 | 0.04632973 | 0.04632973 | 0.04632973 | 0.04632973 | 0.04632973 | 0.04632973 | 0.04632973 | 0.04632973 | 0.04468213 | 0.04318373 | 0.04318373 | 0.04182155 | 0.04075651 | 0.04004475 | 0.03065712 | 0.0212332 | 0.007465244 | 0.0009149159 | 0 | 0 | 0.007659201 | 0.005892873
1408 | 627.5615 | 0.001156897 | -10 | 714 | -694 | 0 | 0 | 0 | 0.01014703 | 0.02316429 | 0.0321558 | 0.03741759 | 0.04084885 | 0.04084885 | 0.04434063 | 0.04434063 | 0.04583902 | 0.04748663 | 0.04748663 | 0.04748663 | 0.04748663 | 0.04748663 | 0.04748663 | 0.04748663 | 0.04748663 | 0.04748663 | 0.04748663 | 0.04748663 | 0.04748663 | 0.04748663 | 0.04748663 | 0.04748663 | 0.04748663 | 0.04748663 | 0.04748663 | 0.04748663 | 0.04748663 | 0.04748663 | 0.04748663 | 0.04748663 | 0.04748663 | 0.04748663 | 0.04748663 | 0.04748663 | 0.04748663 | 0.04748663 | 0.04748663 | 0.04748663 | 0.04748663 | 0.04748663 | 0.04748663 | 0.04748663 | 0.04748663 | 0.04748663 | 0.04748663 | 0.04748663 | 0.04748663 | 0.04748663 | 0.04583902 | 0.04434063 | 0.04434063 | 0.04297845 | 0.0419134 | 0.04120165 | 0.03065712 | 0.0212332 | 0.007465244 | 0.0009149159 | 0 | 0 | 0.00663778 | 0.005733048
1408 | 600.3527 | 0.001106739 | -20 | 724 | -684 | 0 | 0 | 0 | 0.01014703 | 0.02316429 | 0.0321558 | 0.03741759 | 0.04195559 | 0.04195559 | 0.04544737 | 0.04544737 | 0.04694576 | 0.04859337 | 0.04859337 | 0.04859337 | 0.04859337 | 0.04859337 | 0.04859337 | 0.04859337 | 0.04859337 | 0.04859337 | 0.04859337 | 0.04859337 | 0.04859337 | 0.04859337 | 0.04859337 | 0.04859337 | 0.04859337 | 0.04859337 | 0.04859337 | 0.04859337 | 0.04859337 | 0.04859337 | 0.04859337 | 0.04859337 | 0.04859337 | 0.04859337 | 0.04859337 | 0.04859337 | 0.04859337 | 0.04859337 | 0.04859337 | 0.04859337 | 0.04859337 | 0.04859337 | 0.04859337 | 0.04859337 | 0.04859337 | 0.04859337 | 0.04859337 | 0.04859337 | 0.04859337 | 0.04859337 | 0.04694576 | 0.04544737 | 0.04544737 | 0.04408519 | 0.04302014 | 0.04230839 | 0.03176386 | 0.0212332 | 0.007465244 | 0.0009149159 | 0 | 0 | 0.00663778 | 0.005999424
1408 | 580.2303 | 0.001069643 | -30 | 734 | -674 | 0 | 0 | 0 | 0.01014703 | 0.02316429 | 0.0321558 | 0.03741759 | 0.04302523 | 0.04302523 | 0.04651701 | 0.04651701 | 0.04801541 | 0.04966301 | 0.04966301 | 0.04966301 | 0.04966301 | 0.04966301 | 0.04966301 | 0.04966301 | 0.04966301 | 0.04966301 | 0.04966301 | 0.04966301 | 0.04966301 | 0.04966301 | 0.04966301 | 0.04966301 | 0.04966301 | 0.04966301 | 0.04966301 | 0.04966301 | 0.04966301 | 0.04966301 | 0.04966301 | 0.04966301 | 0.04966301 | 0.04966301 | 0.04966301 | 0.04966301 | 0.04966301 | 0.04966301 | 0.04966301 | 0.04966301 | 0.04966301 | 0.04966301 | 0.04966301 | 0.04966301 | 0.04966301 | 0.04966301 | 0.04966301 | 0.04966301 | 0.04966301 | 0.04966301 | 0.04801541 | 0.04651701 | 0.04651701 | 0.04515483 | 0.04408979 | 0.04337803 | 0.03283351 | 0.0212332 | 0.007465244 | 0.0009149159 | 0 | 0 | 0.005686426 | 0.0062658
1408 | 573.659 | 0.001057529 | -40 | 744 | -664 | 0 | 0 | 0 | 0.01014703 | 0.02316429 | 0.0321558 | 0.03741759 | 0.04302523 | 0.04408276 | 0.04757454 | 0.04757454 | 0.04907293 | 0.05072054 | 0.05072054 | 0.05072054 | 0.05072054 | 0.05072054 | 0.05072054 | 0.05072054 | 0.05072054 | 0.05072054 | 0.05072054 | 0.05072054 | 0.05072054 | 0.05072054 | 0.05072054 | 0.05072054 | 0.05072054 | 0.05072054 | 0.05072054 | 0.05072054 | 0.05072054 | 0.05072054 | 0.05072054 | 0.05072054 | 0.05072054 | 0.05072054 | 0.05072054 | 0.05072054 | 0.05072054 | 0.05072054 | 0.05072054 | 0.05072054 | 0.05072054 | 0.05072054 | 0.05072054 | 0.05072054 | 0.05072054 | 0.05072054 | 0.05072054 | 0.05072054 | 0.05072054 | 0.05072054 | 0.04907293 | 0.04757454 | 0.04757454 | 0.04621236 | 0.04514732 | 0.04443556 | 0.03389104 | 0.0212332 | 0.007465244 | 0.0009149159 | 0 | 0 | 0.00437962 | 0.009947149
1408 | 577.046 | 0.001063773 | -30 | 734 | -674 | 0 | 0 | 0 | 0.01014703 | 0.02316429 | 0.0321558 | 0.03741759 | 0.044089 | 0.04514653 | 0.04863832 | 0.04863832 | 0.05013671 | 0.05178431 | 0.05178431 | 0.05178431 | 0.05178431 | 0.05178431 | 0.05178431 | 0.05178431 | 0.05178431 | 0.05178431 | 0.05178431 | 0.05178431 | 0.05178431 | 0.05178431 | 0.05178431 | 0.05178431 | 0.05178431 | 0.05178431 | 0.05178431 | 0.05178431 | 0.05178431 | 0.05178431 | 0.05178431 | 0.05178431 | 0.05178431 | 0.05178431 | 0.05178431 | 0.05178431 | 0.05178431 | 0.05178431 | 0.05178431 | 0.05178431 | 0.05178431 | 0.05178431 | 0.05178431 | 0.05178431 | 0.05178431 | 0.05178431 | 0.05178431 | 0.05178431 | 0.05178431 | 0.05178431 | 0.05013671 | 0.04863832 | 0.04863832 | 0.04727613 | 0.04621109 | 0.04549933 | 0.03495481 | 0.0212332 | 0.007465244 | 0.0009149159 | 0 | 0 | 0.005686426 | 0.0062658
1408 | 589.4023 | 0.001086552 | -20 | 724 | -684 | 0 | 0 | 0 | 0.01014703 | 0.02316429 | 0.0321558 | 0.03741759 | 0.04517555 | 0.04623308 | 0.04972487 | 0.04972487 | 0.05122326 | 0.05287086 | 0.05287086 | 0.05287086 | 0.05287086 | 0.05287086 | 0.05287086 | 0.05287086 | 0.05287086 | 0.05287086 | 0.05287086 | 0.05287086 | 0.05287086 | 0.05287086 | 0.05287086 | 0.05287086 | 0.05287086 | 0.05287086 | 0.05287086 | 0.05287086 | 0.05287086 | 0.05287086 | 0.05287086 | 0.05287086 | 0.05287086 | 0.05287086 | 0.05287086 | 0.05287086 | 0.05287086 | 0.05287086 | 0.05287086 | 0.05287086 | 0.05287086 | 0.05287086 | 0.05287086 | 0.05287086 | 0.05287086 | 0.05287086 | 0.05287086 | 0.05287086 | 0.05287086 | 0.05287086 | 0.05122326 | 0.04972487 | 0.04972487 | 0.04836268 | 0.04729764 | 0.04658588 | 0.03604136 | 0.0212332 | 0.007465244 | 0.0009149159 | 0 | 0 | 0.006745433 | 0.005999424
1408 | 594.0076 | 0.001095041 | -10 | 714 | -694 | 0 | 0 | 0 | 0.01014703 | 0.02316429 | 0.0321558 | 0.03741759 | 0.0462706 | 0.04732812 | 0.05081991 | 0.05081991 | 0.0523183 | 0.0539659 | 0.0539659 | 0.0539659 | 0.0539659 | 0.0539659 | 0.0539659 | 0.0539659 | 0.0539659 | 0.0539659 | 0.0539659 | 0.0539659 | 0.0539659 | 0.0539659 | 0.0539659 | 0.0539659 | 0.0539659 | 0.0539659 | 0.0539659 | 0.0539659 | 0.0539659 | 0.0539659 | 0.0539659 | 0.0539659 | 0.0539659 | 0.0539659 | 0.0539659 | 0.0539659 | 0.0539659 | 0.0539659 | 0.0539659 | 0.0539659 | 0.0539659 | 0.0539659 | 0.0539659 | 0.0539659 | 0.0539659 | 0.0539659 | 0.0539659 | 0.0539659 | 0.0539659 | 0.0539659 | 0.0523183 | 0.05081991 | 0.05081991 | 0.04945773 | 0.04839268 | 0.04768093 | 0.03604136 | 0.0212332 | 0.007465244 | 0.0009149159 | 0 | 0 | 0.007141215 | 0.005733048
1408 | 585.0675 | 0.001078561 | 0 | 704 | -704 | 0 | 0 | 0 | 0.01014703 | 0.02316429 | 0.0321558 | 0.03849615 | 0.04734916 | 0.04840669 | 0.05189847 | 0.05189847 | 0.05339686 | 0.05504447 | 0.05504447 | 0.05504447 | 0.05504447 | 0.05504447 | 0.05504447 | 0.05504447 | 0.05504447 | 0.05504447 | 0.05504447 | 0.05504447 | 0.05504447 | 0.05504447 | 0.05504447 | 0.05504447 | 0.05504447 | 0.05504447 | 0.05504447 | 0.05504447 | 0.05504447 | 0.05504447 | 0.05504447 | 0.05504447 | 0.05504447 | 0.05504447 | 0.05504447 | 0.05504447 | 0.05504447 | 0.05504447 | 0.05504447 | 0.05504447 | 0.05504447 | 0.05504447 | 0.05504447 | 0.05504447 | 0.05504447 | 0.05504447 | 0.05504447 | 0.05504447 | 0.05504447 | 0.05504447 | 0.05339686 | 0.05189847 | 0.05189847 | 0.05053629 | 0.04947124 | 0.04875949 | 0.03604136 | 0.0212332 | 0.007465244 | 0.0009149159 | 0 | 0 | 0.007536997 | 0.005413785
1408 | 572.198 | 0.001054836 | 10 | 694 | -714 | 0 | 0 | 0 | 0.01014703 | 0.02316429 | 0.0321558 | 0.03955098 | 0.04840399 | 0.04946152 | 0.05295331 | 0.05295331 | 0.0544517 | 0.0560993 | 0.0560993 | 0.0560993 | 0.0560993 | 0.0560993 | 0.0560993 | 0.0560993 | 0.0560993 | 0.0560993 | 0.0560993 | 0.0560993 | 0.0560993 | 0.0560993 | 0.0560993 | 0.0560993 | 0.0560993 | 0.0560993 | 0.0560993 | 0.0560993 | 0.0560993 | 0.0560993 | 0.0560993 | 0.0560993 | 0.0560993 | 0.0560993 | 0.0560993 | 0.0560993 | 0.0560993 | 0.0560993 | 0.0560993 | 0.0560993 | 0.0560993 | 0.0560993 | 0.0560993 | 0.0560993 | 0.0560993 | 0.0560993 | 0.0560993 | 0.0560993 | 0.0560993 | 0.0560993 | 0.0544517 | 0.05295331 | 0.05295331 | 0.05159112 | 0.05052608 | 0.04875949 | 0.03604136 | 0.0212332 | 0.007465244 | 0.0009149159 | 0 | 0 | 0.009683261 | 0.00501519
1408 | 561.536 | 0.001035181 | 20 | 684 | -724 | 0 | 0 | 0 | 0.01014703 | 0.02316429 | 0.03319098 | 0.04058616 | 0.04943917 | 0.0504967 | 0.05398849 | 0.05398849 | 0.05548688 | 0.05713448 | 0.05713448 | 0.05713448 | 0.05713448 | 0.05713448 | 0.05713448 | 0.05713448 | 0.05713448 | 0.05713448 | 0.05713448 | 0.05713448 | 0.05713448 | 0.05713448 | 0.05713448 | 0.05713448 | 0.05713448 | 0.05713448 | 0.05713448 | 0.05713448 | 0.05713448 | 0.05713448 | 0.05713448 | 0.05713448 | 0.05713448 | 0.05713448 | 0.05713448 | 0.05713448 | 0.05713448 | 0.05713448 | 0.05713448 | 0.05713448 | 0.05713448 | 0.05713448 | 0.05713448 | 0.05713448 | 0.05713448 | 0.05713448 | 0.05713448 | 0.05713448 | 0.05713448 | 0.05713448 | 0.05548688 | 0.05398849 | 0.05398849 | 0.0526263 | 0.05156126 | 0.04875949 | 0.03604136 | 0.0212332 | 0.007465244 | 0.0009149159 | 0 | 0 | 0.01299651 | 0.004616596
1357 | 471.7092 | 0.0008695868 | 30 | 648.5 | -708.5 | 0 | 0 | 0 | 0.01014703 | 0.02316429 | 0.03319098 | 0.04145575 | 0.05030876 | 0.05136629 | 0.05485807 | 0.05485807 | 0.05635647 | 0.05800407 | 0.05800407 | 0.05800407 | 0.05800407 | 0.05800407 | 0.05800407 | 0.05800407 | 0.05800407 | 0.05800407 | 0.05800407 | 0.05800407 | 0.05800407 | 0.05800407 | 0.05800407 | 0.05800407 | 0.05800407 | 0.05800407 | 0.05800407 | 0.05800407 | 0.05800407 | 0.05800407 | 0.05800407 | 0.05800407 | 0.05800407 | 0.05800407 | 0.05800407 | 0.05800407 | 0.05800407 | 0.05800407 | 0.05800407 | 0.05800407 | 0.05800407 | 0.05800407 | 0.05800407 | 0.05800407 | 0.05800407 | 0.05800407 | 0.05800407 | 0.05800407 | 0.05800407 | 0.05800407 | 0.05635647 | 0.05485807 | 0.05485807 | 0.05349589 | 0.05156126 | 0.04875949 | 0.03604136 | 0.0212332 | 0.007465244 | 0.0009149159 | 0 | 0 | 0.007860972 | 0.003145996
1357 | 454.435 | 0.0008377421 | 40 | 638.5 | -718.5 | 0 | 0 | 0 | 0.01014703 | 0.02316429 | 0.03319098 | 0.04229349 | 0.0511465 | 0.05220403 | 0.05569582 | 0.05569582 | 0.05719421 | 0.05884181 | 0.05884181 | 0.05884181 | 0.05884181 | 0.05884181 | 0.05884181 | 0.05884181 | 0.05884181 | 0.05884181 | 0.05884181 | 0.05884181 | 0.05884181 | 0.05884181 | 0.05884181 | 0.05884181 | 0.05884181 | 0.05884181 | 0.05884181 | 0.05884181 | 0.05884181 | 0.05884181 | 0.05884181 | 0.05884181 | 0.05884181 | 0.05884181 | 0.05884181 | 0.05884181 | 0.05884181 | 0.05884181 | 0.05884181 | 0.05884181 | 0.05884181 | 0.05884181 | 0.05884181 | 0.05884181 | 0.05884181 | 0.05884181 | 0.05884181 | 0.05884181 | 0.05884181 | 0.05884181 | 0.05719421 | 0.05569582 | 0.05569582 | 0.05349589 | 0.05156126 | 0.04875949 | 0.03604136 | 0.0212332 | 0.007465244 | 0.0009149159 | 0 | 0 | 0.01117422 | 0.003145996
1337 | 447.7145 | 0.000825353 | 30 | 638.5 | -698.5 | 0 | 0 | 0 | 0.01014703 | 0.02316429 | 0.03319098 | 0.04311885 | 0.05197185 | 0.05302938 | 0.05652117 | 0.05652117 | 0.05801956 | 0.05966716 | 0.05966716 | 0.05966716 | 0.05966716 | 0.05966716 | 0.05966716 | 0.05966716 | 0.05966716 | 0.05966716 | 0.05966716 | 0.05966716 | 0.05966716 | 0.05966716 | 0.05966716 | 0.05966716 | 0.05966716 | 0.05966716 | 0.05966716 | 0.05966716 | 0.05966716 | 0.05966716 | 0.05966716 | 0.05966716 | 0.05966716 | 0.05966716 | 0.05966716 | 0.05966716 | 0.05966716 | 0.05966716 | 0.05966716 | 0.05966716 | 0.05966716 | 0.05966716 | 0.05966716 | 0.05966716 | 0.05966716 | 0.05966716 | 0.05966716 | 0.05966716 | 0.05966716 | 0.05966716 | 0.05801956 | 0.05652117 | 0.05652117 | 0.05349589 | 0.05156126 | 0.04875949 | 0.03604136 | 0.0212332 | 0.007465244 | 0.0009149159 | 0 | 0 | 0.007319317 | 0.003145996
1337 | 439.8788 | 0.000810908 | 20 | 648.5 | -688.5 | 0 | 0 | 0 | 0.01014703 | 0.02316429 | 0.03319098 | 0.04311885 | 0.05278276 | 0.05384029 | 0.05733208 | 0.05733208 | 0.05883047 | 0.06047807 | 0.06047807 | 0.06047807 | 0.06047807 | 0.06047807 | 0.06047807 | 0.06047807 | 0.06047807 | 0.06047807 | 0.06047807 | 0.06047807 | 0.06047807 | 0.06047807 | 0.06047807 | 0.06047807 | 0.06047807 | 0.06047807 | 0.06047807 | 0.06047807 | 0.06047807 | 0.06047807 | 0.06047807 | 0.06047807 | 0.06047807 | 0.06047807 | 0.06047807 | 0.06047807 | 0.06047807 | 0.06047807 | 0.06047807 | 0.06047807 | 0.06047807 | 0.06047807 | 0.06047807 | 0.06047807 | 0.06047807 | 0.06047807 | 0.06047807 | 0.06047807 | 0.06047807 | 0.06047807 | 0.05883047 | 0.05733208 | 0.05733208 | 0.0543068 | 0.05156126 | 0.04875949 | 0.03604136 | 0.0212332 | 0.007465244 | 0.0009149159 | 0 | 0 | 0.006923535 | 0.003145996
1337 | 469.9465 | 0.0008663373 | 10 | 658.5 | -678.5 | 0 | 0 | 0 | 0.01014703 | 0.02316429 | 0.03319098 | 0.04311885 | 0.0536491 | 0.05470663 | 0.05819841 | 0.05819841 | 0.05969681 | 0.06134441 | 0.06134441 | 0.06134441 | 0.06134441 | 0.06134441 | 0.06134441 | 0.06134441 | 0.06134441 | 0.06134441 | 0.06134441 | 0.06134441 | 0.06134441 | 0.06134441 | 0.06134441 | 0.06134441 | 0.06134441 | 0.06134441 | 0.06134441 | 0.06134441 | 0.06134441 | 0.06134441 | 0.06134441 | 0.06134441 | 0.06134441 | 0.06134441 | 0.06134441 | 0.06134441 | 0.06134441 | 0.06134441 | 0.06134441 | 0.06134441 | 0.06134441 | 0.06134441 | 0.06134441 | 0.06134441 | 0.06134441 | 0.06134441 | 0.06134441 | 0.06134441 | 0.06134441 | 0.06134441 | 0.05969681 | 0.05819841 | 0.05819841 | 0.05517314 | 0.05156126 | 0.04875949 | 0.03604136 | 0.0212332 | 0.007465244 | 0.0009149159 | 0 | 0 | 0.006274488 | 0.003592088
1337 | 442.848 | 0.0008163817 | 0 | 668.5 | -668.5 | 0 | 0 | 0 | 0.01014703 | 0.02316429 | 0.03319098 | 0.04311885 | 0.05446548 | 0.05552301 | 0.0590148 | 0.0590148 | 0.06051319 | 0.06216079 | 0.06216079 | 0.06216079 | 0.06216079 | 0.06216079 | 0.06216079 | 0.06216079 | 0.06216079 | 0.06216079 | 0.06216079 | 0.06216079 | 0.06216079 | 0.06216079 | 0.06216079 | 0.06216079 | 0.06216079 | 0.06216079 | 0.06216079 | 0.06216079 | 0.06216079 | 0.06216079 | 0.06216079 | 0.06216079 | 0.06216079 | 0.06216079 | 0.06216079 | 0.06216079 | 0.06216079 | 0.06216079 | 0.06216079 | 0.06216079 | 0.06216079 | 0.06216079 | 0.06216079 | 0.06216079 | 0.06216079 | 0.06216079 | 0.06216079 | 0.06216079 | 0.06216079 | 0.06216079 | 0.06051319 | 0.0590148 | 0.0590148 | 0.05598952 | 0.05237764 | 0.04875949 | 0.03604136 | 0.0212332 | 0.007465244 | 0.0009149159 | 0 | 0 | 0.004967683 | 0.004724303
1337 | 450.0297 | 0.0008296211 | -10 | 678.5 | -658.5 | 0 | 0 | 0 | 0.01014703 | 0.02316429 | 0.03319098 | 0.04311885 | 0.05446548 | 0.05635263 | 0.05984442 | 0.05984442 | 0.06134281 | 0.06299041 | 0.06299041 | 0.06299041 | 0.06299041 | 0.06299041 | 0.06299041 | 0.06299041 | 0.06299041 | 0.06299041 | 0.06299041 | 0.06299041 | 0.06299041 | 0.06299041 | 0.06299041 | 0.06299041 | 0.06299041 | 0.06299041 | 0.06299041 | 0.06299041 | 0.06299041 | 0.06299041 | 0.06299041 | 0.06299041 | 0.06299041 | 0.06299041 | 0.06299041 | 0.06299041 | 0.06299041 | 0.06299041 | 0.06299041 | 0.06299041 | 0.06299041 | 0.06299041 | 0.06299041 | 0.06299041 | 0.06299041 | 0.06299041 | 0.06299041 | 0.06299041 | 0.06299041 | 0.06299041 | 0.06134281 | 0.05984442 | 0.05984442 | 0.05681914 | 0.05320726 | 0.04875949 | 0.03604136 | 0.0212332 | 0.007465244 | 0.0009149159 | 0 | 0 | 0.003660877 | 0.005856518
1337 | 445.9495 | 0.0008220993 | -20 | 688.5 | -648.5 | 0 | 0 | 0 | 0.01014703 | 0.02316429 | 0.03319098 | 0.04311885 | 0.05446548 | 0.05717473 | 0.06066652 | 0.06066652 | 0.06216491 | 0.06381251 | 0.06381251 | 0.06381251 | 0.06381251 | 0.06381251 | 0.06381251 | 0.06381251 | 0.06381251 | 0.06381251 | 0.06381251 | 0.06381251 | 0.06381251 | 0.06381251 | 0.06381251 | 0.06381251 | 0.06381251 | 0.06381251 | 0.06381251 | 0.06381251 | 0.06381251 | 0.06381251 | 0.06381251 | 0.06381251 | 0.06381251 | 0.06381251 | 0.06381251 | 0.06381251 | 0.06381251 | 0.06381251 | 0.06381251 | 0.06381251 | 0.06381251 | 0.06381251 | 0.06381251 | 0.06381251 | 0.06381251 | 0.06381251 | 0.06381251 | 0.06381251 | 0.06381251 | 0.06381251 | 0.06216491 | 0.06066652 | 0.06066652 | 0.05764124 | 0.05402936 | 0.04875949 | 0.03604136 | 0.0212332 | 0.007465244 | 0.0009149159 | 0 | 0 | 0.003145996 | 0.007147237
1299 | 519.5226 | 0.0009577298 | -30 | 679.5 | -619.5 | 0 | 0 | 0 | 0.01014703 | 0.02316429 | 0.03319098 | 0.04311885 | 0.05446548 | 0.05717473 | 0.06162425 | 0.06162425 | 0.06312264 | 0.06477024 | 0.06477024 | 0.06477024 | 0.06477024 | 0.06477024 | 0.06477024 | 0.06477024 | 0.06477024 | 0.06477024 | 0.06477024 | 0.06477024 | 0.06477024 | 0.06477024 | 0.06477024 | 0.06477024 | 0.06477024 | 0.06477024 | 0.06477024 | 0.06477024 | 0.06477024 | 0.06477024 | 0.06477024 | 0.06477024 | 0.06477024 | 0.06477024 | 0.06477024 | 0.06477024 | 0.06477024 | 0.06477024 | 0.06477024 | 0.06477024 | 0.06477024 | 0.06477024 | 0.06477024 | 0.06477024 | 0.06477024 | 0.06477024 | 0.06477024 | 0.06477024 | 0.06477024 | 0.06477024 | 0.06312264 | 0.06162425 | 0.06162425 | 0.05859897 | 0.05498709 | 0.04875949 | 0.03604136 | 0.0212332 | 0.007465244 | 0.0009149159 | 0 | 0 | 0.002678309 | 0.005969739
1299 | 551.5964 | 0.001016857 | -40 | 689.5 | -609.5 | 0 | 0 | 0 | 0.01014703 | 0.02316429 | 0.03319098 | 0.04311885 | 0.05446548 | 0.05717473 | 0.06162425 | 0.0626411 | 0.0641395 | 0.0657871 | 0.0657871 | 0.0657871 | 0.0657871 | 0.0657871 | 0.0657871 | 0.0657871 | 0.0657871 | 0.0657871 | 0.0657871 | 0.0657871 | 0.0657871 | 0.0657871 | 0.0657871 | 0.0657871 | 0.0657871 | 0.0657871 | 0.0657871 | 0.0657871 | 0.0657871 | 0.0657871 | 0.0657871 | 0.0657871 | 0.0657871 | 0.0657871 | 0.0657871 | 0.0657871 | 0.0657871 | 0.0657871 | 0.0657871 | 0.0657871 | 0.0657871 | 0.0657871 | 0.0657871 | 0.0657871 | 0.0657871 | 0.0657871 | 0.0657871 | 0.0657871 | 0.0657871 | 0.0657871 | 0.0641395 | 0.0626411 | 0.0626411 | 0.05961582 | 0.05600395 | 0.04875949 | 0.03604136 | 0.0212332 | 0.007465244 | 0.0009149159 | 0 | 0 | 0.002117533 | 0.007282412
1299 | 535.9111 | 0.0009879418 | -30 | 679.5 | -619.5 | 0 | 0 | 0 | 0.01014703 | 0.02316429 | 0.03319098 | 0.04311885 | 0.05446548 | 0.05717473 | 0.06261219 | 0.06362904 | 0.06512744 | 0.06677504 | 0.06677504 | 0.06677504 | 0.06677504 | 0.06677504 | 0.06677504 | 0.06677504 | 0.06677504 | 0.06677504 | 0.06677504 | 0.06677504 | 0.06677504 | 0.06677504 | 0.06677504 | 0.06677504 | 0.06677504 | 0.06677504 | 0.06677504 | 0.06677504 | 0.06677504 | 0.06677504 | 0.06677504 | 0.06677504 | 0.06677504 | 0.06677504 | 0.06677504 | 0.06677504 | 0.06677504 | 0.06677504 | 0.06677504 | 0.06677504 | 0.06677504 | 0.06677504 | 0.06677504 | 0.06677504 | 0.06677504 | 0.06677504 | 0.06677504 | 0.06677504 | 0.06677504 | 0.06677504 | 0.06512744 | 0.06362904 | 0.06362904 | 0.06060377 | 0.05699189 | 0.04875949 | 0.03604136 | 0.0212332 | 0.007465244 | 0.0009149159 | 0 | 0 | 0.002678309 | 0.005969739
1254 | 600.7711 | 0.00110751 | -20 | 647 | -607 | 0 | 0 | 0 | 0.01014703 | 0.02316429 | 0.03319098 | 0.04311885 | 0.05446548 | 0.05717473 | 0.06261219 | 0.06473655 | 0.06623495 | 0.06788255 | 0.06788255 | 0.06788255 | 0.06788255 | 0.06788255 | 0.06788255 | 0.06788255 | 0.06788255 | 0.06788255 | 0.06788255 | 0.06788255 | 0.06788255 | 0.06788255 | 0.06788255 | 0.06788255 | 0.06788255 | 0.06788255 | 0.06788255 | 0.06788255 | 0.06788255 | 0.06788255 | 0.06788255 | 0.06788255 | 0.06788255 | 0.06788255 | 0.06788255 | 0.06788255 | 0.06788255 | 0.06788255 | 0.06788255 | 0.06788255 | 0.06788255 | 0.06788255 | 0.06788255 | 0.06788255 | 0.06788255 | 0.06788255 | 0.06788255 | 0.06788255 | 0.06788255 | 0.06788255 | 0.06623495 | 0.06473655 | 0.06473655 | 0.06171128 | 0.05699189 | 0.04875949 | 0.03604136 | 0.0212332 | 0.007465244 | 0.0009149159 | 0 | 0 | 0.001977339 | 0.003145996
1245 | 425.4612 | 0.0007843295 | -10 | 632.5 | -612.5 | 0 | 0 | 0 | 0.01014703 | 0.02316429 | 0.03319098 | 0.04311885 | 0.05446548 | 0.05717473 | 0.06261219 | 0.06552088 | 0.06701928 | 0.06866688 | 0.06866688 | 0.06866688 | 0.06866688 | 0.06866688 | 0.06866688 | 0.06866688 | 0.06866688 | 0.06866688 | 0.06866688 | 0.06866688 | 0.06866688 | 0.06866688 | 0.06866688 | 0.06866688 | 0.06866688 | 0.06866688 | 0.06866688 | 0.06866688 | 0.06866688 | 0.06866688 | 0.06866688 | 0.06866688 | 0.06866688 | 0.06866688 | 0.06866688 | 0.06866688 | 0.06866688 | 0.06866688 | 0.06866688 | 0.06866688 | 0.06866688 | 0.06866688 | 0.06866688 | 0.06866688 | 0.06866688 | 0.06866688 | 0.06866688 | 0.06866688 | 0.06866688 | 0.06866688 | 0.06701928 | 0.06552088 | 0.06552088 | 0.06171128 | 0.05699189 | 0.04875949 | 0.03604136 | 0.0212332 | 0.007465244 | 0.0009149159 | 0 | 0 | 0.002285766 | 0.003145996
1245 | 429.0143 | 0.0007908795 | 0 | 622.5 | -622.5 | 0 | 0 | 0 | 0.01014703 | 0.02316429 | 0.03319098 | 0.04311885 | 0.05446548 | 0.05717473 | 0.06340307 | 0.06631176 | 0.06781016 | 0.06945776 | 0.06945776 | 0.06945776 | 0.06945776 | 0.06945776 | 0.06945776 | 0.06945776 | 0.06945776 | 0.06945776 | 0.06945776 | 0.06945776 | 0.06945776 | 0.06945776 | 0.06945776 | 0.06945776 | 0.06945776 | 0.06945776 | 0.06945776 | 0.06945776 | 0.06945776 | 0.06945776 | 0.06945776 | 0.06945776 | 0.06945776 | 0.06945776 | 0.06945776 | 0.06945776 | 0.06945776 | 0.06945776 | 0.06945776 | 0.06945776 | 0.06945776 | 0.06945776 | 0.06945776 | 0.06945776 | 0.06945776 | 0.06945776 | 0.06945776 | 0.06945776 | 0.06945776 | 0.06945776 | 0.06781016 | 0.06631176 | 0.06631176 | 0.06171128 | 0.05699189 | 0.04875949 | 0.03604136 | 0.0212332 | 0.007465244 | 0.0009149159 | 0 | 0 | 0.002846542 | 0.002846542
1213 | 470.0025 | 0.0008664405 | 10 | 596.5 | -616.5 | 0 | 0 | 0 | 0.01014703 | 0.02316429 | 0.03319098 | 0.04311885 | 0.05446548 | 0.05717473 | 0.06426951 | 0.0671782 | 0.0686766 | 0.0703242 | 0.0703242 | 0.0703242 | 0.0703242 | 0.0703242 | 0.0703242 | 0.0703242 | 0.0703242 | 0.0703242 | 0.0703242 | 0.0703242 | 0.0703242 | 0.0703242 | 0.0703242 | 0.0703242 | 0.0703242 | 0.0703242 | 0.0703242 | 0.0703242 | 0.0703242 | 0.0703242 | 0.0703242 | 0.0703242 | 0.0703242 | 0.0703242 | 0.0703242 | 0.0703242 | 0.0703242 | 0.0703242 | 0.0703242 | 0.0703242 | 0.0703242 | 0.0703242 | 0.0703242 | 0.0703242 | 0.0703242 | 0.0703242 | 0.0703242 | 0.0703242 | 0.0703242 | 0.0703242 | 0.0686766 | 0.0671782 | 0.06631176 | 0.06171128 | 0.05699189 | 0.04875949 | 0.03604136 | 0.0212332 | 0.007465244 | 0.0009149159 | 0 | 0 | 0.002510076 | 0.001362726
1218 | 458.3412 | 0.0008449432 | 20 | 589 | -629 | 0 | 0 | 0 | 0.01014703 | 0.02316429 | 0.03319098 | 0.04311885 | 0.05446548 | 0.05717473 | 0.06511445 | 0.06802315 | 0.06952154 | 0.07116914 | 0.07116914 | 0.07116914 | 0.07116914 | 0.07116914 | 0.07116914 | 0.07116914 | 0.07116914 | 0.07116914 | 0.07116914 | 0.07116914 | 0.07116914 | 0.07116914 | 0.07116914 | 0.07116914 | 0.07116914 | 0.07116914 | 0.07116914 | 0.07116914 | 0.07116914 | 0.07116914 | 0.07116914 | 0.07116914 | 0.07116914 | 0.07116914 | 0.07116914 | 0.07116914 | 0.07116914 | 0.07116914 | 0.07116914 | 0.07116914 | 0.07116914 | 0.07116914 | 0.07116914 | 0.07116914 | 0.07116914 | 0.07116914 | 0.07116914 | 0.07116914 | 0.07116914 | 0.07116914 | 0.06952154 | 0.06802315 | 0.06631176 | 0.06171128 | 0.05699189 | 0.04875949 | 0.03604136 | 0.0212332 | 0.007465244 | 0.0009149159 | 0 | 0 | 0.003272271 | 0.0009002624
1213 | 423.1129 | 0.0007800004 | 30 | 576.5 | -636.5 | 0 | 0 | 0 | 0.01014703 | 0.02316429 | 0.03319098 | 0.04311885 | 0.05446548 | 0.05717473 | 0.06589445 | 0.06880315 | 0.07030154 | 0.07194914 | 0.07194914 | 0.07194914 | 0.07194914 | 0.07194914 | 0.07194914 | 0.07194914 | 0.07194914 | 0.07194914 | 0.07194914 | 0.07194914 | 0.07194914 | 0.07194914 | 0.07194914 | 0.07194914 | 0.07194914 | 0.07194914 | 0.07194914 | 0.07194914 | 0.07194914 | 0.07194914 | 0.07194914 | 0.07194914 | 0.07194914 | 0.07194914 | 0.07194914 | 0.07194914 | 0.07194914 | 0.07194914 | 0.07194914 | 0.07194914 | 0.07194914 | 0.07194914 | 0.07194914 | 0.07194914 | 0.07194914 | 0.07194914 | 0.07194914 | 0.07194914 | 0.07194914 | 0.07194914 | 0.07030154 | 0.06802315 | 0.06631176 | 0.06171128 | 0.05699189 | 0.04875949 | 0.03604136 | 0.0212332 | 0.007465244 | 0.0009149159 | 0 | 0 | 0.00408871 | 0.0001294898
1210 | 428.7407 | 0.0007903751 | 40 | 565 | -645 | 0 | 0 | 0 | 0.01014703 | 0.02316429 | 0.03319098 | 0.04311885 | 0.05446548 | 0.05796511 | 0.06668483 | 0.06959352 | 0.07109192 | 0.07273952 | 0.07273952 | 0.07273952 | 0.07273952 | 0.07273952 | 0.07273952 | 0.07273952 | 0.07273952 | 0.07273952 | 0.07273952 | 0.07273952 | 0.07273952 | 0.07273952 | 0.07273952 | 0.07273952 | 0.07273952 | 0.07273952 | 0.07273952 | 0.07273952 | 0.07273952 | 0.07273952 | 0.07273952 | 0.07273952 | 0.07273952 | 0.07273952 | 0.07273952 | 0.07273952 | 0.07273952 | 0.07273952 | 0.07273952 | 0.07273952 | 0.07273952 | 0.07273952 | 0.07273952 | 0.07273952 | 0.07273952 | 0.07273952 | 0.07273952 | 0.07273952 | 0.07273952 | 0.07273952 | 0.07109192 | 0.06802315 | 0.06631176 | 0.06171128 | 0.05699189 | 0.04875949 | 0.03604136 | 0.0212332 | 0.007465244 | 0.0009149159 | 0 | 0 | 0.005014006 | 0
1197 | 512.8262 | 0.0009453852 | 30 | 568.5 | -628.5 | 0 | 0 | 0 | 0.01014703 | 0.02316429 | 0.03319098 | 0.04311885 | 0.05446548 | 0.05796511 | 0.06763021 | 0.07053891 | 0.0720373 | 0.0736849 | 0.0736849 | 0.0736849 | 0.0736849 | 0.0736849 | 0.0736849 | 0.0736849 | 0.0736849 | 0.0736849 | 0.0736849 | 0.0736849 | 0.0736849 | 0.0736849 | 0.0736849 | 0.0736849 | 0.0736849 | 0.0736849 | 0.0736849 | 0.0736849 | 0.0736849 | 0.0736849 | 0.0736849 | 0.0736849 | 0.0736849 | 0.0736849 | 0.0736849 | 0.0736849 | 0.0736849 | 0.0736849 | 0.0736849 | 0.0736849 | 0.0736849 | 0.0736849 | 0.0736849 | 0.0736849 | 0.0736849 | 0.0736849 | 0.0736849 | 0.0736849 | 0.0736849 | 0.0736849 | 0.0720373 | 0.06802315 | 0.06631176 | 0.06171128 | 0.05699189 | 0.04875949 | 0.03604136 | 0.0212332 | 0.007465244 | 0.0009149159 | 0 | 0 | 0.003217842 | 0
1210 | 519.6276 | 0.0009579234 | 20 | 585 | -625 | 0 | 0 | 0 | 0.01014703 | 0.02316429 | 0.03319098 | 0.04311885 | 0.05446548 | 0.05796511 | 0.06858813 | 0.07149683 | 0.07299522 | 0.07464283 | 0.07464283 | 0.07464283 | 0.07464283 | 0.07464283 | 0.07464283 | 0.07464283 | 0.07464283 | 0.07464283 | 0.07464283 | 0.07464283 | 0.07464283 | 0.07464283 | 0.07464283 | 0.07464283 | 0.07464283 | 0.07464283 | 0.07464283 | 0.07464283 | 0.07464283 | 0.07464283 | 0.07464283 | 0.07464283 | 0.07464283 | 0.07464283 | 0.07464283 | 0.07464283 | 0.07464283 | 0.07464283 | 0.07464283 | 0.07464283 | 0.07464283 | 0.07464283 | 0.07464283 | 0.07464283 | 0.07464283 | 0.07464283 | 0.07464283 | 0.07464283 | 0.07464283 | 0.07464283 | 0.07299522 | 0.06802315 | 0.06631176 | 0.06171128 | 0.05699189 | 0.04875949 | 0.03604136 | 0.0212332 | 0.007465244 | 0.0009149159 | 0 | 0 | 0.002986735 | 0.0006536151
1195 | 606.8987 | 0.001118806 | 10 | 587.5 | -607.5 | 0 | 0 | 0 | 0.01014703 | 0.02316429 | 0.03319098 | 0.04311885 | 0.05446548 | 0.05796511 | 0.06858813 | 0.07261564 | 0.07411403 | 0.07576163 | 0.07576163 | 0.07576163 | 0.07576163 | 0.07576163 | 0.07576163 | 0.07576163 | 0.07576163 | 0.07576163 | 0.07576163 | 0.07576163 | 0.07576163 | 0.07576163 | 0.07576163 | 0.07576163 | 0.07576163 | 0.07576163 | 0.07576163 | 0.07576163 | 0.07576163 | 0.07576163 | 0.07576163 | 0.07576163 | 0.07576163 | 0.07576163 | 0.07576163 | 0.07576163 | 0.07576163 | 0.07576163 | 0.07576163 | 0.07576163 | 0.07576163 | 0.07576163 | 0.07576163 | 0.07576163 | 0.07576163 | 0.07576163 | 0.07576163 | 0.07576163 | 0.07576163 | 0.07576163 | 0.07411403 | 0.06802315 | 0.06631176 | 0.06171128 | 0.05699189 | 0.04875949 | 0.03604136 | 0.0212332 | 0.007465244 | 0.0009149159 | 0 | 0 | 0.002005378 | 0.0008077697
1170 | 523.0892 | 0.0009643048 | 0 | 585 | -585 | 0 | 0 | 0 | 0.01014703 | 0.02316429 | 0.03319098 | 0.04311885 | 0.05446548 | 0.05796511 | 0.06858813 | 0.07261564 | 0.07507833 | 0.07672594 | 0.07672594 | 0.07672594 | 0.07672594 | 0.07672594 | 0.07672594 | 0.07672594 | 0.07672594 | 0.07672594 | 0.07672594 | 0.07672594 | 0.07672594 | 0.07672594 | 0.07672594 | 0.07672594 | 0.07672594 | 0.07672594 | 0.07672594 | 0.07672594 | 0.07672594 | 0.07672594 | 0.07672594 | 0.07672594 | 0.07672594 | 0.07672594 | 0.07672594 | 0.07672594 | 0.07672594 | 0.07672594 | 0.07672594 | 0.07672594 | 0.07672594 | 0.07672594 | 0.07672594 | 0.07672594 | 0.07672594 | 0.07672594 | 0.07672594 | 0.07672594 | 0.07672594 | 0.07672594 | 0.07507833 | 0.06802315 | 0.06631176 | 0.06171128 | 0.05699189 | 0.04875949 | 0.03604136 | 0.0212332 | 0.007465244 | 0.0009149159 | 0 | 0 | 0.0006536151 | 0.0006536151
1153 | 555.4402 | 0.001023943 | -10 | 586.5 | -566.5 | 0 | 0 | 0 | 0.01014703 | 0.02316429 | 0.03319098 | 0.04311885 | 0.05446548 | 0.05796511 | 0.06858813 | 0.07261564 | 0.07610228 | 0.07774988 | 0.07774988 | 0.07774988 | 0.07774988 | 0.07774988 | 0.07774988 | 0.07774988 | 0.07774988 | 0.07774988 | 0.07774988 | 0.07774988 | 0.07774988 | 0.07774988 | 0.07774988 | 0.07774988 | 0.07774988 | 0.07774988 | 0.07774988 | 0.07774988 | 0.07774988 | 0.07774988 | 0.07774988 | 0.07774988 | 0.07774988 | 0.07774988 | 0.07774988 | 0.07774988 | 0.07774988 | 0.07774988 | 0.07774988 | 0.07774988 | 0.07774988 | 0.07774988 | 0.07774988 | 0.07774988 | 0.07774988 | 0.07774988 | 0.07774988 | 0.07774988 | 0.07774988 | 0.07774988 | 0.07610228 | 0.06802315 | 0.06631176 | 0.06171128 | 0.05699189 | 0.04875949 | 0.03604136 | 0.0212332 | 0.007465244 | 0.0009149159 | 0 | 0 | 0 | 0.0007461078
1115 | 507.5975 | 0.0009357462 | -20 | 577.5 | -537.5 | 0 | 0 | 0 | 0.01014703 | 0.02316429 | 0.03319098 | 0.04311885 | 0.05446548 | 0.05796511 | 0.06858813 | 0.07261564 | 0.07610228 | 0.07868563 | 0.07868563 | 0.07868563 | 0.07868563 | 0.07868563 | 0.07868563 | 0.07868563 | 0.07868563 | 0.07868563 | 0.07868563 | 0.07868563 | 0.07868563 | 0.07868563 | 0.07868563 | 0.07868563 | 0.07868563 | 0.07868563 | 0.07868563 | 0.07868563 | 0.07868563 | 0.07868563 | 0.07868563 | 0.07868563 | 0.07868563 | 0.07868563 | 0.07868563 | 0.07868563 | 0.07868563 | 0.07868563 | 0.07868563 | 0.07868563 | 0.07868563 | 0.07868563 | 0.07868563 | 0.07868563 | 0.07868563 | 0.07868563 | 0.07868563 | 0.07868563 | 0.07868563 | 0.07868563 | 0.07703802 | 0.06802315 | 0.06631176 | 0.06171128 | 0.05699189 | 0.04875949 | 0.03604136 | 0.0212332 | 0.007465244 | 0.0009149159 | 0 | 0 | 0 | 0.0001911516
1115 | 500.6099 | 0.0009228646 | -30 | 587.5 | -527.5 | 0 | 0 | 0 | 0.01014703 | 0.02316429 | 0.03319098 | 0.04311885 | 0.05446548 | 0.05796511 | 0.06858813 | 0.07261564 | 0.07610228 | 0.07868563 | 0.07960849 | 0.07960849 | 0.07960849 | 0.07960849 | 0.07960849 | 0.07960849 | 0.07960849 | 0.07960849 | 0.07960849 | 0.07960849 | 0.07960849 | 0.07960849 | 0.07960849 | 0.07960849 | 0.07960849 | 0.07960849 | 0.07960849 | 0.07960849 | 0.07960849 | 0.07960849 | 0.07960849 | 0.07960849 | 0.07960849 | 0.07960849 | 0.07960849 | 0.07960849 | 0.07960849 | 0.07960849 | 0.07960849 | 0.07960849 | 0.07960849 | 0.07960849 | 0.07960849 | 0.07960849 | 0.07960849 | 0.07960849 | 0.07960849 | 0.07960849 | 0.07960849 | 0.07960849 | 0.07796089 | 0.06802315 | 0.06631176 | 0.06171128 | 0.05699189 | 0.04875949 | 0.03604136 | 0.0212332 | 0.007465244 | 0.0009149159 | 0 | 0 | 0 | 0.0008077697
1105 | 712.2009 | 0.001312929 | -40 | 592.5 | -512.5 | 0 | 0 | 0 | 0.01014703 | 0.02316429 | 0.03319098 | 0.04311885 | 0.05446548 | 0.05796511 | 0.06858813 | 0.07261564 | 0.07610228 | 0.07868563 | 0.08092142 | 0.08092142 | 0.08092142 | 0.08092142 | 0.08092142 | 0.08092142 | 0.08092142 | 0.08092142 | 0.08092142 | 0.08092142 | 0.08092142 | 0.08092142 | 0.08092142 | 0.08092142 | 0.08092142 | 0.08092142 | 0.08092142 | 0.08092142 | 0.08092142 | 0.08092142 | 0.08092142 | 0.08092142 | 0.08092142 | 0.08092142 | 0.08092142 | 0.08092142 | 0.08092142 | 0.08092142 | 0.08092142 | 0.08092142 | 0.08092142 | 0.08092142 | 0.08092142 | 0.08092142 | 0.08092142 | 0.08092142 | 0.08092142 | 0.08092142 | 0.08092142 | 0.08092142 | 0.07927382 | 0.06933608 | 0.06631176 | 0.06171128 | 0.05699189 | 0.04875949 | 0.03604136 | 0.0212332 | 0.007465244 | 0.0009149159 | 0 | 0 | 0 | 0.001116079
1105 | 550.6159 | 0.00101505 | -30 | 582.5 | -522.5 | 0 | 0 | 0 | 0.01014703 | 0.02316429 | 0.03319098 | 0.04311885 | 0.05446548 | 0.05796511 | 0.06858813 | 0.07261564 | 0.07610228 | 0.07868563 | 0.08193647 | 0.08193647 | 0.08193647 | 0.08193647 | 0.08193647 | 0.08193647 | 0.08193647 | 0.08193647 | 0.08193647 | 0.08193647 | 0.08193647 | 0.08193647 | 0.08193647 | 0.08193647 | 0.08193647 | 0.08193647 | 0.08193647 | 0.08193647 | 0.08193647 | 0.08193647 | 0.08193647 | 0.08193647 | 0.08193647 | 0.08193647 | 0.08193647 | 0.08193647 | 0.08193647 | 0.08193647 | 0.08193647 | 0.08193647 | 0.08193647 | 0.08193647 | 0.08193647 | 0.08193647 | 0.08193647 | 0.08193647 | 0.08193647 | 0.08193647 | 0.08193647 | 0.08193647 | 0.08028887 | 0.06933608 | 0.06631176 | 0.06171128 | 0.05699189 | 0.04875949 | 0.03604136 | 0.0212332 | 0.007465244 | 0.0009149159 | 0 | 0 | 0 | 0.0004994606
1105 | 742.5592 | 0.001368893 | -20 | 572.5 | -532.5 | 0 | 0 | 0 | 0.01014703 | 0.02316429 | 0.03319098 | 0.04311885 | 0.05446548 | 0.05796511 | 0.06858813 | 0.07261564 | 0.07610228 | 0.07868563 | 0.08330536 | 0.08330536 | 0.08330536 | 0.08330536 | 0.08330536 | 0.08330536 | 0.08330536 | 0.08330536 | 0.08330536 | 0.08330536 | 0.08330536 | 0.08330536 | 0.08330536 | 0.08330536 | 0.08330536 | 0.08330536 | 0.08330536 | 0.08330536 | 0.08330536 | 0.08330536 | 0.08330536 | 0.08330536 | 0.08330536 | 0.08330536 | 0.08330536 | 0.08330536 | 0.08330536 | 0.08330536 | 0.08330536 | 0.08330536 | 0.08330536 | 0.08330536 | 0.08330536 | 0.08330536 | 0.08330536 | 0.08330536 | 0.08330536 | 0.08330536 | 0.08330536 | 0.08330536 | 0.08165776 | 0.06933608 | 0.06631176 | 0.06171128 | 0.05699189 | 0.04875949 | 0.03604136 | 0.0212332 | 0.007465244 | 0.0009149159 | 0 | 0 | 0 | 0
1105 | 706.9904 | 0.001303323 | -10 | 562.5 | -542.5 | 0 | 0 | 0 | 0.01014703 | 0.02316429 | 0.03319098 | 0.04311885 | 0.05446548 | 0.05796511 | 0.06858813 | 0.07261564 | 0.07610228 | 0.07998895 | 0.08460869 | 0.08460869 | 0.08460869 | 0.08460869 | 0.08460869 | 0.08460869 | 0.08460869 | 0.08460869 | 0.08460869 | 0.08460869 | 0.08460869 | 0.08460869 | 0.08460869 | 0.08460869 | 0.08460869 | 0.08460869 | 0.08460869 | 0.08460869 | 0.08460869 | 0.08460869 | 0.08460869 | 0.08460869 | 0.08460869 | 0.08460869 | 0.08460869 | 0.08460869 | 0.08460869 | 0.08460869 | 0.08460869 | 0.08460869 | 0.08460869 | 0.08460869 | 0.08460869 | 0.08460869 | 0.08460869 | 0.08460869 | 0.08460869 | 0.08460869 | 0.08460869 | 0.08460869 | 0.08296108 | 0.06933608 | 0.06631176 | 0.06171128 | 0.05699189 | 0.04875949 | 0.03604136 | 0.0212332 | 0.007465244 | 0.0009149159 | 0 | 0 | 0 | 0
1093 | 511.1536 | 0.0009423018 | 0 | 546.5 | -546.5 | 0 | 0 | 0 | 0.01014703 | 0.02316429 | 0.03319098 | 0.04311885 | 0.05446548 | 0.05796511 | 0.06858813 | 0.07261564 | 0.07610228 | 0.08093125 | 0.08555099 | 0.08555099 | 0.08555099 | 0.08555099 | 0.08555099 | 0.08555099 | 0.08555099 | 0.08555099 | 0.08555099 | 0.08555099 | 0.08555099 | 0.08555099 | 0.08555099 | 0.08555099 | 0.08555099 | 0.08555099 | 0.08555099 | 0.08555099 | 0.08555099 | 0.08555099 | 0.08555099 | 0.08555099 | 0.08555099 | 0.08555099 | 0.08555099 | 0.08555099 | 0.08555099 | 0.08555099 | 0.08555099 | 0.08555099 | 0.08555099 | 0.08555099 | 0.08555099 | 0.08555099 | 0.08555099 | 0.08555099 | 0.08555099 | 0.08555099 | 0.08555099 | 0.08555099 | 0.08296108 | 0.06933608 | 0.06631176 | 0.06171128 | 0.05699189 | 0.04875949 | 0.03604136 | 0.0212332 | 0.007465244 | 0.0009149159 | 0 | 0 | 0 | 0
1093 | 524.6469 | 0.0009671764 | 10 | 536.5 | -556.5 | 0 | 0 | 0 | 0.01014703 | 0.02316429 | 0.03319098 | 0.04311885 | 0.05446548 | 0.05796511 | 0.06858813 | 0.07261564 | 0.07610228 | 0.08189843 | 0.08651816 | 0.08651816 | 0.08651816 | 0.08651816 | 0.08651816 | 0.08651816 | 0.08651816 | 0.08651816 | 0.08651816 | 0.08651816 | 0.08651816 | 0.08651816 | 0.08651816 | 0.08651816 | 0.08651816 | 0.08651816 | 0.08651816 | 0.08651816 | 0.08651816 | 0.08651816 | 0.08651816 | 0.08651816 | 0.08651816 | 0.08651816 | 0.08651816 | 0.08651816 | 0.08651816 | 0.08651816 | 0.08651816 | 0.08651816 | 0.08651816 | 0.08651816 | 0.08651816 | 0.08651816 | 0.08651816 | 0.08651816 | 0.08651816 | 0.08651816 | 0.08651816 | 0.08651816 | 0.08296108 | 0.06933608 | 0.06631176 | 0.06171128 | 0.05699189 | 0.04875949 | 0.03604136 | 0.0212332 | 0.007465244 | 0.0009149159 | 0 | 0 | 0.001524928 | 0
1093 | 542.2837 | 0.0009996895 | 20 | 526.5 | -566.5 | 0 | 0 | 0 | 0.01014703 | 0.02316429 | 0.03319098 | 0.04311885 | 0.05446548 | 0.05796511 | 0.06858813 | 0.07261564 | 0.07710197 | 0.08289812 | 0.08751785 | 0.08751785 | 0.08751785 | 0.08751785 | 0.08751785 | 0.08751785 | 0.08751785 | 0.08751785 | 0.08751785 | 0.08751785 | 0.08751785 | 0.08751785 | 0.08751785 | 0.08751785 | 0.08751785 | 0.08751785 | 0.08751785 | 0.08751785 | 0.08751785 | 0.08751785 | 0.08751785 | 0.08751785 | 0.08751785 | 0.08751785 | 0.08751785 | 0.08751785 | 0.08751785 | 0.08751785 | 0.08751785 | 0.08751785 | 0.08751785 | 0.08751785 | 0.08751785 | 0.08751785 | 0.08751785 | 0.08751785 | 0.08751785 | 0.08751785 | 0.08751785 | 0.08651816 | 0.08296108 | 0.06933608 | 0.06631176 | 0.06171128 | 0.05699189 | 0.04875949 | 0.03604136 | 0.0212332 | 0.007465244 | 0.0009149159 | 0 | 0 | 0.003253871 | 0
1093 | 529.1329 | 0.0009754463 | 30 | 516.5 | -576.5 | 0 | 0 | 0 | 0.01014703 | 0.02316429 | 0.03319098 | 0.04311885 | 0.05446548 | 0.05796511 | 0.06858813 | 0.07261564 | 0.07807741 | 0.08387356 | 0.0884933 | 0.0884933 | 0.0884933 | 0.0884933 | 0.0884933 | 0.0884933 | 0.0884933 | 0.0884933 | 0.0884933 | 0.0884933 | 0.0884933 | 0.0884933 | 0.0884933 | 0.0884933 | 0.0884933 | 0.0884933 | 0.0884933 | 0.0884933 | 0.0884933 | 0.0884933 | 0.0884933 | 0.0884933 | 0.0884933 | 0.0884933 | 0.0884933 | 0.0884933 | 0.0884933 | 0.0884933 | 0.0884933 | 0.0884933 | 0.0884933 | 0.0884933 | 0.0884933 | 0.0884933 | 0.0884933 | 0.0884933 | 0.0884933 | 0.0884933 | 0.0884933 | 0.08651816 | 0.08296108 | 0.06933608 | 0.06631176 | 0.06171128 | 0.05699189 | 0.04875949 | 0.03604136 | 0.0212332 | 0.007465244 | 0.0009149159 | 0 | 0 | 0.005075272 | 0
1093 | 527.8038 | 0.0009729961 | 40 | 506.5 | -586.5 | 0 | 0 | 0 | 0.01014703 | 0.02316429 | 0.03319098 | 0.04311885 | 0.05446548 | 0.05796511 | 0.06858813 | 0.07261564 | 0.07905041 | 0.08484656 | 0.0894663 | 0.0894663 | 0.0894663 | 0.0894663 | 0.0894663 | 0.0894663 | 0.0894663 | 0.0894663 | 0.0894663 | 0.0894663 | 0.0894663 | 0.0894663 | 0.0894663 | 0.0894663 | 0.0894663 | 0.0894663 | 0.0894663 | 0.0894663 | 0.0894663 | 0.0894663 | 0.0894663 | 0.0894663 | 0.0894663 | 0.0894663 | 0.0894663 | 0.0894663 | 0.0894663 | 0.0894663 | 0.0894663 | 0.0894663 | 0.0894663 | 0.0894663 | 0.0894663 | 0.0894663 | 0.0894663 | 0.0894663 | 0.0894663 | 0.0894663 | 0.0884933 | 0.08651816 | 0.08296108 | 0.06933608 | 0.06631176 | 0.06171128 | 0.05699189 | 0.04875949 | 0.03604136 | 0.0212332 | 0.007465244 | 0.0009149159 | 0 | 0 | 0.00724449 | 0
1093 | 536.1325 | 0.0009883498 | 30 | 516.5 | -576.5 | 0 | 0 | 0 | 0.01014703 | 0.02316429 | 0.03319098 | 0.04311885 | 0.05446548 | 0.05796511 | 0.06858813 | 0.07261564 | 0.08003876 | 0.08583491 | 0.09045465 | 0.09045465 | 0.09045465 | 0.09045465 | 0.09045465 | 0.09045465 | 0.09045465 | 0.09045465 | 0.09045465 | 0.09045465 | 0.09045465 | 0.09045465 | 0.09045465 | 0.09045465 | 0.09045465 | 0.09045465 | 0.09045465 | 0.09045465 | 0.09045465 | 0.09045465 | 0.09045465 | 0.09045465 | 0.09045465 | 0.09045465 | 0.09045465 | 0.09045465 | 0.09045465 | 0.09045465 | 0.09045465 | 0.09045465 | 0.09045465 | 0.09045465 | 0.09045465 | 0.09045465 | 0.09045465 | 0.09045465 | 0.09045465 | 0.09045465 | 0.08948165 | 0.08651816 | 0.08296108 | 0.06933608 | 0.06631176 | 0.06171128 | 0.05699189 | 0.04875949 | 0.03604136 | 0.0212332 | 0.007465244 | 0.0009149159 | 0 | 0 | 0.005075272 | 0
1093 | 510.6248 | 0.0009413269 | 20 | 526.5 | -566.5 | 0 | 0 | 0 | 0.01014703 | 0.02316429 | 0.03319098 | 0.04311885 | 0.05446548 | 0.05796511 | 0.06858813 | 0.07261564 | 0.08098009 | 0.08677624 | 0.09139597 | 0.09139597 | 0.09139597 | 0.09139597 | 0.09139597 | 0.09139597 | 0.09139597 | 0.09139597 | 0.09139597 | 0.09139597 | 0.09139597 | 0.09139597 | 0.09139597 | 0.09139597 | 0.09139597 | 0.09139597 | 0.09139597 | 0.09139597 | 0.09139597 | 0.09139597 | 0.09139597 | 0.09139597 | 0.09139597 | 0.09139597 | 0.09139597 | 0.09139597 | 0.09139597 | 0.09139597 | 0.09139597 | 0.09139597 | 0.09139597 | 0.09139597 | 0.09139597 | 0.09139597 | 0.09139597 | 0.09139597 | 0.09139597 | 0.09139597 | 0.09042298 | 0.08651816 | 0.08296108 | 0.06933608 | 0.06631176 | 0.06171128 | 0.05699189 | 0.04875949 | 0.03604136 | 0.0212332 | 0.007465244 | 0.0009149159 | 0 | 0 | 0.003253871 | 0.0002017365
1093 | 533.794 | 0.0009840389 | 10 | 536.5 | -556.5 | 0 | 0 | 0 | 0.01014703 | 0.02316429 | 0.03319098 | 0.04311885 | 0.05446548 | 0.05796511 | 0.06858813 | 0.07261564 | 0.08098009 | 0.08776028 | 0.09238001 | 0.09238001 | 0.09238001 | 0.09238001 | 0.09238001 | 0.09238001 | 0.09238001 | 0.09238001 | 0.09238001 | 0.09238001 | 0.09238001 | 0.09238001 | 0.09238001 | 0.09238001 | 0.09238001 | 0.09238001 | 0.09238001 | 0.09238001 | 0.09238001 | 0.09238001 | 0.09238001 | 0.09238001 | 0.09238001 | 0.09238001 | 0.09238001 | 0.09238001 | 0.09238001 | 0.09238001 | 0.09238001 | 0.09238001 | 0.09238001 | 0.09238001 | 0.09238001 | 0.09238001 | 0.09238001 | 0.09238001 | 0.09238001 | 0.09238001 | 0.09140702 | 0.0875022 | 0.08296108 | 0.06933608 | 0.06631176 | 0.06171128 | 0.05699189 | 0.04875949 | 0.03604136 | 0.0212332 | 0.007465244 | 0.0009149159 | 0 | 0 | 0.001524928 | 0.0005658817
1093 | 535.8864 | 0.0009878961 | 0 | 546.5 | -546.5 | 0 | 0 | 0 | 0.01014703 | 0.02316429 | 0.03319098 | 0.04311885 | 0.05446548 | 0.05796511 | 0.06858813 | 0.07261564 | 0.08098009 | 0.08874817 | 0.09336791 | 0.09336791 | 0.09336791 | 0.09336791 | 0.09336791 | 0.09336791 | 0.09336791 | 0.09336791 | 0.09336791 | 0.09336791 | 0.09336791 | 0.09336791 | 0.09336791 | 0.09336791 | 0.09336791 | 0.09336791 | 0.09336791 | 0.09336791 | 0.09336791 | 0.09336791 | 0.09336791 | 0.09336791 | 0.09336791 | 0.09336791 | 0.09336791 | 0.09336791 | 0.09336791 | 0.09336791 | 0.09336791 | 0.09336791 | 0.09336791 | 0.09336791 | 0.09336791 | 0.09336791 | 0.09336791 | 0.09336791 | 0.09336791 | 0.09336791 | 0.09239491 | 0.0884901 | 0.08296108 | 0.06933608 | 0.06631176 | 0.06171128 | 0.05699189 | 0.04875949 | 0.03604136 | 0.0212332 | 0.007465244 | 0.0009149159 | 0 | 0 | 0 | 0.000930027
1084 | 535.1762 | 0.0009865869 | -10 | 552 | -532 | 0 | 0 | 0 | 0.01014703 | 0.02316429 | 0.03319098 | 0.04311885 | 0.05446548 | 0.05796511 | 0.06858813 | 0.07261564 | 0.08098009 | 0.08874817 | 0.0943545 | 0.0943545 | 0.0943545 | 0.0943545 | 0.0943545 | 0.0943545 | 0.0943545 | 0.0943545 | 0.0943545 | 0.0943545 | 0.0943545 | 0.0943545 | 0.0943545 | 0.0943545 | 0.0943545 | 0.0943545 | 0.0943545 | 0.0943545 | 0.0943545 | 0.0943545 | 0.0943545 | 0.0943545 | 0.0943545 | 0.0943545 | 0.0943545 | 0.0943545 | 0.0943545 | 0.0943545 | 0.0943545 | 0.0943545 | 0.0943545 | 0.0943545 | 0.0943545 | 0.0943545 | 0.0943545 | 0.0943545 | 0.0943545 | 0.0943545 | 0.0933815 | 0.08947669 | 0.08296108 | 0.06933608 | 0.06631176 | 0.06171128 | 0.05699189 | 0.04875949 | 0.03604136 | 0.0212332 | 0.007465244 | 0.0009149159 | 0 | 0 | 0 | 0.001604313
1093 | 513.1415 | 0.0009459664 | -20 | 566.5 | -526.5 | 0 | 0 | 0 | 0.01014703 | 0.02316429 | 0.03319098 | 0.04311885 | 0.05446548 | 0.05796511 | 0.06858813 | 0.07261564 | 0.08098009 | 0.08874817 | 0.09530046 | 0.09530046 | 0.09530046 | 0.09530046 | 0.09530046 | 0.09530046 | 0.09530046 | 0.09530046 | 0.09530046 | 0.09530046 | 0.09530046 | 0.09530046 | 0.09530046 | 0.09530046 | 0.09530046 | 0.09530046 | 0.09530046 | 0.09530046 | 0.09530046 | 0.09530046 | 0.09530046 | 0.09530046 | 0.09530046 | 0.09530046 | 0.09530046 | 0.09530046 | 0.09530046 | 0.09530046 | 0.09530046 | 0.09530046 | 0.09530046 | 0.09530046 | 0.09530046 | 0.09530046 | 0.09530046 | 0.09530046 | 0.09530046 | 0.09530046 | 0.09432747 | 0.09042265 | 0.08390705 | 0.06933608 | 0.06631176 | 0.06171128 | 0.05699189 | 0.04875949 | 0.03604136 | 0.0212332 | 0.007465244 | 0.0009149159 | 0 | 0 | 0 | 0.003723317
1093 | 519.0939 | 0.0009569396 | -30 | 576.5 | -516.5 | 0 | 0 | 0 | 0.01014703 | 0.02316429 | 0.03319098 | 0.04311885 | 0.05446548 | 0.05796511 | 0.06858813 | 0.07261564 | 0.08098009 | 0.08874817 | 0.0962574 | 0.0962574 | 0.0962574 | 0.0962574 | 0.0962574 | 0.0962574 | 0.0962574 | 0.0962574 | 0.0962574 | 0.0962574 | 0.0962574 | 0.0962574 | 0.0962574 | 0.0962574 | 0.0962574 | 0.0962574 | 0.0962574 | 0.0962574 | 0.0962574 | 0.0962574 | 0.0962574 | 0.0962574 | 0.0962574 | 0.0962574 | 0.0962574 | 0.0962574 | 0.0962574 | 0.0962574 | 0.0962574 | 0.0962574 | 0.0962574 | 0.0962574 | 0.0962574 | 0.0962574 | 0.0962574 | 0.0962574 | 0.0962574 | 0.0962574 | 0.09528441 | 0.09137959 | 0.08486399 | 0.06933608 | 0.06631176 | 0.06171128 | 0.05699189 | 0.04875949 | 0.03604136 | 0.0212332 | 0.007465244 | 0.0009149159 | 0 | 0 | 0 | 0.005389888
1093 | 535.1019 | 0.00098645 | -40 | 586.5 | -506.5 | 0 | 0 | 0 | 0.01014703 | 0.02316429 | 0.03319098 | 0.04311885 | 0.05446548 | 0.05796511 | 0.06858813 | 0.07261564 | 0.08098009 | 0.08874817 | 0.0962574 | 0.09724385 | 0.09724385 | 0.09724385 | 0.09724385 | 0.09724385 | 0.09724385 | 0.09724385 | 0.09724385 | 0.09724385 | 0.09724385 | 0.09724385 | 0.09724385 | 0.09724385 | 0.09724385 | 0.09724385 | 0.09724385 | 0.09724385 | 0.09724385 | 0.09724385 | 0.09724385 | 0.09724385 | 0.09724385 | 0.09724385 | 0.09724385 | 0.09724385 | 0.09724385 | 0.09724385 | 0.09724385 | 0.09724385 | 0.09724385 | 0.09724385 | 0.09724385 | 0.09724385 | 0.09724385 | 0.09724385 | 0.09724385 | 0.09724385 | 0.09627086 | 0.09236604 | 0.08585044 | 0.06933608 | 0.06631176 | 0.06171128 | 0.05699189 | 0.04875949 | 0.03604136 | 0.0212332 | 0.007465244 | 0.0009149159 | 0 | 0 | 0 | 0.007828363
1093 | 516.144 | 0.0009515014 | -30 | 576.5 | -516.5 | 0 | 0 | 0 | 0.01014703 | 0.02316429 | 0.03319098 | 0.04311885 | 0.05446548 | 0.05796511 | 0.06858813 | 0.07261564 | 0.08098009 | 0.08874817 | 0.0972089 | 0.09819535 | 0.09819535 | 0.09819535 | 0.09819535 | 0.09819535 | 0.09819535 | 0.09819535 | 0.09819535 | 0.09819535 | 0.09819535 | 0.09819535 | 0.09819535 | 0.09819535 | 0.09819535 | 0.09819535 | 0.09819535 | 0.09819535 | 0.09819535 | 0.09819535 | 0.09819535 | 0.09819535 | 0.09819535 | 0.09819535 | 0.09819535 | 0.09819535 | 0.09819535 | 0.09819535 | 0.09819535 | 0.09819535 | 0.09819535 | 0.09819535 | 0.09819535 | 0.09819535 | 0.09819535 | 0.09819535 | 0.09819535 | 0.09819535 | 0.09722236 | 0.09331754 | 0.08680194 | 0.06933608 | 0.06631176 | 0.06171128 | 0.05699189 | 0.04875949 | 0.03604136 | 0.0212332 | 0.007465244 | 0.0009149159 | 0 | 0 | 0 | 0.005389888
1093 | 522.9357 | 0.0009640218 | -20 | 566.5 | -526.5 | 0 | 0 | 0 | 0.01014703 | 0.02316429 | 0.03319098 | 0.04311885 | 0.05446548 | 0.05796511 | 0.06858813 | 0.07261564 | 0.08098009 | 0.08874817 | 0.09817292 | 0.09915937 | 0.09915937 | 0.09915937 | 0.09915937 | 0.09915937 | 0.09915937 | 0.09915937 | 0.09915937 | 0.09915937 | 0.09915937 | 0.09915937 | 0.09915937 | 0.09915937 | 0.09915937 | 0.09915937 | 0.09915937 | 0.09915937 | 0.09915937 | 0.09915937 | 0.09915937 | 0.09915937 | 0.09915937 | 0.09915937 | 0.09915937 | 0.09915937 | 0.09915937 | 0.09915937 | 0.09915937 | 0.09915937 | 0.09915937 | 0.09915937 | 0.09915937 | 0.09915937 | 0.09915937 | 0.09915937 | 0.09915937 | 0.09915937 | 0.09818638 | 0.09428157 | 0.08776596 | 0.06933608 | 0.06631176 | 0.06171128 | 0.05699189 | 0.04875949 | 0.03604136 | 0.0212332 | 0.007465244 | 0.0009149159 | 0 | 0 | 0.0002045259 | 0.003723317
1084 | 534.1041 | 0.0009846106 | -10 | 552 | -532 | 0 | 0 | 0 | 0.01014703 | 0.02316429 | 0.03319098 | 0.04311885 | 0.05446548 | 0.05796511 | 0.06858813 | 0.07261564 | 0.08098009 | 0.08874817 | 0.09915754 | 0.100144 | 0.100144 | 0.100144 | 0.100144 | 0.100144 | 0.100144 | 0.100144 | 0.100144 | 0.100144 | 0.100144 | 0.100144 | 0.100144 | 0.100144 | 0.100144 | 0.100144 | 0.100144 | 0.100144 | 0.100144 | 0.100144 | 0.100144 | 0.100144 | 0.100144 | 0.100144 | 0.100144 | 0.100144 | 0.100144 | 0.100144 | 0.100144 | 0.100144 | 0.100144 | 0.100144 | 0.100144 | 0.100144 | 0.100144 | 0.100144 | 0.100144 | 0.100144 | 0.09917099 | 0.09526618 | 0.08776596 | 0.06933608 | 0.06631176 | 0.06171128 | 0.05699189 | 0.04875949 | 0.03604136 | 0.0212332 | 0.007465244 | 0.0009149159 | 0 | 0 | 0.0004075751 | 0.001604313
1084 | 529.2834 | 0.0009757237 | 0 | 542 | -542 | 0 | 0 | 0 | 0.01014703 | 0.02316429 | 0.03319098 | 0.04311885 | 0.05446548 | 0.05796511 | 0.06858813 | 0.07261564 | 0.08098009 | 0.0897239 | 0.1001333 | 0.1011197 | 0.1011197 | 0.1011197 | 0.1011197 | 0.1011197 | 0.1011197 | 0.1011197 | 0.1011197 | 0.1011197 | 0.1011197 | 0.1011197 | 0.1011197 | 0.1011197 | 0.1011197 | 0.1011197 | 0.1011197 | 0.1011197 | 0.1011197 | 0.1011197 | 0.1011197 | 0.1011197 | 0.1011197 | 0.1011197 | 0.1011197 | 0.1011197 | 0.1011197 | 0.1011197 | 0.1011197 | 0.1011197 | 0.1011197 | 0.1011197 | 0.1011197 | 0.1011197 | 0.1011197 | 0.1011197 | 0.1011197 | 0.1011197 | 0.1001467 | 0.0962419 | 0.08776596 | 0.06933608 | 0.06631176 | 0.06171128 | 0.05699189 | 0.04875949 | 0.03604136 | 0.0212332 | 0.007465244 | 0.0009149159 | 0 | 0 | 0.0007767555 | 0.0007661616
1084 | 525.2639 | 0.0009683138 | 10 | 532 | -552 | 0 | 0 | 0 | 0.01014703 | 0.02316429 | 0.03319098 | 0.04311885 | 0.05446548 | 0.05796511 | 0.06858813 | 0.07261564 | 0.08098009 | 0.09069221 | 0.1011016 | 0.102088 | 0.102088 | 0.102088 | 0.102088 | 0.102088 | 0.102088 | 0.102088 | 0.102088 | 0.102088 | 0.102088 | 0.102088 | 0.102088 | 0.102088 | 0.102088 | 0.102088 | 0.102088 | 0.102088 | 0.102088 | 0.102088 | 0.102088 | 0.102088 | 0.102088 | 0.102088 | 0.102088 | 0.102088 | 0.102088 | 0.102088 | 0.102088 | 0.102088 | 0.102088 | 0.102088 | 0.102088 | 0.102088 | 0.102088 | 0.102088 | 0.102088 | 0.102088 | 0.101115 | 0.0962419 | 0.08776596 | 0.06933608 | 0.06631176 | 0.06171128 | 0.05699189 | 0.04875949 | 0.03604136 | 0.0212332 | 0.007465244 | 0.0009149159 | 0 | 0 | 0.002669401 | 0.0004020164
1084 | 541.2155 | 0.0009977203 | 20 | 522 | -562 | 0 | 0 | 0 | 0.01014703 | 0.02316429 | 0.03319098 | 0.04311885 | 0.05446548 | 0.05796511 | 0.06858813 | 0.07261564 | 0.08197781 | 0.09168993 | 0.1020993 | 0.1030857 | 0.1030857 | 0.1030857 | 0.1030857 | 0.1030857 | 0.1030857 | 0.1030857 | 0.1030857 | 0.1030857 | 0.1030857 | 0.1030857 | 0.1030857 | 0.1030857 | 0.1030857 | 0.1030857 | 0.1030857 | 0.1030857 | 0.1030857 | 0.1030857 | 0.1030857 | 0.1030857 | 0.1030857 | 0.1030857 | 0.1030857 | 0.1030857 | 0.1030857 | 0.1030857 | 0.1030857 | 0.1030857 | 0.1030857 | 0.1030857 | 0.1030857 | 0.1030857 | 0.1030857 | 0.1030857 | 0.1030857 | 0.1030857 | 0.1021127 | 0.0962419 | 0.08776596 | 0.06933608 | 0.06631176 | 0.06171128 | 0.05699189 | 0.04875949 | 0.03604136 | 0.0212332 | 0.007465244 | 0.0009149159 | 0 | 0 | 0.006565121 | 3.787111e-05
1080 | 817.3852 | 0.001506834 | 30 | 510 | -570 | 0 | 0 | 0 | 0.01014703 | 0.02316429 | 0.03319098 | 0.04311885 | 0.05446548 | 0.05796511 | 0.06858813 | 0.07261564 | 0.08348464 | 0.09319676 | 0.1036061 | 0.1045926 | 0.1045926 | 0.1045926 | 0.1045926 | 0.1045926 | 0.1045926 | 0.1045926 | 0.1045926 | 0.1045926 | 0.1045926 | 0.1045926 | 0.1045926 | 0.1045926 | 0.1045926 | 0.1045926 | 0.1045926 | 0.1045926 | 0.1045926 | 0.1045926 | 0.1045926 | 0.1045926 | 0.1045926 | 0.1045926 | 0.1045926 | 0.1045926 | 0.1045926 | 0.1045926 | 0.1045926 | 0.1045926 | 0.1045926 | 0.1045926 | 0.1045926 | 0.1045926 | 0.1045926 | 0.1045926 | 0.1045926 | 0.1045926 | 0.1036196 | 0.0962419 | 0.08776596 | 0.06933608 | 0.06631176 | 0.06171128 | 0.05699189 | 0.04875949 | 0.03604136 | 0.0212332 | 0.007465244 | 0.0009149159 | 0 | 0 | 0.009681696 | 0
1014 | 447.7099 | 0.0008253445 | 40 | 467 | -547 | 0 | 0 | 0 | 0.01014703 | 0.02316429 | 0.03319098 | 0.04311885 | 0.05446548 | 0.05796511 | 0.06858813 | 0.07261564 | 0.08348464 | 0.09402211 | 0.1044315 | 0.1054179 | 0.1054179 | 0.1054179 | 0.1054179 | 0.1054179 | 0.1054179 | 0.1054179 | 0.1054179 | 0.1054179 | 0.1054179 | 0.1054179 | 0.1054179 | 0.1054179 | 0.1054179 | 0.1054179 | 0.1054179 | 0.1054179 | 0.1054179 | 0.1054179 | 0.1054179 | 0.1054179 | 0.1054179 | 0.1054179 | 0.1054179 | 0.1054179 | 0.1054179 | 0.1054179 | 0.1054179 | 0.1054179 | 0.1054179 | 0.1054179 | 0.1054179 | 0.1054179 | 0.1054179 | 0.1054179 | 0.1054179 | 0.1045926 | 0.1036196 | 0.0962419 | 0.08776596 | 0.06933608 | 0.06631176 | 0.06171128 | 0.05699189 | 0.04875949 | 0.03604136 | 0.0212332 | 0.007465244 | 0.0009149159 | 0 | 0 | 0.0009613457 | 0
1026 | 546.207 | 0.001006922 | 30 | 483 | -543 | 0 | 0 | 0 | 0.01014703 | 0.02316429 | 0.03319098 | 0.04311885 | 0.05446548 | 0.05796511 | 0.06858813 | 0.07261564 | 0.08348464 | 0.09502903 | 0.1054384 | 0.1064248 | 0.1064248 | 0.1064248 | 0.1064248 | 0.1064248 | 0.1064248 | 0.1064248 | 0.1064248 | 0.1064248 | 0.1064248 | 0.1064248 | 0.1064248 | 0.1064248 | 0.1064248 | 0.1064248 | 0.1064248 | 0.1064248 | 0.1064248 | 0.1064248 | 0.1064248 | 0.1064248 | 0.1064248 | 0.1064248 | 0.1064248 | 0.1064248 | 0.1064248 | 0.1064248 | 0.1064248 | 0.1064248 | 0.1064248 | 0.1064248 | 0.1064248 | 0.1064248 | 0.1064248 | 0.1064248 | 0.1064248 | 0.1055995 | 0.1036196 | 0.0962419 | 0.08776596 | 0.06933608 | 0.06631176 | 0.06171128 | 0.05699189 | 0.04875949 | 0.03604136 | 0.0212332 | 0.007465244 | 0.0009149159 | 0 | 0 | 0.0008136736 | 0
1020 | 517.04 | 0.0009531532 | 20 | 490 | -530 | 0 | 0 | 0 | 0.01014703 | 0.02316429 | 0.03319098 | 0.04311885 | 0.05446548 | 0.05796511 | 0.06858813 | 0.07261564 | 0.08348464 | 0.09502903 | 0.1063915 | 0.107378 | 0.107378 | 0.107378 | 0.107378 | 0.107378 | 0.107378 | 0.107378 | 0.107378 | 0.107378 | 0.107378 | 0.107378 | 0.107378 | 0.107378 | 0.107378 | 0.107378 | 0.107378 | 0.107378 | 0.107378 | 0.107378 | 0.107378 | 0.107378 | 0.107378 | 0.107378 | 0.107378 | 0.107378 | 0.107378 | 0.107378 | 0.107378 | 0.107378 | 0.107378 | 0.107378 | 0.107378 | 0.107378 | 0.107378 | 0.107378 | 0.107378 | 0.1065527 | 0.1036196 | 0.0962419 | 0.08776596 | 0.06933608 | 0.06631176 | 0.06171128 | 0.05699189 | 0.04875949 | 0.03604136 | 0.0212332 | 0.007465244 | 0.0009149159 | 0 | 0 | 0.0003337391 | 0
1014 | 466.8393 | 0.0008606092 | 10 | 497 | -517 | 0 | 0 | 0 | 0.01014703 | 0.02316429 | 0.03319098 | 0.04311885 | 0.05446548 | 0.05796511 | 0.06858813 | 0.07261564 | 0.08348464 | 0.09502903 | 0.1072522 | 0.1082386 | 0.1082386 | 0.1082386 | 0.1082386 | 0.1082386 | 0.1082386 | 0.1082386 | 0.1082386 | 0.1082386 | 0.1082386 | 0.1082386 | 0.1082386 | 0.1082386 | 0.1082386 | 0.1082386 | 0.1082386 | 0.1082386 | 0.1082386 | 0.1082386 | 0.1082386 | 0.1082386 | 0.1082386 | 0.1082386 | 0.1082386 | 0.1082386 | 0.1082386 | 0.1082386 | 0.1082386 | 0.1082386 | 0.1082386 | 0.1082386 | 0.1082386 | 0.1082386 | 0.1082386 | 0.1082386 | 0.1082386 | 0.1074133 | 0.1036196 | 0.0962419 | 0.08776596 | 0.06933608 | 0.06631176 | 0.06171128 | 0.05699189 | 0.04875949 | 0.03604136 | 0.0212332 | 0.007465244 | 0.0009149159 | 0 | 0 | 0 | 8.525265e-05
940 | 538.4031 | 0.0009925356 | 0 | 470 | -470 | 0 | 0 | 0 | 0.01014703 | 0.02316429 | 0.03319098 | 0.04311885 | 0.05446548 | 0.05796511 | 0.06858813 | 0.07261564 | 0.08348464 | 0.09502903 | 0.1072522 | 0.1082386 | 0.1092311 | 0.1092311 | 0.1092311 | 0.1092311 | 0.1092311 | 0.1092311 | 0.1092311 | 0.1092311 | 0.1092311 | 0.1092311 | 0.1092311 | 0.1092311 | 0.1092311 | 0.1092311 | 0.1092311 | 0.1092311 | 0.1092311 | 0.1092311 | 0.1092311 | 0.1092311 | 0.1092311 | 0.1092311 | 0.1092311 | 0.1092311 | 0.1092311 | 0.1092311 | 0.1092311 | 0.1092311 | 0.1092311 | 0.1092311 | 0.1092311 | 0.1092311 | 0.1092311 | 0.1092311 | 0.1092311 | 0.1074133 | 0.1036196 | 0.0962419 | 0.08776596 | 0.06933608 | 0.06631176 | 0.06171128 | 0.05699189 | 0.04875949 | 0.03604136 | 0.0212332 | 0.007465244 | 0.0009149159 | 0 | 0 | 0 | 0
914 | 614.6447 | 0.001133086 | -10 | 467 | -447 | 0 | 0 | 0 | 0.01014703 | 0.02316429 | 0.03319098 | 0.04311885 | 0.05446548 | 0.05796511 | 0.06858813 | 0.07261564 | 0.08348464 | 0.09502903 | 0.1072522 | 0.1082386 | 0.1092311 | 0.1103642 | 0.1103642 | 0.1103642 | 0.1103642 | 0.1103642 | 0.1103642 | 0.1103642 | 0.1103642 | 0.1103642 | 0.1103642 | 0.1103642 | 0.1103642 | 0.1103642 | 0.1103642 | 0.1103642 | 0.1103642 | 0.1103642 | 0.1103642 | 0.1103642 | 0.1103642 | 0.1103642 | 0.1103642 | 0.1103642 | 0.1103642 | 0.1103642 | 0.1103642 | 0.1103642 | 0.1103642 | 0.1103642 | 0.1103642 | 0.1103642 | 0.1103642 | 0.1103642 | 0.1103642 | 0.1074133 | 0.1036196 | 0.0962419 | 0.08776596 | 0.06933608 | 0.06631176 | 0.06171128 | 0.05699189 | 0.04875949 | 0.03604136 | 0.0212332 | 0.007465244 | 0.0009149159 | 0 | 0 | 0 | 0
914 | 595.3136 | 0.001097449 | -20 | 477 | -437 | 0 | 0 | 0 | 0.01014703 | 0.02316429 | 0.03319098 | 0.04311885 | 0.05446548 | 0.05796511 | 0.06858813 | 0.07261564 | 0.08348464 | 0.09502903 | 0.1072522 | 0.1082386 | 0.1092311 | 0.1114617 | 0.1114617 | 0.1114617 | 0.1114617 | 0.1114617 | 0.1114617 | 0.1114617 | 0.1114617 | 0.1114617 | 0.1114617 | 0.1114617 | 0.1114617 | 0.1114617 | 0.1114617 | 0.1114617 | 0.1114617 | 0.1114617 | 0.1114617 | 0.1114617 | 0.1114617 | 0.1114617 | 0.1114617 | 0.1114617 | 0.1114617 | 0.1114617 | 0.1114617 | 0.1114617 | 0.1114617 | 0.1114617 | 0.1114617 | 0.1114617 | 0.1114617 | 0.1114617 | 0.1114617 | 0.1074133 | 0.1036196 | 0.0962419 | 0.08776596 | 0.06933608 | 0.06631176 | 0.06171128 | 0.05699189 | 0.04875949 | 0.03604136 | 0.0212332 | 0.007465244 | 0.0009149159 | 0 | 0 | 0 | 0
914 | 574.2752 | 0.001058665 | -30 | 487 | -427 | 0 | 0 | 0 | 0.01014703 | 0.02316429 | 0.03319098 | 0.04311885 | 0.05446548 | 0.05796511 | 0.06858813 | 0.07261564 | 0.08348464 | 0.09502903 | 0.1072522 | 0.1082386 | 0.1092311 | 0.1114617 | 0.1125203 | 0.1125203 | 0.1125203 | 0.1125203 | 0.1125203 | 0.1125203 | 0.1125203 | 0.1125203 | 0.1125203 | 0.1125203 | 0.1125203 | 0.1125203 | 0.1125203 | 0.1125203 | 0.1125203 | 0.1125203 | 0.1125203 | 0.1125203 | 0.1125203 | 0.1125203 | 0.1125203 | 0.1125203 | 0.1125203 | 0.1125203 | 0.1125203 | 0.1125203 | 0.1125203 | 0.1125203 | 0.1125203 | 0.1125203 | 0.1125203 | 0.1125203 | 0.1125203 | 0.1084719 | 0.1036196 | 0.0962419 | 0.08776596 | 0.06933608 | 0.06631176 | 0.06171128 | 0.05699189 | 0.04875949 | 0.03604136 | 0.0212332 | 0.007465244 | 0.0009149159 | 0 | 0 | 0 | 0
884 | 668.0868 | 0.001231605 | -40 | 482 | -402 | 0 | 0 | 0 | 0.01014703 | 0.02316429 | 0.03319098 | 0.04311885 | 0.05446548 | 0.05796511 | 0.06858813 | 0.07261564 | 0.08348464 | 0.09502903 | 0.1072522 | 0.1082386 | 0.1092311 | 0.1114617 | 0.1137519 | 0.1137519 | 0.1137519 | 0.1137519 | 0.1137519 | 0.1137519 | 0.1137519 | 0.1137519 | 0.1137519 | 0.1137519 | 0.1137519 | 0.1137519 | 0.1137519 | 0.1137519 | 0.1137519 | 0.1137519 | 0.1137519 | 0.1137519 | 0.1137519 | 0.1137519 | 0.1137519 | 0.1137519 | 0.1137519 | 0.1137519 | 0.1137519 | 0.1137519 | 0.1137519 | 0.1137519 | 0.1137519 | 0.1137519 | 0.1137519 | 0.1137519 | 0.1137519 | 0.1097035 | 0.1036196 | 0.0962419 | 0.08776596 | 0.06933608 | 0.06631176 | 0.06171128 | 0.05699189 | 0.04875949 | 0.03604136 | 0.0212332 | 0.007465244 | 0.0009149159 | 0 | 0 | 0 | 0
884 | 644.2991 | 0.001187753 | -30 | 472 | -412 | 0 | 0 | 0 | 0.01014703 | 0.02316429 | 0.03319098 | 0.04311885 | 0.05446548 | 0.05796511 | 0.06858813 | 0.07261564 | 0.08348464 | 0.09502903 | 0.1072522 | 0.1082386 | 0.1092311 | 0.1114617 | 0.1149397 | 0.1149397 | 0.1149397 | 0.1149397 | 0.1149397 | 0.1149397 | 0.1149397 | 0.1149397 | 0.1149397 | 0.1149397 | 0.1149397 | 0.1149397 | 0.1149397 | 0.1149397 | 0.1149397 | 0.1149397 | 0.1149397 | 0.1149397 | 0.1149397 | 0.1149397 | 0.1149397 | 0.1149397 | 0.1149397 | 0.1149397 | 0.1149397 | 0.1149397 | 0.1149397 | 0.1149397 | 0.1149397 | 0.1149397 | 0.1149397 | 0.1149397 | 0.1149397 | 0.1097035 | 0.1036196 | 0.0962419 | 0.08776596 | 0.06933608 | 0.06631176 | 0.06171128 | 0.05699189 | 0.04875949 | 0.03604136 | 0.0212332 | 0.007465244 | 0.0009149159 | 0 | 0 | 0 | 0
884 | 538.053 | 0.0009918903 | -20 | 462 | -422 | 0 | 0 | 0 | 0.01014703 | 0.02316429 | 0.03319098 | 0.04311885 | 0.05446548 | 0.05796511 | 0.06858813 | 0.07261564 | 0.08348464 | 0.09502903 | 0.1072522 | 0.1082386 | 0.1092311 | 0.1114617 | 0.1159316 | 0.1159316 | 0.1159316 | 0.1159316 | 0.1159316 | 0.1159316 | 0.1159316 | 0.1159316 | 0.1159316 | 0.1159316 | 0.1159316 | 0.1159316 | 0.1159316 | 0.1159316 | 0.1159316 | 0.1159316 | 0.1159316 | 0.1159316 | 0.1159316 | 0.1159316 | 0.1159316 | 0.1159316 | 0.1159316 | 0.1159316 | 0.1159316 | 0.1159316 | 0.1159316 | 0.1159316 | 0.1159316 | 0.1159316 | 0.1159316 | 0.1159316 | 0.1159316 | 0.1097035 | 0.1036196 | 0.0962419 | 0.08776596 | 0.06933608 | 0.06631176 | 0.06171128 | 0.05699189 | 0.04875949 | 0.03604136 | 0.0212332 | 0.007465244 | 0.0009149159 | 0 | 0 | 0 | 0
879 | 607.0762 | 0.001119133 | -10 | 449.5 | -429.5 | 0 | 0 | 0 | 0.01014703 | 0.02316429 | 0.03319098 | 0.04311885 | 0.05446548 | 0.05796511 | 0.06858813 | 0.07261564 | 0.08348464 | 0.09502903 | 0.1072522 | 0.1082386 | 0.1092311 | 0.1125808 | 0.1170507 | 0.1170507 | 0.1170507 | 0.1170507 | 0.1170507 | 0.1170507 | 0.1170507 | 0.1170507 | 0.1170507 | 0.1170507 | 0.1170507 | 0.1170507 | 0.1170507 | 0.1170507 | 0.1170507 | 0.1170507 | 0.1170507 | 0.1170507 | 0.1170507 | 0.1170507 | 0.1170507 | 0.1170507 | 0.1170507 | 0.1170507 | 0.1170507 | 0.1170507 | 0.1170507 | 0.1170507 | 0.1170507 | 0.1170507 | 0.1170507 | 0.1170507 | 0.1159316 | 0.1097035 | 0.1036196 | 0.0962419 | 0.08776596 | 0.06933608 | 0.06631176 | 0.06171128 | 0.05699189 | 0.04875949 | 0.03604136 | 0.0212332 | 0.007465244 | 0.0009149159 | 0 | 0 | 0 | 0
879 | 582.958 | 0.001074672 | 0 | 439.5 | -439.5 | 0 | 0 | 0 | 0.01014703 | 0.02316429 | 0.03319098 | 0.04311885 | 0.05446548 | 0.05796511 | 0.06858813 | 0.07261564 | 0.08348464 | 0.09502903 | 0.1072522 | 0.1082386 | 0.1092311 | 0.1136555 | 0.1181254 | 0.1181254 | 0.1181254 | 0.1181254 | 0.1181254 | 0.1181254 | 0.1181254 | 0.1181254 | 0.1181254 | 0.1181254 | 0.1181254 | 0.1181254 | 0.1181254 | 0.1181254 | 0.1181254 | 0.1181254 | 0.1181254 | 0.1181254 | 0.1181254 | 0.1181254 | 0.1181254 | 0.1181254 | 0.1181254 | 0.1181254 | 0.1181254 | 0.1181254 | 0.1181254 | 0.1181254 | 0.1181254 | 0.1181254 | 0.1181254 | 0.1181254 | 0.1159316 | 0.1097035 | 0.1036196 | 0.0962419 | 0.08776596 | 0.06933608 | 0.06631176 | 0.06171128 | 0.05699189 | 0.04875949 | 0.03604136 | 0.0212332 | 0.007465244 | 0.0009149159 | 0 | 0 | 0 | 0
879 | 576.775 | 0.001063274 | 10 | 429.5 | -449.5 | 0 | 0 | 0 | 0.01014703 | 0.02316429 | 0.03319098 | 0.04311885 | 0.05446548 | 0.05796511 | 0.06858813 | 0.07261564 | 0.08348464 | 0.09502903 | 0.1072522 | 0.1082386 | 0.1092311 | 0.1147188 | 0.1191887 | 0.1191887 | 0.1191887 | 0.1191887 | 0.1191887 | 0.1191887 | 0.1191887 | 0.1191887 | 0.1191887 | 0.1191887 | 0.1191887 | 0.1191887 | 0.1191887 | 0.1191887 | 0.1191887 | 0.1191887 | 0.1191887 | 0.1191887 | 0.1191887 | 0.1191887 | 0.1191887 | 0.1191887 | 0.1191887 | 0.1191887 | 0.1191887 | 0.1191887 | 0.1191887 | 0.1191887 | 0.1191887 | 0.1191887 | 0.1191887 | 0.1191887 | 0.1159316 | 0.1097035 | 0.1036196 | 0.0962419 | 0.08776596 | 0.06933608 | 0.06631176 | 0.06171128 | 0.05699189 | 0.04875949 | 0.03604136 | 0.0212332 | 0.007465244 | 0.0009149159 | 0 | 0 | 0.001455399 | 0
875 | 583.1827 | 0.001075086 | 20 | 417.5 | -457.5 | 0 | 0 | 0 | 0.01014703 | 0.02316429 | 0.03319098 | 0.04311885 | 0.05446548 | 0.05796511 | 0.06858813 | 0.07261564 | 0.08348464 | 0.09502903 | 0.1072522 | 0.1082386 | 0.1103062 | 0.1157938 | 0.1202638 | 0.1202638 | 0.1202638 | 0.1202638 | 0.1202638 | 0.1202638 | 0.1202638 | 0.1202638 | 0.1202638 | 0.1202638 | 0.1202638 | 0.1202638 | 0.1202638 | 0.1202638 | 0.1202638 | 0.1202638 | 0.1202638 | 0.1202638 | 0.1202638 | 0.1202638 | 0.1202638 | 0.1202638 | 0.1202638 | 0.1202638 | 0.1202638 | 0.1202638 | 0.1202638 | 0.1202638 | 0.1202638 | 0.1202638 | 0.1202638 | 0.1191887 | 0.1159316 | 0.1097035 | 0.1036196 | 0.0962419 | 0.08776596 | 0.06933608 | 0.06631176 | 0.06171128 | 0.05699189 | 0.04875949 | 0.03604136 | 0.0212332 | 0.007465244 | 0.0009149159 | 0 | 0 | 0.002793696 | 0
849 | 536.0703 | 0.0009882352 | 30 | 394.5 | -454.5 | 0 | 0 | 0 | 0.01014703 | 0.02316429 | 0.03319098 | 0.04311885 | 0.05446548 | 0.05796511 | 0.06858813 | 0.07261564 | 0.08348464 | 0.09502903 | 0.1072522 | 0.1082386 | 0.1112945 | 0.1167821 | 0.121252 | 0.121252 | 0.121252 | 0.121252 | 0.121252 | 0.121252 | 0.121252 | 0.121252 | 0.121252 | 0.121252 | 0.121252 | 0.121252 | 0.121252 | 0.121252 | 0.121252 | 0.121252 | 0.121252 | 0.121252 | 0.121252 | 0.121252 | 0.121252 | 0.121252 | 0.121252 | 0.121252 | 0.121252 | 0.121252 | 0.121252 | 0.121252 | 0.121252 | 0.121252 | 0.1202638 | 0.1191887 | 0.1159316 | 0.1097035 | 0.1036196 | 0.0962419 | 0.08776596 | 0.06933608 | 0.06631176 | 0.06171128 | 0.05699189 | 0.04875949 | 0.03604136 | 0.0212332 | 0.007465244 | 0.0009149159 | 0 | 0 | 0.002291834 | 0
849 | 552.9803 | 0.001019409 | 40 | 384.5 | -464.5 | 0 | 0 | 0 | 0.01014703 | 0.02316429 | 0.03319098 | 0.04311885 | 0.05446548 | 0.05796511 | 0.06858813 | 0.07261564 | 0.08348464 | 0.09502903 | 0.1072522 | 0.1082386 | 0.1123139 | 0.1178015 | 0.1222714 | 0.1222714 | 0.1222714 | 0.1222714 | 0.1222714 | 0.1222714 | 0.1222714 | 0.1222714 | 0.1222714 | 0.1222714 | 0.1222714 | 0.1222714 | 0.1222714 | 0.1222714 | 0.1222714 | 0.1222714 | 0.1222714 | 0.1222714 | 0.1222714 | 0.1222714 | 0.1222714 | 0.1222714 | 0.1222714 | 0.1222714 | 0.1222714 | 0.1222714 | 0.1222714 | 0.1222714 | 0.1222714 | 0.1222714 | 0.1202638 | 0.1191887 | 0.1159316 | 0.1097035 | 0.1036196 | 0.0962419 | 0.08776596 | 0.06933608 | 0.06631176 | 0.06171128 | 0.05699189 | 0.04875949 | 0.03604136 | 0.0212332 | 0.007465244 | 0.0009149159 | 0 | 0 | 0.003964706 | 0
849 | 544.2435 | 0.001003302 | 30 | 394.5 | -454.5 | 0 | 0 | 0 | 0.01014703 | 0.02316429 | 0.03319098 | 0.04311885 | 0.05446548 | 0.05796511 | 0.06858813 | 0.07261564 | 0.08348464 | 0.09502903 | 0.1072522 | 0.1082386 | 0.1133172 | 0.1188048 | 0.1232747 | 0.1232747 | 0.1232747 | 0.1232747 | 0.1232747 | 0.1232747 | 0.1232747 | 0.1232747 | 0.1232747 | 0.1232747 | 0.1232747 | 0.1232747 | 0.1232747 | 0.1232747 | 0.1232747 | 0.1232747 | 0.1232747 | 0.1232747 | 0.1232747 | 0.1232747 | 0.1232747 | 0.1232747 | 0.1232747 | 0.1232747 | 0.1232747 | 0.1232747 | 0.1232747 | 0.1232747 | 0.1232747 | 0.1232747 | 0.1202638 | 0.1191887 | 0.1159316 | 0.1097035 | 0.1036196 | 0.0962419 | 0.08776596 | 0.06933608 | 0.06631176 | 0.06171128 | 0.05699189 | 0.04875949 | 0.03604136 | 0.0212332 | 0.007465244 | 0.0009149159 | 0 | 0 | 0.002291834 | 0

## F7top_comulative_column
[6 empty] | 0 | 1 | 2 | 3 | 4 | 5 | 6 | 7 | 8 | 9 | 10 | 11 | 12 | 13 | 14 | 15 | 16 | 17 | 18 | 19 | 20 | 21 | 22 | 23 | 24 | 25 | 26 | 27 | 28 | 29 | 30 | 31 | 32 | 33 | 34 | 35 | 36 | 37 | 38 | 39 | 40 | 41 | 42 | 43 | 44 | 45 | 46 | 47 | 48 | 49 | 50 | 51 | 52 | 53 | 54 | 55 | 56 | 57 | 58 | 59 | 60 | 61 | 62 | 63 | 64
ord_wdt | alpha | alpha/k | WROLL_SHIFT_POS_7 | Width1 | Width2 | -855.04 | -828.32 | -801.6 | -774.88 | -748.16 | -721.44 | -694.72 | -668 | -641.28 | -614.56 | -587.84 | -561.12 | -534.4 | -507.68 | -480.96 | -454.24 | -427.52 | -400.8 | -374.08 | -347.36 | -320.64 | -293.92 | -267.2 | -240.48 | -213.76 | -187.04 | -160.32 | -133.6 | -106.88 | -80.16 | -53.44 | -26.72 | 0 | 26.72 | 53.44 | 80.16 | 106.88 | 133.6 | 160.32 | 187.04 | 213.76 | 240.48 | 267.2 | 293.92 | 320.64 | 347.36 | 374.08 | 400.8 | 427.52 | 454.24 | 480.96 | 507.68 | 534.4 | 561.12 | 587.84 | 614.56 | 641.28 | 668 | 694.72 | 721.44 | 748.16 | 774.88 | 801.6 | 828.32 | 855.04 | C40-left | C40-right
1092 | 425.1786 | 0.0005503841 | 0 | 546 | -546 | 0 | 0 | 0 | 0 | 0 | 0 | 0 | 0 | 0 | 0 | 0 | 0 | 0.0005503841 | 0.0005503841 | 0.0005503841 | 0.0005503841 | 0.0005503841 | 0.0005503841 | 0.0005503841 | 0.0005503841 | 0.0005503841 | 0.0005503841 | 0.0005503841 | 0.0005503841 | 0.0005503841 | 0.0005503841 | 0.0005503841 | 0.0005503841 | 0.0005503841 | 0.0005503841 | 0.0005503841 | 0.0005503841 | 0.0005503841 | 0.0005503841 | 0.0005503841 | 0.0005503841 | 0.0005503841 | 0.0005503841 | 0.0005503841 | 0.0005503841 | 0.0005503841 | 0.0005503841 | 0.0005503841 | 0.0005503841 | 0.0005503841 | 0.0005503841 | 0.0005503841 | 0.0005503841 | 0.0005503841 | 0.0005503841 | 0.0005503841 | 0.0005503841 | 0.0005503841 | 0 | 0 | 0 | 0 | 0 | 0 | 0 | 0 | 0 | 0 | 0 | 0 | 0 | 0
1108 | 609.7016 | 0.0007892449 | 0 | 554 | -554 | 0 | 0 | 0 | 0 | 0 | 0 | 0 | 0 | 0 | 0 | 0 | 0 | 0.001339629 | 0.001339629 | 0.001339629 | 0.001339629 | 0.001339629 | 0.001339629 | 0.001339629 | 0.001339629 | 0.001339629 | 0.001339629 | 0.001339629 | 0.001339629 | 0.001339629 | 0.001339629 | 0.001339629 | 0.001339629 | 0.001339629 | 0.001339629 | 0.001339629 | 0.001339629 | 0.001339629 | 0.001339629 | 0.001339629 | 0.001339629 | 0.001339629 | 0.001339629 | 0.001339629 | 0.001339629 | 0.001339629 | 0.001339629 | 0.001339629 | 0.001339629 | 0.001339629 | 0.001339629 | 0.001339629 | 0.001339629 | 0.001339629 | 0.001339629 | 0.001339629 | 0.001339629 | 0.001339629 | 0 | 0 | 0 | 0 | 0 | 0 | 0 | 0 | 0 | 0 | 0 | 0 | 0 | 0
1124 | 322.9513 | 0.0004180532 | 0 | 562 | -562 | 0 | 0 | 0 | 0 | 0 | 0 | 0 | 0 | 0 | 0 | 0 | 0.0004180532 | 0.001757682 | 0.001757682 | 0.001757682 | 0.001757682 | 0.001757682 | 0.001757682 | 0.001757682 | 0.001757682 | 0.001757682 | 0.001757682 | 0.001757682 | 0.001757682 | 0.001757682 | 0.001757682 | 0.001757682 | 0.001757682 | 0.001757682 | 0.001757682 | 0.001757682 | 0.001757682 | 0.001757682 | 0.001757682 | 0.001757682 | 0.001757682 | 0.001757682 | 0.001757682 | 0.001757682 | 0.001757682 | 0.001757682 | 0.001757682 | 0.001757682 | 0.001757682 | 0.001757682 | 0.001757682 | 0.001757682 | 0.001757682 | 0.001757682 | 0.001757682 | 0.001757682 | 0.001757682 | 0.001757682 | 0.0004180532 | 0 | 0 | 0 | 0 | 0 | 0 | 0 | 0 | 0 | 0 | 0 | 0 | 0
1169 | 482.3622 | 0.0006244069 | 0 | 584.5 | -584.5 | 0 | 0 | 0 | 0 | 0 | 0 | 0 | 0 | 0 | 0 | 0 | 0.00104246 | 0.002382089 | 0.002382089 | 0.002382089 | 0.002382089 | 0.002382089 | 0.002382089 | 0.002382089 | 0.002382089 | 0.002382089 | 0.002382089 | 0.002382089 | 0.002382089 | 0.002382089 | 0.002382089 | 0.002382089 | 0.002382089 | 0.002382089 | 0.002382089 | 0.002382089 | 0.002382089 | 0.002382089 | 0.002382089 | 0.002382089 | 0.002382089 | 0.002382089 | 0.002382089 | 0.002382089 | 0.002382089 | 0.002382089 | 0.002382089 | 0.002382089 | 0.002382089 | 0.002382089 | 0.002382089 | 0.002382089 | 0.002382089 | 0.002382089 | 0.002382089 | 0.002382089 | 0.002382089 | 0.002382089 | 0.00104246 | 0 | 0 | 0 | 0 | 0 | 0 | 0 | 0 | 0 | 0 | 0 | 0.0005063717 | 0.0005063717
1251 | 361.979 | 0.0004685736 | 0 | 625.5 | -625.5 | 0 | 0 | 0 | 0 | 0 | 0 | 0 | 0 | 0 | 0.0004685736 | 0.0004685736 | 0.001511034 | 0.002850663 | 0.002850663 | 0.002850663 | 0.002850663 | 0.002850663 | 0.002850663 | 0.002850663 | 0.002850663 | 0.002850663 | 0.002850663 | 0.002850663 | 0.002850663 | 0.002850663 | 0.002850663 | 0.002850663 | 0.002850663 | 0.002850663 | 0.002850663 | 0.002850663 | 0.002850663 | 0.002850663 | 0.002850663 | 0.002850663 | 0.002850663 | 0.002850663 | 0.002850663 | 0.002850663 | 0.002850663 | 0.002850663 | 0.002850663 | 0.002850663 | 0.002850663 | 0.002850663 | 0.002850663 | 0.002850663 | 0.002850663 | 0.002850663 | 0.002850663 | 0.002850663 | 0.002850663 | 0.002850663 | 0.001511034 | 0.0004685736 | 0.0004685736 | 0 | 0 | 0 | 0 | 0 | 0 | 0 | 0 | 0 | 0.002290796 | 0.002290796
1251 | 367.2684 | 0.0004754207 | 10 | 635.5 | -615.5 | 0 | 0 | 0 | 0 | 0 | 0 | 0 | 0 | 0 | 0.0009439943 | 0.0009439943 | 0.001986454 | 0.003326083 | 0.003326083 | 0.003326083 | 0.003326083 | 0.003326083 | 0.003326083 | 0.003326083 | 0.003326083 | 0.003326083 | 0.003326083 | 0.003326083 | 0.003326083 | 0.003326083 | 0.003326083 | 0.003326083 | 0.003326083 | 0.003326083 | 0.003326083 | 0.003326083 | 0.003326083 | 0.003326083 | 0.003326083 | 0.003326083 | 0.003326083 | 0.003326083 | 0.003326083 | 0.003326083 | 0.003326083 | 0.003326083 | 0.003326083 | 0.003326083 | 0.003326083 | 0.003326083 | 0.003326083 | 0.003326083 | 0.003326083 | 0.003326083 | 0.003326083 | 0.003326083 | 0.003326083 | 0.003326083 | 0.001986454 | 0.0009439943 | 0.0009439943 | 0 | 0 | 0 | 0 | 0 | 0 | 0 | 0 | 0 | 0.001900654 | 0.002382089
1274 | 631.7467 | 0.0008177819 | 20 | 657 | -617 | 0 | 0 | 0 | 0 | 0 | 0 | 0 | 0 | 0 | 0.001761776 | 0.001761776 | 0.002804236 | 0.004143865 | 0.004143865 | 0.004143865 | 0.004143865 | 0.004143865 | 0.004143865 | 0.004143865 | 0.004143865 | 0.004143865 | 0.004143865 | 0.004143865 | 0.004143865 | 0.004143865 | 0.004143865 | 0.004143865 | 0.004143865 | 0.004143865 | 0.004143865 | 0.004143865 | 0.004143865 | 0.004143865 | 0.004143865 | 0.004143865 | 0.004143865 | 0.004143865 | 0.004143865 | 0.004143865 | 0.004143865 | 0.004143865 | 0.004143865 | 0.004143865 | 0.004143865 | 0.004143865 | 0.004143865 | 0.004143865 | 0.004143865 | 0.004143865 | 0.004143865 | 0.004143865 | 0.004143865 | 0.004143865 | 0.002804236 | 0.001761776 | 0.001761776 | 0.0008177819 | 0 | 0 | 0 | 0 | 0 | 0 | 0 | 0 | 0.001959175 | 0.002468292
1335 | 576.906 | 0.0007467918 | 30 | 697.5 | -637.5 | 0 | 0 | 0 | 0 | 0 | 0 | 0 | 0 | 0 | 0.002508568 | 0.002508568 | 0.003551028 | 0.004890657 | 0.004890657 | 0.004890657 | 0.004890657 | 0.004890657 | 0.004890657 | 0.004890657 | 0.004890657 | 0.004890657 | 0.004890657 | 0.004890657 | 0.004890657 | 0.004890657 | 0.004890657 | 0.004890657 | 0.004890657 | 0.004890657 | 0.004890657 | 0.004890657 | 0.004890657 | 0.004890657 | 0.004890657 | 0.004890657 | 0.004890657 | 0.004890657 | 0.004890657 | 0.004890657 | 0.004890657 | 0.004890657 | 0.004890657 | 0.004890657 | 0.004890657 | 0.004890657 | 0.004890657 | 0.004890657 | 0.004890657 | 0.004890657 | 0.004890657 | 0.004890657 | 0.004890657 | 0.004890657 | 0.003551028 | 0.002508568 | 0.002508568 | 0.001564574 | 0.0007467918 | 0.0007467918 | 0 | 0 | 0 | 0 | 0 | 0 | 0.002382089 | 0.003822506
1435 | 572.8089 | 0.0007414882 | 40 | 757.5 | -677.5 | 0 | 0 | 0 | 0 | 0 | 0 | 0 | 0.0007414882 | 0.0007414882 | 0.003250056 | 0.003250056 | 0.004292516 | 0.005632145 | 0.005632145 | 0.005632145 | 0.005632145 | 0.005632145 | 0.005632145 | 0.005632145 | 0.005632145 | 0.005632145 | 0.005632145 | 0.005632145 | 0.005632145 | 0.005632145 | 0.005632145 | 0.005632145 | 0.005632145 | 0.005632145 | 0.005632145 | 0.005632145 | 0.005632145 | 0.005632145 | 0.005632145 | 0.005632145 | 0.005632145 | 0.005632145 | 0.005632145 | 0.005632145 | 0.005632145 | 0.005632145 | 0.005632145 | 0.005632145 | 0.005632145 | 0.005632145 | 0.005632145 | 0.005632145 | 0.005632145 | 0.005632145 | 0.005632145 | 0.005632145 | 0.005632145 | 0.005632145 | 0.004292516 | 0.003250056 | 0.003250056 | 0.002306062 | 0.00148828 | 0.00148828 | 0.0007414882 | 0.0007414882 | 0 | 0 | 0 | 0 | 0.004535777 | 0.004780539
1491 | 543.8146 | 0.0007039557 | 30 | 775.5 | -715.5 | 0 | 0 | 0 | 0 | 0 | 0 | 0.0007039557 | 0.001445444 | 0.001445444 | 0.003954012 | 0.003954012 | 0.004996472 | 0.006336101 | 0.006336101 | 0.006336101 | 0.006336101 | 0.006336101 | 0.006336101 | 0.006336101 | 0.006336101 | 0.006336101 | 0.006336101 | 0.006336101 | 0.006336101 | 0.006336101 | 0.006336101 | 0.006336101 | 0.006336101 | 0.006336101 | 0.006336101 | 0.006336101 | 0.006336101 | 0.006336101 | 0.006336101 | 0.006336101 | 0.006336101 | 0.006336101 | 0.006336101 | 0.006336101 | 0.006336101 | 0.006336101 | 0.006336101 | 0.006336101 | 0.006336101 | 0.006336101 | 0.006336101 | 0.006336101 | 0.006336101 | 0.006336101 | 0.006336101 | 0.006336101 | 0.006336101 | 0.006336101 | 0.004996472 | 0.003954012 | 0.003954012 | 0.003010018 | 0.002192236 | 0.002192236 | 0.001445444 | 0.001445444 | 0.0007039557 | 0 | 0 | 0 | 0.005098784 | 0.004890657
1532 | 470.804 | 0.0006094452 | 20 | 786 | -746 | 0 | 0 | 0 | 0 | 0 | 0.0006094452 | 0.001313401 | 0.002054889 | 0.002054889 | 0.004563457 | 0.004563457 | 0.005605917 | 0.006945546 | 0.006945546 | 0.006945546 | 0.006945546 | 0.006945546 | 0.006945546 | 0.006945546 | 0.006945546 | 0.006945546 | 0.006945546 | 0.006945546 | 0.006945546 | 0.006945546 | 0.006945546 | 0.006945546 | 0.006945546 | 0.006945546 | 0.006945546 | 0.006945546 | 0.006945546 | 0.006945546 | 0.006945546 | 0.006945546 | 0.006945546 | 0.006945546 | 0.006945546 | 0.006945546 | 0.006945546 | 0.006945546 | 0.006945546 | 0.006945546 | 0.006945546 | 0.006945546 | 0.006945546 | 0.006945546 | 0.006945546 | 0.006945546 | 0.006945546 | 0.006945546 | 0.006945546 | 0.006945546 | 0.005605917 | 0.004563457 | 0.004563457 | 0.003619463 | 0.002801681 | 0.002801681 | 0.002054889 | 0.002054889 | 0.001313401 | 0 | 0 | 0 | 0.005929324 | 0.004890657
1589 | 525.7751 | 0.0006806041 | 10 | 804.5 | -784.5 | 0 | 0 | 0 | 0.0006806041 | 0.0006806041 | 0.001290049 | 0.001994005 | 0.002735493 | 0.002735493 | 0.005244061 | 0.005244061 | 0.006286521 | 0.00762615 | 0.00762615 | 0.00762615 | 0.00762615 | 0.00762615 | 0.00762615 | 0.00762615 | 0.00762615 | 0.00762615 | 0.00762615 | 0.00762615 | 0.00762615 | 0.00762615 | 0.00762615 | 0.00762615 | 0.00762615 | 0.00762615 | 0.00762615 | 0.00762615 | 0.00762615 | 0.00762615 | 0.00762615 | 0.00762615 | 0.00762615 | 0.00762615 | 0.00762615 | 0.00762615 | 0.00762615 | 0.00762615 | 0.00762615 | 0.00762615 | 0.00762615 | 0.00762615 | 0.00762615 | 0.00762615 | 0.00762615 | 0.00762615 | 0.00762615 | 0.00762615 | 0.00762615 | 0.00762615 | 0.006286521 | 0.005244061 | 0.005244061 | 0.004300067 | 0.003482285 | 0.003482285 | 0.002735493 | 0.002735493 | 0.001994005 | 0.0006806041 | 0 | 0 | 0.006862067 | 0.005344097
1522 | 564.7962 | 0.0007311159 | 0 | 761 | -761 | 0 | 0 | 0 | 0.0006806041 | 0.00141172 | 0.002021165 | 0.002725121 | 0.003466609 | 0.003466609 | 0.005975177 | 0.005975177 | 0.007017637 | 0.008357266 | 0.008357266 | 0.008357266 | 0.008357266 | 0.008357266 | 0.008357266 | 0.008357266 | 0.008357266 | 0.008357266 | 0.008357266 | 0.008357266 | 0.008357266 | 0.008357266 | 0.008357266 | 0.008357266 | 0.008357266 | 0.008357266 | 0.008357266 | 0.008357266 | 0.008357266 | 0.008357266 | 0.008357266 | 0.008357266 | 0.008357266 | 0.008357266 | 0.008357266 | 0.008357266 | 0.008357266 | 0.008357266 | 0.008357266 | 0.008357266 | 0.008357266 | 0.008357266 | 0.008357266 | 0.008357266 | 0.008357266 | 0.008357266 | 0.008357266 | 0.008357266 | 0.008357266 | 0.008357266 | 0.007017637 | 0.005975177 | 0.005975177 | 0.005031183 | 0.004213401 | 0.004213401 | 0.003466609 | 0.003466609 | 0.001994005 | 0.0006806041 | 0 | 0 | 0.006324509 | 0.00487836
1522 | 543.2303 | 0.0007031994 | -10 | 751 | -771 | 0 | 0 | 0 | 0.0006806041 | 0.002114919 | 0.002724365 | 0.00342832 | 0.004169808 | 0.004169808 | 0.006678376 | 0.006678376 | 0.007720837 | 0.009060466 | 0.009060466 | 0.009060466 | 0.009060466 | 0.009060466 | 0.009060466 | 0.009060466 | 0.009060466 | 0.009060466 | 0.009060466 | 0.009060466 | 0.009060466 | 0.009060466 | 0.009060466 | 0.009060466 | 0.009060466 | 0.009060466 | 0.009060466 | 0.009060466 | 0.009060466 | 0.009060466 | 0.009060466 | 0.009060466 | 0.009060466 | 0.009060466 | 0.009060466 | 0.009060466 | 0.009060466 | 0.009060466 | 0.009060466 | 0.009060466 | 0.009060466 | 0.009060466 | 0.009060466 | 0.009060466 | 0.009060466 | 0.009060466 | 0.009060466 | 0.009060466 | 0.009060466 | 0.009060466 | 0.007720837 | 0.006678376 | 0.006678376 | 0.005734382 | 0.0049166 | 0.0049166 | 0.004169808 | 0.004169808 | 0.001994005 | 0.0006806041 | 0 | 0 | 0.006554151 | 0.004598872
1522 | 546.4681 | 0.0007073906 | -20 | 741 | -781 | 0 | 0 | 0 | 0.001387995 | 0.00282231 | 0.003431755 | 0.004135711 | 0.004877199 | 0.004877199 | 0.007385767 | 0.007385767 | 0.008428227 | 0.009767856 | 0.009767856 | 0.009767856 | 0.009767856 | 0.009767856 | 0.009767856 | 0.009767856 | 0.009767856 | 0.009767856 | 0.009767856 | 0.009767856 | 0.009767856 | 0.009767856 | 0.009767856 | 0.009767856 | 0.009767856 | 0.009767856 | 0.009767856 | 0.009767856 | 0.009767856 | 0.009767856 | 0.009767856 | 0.009767856 | 0.009767856 | 0.009767856 | 0.009767856 | 0.009767856 | 0.009767856 | 0.009767856 | 0.009767856 | 0.009767856 | 0.009767856 | 0.009767856 | 0.009767856 | 0.009767856 | 0.009767856 | 0.009767856 | 0.009767856 | 0.009767856 | 0.009767856 | 0.009767856 | 0.008428227 | 0.007385767 | 0.007385767 | 0.006441773 | 0.005623991 | 0.005623991 | 0.004877199 | 0.004169808 | 0.001994005 | 0.0006806041 | 0 | 0 | 0.006782237 | 0.004319384
1522 | 525.4582 | 0.0006801937 | -30 | 731 | -791 | 0 | 0 | 0 | 0.002068188 | 0.003502504 | 0.004111949 | 0.004815905 | 0.005557393 | 0.005557393 | 0.008065961 | 0.008065961 | 0.009108421 | 0.01044805 | 0.01044805 | 0.01044805 | 0.01044805 | 0.01044805 | 0.01044805 | 0.01044805 | 0.01044805 | 0.01044805 | 0.01044805 | 0.01044805 | 0.01044805 | 0.01044805 | 0.01044805 | 0.01044805 | 0.01044805 | 0.01044805 | 0.01044805 | 0.01044805 | 0.01044805 | 0.01044805 | 0.01044805 | 0.01044805 | 0.01044805 | 0.01044805 | 0.01044805 | 0.01044805 | 0.01044805 | 0.01044805 | 0.01044805 | 0.01044805 | 0.01044805 | 0.01044805 | 0.01044805 | 0.01044805 | 0.01044805 | 0.01044805 | 0.01044805 | 0.01044805 | 0.01044805 | 0.01044805 | 0.009108421 | 0.008065961 | 0.008065961 | 0.007121966 | 0.006304185 | 0.006304185 | 0.005557393 | 0.004169808 | 0.001994005 | 0.0006806041 | 0 | 0 | 0.007097996 | 0.004143865
1522 | 539.7698 | 0.0006987198 | -40 | 721 | -801 | 0 | 0 | 0 | 0.002766908 | 0.004201223 | 0.004810669 | 0.005514624 | 0.006256113 | 0.006256113 | 0.008764681 | 0.008764681 | 0.009807141 | 0.01114677 | 0.01114677 | 0.01114677 | 0.01114677 | 0.01114677 | 0.01114677 | 0.01114677 | 0.01114677 | 0.01114677 | 0.01114677 | 0.01114677 | 0.01114677 | 0.01114677 | 0.01114677 | 0.01114677 | 0.01114677 | 0.01114677 | 0.01114677 | 0.01114677 | 0.01114677 | 0.01114677 | 0.01114677 | 0.01114677 | 0.01114677 | 0.01114677 | 0.01114677 | 0.01114677 | 0.01114677 | 0.01114677 | 0.01114677 | 0.01114677 | 0.01114677 | 0.01114677 | 0.01114677 | 0.01114677 | 0.01114677 | 0.01114677 | 0.01114677 | 0.01114677 | 0.01114677 | 0.01114677 | 0.009807141 | 0.008764681 | 0.008764681 | 0.007820686 | 0.007002904 | 0.007002904 | 0.005557393 | 0.004169808 | 0.001994005 | 0.0006806041 | 0 | 0 | 0.007634791 | 0.004143865
1522 | 522.0799 | 0.0006758206 | -30 | 731 | -791 | 0 | 0 | 0 | 0.003442729 | 0.004877044 | 0.005486489 | 0.006190445 | 0.006931933 | 0.006931933 | 0.009440501 | 0.009440501 | 0.01048296 | 0.01182259 | 0.01182259 | 0.01182259 | 0.01182259 | 0.01182259 | 0.01182259 | 0.01182259 | 0.01182259 | 0.01182259 | 0.01182259 | 0.01182259 | 0.01182259 | 0.01182259 | 0.01182259 | 0.01182259 | 0.01182259 | 0.01182259 | 0.01182259 | 0.01182259 | 0.01182259 | 0.01182259 | 0.01182259 | 0.01182259 | 0.01182259 | 0.01182259 | 0.01182259 | 0.01182259 | 0.01182259 | 0.01182259 | 0.01182259 | 0.01182259 | 0.01182259 | 0.01182259 | 0.01182259 | 0.01182259 | 0.01182259 | 0.01182259 | 0.01182259 | 0.01182259 | 0.01182259 | 0.01182259 | 0.01048296 | 0.009440501 | 0.009440501 | 0.008496507 | 0.007678725 | 0.007678725 | 0.006233213 | 0.004169808 | 0.001994005 | 0.0006806041 | 0 | 0 | 0.007097996 | 0.004143865
1522 | 554.0221 | 0.000717169 | -20 | 741 | -781 | 0 | 0 | 0 | 0.004159898 | 0.005594213 | 0.006203658 | 0.006907614 | 0.007649102 | 0.007649102 | 0.01015767 | 0.01015767 | 0.01120013 | 0.01253976 | 0.01253976 | 0.01253976 | 0.01253976 | 0.01253976 | 0.01253976 | 0.01253976 | 0.01253976 | 0.01253976 | 0.01253976 | 0.01253976 | 0.01253976 | 0.01253976 | 0.01253976 | 0.01253976 | 0.01253976 | 0.01253976 | 0.01253976 | 0.01253976 | 0.01253976 | 0.01253976 | 0.01253976 | 0.01253976 | 0.01253976 | 0.01253976 | 0.01253976 | 0.01253976 | 0.01253976 | 0.01253976 | 0.01253976 | 0.01253976 | 0.01253976 | 0.01253976 | 0.01253976 | 0.01253976 | 0.01253976 | 0.01253976 | 0.01253976 | 0.01253976 | 0.01253976 | 0.01253976 | 0.01120013 | 0.01015767 | 0.01015767 | 0.009213676 | 0.008395894 | 0.008395894 | 0.006950382 | 0.004169808 | 0.001994005 | 0.0006806041 | 0 | 0 | 0.006782237 | 0.004483604
1522 | 508.1092 | 0.0006577359 | -10 | 751 | -771 | 0 | 0 | 0 | 0.004159898 | 0.006251949 | 0.006861394 | 0.00756535 | 0.008306838 | 0.008306838 | 0.01081541 | 0.01081541 | 0.01185787 | 0.0131975 | 0.0131975 | 0.0131975 | 0.0131975 | 0.0131975 | 0.0131975 | 0.0131975 | 0.0131975 | 0.0131975 | 0.0131975 | 0.0131975 | 0.0131975 | 0.0131975 | 0.0131975 | 0.0131975 | 0.0131975 | 0.0131975 | 0.0131975 | 0.0131975 | 0.0131975 | 0.0131975 | 0.0131975 | 0.0131975 | 0.0131975 | 0.0131975 | 0.0131975 | 0.0131975 | 0.0131975 | 0.0131975 | 0.0131975 | 0.0131975 | 0.0131975 | 0.0131975 | 0.0131975 | 0.0131975 | 0.0131975 | 0.0131975 | 0.0131975 | 0.0131975 | 0.0131975 | 0.0131975 | 0.01185787 | 0.01081541 | 0.01081541 | 0.009871412 | 0.00905363 | 0.00905363 | 0.007608118 | 0.004827544 | 0.001994005 | 0.0006806041 | 0 | 0 | 0.006554151 | 0.005024589
1522 | 567.6214 | 0.0007347731 | 0 | 761 | -761 | 0 | 0 | 0 | 0.004159898 | 0.006986722 | 0.007596167 | 0.008300123 | 0.009041611 | 0.009041611 | 0.01155018 | 0.01155018 | 0.01259264 | 0.01393227 | 0.01393227 | 0.01393227 | 0.01393227 | 0.01393227 | 0.01393227 | 0.01393227 | 0.01393227 | 0.01393227 | 0.01393227 | 0.01393227 | 0.01393227 | 0.01393227 | 0.01393227 | 0.01393227 | 0.01393227 | 0.01393227 | 0.01393227 | 0.01393227 | 0.01393227 | 0.01393227 | 0.01393227 | 0.01393227 | 0.01393227 | 0.01393227 | 0.01393227 | 0.01393227 | 0.01393227 | 0.01393227 | 0.01393227 | 0.01393227 | 0.01393227 | 0.01393227 | 0.01393227 | 0.01393227 | 0.01393227 | 0.01393227 | 0.01393227 | 0.01393227 | 0.01393227 | 0.01393227 | 0.01259264 | 0.01155018 | 0.01155018 | 0.01060618 | 0.009788403 | 0.009788403 | 0.008342891 | 0.005562317 | 0.001994005 | 0.0006806041 | 0 | 0 | 0.006324509 | 0.005565574
1522 | 537.5358 | 0.000695828 | 10 | 771 | -751 | 0 | 0 | 0 | 0.004159898 | 0.00768255 | 0.008291995 | 0.008995951 | 0.009737439 | 0.009737439 | 0.01224601 | 0.01224601 | 0.01328847 | 0.0146281 | 0.0146281 | 0.0146281 | 0.0146281 | 0.0146281 | 0.0146281 | 0.0146281 | 0.0146281 | 0.0146281 | 0.0146281 | 0.0146281 | 0.0146281 | 0.0146281 | 0.0146281 | 0.0146281 | 0.0146281 | 0.0146281 | 0.0146281 | 0.0146281 | 0.0146281 | 0.0146281 | 0.0146281 | 0.0146281 | 0.0146281 | 0.0146281 | 0.0146281 | 0.0146281 | 0.0146281 | 0.0146281 | 0.0146281 | 0.0146281 | 0.0146281 | 0.0146281 | 0.0146281 | 0.0146281 | 0.0146281 | 0.0146281 | 0.0146281 | 0.0146281 | 0.0146281 | 0.0146281 | 0.01328847 | 0.01224601 | 0.01224601 | 0.01130201 | 0.01048423 | 0.01048423 | 0.009038719 | 0.006258145 | 0.001994005 | 0.0006806041 | 0 | 0 | 0.006061052 | 0.006584223
1522 | 548.4464 | 0.0007099515 | 20 | 781 | -741 | 0 | 0 | 0 | 0.004159898 | 0.00768255 | 0.009001947 | 0.009705903 | 0.01044739 | 0.01044739 | 0.01295596 | 0.01295596 | 0.01399842 | 0.01533805 | 0.01533805 | 0.01533805 | 0.01533805 | 0.01533805 | 0.01533805 | 0.01533805 | 0.01533805 | 0.01533805 | 0.01533805 | 0.01533805 | 0.01533805 | 0.01533805 | 0.01533805 | 0.01533805 | 0.01533805 | 0.01533805 | 0.01533805 | 0.01533805 | 0.01533805 | 0.01533805 | 0.01533805 | 0.01533805 | 0.01533805 | 0.01533805 | 0.01533805 | 0.01533805 | 0.01533805 | 0.01533805 | 0.01533805 | 0.01533805 | 0.01533805 | 0.01533805 | 0.01533805 | 0.01533805 | 0.01533805 | 0.01533805 | 0.01533805 | 0.01533805 | 0.01533805 | 0.01533805 | 0.01399842 | 0.01295596 | 0.01295596 | 0.01201196 | 0.01119418 | 0.01119418 | 0.009748671 | 0.006968097 | 0.002703956 | 0.0006806041 | 0 | 0 | 0.005797596 | 0.007624857
1522 | 522.3714 | 0.000676198 | 30 | 791 | -731 | 0 | 0 | 0 | 0.004159898 | 0.00768255 | 0.009678145 | 0.0103821 | 0.01112359 | 0.01112359 | 0.01363216 | 0.01363216 | 0.01467462 | 0.01601425 | 0.01601425 | 0.01601425 | 0.01601425 | 0.01601425 | 0.01601425 | 0.01601425 | 0.01601425 | 0.01601425 | 0.01601425 | 0.01601425 | 0.01601425 | 0.01601425 | 0.01601425 | 0.01601425 | 0.01601425 | 0.01601425 | 0.01601425 | 0.01601425 | 0.01601425 | 0.01601425 | 0.01601425 | 0.01601425 | 0.01601425 | 0.01601425 | 0.01601425 | 0.01601425 | 0.01601425 | 0.01601425 | 0.01601425 | 0.01601425 | 0.01601425 | 0.01601425 | 0.01601425 | 0.01601425 | 0.01601425 | 0.01601425 | 0.01601425 | 0.01601425 | 0.01601425 | 0.01601425 | 0.01467462 | 0.01363216 | 0.01363216 | 0.01268816 | 0.01187038 | 0.01187038 | 0.01042487 | 0.007644295 | 0.003380154 | 0.0006806041 | 0 | 0 | 0.005528914 | 0.008823175
1522 | 549.7071 | 0.0007115835 | 40 | 801 | -721 | 0 | 0 | 0 | 0.004159898 | 0.00768255 | 0.009678145 | 0.01109368 | 0.01183517 | 0.01183517 | 0.01434374 | 0.01434374 | 0.0153862 | 0.01672583 | 0.01672583 | 0.01672583 | 0.01672583 | 0.01672583 | 0.01672583 | 0.01672583 | 0.01672583 | 0.01672583 | 0.01672583 | 0.01672583 | 0.01672583 | 0.01672583 | 0.01672583 | 0.01672583 | 0.01672583 | 0.01672583 | 0.01672583 | 0.01672583 | 0.01672583 | 0.01672583 | 0.01672583 | 0.01672583 | 0.01672583 | 0.01672583 | 0.01672583 | 0.01672583 | 0.01672583 | 0.01672583 | 0.01672583 | 0.01672583 | 0.01672583 | 0.01672583 | 0.01672583 | 0.01672583 | 0.01672583 | 0.01672583 | 0.01672583 | 0.01672583 | 0.01672583 | 0.01672583 | 0.0153862 | 0.01434374 | 0.01434374 | 0.01339975 | 0.01258196 | 0.01258196 | 0.01113645 | 0.008355878 | 0.004091738 | 0.0006806041 | 0 | 0 | 0.005251411 | 0.01041904
1522 | 534.5414 | 0.0006919518 | 30 | 791 | -731 | 0 | 0 | 0 | 0.004159898 | 0.00768255 | 0.0103701 | 0.01178564 | 0.01252712 | 0.01252712 | 0.01503569 | 0.01503569 | 0.01607815 | 0.01741778 | 0.01741778 | 0.01741778 | 0.01741778 | 0.01741778 | 0.01741778 | 0.01741778 | 0.01741778 | 0.01741778 | 0.01741778 | 0.01741778 | 0.01741778 | 0.01741778 | 0.01741778 | 0.01741778 | 0.01741778 | 0.01741778 | 0.01741778 | 0.01741778 | 0.01741778 | 0.01741778 | 0.01741778 | 0.01741778 | 0.01741778 | 0.01741778 | 0.01741778 | 0.01741778 | 0.01741778 | 0.01741778 | 0.01741778 | 0.01741778 | 0.01741778 | 0.01741778 | 0.01741778 | 0.01741778 | 0.01741778 | 0.01741778 | 0.01741778 | 0.01741778 | 0.01741778 | 0.01741778 | 0.01607815 | 0.01503569 | 0.01503569 | 0.0140917 | 0.01327392 | 0.01327392 | 0.0118284 | 0.00904783 | 0.00478369 | 0.0006806041 | 0 | 0 | 0.005528914 | 0.008823175
1522 | 541.1204 | 0.0007004682 | 20 | 781 | -741 | 0 | 0 | 0 | 0.004159898 | 0.00768255 | 0.01107056 | 0.0124861 | 0.01322759 | 0.01322759 | 0.01573616 | 0.01573616 | 0.01677862 | 0.01811825 | 0.01811825 | 0.01811825 | 0.01811825 | 0.01811825 | 0.01811825 | 0.01811825 | 0.01811825 | 0.01811825 | 0.01811825 | 0.01811825 | 0.01811825 | 0.01811825 | 0.01811825 | 0.01811825 | 0.01811825 | 0.01811825 | 0.01811825 | 0.01811825 | 0.01811825 | 0.01811825 | 0.01811825 | 0.01811825 | 0.01811825 | 0.01811825 | 0.01811825 | 0.01811825 | 0.01811825 | 0.01811825 | 0.01811825 | 0.01811825 | 0.01811825 | 0.01811825 | 0.01811825 | 0.01811825 | 0.01811825 | 0.01811825 | 0.01811825 | 0.01811825 | 0.01811825 | 0.01811825 | 0.01677862 | 0.01573616 | 0.01573616 | 0.01479217 | 0.01397438 | 0.01397438 | 0.01252887 | 0.009748298 | 0.005484158 | 0.0006806041 | 0 | 0 | 0.005964839 | 0.007624857
1522 | 512.2046 | 0.0006630373 | 10 | 771 | -751 | 0 | 0 | 0 | 0.004159898 | 0.008345587 | 0.0117336 | 0.01314914 | 0.01389063 | 0.01389063 | 0.0163992 | 0.0163992 | 0.01744166 | 0.01878129 | 0.01878129 | 0.01878129 | 0.01878129 | 0.01878129 | 0.01878129 | 0.01878129 | 0.01878129 | 0.01878129 | 0.01878129 | 0.01878129 | 0.01878129 | 0.01878129 | 0.01878129 | 0.01878129 | 0.01878129 | 0.01878129 | 0.01878129 | 0.01878129 | 0.01878129 | 0.01878129 | 0.01878129 | 0.01878129 | 0.01878129 | 0.01878129 | 0.01878129 | 0.01878129 | 0.01878129 | 0.01878129 | 0.01878129 | 0.01878129 | 0.01878129 | 0.01878129 | 0.01878129 | 0.01878129 | 0.01878129 | 0.01878129 | 0.01878129 | 0.01878129 | 0.01878129 | 0.01878129 | 0.01744166 | 0.0163992 | 0.0163992 | 0.0154552 | 0.01463742 | 0.01463742 | 0.01319191 | 0.01041134 | 0.005484158 | 0.0006806041 | 0 | 0 | 0.006494607 | 0.006584223
1522 | 547.9958 | 0.0007093682 | 0 | 761 | -761 | 0 | 0 | 0 | 0.004159898 | 0.009054956 | 0.01244297 | 0.01385851 | 0.0146 | 0.0146 | 0.01710857 | 0.01710857 | 0.01815103 | 0.01949065 | 0.01949065 | 0.01949065 | 0.01949065 | 0.01949065 | 0.01949065 | 0.01949065 | 0.01949065 | 0.01949065 | 0.01949065 | 0.01949065 | 0.01949065 | 0.01949065 | 0.01949065 | 0.01949065 | 0.01949065 | 0.01949065 | 0.01949065 | 0.01949065 | 0.01949065 | 0.01949065 | 0.01949065 | 0.01949065 | 0.01949065 | 0.01949065 | 0.01949065 | 0.01949065 | 0.01949065 | 0.01949065 | 0.01949065 | 0.01949065 | 0.01949065 | 0.01949065 | 0.01949065 | 0.01949065 | 0.01949065 | 0.01949065 | 0.01949065 | 0.01949065 | 0.01949065 | 0.01949065 | 0.01815103 | 0.01710857 | 0.01710857 | 0.01616457 | 0.01534679 | 0.01534679 | 0.01390128 | 0.0111207 | 0.005484158 | 0.0006806041 | 0 | 0 | 0.007024375 | 0.005565574
1522 | 514.5732 | 0.0006661034 | -10 | 751 | -771 | 0 | 0 | 0 | 0.004159898 | 0.009721059 | 0.01310907 | 0.01452461 | 0.0152661 | 0.0152661 | 0.01777467 | 0.01777467 | 0.01881713 | 0.02015676 | 0.02015676 | 0.02015676 | 0.02015676 | 0.02015676 | 0.02015676 | 0.02015676 | 0.02015676 | 0.02015676 | 0.02015676 | 0.02015676 | 0.02015676 | 0.02015676 | 0.02015676 | 0.02015676 | 0.02015676 | 0.02015676 | 0.02015676 | 0.02015676 | 0.02015676 | 0.02015676 | 0.02015676 | 0.02015676 | 0.02015676 | 0.02015676 | 0.02015676 | 0.02015676 | 0.02015676 | 0.02015676 | 0.02015676 | 0.02015676 | 0.02015676 | 0.02015676 | 0.02015676 | 0.02015676 | 0.02015676 | 0.02015676 | 0.02015676 | 0.02015676 | 0.02015676 | 0.02015676 | 0.01881713 | 0.01777467 | 0.01777467 | 0.01683067 | 0.01601289 | 0.01601289 | 0.01456738 | 0.01178681 | 0.005484158 | 0.0006806041 | 0 | 0 | 0.008259863 | 0.005024589
1514 | 495.6168 | 0.0006415648 | -20 | 737 | -777 | 0 | 0 | 0 | 0.004801463 | 0.01036262 | 0.01375064 | 0.01516618 | 0.01590767 | 0.01590767 | 0.01841623 | 0.01841623 | 0.01945869 | 0.02079832 | 0.02079832 | 0.02079832 | 0.02079832 | 0.02079832 | 0.02079832 | 0.02079832 | 0.02079832 | 0.02079832 | 0.02079832 | 0.02079832 | 0.02079832 | 0.02079832 | 0.02079832 | 0.02079832 | 0.02079832 | 0.02079832 | 0.02079832 | 0.02079832 | 0.02079832 | 0.02079832 | 0.02079832 | 0.02079832 | 0.02079832 | 0.02079832 | 0.02079832 | 0.02079832 | 0.02079832 | 0.02079832 | 0.02079832 | 0.02079832 | 0.02079832 | 0.02079832 | 0.02079832 | 0.02079832 | 0.02079832 | 0.02079832 | 0.02079832 | 0.02079832 | 0.02079832 | 0.02079832 | 0.01945869 | 0.01841623 | 0.01841623 | 0.01747224 | 0.01665446 | 0.01665446 | 0.01520895 | 0.01178681 | 0.005484158 | 0.0006806041 | 0 | 0 | 0.009020645 | 0.00426721
1518 | 505.8698 | 0.0006548371 | -30 | 729 | -789 | 0 | 0 | 0 | 0.0054563 | 0.01101746 | 0.01440548 | 0.01582101 | 0.0165625 | 0.0165625 | 0.01907107 | 0.01907107 | 0.02011353 | 0.02145316 | 0.02145316 | 0.02145316 | 0.02145316 | 0.02145316 | 0.02145316 | 0.02145316 | 0.02145316 | 0.02145316 | 0.02145316 | 0.02145316 | 0.02145316 | 0.02145316 | 0.02145316 | 0.02145316 | 0.02145316 | 0.02145316 | 0.02145316 | 0.02145316 | 0.02145316 | 0.02145316 | 0.02145316 | 0.02145316 | 0.02145316 | 0.02145316 | 0.02145316 | 0.02145316 | 0.02145316 | 0.02145316 | 0.02145316 | 0.02145316 | 0.02145316 | 0.02145316 | 0.02145316 | 0.02145316 | 0.02145316 | 0.02145316 | 0.02145316 | 0.02145316 | 0.02145316 | 0.02145316 | 0.02011353 | 0.01907107 | 0.01907107 | 0.01812708 | 0.01730929 | 0.01730929 | 0.01586378 | 0.01178681 | 0.005484158 | 0.0006806041 | 0 | 0 | 0.01061053 | 0.004143865
1518 | 534.9221 | 0.0006924445 | -40 | 719 | -799 | 0 | 0 | 0 | 0.006148744 | 0.01170991 | 0.01509792 | 0.01651346 | 0.01725495 | 0.01725495 | 0.01976352 | 0.01976352 | 0.02080598 | 0.0221456 | 0.0221456 | 0.0221456 | 0.0221456 | 0.0221456 | 0.0221456 | 0.0221456 | 0.0221456 | 0.0221456 | 0.0221456 | 0.0221456 | 0.0221456 | 0.0221456 | 0.0221456 | 0.0221456 | 0.0221456 | 0.0221456 | 0.0221456 | 0.0221456 | 0.0221456 | 0.0221456 | 0.0221456 | 0.0221456 | 0.0221456 | 0.0221456 | 0.0221456 | 0.0221456 | 0.0221456 | 0.0221456 | 0.0221456 | 0.0221456 | 0.0221456 | 0.0221456 | 0.0221456 | 0.0221456 | 0.0221456 | 0.0221456 | 0.0221456 | 0.0221456 | 0.0221456 | 0.0221456 | 0.02080598 | 0.01976352 | 0.01976352 | 0.01881952 | 0.01800174 | 0.01800174 | 0.01586378 | 0.01178681 | 0.005484158 | 0.0006806041 | 0 | 0 | 0.0126918 | 0.004143865
1518 | 546.6613 | 0.0007076407 | -30 | 729 | -789 | 0 | 0 | 0 | 0.006856385 | 0.01241755 | 0.01580556 | 0.0172211 | 0.01796259 | 0.01796259 | 0.02047116 | 0.02047116 | 0.02151362 | 0.02285325 | 0.02285325 | 0.02285325 | 0.02285325 | 0.02285325 | 0.02285325 | 0.02285325 | 0.02285325 | 0.02285325 | 0.02285325 | 0.02285325 | 0.02285325 | 0.02285325 | 0.02285325 | 0.02285325 | 0.02285325 | 0.02285325 | 0.02285325 | 0.02285325 | 0.02285325 | 0.02285325 | 0.02285325 | 0.02285325 | 0.02285325 | 0.02285325 | 0.02285325 | 0.02285325 | 0.02285325 | 0.02285325 | 0.02285325 | 0.02285325 | 0.02285325 | 0.02285325 | 0.02285325 | 0.02285325 | 0.02285325 | 0.02285325 | 0.02285325 | 0.02285325 | 0.02285325 | 0.02285325 | 0.02151362 | 0.02047116 | 0.02047116 | 0.01952716 | 0.01870938 | 0.01870938 | 0.01657142 | 0.01178681 | 0.005484158 | 0.0006806041 | 0 | 0 | 0.01061053 | 0.004143865
1518 | 540.8259 | 0.0007000869 | -40 | 719 | -799 | 0 | 0 | 0 | 0.007556472 | 0.01311763 | 0.01650565 | 0.01792119 | 0.01866268 | 0.01866268 | 0.02117124 | 0.02117124 | 0.0222137 | 0.02355333 | 0.02355333 | 0.02355333 | 0.02355333 | 0.02355333 | 0.02355333 | 0.02355333 | 0.02355333 | 0.02355333 | 0.02355333 | 0.02355333 | 0.02355333 | 0.02355333 | 0.02355333 | 0.02355333 | 0.02355333 | 0.02355333 | 0.02355333 | 0.02355333 | 0.02355333 | 0.02355333 | 0.02355333 | 0.02355333 | 0.02355333 | 0.02355333 | 0.02355333 | 0.02355333 | 0.02355333 | 0.02355333 | 0.02355333 | 0.02355333 | 0.02355333 | 0.02355333 | 0.02355333 | 0.02355333 | 0.02355333 | 0.02355333 | 0.02355333 | 0.02355333 | 0.02355333 | 0.02355333 | 0.0222137 | 0.02117124 | 0.02117124 | 0.02022725 | 0.01940947 | 0.01940947 | 0.01657142 | 0.01178681 | 0.005484158 | 0.0006806041 | 0 | 0 | 0.0126918 | 0.004143865
1481 | 420.4023 | 0.0005442013 | -10 | 730.5 | -750.5 | 0 | 0 | 0 | 0.007556472 | 0.01366183 | 0.01704985 | 0.01846539 | 0.01920688 | 0.01920688 | 0.02171544 | 0.02171544 | 0.0227579 | 0.02409753 | 0.02409753 | 0.02409753 | 0.02409753 | 0.02409753 | 0.02409753 | 0.02409753 | 0.02409753 | 0.02409753 | 0.02409753 | 0.02409753 | 0.02409753 | 0.02409753 | 0.02409753 | 0.02409753 | 0.02409753 | 0.02409753 | 0.02409753 | 0.02409753 | 0.02409753 | 0.02409753 | 0.02409753 | 0.02409753 | 0.02409753 | 0.02409753 | 0.02409753 | 0.02409753 | 0.02409753 | 0.02409753 | 0.02409753 | 0.02409753 | 0.02409753 | 0.02409753 | 0.02409753 | 0.02409753 | 0.02409753 | 0.02409753 | 0.02409753 | 0.02409753 | 0.02409753 | 0.02409753 | 0.0227579 | 0.02171544 | 0.02171544 | 0.02077145 | 0.01995367 | 0.01995367 | 0.01711563 | 0.01178681 | 0.005484158 | 0.0006806041 | 0 | 0 | 0.006468119 | 0.004143865
1465 | 406.0658 | 0.000525643 | 0 | 732.5 | -732.5 | 0 | 0 | 0 | 0.007556472 | 0.01366183 | 0.01757549 | 0.01899103 | 0.01973252 | 0.01973252 | 0.02224109 | 0.02224109 | 0.02328355 | 0.02462318 | 0.02462318 | 0.02462318 | 0.02462318 | 0.02462318 | 0.02462318 | 0.02462318 | 0.02462318 | 0.02462318 | 0.02462318 | 0.02462318 | 0.02462318 | 0.02462318 | 0.02462318 | 0.02462318 | 0.02462318 | 0.02462318 | 0.02462318 | 0.02462318 | 0.02462318 | 0.02462318 | 0.02462318 | 0.02462318 | 0.02462318 | 0.02462318 | 0.02462318 | 0.02462318 | 0.02462318 | 0.02462318 | 0.02462318 | 0.02462318 | 0.02462318 | 0.02462318 | 0.02462318 | 0.02462318 | 0.02462318 | 0.02462318 | 0.02462318 | 0.02462318 | 0.02462318 | 0.02462318 | 0.02328355 | 0.02224109 | 0.02224109 | 0.02129709 | 0.02047931 | 0.02047931 | 0.01764127 | 0.01178681 | 0.005484158 | 0.0006806041 | 0 | 0 | 0.00557054 | 0.004143865
1465 | 396.7318 | 0.0005135603 | 10 | 742.5 | -722.5 | 0 | 0 | 0 | 0.007556472 | 0.01366183 | 0.01808905 | 0.01950459 | 0.02024608 | 0.02024608 | 0.02275465 | 0.02275465 | 0.02379711 | 0.02513674 | 0.02513674 | 0.02513674 | 0.02513674 | 0.02513674 | 0.02513674 | 0.02513674 | 0.02513674 | 0.02513674 | 0.02513674 | 0.02513674 | 0.02513674 | 0.02513674 | 0.02513674 | 0.02513674 | 0.02513674 | 0.02513674 | 0.02513674 | 0.02513674 | 0.02513674 | 0.02513674 | 0.02513674 | 0.02513674 | 0.02513674 | 0.02513674 | 0.02513674 | 0.02513674 | 0.02513674 | 0.02513674 | 0.02513674 | 0.02513674 | 0.02513674 | 0.02513674 | 0.02513674 | 0.02513674 | 0.02513674 | 0.02513674 | 0.02513674 | 0.02513674 | 0.02513674 | 0.02513674 | 0.02379711 | 0.02275465 | 0.02275465 | 0.02181065 | 0.02099287 | 0.02099287 | 0.01815483 | 0.01178681 | 0.005484158 | 0.0006806041 | 0 | 0 | 0.005293037 | 0.004970212
1465 | 409.4836 | 0.0005300672 | 20 | 752.5 | -712.5 | 0 | 0 | 0 | 0.007556472 | 0.01366183 | 0.01808905 | 0.02003466 | 0.02077615 | 0.02077615 | 0.02328471 | 0.02328471 | 0.02432717 | 0.0256668 | 0.0256668 | 0.0256668 | 0.0256668 | 0.0256668 | 0.0256668 | 0.0256668 | 0.0256668 | 0.0256668 | 0.0256668 | 0.0256668 | 0.0256668 | 0.0256668 | 0.0256668 | 0.0256668 | 0.0256668 | 0.0256668 | 0.0256668 | 0.0256668 | 0.0256668 | 0.0256668 | 0.0256668 | 0.0256668 | 0.0256668 | 0.0256668 | 0.0256668 | 0.0256668 | 0.0256668 | 0.0256668 | 0.0256668 | 0.0256668 | 0.0256668 | 0.0256668 | 0.0256668 | 0.0256668 | 0.0256668 | 0.0256668 | 0.0256668 | 0.0256668 | 0.0256668 | 0.0256668 | 0.02432717 | 0.02328471 | 0.02328471 | 0.02234072 | 0.02152294 | 0.02152294 | 0.0186849 | 0.01231687 | 0.005484158 | 0.0006806041 | 0 | 0 | 0.005015533 | 0.006032354
1465 | 420.58 | 0.0005444313 | 30 | 762.5 | -702.5 | 0 | 0 | 0 | 0.007556472 | 0.01366183 | 0.01808905 | 0.02057909 | 0.02132058 | 0.02132058 | 0.02382915 | 0.02382915 | 0.02487161 | 0.02621124 | 0.02621124 | 0.02621124 | 0.02621124 | 0.02621124 | 0.02621124 | 0.02621124 | 0.02621124 | 0.02621124 | 0.02621124 | 0.02621124 | 0.02621124 | 0.02621124 | 0.02621124 | 0.02621124 | 0.02621124 | 0.02621124 | 0.02621124 | 0.02621124 | 0.02621124 | 0.02621124 | 0.02621124 | 0.02621124 | 0.02621124 | 0.02621124 | 0.02621124 | 0.02621124 | 0.02621124 | 0.02621124 | 0.02621124 | 0.02621124 | 0.02621124 | 0.02621124 | 0.02621124 | 0.02621124 | 0.02621124 | 0.02621124 | 0.02621124 | 0.02621124 | 0.02621124 | 0.02621124 | 0.02487161 | 0.02382915 | 0.02382915 | 0.02288515 | 0.02206737 | 0.02206737 | 0.01922933 | 0.01286131 | 0.005484158 | 0.0006806041 | 0 | 0 | 0.004890657 | 0.007234532
1465 | 390.6426 | 0.000505678 | 40 | 772.5 | -692.5 | 0 | 0 | 0 | 0.007556472 | 0.01366183 | 0.01808905 | 0.02057909 | 0.02182626 | 0.02182626 | 0.02433482 | 0.02433482 | 0.02537728 | 0.02671691 | 0.02671691 | 0.02671691 | 0.02671691 | 0.02671691 | 0.02671691 | 0.02671691 | 0.02671691 | 0.02671691 | 0.02671691 | 0.02671691 | 0.02671691 | 0.02671691 | 0.02671691 | 0.02671691 | 0.02671691 | 0.02671691 | 0.02671691 | 0.02671691 | 0.02671691 | 0.02671691 | 0.02671691 | 0.02671691 | 0.02671691 | 0.02671691 | 0.02671691 | 0.02671691 | 0.02671691 | 0.02671691 | 0.02671691 | 0.02671691 | 0.02671691 | 0.02671691 | 0.02671691 | 0.02671691 | 0.02671691 | 0.02671691 | 0.02671691 | 0.02671691 | 0.02671691 | 0.02671691 | 0.02537728 | 0.02433482 | 0.02433482 | 0.02339083 | 0.02257305 | 0.02257305 | 0.019735 | 0.01336698 | 0.005484158 | 0.0006806041 | 0 | 0 | 0.004890657 | 0.009617773
1453 | 526.8113 | 0.0006819453 | 30 | 756.5 | -696.5 | 0 | 0 | 0 | 0.007556472 | 0.01366183 | 0.01808905 | 0.02126104 | 0.0225082 | 0.0225082 | 0.02501677 | 0.02501677 | 0.02605923 | 0.02739886 | 0.02739886 | 0.02739886 | 0.02739886 | 0.02739886 | 0.02739886 | 0.02739886 | 0.02739886 | 0.02739886 | 0.02739886 | 0.02739886 | 0.02739886 | 0.02739886 | 0.02739886 | 0.02739886 | 0.02739886 | 0.02739886 | 0.02739886 | 0.02739886 | 0.02739886 | 0.02739886 | 0.02739886 | 0.02739886 | 0.02739886 | 0.02739886 | 0.02739886 | 0.02739886 | 0.02739886 | 0.02739886 | 0.02739886 | 0.02739886 | 0.02739886 | 0.02739886 | 0.02739886 | 0.02739886 | 0.02739886 | 0.02739886 | 0.02739886 | 0.02739886 | 0.02739886 | 0.02739886 | 0.02605923 | 0.02501677 | 0.02501677 | 0.02407278 | 0.02325499 | 0.02325499 | 0.02041695 | 0.01404893 | 0.005484158 | 0.0006806041 | 0 | 0 | 0.004890657 | 0.00645721
1429 | 441.5553 | 0.0005715834 | 20 | 734.5 | -694.5 | 0 | 0 | 0 | 0.007556472 | 0.01366183 | 0.01808905 | 0.02126104 | 0.02307978 | 0.02307978 | 0.02558835 | 0.02558835 | 0.02663081 | 0.02797044 | 0.02797044 | 0.02797044 | 0.02797044 | 0.02797044 | 0.02797044 | 0.02797044 | 0.02797044 | 0.02797044 | 0.02797044 | 0.02797044 | 0.02797044 | 0.02797044 | 0.02797044 | 0.02797044 | 0.02797044 | 0.02797044 | 0.02797044 | 0.02797044 | 0.02797044 | 0.02797044 | 0.02797044 | 0.02797044 | 0.02797044 | 0.02797044 | 0.02797044 | 0.02797044 | 0.02797044 | 0.02797044 | 0.02797044 | 0.02797044 | 0.02797044 | 0.02797044 | 0.02797044 | 0.02797044 | 0.02797044 | 0.02797044 | 0.02797044 | 0.02797044 | 0.02797044 | 0.02797044 | 0.02663081 | 0.02558835 | 0.02558835 | 0.02464436 | 0.02382658 | 0.02382658 | 0.02098853 | 0.01404893 | 0.005484158 | 0.0006806041 | 0 | 0 | 0.004890657 | 0.004143865
1498 | 671.7758 | 0.0008695986 | 10 | 759 | -739 | 0 | 0 | 0 | 0.007556472 | 0.01366183 | 0.01895865 | 0.02213063 | 0.02394938 | 0.02394938 | 0.02645795 | 0.02645795 | 0.02750041 | 0.02884004 | 0.02884004 | 0.02884004 | 0.02884004 | 0.02884004 | 0.02884004 | 0.02884004 | 0.02884004 | 0.02884004 | 0.02884004 | 0.02884004 | 0.02884004 | 0.02884004 | 0.02884004 | 0.02884004 | 0.02884004 | 0.02884004 | 0.02884004 | 0.02884004 | 0.02884004 | 0.02884004 | 0.02884004 | 0.02884004 | 0.02884004 | 0.02884004 | 0.02884004 | 0.02884004 | 0.02884004 | 0.02884004 | 0.02884004 | 0.02884004 | 0.02884004 | 0.02884004 | 0.02884004 | 0.02884004 | 0.02884004 | 0.02884004 | 0.02884004 | 0.02884004 | 0.02884004 | 0.02884004 | 0.02750041 | 0.02645795 | 0.02645795 | 0.02551396 | 0.02469618 | 0.02469618 | 0.02185813 | 0.01491853 | 0.005484158 | 0.0006806041 | 0 | 0 | 0.007217494 | 0.006722746
1498 | 652.7394 | 0.0008449565 | 0 | 749 | -749 | 0 | 0 | 0 | 0.007556472 | 0.01450679 | 0.01980361 | 0.02297559 | 0.02479434 | 0.02479434 | 0.02730291 | 0.02730291 | 0.02834537 | 0.029685 | 0.029685 | 0.029685 | 0.029685 | 0.029685 | 0.029685 | 0.029685 | 0.029685 | 0.029685 | 0.029685 | 0.029685 | 0.029685 | 0.029685 | 0.029685 | 0.029685 | 0.029685 | 0.029685 | 0.029685 | 0.029685 | 0.029685 | 0.029685 | 0.029685 | 0.029685 | 0.029685 | 0.029685 | 0.029685 | 0.029685 | 0.029685 | 0.029685 | 0.029685 | 0.029685 | 0.029685 | 0.029685 | 0.029685 | 0.029685 | 0.029685 | 0.029685 | 0.029685 | 0.029685 | 0.029685 | 0.029685 | 0.02834537 | 0.02730291 | 0.02730291 | 0.02635891 | 0.02554113 | 0.02554113 | 0.02270309 | 0.01576348 | 0.005484158 | 0.0006806041 | 0 | 0 | 0.008404613 | 0.005660604
1427 | 449.3404 | 0.000581661 | -10 | 703.5 | -723.5 | 0 | 0 | 0 | 0.007556472 | 0.01450679 | 0.02038527 | 0.02355725 | 0.025376 | 0.025376 | 0.02788457 | 0.02788457 | 0.02892703 | 0.03026666 | 0.03026666 | 0.03026666 | 0.03026666 | 0.03026666 | 0.03026666 | 0.03026666 | 0.03026666 | 0.03026666 | 0.03026666 | 0.03026666 | 0.03026666 | 0.03026666 | 0.03026666 | 0.03026666 | 0.03026666 | 0.03026666 | 0.03026666 | 0.03026666 | 0.03026666 | 0.03026666 | 0.03026666 | 0.03026666 | 0.03026666 | 0.03026666 | 0.03026666 | 0.03026666 | 0.03026666 | 0.03026666 | 0.03026666 | 0.03026666 | 0.03026666 | 0.03026666 | 0.03026666 | 0.03026666 | 0.03026666 | 0.03026666 | 0.03026666 | 0.03026666 | 0.03026666 | 0.03026666 | 0.02892703 | 0.02788457 | 0.02788457 | 0.02694057 | 0.02612279 | 0.02612279 | 0.02270309 | 0.01576348 | 0.005484158 | 0.0006806041 | 0 | 0 | 0.005945695 | 0.00400614
1465 | 402.033 | 0.0005204227 | -20 | 712.5 | -752.5 | 0 | 0 | 0 | 0.007556472 | 0.01502721 | 0.02090569 | 0.02407767 | 0.02589642 | 0.02589642 | 0.02840499 | 0.02840499 | 0.02944745 | 0.03078708 | 0.03078708 | 0.03078708 | 0.03078708 | 0.03078708 | 0.03078708 | 0.03078708 | 0.03078708 | 0.03078708 | 0.03078708 | 0.03078708 | 0.03078708 | 0.03078708 | 0.03078708 | 0.03078708 | 0.03078708 | 0.03078708 | 0.03078708 | 0.03078708 | 0.03078708 | 0.03078708 | 0.03078708 | 0.03078708 | 0.03078708 | 0.03078708 | 0.03078708 | 0.03078708 | 0.03078708 | 0.03078708 | 0.03078708 | 0.03078708 | 0.03078708 | 0.03078708 | 0.03078708 | 0.03078708 | 0.03078708 | 0.03078708 | 0.03078708 | 0.03078708 | 0.03078708 | 0.03078708 | 0.02944745 | 0.02840499 | 0.02840499 | 0.027461 | 0.02664322 | 0.02664322 | 0.02270309 | 0.01576348 | 0.005484158 | 0.0006806041 | 0 | 0 | 0.008820105 | 0.004143865
1465 | 410.5679 | 0.0005314709 | -30 | 702.5 | -762.5 | 0 | 0 | 0 | 0.007556472 | 0.01555868 | 0.02143716 | 0.02460914 | 0.02642789 | 0.02642789 | 0.02893646 | 0.02893646 | 0.02997892 | 0.03131855 | 0.03131855 | 0.03131855 | 0.03131855 | 0.03131855 | 0.03131855 | 0.03131855 | 0.03131855 | 0.03131855 | 0.03131855 | 0.03131855 | 0.03131855 | 0.03131855 | 0.03131855 | 0.03131855 | 0.03131855 | 0.03131855 | 0.03131855 | 0.03131855 | 0.03131855 | 0.03131855 | 0.03131855 | 0.03131855 | 0.03131855 | 0.03131855 | 0.03131855 | 0.03131855 | 0.03131855 | 0.03131855 | 0.03131855 | 0.03131855 | 0.03131855 | 0.03131855 | 0.03131855 | 0.03131855 | 0.03131855 | 0.03131855 | 0.03131855 | 0.03131855 | 0.03131855 | 0.03131855 | 0.02997892 | 0.02893646 | 0.02893646 | 0.02799247 | 0.02717469 | 0.02717469 | 0.02270309 | 0.01576348 | 0.005484158 | 0.0006806041 | 0 | 0 | 0.01011459 | 0.003975534
1465 | 394.77 | 0.0005110209 | -40 | 692.5 | -772.5 | 0 | 0 | 0 | 0.007556472 | 0.01606971 | 0.02194818 | 0.02512017 | 0.02693892 | 0.02693892 | 0.02944748 | 0.02944748 | 0.03048994 | 0.03182957 | 0.03182957 | 0.03182957 | 0.03182957 | 0.03182957 | 0.03182957 | 0.03182957 | 0.03182957 | 0.03182957 | 0.03182957 | 0.03182957 | 0.03182957 | 0.03182957 | 0.03182957 | 0.03182957 | 0.03182957 | 0.03182957 | 0.03182957 | 0.03182957 | 0.03182957 | 0.03182957 | 0.03182957 | 0.03182957 | 0.03182957 | 0.03182957 | 0.03182957 | 0.03182957 | 0.03182957 | 0.03182957 | 0.03182957 | 0.03182957 | 0.03182957 | 0.03182957 | 0.03182957 | 0.03182957 | 0.03182957 | 0.03182957 | 0.03182957 | 0.03182957 | 0.03182957 | 0.03182957 | 0.03048994 | 0.02944748 | 0.02944748 | 0.02850349 | 0.02768571 | 0.02717469 | 0.02270309 | 0.01576348 | 0.005484158 | 0.0006806041 | 0 | 0 | 0.01231462 | 0.003669478
1465 | 400.4871 | 0.0005184216 | -30 | 702.5 | -762.5 | 0 | 0 | 0 | 0.007556472 | 0.01658813 | 0.0224666 | 0.02563859 | 0.02745734 | 0.02745734 | 0.0299659 | 0.0299659 | 0.03100837 | 0.03234799 | 0.03234799 | 0.03234799 | 0.03234799 | 0.03234799 | 0.03234799 | 0.03234799 | 0.03234799 | 0.03234799 | 0.03234799 | 0.03234799 | 0.03234799 | 0.03234799 | 0.03234799 | 0.03234799 | 0.03234799 | 0.03234799 | 0.03234799 | 0.03234799 | 0.03234799 | 0.03234799 | 0.03234799 | 0.03234799 | 0.03234799 | 0.03234799 | 0.03234799 | 0.03234799 | 0.03234799 | 0.03234799 | 0.03234799 | 0.03234799 | 0.03234799 | 0.03234799 | 0.03234799 | 0.03234799 | 0.03234799 | 0.03234799 | 0.03234799 | 0.03234799 | 0.03234799 | 0.03234799 | 0.03100837 | 0.0299659 | 0.0299659 | 0.02902191 | 0.02820413 | 0.02769311 | 0.02270309 | 0.01576348 | 0.005484158 | 0.0006806041 | 0 | 0 | 0.01011459 | 0.003975534
1465 | 402.057 | 0.0005204537 | -20 | 712.5 | -752.5 | 0 | 0 | 0 | 0.007556472 | 0.01710858 | 0.02298706 | 0.02615904 | 0.02797779 | 0.02797779 | 0.03048636 | 0.03048636 | 0.03152882 | 0.03286845 | 0.03286845 | 0.03286845 | 0.03286845 | 0.03286845 | 0.03286845 | 0.03286845 | 0.03286845 | 0.03286845 | 0.03286845 | 0.03286845 | 0.03286845 | 0.03286845 | 0.03286845 | 0.03286845 | 0.03286845 | 0.03286845 | 0.03286845 | 0.03286845 | 0.03286845 | 0.03286845 | 0.03286845 | 0.03286845 | 0.03286845 | 0.03286845 | 0.03286845 | 0.03286845 | 0.03286845 | 0.03286845 | 0.03286845 | 0.03286845 | 0.03286845 | 0.03286845 | 0.03286845 | 0.03286845 | 0.03286845 | 0.03286845 | 0.03286845 | 0.03286845 | 0.03286845 | 0.03286845 | 0.03152882 | 0.03048636 | 0.03048636 | 0.02954236 | 0.02872458 | 0.02821356 | 0.02270309 | 0.01576348 | 0.005484158 | 0.0006806041 | 0 | 0 | 0.008820105 | 0.004229928
1426 | 518.8883 | 0.0006716892 | -10 | 703 | -723 | 0 | 0 | 0 | 0.007556472 | 0.01710858 | 0.02365875 | 0.02683073 | 0.02864948 | 0.02864948 | 0.03115805 | 0.03115805 | 0.03220051 | 0.03354014 | 0.03354014 | 0.03354014 | 0.03354014 | 0.03354014 | 0.03354014 | 0.03354014 | 0.03354014 | 0.03354014 | 0.03354014 | 0.03354014 | 0.03354014 | 0.03354014 | 0.03354014 | 0.03354014 | 0.03354014 | 0.03354014 | 0.03354014 | 0.03354014 | 0.03354014 | 0.03354014 | 0.03354014 | 0.03354014 | 0.03354014 | 0.03354014 | 0.03354014 | 0.03354014 | 0.03354014 | 0.03354014 | 0.03354014 | 0.03354014 | 0.03354014 | 0.03354014 | 0.03354014 | 0.03354014 | 0.03354014 | 0.03354014 | 0.03354014 | 0.03354014 | 0.03354014 | 0.03354014 | 0.03220051 | 0.03115805 | 0.03115805 | 0.03021405 | 0.02939627 | 0.02888525 | 0.02270309 | 0.01576348 | 0.005484158 | 0.0006806041 | 0 | 0 | 0.005911662 | 0.003990837
1440 | 561.2064 | 0.000726469 | 0 | 720 | -720 | 0 | 0 | 0 | 0.007556472 | 0.01710858 | 0.02365875 | 0.0275572 | 0.02937595 | 0.02937595 | 0.03188452 | 0.03188452 | 0.03292698 | 0.03426661 | 0.03426661 | 0.03426661 | 0.03426661 | 0.03426661 | 0.03426661 | 0.03426661 | 0.03426661 | 0.03426661 | 0.03426661 | 0.03426661 | 0.03426661 | 0.03426661 | 0.03426661 | 0.03426661 | 0.03426661 | 0.03426661 | 0.03426661 | 0.03426661 | 0.03426661 | 0.03426661 | 0.03426661 | 0.03426661 | 0.03426661 | 0.03426661 | 0.03426661 | 0.03426661 | 0.03426661 | 0.03426661 | 0.03426661 | 0.03426661 | 0.03426661 | 0.03426661 | 0.03426661 | 0.03426661 | 0.03426661 | 0.03426661 | 0.03426661 | 0.03426661 | 0.03426661 | 0.03426661 | 0.03292698 | 0.03188452 | 0.03188452 | 0.03094052 | 0.03012274 | 0.02961172 | 0.02270309 | 0.01576348 | 0.005484158 | 0.0006806041 | 0 | 0 | 0.005707461 | 0.004373366
1408 | 601.7413 | 0.0007789406 | 10 | 714 | -694 | 0 | 0 | 0 | 0.007556472 | 0.01710858 | 0.02365875 | 0.0275572 | 0.03015489 | 0.03015489 | 0.03266346 | 0.03266346 | 0.03370592 | 0.03504555 | 0.03504555 | 0.03504555 | 0.03504555 | 0.03504555 | 0.03504555 | 0.03504555 | 0.03504555 | 0.03504555 | 0.03504555 | 0.03504555 | 0.03504555 | 0.03504555 | 0.03504555 | 0.03504555 | 0.03504555 | 0.03504555 | 0.03504555 | 0.03504555 | 0.03504555 | 0.03504555 | 0.03504555 | 0.03504555 | 0.03504555 | 0.03504555 | 0.03504555 | 0.03504555 | 0.03504555 | 0.03504555 | 0.03504555 | 0.03504555 | 0.03504555 | 0.03504555 | 0.03504555 | 0.03504555 | 0.03504555 | 0.03504555 | 0.03504555 | 0.03504555 | 0.03504555 | 0.03504555 | 0.03370592 | 0.03266346 | 0.03266346 | 0.03171946 | 0.03090168 | 0.03039066 | 0.02270309 | 0.01576348 | 0.005484158 | 0.0006806041 | 0 | 0 | 0.004890657 | 0.004258616
1408 | 632.3702 | 0.0008185889 | 20 | 724 | -684 | 0 | 0 | 0 | 0.007556472 | 0.01710858 | 0.02365875 | 0.0275572 | 0.03097348 | 0.03097348 | 0.03348205 | 0.03348205 | 0.03452451 | 0.03586414 | 0.03586414 | 0.03586414 | 0.03586414 | 0.03586414 | 0.03586414 | 0.03586414 | 0.03586414 | 0.03586414 | 0.03586414 | 0.03586414 | 0.03586414 | 0.03586414 | 0.03586414 | 0.03586414 | 0.03586414 | 0.03586414 | 0.03586414 | 0.03586414 | 0.03586414 | 0.03586414 | 0.03586414 | 0.03586414 | 0.03586414 | 0.03586414 | 0.03586414 | 0.03586414 | 0.03586414 | 0.03586414 | 0.03586414 | 0.03586414 | 0.03586414 | 0.03586414 | 0.03586414 | 0.03586414 | 0.03586414 | 0.03586414 | 0.03586414 | 0.03586414 | 0.03586414 | 0.03586414 | 0.03452451 | 0.03348205 | 0.03348205 | 0.03253805 | 0.03172027 | 0.03120925 | 0.02352168 | 0.01576348 | 0.005484158 | 0.0006806041 | 0 | 0 | 0.004890657 | 0.004449866
1408 | 599.9324 | 0.000776599 | 30 | 734 | -674 | 0 | 0 | 0 | 0.007556472 | 0.01710858 | 0.02365875 | 0.0275572 | 0.03175008 | 0.03175008 | 0.03425865 | 0.03425865 | 0.03530111 | 0.03664073 | 0.03664073 | 0.03664073 | 0.03664073 | 0.03664073 | 0.03664073 | 0.03664073 | 0.03664073 | 0.03664073 | 0.03664073 | 0.03664073 | 0.03664073 | 0.03664073 | 0.03664073 | 0.03664073 | 0.03664073 | 0.03664073 | 0.03664073 | 0.03664073 | 0.03664073 | 0.03664073 | 0.03664073 | 0.03664073 | 0.03664073 | 0.03664073 | 0.03664073 | 0.03664073 | 0.03664073 | 0.03664073 | 0.03664073 | 0.03664073 | 0.03664073 | 0.03664073 | 0.03664073 | 0.03664073 | 0.03664073 | 0.03664073 | 0.03664073 | 0.03664073 | 0.03664073 | 0.03664073 | 0.03530111 | 0.03425865 | 0.03425865 | 0.03331465 | 0.03249687 | 0.03198585 | 0.02429828 | 0.01576348 | 0.005484158 | 0.0006806041 | 0 | 0 | 0.004207185 | 0.004641116
1408 | 629.2958 | 0.0008146092 | 40 | 744 | -664 | 0 | 0 | 0 | 0.007556472 | 0.01710858 | 0.02365875 | 0.0275572 | 0.03175008 | 0.03256469 | 0.03507325 | 0.03507325 | 0.03611571 | 0.03745534 | 0.03745534 | 0.03745534 | 0.03745534 | 0.03745534 | 0.03745534 | 0.03745534 | 0.03745534 | 0.03745534 | 0.03745534 | 0.03745534 | 0.03745534 | 0.03745534 | 0.03745534 | 0.03745534 | 0.03745534 | 0.03745534 | 0.03745534 | 0.03745534 | 0.03745534 | 0.03745534 | 0.03745534 | 0.03745534 | 0.03745534 | 0.03745534 | 0.03745534 | 0.03745534 | 0.03745534 | 0.03745534 | 0.03745534 | 0.03745534 | 0.03745534 | 0.03745534 | 0.03745534 | 0.03745534 | 0.03745534 | 0.03745534 | 0.03745534 | 0.03745534 | 0.03745534 | 0.03745534 | 0.03611571 | 0.03507325 | 0.03507325 | 0.03412926 | 0.03331148 | 0.03280046 | 0.02511289 | 0.01576348 | 0.005484158 | 0.0006806041 | 0 | 0 | 0.00326835 | 0.007324821
1408 | 598.9654 | 0.0007753471 | 30 | 734 | -674 | 0 | 0 | 0 | 0.007556472 | 0.01710858 | 0.02365875 | 0.0275572 | 0.03252542 | 0.03334003 | 0.0358486 | 0.0358486 | 0.03689106 | 0.03823069 | 0.03823069 | 0.03823069 | 0.03823069 | 0.03823069 | 0.03823069 | 0.03823069 | 0.03823069 | 0.03823069 | 0.03823069 | 0.03823069 | 0.03823069 | 0.03823069 | 0.03823069 | 0.03823069 | 0.03823069 | 0.03823069 | 0.03823069 | 0.03823069 | 0.03823069 | 0.03823069 | 0.03823069 | 0.03823069 | 0.03823069 | 0.03823069 | 0.03823069 | 0.03823069 | 0.03823069 | 0.03823069 | 0.03823069 | 0.03823069 | 0.03823069 | 0.03823069 | 0.03823069 | 0.03823069 | 0.03823069 | 0.03823069 | 0.03823069 | 0.03823069 | 0.03823069 | 0.03823069 | 0.03689106 | 0.0358486 | 0.0358486 | 0.03490461 | 0.03408683 | 0.0335758 | 0.02588823 | 0.01576348 | 0.005484158 | 0.0006806041 | 0 | 0 | 0.004207185 | 0.004641116
1408 | 633.3515 | 0.0008198592 | 20 | 724 | -684 | 0 | 0 | 0 | 0.007556472 | 0.01710858 | 0.02365875 | 0.0275572 | 0.03334528 | 0.03415989 | 0.03666846 | 0.03666846 | 0.03771092 | 0.03905055 | 0.03905055 | 0.03905055 | 0.03905055 | 0.03905055 | 0.03905055 | 0.03905055 | 0.03905055 | 0.03905055 | 0.03905055 | 0.03905055 | 0.03905055 | 0.03905055 | 0.03905055 | 0.03905055 | 0.03905055 | 0.03905055 | 0.03905055 | 0.03905055 | 0.03905055 | 0.03905055 | 0.03905055 | 0.03905055 | 0.03905055 | 0.03905055 | 0.03905055 | 0.03905055 | 0.03905055 | 0.03905055 | 0.03905055 | 0.03905055 | 0.03905055 | 0.03905055 | 0.03905055 | 0.03905055 | 0.03905055 | 0.03905055 | 0.03905055 | 0.03905055 | 0.03905055 | 0.03905055 | 0.03771092 | 0.03666846 | 0.03666846 | 0.03572447 | 0.03490668 | 0.03439566 | 0.02670809 | 0.01576348 | 0.005484158 | 0.0006806041 | 0 | 0 | 0.004973581 | 0.004449866
1408 | 572.8519 | 0.0007415438 | 10 | 714 | -694 | 0 | 0 | 0 | 0.007556472 | 0.01710858 | 0.02365875 | 0.0275572 | 0.03408683 | 0.03490144 | 0.03741 | 0.03741 | 0.03845246 | 0.03979209 | 0.03979209 | 0.03979209 | 0.03979209 | 0.03979209 | 0.03979209 | 0.03979209 | 0.03979209 | 0.03979209 | 0.03979209 | 0.03979209 | 0.03979209 | 0.03979209 | 0.03979209 | 0.03979209 | 0.03979209 | 0.03979209 | 0.03979209 | 0.03979209 | 0.03979209 | 0.03979209 | 0.03979209 | 0.03979209 | 0.03979209 | 0.03979209 | 0.03979209 | 0.03979209 | 0.03979209 | 0.03979209 | 0.03979209 | 0.03979209 | 0.03979209 | 0.03979209 | 0.03979209 | 0.03979209 | 0.03979209 | 0.03979209 | 0.03979209 | 0.03979209 | 0.03979209 | 0.03979209 | 0.03845246 | 0.03741 | 0.03741 | 0.03646601 | 0.03564823 | 0.03513721 | 0.02670809 | 0.01576348 | 0.005484158 | 0.0006806041 | 0 | 0 | 0.00527845 | 0.004258616
1408 | 585.8218 | 0.0007583331 | 0 | 704 | -704 | 0 | 0 | 0 | 0.007556472 | 0.01710858 | 0.02365875 | 0.02831553 | 0.03484516 | 0.03565977 | 0.03816834 | 0.03816834 | 0.0392108 | 0.04055043 | 0.04055043 | 0.04055043 | 0.04055043 | 0.04055043 | 0.04055043 | 0.04055043 | 0.04055043 | 0.04055043 | 0.04055043 | 0.04055043 | 0.04055043 | 0.04055043 | 0.04055043 | 0.04055043 | 0.04055043 | 0.04055043 | 0.04055043 | 0.04055043 | 0.04055043 | 0.04055043 | 0.04055043 | 0.04055043 | 0.04055043 | 0.04055043 | 0.04055043 | 0.04055043 | 0.04055043 | 0.04055043 | 0.04055043 | 0.04055043 | 0.04055043 | 0.04055043 | 0.04055043 | 0.04055043 | 0.04055043 | 0.04055043 | 0.04055043 | 0.04055043 | 0.04055043 | 0.04055043 | 0.0392108 | 0.03816834 | 0.03816834 | 0.03722434 | 0.03640656 | 0.03589554 | 0.02670809 | 0.01576348 | 0.005484158 | 0.0006806041 | 0 | 0 | 0.005583319 | 0.004021443
1408 | 632.0897 | 0.0008182258 | -10 | 694 | -714 | 0 | 0 | 0 | 0.007556472 | 0.01710858 | 0.02365875 | 0.02913376 | 0.03566339 | 0.036478 | 0.03898656 | 0.03898656 | 0.04002902 | 0.04136865 | 0.04136865 | 0.04136865 | 0.04136865 | 0.04136865 | 0.04136865 | 0.04136865 | 0.04136865 | 0.04136865 | 0.04136865 | 0.04136865 | 0.04136865 | 0.04136865 | 0.04136865 | 0.04136865 | 0.04136865 | 0.04136865 | 0.04136865 | 0.04136865 | 0.04136865 | 0.04136865 | 0.04136865 | 0.04136865 | 0.04136865 | 0.04136865 | 0.04136865 | 0.04136865 | 0.04136865 | 0.04136865 | 0.04136865 | 0.04136865 | 0.04136865 | 0.04136865 | 0.04136865 | 0.04136865 | 0.04136865 | 0.04136865 | 0.04136865 | 0.04136865 | 0.04136865 | 0.04136865 | 0.04002902 | 0.03898656 | 0.03898656 | 0.03804257 | 0.03722479 | 0.03589554 | 0.02670809 | 0.01576348 | 0.005484158 | 0.0006806041 | 0 | 0 | 0.0071715 | 0.003715387
1408 | 601.2893 | 0.0007783554 | -20 | 684 | -724 | 0 | 0 | 0 | 0.007556472 | 0.01710858 | 0.0244371 | 0.02991211 | 0.03644174 | 0.03725635 | 0.03976492 | 0.03976492 | 0.04080738 | 0.04214701 | 0.04214701 | 0.04214701 | 0.04214701 | 0.04214701 | 0.04214701 | 0.04214701 | 0.04214701 | 0.04214701 | 0.04214701 | 0.04214701 | 0.04214701 | 0.04214701 | 0.04214701 | 0.04214701 | 0.04214701 | 0.04214701 | 0.04214701 | 0.04214701 | 0.04214701 | 0.04214701 | 0.04214701 | 0.04214701 | 0.04214701 | 0.04214701 | 0.04214701 | 0.04214701 | 0.04214701 | 0.04214701 | 0.04214701 | 0.04214701 | 0.04214701 | 0.04214701 | 0.04214701 | 0.04214701 | 0.04214701 | 0.04214701 | 0.04214701 | 0.04214701 | 0.04214701 | 0.04214701 | 0.04080738 | 0.03976492 | 0.03976492 | 0.03882092 | 0.03800314 | 0.03589554 | 0.02670809 | 0.01576348 | 0.005484158 | 0.0006806041 | 0 | 0 | 0.009615223 | 0.003409331
1357 | 459.4306 | 0.0005947226 | -30 | 648.5 | -708.5 | 0 | 0 | 0 | 0.007556472 | 0.01710858 | 0.0244371 | 0.03050684 | 0.03703646 | 0.03785107 | 0.04035964 | 0.04035964 | 0.0414021 | 0.04274173 | 0.04274173 | 0.04274173 | 0.04274173 | 0.04274173 | 0.04274173 | 0.04274173 | 0.04274173 | 0.04274173 | 0.04274173 | 0.04274173 | 0.04274173 | 0.04274173 | 0.04274173 | 0.04274173 | 0.04274173 | 0.04274173 | 0.04274173 | 0.04274173 | 0.04274173 | 0.04274173 | 0.04274173 | 0.04274173 | 0.04274173 | 0.04274173 | 0.04274173 | 0.04274173 | 0.04274173 | 0.04274173 | 0.04274173 | 0.04274173 | 0.04274173 | 0.04274173 | 0.04274173 | 0.04274173 | 0.04274173 | 0.04274173 | 0.04274173 | 0.04274173 | 0.04274173 | 0.04274173 | 0.0414021 | 0.04035964 | 0.04035964 | 0.03941565 | 0.03800314 | 0.03589554 | 0.02670809 | 0.01576348 | 0.005484158 | 0.0006806041 | 0 | 0 | 0.005827452 | 0.002382089
1357 | 440.5303 | 0.0005702566 | -40 | 638.5 | -718.5 | 0 | 0 | 0 | 0.007556472 | 0.01710858 | 0.0244371 | 0.03107709 | 0.03760672 | 0.03842133 | 0.0409299 | 0.0409299 | 0.04197236 | 0.04331199 | 0.04331199 | 0.04331199 | 0.04331199 | 0.04331199 | 0.04331199 | 0.04331199 | 0.04331199 | 0.04331199 | 0.04331199 | 0.04331199 | 0.04331199 | 0.04331199 | 0.04331199 | 0.04331199 | 0.04331199 | 0.04331199 | 0.04331199 | 0.04331199 | 0.04331199 | 0.04331199 | 0.04331199 | 0.04331199 | 0.04331199 | 0.04331199 | 0.04331199 | 0.04331199 | 0.04331199 | 0.04331199 | 0.04331199 | 0.04331199 | 0.04331199 | 0.04331199 | 0.04331199 | 0.04331199 | 0.04331199 | 0.04331199 | 0.04331199 | 0.04331199 | 0.04331199 | 0.04331199 | 0.04197236 | 0.0409299 | 0.0409299 | 0.03941565 | 0.03800314 | 0.03589554 | 0.02670809 | 0.01576348 | 0.005484158 | 0.0006806041 | 0 | 0 | 0.008271176 | 0.002382089
1337 | 466.4855 | 0.000603855 | -30 | 638.5 | -698.5 | 0 | 0 | 0 | 0.007556472 | 0.01710858 | 0.0244371 | 0.03168095 | 0.03821058 | 0.03902519 | 0.04153375 | 0.04153375 | 0.04257621 | 0.04391584 | 0.04391584 | 0.04391584 | 0.04391584 | 0.04391584 | 0.04391584 | 0.04391584 | 0.04391584 | 0.04391584 | 0.04391584 | 0.04391584 | 0.04391584 | 0.04391584 | 0.04391584 | 0.04391584 | 0.04391584 | 0.04391584 | 0.04391584 | 0.04391584 | 0.04391584 | 0.04391584 | 0.04391584 | 0.04391584 | 0.04391584 | 0.04391584 | 0.04391584 | 0.04391584 | 0.04391584 | 0.04391584 | 0.04391584 | 0.04391584 | 0.04391584 | 0.04391584 | 0.04391584 | 0.04391584 | 0.04391584 | 0.04391584 | 0.04391584 | 0.04391584 | 0.04391584 | 0.04391584 | 0.04257621 | 0.04153375 | 0.04153375 | 0.03941565 | 0.03800314 | 0.03589554 | 0.02670809 | 0.01576348 | 0.005484158 | 0.0006806041 | 0 | 0 | 0.005415641 | 0.002382089
1337 | 469.9125 | 0.0006082911 | -20 | 648.5 | -688.5 | 0 | 0 | 0 | 0.007556472 | 0.01710858 | 0.0244371 | 0.03168095 | 0.03881887 | 0.03963348 | 0.04214204 | 0.04214204 | 0.0431845 | 0.04452413 | 0.04452413 | 0.04452413 | 0.04452413 | 0.04452413 | 0.04452413 | 0.04452413 | 0.04452413 | 0.04452413 | 0.04452413 | 0.04452413 | 0.04452413 | 0.04452413 | 0.04452413 | 0.04452413 | 0.04452413 | 0.04452413 | 0.04452413 | 0.04452413 | 0.04452413 | 0.04452413 | 0.04452413 | 0.04452413 | 0.04452413 | 0.04452413 | 0.04452413 | 0.04452413 | 0.04452413 | 0.04452413 | 0.04452413 | 0.04452413 | 0.04452413 | 0.04452413 | 0.04452413 | 0.04452413 | 0.04452413 | 0.04452413 | 0.04452413 | 0.04452413 | 0.04452413 | 0.04452413 | 0.0431845 | 0.04214204 | 0.04214204 | 0.04002394 | 0.03800314 | 0.03589554 | 0.02670809 | 0.01576348 | 0.005484158 | 0.0006806041 | 0 | 0 | 0.005110772 | 0.002382089
1337 | 510.7328 | 0.000661132 | -10 | 658.5 | -678.5 | 0 | 0 | 0 | 0.007556472 | 0.01710858 | 0.0244371 | 0.03168095 | 0.03948 | 0.04029461 | 0.04280318 | 0.04280318 | 0.04384564 | 0.04518527 | 0.04518527 | 0.04518527 | 0.04518527 | 0.04518527 | 0.04518527 | 0.04518527 | 0.04518527 | 0.04518527 | 0.04518527 | 0.04518527 | 0.04518527 | 0.04518527 | 0.04518527 | 0.04518527 | 0.04518527 | 0.04518527 | 0.04518527 | 0.04518527 | 0.04518527 | 0.04518527 | 0.04518527 | 0.04518527 | 0.04518527 | 0.04518527 | 0.04518527 | 0.04518527 | 0.04518527 | 0.04518527 | 0.04518527 | 0.04518527 | 0.04518527 | 0.04518527 | 0.04518527 | 0.04518527 | 0.04518527 | 0.04518527 | 0.04518527 | 0.04518527 | 0.04518527 | 0.04518527 | 0.04384564 | 0.04280318 | 0.04280318 | 0.04068507 | 0.03800314 | 0.03589554 | 0.02670809 | 0.01576348 | 0.005484158 | 0.0006806041 | 0 | 0 | 0.004629661 | 0.002694415
1337 | 431.8684 | 0.0005590438 | 0 | 668.5 | -668.5 | 0 | 0 | 0 | 0.007556472 | 0.01710858 | 0.0244371 | 0.03168095 | 0.04003904 | 0.04085365 | 0.04336222 | 0.04336222 | 0.04440468 | 0.04574431 | 0.04574431 | 0.04574431 | 0.04574431 | 0.04574431 | 0.04574431 | 0.04574431 | 0.04574431 | 0.04574431 | 0.04574431 | 0.04574431 | 0.04574431 | 0.04574431 | 0.04574431 | 0.04574431 | 0.04574431 | 0.04574431 | 0.04574431 | 0.04574431 | 0.04574431 | 0.04574431 | 0.04574431 | 0.04574431 | 0.04574431 | 0.04574431 | 0.04574431 | 0.04574431 | 0.04574431 | 0.04574431 | 0.04574431 | 0.04574431 | 0.04574431 | 0.04574431 | 0.04574431 | 0.04574431 | 0.04574431 | 0.04574431 | 0.04574431 | 0.04574431 | 0.04574431 | 0.04574431 | 0.04440468 | 0.04336222 | 0.04336222 | 0.04124411 | 0.03856219 | 0.03589554 | 0.02670809 | 0.01576348 | 0.005484158 | 0.0006806041 | 0 | 0 | 0.003690826 | 0.003487119
1337 | 472.7735 | 0.0006119946 | 10 | 678.5 | -658.5 | 0 | 0 | 0 | 0.007556472 | 0.01710858 | 0.0244371 | 0.03168095 | 0.04003904 | 0.04146565 | 0.04397421 | 0.04397421 | 0.04501667 | 0.0463563 | 0.0463563 | 0.0463563 | 0.0463563 | 0.0463563 | 0.0463563 | 0.0463563 | 0.0463563 | 0.0463563 | 0.0463563 | 0.0463563 | 0.0463563 | 0.0463563 | 0.0463563 | 0.0463563 | 0.0463563 | 0.0463563 | 0.0463563 | 0.0463563 | 0.0463563 | 0.0463563 | 0.0463563 | 0.0463563 | 0.0463563 | 0.0463563 | 0.0463563 | 0.0463563 | 0.0463563 | 0.0463563 | 0.0463563 | 0.0463563 | 0.0463563 | 0.0463563 | 0.0463563 | 0.0463563 | 0.0463563 | 0.0463563 | 0.0463563 | 0.0463563 | 0.0463563 | 0.0463563 | 0.04501667 | 0.04397421 | 0.04397421 | 0.04185611 | 0.03917418 | 0.03589554 | 0.02670809 | 0.01576348 | 0.005484158 | 0.0006806041 | 0 | 0 | 0.00275199 | 0.004279823
1337 | 459.7604 | 0.0005951495 | 20 | 688.5 | -648.5 | 0 | 0 | 0 | 0.007556472 | 0.01710858 | 0.0244371 | 0.03168095 | 0.04003904 | 0.0420608 | 0.04456936 | 0.04456936 | 0.04561182 | 0.04695145 | 0.04695145 | 0.04695145 | 0.04695145 | 0.04695145 | 0.04695145 | 0.04695145 | 0.04695145 | 0.04695145 | 0.04695145 | 0.04695145 | 0.04695145 | 0.04695145 | 0.04695145 | 0.04695145 | 0.04695145 | 0.04695145 | 0.04695145 | 0.04695145 | 0.04695145 | 0.04695145 | 0.04695145 | 0.04695145 | 0.04695145 | 0.04695145 | 0.04695145 | 0.04695145 | 0.04695145 | 0.04695145 | 0.04695145 | 0.04695145 | 0.04695145 | 0.04695145 | 0.04695145 | 0.04695145 | 0.04695145 | 0.04695145 | 0.04695145 | 0.04695145 | 0.04695145 | 0.04695145 | 0.04561182 | 0.04456936 | 0.04456936 | 0.04245126 | 0.03976933 | 0.03589554 | 0.02670809 | 0.01576348 | 0.005484158 | 0.0006806041 | 0 | 0 | 0.002382089 | 0.005224877
1299 | 573.4791 | 0.0007423557 | 30 | 679.5 | -619.5 | 0 | 0 | 0 | 0.007556472 | 0.01710858 | 0.0244371 | 0.03168095 | 0.04003904 | 0.0420608 | 0.04531172 | 0.04531172 | 0.04635418 | 0.04769381 | 0.04769381 | 0.04769381 | 0.04769381 | 0.04769381 | 0.04769381 | 0.04769381 | 0.04769381 | 0.04769381 | 0.04769381 | 0.04769381 | 0.04769381 | 0.04769381 | 0.04769381 | 0.04769381 | 0.04769381 | 0.04769381 | 0.04769381 | 0.04769381 | 0.04769381 | 0.04769381 | 0.04769381 | 0.04769381 | 0.04769381 | 0.04769381 | 0.04769381 | 0.04769381 | 0.04769381 | 0.04769381 | 0.04769381 | 0.04769381 | 0.04769381 | 0.04769381 | 0.04769381 | 0.04769381 | 0.04769381 | 0.04769381 | 0.04769381 | 0.04769381 | 0.04769381 | 0.04769381 | 0.04635418 | 0.04531172 | 0.04531172 | 0.04319361 | 0.04051169 | 0.03589554 | 0.02670809 | 0.01576348 | 0.005484158 | 0.0006806041 | 0 | 0 | 0.00205671 | 0.004359094
1299 | 549.1607 | 0.0007108761 | 40 | 689.5 | -609.5 | 0 | 0 | 0 | 0.007556472 | 0.01710858 | 0.0244371 | 0.03168095 | 0.04003904 | 0.0420608 | 0.04531172 | 0.0460226 | 0.04706506 | 0.04840469 | 0.04840469 | 0.04840469 | 0.04840469 | 0.04840469 | 0.04840469 | 0.04840469 | 0.04840469 | 0.04840469 | 0.04840469 | 0.04840469 | 0.04840469 | 0.04840469 | 0.04840469 | 0.04840469 | 0.04840469 | 0.04840469 | 0.04840469 | 0.04840469 | 0.04840469 | 0.04840469 | 0.04840469 | 0.04840469 | 0.04840469 | 0.04840469 | 0.04840469 | 0.04840469 | 0.04840469 | 0.04840469 | 0.04840469 | 0.04840469 | 0.04840469 | 0.04840469 | 0.04840469 | 0.04840469 | 0.04840469 | 0.04840469 | 0.04840469 | 0.04840469 | 0.04840469 | 0.04840469 | 0.04706506 | 0.0460226 | 0.0460226 | 0.04390449 | 0.04122256 | 0.03589554 | 0.02670809 | 0.01576348 | 0.005484158 | 0.0006806041 | 0 | 0 | 0.001666568 | 0.005325249
1299 | 591.5283 | 0.0007657201 | 30 | 679.5 | -619.5 | 0 | 0 | 0 | 0.007556472 | 0.01710858 | 0.0244371 | 0.03168095 | 0.04003904 | 0.0420608 | 0.04607744 | 0.04678832 | 0.04783078 | 0.04917041 | 0.04917041 | 0.04917041 | 0.04917041 | 0.04917041 | 0.04917041 | 0.04917041 | 0.04917041 | 0.04917041 | 0.04917041 | 0.04917041 | 0.04917041 | 0.04917041 | 0.04917041 | 0.04917041 | 0.04917041 | 0.04917041 | 0.04917041 | 0.04917041 | 0.04917041 | 0.04917041 | 0.04917041 | 0.04917041 | 0.04917041 | 0.04917041 | 0.04917041 | 0.04917041 | 0.04917041 | 0.04917041 | 0.04917041 | 0.04917041 | 0.04917041 | 0.04917041 | 0.04917041 | 0.04917041 | 0.04917041 | 0.04917041 | 0.04917041 | 0.04917041 | 0.04917041 | 0.04917041 | 0.04783078 | 0.04678832 | 0.04678832 | 0.04467021 | 0.04198828 | 0.03589554 | 0.02670809 | 0.01576348 | 0.005484158 | 0.0006806041 | 0 | 0 | 0.00205671 | 0.004359094
1254 | 559.2595 | 0.0007239488 | 20 | 647 | -607 | 0 | 0 | 0 | 0.007556472 | 0.01710858 | 0.0244371 | 0.03168095 | 0.04003904 | 0.0420608 | 0.04607744 | 0.04751226 | 0.04855472 | 0.04989435 | 0.04989435 | 0.04989435 | 0.04989435 | 0.04989435 | 0.04989435 | 0.04989435 | 0.04989435 | 0.04989435 | 0.04989435 | 0.04989435 | 0.04989435 | 0.04989435 | 0.04989435 | 0.04989435 | 0.04989435 | 0.04989435 | 0.04989435 | 0.04989435 | 0.04989435 | 0.04989435 | 0.04989435 | 0.04989435 | 0.04989435 | 0.04989435 | 0.04989435 | 0.04989435 | 0.04989435 | 0.04989435 | 0.04989435 | 0.04989435 | 0.04989435 | 0.04989435 | 0.04989435 | 0.04989435 | 0.04989435 | 0.04989435 | 0.04989435 | 0.04989435 | 0.04989435 | 0.04989435 | 0.04855472 | 0.04751226 | 0.04751226 | 0.04539416 | 0.04198828 | 0.03589554 | 0.02670809 | 0.01576348 | 0.005484158 | 0.0006806041 | 0 | 0 | 0.001569033 | 0.002382089
1245 | 428.4014 | 0.0005545559 | 10 | 632.5 | -612.5 | 0 | 0 | 0 | 0.007556472 | 0.01710858 | 0.0244371 | 0.03168095 | 0.04003904 | 0.0420608 | 0.04607744 | 0.04806682 | 0.04910928 | 0.05044891 | 0.05044891 | 0.05044891 | 0.05044891 | 0.05044891 | 0.05044891 | 0.05044891 | 0.05044891 | 0.05044891 | 0.05044891 | 0.05044891 | 0.05044891 | 0.05044891 | 0.05044891 | 0.05044891 | 0.05044891 | 0.05044891 | 0.05044891 | 0.05044891 | 0.05044891 | 0.05044891 | 0.05044891 | 0.05044891 | 0.05044891 | 0.05044891 | 0.05044891 | 0.05044891 | 0.05044891 | 0.05044891 | 0.05044891 | 0.05044891 | 0.05044891 | 0.05044891 | 0.05044891 | 0.05044891 | 0.05044891 | 0.05044891 | 0.05044891 | 0.05044891 | 0.05044891 | 0.05044891 | 0.04910928 | 0.04806682 | 0.04806682 | 0.04539416 | 0.04198828 | 0.03589554 | 0.02670809 | 0.01576348 | 0.005484158 | 0.0006806041 | 0 | 0 | 0.001783611 | 0.002382089
1245 | 449.255 | 0.0005815505 | 0 | 622.5 | -622.5 | 0 | 0 | 0 | 0.007556472 | 0.01710858 | 0.0244371 | 0.03168095 | 0.04003904 | 0.0420608 | 0.04665899 | 0.04864837 | 0.04969083 | 0.05103046 | 0.05103046 | 0.05103046 | 0.05103046 | 0.05103046 | 0.05103046 | 0.05103046 | 0.05103046 | 0.05103046 | 0.05103046 | 0.05103046 | 0.05103046 | 0.05103046 | 0.05103046 | 0.05103046 | 0.05103046 | 0.05103046 | 0.05103046 | 0.05103046 | 0.05103046 | 0.05103046 | 0.05103046 | 0.05103046 | 0.05103046 | 0.05103046 | 0.05103046 | 0.05103046 | 0.05103046 | 0.05103046 | 0.05103046 | 0.05103046 | 0.05103046 | 0.05103046 | 0.05103046 | 0.05103046 | 0.05103046 | 0.05103046 | 0.05103046 | 0.05103046 | 0.05103046 | 0.05103046 | 0.04969083 | 0.04864837 | 0.04864837 | 0.04539416 | 0.04198828 | 0.03589554 | 0.02670809 | 0.01576348 | 0.005484158 | 0.0006806041 | 0 | 0 | 0.002173753 | 0.002173753
1213 | 447.3939 | 0.0005791413 | -10 | 596.5 | -616.5 | 0 | 0 | 0 | 0.007556472 | 0.01710858 | 0.0244371 | 0.03168095 | 0.04003904 | 0.0420608 | 0.04723813 | 0.04922751 | 0.05026997 | 0.0516096 | 0.0516096 | 0.0516096 | 0.0516096 | 0.0516096 | 0.0516096 | 0.0516096 | 0.0516096 | 0.0516096 | 0.0516096 | 0.0516096 | 0.0516096 | 0.0516096 | 0.0516096 | 0.0516096 | 0.0516096 | 0.0516096 | 0.0516096 | 0.0516096 | 0.0516096 | 0.0516096 | 0.0516096 | 0.0516096 | 0.0516096 | 0.0516096 | 0.0516096 | 0.0516096 | 0.0516096 | 0.0516096 | 0.0516096 | 0.0516096 | 0.0516096 | 0.0516096 | 0.0516096 | 0.0516096 | 0.0516096 | 0.0516096 | 0.0516096 | 0.0516096 | 0.0516096 | 0.0516096 | 0.05026997 | 0.04922751 | 0.04864837 | 0.04539416 | 0.04198828 | 0.03589554 | 0.02670809 | 0.01576348 | 0.005484158 | 0.0006806041 | 0 | 0 | 0.001939668 | 0.001108002
1218 | 464.487 | 0.000601268 | -20 | 589 | -629 | 0 | 0 | 0 | 0.007556472 | 0.01710858 | 0.0244371 | 0.03168095 | 0.04003904 | 0.0420608 | 0.0478394 | 0.04982878 | 0.05087124 | 0.05221087 | 0.05221087 | 0.05221087 | 0.05221087 | 0.05221087 | 0.05221087 | 0.05221087 | 0.05221087 | 0.05221087 | 0.05221087 | 0.05221087 | 0.05221087 | 0.05221087 | 0.05221087 | 0.05221087 | 0.05221087 | 0.05221087 | 0.05221087 | 0.05221087 | 0.05221087 | 0.05221087 | 0.05221087 | 0.05221087 | 0.05221087 | 0.05221087 | 0.05221087 | 0.05221087 | 0.05221087 | 0.05221087 | 0.05221087 | 0.05221087 | 0.05221087 | 0.05221087 | 0.05221087 | 0.05221087 | 0.05221087 | 0.05221087 | 0.05221087 | 0.05221087 | 0.05221087 | 0.05221087 | 0.05087124 | 0.04982878 | 0.04864837 | 0.04539416 | 0.04198828 | 0.03589554 | 0.02670809 | 0.01576348 | 0.005484158 | 0.0006806041 | 0 | 0 | 0.002468454 | 0.0007319829
1213 | 448.9115 | 0.0005811058 | -30 | 576.5 | -636.5 | 0 | 0 | 0 | 0.007556472 | 0.01710858 | 0.0244371 | 0.03168095 | 0.04003904 | 0.0420608 | 0.04842051 | 0.05040989 | 0.05145235 | 0.05279198 | 0.05279198 | 0.05279198 | 0.05279198 | 0.05279198 | 0.05279198 | 0.05279198 | 0.05279198 | 0.05279198 | 0.05279198 | 0.05279198 | 0.05279198 | 0.05279198 | 0.05279198 | 0.05279198 | 0.05279198 | 0.05279198 | 0.05279198 | 0.05279198 | 0.05279198 | 0.05279198 | 0.05279198 | 0.05279198 | 0.05279198 | 0.05279198 | 0.05279198 | 0.05279198 | 0.05279198 | 0.05279198 | 0.05279198 | 0.05279198 | 0.05279198 | 0.05279198 | 0.05279198 | 0.05279198 | 0.05279198 | 0.05279198 | 0.05279198 | 0.05279198 | 0.05279198 | 0.05279198 | 0.05145235 | 0.04982878 | 0.04864837 | 0.04539416 | 0.04198828 | 0.03589554 | 0.02670809 | 0.01576348 | 0.005484158 | 0.0006806041 | 0 | 0 | 0.003026851 | 0.0001052852
1210 | 431.1111 | 0.0005580636 | -40 | 565 | -645 | 0 | 0 | 0 | 0.007556472 | 0.01710858 | 0.0244371 | 0.03168095 | 0.04003904 | 0.04261886 | 0.04897857 | 0.05096795 | 0.05201041 | 0.05335004 | 0.05335004 | 0.05335004 | 0.05335004 | 0.05335004 | 0.05335004 | 0.05335004 | 0.05335004 | 0.05335004 | 0.05335004 | 0.05335004 | 0.05335004 | 0.05335004 | 0.05335004 | 0.05335004 | 0.05335004 | 0.05335004 | 0.05335004 | 0.05335004 | 0.05335004 | 0.05335004 | 0.05335004 | 0.05335004 | 0.05335004 | 0.05335004 | 0.05335004 | 0.05335004 | 0.05335004 | 0.05335004 | 0.05335004 | 0.05335004 | 0.05335004 | 0.05335004 | 0.05335004 | 0.05335004 | 0.05335004 | 0.05335004 | 0.05335004 | 0.05335004 | 0.05335004 | 0.05335004 | 0.05201041 | 0.04982878 | 0.04864837 | 0.04539416 | 0.04198828 | 0.03589554 | 0.02670809 | 0.01576348 | 0.005484158 | 0.0006806041 | 0 | 0 | 0.0036597 | 0
1197 | 543.0969 | 0.0007030267 | -30 | 568.5 | -628.5 | 0 | 0 | 0 | 0.007556472 | 0.01710858 | 0.0244371 | 0.03168095 | 0.04003904 | 0.04261886 | 0.0496816 | 0.05167098 | 0.05271344 | 0.05405307 | 0.05405307 | 0.05405307 | 0.05405307 | 0.05405307 | 0.05405307 | 0.05405307 | 0.05405307 | 0.05405307 | 0.05405307 | 0.05405307 | 0.05405307 | 0.05405307 | 0.05405307 | 0.05405307 | 0.05405307 | 0.05405307 | 0.05405307 | 0.05405307 | 0.05405307 | 0.05405307 | 0.05405307 | 0.05405307 | 0.05405307 | 0.05405307 | 0.05405307 | 0.05405307 | 0.05405307 | 0.05405307 | 0.05405307 | 0.05405307 | 0.05405307 | 0.05405307 | 0.05405307 | 0.05405307 | 0.05405307 | 0.05405307 | 0.05405307 | 0.05405307 | 0.05405307 | 0.05405307 | 0.05271344 | 0.04982878 | 0.04864837 | 0.04539416 | 0.04198828 | 0.03589554 | 0.02670809 | 0.01576348 | 0.005484158 | 0.0006806041 | 0 | 0 | 0.002431228 | 0
1210 | 499.8184 | 0.0006470037 | -20 | 585 | -625 | 0 | 0 | 0 | 0.007556472 | 0.01710858 | 0.0244371 | 0.03168095 | 0.04003904 | 0.04261886 | 0.0503286 | 0.05231798 | 0.05336044 | 0.05470007 | 0.05470007 | 0.05470007 | 0.05470007 | 0.05470007 | 0.05470007 | 0.05470007 | 0.05470007 | 0.05470007 | 0.05470007 | 0.05470007 | 0.05470007 | 0.05470007 | 0.05470007 | 0.05470007 | 0.05470007 | 0.05470007 | 0.05470007 | 0.05470007 | 0.05470007 | 0.05470007 | 0.05470007 | 0.05470007 | 0.05470007 | 0.05470007 | 0.05470007 | 0.05470007 | 0.05470007 | 0.05470007 | 0.05470007 | 0.05470007 | 0.05470007 | 0.05470007 | 0.05470007 | 0.05470007 | 0.05470007 | 0.05470007 | 0.05470007 | 0.05470007 | 0.05470007 | 0.05470007 | 0.05336044 | 0.04982878 | 0.04864837 | 0.04539416 | 0.04198828 | 0.03589554 | 0.02670809 | 0.01576348 | 0.005484158 | 0.0006806041 | 0 | 0 | 0.002271289 | 0.0005314397
1195 | 667.3875 | 0.0008639181 | -10 | 587.5 | -607.5 | 0 | 0 | 0 | 0.007556472 | 0.01710858 | 0.0244371 | 0.03168095 | 0.04003904 | 0.04261886 | 0.0503286 | 0.0531819 | 0.05422436 | 0.05556399 | 0.05556399 | 0.05556399 | 0.05556399 | 0.05556399 | 0.05556399 | 0.05556399 | 0.05556399 | 0.05556399 | 0.05556399 | 0.05556399 | 0.05556399 | 0.05556399 | 0.05556399 | 0.05556399 | 0.05556399 | 0.05556399 | 0.05556399 | 0.05556399 | 0.05556399 | 0.05556399 | 0.05556399 | 0.05556399 | 0.05556399 | 0.05556399 | 0.05556399 | 0.05556399 | 0.05556399 | 0.05556399 | 0.05556399 | 0.05556399 | 0.05556399 | 0.05556399 | 0.05556399 | 0.05556399 | 0.05556399 | 0.05556399 | 0.05556399 | 0.05556399 | 0.05556399 | 0.05556399 | 0.05422436 | 0.04982878 | 0.04864837 | 0.04539416 | 0.04198828 | 0.03589554 | 0.02670809 | 0.01576348 | 0.005484158 | 0.0006806041 | 0 | 0 | 0.00158854 | 0.0006567792
1170 | 517.6595 | 0.0006700986 | 0 | 585 | -585 | 0 | 0 | 0 | 0.007556472 | 0.01710858 | 0.0244371 | 0.03168095 | 0.04003904 | 0.04261886 | 0.0503286 | 0.0531819 | 0.05489446 | 0.05623409 | 0.05623409 | 0.05623409 | 0.05623409 | 0.05623409 | 0.05623409 | 0.05623409 | 0.05623409 | 0.05623409 | 0.05623409 | 0.05623409 | 0.05623409 | 0.05623409 | 0.05623409 | 0.05623409 | 0.05623409 | 0.05623409 | 0.05623409 | 0.05623409 | 0.05623409 | 0.05623409 | 0.05623409 | 0.05623409 | 0.05623409 | 0.05623409 | 0.05623409 | 0.05623409 | 0.05623409 | 0.05623409 | 0.05623409 | 0.05623409 | 0.05623409 | 0.05623409 | 0.05623409 | 0.05623409 | 0.05623409 | 0.05623409 | 0.05623409 | 0.05623409 | 0.05623409 | 0.05623409 | 0.05489446 | 0.04982878 | 0.04864837 | 0.04539416 | 0.04198828 | 0.03589554 | 0.02670809 | 0.01576348 | 0.005484158 | 0.0006806041 | 0 | 0 | 0.0005314397 | 0.0005314397
1153 | 526.0333 | 0.0006809382 | 10 | 586.5 | -566.5 | 0 | 0 | 0 | 0.007556472 | 0.01710858 | 0.0244371 | 0.03168095 | 0.04003904 | 0.04261886 | 0.0503286 | 0.0531819 | 0.0555754 | 0.05691502 | 0.05691502 | 0.05691502 | 0.05691502 | 0.05691502 | 0.05691502 | 0.05691502 | 0.05691502 | 0.05691502 | 0.05691502 | 0.05691502 | 0.05691502 | 0.05691502 | 0.05691502 | 0.05691502 | 0.05691502 | 0.05691502 | 0.05691502 | 0.05691502 | 0.05691502 | 0.05691502 | 0.05691502 | 0.05691502 | 0.05691502 | 0.05691502 | 0.05691502 | 0.05691502 | 0.05691502 | 0.05691502 | 0.05691502 | 0.05691502 | 0.05691502 | 0.05691502 | 0.05691502 | 0.05691502 | 0.05691502 | 0.05691502 | 0.05691502 | 0.05691502 | 0.05691502 | 0.05691502 | 0.0555754 | 0.04982878 | 0.04864837 | 0.04539416 | 0.04198828 | 0.03589554 | 0.02670809 | 0.01576348 | 0.005484158 | 0.0006806041 | 0 | 0 | 0 | 0.0006066434
1115 | 542.8538 | 0.000702712 | 20 | 577.5 | -537.5 | 0 | 0 | 0 | 0.007556472 | 0.01710858 | 0.0244371 | 0.03168095 | 0.04003904 | 0.04261886 | 0.0503286 | 0.0531819 | 0.0555754 | 0.05761774 | 0.05761774 | 0.05761774 | 0.05761774 | 0.05761774 | 0.05761774 | 0.05761774 | 0.05761774 | 0.05761774 | 0.05761774 | 0.05761774 | 0.05761774 | 0.05761774 | 0.05761774 | 0.05761774 | 0.05761774 | 0.05761774 | 0.05761774 | 0.05761774 | 0.05761774 | 0.05761774 | 0.05761774 | 0.05761774 | 0.05761774 | 0.05761774 | 0.05761774 | 0.05761774 | 0.05761774 | 0.05761774 | 0.05761774 | 0.05761774 | 0.05761774 | 0.05761774 | 0.05761774 | 0.05761774 | 0.05761774 | 0.05761774 | 0.05761774 | 0.05761774 | 0.05761774 | 0.05761774 | 0.05627811 | 0.04982878 | 0.04864837 | 0.04539416 | 0.04198828 | 0.03589554 | 0.02670809 | 0.01576348 | 0.005484158 | 0.0006806041 | 0 | 0 | 0 | 0.000155421
1115 | 547.1074 | 0.0007082181 | 30 | 587.5 | -527.5 | 0 | 0 | 0 | 0.007556472 | 0.01710858 | 0.0244371 | 0.03168095 | 0.04003904 | 0.04261886 | 0.0503286 | 0.0531819 | 0.0555754 | 0.05761774 | 0.05832595 | 0.05832595 | 0.05832595 | 0.05832595 | 0.05832595 | 0.05832595 | 0.05832595 | 0.05832595 | 0.05832595 | 0.05832595 | 0.05832595 | 0.05832595 | 0.05832595 | 0.05832595 | 0.05832595 | 0.05832595 | 0.05832595 | 0.05832595 | 0.05832595 | 0.05832595 | 0.05832595 | 0.05832595 | 0.05832595 | 0.05832595 | 0.05832595 | 0.05832595 | 0.05832595 | 0.05832595 | 0.05832595 | 0.05832595 | 0.05832595 | 0.05832595 | 0.05832595 | 0.05832595 | 0.05832595 | 0.05832595 | 0.05832595 | 0.05832595 | 0.05832595 | 0.05832595 | 0.05698633 | 0.04982878 | 0.04864837 | 0.04539416 | 0.04198828 | 0.03589554 | 0.02670809 | 0.01576348 | 0.005484158 | 0.0006806041 | 0 | 0 | 0 | 0.0006567792
1105 | 659.2413 | 0.000853373 | 40 | 592.5 | -512.5 | 0 | 0 | 0 | 0.007556472 | 0.01710858 | 0.0244371 | 0.03168095 | 0.04003904 | 0.04261886 | 0.0503286 | 0.0531819 | 0.0555754 | 0.05761774 | 0.05917933 | 0.05917933 | 0.05917933 | 0.05917933 | 0.05917933 | 0.05917933 | 0.05917933 | 0.05917933 | 0.05917933 | 0.05917933 | 0.05917933 | 0.05917933 | 0.05917933 | 0.05917933 | 0.05917933 | 0.05917933 | 0.05917933 | 0.05917933 | 0.05917933 | 0.05917933 | 0.05917933 | 0.05917933 | 0.05917933 | 0.05917933 | 0.05917933 | 0.05917933 | 0.05917933 | 0.05917933 | 0.05917933 | 0.05917933 | 0.05917933 | 0.05917933 | 0.05917933 | 0.05917933 | 0.05917933 | 0.05917933 | 0.05917933 | 0.05917933 | 0.05917933 | 0.05917933 | 0.0578397 | 0.05068215 | 0.04864837 | 0.04539416 | 0.04198828 | 0.03589554 | 0.02670809 | 0.01576348 | 0.005484158 | 0.0006806041 | 0 | 0 | 0 | 0.0009074583
1105 | 591.442 | 0.0007656084 | 30 | 582.5 | -522.5 | 0 | 0 | 0 | 0.007556472 | 0.01710858 | 0.0244371 | 0.03168095 | 0.04003904 | 0.04261886 | 0.0503286 | 0.0531819 | 0.0555754 | 0.05761774 | 0.05994494 | 0.05994494 | 0.05994494 | 0.05994494 | 0.05994494 | 0.05994494 | 0.05994494 | 0.05994494 | 0.05994494 | 0.05994494 | 0.05994494 | 0.05994494 | 0.05994494 | 0.05994494 | 0.05994494 | 0.05994494 | 0.05994494 | 0.05994494 | 0.05994494 | 0.05994494 | 0.05994494 | 0.05994494 | 0.05994494 | 0.05994494 | 0.05994494 | 0.05994494 | 0.05994494 | 0.05994494 | 0.05994494 | 0.05994494 | 0.05994494 | 0.05994494 | 0.05994494 | 0.05994494 | 0.05994494 | 0.05994494 | 0.05994494 | 0.05994494 | 0.05994494 | 0.05994494 | 0.05860531 | 0.05068215 | 0.04864837 | 0.04539416 | 0.04198828 | 0.03589554 | 0.02670809 | 0.01576348 | 0.005484158 | 0.0006806041 | 0 | 0 | 0 | 0.0004061001
1105 | 780.4743 | 0.001010306 | 20 | 572.5 | -532.5 | 0 | 0 | 0 | 0.007556472 | 0.01710858 | 0.0244371 | 0.03168095 | 0.04003904 | 0.04261886 | 0.0503286 | 0.0531819 | 0.0555754 | 0.05761774 | 0.06095524 | 0.06095524 | 0.06095524 | 0.06095524 | 0.06095524 | 0.06095524 | 0.06095524 | 0.06095524 | 0.06095524 | 0.06095524 | 0.06095524 | 0.06095524 | 0.06095524 | 0.06095524 | 0.06095524 | 0.06095524 | 0.06095524 | 0.06095524 | 0.06095524 | 0.06095524 | 0.06095524 | 0.06095524 | 0.06095524 | 0.06095524 | 0.06095524 | 0.06095524 | 0.06095524 | 0.06095524 | 0.06095524 | 0.06095524 | 0.06095524 | 0.06095524 | 0.06095524 | 0.06095524 | 0.06095524 | 0.06095524 | 0.06095524 | 0.06095524 | 0.06095524 | 0.06095524 | 0.05961561 | 0.05068215 | 0.04864837 | 0.04539416 | 0.04198828 | 0.03589554 | 0.02670809 | 0.01576348 | 0.005484158 | 0.0006806041 | 0 | 0 | 0 | 0
1105 | 775.1876 | 0.001003463 | 10 | 562.5 | -542.5 | 0 | 0 | 0 | 0.007556472 | 0.01710858 | 0.0244371 | 0.03168095 | 0.04003904 | 0.04261886 | 0.0503286 | 0.0531819 | 0.0555754 | 0.0586212 | 0.0619587 | 0.0619587 | 0.0619587 | 0.0619587 | 0.0619587 | 0.0619587 | 0.0619587 | 0.0619587 | 0.0619587 | 0.0619587 | 0.0619587 | 0.0619587 | 0.0619587 | 0.0619587 | 0.0619587 | 0.0619587 | 0.0619587 | 0.0619587 | 0.0619587 | 0.0619587 | 0.0619587 | 0.0619587 | 0.0619587 | 0.0619587 | 0.0619587 | 0.0619587 | 0.0619587 | 0.0619587 | 0.0619587 | 0.0619587 | 0.0619587 | 0.0619587 | 0.0619587 | 0.0619587 | 0.0619587 | 0.0619587 | 0.0619587 | 0.0619587 | 0.0619587 | 0.0619587 | 0.06061908 | 0.05068215 | 0.04864837 | 0.04539416 | 0.04198828 | 0.03589554 | 0.02670809 | 0.01576348 | 0.005484158 | 0.0006806041 | 0 | 0 | 0 | 0
1093 | 531.34 | 0.0006878077 | 0 | 546.5 | -546.5 | 0 | 0 | 0 | 0.007556472 | 0.01710858 | 0.0244371 | 0.03168095 | 0.04003904 | 0.04261886 | 0.0503286 | 0.0531819 | 0.0555754 | 0.05930901 | 0.06264651 | 0.06264651 | 0.06264651 | 0.06264651 | 0.06264651 | 0.06264651 | 0.06264651 | 0.06264651 | 0.06264651 | 0.06264651 | 0.06264651 | 0.06264651 | 0.06264651 | 0.06264651 | 0.06264651 | 0.06264651 | 0.06264651 | 0.06264651 | 0.06264651 | 0.06264651 | 0.06264651 | 0.06264651 | 0.06264651 | 0.06264651 | 0.06264651 | 0.06264651 | 0.06264651 | 0.06264651 | 0.06264651 | 0.06264651 | 0.06264651 | 0.06264651 | 0.06264651 | 0.06264651 | 0.06264651 | 0.06264651 | 0.06264651 | 0.06264651 | 0.06264651 | 0.06264651 | 0.06061908 | 0.05068215 | 0.04864837 | 0.04539416 | 0.04198828 | 0.03589554 | 0.02670809 | 0.01576348 | 0.005484158 | 0.0006806041 | 0 | 0 | 0 | 0
1093 | 553.4165 | 0.0007163851 | -10 | 536.5 | -556.5 | 0 | 0 | 0 | 0.007556472 | 0.01710858 | 0.0244371 | 0.03168095 | 0.04003904 | 0.04261886 | 0.0503286 | 0.0531819 | 0.0555754 | 0.06002539 | 0.0633629 | 0.0633629 | 0.0633629 | 0.0633629 | 0.0633629 | 0.0633629 | 0.0633629 | 0.0633629 | 0.0633629 | 0.0633629 | 0.0633629 | 0.0633629 | 0.0633629 | 0.0633629 | 0.0633629 | 0.0633629 | 0.0633629 | 0.0633629 | 0.0633629 | 0.0633629 | 0.0633629 | 0.0633629 | 0.0633629 | 0.0633629 | 0.0633629 | 0.0633629 | 0.0633629 | 0.0633629 | 0.0633629 | 0.0633629 | 0.0633629 | 0.0633629 | 0.0633629 | 0.0633629 | 0.0633629 | 0.0633629 | 0.0633629 | 0.0633629 | 0.0633629 | 0.0633629 | 0.06061908 | 0.05068215 | 0.04864837 | 0.04539416 | 0.04198828 | 0.03589554 | 0.02670809 | 0.01576348 | 0.005484158 | 0.0006806041 | 0 | 0 | 0.001101677 | 0
1093 | 522.6964 | 0.0006766187 | -20 | 526.5 | -566.5 | 0 | 0 | 0 | 0.007556472 | 0.01710858 | 0.0244371 | 0.03168095 | 0.04003904 | 0.04261886 | 0.0503286 | 0.0531819 | 0.05625201 | 0.06070201 | 0.06403952 | 0.06403952 | 0.06403952 | 0.06403952 | 0.06403952 | 0.06403952 | 0.06403952 | 0.06403952 | 0.06403952 | 0.06403952 | 0.06403952 | 0.06403952 | 0.06403952 | 0.06403952 | 0.06403952 | 0.06403952 | 0.06403952 | 0.06403952 | 0.06403952 | 0.06403952 | 0.06403952 | 0.06403952 | 0.06403952 | 0.06403952 | 0.06403952 | 0.06403952 | 0.06403952 | 0.06403952 | 0.06403952 | 0.06403952 | 0.06403952 | 0.06403952 | 0.06403952 | 0.06403952 | 0.06403952 | 0.06403952 | 0.06403952 | 0.06403952 | 0.06403952 | 0.0633629 | 0.06061908 | 0.05068215 | 0.04864837 | 0.04539416 | 0.04198828 | 0.03589554 | 0.02670809 | 0.01576348 | 0.005484158 | 0.0006806041 | 0 | 0 | 0.002350743 | 0
1093 | 552.1408 | 0.0007147338 | -30 | 516.5 | -576.5 | 0 | 0 | 0 | 0.007556472 | 0.01710858 | 0.0244371 | 0.03168095 | 0.04003904 | 0.04261886 | 0.0503286 | 0.0531819 | 0.05696675 | 0.06141674 | 0.06475425 | 0.06475425 | 0.06475425 | 0.06475425 | 0.06475425 | 0.06475425 | 0.06475425 | 0.06475425 | 0.06475425 | 0.06475425 | 0.06475425 | 0.06475425 | 0.06475425 | 0.06475425 | 0.06475425 | 0.06475425 | 0.06475425 | 0.06475425 | 0.06475425 | 0.06475425 | 0.06475425 | 0.06475425 | 0.06475425 | 0.06475425 | 0.06475425 | 0.06475425 | 0.06475425 | 0.06475425 | 0.06475425 | 0.06475425 | 0.06475425 | 0.06475425 | 0.06475425 | 0.06475425 | 0.06475425 | 0.06475425 | 0.06475425 | 0.06475425 | 0.06475425 | 0.0633629 | 0.06061908 | 0.05068215 | 0.04864837 | 0.04539416 | 0.04198828 | 0.03589554 | 0.02670809 | 0.01576348 | 0.005484158 | 0.0006806041 | 0 | 0 | 0.003687244 | 0
1093 | 553.8501 | 0.0007169465 | -40 | 506.5 | -586.5 | 0 | 0 | 0 | 0.007556472 | 0.01710858 | 0.0244371 | 0.03168095 | 0.04003904 | 0.04261886 | 0.0503286 | 0.0531819 | 0.05768369 | 0.06213369 | 0.0654712 | 0.0654712 | 0.0654712 | 0.0654712 | 0.0654712 | 0.0654712 | 0.0654712 | 0.0654712 | 0.0654712 | 0.0654712 | 0.0654712 | 0.0654712 | 0.0654712 | 0.0654712 | 0.0654712 | 0.0654712 | 0.0654712 | 0.0654712 | 0.0654712 | 0.0654712 | 0.0654712 | 0.0654712 | 0.0654712 | 0.0654712 | 0.0654712 | 0.0654712 | 0.0654712 | 0.0654712 | 0.0654712 | 0.0654712 | 0.0654712 | 0.0654712 | 0.0654712 | 0.0654712 | 0.0654712 | 0.0654712 | 0.0654712 | 0.0654712 | 0.06475425 | 0.0633629 | 0.06061908 | 0.05068215 | 0.04864837 | 0.04539416 | 0.04198828 | 0.03589554 | 0.02670809 | 0.01576348 | 0.005484158 | 0.0006806041 | 0 | 0 | 0.005352662 | 0
1093 | 529.6226 | 0.0006855845 | -30 | 516.5 | -576.5 | 0 | 0 | 0 | 0.007556472 | 0.01710858 | 0.0244371 | 0.03168095 | 0.04003904 | 0.04261886 | 0.0503286 | 0.0531819 | 0.05836928 | 0.06281928 | 0.06615678 | 0.06615678 | 0.06615678 | 0.06615678 | 0.06615678 | 0.06615678 | 0.06615678 | 0.06615678 | 0.06615678 | 0.06615678 | 0.06615678 | 0.06615678 | 0.06615678 | 0.06615678 | 0.06615678 | 0.06615678 | 0.06615678 | 0.06615678 | 0.06615678 | 0.06615678 | 0.06615678 | 0.06615678 | 0.06615678 | 0.06615678 | 0.06615678 | 0.06615678 | 0.06615678 | 0.06615678 | 0.06615678 | 0.06615678 | 0.06615678 | 0.06615678 | 0.06615678 | 0.06615678 | 0.06615678 | 0.06615678 | 0.06615678 | 0.06615678 | 0.06543983 | 0.0633629 | 0.06061908 | 0.05068215 | 0.04864837 | 0.04539416 | 0.04198828 | 0.03589554 | 0.02670809 | 0.01576348 | 0.005484158 | 0.0006806041 | 0 | 0 | 0.003687244 | 0
1093 | 559.0084 | 0.0007236238 | -20 | 526.5 | -566.5 | 0 | 0 | 0 | 0.007556472 | 0.01710858 | 0.0244371 | 0.03168095 | 0.04003904 | 0.04261886 | 0.0503286 | 0.0531819 | 0.0590929 | 0.0635429 | 0.0668804 | 0.0668804 | 0.0668804 | 0.0668804 | 0.0668804 | 0.0668804 | 0.0668804 | 0.0668804 | 0.0668804 | 0.0668804 | 0.0668804 | 0.0668804 | 0.0668804 | 0.0668804 | 0.0668804 | 0.0668804 | 0.0668804 | 0.0668804 | 0.0668804 | 0.0668804 | 0.0668804 | 0.0668804 | 0.0668804 | 0.0668804 | 0.0668804 | 0.0668804 | 0.0668804 | 0.0668804 | 0.0668804 | 0.0668804 | 0.0668804 | 0.0668804 | 0.0668804 | 0.0668804 | 0.0668804 | 0.0668804 | 0.0668804 | 0.0668804 | 0.06616346 | 0.0633629 | 0.06061908 | 0.05068215 | 0.04864837 | 0.04539416 | 0.04198828 | 0.03589554 | 0.02670809 | 0.01576348 | 0.005484158 | 0.0006806041 | 0 | 0 | 0.002350743 | 0.0001486483
1093 | 530.5071 | 0.0006867295 | -10 | 536.5 | -556.5 | 0 | 0 | 0 | 0.007556472 | 0.01710858 | 0.0244371 | 0.03168095 | 0.04003904 | 0.04261886 | 0.0503286 | 0.0531819 | 0.0590929 | 0.06422963 | 0.06756713 | 0.06756713 | 0.06756713 | 0.06756713 | 0.06756713 | 0.06756713 | 0.06756713 | 0.06756713 | 0.06756713 | 0.06756713 | 0.06756713 | 0.06756713 | 0.06756713 | 0.06756713 | 0.06756713 | 0.06756713 | 0.06756713 | 0.06756713 | 0.06756713 | 0.06756713 | 0.06756713 | 0.06756713 | 0.06756713 | 0.06756713 | 0.06756713 | 0.06756713 | 0.06756713 | 0.06756713 | 0.06756713 | 0.06756713 | 0.06756713 | 0.06756713 | 0.06756713 | 0.06756713 | 0.06756713 | 0.06756713 | 0.06756713 | 0.06756713 | 0.06685019 | 0.06404963 | 0.06061908 | 0.05068215 | 0.04864837 | 0.04539416 | 0.04198828 | 0.03589554 | 0.02670809 | 0.01576348 | 0.005484158 | 0.0006806041 | 0 | 0 | 0.001101677 | 0.0004169666
1093 | 540.3433 | 0.0006994622 | 0 | 546.5 | -546.5 | 0 | 0 | 0 | 0.007556472 | 0.01710858 | 0.0244371 | 0.03168095 | 0.04003904 | 0.04261886 | 0.0503286 | 0.0531819 | 0.0590929 | 0.06492909 | 0.0682666 | 0.0682666 | 0.0682666 | 0.0682666 | 0.0682666 | 0.0682666 | 0.0682666 | 0.0682666 | 0.0682666 | 0.0682666 | 0.0682666 | 0.0682666 | 0.0682666 | 0.0682666 | 0.0682666 | 0.0682666 | 0.0682666 | 0.0682666 | 0.0682666 | 0.0682666 | 0.0682666 | 0.0682666 | 0.0682666 | 0.0682666 | 0.0682666 | 0.0682666 | 0.0682666 | 0.0682666 | 0.0682666 | 0.0682666 | 0.0682666 | 0.0682666 | 0.0682666 | 0.0682666 | 0.0682666 | 0.0682666 | 0.0682666 | 0.0682666 | 0.06754965 | 0.06474909 | 0.06061908 | 0.05068215 | 0.04864837 | 0.04539416 | 0.04198828 | 0.03589554 | 0.02670809 | 0.01576348 | 0.005484158 | 0.0006806041 | 0 | 0 | 0 | 0.0006852849
1084 | 542.3331 | 0.000702038 | 10 | 552 | -532 | 0 | 0 | 0 | 0.007556472 | 0.01710858 | 0.0244371 | 0.03168095 | 0.04003904 | 0.04261886 | 0.0503286 | 0.0531819 | 0.0590929 | 0.06492909 | 0.06896863 | 0.06896863 | 0.06896863 | 0.06896863 | 0.06896863 | 0.06896863 | 0.06896863 | 0.06896863 | 0.06896863 | 0.06896863 | 0.06896863 | 0.06896863 | 0.06896863 | 0.06896863 | 0.06896863 | 0.06896863 | 0.06896863 | 0.06896863 | 0.06896863 | 0.06896863 | 0.06896863 | 0.06896863 | 0.06896863 | 0.06896863 | 0.06896863 | 0.06896863 | 0.06896863 | 0.06896863 | 0.06896863 | 0.06896863 | 0.06896863 | 0.06896863 | 0.06896863 | 0.06896863 | 0.06896863 | 0.06896863 | 0.06896863 | 0.06896863 | 0.06825169 | 0.06545113 | 0.06061908 | 0.05068215 | 0.04864837 | 0.04539416 | 0.04198828 | 0.03589554 | 0.02670809 | 0.01576348 | 0.005484158 | 0.0006806041 | 0 | 0 | 0 | 0.001169732
1093 | 565.9178 | 0.0007325678 | 20 | 566.5 | -526.5 | 0 | 0 | 0 | 0.007556472 | 0.01710858 | 0.0244371 | 0.03168095 | 0.04003904 | 0.04261886 | 0.0503286 | 0.0531819 | 0.0590929 | 0.06492909 | 0.0697012 | 0.0697012 | 0.0697012 | 0.0697012 | 0.0697012 | 0.0697012 | 0.0697012 | 0.0697012 | 0.0697012 | 0.0697012 | 0.0697012 | 0.0697012 | 0.0697012 | 0.0697012 | 0.0697012 | 0.0697012 | 0.0697012 | 0.0697012 | 0.0697012 | 0.0697012 | 0.0697012 | 0.0697012 | 0.0697012 | 0.0697012 | 0.0697012 | 0.0697012 | 0.0697012 | 0.0697012 | 0.0697012 | 0.0697012 | 0.0697012 | 0.0697012 | 0.0697012 | 0.0697012 | 0.0697012 | 0.0697012 | 0.0697012 | 0.0697012 | 0.06898426 | 0.0661837 | 0.06135164 | 0.05068215 | 0.04864837 | 0.04539416 | 0.04198828 | 0.03589554 | 0.02670809 | 0.01576348 | 0.005484158 | 0.0006806041 | 0 | 0 | 0 | 0.002689497
1093 | 550.0995 | 0.0007120914 | 30 | 576.5 | -516.5 | 0 | 0 | 0 | 0.007556472 | 0.01710858 | 0.0244371 | 0.03168095 | 0.04003904 | 0.04261886 | 0.0503286 | 0.0531819 | 0.0590929 | 0.06492909 | 0.07041329 | 0.07041329 | 0.07041329 | 0.07041329 | 0.07041329 | 0.07041329 | 0.07041329 | 0.07041329 | 0.07041329 | 0.07041329 | 0.07041329 | 0.07041329 | 0.07041329 | 0.07041329 | 0.07041329 | 0.07041329 | 0.07041329 | 0.07041329 | 0.07041329 | 0.07041329 | 0.07041329 | 0.07041329 | 0.07041329 | 0.07041329 | 0.07041329 | 0.07041329 | 0.07041329 | 0.07041329 | 0.07041329 | 0.07041329 | 0.07041329 | 0.07041329 | 0.07041329 | 0.07041329 | 0.07041329 | 0.07041329 | 0.07041329 | 0.07041329 | 0.06969635 | 0.06689579 | 0.06206373 | 0.05068215 | 0.04864837 | 0.04539416 | 0.04198828 | 0.03589554 | 0.02670809 | 0.01576348 | 0.005484158 | 0.0006806041 | 0 | 0 | 0 | 0.003897272
1093 | 528.543 | 0.000684187 | 40 | 586.5 | -506.5 | 0 | 0 | 0 | 0.007556472 | 0.01710858 | 0.0244371 | 0.03168095 | 0.04003904 | 0.04261886 | 0.0503286 | 0.0531819 | 0.0590929 | 0.06492909 | 0.07041329 | 0.07109748 | 0.07109748 | 0.07109748 | 0.07109748 | 0.07109748 | 0.07109748 | 0.07109748 | 0.07109748 | 0.07109748 | 0.07109748 | 0.07109748 | 0.07109748 | 0.07109748 | 0.07109748 | 0.07109748 | 0.07109748 | 0.07109748 | 0.07109748 | 0.07109748 | 0.07109748 | 0.07109748 | 0.07109748 | 0.07109748 | 0.07109748 | 0.07109748 | 0.07109748 | 0.07109748 | 0.07109748 | 0.07109748 | 0.07109748 | 0.07109748 | 0.07109748 | 0.07109748 | 0.07109748 | 0.07109748 | 0.07109748 | 0.07109748 | 0.07038053 | 0.06757997 | 0.06274792 | 0.05068215 | 0.04864837 | 0.04539416 | 0.04198828 | 0.03589554 | 0.02670809 | 0.01576348 | 0.005484158 | 0.0006806041 | 0 | 0 | 0 | 0.005705674
1093 | 545.0498 | 0.0007055547 | 30 | 576.5 | -516.5 | 0 | 0 | 0 | 0.007556472 | 0.01710858 | 0.0244371 | 0.03168095 | 0.04003904 | 0.04261886 | 0.0503286 | 0.0531819 | 0.0590929 | 0.06492909 | 0.07111885 | 0.07180304 | 0.07180304 | 0.07180304 | 0.07180304 | 0.07180304 | 0.07180304 | 0.07180304 | 0.07180304 | 0.07180304 | 0.07180304 | 0.07180304 | 0.07180304 | 0.07180304 | 0.07180304 | 0.07180304 | 0.07180304 | 0.07180304 | 0.07180304 | 0.07180304 | 0.07180304 | 0.07180304 | 0.07180304 | 0.07180304 | 0.07180304 | 0.07180304 | 0.07180304 | 0.07180304 | 0.07180304 | 0.07180304 | 0.07180304 | 0.07180304 | 0.07180304 | 0.07180304 | 0.07180304 | 0.07180304 | 0.07180304 | 0.07180304 | 0.07108609 | 0.06828553 | 0.06345348 | 0.05068215 | 0.04864837 | 0.04539416 | 0.04198828 | 0.03589554 | 0.02670809 | 0.01576348 | 0.005484158 | 0.0006806041 | 0 | 0 | 0 | 0.003897272
1093 | 552.483 | 0.0007151767 | 20 | 566.5 | -526.5 | 0 | 0 | 0 | 0.007556472 | 0.01710858 | 0.0244371 | 0.03168095 | 0.04003904 | 0.04261886 | 0.0503286 | 0.0531819 | 0.0590929 | 0.06492909 | 0.07183403 | 0.07251821 | 0.07251821 | 0.07251821 | 0.07251821 | 0.07251821 | 0.07251821 | 0.07251821 | 0.07251821 | 0.07251821 | 0.07251821 | 0.07251821 | 0.07251821 | 0.07251821 | 0.07251821 | 0.07251821 | 0.07251821 | 0.07251821 | 0.07251821 | 0.07251821 | 0.07251821 | 0.07251821 | 0.07251821 | 0.07251821 | 0.07251821 | 0.07251821 | 0.07251821 | 0.07251821 | 0.07251821 | 0.07251821 | 0.07251821 | 0.07251821 | 0.07251821 | 0.07251821 | 0.07251821 | 0.07251821 | 0.07251821 | 0.07251821 | 0.07180127 | 0.0690007 | 0.06416865 | 0.05068215 | 0.04864837 | 0.04539416 | 0.04198828 | 0.03589554 | 0.02670809 | 0.01576348 | 0.005484158 | 0.0006806041 | 0 | 0 | 0.0001418561 | 0.002689497
1084 | 545.1271 | 0.0007056547 | 10 | 552 | -532 | 0 | 0 | 0 | 0.007556472 | 0.01710858 | 0.0244371 | 0.03168095 | 0.04003904 | 0.04261886 | 0.0503286 | 0.0531819 | 0.0590929 | 0.06492909 | 0.07253968 | 0.07322387 | 0.07322387 | 0.07322387 | 0.07322387 | 0.07322387 | 0.07322387 | 0.07322387 | 0.07322387 | 0.07322387 | 0.07322387 | 0.07322387 | 0.07322387 | 0.07322387 | 0.07322387 | 0.07322387 | 0.07322387 | 0.07322387 | 0.07322387 | 0.07322387 | 0.07322387 | 0.07322387 | 0.07322387 | 0.07322387 | 0.07322387 | 0.07322387 | 0.07322387 | 0.07322387 | 0.07322387 | 0.07322387 | 0.07322387 | 0.07322387 | 0.07322387 | 0.07322387 | 0.07322387 | 0.07322387 | 0.07322387 | 0.07322387 | 0.07250692 | 0.06970636 | 0.06416865 | 0.05068215 | 0.04864837 | 0.04539416 | 0.04198828 | 0.03589554 | 0.02670809 | 0.01576348 | 0.005484158 | 0.0006806041 | 0 | 0 | 0.000282688 | 0.001169732
1084 | 570.4215 | 0.0007383977 | 0 | 542 | -542 | 0 | 0 | 0 | 0.007556472 | 0.01710858 | 0.0244371 | 0.03168095 | 0.04003904 | 0.04261886 | 0.0503286 | 0.0531819 | 0.0590929 | 0.06566749 | 0.07327808 | 0.07396226 | 0.07396226 | 0.07396226 | 0.07396226 | 0.07396226 | 0.07396226 | 0.07396226 | 0.07396226 | 0.07396226 | 0.07396226 | 0.07396226 | 0.07396226 | 0.07396226 | 0.07396226 | 0.07396226 | 0.07396226 | 0.07396226 | 0.07396226 | 0.07396226 | 0.07396226 | 0.07396226 | 0.07396226 | 0.07396226 | 0.07396226 | 0.07396226 | 0.07396226 | 0.07396226 | 0.07396226 | 0.07396226 | 0.07396226 | 0.07396226 | 0.07396226 | 0.07396226 | 0.07396226 | 0.07396226 | 0.07396226 | 0.07396226 | 0.07324532 | 0.07044476 | 0.06416865 | 0.05068215 | 0.04864837 | 0.04539416 | 0.04198828 | 0.03589554 | 0.02670809 | 0.01576348 | 0.005484158 | 0.0006806041 | 0 | 0 | 0.0005387461 | 0.0005645417
1084 | 575.1324 | 0.0007444959 | -10 | 532 | -552 | 0 | 0 | 0 | 0.007556472 | 0.01710858 | 0.0244371 | 0.03168095 | 0.04003904 | 0.04261886 | 0.0503286 | 0.0531819 | 0.0590929 | 0.06641198 | 0.07402257 | 0.07470676 | 0.07470676 | 0.07470676 | 0.07470676 | 0.07470676 | 0.07470676 | 0.07470676 | 0.07470676 | 0.07470676 | 0.07470676 | 0.07470676 | 0.07470676 | 0.07470676 | 0.07470676 | 0.07470676 | 0.07470676 | 0.07470676 | 0.07470676 | 0.07470676 | 0.07470676 | 0.07470676 | 0.07470676 | 0.07470676 | 0.07470676 | 0.07470676 | 0.07470676 | 0.07470676 | 0.07470676 | 0.07470676 | 0.07470676 | 0.07470676 | 0.07470676 | 0.07470676 | 0.07470676 | 0.07470676 | 0.07470676 | 0.07470676 | 0.07398981 | 0.07044476 | 0.06416865 | 0.05068215 | 0.04864837 | 0.04539416 | 0.04198828 | 0.03589554 | 0.02670809 | 0.01576348 | 0.005484158 | 0.0006806041 | 0 | 0 | 0.001914642 | 0.0002962234
1084 | 569.4941 | 0.0007371973 | -20 | 522 | -562 | 0 | 0 | 0 | 0.007556472 | 0.01710858 | 0.0244371 | 0.03168095 | 0.04003904 | 0.04261886 | 0.0503286 | 0.0531819 | 0.0598301 | 0.06714918 | 0.07475977 | 0.07544396 | 0.07544396 | 0.07544396 | 0.07544396 | 0.07544396 | 0.07544396 | 0.07544396 | 0.07544396 | 0.07544396 | 0.07544396 | 0.07544396 | 0.07544396 | 0.07544396 | 0.07544396 | 0.07544396 | 0.07544396 | 0.07544396 | 0.07544396 | 0.07544396 | 0.07544396 | 0.07544396 | 0.07544396 | 0.07544396 | 0.07544396 | 0.07544396 | 0.07544396 | 0.07544396 | 0.07544396 | 0.07544396 | 0.07544396 | 0.07544396 | 0.07544396 | 0.07544396 | 0.07544396 | 0.07544396 | 0.07544396 | 0.07544396 | 0.07472701 | 0.07044476 | 0.06416865 | 0.05068215 | 0.04864837 | 0.04539416 | 0.04198828 | 0.03589554 | 0.02670809 | 0.01576348 | 0.005484158 | 0.0006806041 | 0 | 0 | 0.004762916 | 2.79051e-05
1080 | 887.1915 | 0.001148449 | -30 | 510 | -570 | 0 | 0 | 0 | 0.007556472 | 0.01710858 | 0.0244371 | 0.03168095 | 0.04003904 | 0.04261886 | 0.0503286 | 0.0531819 | 0.06097855 | 0.06829763 | 0.07590822 | 0.07659241 | 0.07659241 | 0.07659241 | 0.07659241 | 0.07659241 | 0.07659241 | 0.07659241 | 0.07659241 | 0.07659241 | 0.07659241 | 0.07659241 | 0.07659241 | 0.07659241 | 0.07659241 | 0.07659241 | 0.07659241 | 0.07659241 | 0.07659241 | 0.07659241 | 0.07659241 | 0.07659241 | 0.07659241 | 0.07659241 | 0.07659241 | 0.07659241 | 0.07659241 | 0.07659241 | 0.07659241 | 0.07659241 | 0.07659241 | 0.07659241 | 0.07659241 | 0.07659241 | 0.07659241 | 0.07659241 | 0.07659241 | 0.07659241 | 0.07587546 | 0.07044476 | 0.06416865 | 0.05068215 | 0.04864837 | 0.04539416 | 0.04198828 | 0.03589554 | 0.02670809 | 0.01576348 | 0.005484158 | 0.0006806041 | 0 | 0 | 0.007041535 | 0
1014 | 482.5876 | 0.0006246988 | -40 | 467 | -547 | 0 | 0 | 0 | 0.007556472 | 0.01710858 | 0.0244371 | 0.03168095 | 0.04003904 | 0.04261886 | 0.0503286 | 0.0531819 | 0.06097855 | 0.06892233 | 0.07653292 | 0.07721711 | 0.07721711 | 0.07721711 | 0.07721711 | 0.07721711 | 0.07721711 | 0.07721711 | 0.07721711 | 0.07721711 | 0.07721711 | 0.07721711 | 0.07721711 | 0.07721711 | 0.07721711 | 0.07721711 | 0.07721711 | 0.07721711 | 0.07721711 | 0.07721711 | 0.07721711 | 0.07721711 | 0.07721711 | 0.07721711 | 0.07721711 | 0.07721711 | 0.07721711 | 0.07721711 | 0.07721711 | 0.07721711 | 0.07721711 | 0.07721711 | 0.07721711 | 0.07721711 | 0.07721711 | 0.07721711 | 0.07721711 | 0.07659241 | 0.07587546 | 0.07044476 | 0.06416865 | 0.05068215 | 0.04864837 | 0.04539416 | 0.04198828 | 0.03589554 | 0.02670809 | 0.01576348 | 0.005484158 | 0.0006806041 | 0 | 0 | 0.0006667751 | 0
1026 | 585.3156 | 0.0007576778 | -30 | 483 | -543 | 0 | 0 | 0 | 0.007556472 | 0.01710858 | 0.0244371 | 0.03168095 | 0.04003904 | 0.04261886 | 0.0503286 | 0.0531819 | 0.06097855 | 0.06968001 | 0.0772906 | 0.07797478 | 0.07797478 | 0.07797478 | 0.07797478 | 0.07797478 | 0.07797478 | 0.07797478 | 0.07797478 | 0.07797478 | 0.07797478 | 0.07797478 | 0.07797478 | 0.07797478 | 0.07797478 | 0.07797478 | 0.07797478 | 0.07797478 | 0.07797478 | 0.07797478 | 0.07797478 | 0.07797478 | 0.07797478 | 0.07797478 | 0.07797478 | 0.07797478 | 0.07797478 | 0.07797478 | 0.07797478 | 0.07797478 | 0.07797478 | 0.07797478 | 0.07797478 | 0.07797478 | 0.07797478 | 0.07797478 | 0.07797478 | 0.07735008 | 0.07587546 | 0.07044476 | 0.06416865 | 0.05068215 | 0.04864837 | 0.04539416 | 0.04198828 | 0.03589554 | 0.02670809 | 0.01576348 | 0.005484158 | 0.0006806041 | 0 | 0 | 0.0005643519 | 0
1020 | 569.3016 | 0.0007369481 | -20 | 490 | -530 | 0 | 0 | 0 | 0.007556472 | 0.01710858 | 0.0244371 | 0.03168095 | 0.04003904 | 0.04261886 | 0.0503286 | 0.0531819 | 0.06097855 | 0.06968001 | 0.07802754 | 0.07871173 | 0.07871173 | 0.07871173 | 0.07871173 | 0.07871173 | 0.07871173 | 0.07871173 | 0.07871173 | 0.07871173 | 0.07871173 | 0.07871173 | 0.07871173 | 0.07871173 | 0.07871173 | 0.07871173 | 0.07871173 | 0.07871173 | 0.07871173 | 0.07871173 | 0.07871173 | 0.07871173 | 0.07871173 | 0.07871173 | 0.07871173 | 0.07871173 | 0.07871173 | 0.07871173 | 0.07871173 | 0.07871173 | 0.07871173 | 0.07871173 | 0.07871173 | 0.07871173 | 0.07871173 | 0.07871173 | 0.07871173 | 0.07808703 | 0.07587546 | 0.07044476 | 0.06416865 | 0.05068215 | 0.04864837 | 0.04539416 | 0.04198828 | 0.03589554 | 0.02670809 | 0.01576348 | 0.005484158 | 0.0006806041 | 0 | 0 | 0.0002314764 | 0
1014 | 480.7287 | 0.0006222925 | -10 | 497 | -517 | 0 | 0 | 0 | 0.007556472 | 0.01710858 | 0.0244371 | 0.03168095 | 0.04003904 | 0.04261886 | 0.0503286 | 0.0531819 | 0.06097855 | 0.06968001 | 0.07864984 | 0.07933402 | 0.07933402 | 0.07933402 | 0.07933402 | 0.07933402 | 0.07933402 | 0.07933402 | 0.07933402 | 0.07933402 | 0.07933402 | 0.07933402 | 0.07933402 | 0.07933402 | 0.07933402 | 0.07933402 | 0.07933402 | 0.07933402 | 0.07933402 | 0.07933402 | 0.07933402 | 0.07933402 | 0.07933402 | 0.07933402 | 0.07933402 | 0.07933402 | 0.07933402 | 0.07933402 | 0.07933402 | 0.07933402 | 0.07933402 | 0.07933402 | 0.07933402 | 0.07933402 | 0.07933402 | 0.07933402 | 0.07933402 | 0.07870933 | 0.07587546 | 0.07044476 | 0.06416865 | 0.05068215 | 0.04864837 | 0.04539416 | 0.04198828 | 0.03589554 | 0.02670809 | 0.01576348 | 0.005484158 | 0.0006806041 | 0 | 0 | 0 | 6.452727e-05
940 | 546.5863 | 0.0007075436 | 0 | 470 | -470 | 0 | 0 | 0 | 0.007556472 | 0.01710858 | 0.0244371 | 0.03168095 | 0.04003904 | 0.04261886 | 0.0503286 | 0.0531819 | 0.06097855 | 0.06968001 | 0.07864984 | 0.07933402 | 0.08004157 | 0.08004157 | 0.08004157 | 0.08004157 | 0.08004157 | 0.08004157 | 0.08004157 | 0.08004157 | 0.08004157 | 0.08004157 | 0.08004157 | 0.08004157 | 0.08004157 | 0.08004157 | 0.08004157 | 0.08004157 | 0.08004157 | 0.08004157 | 0.08004157 | 0.08004157 | 0.08004157 | 0.08004157 | 0.08004157 | 0.08004157 | 0.08004157 | 0.08004157 | 0.08004157 | 0.08004157 | 0.08004157 | 0.08004157 | 0.08004157 | 0.08004157 | 0.08004157 | 0.08004157 | 0.08004157 | 0.07870933 | 0.07587546 | 0.07044476 | 0.06416865 | 0.05068215 | 0.04864837 | 0.04539416 | 0.04198828 | 0.03589554 | 0.02670809 | 0.01576348 | 0.005484158 | 0.0006806041 | 0 | 0 | 0 | 0
914 | 673.4121 | 0.0008717168 | 10 | 467 | -447 | 0 | 0 | 0 | 0.007556472 | 0.01710858 | 0.0244371 | 0.03168095 | 0.04003904 | 0.04261886 | 0.0503286 | 0.0531819 | 0.06097855 | 0.06968001 | 0.07864984 | 0.07933402 | 0.08004157 | 0.08091328 | 0.08091328 | 0.08091328 | 0.08091328 | 0.08091328 | 0.08091328 | 0.08091328 | 0.08091328 | 0.08091328 | 0.08091328 | 0.08091328 | 0.08091328 | 0.08091328 | 0.08091328 | 0.08091328 | 0.08091328 | 0.08091328 | 0.08091328 | 0.08091328 | 0.08091328 | 0.08091328 | 0.08091328 | 0.08091328 | 0.08091328 | 0.08091328 | 0.08091328 | 0.08091328 | 0.08091328 | 0.08091328 | 0.08091328 | 0.08091328 | 0.08091328 | 0.08091328 | 0.08091328 | 0.07870933 | 0.07587546 | 0.07044476 | 0.06416865 | 0.05068215 | 0.04864837 | 0.04539416 | 0.04198828 | 0.03589554 | 0.02670809 | 0.01576348 | 0.005484158 | 0.0006806041 | 0 | 0 | 0 | 0
914 | 573.923 | 0.0007429304 | 20 | 477 | -437 | 0 | 0 | 0 | 0.007556472 | 0.01710858 | 0.0244371 | 0.03168095 | 0.04003904 | 0.04261886 | 0.0503286 | 0.0531819 | 0.06097855 | 0.06968001 | 0.07864984 | 0.07933402 | 0.08004157 | 0.08165621 | 0.08165621 | 0.08165621 | 0.08165621 | 0.08165621 | 0.08165621 | 0.08165621 | 0.08165621 | 0.08165621 | 0.08165621 | 0.08165621 | 0.08165621 | 0.08165621 | 0.08165621 | 0.08165621 | 0.08165621 | 0.08165621 | 0.08165621 | 0.08165621 | 0.08165621 | 0.08165621 | 0.08165621 | 0.08165621 | 0.08165621 | 0.08165621 | 0.08165621 | 0.08165621 | 0.08165621 | 0.08165621 | 0.08165621 | 0.08165621 | 0.08165621 | 0.08165621 | 0.08165621 | 0.07870933 | 0.07587546 | 0.07044476 | 0.06416865 | 0.05068215 | 0.04864837 | 0.04539416 | 0.04198828 | 0.03589554 | 0.02670809 | 0.01576348 | 0.005484158 | 0.0006806041 | 0 | 0 | 0 | 0
914 | 605.77 | 0.0007841556 | 30 | 487 | -427 | 0 | 0 | 0 | 0.007556472 | 0.01710858 | 0.0244371 | 0.03168095 | 0.04003904 | 0.04261886 | 0.0503286 | 0.0531819 | 0.06097855 | 0.06968001 | 0.07864984 | 0.07933402 | 0.08004157 | 0.08165621 | 0.08244037 | 0.08244037 | 0.08244037 | 0.08244037 | 0.08244037 | 0.08244037 | 0.08244037 | 0.08244037 | 0.08244037 | 0.08244037 | 0.08244037 | 0.08244037 | 0.08244037 | 0.08244037 | 0.08244037 | 0.08244037 | 0.08244037 | 0.08244037 | 0.08244037 | 0.08244037 | 0.08244037 | 0.08244037 | 0.08244037 | 0.08244037 | 0.08244037 | 0.08244037 | 0.08244037 | 0.08244037 | 0.08244037 | 0.08244037 | 0.08244037 | 0.08244037 | 0.08244037 | 0.07949348 | 0.07587546 | 0.07044476 | 0.06416865 | 0.05068215 | 0.04864837 | 0.04539416 | 0.04198828 | 0.03589554 | 0.02670809 | 0.01576348 | 0.005484158 | 0.0006806041 | 0 | 0 | 0 | 0
884 | 651.5417 | 0.000843406 | 40 | 482 | -402 | 0 | 0 | 0 | 0.007556472 | 0.01710858 | 0.0244371 | 0.03168095 | 0.04003904 | 0.04261886 | 0.0503286 | 0.0531819 | 0.06097855 | 0.06968001 | 0.07864984 | 0.07933402 | 0.08004157 | 0.08165621 | 0.08328378 | 0.08328378 | 0.08328378 | 0.08328378 | 0.08328378 | 0.08328378 | 0.08328378 | 0.08328378 | 0.08328378 | 0.08328378 | 0.08328378 | 0.08328378 | 0.08328378 | 0.08328378 | 0.08328378 | 0.08328378 | 0.08328378 | 0.08328378 | 0.08328378 | 0.08328378 | 0.08328378 | 0.08328378 | 0.08328378 | 0.08328378 | 0.08328378 | 0.08328378 | 0.08328378 | 0.08328378 | 0.08328378 | 0.08328378 | 0.08328378 | 0.08328378 | 0.08328378 | 0.08033689 | 0.07587546 | 0.07044476 | 0.06416865 | 0.05068215 | 0.04864837 | 0.04539416 | 0.04198828 | 0.03589554 | 0.02670809 | 0.01576348 | 0.005484158 | 0.0006806041 | 0 | 0 | 0 | 0
884 | 708.6871 | 0.0009173794 | 30 | 472 | -412 | 0 | 0 | 0 | 0.007556472 | 0.01710858 | 0.0244371 | 0.03168095 | 0.04003904 | 0.04261886 | 0.0503286 | 0.0531819 | 0.06097855 | 0.06968001 | 0.07864984 | 0.07933402 | 0.08004157 | 0.08165621 | 0.08420116 | 0.08420116 | 0.08420116 | 0.08420116 | 0.08420116 | 0.08420116 | 0.08420116 | 0.08420116 | 0.08420116 | 0.08420116 | 0.08420116 | 0.08420116 | 0.08420116 | 0.08420116 | 0.08420116 | 0.08420116 | 0.08420116 | 0.08420116 | 0.08420116 | 0.08420116 | 0.08420116 | 0.08420116 | 0.08420116 | 0.08420116 | 0.08420116 | 0.08420116 | 0.08420116 | 0.08420116 | 0.08420116 | 0.08420116 | 0.08420116 | 0.08420116 | 0.08420116 | 0.08033689 | 0.07587546 | 0.07044476 | 0.06416865 | 0.05068215 | 0.04864837 | 0.04539416 | 0.04198828 | 0.03589554 | 0.02670809 | 0.01576348 | 0.005484158 | 0.0006806041 | 0 | 0 | 0 | 0
884 | 495.0496 | 0.0006408305 | 20 | 462 | -422 | 0 | 0 | 0 | 0.007556472 | 0.01710858 | 0.0244371 | 0.03168095 | 0.04003904 | 0.04261886 | 0.0503286 | 0.0531819 | 0.06097855 | 0.06968001 | 0.07864984 | 0.07933402 | 0.08004157 | 0.08165621 | 0.08484199 | 0.08484199 | 0.08484199 | 0.08484199 | 0.08484199 | 0.08484199 | 0.08484199 | 0.08484199 | 0.08484199 | 0.08484199 | 0.08484199 | 0.08484199 | 0.08484199 | 0.08484199 | 0.08484199 | 0.08484199 | 0.08484199 | 0.08484199 | 0.08484199 | 0.08484199 | 0.08484199 | 0.08484199 | 0.08484199 | 0.08484199 | 0.08484199 | 0.08484199 | 0.08484199 | 0.08484199 | 0.08484199 | 0.08484199 | 0.08484199 | 0.08484199 | 0.08484199 | 0.08033689 | 0.07587546 | 0.07044476 | 0.06416865 | 0.05068215 | 0.04864837 | 0.04539416 | 0.04198828 | 0.03589554 | 0.02670809 | 0.01576348 | 0.005484158 | 0.0006806041 | 0 | 0 | 0 | 0
879 | 590.4478 | 0.0007643213 | 10 | 449.5 | -429.5 | 0 | 0 | 0 | 0.007556472 | 0.01710858 | 0.0244371 | 0.03168095 | 0.04003904 | 0.04261886 | 0.0503286 | 0.0531819 | 0.06097855 | 0.06968001 | 0.07864984 | 0.07933402 | 0.08004157 | 0.08242054 | 0.08560631 | 0.08560631 | 0.08560631 | 0.08560631 | 0.08560631 | 0.08560631 | 0.08560631 | 0.08560631 | 0.08560631 | 0.08560631 | 0.08560631 | 0.08560631 | 0.08560631 | 0.08560631 | 0.08560631 | 0.08560631 | 0.08560631 | 0.08560631 | 0.08560631 | 0.08560631 | 0.08560631 | 0.08560631 | 0.08560631 | 0.08560631 | 0.08560631 | 0.08560631 | 0.08560631 | 0.08560631 | 0.08560631 | 0.08560631 | 0.08560631 | 0.08560631 | 0.08484199 | 0.08033689 | 0.07587546 | 0.07044476 | 0.06416865 | 0.05068215 | 0.04864837 | 0.04539416 | 0.04198828 | 0.03589554 | 0.02670809 | 0.01576348 | 0.005484158 | 0.0006806041 | 0 | 0 | 0 | 0
879 | 565.7423 | 0.0007323406 | 0 | 439.5 | -439.5 | 0 | 0 | 0 | 0.007556472 | 0.01710858 | 0.0244371 | 0.03168095 | 0.04003904 | 0.04261886 | 0.0503286 | 0.0531819 | 0.06097855 | 0.06968001 | 0.07864984 | 0.07933402 | 0.08004157 | 0.08315288 | 0.08633865 | 0.08633865 | 0.08633865 | 0.08633865 | 0.08633865 | 0.08633865 | 0.08633865 | 0.08633865 | 0.08633865 | 0.08633865 | 0.08633865 | 0.08633865 | 0.08633865 | 0.08633865 | 0.08633865 | 0.08633865 | 0.08633865 | 0.08633865 | 0.08633865 | 0.08633865 | 0.08633865 | 0.08633865 | 0.08633865 | 0.08633865 | 0.08633865 | 0.08633865 | 0.08633865 | 0.08633865 | 0.08633865 | 0.08633865 | 0.08633865 | 0.08633865 | 0.08484199 | 0.08033689 | 0.07587546 | 0.07044476 | 0.06416865 | 0.05068215 | 0.04864837 | 0.04539416 | 0.04198828 | 0.03589554 | 0.02670809 | 0.01576348 | 0.005484158 | 0.0006806041 | 0 | 0 | 0 | 0
879 | 572.987 | 0.0007417187 | -10 | 429.5 | -449.5 | 0 | 0 | 0 | 0.007556472 | 0.01710858 | 0.0244371 | 0.03168095 | 0.04003904 | 0.04261886 | 0.0503286 | 0.0531819 | 0.06097855 | 0.06968001 | 0.07864984 | 0.07933402 | 0.08004157 | 0.0838946 | 0.08708037 | 0.08708037 | 0.08708037 | 0.08708037 | 0.08708037 | 0.08708037 | 0.08708037 | 0.08708037 | 0.08708037 | 0.08708037 | 0.08708037 | 0.08708037 | 0.08708037 | 0.08708037 | 0.08708037 | 0.08708037 | 0.08708037 | 0.08708037 | 0.08708037 | 0.08708037 | 0.08708037 | 0.08708037 | 0.08708037 | 0.08708037 | 0.08708037 | 0.08708037 | 0.08708037 | 0.08708037 | 0.08708037 | 0.08708037 | 0.08708037 | 0.08708037 | 0.08484199 | 0.08033689 | 0.07587546 | 0.07044476 | 0.06416865 | 0.05068215 | 0.04864837 | 0.04539416 | 0.04198828 | 0.03589554 | 0.02670809 | 0.01576348 | 0.005484158 | 0.0006806041 | 0 | 0 | 0.001037283 | 0
875 | 585.5724 | 0.0007580103 | -20 | 417.5 | -457.5 | 0 | 0 | 0 | 0.007556472 | 0.01710858 | 0.0244371 | 0.03168095 | 0.04003904 | 0.04261886 | 0.0503286 | 0.0531819 | 0.06097855 | 0.06968001 | 0.07864984 | 0.07933402 | 0.08079958 | 0.08465261 | 0.08783838 | 0.08783838 | 0.08783838 | 0.08783838 | 0.08783838 | 0.08783838 | 0.08783838 | 0.08783838 | 0.08783838 | 0.08783838 | 0.08783838 | 0.08783838 | 0.08783838 | 0.08783838 | 0.08783838 | 0.08783838 | 0.08783838 | 0.08783838 | 0.08783838 | 0.08783838 | 0.08783838 | 0.08783838 | 0.08783838 | 0.08783838 | 0.08783838 | 0.08783838 | 0.08783838 | 0.08783838 | 0.08783838 | 0.08783838 | 0.08783838 | 0.08708037 | 0.08484199 | 0.08033689 | 0.07587546 | 0.07044476 | 0.06416865 | 0.05068215 | 0.04864837 | 0.04539416 | 0.04198828 | 0.03589554 | 0.02670809 | 0.01576348 | 0.005484158 | 0.0006806041 | 0 | 0 | 0.001991107 | 0
849 | 557.6217 | 0.0007218287 | -30 | 394.5 | -454.5 | 0 | 0 | 0 | 0.007556472 | 0.01710858 | 0.0244371 | 0.03168095 | 0.04003904 | 0.04261886 | 0.0503286 | 0.0531819 | 0.06097855 | 0.06968001 | 0.07864984 | 0.07933402 | 0.08152141 | 0.08537443 | 0.08856021 | 0.08856021 | 0.08856021 | 0.08856021 | 0.08856021 | 0.08856021 | 0.08856021 | 0.08856021 | 0.08856021 | 0.08856021 | 0.08856021 | 0.08856021 | 0.08856021 | 0.08856021 | 0.08856021 | 0.08856021 | 0.08856021 | 0.08856021 | 0.08856021 | 0.08856021 | 0.08856021 | 0.08856021 | 0.08856021 | 0.08856021 | 0.08856021 | 0.08856021 | 0.08856021 | 0.08856021 | 0.08856021 | 0.08856021 | 0.08783838 | 0.08708037 | 0.08484199 | 0.08033689 | 0.07587546 | 0.07044476 | 0.06416865 | 0.05068215 | 0.04864837 | 0.04539416 | 0.04198828 | 0.03589554 | 0.02670809 | 0.01576348 | 0.005484158 | 0.0006806041 | 0 | 0 | 0.001633423 | 0
849 | 553.7415 | 0.0007168059 | -40 | 384.5 | -464.5 | 0 | 0 | 0 | 0.007556472 | 0.01710858 | 0.0244371 | 0.03168095 | 0.04003904 | 0.04261886 | 0.0503286 | 0.0531819 | 0.06097855 | 0.06968001 | 0.07864984 | 0.07933402 | 0.08223821 | 0.08609124 | 0.08927701 | 0.08927701 | 0.08927701 | 0.08927701 | 0.08927701 | 0.08927701 | 0.08927701 | 0.08927701 | 0.08927701 | 0.08927701 | 0.08927701 | 0.08927701 | 0.08927701 | 0.08927701 | 0.08927701 | 0.08927701 | 0.08927701 | 0.08927701 | 0.08927701 | 0.08927701 | 0.08927701 | 0.08927701 | 0.08927701 | 0.08927701 | 0.08927701 | 0.08927701 | 0.08927701 | 0.08927701 | 0.08927701 | 0.08927701 | 0.08783838 | 0.08708037 | 0.08484199 | 0.08033689 | 0.07587546 | 0.07044476 | 0.06416865 | 0.05068215 | 0.04864837 | 0.04539416 | 0.04198828 | 0.03589554 | 0.02670809 | 0.01576348 | 0.005484158 | 0.0006806041 | 0 | 0 | 0.002825703 | 0
849 | 558.5173 | 0.000722988 | -30 | 394.5 | -454.5 | 0 | 0 | 0 | 0.007556472 | 0.01710858 | 0.0244371 | 0.03168095 | 0.04003904 | 0.04261886 | 0.0503286 | 0.0531819 | 0.06097855 | 0.06968001 | 0.07864984 | 0.07933402 | 0.0829612 | 0.08681423 | 0.09 | 0.09 | 0.09 | 0.09 | 0.09 | 0.09 | 0.09 | 0.09 | 0.09 | 0.09 | 0.09 | 0.09 | 0.09 | 0.09 | 0.09 | 0.09 | 0.09 | 0.09 | 0.09 | 0.09 | 0.09 | 0.09 | 0.09 | 0.09 | 0.09 | 0.09 | 0.09 | 0.09 | 0.09 | 0.09 | 0.08783838 | 0.08708037 | 0.08484199 | 0.08033689 | 0.07587546 | 0.07044476 | 0.06416865 | 0.05068215 | 0.04864837 | 0.04539416 | 0.04198828 | 0.03589554 | 0.02670809 | 0.01576348 | 0.005484158 | 0.0006806041 | 0 | 0 | 0.001633423 | 0

## F7bottom_comulative_column
[6 empty] | 0 | 1 | 2 | 3 | 4 | 5 | 6 | 7 | 8 | 9 | 10 | 11 | 12 | 13 | 14 | 15 | 16 | 17 | 18 | 19 | 20 | 21 | 22 | 23 | 24 | 25 | 26 | 27 | 28 | 29 | 30 | 31 | 32 | 33 | 34 | 35 | 36 | 37 | 38 | 39 | 40 | 41 | 42 | 43 | 44 | 45 | 46 | 47 | 48 | 49 | 50 | 51 | 52 | 53 | 54 | 55 | 56 | 57 | 58 | 59 | 60 | 61 | 62 | 63 | 64
ord_wdt | alpha | alpha/k | WROLL_SHIFT_POS_7 | Width1 | Width2 | -855.04 | -828.32 | -801.6 | -774.88 | -748.16 | -721.44 | -694.72 | -668 | -641.28 | -614.56 | -587.84 | -561.12 | -534.4 | -507.68 | -480.96 | -454.24 | -427.52 | -400.8 | -374.08 | -347.36 | -320.64 | -293.92 | -267.2 | -240.48 | -213.76 | -187.04 | -160.32 | -133.6 | -106.88 | -80.16 | -53.44 | -26.72 | 0 | 26.72 | 53.44 | 80.16 | 106.88 | 133.6 | 160.32 | 187.04 | 213.76 | 240.48 | 267.2 | 293.92 | 320.64 | 347.36 | 374.08 | 400.8 | 427.52 | 454.24 | 480.96 | 507.68 | 534.4 | 561.12 | 587.84 | 614.56 | 641.28 | 668 | 694.72 | 721.44 | 748.16 | 774.88 | 801.6 | 828.32 | 855.04 | C40-left | C40-right
1092 | 425.1786 | 0.00107355 | 0 | 546 | -546 | 0 | 0 | 0 | 0 | 0 | 0 | 0 | 0 | 0 | 0 | 0 | 0 | 0.00107355 | 0.00107355 | 0.00107355 | 0.00107355 | 0.00107355 | 0.00107355 | 0.00107355 | 0.00107355 | 0.00107355 | 0.00107355 | 0.00107355 | 0.00107355 | 0.00107355 | 0.00107355 | 0.00107355 | 0.00107355 | 0.00107355 | 0.00107355 | 0.00107355 | 0.00107355 | 0.00107355 | 0.00107355 | 0.00107355 | 0.00107355 | 0.00107355 | 0.00107355 | 0.00107355 | 0.00107355 | 0.00107355 | 0.00107355 | 0.00107355 | 0.00107355 | 0.00107355 | 0.00107355 | 0.00107355 | 0.00107355 | 0.00107355 | 0.00107355 | 0.00107355 | 0.00107355 | 0.00107355 | 0 | 0 | 0 | 0 | 0 | 0 | 0 | 0 | 0 | 0 | 0 | 0 | 0 | 0
1108 | 609.7016 | 0.001539459 | 0 | 554 | -554 | 0 | 0 | 0 | 0 | 0 | 0 | 0 | 0 | 0 | 0 | 0 | 0 | 0.002613009 | 0.002613009 | 0.002613009 | 0.002613009 | 0.002613009 | 0.002613009 | 0.002613009 | 0.002613009 | 0.002613009 | 0.002613009 | 0.002613009 | 0.002613009 | 0.002613009 | 0.002613009 | 0.002613009 | 0.002613009 | 0.002613009 | 0.002613009 | 0.002613009 | 0.002613009 | 0.002613009 | 0.002613009 | 0.002613009 | 0.002613009 | 0.002613009 | 0.002613009 | 0.002613009 | 0.002613009 | 0.002613009 | 0.002613009 | 0.002613009 | 0.002613009 | 0.002613009 | 0.002613009 | 0.002613009 | 0.002613009 | 0.002613009 | 0.002613009 | 0.002613009 | 0.002613009 | 0.002613009 | 0 | 0 | 0 | 0 | 0 | 0 | 0 | 0 | 0 | 0 | 0 | 0 | 0 | 0
1124 | 322.9513 | 0.0008154322 | 0 | 562 | -562 | 0 | 0 | 0 | 0 | 0 | 0 | 0 | 0 | 0 | 0 | 0 | 0.0008154322 | 0.003428441 | 0.003428441 | 0.003428441 | 0.003428441 | 0.003428441 | 0.003428441 | 0.003428441 | 0.003428441 | 0.003428441 | 0.003428441 | 0.003428441 | 0.003428441 | 0.003428441 | 0.003428441 | 0.003428441 | 0.003428441 | 0.003428441 | 0.003428441 | 0.003428441 | 0.003428441 | 0.003428441 | 0.003428441 | 0.003428441 | 0.003428441 | 0.003428441 | 0.003428441 | 0.003428441 | 0.003428441 | 0.003428441 | 0.003428441 | 0.003428441 | 0.003428441 | 0.003428441 | 0.003428441 | 0.003428441 | 0.003428441 | 0.003428441 | 0.003428441 | 0.003428441 | 0.003428441 | 0.003428441 | 0.0008154322 | 0 | 0 | 0 | 0 | 0 | 0 | 0 | 0 | 0 | 0 | 0 | 0 | 0
1169 | 482.3622 | 0.001217935 | 0 | 584.5 | -584.5 | 0 | 0 | 0 | 0 | 0 | 0 | 0 | 0 | 0 | 0 | 0 | 0.002033367 | 0.004646376 | 0.004646376 | 0.004646376 | 0.004646376 | 0.004646376 | 0.004646376 | 0.004646376 | 0.004646376 | 0.004646376 | 0.004646376 | 0.004646376 | 0.004646376 | 0.004646376 | 0.004646376 | 0.004646376 | 0.004646376 | 0.004646376 | 0.004646376 | 0.004646376 | 0.004646376 | 0.004646376 | 0.004646376 | 0.004646376 | 0.004646376 | 0.004646376 | 0.004646376 | 0.004646376 | 0.004646376 | 0.004646376 | 0.004646376 | 0.004646376 | 0.004646376 | 0.004646376 | 0.004646376 | 0.004646376 | 0.004646376 | 0.004646376 | 0.004646376 | 0.004646376 | 0.004646376 | 0.004646376 | 0.002033367 | 0 | 0 | 0 | 0 | 0 | 0 | 0 | 0 | 0 | 0 | 0 | 0.0009877017 | 0.0009877017
1251 | 361.979 | 0.0009139746 | 0 | 625.5 | -625.5 | 0 | 0 | 0 | 0 | 0 | 0 | 0 | 0 | 0 | 0.0009139746 | 0.0009139746 | 0.002947342 | 0.00556035 | 0.00556035 | 0.00556035 | 0.00556035 | 0.00556035 | 0.00556035 | 0.00556035 | 0.00556035 | 0.00556035 | 0.00556035 | 0.00556035 | 0.00556035 | 0.00556035 | 0.00556035 | 0.00556035 | 0.00556035 | 0.00556035 | 0.00556035 | 0.00556035 | 0.00556035 | 0.00556035 | 0.00556035 | 0.00556035 | 0.00556035 | 0.00556035 | 0.00556035 | 0.00556035 | 0.00556035 | 0.00556035 | 0.00556035 | 0.00556035 | 0.00556035 | 0.00556035 | 0.00556035 | 0.00556035 | 0.00556035 | 0.00556035 | 0.00556035 | 0.00556035 | 0.00556035 | 0.00556035 | 0.002947342 | 0.0009139746 | 0.0009139746 | 0 | 0 | 0 | 0 | 0 | 0 | 0 | 0 | 0 | 0.004468304 | 0.004468304
1251 | 367.2684 | 0.0009273302 | -10 | 615.5 | -635.5 | 0 | 0 | 0 | 0 | 0 | 0 | 0 | 0 | 0 | 0.001841305 | 0.001841305 | 0.003874672 | 0.006487681 | 0.006487681 | 0.006487681 | 0.006487681 | 0.006487681 | 0.006487681 | 0.006487681 | 0.006487681 | 0.006487681 | 0.006487681 | 0.006487681 | 0.006487681 | 0.006487681 | 0.006487681 | 0.006487681 | 0.006487681 | 0.006487681 | 0.006487681 | 0.006487681 | 0.006487681 | 0.006487681 | 0.006487681 | 0.006487681 | 0.006487681 | 0.006487681 | 0.006487681 | 0.006487681 | 0.006487681 | 0.006487681 | 0.006487681 | 0.006487681 | 0.006487681 | 0.006487681 | 0.006487681 | 0.006487681 | 0.006487681 | 0.006487681 | 0.006487681 | 0.006487681 | 0.006487681 | 0.006487681 | 0.003874672 | 0.001841305 | 0.001841305 | 0 | 0 | 0 | 0 | 0 | 0 | 0 | 0 | 0 | 0.004646376 | 0.003707313
1274 | 631.7467 | 0.001595122 | -20 | 617 | -657 | 0 | 0 | 0 | 0 | 0 | 0 | 0 | 0 | 0.001595122 | 0.003436427 | 0.003436427 | 0.005469794 | 0.008082802 | 0.008082802 | 0.008082802 | 0.008082802 | 0.008082802 | 0.008082802 | 0.008082802 | 0.008082802 | 0.008082802 | 0.008082802 | 0.008082802 | 0.008082802 | 0.008082802 | 0.008082802 | 0.008082802 | 0.008082802 | 0.008082802 | 0.008082802 | 0.008082802 | 0.008082802 | 0.008082802 | 0.008082802 | 0.008082802 | 0.008082802 | 0.008082802 | 0.008082802 | 0.008082802 | 0.008082802 | 0.008082802 | 0.008082802 | 0.008082802 | 0.008082802 | 0.008082802 | 0.008082802 | 0.008082802 | 0.008082802 | 0.008082802 | 0.008082802 | 0.008082802 | 0.008082802 | 0.008082802 | 0.005469794 | 0.003436427 | 0.003436427 | 0 | 0 | 0 | 0 | 0 | 0 | 0 | 0 | 0 | 0.004814519 | 0.003821462
1335 | 576.906 | 0.001456652 | -30 | 637.5 | -697.5 | 0 | 0 | 0 | 0 | 0 | 0 | 0.001456652 | 0.001456652 | 0.003051774 | 0.004893079 | 0.004893079 | 0.006926446 | 0.009539454 | 0.009539454 | 0.009539454 | 0.009539454 | 0.009539454 | 0.009539454 | 0.009539454 | 0.009539454 | 0.009539454 | 0.009539454 | 0.009539454 | 0.009539454 | 0.009539454 | 0.009539454 | 0.009539454 | 0.009539454 | 0.009539454 | 0.009539454 | 0.009539454 | 0.009539454 | 0.009539454 | 0.009539454 | 0.009539454 | 0.009539454 | 0.009539454 | 0.009539454 | 0.009539454 | 0.009539454 | 0.009539454 | 0.009539454 | 0.009539454 | 0.009539454 | 0.009539454 | 0.009539454 | 0.009539454 | 0.009539454 | 0.009539454 | 0.009539454 | 0.009539454 | 0.009539454 | 0.009539454 | 0.006926446 | 0.004893079 | 0.004893079 | 0 | 0 | 0 | 0 | 0 | 0 | 0 | 0 | 0 | 0.007455977 | 0.004646376
1435 | 572.8089 | 0.001446307 | -40 | 677.5 | -757.5 | 0 | 0 | 0 | 0 | 0.001446307 | 0.001446307 | 0.002902959 | 0.002902959 | 0.004498081 | 0.006339386 | 0.006339386 | 0.008372753 | 0.01098576 | 0.01098576 | 0.01098576 | 0.01098576 | 0.01098576 | 0.01098576 | 0.01098576 | 0.01098576 | 0.01098576 | 0.01098576 | 0.01098576 | 0.01098576 | 0.01098576 | 0.01098576 | 0.01098576 | 0.01098576 | 0.01098576 | 0.01098576 | 0.01098576 | 0.01098576 | 0.01098576 | 0.01098576 | 0.01098576 | 0.01098576 | 0.01098576 | 0.01098576 | 0.01098576 | 0.01098576 | 0.01098576 | 0.01098576 | 0.01098576 | 0.01098576 | 0.01098576 | 0.01098576 | 0.01098576 | 0.01098576 | 0.01098576 | 0.01098576 | 0.01098576 | 0.01098576 | 0.01098576 | 0.008372753 | 0.006339386 | 0.006339386 | 0.001446307 | 0.001446307 | 0 | 0 | 0 | 0 | 0 | 0 | 0 | 0.009324664 | 0.008847245
1491 | 543.8146 | 0.001373098 | -30 | 715.5 | -775.5 | 0 | 0 | 0 | 0.001373098 | 0.002819406 | 0.002819406 | 0.004276058 | 0.004276058 | 0.005871179 | 0.007712484 | 0.007712484 | 0.009745851 | 0.01235886 | 0.01235886 | 0.01235886 | 0.01235886 | 0.01235886 | 0.01235886 | 0.01235886 | 0.01235886 | 0.01235886 | 0.01235886 | 0.01235886 | 0.01235886 | 0.01235886 | 0.01235886 | 0.01235886 | 0.01235886 | 0.01235886 | 0.01235886 | 0.01235886 | 0.01235886 | 0.01235886 | 0.01235886 | 0.01235886 | 0.01235886 | 0.01235886 | 0.01235886 | 0.01235886 | 0.01235886 | 0.01235886 | 0.01235886 | 0.01235886 | 0.01235886 | 0.01235886 | 0.01235886 | 0.01235886 | 0.01235886 | 0.01235886 | 0.01235886 | 0.01235886 | 0.01235886 | 0.01235886 | 0.009745851 | 0.007712484 | 0.007712484 | 0.002819406 | 0.002819406 | 0.001373098 | 0 | 0 | 0 | 0 | 0 | 0 | 0.009539454 | 0.009945416
1532 | 470.804 | 0.001188751 | -20 | 746 | -786 | 0 | 0 | 0 | 0.00256185 | 0.004008157 | 0.004008157 | 0.005464809 | 0.005464809 | 0.007059931 | 0.008901235 | 0.008901235 | 0.0109346 | 0.01354761 | 0.01354761 | 0.01354761 | 0.01354761 | 0.01354761 | 0.01354761 | 0.01354761 | 0.01354761 | 0.01354761 | 0.01354761 | 0.01354761 | 0.01354761 | 0.01354761 | 0.01354761 | 0.01354761 | 0.01354761 | 0.01354761 | 0.01354761 | 0.01354761 | 0.01354761 | 0.01354761 | 0.01354761 | 0.01354761 | 0.01354761 | 0.01354761 | 0.01354761 | 0.01354761 | 0.01354761 | 0.01354761 | 0.01354761 | 0.01354761 | 0.01354761 | 0.01354761 | 0.01354761 | 0.01354761 | 0.01354761 | 0.01354761 | 0.01354761 | 0.01354761 | 0.01354761 | 0.01354761 | 0.0109346 | 0.008901235 | 0.008901235 | 0.004008157 | 0.004008157 | 0.00256185 | 0.001188751 | 0 | 0 | 0 | 0 | 0 | 0.009539454 | 0.01156542
1589 | 525.7751 | 0.00132755 | -10 | 784.5 | -804.5 | 0 | 0 | 0.00132755 | 0.0038894 | 0.005335707 | 0.005335707 | 0.006792359 | 0.006792359 | 0.008387481 | 0.01022879 | 0.01022879 | 0.01226215 | 0.01487516 | 0.01487516 | 0.01487516 | 0.01487516 | 0.01487516 | 0.01487516 | 0.01487516 | 0.01487516 | 0.01487516 | 0.01487516 | 0.01487516 | 0.01487516 | 0.01487516 | 0.01487516 | 0.01487516 | 0.01487516 | 0.01487516 | 0.01487516 | 0.01487516 | 0.01487516 | 0.01487516 | 0.01487516 | 0.01487516 | 0.01487516 | 0.01487516 | 0.01487516 | 0.01487516 | 0.01487516 | 0.01487516 | 0.01487516 | 0.01487516 | 0.01487516 | 0.01487516 | 0.01487516 | 0.01487516 | 0.01487516 | 0.01487516 | 0.01487516 | 0.01487516 | 0.01487516 | 0.01487516 | 0.01226215 | 0.01022879 | 0.01022879 | 0.005335707 | 0.005335707 | 0.0038894 | 0.002516301 | 0.00132755 | 0.00132755 | 0 | 0 | 0 | 0.01042391 | 0.01338478
1522 | 564.7962 | 0.001426076 | 0 | 761 | -761 | 0 | 0 | 0.00132755 | 0.0038894 | 0.006761782 | 0.006761782 | 0.008218435 | 0.008218435 | 0.009813556 | 0.01165486 | 0.01165486 | 0.01368823 | 0.01630124 | 0.01630124 | 0.01630124 | 0.01630124 | 0.01630124 | 0.01630124 | 0.01630124 | 0.01630124 | 0.01630124 | 0.01630124 | 0.01630124 | 0.01630124 | 0.01630124 | 0.01630124 | 0.01630124 | 0.01630124 | 0.01630124 | 0.01630124 | 0.01630124 | 0.01630124 | 0.01630124 | 0.01630124 | 0.01630124 | 0.01630124 | 0.01630124 | 0.01630124 | 0.01630124 | 0.01630124 | 0.01630124 | 0.01630124 | 0.01630124 | 0.01630124 | 0.01630124 | 0.01630124 | 0.01630124 | 0.01630124 | 0.01630124 | 0.01630124 | 0.01630124 | 0.01630124 | 0.01630124 | 0.01368823 | 0.01165486 | 0.01165486 | 0.006761782 | 0.006761782 | 0.005315475 | 0.003942377 | 0.002753626 | 0.00132755 | 0 | 0 | 0 | 0.009515468 | 0.01233625
1522 | 543.2303 | 0.001371623 | 10 | 771 | -751 | 0 | 0 | 0.00132755 | 0.0038894 | 0.008133406 | 0.008133406 | 0.009590058 | 0.009590058 | 0.01118518 | 0.01302648 | 0.01302648 | 0.01505985 | 0.01767286 | 0.01767286 | 0.01767286 | 0.01767286 | 0.01767286 | 0.01767286 | 0.01767286 | 0.01767286 | 0.01767286 | 0.01767286 | 0.01767286 | 0.01767286 | 0.01767286 | 0.01767286 | 0.01767286 | 0.01767286 | 0.01767286 | 0.01767286 | 0.01767286 | 0.01767286 | 0.01767286 | 0.01767286 | 0.01767286 | 0.01767286 | 0.01767286 | 0.01767286 | 0.01767286 | 0.01767286 | 0.01767286 | 0.01767286 | 0.01767286 | 0.01767286 | 0.01767286 | 0.01767286 | 0.01767286 | 0.01767286 | 0.01767286 | 0.01767286 | 0.01767286 | 0.01767286 | 0.01767286 | 0.01505985 | 0.01302648 | 0.01302648 | 0.008133406 | 0.008133406 | 0.006687098 | 0.005314 | 0.004125249 | 0.00132755 | 0 | 0 | 0 | 0.008970313 | 0.01278418
1522 | 546.4681 | 0.001379798 | 20 | 781 | -741 | 0 | 0 | 0.00132755 | 0.0038894 | 0.008133406 | 0.009513204 | 0.01096986 | 0.01096986 | 0.01256498 | 0.01440628 | 0.01440628 | 0.01643965 | 0.01905266 | 0.01905266 | 0.01905266 | 0.01905266 | 0.01905266 | 0.01905266 | 0.01905266 | 0.01905266 | 0.01905266 | 0.01905266 | 0.01905266 | 0.01905266 | 0.01905266 | 0.01905266 | 0.01905266 | 0.01905266 | 0.01905266 | 0.01905266 | 0.01905266 | 0.01905266 | 0.01905266 | 0.01905266 | 0.01905266 | 0.01905266 | 0.01905266 | 0.01905266 | 0.01905266 | 0.01905266 | 0.01905266 | 0.01905266 | 0.01905266 | 0.01905266 | 0.01905266 | 0.01905266 | 0.01905266 | 0.01905266 | 0.01905266 | 0.01905266 | 0.01905266 | 0.01905266 | 0.01905266 | 0.01643965 | 0.01440628 | 0.01440628 | 0.009513204 | 0.009513204 | 0.008066897 | 0.006693798 | 0.005505047 | 0.002707348 | 0 | 0 | 0 | 0.008425159 | 0.01322907
1522 | 525.4582 | 0.00132675 | 30 | 791 | -731 | 0 | 0 | 0.00132755 | 0.0038894 | 0.008133406 | 0.01083995 | 0.01229661 | 0.01229661 | 0.01389173 | 0.01573303 | 0.01573303 | 0.0177664 | 0.02037941 | 0.02037941 | 0.02037941 | 0.02037941 | 0.02037941 | 0.02037941 | 0.02037941 | 0.02037941 | 0.02037941 | 0.02037941 | 0.02037941 | 0.02037941 | 0.02037941 | 0.02037941 | 0.02037941 | 0.02037941 | 0.02037941 | 0.02037941 | 0.02037941 | 0.02037941 | 0.02037941 | 0.02037941 | 0.02037941 | 0.02037941 | 0.02037941 | 0.02037941 | 0.02037941 | 0.02037941 | 0.02037941 | 0.02037941 | 0.02037941 | 0.02037941 | 0.02037941 | 0.02037941 | 0.02037941 | 0.02037941 | 0.02037941 | 0.02037941 | 0.02037941 | 0.02037941 | 0.02037941 | 0.0177664 | 0.01573303 | 0.01573303 | 0.01083995 | 0.01083995 | 0.009393646 | 0.008020548 | 0.006831797 | 0.004034098 | 0 | 0 | 0 | 0.008082802 | 0.01384497
1522 | 539.7698 | 0.001362885 | 40 | 801 | -721 | 0 | 0 | 0.00132755 | 0.0038894 | 0.008133406 | 0.01083995 | 0.01365949 | 0.01365949 | 0.01525461 | 0.01709592 | 0.01709592 | 0.01912928 | 0.02174229 | 0.02174229 | 0.02174229 | 0.02174229 | 0.02174229 | 0.02174229 | 0.02174229 | 0.02174229 | 0.02174229 | 0.02174229 | 0.02174229 | 0.02174229 | 0.02174229 | 0.02174229 | 0.02174229 | 0.02174229 | 0.02174229 | 0.02174229 | 0.02174229 | 0.02174229 | 0.02174229 | 0.02174229 | 0.02174229 | 0.02174229 | 0.02174229 | 0.02174229 | 0.02174229 | 0.02174229 | 0.02174229 | 0.02174229 | 0.02174229 | 0.02174229 | 0.02174229 | 0.02174229 | 0.02174229 | 0.02174229 | 0.02174229 | 0.02174229 | 0.02174229 | 0.02174229 | 0.02174229 | 0.01912928 | 0.01709592 | 0.01709592 | 0.01220284 | 0.01220284 | 0.01075653 | 0.009383433 | 0.008194682 | 0.005396983 | 0 | 0 | 0 | 0.008082802 | 0.01489201
1522 | 522.0799 | 0.00131822 | 30 | 791 | -731 | 0 | 0 | 0.00132755 | 0.0038894 | 0.008133406 | 0.01215817 | 0.01497771 | 0.01497771 | 0.01657283 | 0.01841414 | 0.01841414 | 0.0204475 | 0.02306051 | 0.02306051 | 0.02306051 | 0.02306051 | 0.02306051 | 0.02306051 | 0.02306051 | 0.02306051 | 0.02306051 | 0.02306051 | 0.02306051 | 0.02306051 | 0.02306051 | 0.02306051 | 0.02306051 | 0.02306051 | 0.02306051 | 0.02306051 | 0.02306051 | 0.02306051 | 0.02306051 | 0.02306051 | 0.02306051 | 0.02306051 | 0.02306051 | 0.02306051 | 0.02306051 | 0.02306051 | 0.02306051 | 0.02306051 | 0.02306051 | 0.02306051 | 0.02306051 | 0.02306051 | 0.02306051 | 0.02306051 | 0.02306051 | 0.02306051 | 0.02306051 | 0.02306051 | 0.02306051 | 0.0204475 | 0.01841414 | 0.01841414 | 0.01352106 | 0.01352106 | 0.01207475 | 0.01070165 | 0.009512902 | 0.006715203 | 0 | 0 | 0 | 0.008082802 | 0.01384497
1522 | 554.0221 | 0.001398872 | 20 | 781 | -741 | 0 | 0 | 0.00132755 | 0.0038894 | 0.008133406 | 0.01355704 | 0.01637658 | 0.01637658 | 0.0179717 | 0.01981301 | 0.01981301 | 0.02184638 | 0.02445938 | 0.02445938 | 0.02445938 | 0.02445938 | 0.02445938 | 0.02445938 | 0.02445938 | 0.02445938 | 0.02445938 | 0.02445938 | 0.02445938 | 0.02445938 | 0.02445938 | 0.02445938 | 0.02445938 | 0.02445938 | 0.02445938 | 0.02445938 | 0.02445938 | 0.02445938 | 0.02445938 | 0.02445938 | 0.02445938 | 0.02445938 | 0.02445938 | 0.02445938 | 0.02445938 | 0.02445938 | 0.02445938 | 0.02445938 | 0.02445938 | 0.02445938 | 0.02445938 | 0.02445938 | 0.02445938 | 0.02445938 | 0.02445938 | 0.02445938 | 0.02445938 | 0.02445938 | 0.02445938 | 0.02184638 | 0.01981301 | 0.01981301 | 0.01491993 | 0.01491993 | 0.01347362 | 0.01210052 | 0.01091177 | 0.008114074 | 0 | 0 | 0 | 0.008745478 | 0.01322907
1522 | 508.1092 | 0.001282944 | 10 | 771 | -751 | 0 | 0 | 0.00132755 | 0.0038894 | 0.00941635 | 0.01483999 | 0.01765953 | 0.01765953 | 0.01925465 | 0.02109595 | 0.02109595 | 0.02312932 | 0.02574233 | 0.02574233 | 0.02574233 | 0.02574233 | 0.02574233 | 0.02574233 | 0.02574233 | 0.02574233 | 0.02574233 | 0.02574233 | 0.02574233 | 0.02574233 | 0.02574233 | 0.02574233 | 0.02574233 | 0.02574233 | 0.02574233 | 0.02574233 | 0.02574233 | 0.02574233 | 0.02574233 | 0.02574233 | 0.02574233 | 0.02574233 | 0.02574233 | 0.02574233 | 0.02574233 | 0.02574233 | 0.02574233 | 0.02574233 | 0.02574233 | 0.02574233 | 0.02574233 | 0.02574233 | 0.02574233 | 0.02574233 | 0.02574233 | 0.02574233 | 0.02574233 | 0.02574233 | 0.02574233 | 0.02312932 | 0.02109595 | 0.02109595 | 0.01620287 | 0.01620287 | 0.01475657 | 0.01338347 | 0.01219472 | 0.008114074 | 0 | 0 | 0 | 0.009800694 | 0.01278418
1522 | 567.6214 | 0.001433209 | 0 | 761 | -761 | 0 | 0 | 0.00132755 | 0.0038894 | 0.01084956 | 0.0162732 | 0.01909274 | 0.01909274 | 0.02068786 | 0.02252916 | 0.02252916 | 0.02456253 | 0.02717554 | 0.02717554 | 0.02717554 | 0.02717554 | 0.02717554 | 0.02717554 | 0.02717554 | 0.02717554 | 0.02717554 | 0.02717554 | 0.02717554 | 0.02717554 | 0.02717554 | 0.02717554 | 0.02717554 | 0.02717554 | 0.02717554 | 0.02717554 | 0.02717554 | 0.02717554 | 0.02717554 | 0.02717554 | 0.02717554 | 0.02717554 | 0.02717554 | 0.02717554 | 0.02717554 | 0.02717554 | 0.02717554 | 0.02717554 | 0.02717554 | 0.02717554 | 0.02717554 | 0.02717554 | 0.02717554 | 0.02717554 | 0.02717554 | 0.02717554 | 0.02717554 | 0.02717554 | 0.02717554 | 0.02456253 | 0.02252916 | 0.02252916 | 0.01763608 | 0.01763608 | 0.01618978 | 0.01481668 | 0.01362793 | 0.008114074 | 0 | 0 | 0 | 0.01085591 | 0.01233625
1522 | 537.5358 | 0.001357245 | -10 | 751 | -771 | 0 | 0 | 0.00132755 | 0.0038894 | 0.0122068 | 0.01763044 | 0.02044998 | 0.02044998 | 0.0220451 | 0.02388641 | 0.02388641 | 0.02591977 | 0.02853278 | 0.02853278 | 0.02853278 | 0.02853278 | 0.02853278 | 0.02853278 | 0.02853278 | 0.02853278 | 0.02853278 | 0.02853278 | 0.02853278 | 0.02853278 | 0.02853278 | 0.02853278 | 0.02853278 | 0.02853278 | 0.02853278 | 0.02853278 | 0.02853278 | 0.02853278 | 0.02853278 | 0.02853278 | 0.02853278 | 0.02853278 | 0.02853278 | 0.02853278 | 0.02853278 | 0.02853278 | 0.02853278 | 0.02853278 | 0.02853278 | 0.02853278 | 0.02853278 | 0.02853278 | 0.02853278 | 0.02853278 | 0.02853278 | 0.02853278 | 0.02853278 | 0.02853278 | 0.02853278 | 0.02591977 | 0.02388641 | 0.02388641 | 0.01899333 | 0.01899333 | 0.01754702 | 0.01617392 | 0.01498517 | 0.008114074 | 0 | 0 | 0 | 0.01284283 | 0.01182237
1522 | 548.4464 | 0.001384794 | -20 | 741 | -781 | 0 | 0 | 0.00132755 | 0.005274193 | 0.0135916 | 0.01901524 | 0.02183477 | 0.02183477 | 0.0234299 | 0.0252712 | 0.0252712 | 0.02730457 | 0.02991758 | 0.02991758 | 0.02991758 | 0.02991758 | 0.02991758 | 0.02991758 | 0.02991758 | 0.02991758 | 0.02991758 | 0.02991758 | 0.02991758 | 0.02991758 | 0.02991758 | 0.02991758 | 0.02991758 | 0.02991758 | 0.02991758 | 0.02991758 | 0.02991758 | 0.02991758 | 0.02991758 | 0.02991758 | 0.02991758 | 0.02991758 | 0.02991758 | 0.02991758 | 0.02991758 | 0.02991758 | 0.02991758 | 0.02991758 | 0.02991758 | 0.02991758 | 0.02991758 | 0.02991758 | 0.02991758 | 0.02991758 | 0.02991758 | 0.02991758 | 0.02991758 | 0.02991758 | 0.02991758 | 0.02730457 | 0.0252712 | 0.0252712 | 0.02037812 | 0.02037812 | 0.01893181 | 0.01755872 | 0.01498517 | 0.008114074 | 0 | 0 | 0 | 0.01487264 | 0.01130848
1522 | 522.3714 | 0.001318956 | -30 | 731 | -791 | 0 | 0 | 0.00132755 | 0.006593149 | 0.01491055 | 0.02033419 | 0.02315373 | 0.02315373 | 0.02474885 | 0.02659016 | 0.02659016 | 0.02862352 | 0.03123653 | 0.03123653 | 0.03123653 | 0.03123653 | 0.03123653 | 0.03123653 | 0.03123653 | 0.03123653 | 0.03123653 | 0.03123653 | 0.03123653 | 0.03123653 | 0.03123653 | 0.03123653 | 0.03123653 | 0.03123653 | 0.03123653 | 0.03123653 | 0.03123653 | 0.03123653 | 0.03123653 | 0.03123653 | 0.03123653 | 0.03123653 | 0.03123653 | 0.03123653 | 0.03123653 | 0.03123653 | 0.03123653 | 0.03123653 | 0.03123653 | 0.03123653 | 0.03123653 | 0.03123653 | 0.03123653 | 0.03123653 | 0.03123653 | 0.03123653 | 0.03123653 | 0.03123653 | 0.03123653 | 0.02862352 | 0.02659016 | 0.02659016 | 0.02169708 | 0.02169708 | 0.02025077 | 0.01887767 | 0.01498517 | 0.008114074 | 0 | 0 | 0 | 0.01721001 | 0.0107844
1522 | 549.7071 | 0.001387977 | -40 | 721 | -801 | 0 | 0 | 0.00132755 | 0.007981125 | 0.01629853 | 0.02172217 | 0.02454171 | 0.02454171 | 0.02613683 | 0.02797813 | 0.02797813 | 0.0300115 | 0.03262451 | 0.03262451 | 0.03262451 | 0.03262451 | 0.03262451 | 0.03262451 | 0.03262451 | 0.03262451 | 0.03262451 | 0.03262451 | 0.03262451 | 0.03262451 | 0.03262451 | 0.03262451 | 0.03262451 | 0.03262451 | 0.03262451 | 0.03262451 | 0.03262451 | 0.03262451 | 0.03262451 | 0.03262451 | 0.03262451 | 0.03262451 | 0.03262451 | 0.03262451 | 0.03262451 | 0.03262451 | 0.03262451 | 0.03262451 | 0.03262451 | 0.03262451 | 0.03262451 | 0.03262451 | 0.03262451 | 0.03262451 | 0.03262451 | 0.03262451 | 0.03262451 | 0.03262451 | 0.03262451 | 0.0300115 | 0.02797813 | 0.02797813 | 0.02308505 | 0.02308505 | 0.02163875 | 0.01887767 | 0.01498517 | 0.008114074 | 0 | 0 | 0 | 0.02032282 | 0.01024312
1522 | 534.5414 | 0.001349684 | -30 | 731 | -791 | 0 | 0 | 0.00132755 | 0.00933081 | 0.01764821 | 0.02307185 | 0.02589139 | 0.02589139 | 0.02748651 | 0.02932782 | 0.02932782 | 0.03136118 | 0.03397419 | 0.03397419 | 0.03397419 | 0.03397419 | 0.03397419 | 0.03397419 | 0.03397419 | 0.03397419 | 0.03397419 | 0.03397419 | 0.03397419 | 0.03397419 | 0.03397419 | 0.03397419 | 0.03397419 | 0.03397419 | 0.03397419 | 0.03397419 | 0.03397419 | 0.03397419 | 0.03397419 | 0.03397419 | 0.03397419 | 0.03397419 | 0.03397419 | 0.03397419 | 0.03397419 | 0.03397419 | 0.03397419 | 0.03397419 | 0.03397419 | 0.03397419 | 0.03397419 | 0.03397419 | 0.03397419 | 0.03397419 | 0.03397419 | 0.03397419 | 0.03397419 | 0.03397419 | 0.03397419 | 0.03136118 | 0.02932782 | 0.02932782 | 0.02443474 | 0.02443474 | 0.02298843 | 0.02022736 | 0.01498517 | 0.008114074 | 0 | 0 | 0 | 0.01721001 | 0.0107844
1522 | 541.1204 | 0.001366296 | -20 | 741 | -781 | 0 | 0 | 0.00132755 | 0.01069711 | 0.01901451 | 0.02443815 | 0.02725769 | 0.02725769 | 0.02885281 | 0.03069411 | 0.03069411 | 0.03272748 | 0.03534049 | 0.03534049 | 0.03534049 | 0.03534049 | 0.03534049 | 0.03534049 | 0.03534049 | 0.03534049 | 0.03534049 | 0.03534049 | 0.03534049 | 0.03534049 | 0.03534049 | 0.03534049 | 0.03534049 | 0.03534049 | 0.03534049 | 0.03534049 | 0.03534049 | 0.03534049 | 0.03534049 | 0.03534049 | 0.03534049 | 0.03534049 | 0.03534049 | 0.03534049 | 0.03534049 | 0.03534049 | 0.03534049 | 0.03534049 | 0.03534049 | 0.03534049 | 0.03534049 | 0.03534049 | 0.03534049 | 0.03534049 | 0.03534049 | 0.03534049 | 0.03534049 | 0.03534049 | 0.03534049 | 0.03272748 | 0.03069411 | 0.03069411 | 0.02580103 | 0.02580103 | 0.02435473 | 0.02159365 | 0.01498517 | 0.008114074 | 0 | 0 | 0 | 0.01487264 | 0.0116347
1522 | 512.2046 | 0.001293285 | -10 | 751 | -771 | 0 | 0 | 0.00132755 | 0.01069711 | 0.0203078 | 0.02573143 | 0.02855097 | 0.02855097 | 0.03014609 | 0.0319874 | 0.0319874 | 0.03402077 | 0.03663377 | 0.03663377 | 0.03663377 | 0.03663377 | 0.03663377 | 0.03663377 | 0.03663377 | 0.03663377 | 0.03663377 | 0.03663377 | 0.03663377 | 0.03663377 | 0.03663377 | 0.03663377 | 0.03663377 | 0.03663377 | 0.03663377 | 0.03663377 | 0.03663377 | 0.03663377 | 0.03663377 | 0.03663377 | 0.03663377 | 0.03663377 | 0.03663377 | 0.03663377 | 0.03663377 | 0.03663377 | 0.03663377 | 0.03663377 | 0.03663377 | 0.03663377 | 0.03663377 | 0.03663377 | 0.03663377 | 0.03663377 | 0.03663377 | 0.03663377 | 0.03663377 | 0.03663377 | 0.03663377 | 0.03402077 | 0.0319874 | 0.0319874 | 0.02709432 | 0.02709432 | 0.02564801 | 0.02288694 | 0.01627846 | 0.008114074 | 0 | 0 | 0 | 0.01284283 | 0.01266803
1522 | 547.9958 | 0.001383656 | 0 | 761 | -761 | 0 | 0 | 0.00132755 | 0.01069711 | 0.02169145 | 0.02711509 | 0.02993463 | 0.02993463 | 0.03152975 | 0.03337105 | 0.03337105 | 0.03540442 | 0.03801743 | 0.03801743 | 0.03801743 | 0.03801743 | 0.03801743 | 0.03801743 | 0.03801743 | 0.03801743 | 0.03801743 | 0.03801743 | 0.03801743 | 0.03801743 | 0.03801743 | 0.03801743 | 0.03801743 | 0.03801743 | 0.03801743 | 0.03801743 | 0.03801743 | 0.03801743 | 0.03801743 | 0.03801743 | 0.03801743 | 0.03801743 | 0.03801743 | 0.03801743 | 0.03801743 | 0.03801743 | 0.03801743 | 0.03801743 | 0.03801743 | 0.03801743 | 0.03801743 | 0.03801743 | 0.03801743 | 0.03801743 | 0.03801743 | 0.03801743 | 0.03801743 | 0.03801743 | 0.03801743 | 0.03540442 | 0.03337105 | 0.03337105 | 0.02847798 | 0.02847798 | 0.02703167 | 0.02427059 | 0.01766211 | 0.008114074 | 0 | 0 | 0 | 0.01085591 | 0.01370137
1522 | 514.5732 | 0.001299266 | 10 | 771 | -751 | 0 | 0 | 0.00132755 | 0.01069711 | 0.02299072 | 0.02841436 | 0.03123389 | 0.03123389 | 0.03282901 | 0.03467032 | 0.03467032 | 0.03670369 | 0.0393167 | 0.0393167 | 0.0393167 | 0.0393167 | 0.0393167 | 0.0393167 | 0.0393167 | 0.0393167 | 0.0393167 | 0.0393167 | 0.0393167 | 0.0393167 | 0.0393167 | 0.0393167 | 0.0393167 | 0.0393167 | 0.0393167 | 0.0393167 | 0.0393167 | 0.0393167 | 0.0393167 | 0.0393167 | 0.0393167 | 0.0393167 | 0.0393167 | 0.0393167 | 0.0393167 | 0.0393167 | 0.0393167 | 0.0393167 | 0.0393167 | 0.0393167 | 0.0393167 | 0.0393167 | 0.0393167 | 0.0393167 | 0.0393167 | 0.0393167 | 0.0393167 | 0.0393167 | 0.0393167 | 0.03670369 | 0.03467032 | 0.03467032 | 0.02977724 | 0.02977724 | 0.02833093 | 0.02556986 | 0.01896138 | 0.008114074 | 0 | 0 | 0 | 0.009800694 | 0.01611125
1514 | 495.6168 | 0.001251402 | 20 | 777 | -737 | 0 | 0 | 0.00132755 | 0.01069711 | 0.02299072 | 0.02966576 | 0.0324853 | 0.0324853 | 0.03408042 | 0.03592172 | 0.03592172 | 0.03795509 | 0.0405681 | 0.0405681 | 0.0405681 | 0.0405681 | 0.0405681 | 0.0405681 | 0.0405681 | 0.0405681 | 0.0405681 | 0.0405681 | 0.0405681 | 0.0405681 | 0.0405681 | 0.0405681 | 0.0405681 | 0.0405681 | 0.0405681 | 0.0405681 | 0.0405681 | 0.0405681 | 0.0405681 | 0.0405681 | 0.0405681 | 0.0405681 | 0.0405681 | 0.0405681 | 0.0405681 | 0.0405681 | 0.0405681 | 0.0405681 | 0.0405681 | 0.0405681 | 0.0405681 | 0.0405681 | 0.0405681 | 0.0405681 | 0.0405681 | 0.0405681 | 0.0405681 | 0.0405681 | 0.0405681 | 0.03795509 | 0.03592172 | 0.03592172 | 0.03102864 | 0.03102864 | 0.02958234 | 0.02682126 | 0.02021278 | 0.009365476 | 0 | 0 | 0 | 0.008323392 | 0.01759519
1518 | 505.8698 | 0.00127729 | 30 | 789 | -729 | 0 | 0 | 0.00132755 | 0.01069711 | 0.02299072 | 0.03094305 | 0.03376259 | 0.03376259 | 0.03535771 | 0.03719901 | 0.03719901 | 0.03923238 | 0.04184539 | 0.04184539 | 0.04184539 | 0.04184539 | 0.04184539 | 0.04184539 | 0.04184539 | 0.04184539 | 0.04184539 | 0.04184539 | 0.04184539 | 0.04184539 | 0.04184539 | 0.04184539 | 0.04184539 | 0.04184539 | 0.04184539 | 0.04184539 | 0.04184539 | 0.04184539 | 0.04184539 | 0.04184539 | 0.04184539 | 0.04184539 | 0.04184539 | 0.04184539 | 0.04184539 | 0.04184539 | 0.04184539 | 0.04184539 | 0.04184539 | 0.04184539 | 0.04184539 | 0.04184539 | 0.04184539 | 0.04184539 | 0.04184539 | 0.04184539 | 0.04184539 | 0.04184539 | 0.04184539 | 0.03923238 | 0.03719901 | 0.03719901 | 0.03230593 | 0.03230593 | 0.03085963 | 0.02809855 | 0.02149007 | 0.01064277 | 0 | 0 | 0 | 0.008082802 | 0.02069633
1518 | 534.9221 | 0.001350645 | 40 | 799 | -719 | 0 | 0 | 0.00132755 | 0.01069711 | 0.02299072 | 0.03094305 | 0.03511323 | 0.03511323 | 0.03670835 | 0.03854966 | 0.03854966 | 0.04058302 | 0.04319603 | 0.04319603 | 0.04319603 | 0.04319603 | 0.04319603 | 0.04319603 | 0.04319603 | 0.04319603 | 0.04319603 | 0.04319603 | 0.04319603 | 0.04319603 | 0.04319603 | 0.04319603 | 0.04319603 | 0.04319603 | 0.04319603 | 0.04319603 | 0.04319603 | 0.04319603 | 0.04319603 | 0.04319603 | 0.04319603 | 0.04319603 | 0.04319603 | 0.04319603 | 0.04319603 | 0.04319603 | 0.04319603 | 0.04319603 | 0.04319603 | 0.04319603 | 0.04319603 | 0.04319603 | 0.04319603 | 0.04319603 | 0.04319603 | 0.04319603 | 0.04319603 | 0.04319603 | 0.04319603 | 0.04058302 | 0.03854966 | 0.03854966 | 0.03365658 | 0.03365658 | 0.03221027 | 0.0294492 | 0.02284072 | 0.01199341 | 0 | 0 | 0 | 0.008082802 | 0.02475594
1518 | 546.6613 | 0.001380286 | 30 | 789 | -729 | 0 | 0 | 0.00132755 | 0.01069711 | 0.02299072 | 0.03232333 | 0.03649352 | 0.03649352 | 0.03808864 | 0.03992994 | 0.03992994 | 0.04196331 | 0.04457632 | 0.04457632 | 0.04457632 | 0.04457632 | 0.04457632 | 0.04457632 | 0.04457632 | 0.04457632 | 0.04457632 | 0.04457632 | 0.04457632 | 0.04457632 | 0.04457632 | 0.04457632 | 0.04457632 | 0.04457632 | 0.04457632 | 0.04457632 | 0.04457632 | 0.04457632 | 0.04457632 | 0.04457632 | 0.04457632 | 0.04457632 | 0.04457632 | 0.04457632 | 0.04457632 | 0.04457632 | 0.04457632 | 0.04457632 | 0.04457632 | 0.04457632 | 0.04457632 | 0.04457632 | 0.04457632 | 0.04457632 | 0.04457632 | 0.04457632 | 0.04457632 | 0.04457632 | 0.04457632 | 0.04196331 | 0.03992994 | 0.03992994 | 0.03503686 | 0.03503686 | 0.03359056 | 0.03082948 | 0.024221 | 0.0133737 | 0 | 0 | 0 | 0.008082802 | 0.02069633
1518 | 540.8259 | 0.001365552 | 40 | 799 | -719 | 0 | 0 | 0.00132755 | 0.01069711 | 0.02299072 | 0.03232333 | 0.03785907 | 0.03785907 | 0.03945419 | 0.0412955 | 0.0412955 | 0.04332886 | 0.04594187 | 0.04594187 | 0.04594187 | 0.04594187 | 0.04594187 | 0.04594187 | 0.04594187 | 0.04594187 | 0.04594187 | 0.04594187 | 0.04594187 | 0.04594187 | 0.04594187 | 0.04594187 | 0.04594187 | 0.04594187 | 0.04594187 | 0.04594187 | 0.04594187 | 0.04594187 | 0.04594187 | 0.04594187 | 0.04594187 | 0.04594187 | 0.04594187 | 0.04594187 | 0.04594187 | 0.04594187 | 0.04594187 | 0.04594187 | 0.04594187 | 0.04594187 | 0.04594187 | 0.04594187 | 0.04594187 | 0.04594187 | 0.04594187 | 0.04594187 | 0.04594187 | 0.04594187 | 0.04594187 | 0.04332886 | 0.0412955 | 0.0412955 | 0.03640242 | 0.03640242 | 0.03495611 | 0.03219503 | 0.02558655 | 0.01473925 | 0 | 0 | 0 | 0.008082802 | 0.02475594
1481 | 420.4023 | 0.00106149 | 10 | 750.5 | -730.5 | 0 | 0 | 0.00132755 | 0.01069711 | 0.02299072 | 0.03338482 | 0.03892056 | 0.03892056 | 0.04051568 | 0.04235699 | 0.04235699 | 0.04439035 | 0.04700336 | 0.04700336 | 0.04700336 | 0.04700336 | 0.04700336 | 0.04700336 | 0.04700336 | 0.04700336 | 0.04700336 | 0.04700336 | 0.04700336 | 0.04700336 | 0.04700336 | 0.04700336 | 0.04700336 | 0.04700336 | 0.04700336 | 0.04700336 | 0.04700336 | 0.04700336 | 0.04700336 | 0.04700336 | 0.04700336 | 0.04700336 | 0.04700336 | 0.04700336 | 0.04700336 | 0.04700336 | 0.04700336 | 0.04700336 | 0.04700336 | 0.04700336 | 0.04700336 | 0.04700336 | 0.04700336 | 0.04700336 | 0.04700336 | 0.04700336 | 0.04700336 | 0.04700336 | 0.04700336 | 0.04439035 | 0.04235699 | 0.04235699 | 0.03746391 | 0.03746391 | 0.0360176 | 0.03325652 | 0.02664804 | 0.01473925 | 0 | 0 | 0 | 0.008082802 | 0.01261637
1465 | 406.0658 | 0.001025291 | 0 | 732.5 | -732.5 | 0 | 0 | 0.00132755 | 0.01069711 | 0.02299072 | 0.03441012 | 0.03994585 | 0.03994585 | 0.04154097 | 0.04338228 | 0.04338228 | 0.04541564 | 0.04802865 | 0.04802865 | 0.04802865 | 0.04802865 | 0.04802865 | 0.04802865 | 0.04802865 | 0.04802865 | 0.04802865 | 0.04802865 | 0.04802865 | 0.04802865 | 0.04802865 | 0.04802865 | 0.04802865 | 0.04802865 | 0.04802865 | 0.04802865 | 0.04802865 | 0.04802865 | 0.04802865 | 0.04802865 | 0.04802865 | 0.04802865 | 0.04802865 | 0.04802865 | 0.04802865 | 0.04802865 | 0.04802865 | 0.04802865 | 0.04802865 | 0.04802865 | 0.04802865 | 0.04802865 | 0.04802865 | 0.04802865 | 0.04802865 | 0.04802865 | 0.04802865 | 0.04802865 | 0.04802865 | 0.04541564 | 0.04338228 | 0.04338228 | 0.0384892 | 0.0384892 | 0.03704289 | 0.03428182 | 0.02664804 | 0.01473925 | 0 | 0 | 0 | 0.008082802 | 0.0108656
1465 | 396.7318 | 0.001001723 | -10 | 722.5 | -742.5 | 0 | 0 | 0.00132755 | 0.01069711 | 0.02299072 | 0.03541184 | 0.04094757 | 0.04094757 | 0.0425427 | 0.044384 | 0.044384 | 0.04641737 | 0.04903038 | 0.04903038 | 0.04903038 | 0.04903038 | 0.04903038 | 0.04903038 | 0.04903038 | 0.04903038 | 0.04903038 | 0.04903038 | 0.04903038 | 0.04903038 | 0.04903038 | 0.04903038 | 0.04903038 | 0.04903038 | 0.04903038 | 0.04903038 | 0.04903038 | 0.04903038 | 0.04903038 | 0.04903038 | 0.04903038 | 0.04903038 | 0.04903038 | 0.04903038 | 0.04903038 | 0.04903038 | 0.04903038 | 0.04903038 | 0.04903038 | 0.04903038 | 0.04903038 | 0.04903038 | 0.04903038 | 0.04903038 | 0.04903038 | 0.04903038 | 0.04903038 | 0.04903038 | 0.04903038 | 0.04641737 | 0.044384 | 0.044384 | 0.03949092 | 0.03949092 | 0.03804461 | 0.03528354 | 0.02664804 | 0.01473925 | 0 | 0 | 0 | 0.009694629 | 0.01032431
1465 | 409.4836 | 0.001033921 | -20 | 712.5 | -752.5 | 0 | 0 | 0.00132755 | 0.01069711 | 0.02402464 | 0.03644576 | 0.04198149 | 0.04198149 | 0.04357662 | 0.04541792 | 0.04541792 | 0.04745129 | 0.0500643 | 0.0500643 | 0.0500643 | 0.0500643 | 0.0500643 | 0.0500643 | 0.0500643 | 0.0500643 | 0.0500643 | 0.0500643 | 0.0500643 | 0.0500643 | 0.0500643 | 0.0500643 | 0.0500643 | 0.0500643 | 0.0500643 | 0.0500643 | 0.0500643 | 0.0500643 | 0.0500643 | 0.0500643 | 0.0500643 | 0.0500643 | 0.0500643 | 0.0500643 | 0.0500643 | 0.0500643 | 0.0500643 | 0.0500643 | 0.0500643 | 0.0500643 | 0.0500643 | 0.0500643 | 0.0500643 | 0.0500643 | 0.0500643 | 0.0500643 | 0.0500643 | 0.0500643 | 0.0500643 | 0.04745129 | 0.04541792 | 0.04541792 | 0.04052484 | 0.04052484 | 0.03907853 | 0.03528354 | 0.02664804 | 0.01473925 | 0 | 0 | 0 | 0.01176639 | 0.009783032
1465 | 420.58 | 0.001061939 | -30 | 702.5 | -762.5 | 0 | 0 | 0.00132755 | 0.01069711 | 0.02508658 | 0.0375077 | 0.04304343 | 0.04304343 | 0.04463855 | 0.04647986 | 0.04647986 | 0.04851323 | 0.05112624 | 0.05112624 | 0.05112624 | 0.05112624 | 0.05112624 | 0.05112624 | 0.05112624 | 0.05112624 | 0.05112624 | 0.05112624 | 0.05112624 | 0.05112624 | 0.05112624 | 0.05112624 | 0.05112624 | 0.05112624 | 0.05112624 | 0.05112624 | 0.05112624 | 0.05112624 | 0.05112624 | 0.05112624 | 0.05112624 | 0.05112624 | 0.05112624 | 0.05112624 | 0.05112624 | 0.05112624 | 0.05112624 | 0.05112624 | 0.05112624 | 0.05112624 | 0.05112624 | 0.05112624 | 0.05112624 | 0.05112624 | 0.05112624 | 0.05112624 | 0.05112624 | 0.05112624 | 0.05112624 | 0.04851323 | 0.04647986 | 0.04647986 | 0.04158678 | 0.04158678 | 0.04014047 | 0.03528354 | 0.02664804 | 0.01473925 | 0 | 0 | 0 | 0.01411129 | 0.009539454
1465 | 390.6426 | 0.0009863486 | -40 | 692.5 | -772.5 | 0 | 0 | 0.00132755 | 0.01069711 | 0.02607292 | 0.03849405 | 0.04402978 | 0.04402978 | 0.0456249 | 0.04746621 | 0.04746621 | 0.04949957 | 0.05211258 | 0.05211258 | 0.05211258 | 0.05211258 | 0.05211258 | 0.05211258 | 0.05211258 | 0.05211258 | 0.05211258 | 0.05211258 | 0.05211258 | 0.05211258 | 0.05211258 | 0.05211258 | 0.05211258 | 0.05211258 | 0.05211258 | 0.05211258 | 0.05211258 | 0.05211258 | 0.05211258 | 0.05211258 | 0.05211258 | 0.05211258 | 0.05211258 | 0.05211258 | 0.05211258 | 0.05211258 | 0.05211258 | 0.05211258 | 0.05211258 | 0.05211258 | 0.05211258 | 0.05211258 | 0.05211258 | 0.05211258 | 0.05211258 | 0.05211258 | 0.05211258 | 0.05211258 | 0.05211258 | 0.04949957 | 0.04746621 | 0.04746621 | 0.04257313 | 0.04257313 | 0.04014047 | 0.03528354 | 0.02664804 | 0.01473925 | 0 | 0 | 0 | 0.01875991 | 0.009539454
1453 | 526.8113 | 0.001330166 | -30 | 696.5 | -756.5 | 0 | 0 | 0.00132755 | 0.01069711 | 0.02740309 | 0.03982421 | 0.04535995 | 0.04535995 | 0.04695507 | 0.04879637 | 0.04879637 | 0.05082974 | 0.05344275 | 0.05344275 | 0.05344275 | 0.05344275 | 0.05344275 | 0.05344275 | 0.05344275 | 0.05344275 | 0.05344275 | 0.05344275 | 0.05344275 | 0.05344275 | 0.05344275 | 0.05344275 | 0.05344275 | 0.05344275 | 0.05344275 | 0.05344275 | 0.05344275 | 0.05344275 | 0.05344275 | 0.05344275 | 0.05344275 | 0.05344275 | 0.05344275 | 0.05344275 | 0.05344275 | 0.05344275 | 0.05344275 | 0.05344275 | 0.05344275 | 0.05344275 | 0.05344275 | 0.05344275 | 0.05344275 | 0.05344275 | 0.05344275 | 0.05344275 | 0.05344275 | 0.05344275 | 0.05344275 | 0.05082974 | 0.04879637 | 0.04879637 | 0.0439033 | 0.0439033 | 0.04147064 | 0.03528354 | 0.02664804 | 0.01473925 | 0 | 0 | 0 | 0.01259509 | 0.009539454
1429 | 441.5553 | 0.0011149 | -20 | 694.5 | -734.5 | 0 | 0 | 0.00132755 | 0.01069711 | 0.02740309 | 0.04093911 | 0.04647485 | 0.04647485 | 0.04806997 | 0.04991127 | 0.04991127 | 0.05194464 | 0.05455765 | 0.05455765 | 0.05455765 | 0.05455765 | 0.05455765 | 0.05455765 | 0.05455765 | 0.05455765 | 0.05455765 | 0.05455765 | 0.05455765 | 0.05455765 | 0.05455765 | 0.05455765 | 0.05455765 | 0.05455765 | 0.05455765 | 0.05455765 | 0.05455765 | 0.05455765 | 0.05455765 | 0.05455765 | 0.05455765 | 0.05455765 | 0.05455765 | 0.05455765 | 0.05455765 | 0.05455765 | 0.05455765 | 0.05455765 | 0.05455765 | 0.05455765 | 0.05455765 | 0.05455765 | 0.05455765 | 0.05455765 | 0.05455765 | 0.05455765 | 0.05455765 | 0.05455765 | 0.05455765 | 0.05194464 | 0.04991127 | 0.04991127 | 0.0450182 | 0.0450182 | 0.04147064 | 0.03528354 | 0.02664804 | 0.01473925 | 0 | 0 | 0 | 0.008082802 | 0.009539454
1498 | 671.7758 | 0.001696192 | -10 | 739 | -759 | 0 | 0 | 0.00132755 | 0.01069711 | 0.02909928 | 0.0426353 | 0.04817104 | 0.04817104 | 0.04976616 | 0.05160747 | 0.05160747 | 0.05364083 | 0.05625384 | 0.05625384 | 0.05625384 | 0.05625384 | 0.05625384 | 0.05625384 | 0.05625384 | 0.05625384 | 0.05625384 | 0.05625384 | 0.05625384 | 0.05625384 | 0.05625384 | 0.05625384 | 0.05625384 | 0.05625384 | 0.05625384 | 0.05625384 | 0.05625384 | 0.05625384 | 0.05625384 | 0.05625384 | 0.05625384 | 0.05625384 | 0.05625384 | 0.05625384 | 0.05625384 | 0.05625384 | 0.05625384 | 0.05625384 | 0.05625384 | 0.05625384 | 0.05625384 | 0.05625384 | 0.05625384 | 0.05625384 | 0.05625384 | 0.05625384 | 0.05625384 | 0.05625384 | 0.05625384 | 0.05364083 | 0.05160747 | 0.05160747 | 0.04671439 | 0.04671439 | 0.04316683 | 0.03697973 | 0.02664804 | 0.01473925 | 0 | 0 | 0 | 0.01311303 | 0.01407806
1498 | 652.7394 | 0.001648127 | 0 | 749 | -749 | 0 | 0 | 0.00132755 | 0.01069711 | 0.03074741 | 0.04428343 | 0.04981917 | 0.04981917 | 0.05141429 | 0.05325559 | 0.05325559 | 0.05528896 | 0.05790197 | 0.05790197 | 0.05790197 | 0.05790197 | 0.05790197 | 0.05790197 | 0.05790197 | 0.05790197 | 0.05790197 | 0.05790197 | 0.05790197 | 0.05790197 | 0.05790197 | 0.05790197 | 0.05790197 | 0.05790197 | 0.05790197 | 0.05790197 | 0.05790197 | 0.05790197 | 0.05790197 | 0.05790197 | 0.05790197 | 0.05790197 | 0.05790197 | 0.05790197 | 0.05790197 | 0.05790197 | 0.05790197 | 0.05790197 | 0.05790197 | 0.05790197 | 0.05790197 | 0.05790197 | 0.05790197 | 0.05790197 | 0.05790197 | 0.05790197 | 0.05790197 | 0.05790197 | 0.05790197 | 0.05528896 | 0.05325559 | 0.05325559 | 0.04836251 | 0.04836251 | 0.04481496 | 0.03862786 | 0.02829617 | 0.01473925 | 0 | 0 | 0 | 0.01104127 | 0.01639359
1427 | 449.3404 | 0.001134557 | 10 | 723.5 | -703.5 | 0 | 0 | 0.00132755 | 0.01069711 | 0.03074741 | 0.04428343 | 0.05095372 | 0.05095372 | 0.05254885 | 0.05439015 | 0.05439015 | 0.05642352 | 0.05903653 | 0.05903653 | 0.05903653 | 0.05903653 | 0.05903653 | 0.05903653 | 0.05903653 | 0.05903653 | 0.05903653 | 0.05903653 | 0.05903653 | 0.05903653 | 0.05903653 | 0.05903653 | 0.05903653 | 0.05903653 | 0.05903653 | 0.05903653 | 0.05903653 | 0.05903653 | 0.05903653 | 0.05903653 | 0.05903653 | 0.05903653 | 0.05903653 | 0.05903653 | 0.05903653 | 0.05903653 | 0.05903653 | 0.05903653 | 0.05903653 | 0.05903653 | 0.05903653 | 0.05903653 | 0.05903653 | 0.05903653 | 0.05903653 | 0.05903653 | 0.05903653 | 0.05903653 | 0.05903653 | 0.05642352 | 0.05439015 | 0.05439015 | 0.04949707 | 0.04949707 | 0.04594952 | 0.03976242 | 0.02829617 | 0.01473925 | 0 | 0 | 0 | 0.007814163 | 0.01159736
1465 | 402.033 | 0.001015109 | 20 | 752.5 | -712.5 | 0 | 0 | 0.00132755 | 0.01069711 | 0.03074741 | 0.04428343 | 0.05196883 | 0.05196883 | 0.05356395 | 0.05540526 | 0.05540526 | 0.05743863 | 0.06005163 | 0.06005163 | 0.06005163 | 0.06005163 | 0.06005163 | 0.06005163 | 0.06005163 | 0.06005163 | 0.06005163 | 0.06005163 | 0.06005163 | 0.06005163 | 0.06005163 | 0.06005163 | 0.06005163 | 0.06005163 | 0.06005163 | 0.06005163 | 0.06005163 | 0.06005163 | 0.06005163 | 0.06005163 | 0.06005163 | 0.06005163 | 0.06005163 | 0.06005163 | 0.06005163 | 0.06005163 | 0.06005163 | 0.06005163 | 0.06005163 | 0.06005163 | 0.06005163 | 0.06005163 | 0.06005163 | 0.06005163 | 0.06005163 | 0.06005163 | 0.06005163 | 0.06005163 | 0.06005163 | 0.05743863 | 0.05540526 | 0.05540526 | 0.05051218 | 0.05051218 | 0.04696462 | 0.04077752 | 0.02931128 | 0.01473925 | 0 | 0 | 0 | 0.008082802 | 0.01720403
1465 | 410.5679 | 0.001036659 | 30 | 762.5 | -702.5 | 0 | 0 | 0.00132755 | 0.01069711 | 0.03074741 | 0.04428343 | 0.05300549 | 0.05300549 | 0.05460061 | 0.05644192 | 0.05644192 | 0.05847528 | 0.06108829 | 0.06108829 | 0.06108829 | 0.06108829 | 0.06108829 | 0.06108829 | 0.06108829 | 0.06108829 | 0.06108829 | 0.06108829 | 0.06108829 | 0.06108829 | 0.06108829 | 0.06108829 | 0.06108829 | 0.06108829 | 0.06108829 | 0.06108829 | 0.06108829 | 0.06108829 | 0.06108829 | 0.06108829 | 0.06108829 | 0.06108829 | 0.06108829 | 0.06108829 | 0.06108829 | 0.06108829 | 0.06108829 | 0.06108829 | 0.06108829 | 0.06108829 | 0.06108829 | 0.06108829 | 0.06108829 | 0.06108829 | 0.06108829 | 0.06108829 | 0.06108829 | 0.06108829 | 0.06108829 | 0.05847528 | 0.05644192 | 0.05644192 | 0.05154884 | 0.05154884 | 0.04800128 | 0.04181418 | 0.03034794 | 0.01473925 | 0 | 0 | 0 | 0.007754465 | 0.01972898
1465 | 394.77 | 0.0009967701 | 40 | 772.5 | -692.5 | 0 | 0 | 0.00132755 | 0.01069711 | 0.03074741 | 0.04428343 | 0.05300549 | 0.05400226 | 0.05559738 | 0.05743869 | 0.05743869 | 0.05947205 | 0.06208506 | 0.06208506 | 0.06208506 | 0.06208506 | 0.06208506 | 0.06208506 | 0.06208506 | 0.06208506 | 0.06208506 | 0.06208506 | 0.06208506 | 0.06208506 | 0.06208506 | 0.06208506 | 0.06208506 | 0.06208506 | 0.06208506 | 0.06208506 | 0.06208506 | 0.06208506 | 0.06208506 | 0.06208506 | 0.06208506 | 0.06208506 | 0.06208506 | 0.06208506 | 0.06208506 | 0.06208506 | 0.06208506 | 0.06208506 | 0.06208506 | 0.06208506 | 0.06208506 | 0.06208506 | 0.06208506 | 0.06208506 | 0.06208506 | 0.06208506 | 0.06208506 | 0.06208506 | 0.06208506 | 0.05947205 | 0.05743869 | 0.05743869 | 0.05254561 | 0.05254561 | 0.04899805 | 0.04281095 | 0.03134471 | 0.01473925 | 0 | 0 | 0 | 0.007157488 | 0.02402024
1465 | 400.4871 | 0.001011205 | 30 | 762.5 | -702.5 | 0 | 0 | 0.00132755 | 0.01069711 | 0.03074741 | 0.04428343 | 0.0540167 | 0.05501347 | 0.05660859 | 0.05844989 | 0.05844989 | 0.06048326 | 0.06309627 | 0.06309627 | 0.06309627 | 0.06309627 | 0.06309627 | 0.06309627 | 0.06309627 | 0.06309627 | 0.06309627 | 0.06309627 | 0.06309627 | 0.06309627 | 0.06309627 | 0.06309627 | 0.06309627 | 0.06309627 | 0.06309627 | 0.06309627 | 0.06309627 | 0.06309627 | 0.06309627 | 0.06309627 | 0.06309627 | 0.06309627 | 0.06309627 | 0.06309627 | 0.06309627 | 0.06309627 | 0.06309627 | 0.06309627 | 0.06309627 | 0.06309627 | 0.06309627 | 0.06309627 | 0.06309627 | 0.06309627 | 0.06309627 | 0.06309627 | 0.06309627 | 0.06309627 | 0.06309627 | 0.06048326 | 0.05844989 | 0.05844989 | 0.05355681 | 0.05355681 | 0.05000926 | 0.04382216 | 0.03235591 | 0.01473925 | 0 | 0 | 0 | 0.007754465 | 0.01972898
1465 | 402.057 | 0.001015169 | 20 | 752.5 | -712.5 | 0 | 0 | 0.00132755 | 0.01069711 | 0.03074741 | 0.04428343 | 0.05503187 | 0.05602864 | 0.05762376 | 0.05946506 | 0.05946506 | 0.06149843 | 0.06411144 | 0.06411144 | 0.06411144 | 0.06411144 | 0.06411144 | 0.06411144 | 0.06411144 | 0.06411144 | 0.06411144 | 0.06411144 | 0.06411144 | 0.06411144 | 0.06411144 | 0.06411144 | 0.06411144 | 0.06411144 | 0.06411144 | 0.06411144 | 0.06411144 | 0.06411144 | 0.06411144 | 0.06411144 | 0.06411144 | 0.06411144 | 0.06411144 | 0.06411144 | 0.06411144 | 0.06411144 | 0.06411144 | 0.06411144 | 0.06411144 | 0.06411144 | 0.06411144 | 0.06411144 | 0.06411144 | 0.06411144 | 0.06411144 | 0.06411144 | 0.06411144 | 0.06411144 | 0.06411144 | 0.06149843 | 0.05946506 | 0.05946506 | 0.05457198 | 0.05457198 | 0.05102443 | 0.04483733 | 0.03337108 | 0.01473925 | 0 | 0 | 0 | 0.008250672 | 0.01720403
1426 | 518.8883 | 0.001310161 | 10 | 723 | -703 | 0 | 0 | 0.00132755 | 0.01069711 | 0.03074741 | 0.04428343 | 0.05634203 | 0.0573388 | 0.05893392 | 0.06077522 | 0.06077522 | 0.06280859 | 0.0654216 | 0.0654216 | 0.0654216 | 0.0654216 | 0.0654216 | 0.0654216 | 0.0654216 | 0.0654216 | 0.0654216 | 0.0654216 | 0.0654216 | 0.0654216 | 0.0654216 | 0.0654216 | 0.0654216 | 0.0654216 | 0.0654216 | 0.0654216 | 0.0654216 | 0.0654216 | 0.0654216 | 0.0654216 | 0.0654216 | 0.0654216 | 0.0654216 | 0.0654216 | 0.0654216 | 0.0654216 | 0.0654216 | 0.0654216 | 0.0654216 | 0.0654216 | 0.0654216 | 0.0654216 | 0.0654216 | 0.0654216 | 0.0654216 | 0.0654216 | 0.0654216 | 0.0654216 | 0.0654216 | 0.06280859 | 0.06077522 | 0.06077522 | 0.05588214 | 0.05588214 | 0.05233459 | 0.04614749 | 0.03337108 | 0.01473925 | 0 | 0 | 0 | 0.007784314 | 0.01153097
1440 | 561.2064 | 0.001417012 | 0 | 720 | -720 | 0 | 0 | 0.00132755 | 0.01069711 | 0.03074741 | 0.04428343 | 0.05775904 | 0.05875581 | 0.06035093 | 0.06219224 | 0.06219224 | 0.0642256 | 0.06683861 | 0.06683861 | 0.06683861 | 0.06683861 | 0.06683861 | 0.06683861 | 0.06683861 | 0.06683861 | 0.06683861 | 0.06683861 | 0.06683861 | 0.06683861 | 0.06683861 | 0.06683861 | 0.06683861 | 0.06683861 | 0.06683861 | 0.06683861 | 0.06683861 | 0.06683861 | 0.06683861 | 0.06683861 | 0.06683861 | 0.06683861 | 0.06683861 | 0.06683861 | 0.06683861 | 0.06683861 | 0.06683861 | 0.06683861 | 0.06683861 | 0.06683861 | 0.06683861 | 0.06683861 | 0.06683861 | 0.06683861 | 0.06683861 | 0.06683861 | 0.06683861 | 0.06683861 | 0.06683861 | 0.0642256 | 0.06219224 | 0.06219224 | 0.05729916 | 0.05729916 | 0.0537516 | 0.04614749 | 0.03337108 | 0.01473925 | 0 | 0 | 0 | 0.008530454 | 0.01113267
1408 | 601.7413 | 0.00151936 | -10 | 694 | -714 | 0 | 0 | 0.00132755 | 0.01069711 | 0.03074741 | 0.04428343 | 0.0592784 | 0.06027517 | 0.06187029 | 0.06371159 | 0.06371159 | 0.06574496 | 0.06835797 | 0.06835797 | 0.06835797 | 0.06835797 | 0.06835797 | 0.06835797 | 0.06835797 | 0.06835797 | 0.06835797 | 0.06835797 | 0.06835797 | 0.06835797 | 0.06835797 | 0.06835797 | 0.06835797 | 0.06835797 | 0.06835797 | 0.06835797 | 0.06835797 | 0.06835797 | 0.06835797 | 0.06835797 | 0.06835797 | 0.06835797 | 0.06835797 | 0.06835797 | 0.06835797 | 0.06835797 | 0.06835797 | 0.06835797 | 0.06835797 | 0.06835797 | 0.06835797 | 0.06835797 | 0.06835797 | 0.06835797 | 0.06835797 | 0.06835797 | 0.06835797 | 0.06835797 | 0.06835797 | 0.06574496 | 0.06371159 | 0.06371159 | 0.05881852 | 0.05881852 | 0.0537516 | 0.04614749 | 0.03337108 | 0.01473925 | 0 | 0 | 0 | 0.008306628 | 0.009539454
1408 | 632.3702 | 0.001596696 | -20 | 684 | -724 | 0 | 0 | 0.00132755 | 0.01069711 | 0.03074741 | 0.04588013 | 0.06087509 | 0.06187186 | 0.06346699 | 0.06530829 | 0.06530829 | 0.06734166 | 0.06995467 | 0.06995467 | 0.06995467 | 0.06995467 | 0.06995467 | 0.06995467 | 0.06995467 | 0.06995467 | 0.06995467 | 0.06995467 | 0.06995467 | 0.06995467 | 0.06995467 | 0.06995467 | 0.06995467 | 0.06995467 | 0.06995467 | 0.06995467 | 0.06995467 | 0.06995467 | 0.06995467 | 0.06995467 | 0.06995467 | 0.06995467 | 0.06995467 | 0.06995467 | 0.06995467 | 0.06995467 | 0.06995467 | 0.06995467 | 0.06995467 | 0.06995467 | 0.06995467 | 0.06995467 | 0.06995467 | 0.06995467 | 0.06995467 | 0.06995467 | 0.06995467 | 0.06995467 | 0.06995467 | 0.06734166 | 0.06530829 | 0.06530829 | 0.06041521 | 0.06041521 | 0.0537516 | 0.04614749 | 0.03337108 | 0.01473925 | 0 | 0 | 0 | 0.008679671 | 0.009539454
1408 | 599.9324 | 0.001514792 | -30 | 674 | -734 | 0 | 0 | 0.00132755 | 0.01069711 | 0.03074741 | 0.04739492 | 0.06238989 | 0.06338666 | 0.06498178 | 0.06682308 | 0.06682308 | 0.06885645 | 0.07146946 | 0.07146946 | 0.07146946 | 0.07146946 | 0.07146946 | 0.07146946 | 0.07146946 | 0.07146946 | 0.07146946 | 0.07146946 | 0.07146946 | 0.07146946 | 0.07146946 | 0.07146946 | 0.07146946 | 0.07146946 | 0.07146946 | 0.07146946 | 0.07146946 | 0.07146946 | 0.07146946 | 0.07146946 | 0.07146946 | 0.07146946 | 0.07146946 | 0.07146946 | 0.07146946 | 0.07146946 | 0.07146946 | 0.07146946 | 0.07146946 | 0.07146946 | 0.07146946 | 0.07146946 | 0.07146946 | 0.07146946 | 0.07146946 | 0.07146946 | 0.07146946 | 0.07146946 | 0.07146946 | 0.06885645 | 0.06682308 | 0.06682308 | 0.06193 | 0.06193 | 0.0537516 | 0.04614749 | 0.03337108 | 0.01473925 | 0 | 0 | 0 | 0.009052713 | 0.00820631
1408 | 629.2958 | 0.001588933 | -40 | 664 | -744 | 0 | 0 | 0.00132755 | 0.01069711 | 0.03074741 | 0.04898385 | 0.06397882 | 0.06497559 | 0.06657071 | 0.06841202 | 0.06841202 | 0.07044538 | 0.07305839 | 0.07305839 | 0.07305839 | 0.07305839 | 0.07305839 | 0.07305839 | 0.07305839 | 0.07305839 | 0.07305839 | 0.07305839 | 0.07305839 | 0.07305839 | 0.07305839 | 0.07305839 | 0.07305839 | 0.07305839 | 0.07305839 | 0.07305839 | 0.07305839 | 0.07305839 | 0.07305839 | 0.07305839 | 0.07305839 | 0.07305839 | 0.07305839 | 0.07305839 | 0.07305839 | 0.07305839 | 0.07305839 | 0.07305839 | 0.07305839 | 0.07305839 | 0.07305839 | 0.07305839 | 0.07305839 | 0.07305839 | 0.07305839 | 0.07305839 | 0.07305839 | 0.07305839 | 0.07305839 | 0.07044538 | 0.06841202 | 0.06841202 | 0.06351894 | 0.06193 | 0.0537516 | 0.04614749 | 0.03337108 | 0.01473925 | 0 | 0 | 0 | 0.01428741 | 0.006375068
1408 | 598.9654 | 0.001512351 | -30 | 674 | -734 | 0 | 0 | 0.00132755 | 0.01069711 | 0.03074741 | 0.0504962 | 0.06549117 | 0.06648794 | 0.06808306 | 0.06992437 | 0.06992437 | 0.07195773 | 0.07457074 | 0.07457074 | 0.07457074 | 0.07457074 | 0.07457074 | 0.07457074 | 0.07457074 | 0.07457074 | 0.07457074 | 0.07457074 | 0.07457074 | 0.07457074 | 0.07457074 | 0.07457074 | 0.07457074 | 0.07457074 | 0.07457074 | 0.07457074 | 0.07457074 | 0.07457074 | 0.07457074 | 0.07457074 | 0.07457074 | 0.07457074 | 0.07457074 | 0.07457074 | 0.07457074 | 0.07457074 | 0.07457074 | 0.07457074 | 0.07457074 | 0.07457074 | 0.07457074 | 0.07457074 | 0.07457074 | 0.07457074 | 0.07457074 | 0.07457074 | 0.07457074 | 0.07457074 | 0.07457074 | 0.07195773 | 0.06992437 | 0.06992437 | 0.06503129 | 0.06344236 | 0.0537516 | 0.04614749 | 0.03337108 | 0.01473925 | 0 | 0 | 0 | 0.009052713 | 0.00820631
1408 | 633.3515 | 0.001599174 | -20 | 684 | -724 | 0 | 0 | 0.00132755 | 0.01069711 | 0.03074741 | 0.05209538 | 0.06709034 | 0.06808711 | 0.06968224 | 0.07152354 | 0.07152354 | 0.07355691 | 0.07616992 | 0.07616992 | 0.07616992 | 0.07616992 | 0.07616992 | 0.07616992 | 0.07616992 | 0.07616992 | 0.07616992 | 0.07616992 | 0.07616992 | 0.07616992 | 0.07616992 | 0.07616992 | 0.07616992 | 0.07616992 | 0.07616992 | 0.07616992 | 0.07616992 | 0.07616992 | 0.07616992 | 0.07616992 | 0.07616992 | 0.07616992 | 0.07616992 | 0.07616992 | 0.07616992 | 0.07616992 | 0.07616992 | 0.07616992 | 0.07616992 | 0.07616992 | 0.07616992 | 0.07616992 | 0.07616992 | 0.07616992 | 0.07616992 | 0.07616992 | 0.07616992 | 0.07616992 | 0.07616992 | 0.07355691 | 0.07152354 | 0.07152354 | 0.06663046 | 0.06504153 | 0.0537516 | 0.04614749 | 0.03337108 | 0.01473925 | 0 | 0 | 0 | 0.008679671 | 0.009701202
1408 | 572.8519 | 0.001446416 | -10 | 694 | -714 | 0 | 0 | 0.00132755 | 0.01069711 | 0.03074741 | 0.05209538 | 0.06853676 | 0.06953353 | 0.07112865 | 0.07296996 | 0.07296996 | 0.07500332 | 0.07761633 | 0.07761633 | 0.07761633 | 0.07761633 | 0.07761633 | 0.07761633 | 0.07761633 | 0.07761633 | 0.07761633 | 0.07761633 | 0.07761633 | 0.07761633 | 0.07761633 | 0.07761633 | 0.07761633 | 0.07761633 | 0.07761633 | 0.07761633 | 0.07761633 | 0.07761633 | 0.07761633 | 0.07761633 | 0.07761633 | 0.07761633 | 0.07761633 | 0.07761633 | 0.07761633 | 0.07761633 | 0.07761633 | 0.07761633 | 0.07761633 | 0.07761633 | 0.07761633 | 0.07761633 | 0.07761633 | 0.07761633 | 0.07761633 | 0.07761633 | 0.07761633 | 0.07761633 | 0.07761633 | 0.07500332 | 0.07296996 | 0.07296996 | 0.06807688 | 0.06648794 | 0.0537516 | 0.04614749 | 0.03337108 | 0.01473925 | 0 | 0 | 0 | 0.008306628 | 0.01029586
1408 | 585.8218 | 0.001479164 | 0 | 704 | -704 | 0 | 0 | 0.00132755 | 0.01069711 | 0.03074741 | 0.05209538 | 0.07001592 | 0.07101269 | 0.07260782 | 0.07444912 | 0.07444912 | 0.07648249 | 0.0790955 | 0.0790955 | 0.0790955 | 0.0790955 | 0.0790955 | 0.0790955 | 0.0790955 | 0.0790955 | 0.0790955 | 0.0790955 | 0.0790955 | 0.0790955 | 0.0790955 | 0.0790955 | 0.0790955 | 0.0790955 | 0.0790955 | 0.0790955 | 0.0790955 | 0.0790955 | 0.0790955 | 0.0790955 | 0.0790955 | 0.0790955 | 0.0790955 | 0.0790955 | 0.0790955 | 0.0790955 | 0.0790955 | 0.0790955 | 0.0790955 | 0.0790955 | 0.0790955 | 0.0790955 | 0.0790955 | 0.0790955 | 0.0790955 | 0.0790955 | 0.0790955 | 0.0790955 | 0.0790955 | 0.07648249 | 0.07444912 | 0.07444912 | 0.06955604 | 0.06796711 | 0.05523076 | 0.04614749 | 0.03337108 | 0.01473925 | 0 | 0 | 0 | 0.007844012 | 0.01089052
1408 | 632.0897 | 0.001595988 | 10 | 714 | -694 | 0 | 0 | 0.00132755 | 0.01069711 | 0.03074741 | 0.05209538 | 0.07001592 | 0.07260868 | 0.0742038 | 0.07604511 | 0.07604511 | 0.07807847 | 0.08069148 | 0.08069148 | 0.08069148 | 0.08069148 | 0.08069148 | 0.08069148 | 0.08069148 | 0.08069148 | 0.08069148 | 0.08069148 | 0.08069148 | 0.08069148 | 0.08069148 | 0.08069148 | 0.08069148 | 0.08069148 | 0.08069148 | 0.08069148 | 0.08069148 | 0.08069148 | 0.08069148 | 0.08069148 | 0.08069148 | 0.08069148 | 0.08069148 | 0.08069148 | 0.08069148 | 0.08069148 | 0.08069148 | 0.08069148 | 0.08069148 | 0.08069148 | 0.08069148 | 0.08069148 | 0.08069148 | 0.08069148 | 0.08069148 | 0.08069148 | 0.08069148 | 0.08069148 | 0.08069148 | 0.07807847 | 0.07604511 | 0.07604511 | 0.07115203 | 0.0695631 | 0.05682675 | 0.04614749 | 0.03337108 | 0.01473925 | 0 | 0 | 0 | 0.007247035 | 0.01398835
1408 | 601.2893 | 0.001518219 | 20 | 724 | -684 | 0 | 0 | 0.00132755 | 0.01069711 | 0.03074741 | 0.05209538 | 0.07001592 | 0.0741269 | 0.07572202 | 0.07756333 | 0.07756333 | 0.07959669 | 0.0822097 | 0.0822097 | 0.0822097 | 0.0822097 | 0.0822097 | 0.0822097 | 0.0822097 | 0.0822097 | 0.0822097 | 0.0822097 | 0.0822097 | 0.0822097 | 0.0822097 | 0.0822097 | 0.0822097 | 0.0822097 | 0.0822097 | 0.0822097 | 0.0822097 | 0.0822097 | 0.0822097 | 0.0822097 | 0.0822097 | 0.0822097 | 0.0822097 | 0.0822097 | 0.0822097 | 0.0822097 | 0.0822097 | 0.0822097 | 0.0822097 | 0.0822097 | 0.0822097 | 0.0822097 | 0.0822097 | 0.0822097 | 0.0822097 | 0.0822097 | 0.0822097 | 0.0822097 | 0.0822097 | 0.07959669 | 0.07756333 | 0.07756333 | 0.07267025 | 0.07108131 | 0.05834497 | 0.04766571 | 0.03337108 | 0.01473925 | 0 | 0 | 0 | 0.006650058 | 0.01875494
1357 | 459.4306 | 0.001160034 | 30 | 708.5 | -648.5 | 0 | 0 | 0.00132755 | 0.01069711 | 0.03074741 | 0.05209538 | 0.07001592 | 0.0741269 | 0.07688206 | 0.07872336 | 0.07872336 | 0.08075673 | 0.08336974 | 0.08336974 | 0.08336974 | 0.08336974 | 0.08336974 | 0.08336974 | 0.08336974 | 0.08336974 | 0.08336974 | 0.08336974 | 0.08336974 | 0.08336974 | 0.08336974 | 0.08336974 | 0.08336974 | 0.08336974 | 0.08336974 | 0.08336974 | 0.08336974 | 0.08336974 | 0.08336974 | 0.08336974 | 0.08336974 | 0.08336974 | 0.08336974 | 0.08336974 | 0.08336974 | 0.08336974 | 0.08336974 | 0.08336974 | 0.08336974 | 0.08336974 | 0.08336974 | 0.08336974 | 0.08336974 | 0.08336974 | 0.08336974 | 0.08336974 | 0.08336974 | 0.08336974 | 0.08336974 | 0.08075673 | 0.07872336 | 0.07872336 | 0.07383028 | 0.07224135 | 0.059505 | 0.04766571 | 0.03337108 | 0.01473925 | 0 | 0 | 0 | 0.004646376 | 0.01136672
1357 | 440.5303 | 0.001112312 | 40 | 718.5 | -638.5 | 0 | 0 | 0.00132755 | 0.01069711 | 0.03074741 | 0.05209538 | 0.07001592 | 0.0741269 | 0.07688206 | 0.07983567 | 0.07983567 | 0.08186904 | 0.08448205 | 0.08448205 | 0.08448205 | 0.08448205 | 0.08448205 | 0.08448205 | 0.08448205 | 0.08448205 | 0.08448205 | 0.08448205 | 0.08448205 | 0.08448205 | 0.08448205 | 0.08448205 | 0.08448205 | 0.08448205 | 0.08448205 | 0.08448205 | 0.08448205 | 0.08448205 | 0.08448205 | 0.08448205 | 0.08448205 | 0.08448205 | 0.08448205 | 0.08448205 | 0.08448205 | 0.08448205 | 0.08448205 | 0.08448205 | 0.08448205 | 0.08448205 | 0.08448205 | 0.08448205 | 0.08448205 | 0.08448205 | 0.08448205 | 0.08448205 | 0.08448205 | 0.08448205 | 0.08448205 | 0.08186904 | 0.07983567 | 0.07983567 | 0.07494259 | 0.07335366 | 0.06061732 | 0.04766571 | 0.03337108 | 0.01473925 | 0 | 0 | 0 | 0.004646376 | 0.01613331
1337 | 466.4855 | 0.001177847 | 30 | 698.5 | -638.5 | 0 | 0 | 0.00132755 | 0.01069711 | 0.03074741 | 0.05209538 | 0.07001592 | 0.0741269 | 0.07688206 | 0.08101352 | 0.08101352 | 0.08304689 | 0.0856599 | 0.0856599 | 0.0856599 | 0.0856599 | 0.0856599 | 0.0856599 | 0.0856599 | 0.0856599 | 0.0856599 | 0.0856599 | 0.0856599 | 0.0856599 | 0.0856599 | 0.0856599 | 0.0856599 | 0.0856599 | 0.0856599 | 0.0856599 | 0.0856599 | 0.0856599 | 0.0856599 | 0.0856599 | 0.0856599 | 0.0856599 | 0.0856599 | 0.0856599 | 0.0856599 | 0.0856599 | 0.0856599 | 0.0856599 | 0.0856599 | 0.0856599 | 0.0856599 | 0.0856599 | 0.0856599 | 0.0856599 | 0.0856599 | 0.0856599 | 0.0856599 | 0.0856599 | 0.0856599 | 0.08304689 | 0.08101352 | 0.08101352 | 0.07612044 | 0.07453151 | 0.06179516 | 0.04766571 | 0.03337108 | 0.01473925 | 0 | 0 | 0 | 0.004646376 | 0.01056346
1337 | 469.9125 | 0.0011865 | 20 | 688.5 | -648.5 | 0 | 0 | 0.00132755 | 0.01069711 | 0.03074741 | 0.05209538 | 0.07001592 | 0.0741269 | 0.07806856 | 0.08220002 | 0.08220002 | 0.08423339 | 0.0868464 | 0.0868464 | 0.0868464 | 0.0868464 | 0.0868464 | 0.0868464 | 0.0868464 | 0.0868464 | 0.0868464 | 0.0868464 | 0.0868464 | 0.0868464 | 0.0868464 | 0.0868464 | 0.0868464 | 0.0868464 | 0.0868464 | 0.0868464 | 0.0868464 | 0.0868464 | 0.0868464 | 0.0868464 | 0.0868464 | 0.0868464 | 0.0868464 | 0.0868464 | 0.0868464 | 0.0868464 | 0.0868464 | 0.0868464 | 0.0868464 | 0.0868464 | 0.0868464 | 0.0868464 | 0.0868464 | 0.0868464 | 0.0868464 | 0.0868464 | 0.0868464 | 0.0868464 | 0.0868464 | 0.08423339 | 0.08220002 | 0.08220002 | 0.07730694 | 0.07571801 | 0.06179516 | 0.04766571 | 0.03337108 | 0.01473925 | 0 | 0 | 0 | 0.004646376 | 0.009968799
1337 | 510.7328 | 0.001289569 | 10 | 678.5 | -658.5 | 0 | 0 | 0.00132755 | 0.01069711 | 0.03074741 | 0.05209538 | 0.07001592 | 0.0741269 | 0.07935812 | 0.08348959 | 0.08348959 | 0.08552296 | 0.08813596 | 0.08813596 | 0.08813596 | 0.08813596 | 0.08813596 | 0.08813596 | 0.08813596 | 0.08813596 | 0.08813596 | 0.08813596 | 0.08813596 | 0.08813596 | 0.08813596 | 0.08813596 | 0.08813596 | 0.08813596 | 0.08813596 | 0.08813596 | 0.08813596 | 0.08813596 | 0.08813596 | 0.08813596 | 0.08813596 | 0.08813596 | 0.08813596 | 0.08813596 | 0.08813596 | 0.08813596 | 0.08813596 | 0.08813596 | 0.08813596 | 0.08813596 | 0.08813596 | 0.08813596 | 0.08813596 | 0.08813596 | 0.08813596 | 0.08813596 | 0.08813596 | 0.08813596 | 0.08813596 | 0.08552296 | 0.08348959 | 0.08348959 | 0.07859651 | 0.07700758 | 0.06179516 | 0.04766571 | 0.03337108 | 0.01473925 | 0 | 0 | 0 | 0.005255581 | 0.009030369
1337 | 431.8684 | 0.001090441 | 0 | 668.5 | -668.5 | 0 | 0 | 0.00132755 | 0.01069711 | 0.03074741 | 0.05209538 | 0.07001592 | 0.07521734 | 0.08044857 | 0.08458003 | 0.08458003 | 0.0866134 | 0.08922641 | 0.08922641 | 0.08922641 | 0.08922641 | 0.08922641 | 0.08922641 | 0.08922641 | 0.08922641 | 0.08922641 | 0.08922641 | 0.08922641 | 0.08922641 | 0.08922641 | 0.08922641 | 0.08922641 | 0.08922641 | 0.08922641 | 0.08922641 | 0.08922641 | 0.08922641 | 0.08922641 | 0.08922641 | 0.08922641 | 0.08922641 | 0.08922641 | 0.08922641 | 0.08922641 | 0.08922641 | 0.08922641 | 0.08922641 | 0.08922641 | 0.08922641 | 0.08922641 | 0.08922641 | 0.08922641 | 0.08922641 | 0.08922641 | 0.08922641 | 0.08922641 | 0.08922641 | 0.08922641 | 0.0866134 | 0.08458003 | 0.08458003 | 0.07968695 | 0.07809802 | 0.06179516 | 0.04766571 | 0.03337108 | 0.01473925 | 0 | 0 | 0 | 0.006801788 | 0.007199127
1337 | 472.7735 | 0.001193724 | -10 | 658.5 | -678.5 | 0 | 0 | 0.00132755 | 0.01069711 | 0.03074741 | 0.05209538 | 0.07001592 | 0.07641106 | 0.08164229 | 0.08577375 | 0.08577375 | 0.08780712 | 0.09042013 | 0.09042013 | 0.09042013 | 0.09042013 | 0.09042013 | 0.09042013 | 0.09042013 | 0.09042013 | 0.09042013 | 0.09042013 | 0.09042013 | 0.09042013 | 0.09042013 | 0.09042013 | 0.09042013 | 0.09042013 | 0.09042013 | 0.09042013 | 0.09042013 | 0.09042013 | 0.09042013 | 0.09042013 | 0.09042013 | 0.09042013 | 0.09042013 | 0.09042013 | 0.09042013 | 0.09042013 | 0.09042013 | 0.09042013 | 0.09042013 | 0.09042013 | 0.09042013 | 0.09042013 | 0.09042013 | 0.09042013 | 0.09042013 | 0.09042013 | 0.09042013 | 0.09042013 | 0.09042013 | 0.08780712 | 0.08577375 | 0.08577375 | 0.08088068 | 0.07809802 | 0.06179516 | 0.04766571 | 0.03337108 | 0.01473925 | 0 | 0 | 0 | 0.008347994 | 0.005367885
1337 | 459.7604 | 0.001160867 | -20 | 648.5 | -688.5 | 0 | 0 | 0.00132755 | 0.01069711 | 0.03074741 | 0.05209538 | 0.07001592 | 0.07757193 | 0.08280316 | 0.08693462 | 0.08693462 | 0.08896799 | 0.091581 | 0.091581 | 0.091581 | 0.091581 | 0.091581 | 0.091581 | 0.091581 | 0.091581 | 0.091581 | 0.091581 | 0.091581 | 0.091581 | 0.091581 | 0.091581 | 0.091581 | 0.091581 | 0.091581 | 0.091581 | 0.091581 | 0.091581 | 0.091581 | 0.091581 | 0.091581 | 0.091581 | 0.091581 | 0.091581 | 0.091581 | 0.091581 | 0.091581 | 0.091581 | 0.091581 | 0.091581 | 0.091581 | 0.091581 | 0.091581 | 0.091581 | 0.091581 | 0.091581 | 0.091581 | 0.091581 | 0.091581 | 0.08896799 | 0.08693462 | 0.08693462 | 0.08204154 | 0.07809802 | 0.06179516 | 0.04766571 | 0.03337108 | 0.01473925 | 0 | 0 | 0 | 0.01019137 | 0.004646376
1299 | 573.4791 | 0.001447999 | -30 | 619.5 | -679.5 | 0 | 0 | 0.00132755 | 0.01069711 | 0.03074741 | 0.05209538 | 0.07001592 | 0.07901993 | 0.08425116 | 0.08838262 | 0.08838262 | 0.09041599 | 0.093029 | 0.093029 | 0.093029 | 0.093029 | 0.093029 | 0.093029 | 0.093029 | 0.093029 | 0.093029 | 0.093029 | 0.093029 | 0.093029 | 0.093029 | 0.093029 | 0.093029 | 0.093029 | 0.093029 | 0.093029 | 0.093029 | 0.093029 | 0.093029 | 0.093029 | 0.093029 | 0.093029 | 0.093029 | 0.093029 | 0.093029 | 0.093029 | 0.093029 | 0.093029 | 0.093029 | 0.093029 | 0.093029 | 0.093029 | 0.093029 | 0.093029 | 0.093029 | 0.093029 | 0.093029 | 0.093029 | 0.093029 | 0.09041599 | 0.08838262 | 0.08838262 | 0.08204154 | 0.07809802 | 0.06179516 | 0.04766571 | 0.03337108 | 0.01473925 | 0 | 0 | 0 | 0.008502615 | 0.00401171
1299 | 549.1607 | 0.001386597 | -40 | 609.5 | -689.5 | 0 | 0 | 0.00132755 | 0.01069711 | 0.03074741 | 0.05209538 | 0.07001592 | 0.08040653 | 0.08563775 | 0.08976922 | 0.08976922 | 0.09180258 | 0.09441559 | 0.09441559 | 0.09441559 | 0.09441559 | 0.09441559 | 0.09441559 | 0.09441559 | 0.09441559 | 0.09441559 | 0.09441559 | 0.09441559 | 0.09441559 | 0.09441559 | 0.09441559 | 0.09441559 | 0.09441559 | 0.09441559 | 0.09441559 | 0.09441559 | 0.09441559 | 0.09441559 | 0.09441559 | 0.09441559 | 0.09441559 | 0.09441559 | 0.09441559 | 0.09441559 | 0.09441559 | 0.09441559 | 0.09441559 | 0.09441559 | 0.09441559 | 0.09441559 | 0.09441559 | 0.09441559 | 0.09441559 | 0.09441559 | 0.09441559 | 0.09441559 | 0.09441559 | 0.09441559 | 0.09180258 | 0.08976922 | 0.08838262 | 0.08204154 | 0.07809802 | 0.06179516 | 0.04766571 | 0.03337108 | 0.01473925 | 0 | 0 | 0 | 0.01038715 | 0.003250719
1299 | 591.5283 | 0.001493573 | -30 | 619.5 | -679.5 | 0 | 0 | 0.00132755 | 0.01069711 | 0.03074741 | 0.05209538 | 0.07001592 | 0.0819001 | 0.08713133 | 0.09126279 | 0.09126279 | 0.09329616 | 0.09590917 | 0.09590917 | 0.09590917 | 0.09590917 | 0.09590917 | 0.09590917 | 0.09590917 | 0.09590917 | 0.09590917 | 0.09590917 | 0.09590917 | 0.09590917 | 0.09590917 | 0.09590917 | 0.09590917 | 0.09590917 | 0.09590917 | 0.09590917 | 0.09590917 | 0.09590917 | 0.09590917 | 0.09590917 | 0.09590917 | 0.09590917 | 0.09590917 | 0.09590917 | 0.09590917 | 0.09590917 | 0.09590917 | 0.09590917 | 0.09590917 | 0.09590917 | 0.09590917 | 0.09590917 | 0.09590917 | 0.09590917 | 0.09590917 | 0.09590917 | 0.09590917 | 0.09590917 | 0.09590917 | 0.09329616 | 0.09126279 | 0.08987619 | 0.08204154 | 0.07809802 | 0.06179516 | 0.04766571 | 0.03337108 | 0.01473925 | 0 | 0 | 0 | 0.008502615 | 0.00401171
1254 | 559.2595 | 0.001412096 | -20 | 607 | -647 | 0 | 0 | 0.00132755 | 0.01069711 | 0.03074741 | 0.05209538 | 0.07001592 | 0.0819001 | 0.08854342 | 0.09267489 | 0.09267489 | 0.09470825 | 0.09732126 | 0.09732126 | 0.09732126 | 0.09732126 | 0.09732126 | 0.09732126 | 0.09732126 | 0.09732126 | 0.09732126 | 0.09732126 | 0.09732126 | 0.09732126 | 0.09732126 | 0.09732126 | 0.09732126 | 0.09732126 | 0.09732126 | 0.09732126 | 0.09732126 | 0.09732126 | 0.09732126 | 0.09732126 | 0.09732126 | 0.09732126 | 0.09732126 | 0.09732126 | 0.09732126 | 0.09732126 | 0.09732126 | 0.09732126 | 0.09732126 | 0.09732126 | 0.09732126 | 0.09732126 | 0.09732126 | 0.09732126 | 0.09732126 | 0.09732126 | 0.09732126 | 0.09732126 | 0.09732126 | 0.09470825 | 0.09267489 | 0.08987619 | 0.08204154 | 0.07809802 | 0.06179516 | 0.04766571 | 0.03337108 | 0.01473925 | 0 | 0 | 0 | 0.004646376 | 0.003060471
1245 | 428.4014 | 0.001081687 | -10 | 612.5 | -632.5 | 0 | 0 | 0.00132755 | 0.01069711 | 0.03074741 | 0.05209538 | 0.07001592 | 0.0819001 | 0.08854342 | 0.09375657 | 0.09375657 | 0.09578994 | 0.09840295 | 0.09840295 | 0.09840295 | 0.09840295 | 0.09840295 | 0.09840295 | 0.09840295 | 0.09840295 | 0.09840295 | 0.09840295 | 0.09840295 | 0.09840295 | 0.09840295 | 0.09840295 | 0.09840295 | 0.09840295 | 0.09840295 | 0.09840295 | 0.09840295 | 0.09840295 | 0.09840295 | 0.09840295 | 0.09840295 | 0.09840295 | 0.09840295 | 0.09840295 | 0.09840295 | 0.09840295 | 0.09840295 | 0.09840295 | 0.09840295 | 0.09840295 | 0.09840295 | 0.09840295 | 0.09840295 | 0.09840295 | 0.09840295 | 0.09840295 | 0.09840295 | 0.09840295 | 0.09840295 | 0.09578994 | 0.09375657 | 0.08987619 | 0.08204154 | 0.07809802 | 0.06179516 | 0.04766571 | 0.03337108 | 0.01473925 | 0 | 0 | 0 | 0.004646376 | 0.003479016
1245 | 449.255 | 0.001134341 | 0 | 622.5 | -622.5 | 0 | 0 | 0.00132755 | 0.01069711 | 0.03074741 | 0.05209538 | 0.07001592 | 0.0819001 | 0.08854342 | 0.09489091 | 0.09489091 | 0.09692428 | 0.09953729 | 0.09953729 | 0.09953729 | 0.09953729 | 0.09953729 | 0.09953729 | 0.09953729 | 0.09953729 | 0.09953729 | 0.09953729 | 0.09953729 | 0.09953729 | 0.09953729 | 0.09953729 | 0.09953729 | 0.09953729 | 0.09953729 | 0.09953729 | 0.09953729 | 0.09953729 | 0.09953729 | 0.09953729 | 0.09953729 | 0.09953729 | 0.09953729 | 0.09953729 | 0.09953729 | 0.09953729 | 0.09953729 | 0.09953729 | 0.09953729 | 0.09953729 | 0.09953729 | 0.09953729 | 0.09953729 | 0.09953729 | 0.09953729 | 0.09953729 | 0.09953729 | 0.09953729 | 0.09953729 | 0.09692428 | 0.09489091 | 0.09101053 | 0.08204154 | 0.07809802 | 0.06179516 | 0.04766571 | 0.03337108 | 0.01473925 | 0 | 0 | 0 | 0.004240007 | 0.004240007
1213 | 447.3939 | 0.001129642 | 10 | 616.5 | -596.5 | 0 | 0 | 0.00132755 | 0.01069711 | 0.03074741 | 0.05209538 | 0.07001592 | 0.0819001 | 0.08854342 | 0.09489091 | 0.09602056 | 0.09805392 | 0.1006669 | 0.1006669 | 0.1006669 | 0.1006669 | 0.1006669 | 0.1006669 | 0.1006669 | 0.1006669 | 0.1006669 | 0.1006669 | 0.1006669 | 0.1006669 | 0.1006669 | 0.1006669 | 0.1006669 | 0.1006669 | 0.1006669 | 0.1006669 | 0.1006669 | 0.1006669 | 0.1006669 | 0.1006669 | 0.1006669 | 0.1006669 | 0.1006669 | 0.1006669 | 0.1006669 | 0.1006669 | 0.1006669 | 0.1006669 | 0.1006669 | 0.1006669 | 0.1006669 | 0.1006669 | 0.1006669 | 0.1006669 | 0.1006669 | 0.1006669 | 0.1006669 | 0.1006669 | 0.1006669 | 0.09805392 | 0.09602056 | 0.09214018 | 0.08204154 | 0.07809802 | 0.06179516 | 0.04766571 | 0.03337108 | 0.01473925 | 0 | 0 | 0 | 0.002161209 | 0.003783412
1218 | 464.487 | 0.001172801 | 20 | 629 | -589 | 0 | 0 | 0.00132755 | 0.01069711 | 0.03074741 | 0.05209538 | 0.07001592 | 0.0819001 | 0.08854342 | 0.09489091 | 0.09719336 | 0.09922672 | 0.1018397 | 0.1018397 | 0.1018397 | 0.1018397 | 0.1018397 | 0.1018397 | 0.1018397 | 0.1018397 | 0.1018397 | 0.1018397 | 0.1018397 | 0.1018397 | 0.1018397 | 0.1018397 | 0.1018397 | 0.1018397 | 0.1018397 | 0.1018397 | 0.1018397 | 0.1018397 | 0.1018397 | 0.1018397 | 0.1018397 | 0.1018397 | 0.1018397 | 0.1018397 | 0.1018397 | 0.1018397 | 0.1018397 | 0.1018397 | 0.1018397 | 0.1018397 | 0.1018397 | 0.1018397 | 0.1018397 | 0.1018397 | 0.1018397 | 0.1018397 | 0.1018397 | 0.1018397 | 0.1018397 | 0.09922672 | 0.09719336 | 0.09331298 | 0.08204154 | 0.07809802 | 0.06179516 | 0.04766571 | 0.03337108 | 0.01473925 | 0 | 0 | 0 | 0.001427767 | 0.004814835
1213 | 448.9115 | 0.001133474 | 30 | 636.5 | -576.5 | 0 | 0 | 0.00132755 | 0.01069711 | 0.03074741 | 0.05209538 | 0.07001592 | 0.0819001 | 0.08854342 | 0.09489091 | 0.09719336 | 0.1003602 | 0.1029732 | 0.1029732 | 0.1029732 | 0.1029732 | 0.1029732 | 0.1029732 | 0.1029732 | 0.1029732 | 0.1029732 | 0.1029732 | 0.1029732 | 0.1029732 | 0.1029732 | 0.1029732 | 0.1029732 | 0.1029732 | 0.1029732 | 0.1029732 | 0.1029732 | 0.1029732 | 0.1029732 | 0.1029732 | 0.1029732 | 0.1029732 | 0.1029732 | 0.1029732 | 0.1029732 | 0.1029732 | 0.1029732 | 0.1029732 | 0.1029732 | 0.1029732 | 0.1029732 | 0.1029732 | 0.1029732 | 0.1029732 | 0.1029732 | 0.1029732 | 0.1029732 | 0.1029732 | 0.1029732 | 0.1003602 | 0.09832683 | 0.09444645 | 0.08204154 | 0.07809802 | 0.06179516 | 0.04766571 | 0.03337108 | 0.01473925 | 0 | 0 | 0 | 0.0002053637 | 0.005904014
1210 | 431.1111 | 0.001088529 | 40 | 645 | -565 | 0 | 0 | 0.00132755 | 0.01069711 | 0.03074741 | 0.05209538 | 0.07001592 | 0.0819001 | 0.08854342 | 0.09489091 | 0.09719336 | 0.1014487 | 0.1040617 | 0.1040617 | 0.1040617 | 0.1040617 | 0.1040617 | 0.1040617 | 0.1040617 | 0.1040617 | 0.1040617 | 0.1040617 | 0.1040617 | 0.1040617 | 0.1040617 | 0.1040617 | 0.1040617 | 0.1040617 | 0.1040617 | 0.1040617 | 0.1040617 | 0.1040617 | 0.1040617 | 0.1040617 | 0.1040617 | 0.1040617 | 0.1040617 | 0.1040617 | 0.1040617 | 0.1040617 | 0.1040617 | 0.1040617 | 0.1040617 | 0.1040617 | 0.1040617 | 0.1040617 | 0.1040617 | 0.1040617 | 0.1040617 | 0.1040617 | 0.1040617 | 0.1040617 | 0.1040617 | 0.1014487 | 0.09941536 | 0.09553498 | 0.08313007 | 0.07809802 | 0.06179516 | 0.04766571 | 0.03337108 | 0.01473925 | 0 | 0 | 0 | 0 | 0.007138416
1197 | 543.0969 | 0.001371286 | 30 | 628.5 | -568.5 | 0 | 0 | 0.00132755 | 0.01069711 | 0.03074741 | 0.05209538 | 0.07001592 | 0.0819001 | 0.08854342 | 0.09489091 | 0.09719336 | 0.10282 | 0.105433 | 0.105433 | 0.105433 | 0.105433 | 0.105433 | 0.105433 | 0.105433 | 0.105433 | 0.105433 | 0.105433 | 0.105433 | 0.105433 | 0.105433 | 0.105433 | 0.105433 | 0.105433 | 0.105433 | 0.105433 | 0.105433 | 0.105433 | 0.105433 | 0.105433 | 0.105433 | 0.105433 | 0.105433 | 0.105433 | 0.105433 | 0.105433 | 0.105433 | 0.105433 | 0.105433 | 0.105433 | 0.105433 | 0.105433 | 0.105433 | 0.105433 | 0.105433 | 0.105433 | 0.105433 | 0.105433 | 0.105433 | 0.10282 | 0.1007866 | 0.09690627 | 0.08313007 | 0.07809802 | 0.06179516 | 0.04766571 | 0.03337108 | 0.01473925 | 0 | 0 | 0 | 0 | 0.004742223
1210 | 499.8184 | 0.001262011 | 20 | 625 | -585 | 0 | 0 | 0.00132755 | 0.01069711 | 0.03074741 | 0.05209538 | 0.07001592 | 0.0819001 | 0.08854342 | 0.09489091 | 0.09719336 | 0.104082 | 0.106695 | 0.106695 | 0.106695 | 0.106695 | 0.106695 | 0.106695 | 0.106695 | 0.106695 | 0.106695 | 0.106695 | 0.106695 | 0.106695 | 0.106695 | 0.106695 | 0.106695 | 0.106695 | 0.106695 | 0.106695 | 0.106695 | 0.106695 | 0.106695 | 0.106695 | 0.106695 | 0.106695 | 0.106695 | 0.106695 | 0.106695 | 0.106695 | 0.106695 | 0.106695 | 0.106695 | 0.106695 | 0.106695 | 0.106695 | 0.106695 | 0.106695 | 0.106695 | 0.106695 | 0.106695 | 0.106695 | 0.106695 | 0.104082 | 0.1020487 | 0.09816828 | 0.08313007 | 0.07809802 | 0.06179516 | 0.04766571 | 0.03337108 | 0.01473925 | 0 | 0 | 0 | 0.001036598 | 0.004430254
1195 | 667.3875 | 0.001685113 | 10 | 607.5 | -587.5 | 0 | 0 | 0.00132755 | 0.01069711 | 0.03074741 | 0.05209538 | 0.07001592 | 0.0819001 | 0.08854342 | 0.09489091 | 0.09719336 | 0.1057671 | 0.1083801 | 0.1083801 | 0.1083801 | 0.1083801 | 0.1083801 | 0.1083801 | 0.1083801 | 0.1083801 | 0.1083801 | 0.1083801 | 0.1083801 | 0.1083801 | 0.1083801 | 0.1083801 | 0.1083801 | 0.1083801 | 0.1083801 | 0.1083801 | 0.1083801 | 0.1083801 | 0.1083801 | 0.1083801 | 0.1083801 | 0.1083801 | 0.1083801 | 0.1083801 | 0.1083801 | 0.1083801 | 0.1083801 | 0.1083801 | 0.1083801 | 0.1083801 | 0.1083801 | 0.1083801 | 0.1083801 | 0.1083801 | 0.1083801 | 0.1083801 | 0.1083801 | 0.1083801 | 0.1083801 | 0.1057671 | 0.1037338 | 0.09816828 | 0.08313007 | 0.07809802 | 0.06179516 | 0.04766571 | 0.03337108 | 0.01473925 | 0 | 0 | 0 | 0.001281078 | 0.003098521
1170 | 517.6595 | 0.001307059 | 0 | 585 | -585 | 0 | 0 | 0.00132755 | 0.01069711 | 0.03074741 | 0.05209538 | 0.07001592 | 0.0819001 | 0.08854342 | 0.09489091 | 0.09719336 | 0.1070742 | 0.1096872 | 0.1096872 | 0.1096872 | 0.1096872 | 0.1096872 | 0.1096872 | 0.1096872 | 0.1096872 | 0.1096872 | 0.1096872 | 0.1096872 | 0.1096872 | 0.1096872 | 0.1096872 | 0.1096872 | 0.1096872 | 0.1096872 | 0.1096872 | 0.1096872 | 0.1096872 | 0.1096872 | 0.1096872 | 0.1096872 | 0.1096872 | 0.1096872 | 0.1096872 | 0.1096872 | 0.1096872 | 0.1096872 | 0.1096872 | 0.1096872 | 0.1096872 | 0.1096872 | 0.1096872 | 0.1096872 | 0.1096872 | 0.1096872 | 0.1096872 | 0.1096872 | 0.1096872 | 0.1096872 | 0.1070742 | 0.1037338 | 0.09816828 | 0.08313007 | 0.07809802 | 0.06179516 | 0.04766571 | 0.03337108 | 0.01473925 | 0 | 0 | 0 | 0.001036598 | 0.001036598
1153 | 526.0333 | 0.001328202 | -10 | 566.5 | -586.5 | 0 | 0 | 0.00132755 | 0.01069711 | 0.03074741 | 0.05209538 | 0.07001592 | 0.0819001 | 0.08854342 | 0.09489091 | 0.09719336 | 0.1084024 | 0.1110154 | 0.1110154 | 0.1110154 | 0.1110154 | 0.1110154 | 0.1110154 | 0.1110154 | 0.1110154 | 0.1110154 | 0.1110154 | 0.1110154 | 0.1110154 | 0.1110154 | 0.1110154 | 0.1110154 | 0.1110154 | 0.1110154 | 0.1110154 | 0.1110154 | 0.1110154 | 0.1110154 | 0.1110154 | 0.1110154 | 0.1110154 | 0.1110154 | 0.1110154 | 0.1110154 | 0.1110154 | 0.1110154 | 0.1110154 | 0.1110154 | 0.1110154 | 0.1110154 | 0.1110154 | 0.1110154 | 0.1110154 | 0.1110154 | 0.1110154 | 0.1110154 | 0.1110154 | 0.1110154 | 0.1084024 | 0.1037338 | 0.09816828 | 0.08313007 | 0.07809802 | 0.06179516 | 0.04766571 | 0.03337108 | 0.01473925 | 0 | 0 | 0 | 0.001183286 | 0
1115 | 542.8538 | 0.001370672 | -20 | 537.5 | -577.5 | 0 | 0 | 0.00132755 | 0.01069711 | 0.03074741 | 0.05209538 | 0.07001592 | 0.0819001 | 0.08854342 | 0.09489091 | 0.09719336 | 0.1097731 | 0.1123861 | 0.1123861 | 0.1123861 | 0.1123861 | 0.1123861 | 0.1123861 | 0.1123861 | 0.1123861 | 0.1123861 | 0.1123861 | 0.1123861 | 0.1123861 | 0.1123861 | 0.1123861 | 0.1123861 | 0.1123861 | 0.1123861 | 0.1123861 | 0.1123861 | 0.1123861 | 0.1123861 | 0.1123861 | 0.1123861 | 0.1123861 | 0.1123861 | 0.1123861 | 0.1123861 | 0.1123861 | 0.1123861 | 0.1123861 | 0.1123861 | 0.1123861 | 0.1123861 | 0.1123861 | 0.1123861 | 0.1123861 | 0.1123861 | 0.1123861 | 0.1123861 | 0.1123861 | 0.1123861 | 0.1084024 | 0.1037338 | 0.09816828 | 0.08313007 | 0.07809802 | 0.06179516 | 0.04766571 | 0.03337108 | 0.01473925 | 0 | 0 | 0 | 0.000303156 | 0
1115 | 547.1074 | 0.001381412 | -30 | 527.5 | -587.5 | 0 | 0 | 0.00132755 | 0.01069711 | 0.03074741 | 0.05209538 | 0.07001592 | 0.0819001 | 0.08854342 | 0.09489091 | 0.09719336 | 0.1111545 | 0.1137675 | 0.1137675 | 0.1137675 | 0.1137675 | 0.1137675 | 0.1137675 | 0.1137675 | 0.1137675 | 0.1137675 | 0.1137675 | 0.1137675 | 0.1137675 | 0.1137675 | 0.1137675 | 0.1137675 | 0.1137675 | 0.1137675 | 0.1137675 | 0.1137675 | 0.1137675 | 0.1137675 | 0.1137675 | 0.1137675 | 0.1137675 | 0.1137675 | 0.1137675 | 0.1137675 | 0.1137675 | 0.1137675 | 0.1137675 | 0.1137675 | 0.1137675 | 0.1137675 | 0.1137675 | 0.1137675 | 0.1137675 | 0.1137675 | 0.1137675 | 0.1137675 | 0.1137675 | 0.1123861 | 0.1084024 | 0.1037338 | 0.09816828 | 0.08313007 | 0.07809802 | 0.06179516 | 0.04766571 | 0.03337108 | 0.01473925 | 0 | 0 | 0 | 0.001281078 | 0
1105 | 659.2413 | 0.001664544 | -40 | 512.5 | -592.5 | 0 | 0 | 0.00132755 | 0.01069711 | 0.03074741 | 0.05209538 | 0.07001592 | 0.0819001 | 0.08854342 | 0.09489091 | 0.0988579 | 0.112819 | 0.115432 | 0.115432 | 0.115432 | 0.115432 | 0.115432 | 0.115432 | 0.115432 | 0.115432 | 0.115432 | 0.115432 | 0.115432 | 0.115432 | 0.115432 | 0.115432 | 0.115432 | 0.115432 | 0.115432 | 0.115432 | 0.115432 | 0.115432 | 0.115432 | 0.115432 | 0.115432 | 0.115432 | 0.115432 | 0.115432 | 0.115432 | 0.115432 | 0.115432 | 0.115432 | 0.115432 | 0.115432 | 0.115432 | 0.115432 | 0.115432 | 0.115432 | 0.115432 | 0.115432 | 0.115432 | 0.115432 | 0.1123861 | 0.1084024 | 0.1037338 | 0.09816828 | 0.08313007 | 0.07809802 | 0.06179516 | 0.04766571 | 0.03337108 | 0.01473925 | 0 | 0 | 0 | 0.00177004 | 0
1105 | 591.442 | 0.001493355 | -30 | 522.5 | -582.5 | 0 | 0 | 0.00132755 | 0.01069711 | 0.03074741 | 0.05209538 | 0.07001592 | 0.0819001 | 0.08854342 | 0.09489091 | 0.0988579 | 0.1143124 | 0.1169254 | 0.1169254 | 0.1169254 | 0.1169254 | 0.1169254 | 0.1169254 | 0.1169254 | 0.1169254 | 0.1169254 | 0.1169254 | 0.1169254 | 0.1169254 | 0.1169254 | 0.1169254 | 0.1169254 | 0.1169254 | 0.1169254 | 0.1169254 | 0.1169254 | 0.1169254 | 0.1169254 | 0.1169254 | 0.1169254 | 0.1169254 | 0.1169254 | 0.1169254 | 0.1169254 | 0.1169254 | 0.1169254 | 0.1169254 | 0.1169254 | 0.1169254 | 0.1169254 | 0.1169254 | 0.1169254 | 0.1169254 | 0.1169254 | 0.1169254 | 0.1169254 | 0.1169254 | 0.1123861 | 0.1084024 | 0.1037338 | 0.09816828 | 0.08313007 | 0.07809802 | 0.06179516 | 0.04766571 | 0.03337108 | 0.01473925 | 0 | 0 | 0 | 0.0007921172 | 0
1105 | 780.4743 | 0.00197065 | -20 | 532.5 | -572.5 | 0 | 0 | 0.00132755 | 0.01069711 | 0.03074741 | 0.05209538 | 0.07001592 | 0.0819001 | 0.08854342 | 0.09489091 | 0.0988579 | 0.116283 | 0.118896 | 0.118896 | 0.118896 | 0.118896 | 0.118896 | 0.118896 | 0.118896 | 0.118896 | 0.118896 | 0.118896 | 0.118896 | 0.118896 | 0.118896 | 0.118896 | 0.118896 | 0.118896 | 0.118896 | 0.118896 | 0.118896 | 0.118896 | 0.118896 | 0.118896 | 0.118896 | 0.118896 | 0.118896 | 0.118896 | 0.118896 | 0.118896 | 0.118896 | 0.118896 | 0.118896 | 0.118896 | 0.118896 | 0.118896 | 0.118896 | 0.118896 | 0.118896 | 0.118896 | 0.118896 | 0.118896 | 0.1123861 | 0.1084024 | 0.1037338 | 0.09816828 | 0.08313007 | 0.07809802 | 0.06179516 | 0.04766571 | 0.03337108 | 0.01473925 | 0 | 0 | 0 | 0 | 0
1105 | 775.1876 | 0.001957301 | -10 | 542.5 | -562.5 | 0 | 0 | 0.00132755 | 0.01069711 | 0.03074741 | 0.05209538 | 0.07001592 | 0.0819001 | 0.08854342 | 0.09489091 | 0.0988579 | 0.1182403 | 0.1208533 | 0.1208533 | 0.1208533 | 0.1208533 | 0.1208533 | 0.1208533 | 0.1208533 | 0.1208533 | 0.1208533 | 0.1208533 | 0.1208533 | 0.1208533 | 0.1208533 | 0.1208533 | 0.1208533 | 0.1208533 | 0.1208533 | 0.1208533 | 0.1208533 | 0.1208533 | 0.1208533 | 0.1208533 | 0.1208533 | 0.1208533 | 0.1208533 | 0.1208533 | 0.1208533 | 0.1208533 | 0.1208533 | 0.1208533 | 0.1208533 | 0.1208533 | 0.1208533 | 0.1208533 | 0.1208533 | 0.1208533 | 0.1208533 | 0.1208533 | 0.1208533 | 0.1208533 | 0.1143434 | 0.1084024 | 0.1037338 | 0.09816828 | 0.08313007 | 0.07809802 | 0.06179516 | 0.04766571 | 0.03337108 | 0.01473925 | 0 | 0 | 0 | 0 | 0
1093 | 531.34 | 0.001341601 | 0 | 546.5 | -546.5 | 0 | 0 | 0.00132755 | 0.01069711 | 0.03074741 | 0.05209538 | 0.07001592 | 0.0819001 | 0.08854342 | 0.09489091 | 0.0988579 | 0.1182403 | 0.1221949 | 0.1221949 | 0.1221949 | 0.1221949 | 0.1221949 | 0.1221949 | 0.1221949 | 0.1221949 | 0.1221949 | 0.1221949 | 0.1221949 | 0.1221949 | 0.1221949 | 0.1221949 | 0.1221949 | 0.1221949 | 0.1221949 | 0.1221949 | 0.1221949 | 0.1221949 | 0.1221949 | 0.1221949 | 0.1221949 | 0.1221949 | 0.1221949 | 0.1221949 | 0.1221949 | 0.1221949 | 0.1221949 | 0.1221949 | 0.1221949 | 0.1221949 | 0.1221949 | 0.1221949 | 0.1221949 | 0.1221949 | 0.1221949 | 0.1221949 | 0.1221949 | 0.1221949 | 0.115685 | 0.1084024 | 0.1037338 | 0.09816828 | 0.08313007 | 0.07809802 | 0.06179516 | 0.04766571 | 0.03337108 | 0.01473925 | 0 | 0 | 0 | 0 | 0
1093 | 553.4165 | 0.001397343 | 10 | 556.5 | -536.5 | 0 | 0 | 0.00132755 | 0.01069711 | 0.03074741 | 0.05209538 | 0.07001592 | 0.0819001 | 0.08854342 | 0.09489091 | 0.0988579 | 0.1182403 | 0.1235923 | 0.1235923 | 0.1235923 | 0.1235923 | 0.1235923 | 0.1235923 | 0.1235923 | 0.1235923 | 0.1235923 | 0.1235923 | 0.1235923 | 0.1235923 | 0.1235923 | 0.1235923 | 0.1235923 | 0.1235923 | 0.1235923 | 0.1235923 | 0.1235923 | 0.1235923 | 0.1235923 | 0.1235923 | 0.1235923 | 0.1235923 | 0.1235923 | 0.1235923 | 0.1235923 | 0.1235923 | 0.1235923 | 0.1235923 | 0.1235923 | 0.1235923 | 0.1235923 | 0.1235923 | 0.1235923 | 0.1235923 | 0.1235923 | 0.1235923 | 0.1235923 | 0.1235923 | 0.1170823 | 0.1084024 | 0.1037338 | 0.09816828 | 0.08313007 | 0.07809802 | 0.06179516 | 0.04766571 | 0.03337108 | 0.01473925 | 0 | 0 | 0 | 0 | 0.002148872
1093 | 522.6964 | 0.001319776 | 20 | 566.5 | -526.5 | 0 | 0 | 0.00132755 | 0.01069711 | 0.03074741 | 0.05209538 | 0.07001592 | 0.0819001 | 0.08854342 | 0.09489091 | 0.0988579 | 0.1182403 | 0.1235923 | 0.1249121 | 0.1249121 | 0.1249121 | 0.1249121 | 0.1249121 | 0.1249121 | 0.1249121 | 0.1249121 | 0.1249121 | 0.1249121 | 0.1249121 | 0.1249121 | 0.1249121 | 0.1249121 | 0.1249121 | 0.1249121 | 0.1249121 | 0.1249121 | 0.1249121 | 0.1249121 | 0.1249121 | 0.1249121 | 0.1249121 | 0.1249121 | 0.1249121 | 0.1249121 | 0.1249121 | 0.1249121 | 0.1249121 | 0.1249121 | 0.1249121 | 0.1249121 | 0.1249121 | 0.1249121 | 0.1249121 | 0.1249121 | 0.1249121 | 0.1249121 | 0.1249121 | 0.1184021 | 0.1097222 | 0.1037338 | 0.09816828 | 0.08313007 | 0.07809802 | 0.06179516 | 0.04766571 | 0.03337108 | 0.01473925 | 0 | 0 | 0 | 0 | 0.004585234
1093 | 552.1408 | 0.001394121 | 30 | 576.5 | -516.5 | 0 | 0 | 0.00132755 | 0.01069711 | 0.03074741 | 0.05209538 | 0.07001592 | 0.0819001 | 0.08854342 | 0.09489091 | 0.0988579 | 0.1182403 | 0.1235923 | 0.1263062 | 0.1263062 | 0.1263062 | 0.1263062 | 0.1263062 | 0.1263062 | 0.1263062 | 0.1263062 | 0.1263062 | 0.1263062 | 0.1263062 | 0.1263062 | 0.1263062 | 0.1263062 | 0.1263062 | 0.1263062 | 0.1263062 | 0.1263062 | 0.1263062 | 0.1263062 | 0.1263062 | 0.1263062 | 0.1263062 | 0.1263062 | 0.1263062 | 0.1263062 | 0.1263062 | 0.1263062 | 0.1263062 | 0.1263062 | 0.1263062 | 0.1263062 | 0.1263062 | 0.1263062 | 0.1263062 | 0.1263062 | 0.1263062 | 0.1263062 | 0.1263062 | 0.1197962 | 0.1111163 | 0.1037338 | 0.09816828 | 0.08313007 | 0.07809802 | 0.06179516 | 0.04766571 | 0.03337108 | 0.01473925 | 0 | 0 | 0 | 0 | 0.00719214
1093 | 553.8501 | 0.001398437 | 40 | 586.5 | -506.5 | 0 | 0 | 0.00132755 | 0.01069711 | 0.03074741 | 0.05209538 | 0.07001592 | 0.0819001 | 0.08854342 | 0.09489091 | 0.0988579 | 0.1182403 | 0.1235923 | 0.1263062 | 0.1277046 | 0.1277046 | 0.1277046 | 0.1277046 | 0.1277046 | 0.1277046 | 0.1277046 | 0.1277046 | 0.1277046 | 0.1277046 | 0.1277046 | 0.1277046 | 0.1277046 | 0.1277046 | 0.1277046 | 0.1277046 | 0.1277046 | 0.1277046 | 0.1277046 | 0.1277046 | 0.1277046 | 0.1277046 | 0.1277046 | 0.1277046 | 0.1277046 | 0.1277046 | 0.1277046 | 0.1277046 | 0.1277046 | 0.1277046 | 0.1277046 | 0.1277046 | 0.1277046 | 0.1277046 | 0.1277046 | 0.1277046 | 0.1277046 | 0.1277046 | 0.1211947 | 0.1125147 | 0.1037338 | 0.09816828 | 0.08313007 | 0.07809802 | 0.06179516 | 0.04766571 | 0.03337108 | 0.01473925 | 0 | 0 | 0 | 0 | 0.01044062
1093 | 529.6226 | 0.001337264 | 30 | 576.5 | -516.5 | 0 | 0 | 0.00132755 | 0.01069711 | 0.03074741 | 0.05209538 | 0.07001592 | 0.0819001 | 0.08854342 | 0.09489091 | 0.0988579 | 0.1182403 | 0.1235923 | 0.1276434 | 0.1290419 | 0.1290419 | 0.1290419 | 0.1290419 | 0.1290419 | 0.1290419 | 0.1290419 | 0.1290419 | 0.1290419 | 0.1290419 | 0.1290419 | 0.1290419 | 0.1290419 | 0.1290419 | 0.1290419 | 0.1290419 | 0.1290419 | 0.1290419 | 0.1290419 | 0.1290419 | 0.1290419 | 0.1290419 | 0.1290419 | 0.1290419 | 0.1290419 | 0.1290419 | 0.1290419 | 0.1290419 | 0.1290419 | 0.1290419 | 0.1290419 | 0.1290419 | 0.1290419 | 0.1290419 | 0.1290419 | 0.1290419 | 0.1290419 | 0.1290419 | 0.1225319 | 0.113852 | 0.1037338 | 0.09816828 | 0.08313007 | 0.07809802 | 0.06179516 | 0.04766571 | 0.03337108 | 0.01473925 | 0 | 0 | 0 | 0 | 0.00719214
1093 | 559.0084 | 0.001411462 | 20 | 566.5 | -526.5 | 0 | 0 | 0.00132755 | 0.01069711 | 0.03074741 | 0.05209538 | 0.07001592 | 0.0819001 | 0.08854342 | 0.09489091 | 0.0988579 | 0.1182403 | 0.1235923 | 0.1290549 | 0.1304533 | 0.1304533 | 0.1304533 | 0.1304533 | 0.1304533 | 0.1304533 | 0.1304533 | 0.1304533 | 0.1304533 | 0.1304533 | 0.1304533 | 0.1304533 | 0.1304533 | 0.1304533 | 0.1304533 | 0.1304533 | 0.1304533 | 0.1304533 | 0.1304533 | 0.1304533 | 0.1304533 | 0.1304533 | 0.1304533 | 0.1304533 | 0.1304533 | 0.1304533 | 0.1304533 | 0.1304533 | 0.1304533 | 0.1304533 | 0.1304533 | 0.1304533 | 0.1304533 | 0.1304533 | 0.1304533 | 0.1304533 | 0.1304533 | 0.1304533 | 0.1239434 | 0.1152635 | 0.1037338 | 0.09816828 | 0.08313007 | 0.07809802 | 0.06179516 | 0.04766571 | 0.03337108 | 0.01473925 | 0 | 0 | 0 | 0.0002899455 | 0.004585234
1093 | 530.5071 | 0.001339498 | 10 | 556.5 | -536.5 | 0 | 0 | 0.00132755 | 0.01069711 | 0.03074741 | 0.05209538 | 0.07001592 | 0.0819001 | 0.08854342 | 0.09489091 | 0.0988579 | 0.1182403 | 0.1249318 | 0.1303944 | 0.1317928 | 0.1317928 | 0.1317928 | 0.1317928 | 0.1317928 | 0.1317928 | 0.1317928 | 0.1317928 | 0.1317928 | 0.1317928 | 0.1317928 | 0.1317928 | 0.1317928 | 0.1317928 | 0.1317928 | 0.1317928 | 0.1317928 | 0.1317928 | 0.1317928 | 0.1317928 | 0.1317928 | 0.1317928 | 0.1317928 | 0.1317928 | 0.1317928 | 0.1317928 | 0.1317928 | 0.1317928 | 0.1317928 | 0.1317928 | 0.1317928 | 0.1317928 | 0.1317928 | 0.1317928 | 0.1317928 | 0.1317928 | 0.1317928 | 0.1317928 | 0.1252829 | 0.1152635 | 0.1037338 | 0.09816828 | 0.08313007 | 0.07809802 | 0.06179516 | 0.04766571 | 0.03337108 | 0.01473925 | 0 | 0 | 0 | 0.0008133128 | 0.002148872
1093 | 540.3433 | 0.001364334 | 0 | 546.5 | -546.5 | 0 | 0 | 0.00132755 | 0.01069711 | 0.03074741 | 0.05209538 | 0.07001592 | 0.0819001 | 0.08854342 | 0.09489091 | 0.0988579 | 0.1182403 | 0.1262961 | 0.1317587 | 0.1331572 | 0.1331572 | 0.1331572 | 0.1331572 | 0.1331572 | 0.1331572 | 0.1331572 | 0.1331572 | 0.1331572 | 0.1331572 | 0.1331572 | 0.1331572 | 0.1331572 | 0.1331572 | 0.1331572 | 0.1331572 | 0.1331572 | 0.1331572 | 0.1331572 | 0.1331572 | 0.1331572 | 0.1331572 | 0.1331572 | 0.1331572 | 0.1331572 | 0.1331572 | 0.1331572 | 0.1331572 | 0.1331572 | 0.1331572 | 0.1331572 | 0.1331572 | 0.1331572 | 0.1331572 | 0.1331572 | 0.1331572 | 0.1331572 | 0.1331572 | 0.1266472 | 0.1152635 | 0.1037338 | 0.09816828 | 0.08313007 | 0.07809802 | 0.06179516 | 0.04766571 | 0.03337108 | 0.01473925 | 0 | 0 | 0 | 0.00133668 | 0
1084 | 542.3331 | 0.001369358 | -10 | 532 | -552 | 0 | 0 | 0.00132755 | 0.01069711 | 0.03074741 | 0.05209538 | 0.07001592 | 0.0819001 | 0.08854342 | 0.09489091 | 0.0988579 | 0.1182403 | 0.1276655 | 0.1331281 | 0.1345265 | 0.1345265 | 0.1345265 | 0.1345265 | 0.1345265 | 0.1345265 | 0.1345265 | 0.1345265 | 0.1345265 | 0.1345265 | 0.1345265 | 0.1345265 | 0.1345265 | 0.1345265 | 0.1345265 | 0.1345265 | 0.1345265 | 0.1345265 | 0.1345265 | 0.1345265 | 0.1345265 | 0.1345265 | 0.1345265 | 0.1345265 | 0.1345265 | 0.1345265 | 0.1345265 | 0.1345265 | 0.1345265 | 0.1345265 | 0.1345265 | 0.1345265 | 0.1345265 | 0.1345265 | 0.1345265 | 0.1345265 | 0.1345265 | 0.1345265 | 0.1266472 | 0.1152635 | 0.1037338 | 0.09816828 | 0.08313007 | 0.07809802 | 0.06179516 | 0.04766571 | 0.03337108 | 0.01473925 | 0 | 0 | 0 | 0.002281616 | 0
1093 | 565.9178 | 0.001428908 | -20 | 526.5 | -566.5 | 0 | 0 | 0.00132755 | 0.01069711 | 0.03074741 | 0.05209538 | 0.07001592 | 0.0819001 | 0.08854342 | 0.09489091 | 0.0988579 | 0.1196692 | 0.1290944 | 0.134557 | 0.1359554 | 0.1359554 | 0.1359554 | 0.1359554 | 0.1359554 | 0.1359554 | 0.1359554 | 0.1359554 | 0.1359554 | 0.1359554 | 0.1359554 | 0.1359554 | 0.1359554 | 0.1359554 | 0.1359554 | 0.1359554 | 0.1359554 | 0.1359554 | 0.1359554 | 0.1359554 | 0.1359554 | 0.1359554 | 0.1359554 | 0.1359554 | 0.1359554 | 0.1359554 | 0.1359554 | 0.1359554 | 0.1359554 | 0.1359554 | 0.1359554 | 0.1359554 | 0.1359554 | 0.1359554 | 0.1359554 | 0.1359554 | 0.1359554 | 0.1359554 | 0.1266472 | 0.1152635 | 0.1037338 | 0.09816828 | 0.08313007 | 0.07809802 | 0.06179516 | 0.04766571 | 0.03337108 | 0.01473925 | 0 | 0 | 0 | 0.005245989 | 0
1093 | 550.0995 | 0.001388967 | -30 | 516.5 | -576.5 | 0 | 0 | 0.00132755 | 0.01069711 | 0.03074741 | 0.05209538 | 0.07001592 | 0.0819001 | 0.08854342 | 0.09489091 | 0.0988579 | 0.1210582 | 0.1304833 | 0.135946 | 0.1373444 | 0.1373444 | 0.1373444 | 0.1373444 | 0.1373444 | 0.1373444 | 0.1373444 | 0.1373444 | 0.1373444 | 0.1373444 | 0.1373444 | 0.1373444 | 0.1373444 | 0.1373444 | 0.1373444 | 0.1373444 | 0.1373444 | 0.1373444 | 0.1373444 | 0.1373444 | 0.1373444 | 0.1373444 | 0.1373444 | 0.1373444 | 0.1373444 | 0.1373444 | 0.1373444 | 0.1373444 | 0.1373444 | 0.1373444 | 0.1373444 | 0.1373444 | 0.1373444 | 0.1373444 | 0.1373444 | 0.1373444 | 0.1373444 | 0.1373444 | 0.1266472 | 0.1152635 | 0.1037338 | 0.09816828 | 0.08313007 | 0.07809802 | 0.06179516 | 0.04766571 | 0.03337108 | 0.01473925 | 0 | 0 | 0 | 0.00760181 | 0
1093 | 528.543 | 0.001334539 | -40 | 506.5 | -586.5 | 0 | 0 | 0.00132755 | 0.01069711 | 0.03074741 | 0.05209538 | 0.07001592 | 0.0819001 | 0.08854342 | 0.09489091 | 0.0988579 | 0.1223927 | 0.1318179 | 0.1372805 | 0.1386789 | 0.1386789 | 0.1386789 | 0.1386789 | 0.1386789 | 0.1386789 | 0.1386789 | 0.1386789 | 0.1386789 | 0.1386789 | 0.1386789 | 0.1386789 | 0.1386789 | 0.1386789 | 0.1386789 | 0.1386789 | 0.1386789 | 0.1386789 | 0.1386789 | 0.1386789 | 0.1386789 | 0.1386789 | 0.1386789 | 0.1386789 | 0.1386789 | 0.1386789 | 0.1386789 | 0.1386789 | 0.1386789 | 0.1386789 | 0.1386789 | 0.1386789 | 0.1386789 | 0.1386789 | 0.1386789 | 0.1386789 | 0.1386789 | 0.1373444 | 0.1266472 | 0.1152635 | 0.1037338 | 0.09816828 | 0.08313007 | 0.07809802 | 0.06179516 | 0.04766571 | 0.03337108 | 0.01473925 | 0 | 0 | 0 | 0.01112918 | 0
1093 | 545.0498 | 0.001376217 | -30 | 516.5 | -576.5 | 0 | 0 | 0.00132755 | 0.01069711 | 0.03074741 | 0.05209538 | 0.07001592 | 0.0819001 | 0.08854342 | 0.09489091 | 0.0988579 | 0.123769 | 0.1331941 | 0.1386567 | 0.1400552 | 0.1400552 | 0.1400552 | 0.1400552 | 0.1400552 | 0.1400552 | 0.1400552 | 0.1400552 | 0.1400552 | 0.1400552 | 0.1400552 | 0.1400552 | 0.1400552 | 0.1400552 | 0.1400552 | 0.1400552 | 0.1400552 | 0.1400552 | 0.1400552 | 0.1400552 | 0.1400552 | 0.1400552 | 0.1400552 | 0.1400552 | 0.1400552 | 0.1400552 | 0.1400552 | 0.1400552 | 0.1400552 | 0.1400552 | 0.1400552 | 0.1400552 | 0.1400552 | 0.1400552 | 0.1400552 | 0.1400552 | 0.1400552 | 0.1387206 | 0.1266472 | 0.1152635 | 0.1037338 | 0.09816828 | 0.08313007 | 0.07809802 | 0.06179516 | 0.04766571 | 0.03337108 | 0.01473925 | 0 | 0 | 0 | 0.00760181 | 0
1093 | 552.483 | 0.001394986 | -20 | 526.5 | -566.5 | 0 | 0 | 0.00132755 | 0.01069711 | 0.03074741 | 0.05209538 | 0.07001592 | 0.0819001 | 0.08854342 | 0.09489091 | 0.0988579 | 0.1251639 | 0.1345891 | 0.1400517 | 0.1414502 | 0.1414502 | 0.1414502 | 0.1414502 | 0.1414502 | 0.1414502 | 0.1414502 | 0.1414502 | 0.1414502 | 0.1414502 | 0.1414502 | 0.1414502 | 0.1414502 | 0.1414502 | 0.1414502 | 0.1414502 | 0.1414502 | 0.1414502 | 0.1414502 | 0.1414502 | 0.1414502 | 0.1414502 | 0.1414502 | 0.1414502 | 0.1414502 | 0.1414502 | 0.1414502 | 0.1414502 | 0.1414502 | 0.1414502 | 0.1414502 | 0.1414502 | 0.1414502 | 0.1414502 | 0.1414502 | 0.1414502 | 0.1414502 | 0.1401156 | 0.1266472 | 0.1152635 | 0.1037338 | 0.09816828 | 0.08313007 | 0.07809802 | 0.06179516 | 0.04766571 | 0.03337108 | 0.01473925 | 0 | 0 | 0 | 0.005245989 | 0.000276697
1084 | 545.1271 | 0.001376412 | -10 | 532 | -552 | 0 | 0 | 0.00132755 | 0.01069711 | 0.03074741 | 0.05209538 | 0.07001592 | 0.0819001 | 0.08854342 | 0.09489091 | 0.0988579 | 0.1251639 | 0.1359655 | 0.1414281 | 0.1428266 | 0.1428266 | 0.1428266 | 0.1428266 | 0.1428266 | 0.1428266 | 0.1428266 | 0.1428266 | 0.1428266 | 0.1428266 | 0.1428266 | 0.1428266 | 0.1428266 | 0.1428266 | 0.1428266 | 0.1428266 | 0.1428266 | 0.1428266 | 0.1428266 | 0.1428266 | 0.1428266 | 0.1428266 | 0.1428266 | 0.1428266 | 0.1428266 | 0.1428266 | 0.1428266 | 0.1428266 | 0.1428266 | 0.1428266 | 0.1428266 | 0.1428266 | 0.1428266 | 0.1428266 | 0.1428266 | 0.1428266 | 0.1428266 | 0.141492 | 0.1266472 | 0.1152635 | 0.1037338 | 0.09816828 | 0.08313007 | 0.07809802 | 0.06179516 | 0.04766571 | 0.03337108 | 0.01473925 | 0 | 0 | 0 | 0.002281616 | 0.0005513962
1084 | 570.4215 | 0.001440279 | 0 | 542 | -542 | 0 | 0 | 0.00132755 | 0.01069711 | 0.03074741 | 0.05209538 | 0.07001592 | 0.0819001 | 0.08854342 | 0.09489091 | 0.0988579 | 0.1251639 | 0.1374058 | 0.1428684 | 0.1442668 | 0.1442668 | 0.1442668 | 0.1442668 | 0.1442668 | 0.1442668 | 0.1442668 | 0.1442668 | 0.1442668 | 0.1442668 | 0.1442668 | 0.1442668 | 0.1442668 | 0.1442668 | 0.1442668 | 0.1442668 | 0.1442668 | 0.1442668 | 0.1442668 | 0.1442668 | 0.1442668 | 0.1442668 | 0.1442668 | 0.1442668 | 0.1442668 | 0.1442668 | 0.1442668 | 0.1442668 | 0.1442668 | 0.1442668 | 0.1442668 | 0.1442668 | 0.1442668 | 0.1442668 | 0.1442668 | 0.1442668 | 0.1442668 | 0.1429323 | 0.1280875 | 0.1152635 | 0.1037338 | 0.09816828 | 0.08313007 | 0.07809802 | 0.06179516 | 0.04766571 | 0.03337108 | 0.01473925 | 0 | 0 | 0 | 0.001101165 | 0.001050849
1084 | 575.1324 | 0.001452174 | 10 | 552 | -532 | 0 | 0 | 0.00132755 | 0.01069711 | 0.03074741 | 0.05209538 | 0.07001592 | 0.0819001 | 0.08854342 | 0.09489091 | 0.0988579 | 0.1251639 | 0.1374058 | 0.1443206 | 0.145719 | 0.145719 | 0.145719 | 0.145719 | 0.145719 | 0.145719 | 0.145719 | 0.145719 | 0.145719 | 0.145719 | 0.145719 | 0.145719 | 0.145719 | 0.145719 | 0.145719 | 0.145719 | 0.145719 | 0.145719 | 0.145719 | 0.145719 | 0.145719 | 0.145719 | 0.145719 | 0.145719 | 0.145719 | 0.145719 | 0.145719 | 0.145719 | 0.145719 | 0.145719 | 0.145719 | 0.145719 | 0.145719 | 0.145719 | 0.145719 | 0.145719 | 0.145719 | 0.1443845 | 0.1295397 | 0.1152635 | 0.1037338 | 0.09816828 | 0.08313007 | 0.07809802 | 0.06179516 | 0.04766571 | 0.03337108 | 0.01473925 | 0 | 0 | 0 | 0.0005777975 | 0.003734597
1084 | 569.4941 | 0.001437938 | 20 | 562 | -522 | 0 | 0 | 0.00132755 | 0.01069711 | 0.03074741 | 0.05209538 | 0.07001592 | 0.0819001 | 0.08854342 | 0.09489091 | 0.0988579 | 0.1251639 | 0.1374058 | 0.1457585 | 0.147157 | 0.147157 | 0.147157 | 0.147157 | 0.147157 | 0.147157 | 0.147157 | 0.147157 | 0.147157 | 0.147157 | 0.147157 | 0.147157 | 0.147157 | 0.147157 | 0.147157 | 0.147157 | 0.147157 | 0.147157 | 0.147157 | 0.147157 | 0.147157 | 0.147157 | 0.147157 | 0.147157 | 0.147157 | 0.147157 | 0.147157 | 0.147157 | 0.147157 | 0.147157 | 0.147157 | 0.147157 | 0.147157 | 0.147157 | 0.147157 | 0.147157 | 0.147157 | 0.1458224 | 0.1309776 | 0.1167014 | 0.1037338 | 0.09816828 | 0.08313007 | 0.07809802 | 0.06179516 | 0.04766571 | 0.03337108 | 0.01473925 | 0 | 0 | 0 | 5.44302e-05 | 0.009290289
1080 | 887.1915 | 0.002240104 | 30 | 570 | -510 | 0 | 0 | 0.00132755 | 0.01069711 | 0.03074741 | 0.05209538 | 0.07001592 | 0.0819001 | 0.08854342 | 0.09489091 | 0.0988579 | 0.1251639 | 0.1374058 | 0.1479986 | 0.1493971 | 0.1493971 | 0.1493971 | 0.1493971 | 0.1493971 | 0.1493971 | 0.1493971 | 0.1493971 | 0.1493971 | 0.1493971 | 0.1493971 | 0.1493971 | 0.1493971 | 0.1493971 | 0.1493971 | 0.1493971 | 0.1493971 | 0.1493971 | 0.1493971 | 0.1493971 | 0.1493971 | 0.1493971 | 0.1493971 | 0.1493971 | 0.1493971 | 0.1493971 | 0.1493971 | 0.1493971 | 0.1493971 | 0.1493971 | 0.1493971 | 0.1493971 | 0.1493971 | 0.1493971 | 0.1493971 | 0.1493971 | 0.1493971 | 0.1480625 | 0.1332177 | 0.1189415 | 0.1037338 | 0.09816828 | 0.08313007 | 0.07809802 | 0.06179516 | 0.04766571 | 0.03337108 | 0.01473925 | 0 | 0 | 0 | 0 | 0.01373484
1014 | 482.5876 | 0.001218504 | 40 | 547 | -467 | 0 | 0 | 0.00132755 | 0.01069711 | 0.03074741 | 0.05209538 | 0.07001592 | 0.0819001 | 0.08854342 | 0.09489091 | 0.0988579 | 0.1251639 | 0.1374058 | 0.1479986 | 0.1493971 | 0.1506156 | 0.1506156 | 0.1506156 | 0.1506156 | 0.1506156 | 0.1506156 | 0.1506156 | 0.1506156 | 0.1506156 | 0.1506156 | 0.1506156 | 0.1506156 | 0.1506156 | 0.1506156 | 0.1506156 | 0.1506156 | 0.1506156 | 0.1506156 | 0.1506156 | 0.1506156 | 0.1506156 | 0.1506156 | 0.1506156 | 0.1506156 | 0.1506156 | 0.1506156 | 0.1506156 | 0.1506156 | 0.1506156 | 0.1506156 | 0.1506156 | 0.1506156 | 0.1506156 | 0.1506156 | 0.1506156 | 0.1506156 | 0.149281 | 0.1344362 | 0.1189415 | 0.1037338 | 0.09816828 | 0.08313007 | 0.07809802 | 0.06179516 | 0.04766571 | 0.03337108 | 0.01473925 | 0 | 0 | 0 | 0 | 0.001300576
1026 | 585.3156 | 0.001477886 | 30 | 543 | -483 | 0 | 0 | 0.00132755 | 0.01069711 | 0.03074741 | 0.05209538 | 0.07001592 | 0.0819001 | 0.08854342 | 0.09489091 | 0.0988579 | 0.1251639 | 0.1374058 | 0.1479986 | 0.1508749 | 0.1520934 | 0.1520934 | 0.1520934 | 0.1520934 | 0.1520934 | 0.1520934 | 0.1520934 | 0.1520934 | 0.1520934 | 0.1520934 | 0.1520934 | 0.1520934 | 0.1520934 | 0.1520934 | 0.1520934 | 0.1520934 | 0.1520934 | 0.1520934 | 0.1520934 | 0.1520934 | 0.1520934 | 0.1520934 | 0.1520934 | 0.1520934 | 0.1520934 | 0.1520934 | 0.1520934 | 0.1520934 | 0.1520934 | 0.1520934 | 0.1520934 | 0.1520934 | 0.1520934 | 0.1520934 | 0.1520934 | 0.1520934 | 0.1507589 | 0.1359141 | 0.1189415 | 0.1037338 | 0.09816828 | 0.08313007 | 0.07809802 | 0.06179516 | 0.04766571 | 0.03337108 | 0.01473925 | 0 | 0 | 0 | 0 | 0.001100795
1020 | 569.3016 | 0.001437452 | 20 | 530 | -490 | 0 | 0 | 0.00132755 | 0.01069711 | 0.03074741 | 0.05209538 | 0.07001592 | 0.0819001 | 0.08854342 | 0.09489091 | 0.0988579 | 0.1251639 | 0.1374058 | 0.1479986 | 0.1523124 | 0.1535309 | 0.1535309 | 0.1535309 | 0.1535309 | 0.1535309 | 0.1535309 | 0.1535309 | 0.1535309 | 0.1535309 | 0.1535309 | 0.1535309 | 0.1535309 | 0.1535309 | 0.1535309 | 0.1535309 | 0.1535309 | 0.1535309 | 0.1535309 | 0.1535309 | 0.1535309 | 0.1535309 | 0.1535309 | 0.1535309 | 0.1535309 | 0.1535309 | 0.1535309 | 0.1535309 | 0.1535309 | 0.1535309 | 0.1535309 | 0.1535309 | 0.1535309 | 0.1535309 | 0.1535309 | 0.1535309 | 0.1535309 | 0.1521964 | 0.1359141 | 0.1189415 | 0.1037338 | 0.09816828 | 0.08313007 | 0.07809802 | 0.06179516 | 0.04766571 | 0.03337108 | 0.01473925 | 0 | 0 | 0 | 0 | 0.0004515056
1014 | 480.7287 | 0.00121381 | 10 | 517 | -497 | 0 | 0 | 0.00132755 | 0.01069711 | 0.03074741 | 0.05209538 | 0.07001592 | 0.0819001 | 0.08854342 | 0.09489091 | 0.0988579 | 0.1251639 | 0.1374058 | 0.1479986 | 0.1535262 | 0.1547447 | 0.1547447 | 0.1547447 | 0.1547447 | 0.1547447 | 0.1547447 | 0.1547447 | 0.1547447 | 0.1547447 | 0.1547447 | 0.1547447 | 0.1547447 | 0.1547447 | 0.1547447 | 0.1547447 | 0.1547447 | 0.1547447 | 0.1547447 | 0.1547447 | 0.1547447 | 0.1547447 | 0.1547447 | 0.1547447 | 0.1547447 | 0.1547447 | 0.1547447 | 0.1547447 | 0.1547447 | 0.1547447 | 0.1547447 | 0.1547447 | 0.1547447 | 0.1547447 | 0.1547447 | 0.1547447 | 0.1547447 | 0.1534102 | 0.1359141 | 0.1189415 | 0.1037338 | 0.09816828 | 0.08313007 | 0.07809802 | 0.06179516 | 0.04766571 | 0.03337108 | 0.01473925 | 0 | 0 | 0 | 0.0001258635 | 0
940 | 546.5863 | 0.001380097 | 0 | 470 | -470 | 0 | 0 | 0.00132755 | 0.01069711 | 0.03074741 | 0.05209538 | 0.07001592 | 0.0819001 | 0.08854342 | 0.09489091 | 0.0988579 | 0.1251639 | 0.1374058 | 0.1479986 | 0.1535262 | 0.1561248 | 0.1561248 | 0.1561248 | 0.1561248 | 0.1561248 | 0.1561248 | 0.1561248 | 0.1561248 | 0.1561248 | 0.1561248 | 0.1561248 | 0.1561248 | 0.1561248 | 0.1561248 | 0.1561248 | 0.1561248 | 0.1561248 | 0.1561248 | 0.1561248 | 0.1561248 | 0.1561248 | 0.1561248 | 0.1561248 | 0.1561248 | 0.1561248 | 0.1561248 | 0.1561248 | 0.1561248 | 0.1561248 | 0.1561248 | 0.1561248 | 0.1561248 | 0.1561248 | 0.1561248 | 0.1561248 | 0.1547447 | 0.1534102 | 0.1359141 | 0.1189415 | 0.1037338 | 0.09816828 | 0.08313007 | 0.07809802 | 0.06179516 | 0.04766571 | 0.03337108 | 0.01473925 | 0 | 0 | 0 | 0 | 0
914 | 673.4121 | 0.001700324 | -10 | 447 | -467 | 0 | 0 | 0.00132755 | 0.01069711 | 0.03074741 | 0.05209538 | 0.07001592 | 0.0819001 | 0.08854342 | 0.09489091 | 0.0988579 | 0.1251639 | 0.1374058 | 0.1479986 | 0.1535262 | 0.1578251 | 0.1578251 | 0.1578251 | 0.1578251 | 0.1578251 | 0.1578251 | 0.1578251 | 0.1578251 | 0.1578251 | 0.1578251 | 0.1578251 | 0.1578251 | 0.1578251 | 0.1578251 | 0.1578251 | 0.1578251 | 0.1578251 | 0.1578251 | 0.1578251 | 0.1578251 | 0.1578251 | 0.1578251 | 0.1578251 | 0.1578251 | 0.1578251 | 0.1578251 | 0.1578251 | 0.1578251 | 0.1578251 | 0.1578251 | 0.1578251 | 0.1578251 | 0.1578251 | 0.1578251 | 0.1561248 | 0.1547447 | 0.1534102 | 0.1359141 | 0.1189415 | 0.1037338 | 0.09816828 | 0.08313007 | 0.07809802 | 0.06179516 | 0.04766571 | 0.03337108 | 0.01473925 | 0 | 0 | 0 | 0 | 0
914 | 573.923 | 0.00144912 | -20 | 437 | -477 | 0 | 0 | 0.00132755 | 0.01069711 | 0.03074741 | 0.05209538 | 0.07001592 | 0.0819001 | 0.08854342 | 0.09489091 | 0.0988579 | 0.1251639 | 0.1374058 | 0.1479986 | 0.1535262 | 0.1592743 | 0.1592743 | 0.1592743 | 0.1592743 | 0.1592743 | 0.1592743 | 0.1592743 | 0.1592743 | 0.1592743 | 0.1592743 | 0.1592743 | 0.1592743 | 0.1592743 | 0.1592743 | 0.1592743 | 0.1592743 | 0.1592743 | 0.1592743 | 0.1592743 | 0.1592743 | 0.1592743 | 0.1592743 | 0.1592743 | 0.1592743 | 0.1592743 | 0.1592743 | 0.1592743 | 0.1592743 | 0.1592743 | 0.1592743 | 0.1592743 | 0.1592743 | 0.1592743 | 0.1592743 | 0.1561248 | 0.1547447 | 0.1534102 | 0.1359141 | 0.1189415 | 0.1037338 | 0.09816828 | 0.08313007 | 0.07809802 | 0.06179516 | 0.04766571 | 0.03337108 | 0.01473925 | 0 | 0 | 0 | 0 | 0
914 | 605.77 | 0.001529532 | -30 | 427 | -487 | 0 | 0 | 0.00132755 | 0.01069711 | 0.03074741 | 0.05209538 | 0.07001592 | 0.0819001 | 0.08854342 | 0.09489091 | 0.0988579 | 0.1251639 | 0.1374058 | 0.1479986 | 0.1550557 | 0.1608038 | 0.1608038 | 0.1608038 | 0.1608038 | 0.1608038 | 0.1608038 | 0.1608038 | 0.1608038 | 0.1608038 | 0.1608038 | 0.1608038 | 0.1608038 | 0.1608038 | 0.1608038 | 0.1608038 | 0.1608038 | 0.1608038 | 0.1608038 | 0.1608038 | 0.1608038 | 0.1608038 | 0.1608038 | 0.1608038 | 0.1608038 | 0.1608038 | 0.1608038 | 0.1608038 | 0.1608038 | 0.1608038 | 0.1608038 | 0.1608038 | 0.1608038 | 0.1608038 | 0.1592743 | 0.1561248 | 0.1547447 | 0.1534102 | 0.1359141 | 0.1189415 | 0.1037338 | 0.09816828 | 0.08313007 | 0.07809802 | 0.06179516 | 0.04766571 | 0.03337108 | 0.01473925 | 0 | 0 | 0 | 0 | 0
884 | 651.5417 | 0.001645103 | -40 | 402 | -482 | 0 | 0 | 0.00132755 | 0.01069711 | 0.03074741 | 0.05209538 | 0.07001592 | 0.0819001 | 0.08854342 | 0.09489091 | 0.0988579 | 0.1251639 | 0.1374058 | 0.1479986 | 0.1567008 | 0.1624489 | 0.1624489 | 0.1624489 | 0.1624489 | 0.1624489 | 0.1624489 | 0.1624489 | 0.1624489 | 0.1624489 | 0.1624489 | 0.1624489 | 0.1624489 | 0.1624489 | 0.1624489 | 0.1624489 | 0.1624489 | 0.1624489 | 0.1624489 | 0.1624489 | 0.1624489 | 0.1624489 | 0.1624489 | 0.1624489 | 0.1624489 | 0.1624489 | 0.1624489 | 0.1624489 | 0.1624489 | 0.1624489 | 0.1624489 | 0.1624489 | 0.1624489 | 0.1624489 | 0.1592743 | 0.1561248 | 0.1547447 | 0.1534102 | 0.1359141 | 0.1189415 | 0.1037338 | 0.09816828 | 0.08313007 | 0.07809802 | 0.06179516 | 0.04766571 | 0.03337108 | 0.01473925 | 0 | 0 | 0 | 0 | 0
884 | 708.6871 | 0.001789391 | -30 | 412 | -472 | 0 | 0 | 0.00132755 | 0.01069711 | 0.03074741 | 0.05209538 | 0.07001592 | 0.0819001 | 0.08854342 | 0.09489091 | 0.0988579 | 0.1251639 | 0.1374058 | 0.1479986 | 0.1567008 | 0.1642383 | 0.1642383 | 0.1642383 | 0.1642383 | 0.1642383 | 0.1642383 | 0.1642383 | 0.1642383 | 0.1642383 | 0.1642383 | 0.1642383 | 0.1642383 | 0.1642383 | 0.1642383 | 0.1642383 | 0.1642383 | 0.1642383 | 0.1642383 | 0.1642383 | 0.1642383 | 0.1642383 | 0.1642383 | 0.1642383 | 0.1642383 | 0.1642383 | 0.1642383 | 0.1642383 | 0.1642383 | 0.1642383 | 0.1642383 | 0.1642383 | 0.1642383 | 0.1642383 | 0.1592743 | 0.1561248 | 0.1547447 | 0.1534102 | 0.1359141 | 0.1189415 | 0.1037338 | 0.09816828 | 0.08313007 | 0.07809802 | 0.06179516 | 0.04766571 | 0.03337108 | 0.01473925 | 0 | 0 | 0 | 0 | 0
884 | 495.0496 | 0.00124997 | -20 | 422 | -462 | 0 | 0 | 0.00132755 | 0.01069711 | 0.03074741 | 0.05209538 | 0.07001592 | 0.0819001 | 0.08854342 | 0.09489091 | 0.0988579 | 0.1251639 | 0.1374058 | 0.1479986 | 0.1567008 | 0.1654882 | 0.1654882 | 0.1654882 | 0.1654882 | 0.1654882 | 0.1654882 | 0.1654882 | 0.1654882 | 0.1654882 | 0.1654882 | 0.1654882 | 0.1654882 | 0.1654882 | 0.1654882 | 0.1654882 | 0.1654882 | 0.1654882 | 0.1654882 | 0.1654882 | 0.1654882 | 0.1654882 | 0.1654882 | 0.1654882 | 0.1654882 | 0.1654882 | 0.1654882 | 0.1654882 | 0.1654882 | 0.1654882 | 0.1654882 | 0.1654882 | 0.1654882 | 0.1654882 | 0.1592743 | 0.1561248 | 0.1547447 | 0.1534102 | 0.1359141 | 0.1189415 | 0.1037338 | 0.09816828 | 0.08313007 | 0.07809802 | 0.06179516 | 0.04766571 | 0.03337108 | 0.01473925 | 0 | 0 | 0 | 0 | 0
879 | 590.4478 | 0.001490844 | -10 | 429.5 | -449.5 | 0 | 0 | 0.00132755 | 0.01069711 | 0.03074741 | 0.05209538 | 0.07001592 | 0.0819001 | 0.08854342 | 0.09489091 | 0.0988579 | 0.1251639 | 0.1374058 | 0.1479986 | 0.1567008 | 0.1654882 | 0.1669791 | 0.1669791 | 0.1669791 | 0.1669791 | 0.1669791 | 0.1669791 | 0.1669791 | 0.1669791 | 0.1669791 | 0.1669791 | 0.1669791 | 0.1669791 | 0.1669791 | 0.1669791 | 0.1669791 | 0.1669791 | 0.1669791 | 0.1669791 | 0.1669791 | 0.1669791 | 0.1669791 | 0.1669791 | 0.1669791 | 0.1669791 | 0.1669791 | 0.1669791 | 0.1669791 | 0.1669791 | 0.1669791 | 0.1669791 | 0.1669791 | 0.1669791 | 0.1607651 | 0.1561248 | 0.1547447 | 0.1534102 | 0.1359141 | 0.1189415 | 0.1037338 | 0.09816828 | 0.08313007 | 0.07809802 | 0.06179516 | 0.04766571 | 0.03337108 | 0.01473925 | 0 | 0 | 0 | 0 | 0
879 | 565.7423 | 0.001428464 | 0 | 439.5 | -439.5 | 0 | 0 | 0.00132755 | 0.01069711 | 0.03074741 | 0.05209538 | 0.07001592 | 0.0819001 | 0.08854342 | 0.09489091 | 0.0988579 | 0.1251639 | 0.1374058 | 0.1479986 | 0.1567008 | 0.1654882 | 0.1684076 | 0.1684076 | 0.1684076 | 0.1684076 | 0.1684076 | 0.1684076 | 0.1684076 | 0.1684076 | 0.1684076 | 0.1684076 | 0.1684076 | 0.1684076 | 0.1684076 | 0.1684076 | 0.1684076 | 0.1684076 | 0.1684076 | 0.1684076 | 0.1684076 | 0.1684076 | 0.1684076 | 0.1684076 | 0.1684076 | 0.1684076 | 0.1684076 | 0.1684076 | 0.1684076 | 0.1684076 | 0.1684076 | 0.1684076 | 0.1684076 | 0.1684076 | 0.1621936 | 0.1561248 | 0.1547447 | 0.1534102 | 0.1359141 | 0.1189415 | 0.1037338 | 0.09816828 | 0.08313007 | 0.07809802 | 0.06179516 | 0.04766571 | 0.03337108 | 0.01473925 | 0 | 0 | 0 | 0 | 0
879 | 572.987 | 0.001446757 | 10 | 449.5 | -429.5 | 0 | 0 | 0.00132755 | 0.01069711 | 0.03074741 | 0.05209538 | 0.07001592 | 0.0819001 | 0.08854342 | 0.09489091 | 0.0988579 | 0.1251639 | 0.1374058 | 0.1479986 | 0.1567008 | 0.1654882 | 0.1698543 | 0.1698543 | 0.1698543 | 0.1698543 | 0.1698543 | 0.1698543 | 0.1698543 | 0.1698543 | 0.1698543 | 0.1698543 | 0.1698543 | 0.1698543 | 0.1698543 | 0.1698543 | 0.1698543 | 0.1698543 | 0.1698543 | 0.1698543 | 0.1698543 | 0.1698543 | 0.1698543 | 0.1698543 | 0.1698543 | 0.1698543 | 0.1698543 | 0.1698543 | 0.1698543 | 0.1698543 | 0.1698543 | 0.1698543 | 0.1698543 | 0.1698543 | 0.1636403 | 0.1561248 | 0.1547447 | 0.1534102 | 0.1359141 | 0.1189415 | 0.1037338 | 0.09816828 | 0.08313007 | 0.07809802 | 0.06179516 | 0.04766571 | 0.03337108 | 0.01473925 | 0 | 0 | 0 | 0 | 0.00202327
875 | 585.5724 | 0.001478534 | 20 | 457.5 | -417.5 | 0 | 0 | 0.00132755 | 0.01069711 | 0.03074741 | 0.05209538 | 0.07001592 | 0.0819001 | 0.08854342 | 0.09489091 | 0.0988579 | 0.1251639 | 0.1374058 | 0.1479986 | 0.1567008 | 0.1654882 | 0.1698543 | 0.1713328 | 0.1713328 | 0.1713328 | 0.1713328 | 0.1713328 | 0.1713328 | 0.1713328 | 0.1713328 | 0.1713328 | 0.1713328 | 0.1713328 | 0.1713328 | 0.1713328 | 0.1713328 | 0.1713328 | 0.1713328 | 0.1713328 | 0.1713328 | 0.1713328 | 0.1713328 | 0.1713328 | 0.1713328 | 0.1713328 | 0.1713328 | 0.1713328 | 0.1713328 | 0.1713328 | 0.1713328 | 0.1713328 | 0.1713328 | 0.1713328 | 0.1651189 | 0.1576033 | 0.1547447 | 0.1534102 | 0.1359141 | 0.1189415 | 0.1037338 | 0.09816828 | 0.08313007 | 0.07809802 | 0.06179516 | 0.04766571 | 0.03337108 | 0.01473925 | 0 | 0 | 0 | 0 | 0.003883747
849 | 557.6217 | 0.00140796 | 30 | 454.5 | -394.5 | 0 | 0 | 0.00132755 | 0.01069711 | 0.03074741 | 0.05209538 | 0.07001592 | 0.0819001 | 0.08854342 | 0.09489091 | 0.0988579 | 0.1251639 | 0.1374058 | 0.1479986 | 0.1567008 | 0.1654882 | 0.1698543 | 0.1713328 | 0.1727408 | 0.1727408 | 0.1727408 | 0.1727408 | 0.1727408 | 0.1727408 | 0.1727408 | 0.1727408 | 0.1727408 | 0.1727408 | 0.1727408 | 0.1727408 | 0.1727408 | 0.1727408 | 0.1727408 | 0.1727408 | 0.1727408 | 0.1727408 | 0.1727408 | 0.1727408 | 0.1727408 | 0.1727408 | 0.1727408 | 0.1727408 | 0.1727408 | 0.1727408 | 0.1727408 | 0.1727408 | 0.1727408 | 0.1727408 | 0.1665268 | 0.1590113 | 0.1547447 | 0.1534102 | 0.1359141 | 0.1189415 | 0.1037338 | 0.09816828 | 0.08313007 | 0.07809802 | 0.06179516 | 0.04766571 | 0.03337108 | 0.01473925 | 0 | 0 | 0 | 0 | 0.003186068
849 | 553.7415 | 0.001398163 | 40 | 464.5 | -384.5 | 0 | 0 | 0.00132755 | 0.01069711 | 0.03074741 | 0.05209538 | 0.07001592 | 0.0819001 | 0.08854342 | 0.09489091 | 0.0988579 | 0.1251639 | 0.1374058 | 0.1479986 | 0.1567008 | 0.1654882 | 0.1698543 | 0.1713328 | 0.174139 | 0.174139 | 0.174139 | 0.174139 | 0.174139 | 0.174139 | 0.174139 | 0.174139 | 0.174139 | 0.174139 | 0.174139 | 0.174139 | 0.174139 | 0.174139 | 0.174139 | 0.174139 | 0.174139 | 0.174139 | 0.174139 | 0.174139 | 0.174139 | 0.174139 | 0.174139 | 0.174139 | 0.174139 | 0.174139 | 0.174139 | 0.174139 | 0.174139 | 0.174139 | 0.167925 | 0.1604095 | 0.1547447 | 0.1534102 | 0.1359141 | 0.1189415 | 0.1037338 | 0.09816828 | 0.08313007 | 0.07809802 | 0.06179516 | 0.04766571 | 0.03337108 | 0.01473925 | 0 | 0 | 0 | 0 | 0.005511665
849 | 558.5173 | 0.001410222 | 30 | 454.5 | -394.5 | 0 | 0 | 0.00132755 | 0.01069711 | 0.03074741 | 0.05209538 | 0.07001592 | 0.0819001 | 0.08854342 | 0.09489091 | 0.0988579 | 0.1251639 | 0.1374058 | 0.1479986 | 0.1567008 | 0.1654882 | 0.1698543 | 0.1713328 | 0.1755492 | 0.1755492 | 0.1755492 | 0.1755492 | 0.1755492 | 0.1755492 | 0.1755492 | 0.1755492 | 0.1755492 | 0.1755492 | 0.1755492 | 0.1755492 | 0.1755492 | 0.1755492 | 0.1755492 | 0.1755492 | 0.1755492 | 0.1755492 | 0.1755492 | 0.1755492 | 0.1755492 | 0.1755492 | 0.1755492 | 0.1755492 | 0.1755492 | 0.1755492 | 0.1755492 | 0.1755492 | 0.1755492 | 0.1755492 | 0.1693352 | 0.1618197 | 0.1547447 | 0.1534102 | 0.1359141 | 0.1189415 | 0.1037338 | 0.09816828 | 0.08313007 | 0.07809802 | 0.06179516 | 0.04766571 | 0.03337108 | 0.01473925 | 0 | 0 | 0 | 0 | 0.003186068