## f6
Real Profile-FIRST FRESH GROUND |  |  | Real Profile-WORN |  |  | Real Profile - 2ND FRESH GROUND | [7 empty] | Real Profile-FIRST FRESH GROUND |  |  | Real Profile-WORN |  |  | Real Profile - 2ND FRESH GROUND |  |  |  |  | Adjusted Profile-WORN
P | X | Real Profile | P | X | Real Profile | P | X | Real Profile | Top Wear, mm | top Total Metal Loss-Grinding |  |  |  | P | X | Real Profile | P | X | Real Profile | P | X | Real Profile | Bottom Wear, mm | Bottom Total Metal Loss-Grinding | Adjusted Profile
0 | 110 | 739.861 | 0 | 107.5 | 739.874 | 0 | 107.5 | 739.131 | -0.013 | 0.743 |  |  |  | 0 | 110 | 740.765 | 0 | 110 | 740.777 | 0 | 110 | 740.026 | -0.012 | 0.751 | 740.777
1 | 135 | 739.865 | 1 | 132.5 | 739.877 | 1 | 132.5 | 739.139 | -0.012 | 0.738 |  |  |  | 1 | 135 | 740.771 | 1 | 135 | 740.757 | 1 | 135 | 740.03 | 0.01312733 | 0.727 | 740.7579
2 | 160 | 739.867 | 2 | 157.5 | 739.879 | 2 | 157.5 | 739.143 | -0.012 | 0.736 |  |  |  | 2 | 160 | 740.776 | 2 | 160 | 740.731 | 2 | 160 | 740.033 | 0.04325465 | 0.698 | 740.7327
3 | 185 | 739.871 | 3 | 182.5 | 739.869 | 3 | 182.5 | 739.149 | 0.002 | 0.72 |  |  |  | 3 | 185 | 740.78 | 3 | 185 | 740.696 | 3 | 185 | 740.037 | 0.08138198 | 0.659 | 740.6986
4 | 210 | 739.872 | 4 | 207.5 | 739.858 | 4 | 207.5 | 739.153 | 0.014 | 0.705 |  |  |  | 4 | 210 | 740.784 | 4 | 210 | 740.666 | 4 | 210 | 740.038 | 0.1145093 | 0.628 | 740.6695
5 | 235 | 739.875 | 5 | 232.5 | 739.847 | 5 | 232.5 | 739.155 | 0.028 | 0.692 |  |  |  | 5 | 235 | 740.787 | 5 | 235 | 740.625 | 5 | 235 | 740.042 | 0.1576366 | 0.583 | 740.6294
6 | 260 | 739.879 | 6 | 257.5 | 739.841 | 6 | 257.5 | 739.16 | 0.038 | 0.681 |  | Top | Bottom | 6 | 260 | 740.79 | 6 | 260 | 740.608 | 6 | 260 | 740.045 | 0.1767639 | 0.563 | 740.6132
7 | 285 | 739.88 | 7 | 282.5 | 739.817 | 7 | 282.5 | 739.164 | 0.063 | 0.653 | Max wear | 0.509 | 0.3628013 | 7 | 285 | 740.793 | 7 | 285 | 740.594 | 7 | 285 | 740.046 | 0.1928913 | 0.548 | 740.6001
8 | 310 | 739.883 | 8 | 307.5 | 739.76 | 8 | 307.5 | 739.165 | 0.123 | 0.595 | min. Metal loss | 0.216 | 0.359 | 8 | 310 | 740.797 | 8 | 310 | 740.601 | 8 | 310 | 740.051 | 0.1890186 | 0.55 | 740.608
9 | 335 | 739.887 | 9 | 332.5 | 739.701 | 9 | 332.5 | 739.168 | 0.186 | 0.533 |  |  |  | 9 | 335 | 740.8 | 9 | 335 | 740.584 | 9 | 335 | 740.053 | 0.2081459 | 0.531 | 740.5919
10 | 360 | 739.89 | 10 | 357.5 | 739.661 | 10 | 357.5 | 739.17 | 0.229 | 0.491 |  |  |  | 10 | 360 | 740.803 | 10 | 360 | 740.573 | 10 | 360 | 740.056 | 0.2212733 | 0.517 | 740.5817
11 | 385 | 739.892 | 11 | 382.5 | 739.602 | 11 | 382.5 | 739.173 | 0.29 | 0.429 |  |  |  | 11 | 385 | 740.806 | 11 | 385 | 740.551 | 11 | 385 | 740.058 | 0.2454006 | 0.493 | 740.5606
12 | 410 | 739.894 | 12 | 407.5 | 739.551 | 12 | 407.5 | 739.175 | 0.343 | 0.376 |  |  |  | 12 | 410 | 740.809 | 12 | 410 | 740.52 | 12 | 410 | 740.06 | 0.2785279 | 0.46 | 740.5305
13 | 435 | 739.896 | 13 | 432.5 | 739.487 | 13 | 432.5 | 739.177 | 0.409 | 0.31 |  |  |  | 13 | 435 | 740.811 | 13 | 435 | 740.499 | 13 | 435 | 740.063 | 0.3006553 | 0.436 | 740.5103
14 | 460 | 739.899 | 14 | 457.5 | 739.465 | 14 | 457.5 | 739.181 | 0.434 | 0.284 |  |  |  | 14 | 460 | 740.812 | 14 | 460 | 740.498 | 14 | 460 | 740.065 | 0.3017826 | 0.433 | 740.5102
15 | 485 | 739.902 | 15 | 482.5 | 739.452 | 15 | 482.5 | 739.181 | 0.45 | 0.271 |  |  |  | 15 | 485 | 740.815 | 15 | 485 | 740.488 | 15 | 485 | 740.068 | 0.3139099 | 0.42 | 740.5011
16 | 510 | 739.904 | 16 | 507.5 | 739.443 | 16 | 507.5 | 739.183 | 0.461 | 0.26 |  |  |  | 16 | 510 | 740.817 | 16 | 510 | 740.493 | 16 | 510 | 740.07 | 0.3100373 | 0.423 | 740.507
17 | 535 | 739.906 | 17 | 532.5 | 739.428 | 17 | 532.5 | 739.183 | 0.478 | 0.245 |  |  |  | 17 | 535 | 740.818 | 17 | 535 | 740.484 | 17 | 535 | 740.07 | 0.3191646 | 0.414 | 740.4988
18 | 560 | 739.908 | 18 | 557.5 | 739.43 | 18 | 557.5 | 739.184 | 0.478 | 0.246 |  |  |  | 18 | 560 | 740.82 | 18 | 560 | 740.481 | 18 | 560 | 740.073 | 0.3232919 | 0.408 | 740.4967
19 | 585 | 739.91 | 19 | 582.5 | 739.431 | 19 | 582.5 | 739.187 | 0.479 | 0.244 |  |  |  | 19 | 585 | 740.822 | 19 | 585 | 740.468 | 19 | 585 | 740.075 | 0.3374193 | 0.393 | 740.4846
20 | 610 | 739.912 | 20 | 607.5 | 739.41 | 20 | 607.5 | 739.189 | 0.502 | 0.221 |  |  |  | 20 | 610 | 740.823 | 20 | 610 | 740.458 | 20 | 610 | 740.075 | 0.3475466 | 0.383 | 740.4755
21 | 635 | 739.913 | 21 | 632.5 | 739.412 | 21 | 632.5 | 739.19 | 0.501 | 0.222 |  |  |  | 21 | 635 | 740.825 | 21 | 635 | 740.454 | 21 | 635 | 740.078 | 0.3526739 | 0.376 | 740.4723
22 | 660 | 739.915 | 22 | 657.5 | 739.412 | 22 | 657.5 | 739.19 | 0.503 | 0.222 |  |  |  | 22 | 660 | 740.827 | 22 | 660 | 740.445 | 22 | 660 | 740.079 | 0.3628013 | 0.366 | 740.4642
23 | 685 | 739.917 | 23 | 682.5 | 739.409 | 23 | 682.5 | 739.193 | 0.508 | 0.216 |  |  |  | 23 | 685 | 740.828 | 23 | 685 | 740.45 | 23 | 685 | 740.08 | 0.3579286 | 0.37 | 740.4701
24 | 710 | 739.916 | 24 | 707.5 | 739.409 | 24 | 707.5 | 739.192 | 0.507 | 0.217 |  |  |  | 24 | 710 | 740.829 | 24 | 710 | 740.446 | 24 | 710 | 740.081 | 0.3620559 | 0.365 | 740.4669
25 | 735 | 739.918 | 25 | 732.5 | 739.409 | 25 | 732.5 | 739.193 | 0.509 | 0.216 |  |  |  | 25 | 735 | 740.831 | 25 | 735 | 740.465 | 25 | 735 | 740.082 | 0.3441833 | 0.383 | 740.4868
26 | 760 | 739.92 | 26 | 757.5 | 739.416 | 26 | 757.5 | 739.193 | 0.504 | 0.223 |  |  |  | 26 | 760 | 740.831 | 26 | 760 | 740.483 | 26 | 760 | 740.082 | 0.3253106 | 0.401 | 740.5057
27 | 785 | 739.92 | 27 | 782.5 | 739.413 | 27 | 782.5 | 739.195 | 0.507 | 0.218 |  |  |  | 27 | 785 | 740.831 | 27 | 785 | 740.507 | 27 | 785 | 740.083 | 0.300438 | 0.424 | 740.5306
28 | 810 | 739.923 | 28 | 807.5 | 739.421 | 28 | 807.5 | 739.196 | 0.502 | 0.225 |  |  |  | 28 | 810 | 740.833 | 28 | 810 | 740.514 | 28 | 810 | 740.084 | 0.2945653 | 0.43 | 740.5384
29 | 835 | 739.922 | 29 | 832.5 | 739.442 | 29 | 832.5 | 739.197 | 0.48 | 0.245 |  |  |  | 29 | 835 | 740.834 | 29 | 835 | 740.511 | 29 | 835 | 740.086 | 0.2976926 | 0.425 | 740.5363
30 | 860 | 739.922 | 30 | 857.5 | 739.436 | 30 | 857.5 | 739.199 | 0.486 | 0.237 |  |  |  | 30 | 860 | 740.835 | 30 | 860 | 740.506 | 30 | 860 | 740.084 | 0.30282 | 0.422 | 740.5322
31 | 885 | 739.923 | 31 | 882.5 | 739.441 | 31 | 882.5 | 739.199 | 0.482 | 0.242 |  |  |  | 31 | 885 | 740.835 | 31 | 885 | 740.522 | 31 | 885 | 740.084 | 0.2859473 | 0.438 | 740.5491
32 | 910 | 739.924 | 32 | 907.5 | 739.436 | 32 | 907.5 | 739.199 | 0.488 | 0.237 |  |  |  | 32 | 910 | 740.834 | 32 | 910 | 740.52 | 32 | 910 | 740.085 | 0.2860746 | 0.435 | 740.5479
33 | 935 | 739.925 | 33 | 932.5 | 739.443 | 33 | 932.5 | 739.2 | 0.482 | 0.243 |  |  |  | 33 | 935 | 740.833 | 33 | 935 | 740.523 | 33 | 935 | 740.085 | 0.281202 | 0.438 | 740.5518
34 | 960 | 739.925 | 34 | 957.5 | 739.444 | 34 | 957.5 | 739.199 | 0.481 | 0.245 |  |  |  | 34 | 960 | 740.832 | 34 | 960 | 740.505 | 34 | 960 | 740.085 | 0.2973293 | 0.42 | 740.5347
35 | 985 | 739.924 | 35 | 982.5 | 739.452 | 35 | 982.5 | 739.198 | 0.472 | 0.254 |  |  |  | 35 | 985 | 740.833 | 35 | 985 | 740.509 | 35 | 985 | 740.085 | 0.2934566 | 0.424 | 740.5395
36 | 1010 | 739.924 | 36 | 1007.5 | 739.444 | 36 | 1007.5 | 739.199 | 0.48 | 0.245 |  |  |  | 36 | 1010 | 740.833 | 36 | 1010 | 740.51 | 36 | 1010 | 740.084 | 0.291584 | 0.426 | 740.5414
37 | 1035 | 739.923 | 37 | 1032.5 | 739.442 | 37 | 1032.5 | 739.198 | 0.481 | 0.244 |  |  |  | 37 | 1035 | 740.832 | 37 | 1035 | 740.513 | 37 | 1035 | 740.084 | 0.2867113 | 0.429 | 740.5453
38 | 1060 | 739.923 | 38 | 1057.5 | 739.444 | 38 | 1057.5 | 739.198 | 0.479 | 0.246 |  |  |  | 38 | 1060 | 740.83 | 38 | 1060 | 740.5 | 38 | 1060 | 740.084 | 0.2968386 | 0.416 | 740.5332
39 | 1085 | 739.924 | 39 | 1082.5 | 739.438 | 39 | 1082.5 | 739.197 | 0.486 | 0.241 |  |  |  | 39 | 1085 | 740.83 | 39 | 1085 | 740.487 | 39 | 1085 | 740.084 | 0.308966 | 0.403 | 740.521
40 | 1110 | 739.923 | 40 | 1107.5 | 739.438 | 40 | 1107.5 | 739.195 | 0.485 | 0.243 |  |  |  | 40 | 1110 | 740.827 | 40 | 1110 | 740.489 | 40 | 1110 | 740.083 | 0.3030933 | 0.406 | 740.5239
41 | 1135 | 739.922 | 41 | 1132.5 | 739.447 | 41 | 1132.5 | 739.197 | 0.475 | 0.25 |  |  |  | 41 | 1135 | 740.828 | 41 | 1135 | 740.464 | 41 | 1135 | 740.081 | 0.3282206 | 0.383 | 740.4998
42 | 1160 | 739.921 | 42 | 1157.5 | 739.436 | 42 | 1157.5 | 739.193 | 0.485 | 0.243 |  |  |  | 42 | 1160 | 740.825 | 42 | 1160 | 740.46 | 42 | 1160 | 740.08 | 0.328348 | 0.38 | 740.4967
43 | 1185 | 739.919 | 43 | 1182.5 | 739.431 | 43 | 1182.5 | 739.192 | 0.488 | 0.239 |  |  |  | 43 | 1185 | 740.824 | 43 | 1185 | 740.447 | 43 | 1185 | 740.079 | 0.3394753 | 0.368 | 740.4845
44 | 1210 | 739.918 | 44 | 1207.5 | 739.422 | 44 | 1207.5 | 739.191 | 0.496 | 0.231 |  |  |  | 44 | 1210 | 740.82 | 44 | 1210 | 740.441 | 44 | 1210 | 740.077 | 0.3406026 | 0.364 | 740.4794
45 | 1235 | 739.918 | 45 | 1232.5 | 739.42 | 45 | 1232.5 | 739.19 | 0.498 | 0.23 |  |  |  | 45 | 1235 | 740.818 | 45 | 1235 | 740.436 | 45 | 1235 | 740.077 | 0.34273 | 0.359 | 740.4753
46 | 1260 | 739.916 | 46 | 1257.5 | 739.425 | 46 | 1257.5 | 739.19 | 0.491 | 0.235 |  |  |  | 46 | 1260 | 740.819 | 46 | 1260 | 740.444 | 46 | 1260 | 740.075 | 0.3348573 | 0.369 | 740.4841
47 | 1285 | 739.915 | 47 | 1282.5 | 739.429 | 47 | 1282.5 | 739.189 | 0.486 | 0.24 |  |  |  | 47 | 1285 | 740.815 | 47 | 1285 | 740.45 | 47 | 1285 | 740.072 | 0.3239846 | 0.378 | 740.491
48 | 1310 | 739.912 | 48 | 1307.5 | 739.44 | 48 | 1307.5 | 739.186 | 0.472 | 0.254 |  |  |  | 48 | 1310 | 740.814 | 48 | 1310 | 740.46 | 48 | 1310 | 740.071 | 0.312112 | 0.389 | 740.5019
49 | 1335 | 739.91 | 49 | 1332.5 | 739.46 | 49 | 1332.5 | 739.187 | 0.45 | 0.273 |  |  |  | 49 | 1335 | 740.812 | 49 | 1335 | 740.458 | 49 | 1335 | 740.068 | 0.3112393 | 0.39 | 740.5008
50 | 1360 | 739.909 | 50 | 1357.5 | 739.487 | 50 | 1357.5 | 739.182 | 0.422 | 0.305 |  |  |  | 50 | 1360 | 740.807 | 50 | 1360 | 740.458 | 50 | 1360 | 740.066 | 0.3053667 | 0.392 | 740.5016
51 | 1385 | 739.905 | 51 | 1382.5 | 739.54 | 51 | 1382.5 | 739.181 | 0.365 | 0.359 |  |  |  | 51 | 1385 | 740.805 | 51 | 1385 | 740.477 | 51 | 1385 | 740.065 | 0.283494 | 0.412 | 740.5215
52 | 1410 | 739.905 | 52 | 1407.5 | 739.589 | 52 | 1407.5 | 739.178 | 0.316 | 0.411 |  |  |  | 52 | 1410 | 740.802 | 52 | 1410 | 740.495 | 52 | 1410 | 740.062 | 0.2616213 | 0.433 | 740.5404
53 | 1435 | 739.903 | 53 | 1432.5 | 739.641 | 53 | 1432.5 | 739.176 | 0.262 | 0.465 |  |  |  | 53 | 1435 | 740.8 | 53 | 1435 | 740.515 | 53 | 1435 | 740.06 | 0.2387487 | 0.455 | 740.5613
54 | 1460 | 739.898 | 54 | 1457.5 | 739.686 | 54 | 1457.5 | 739.173 | 0.212 | 0.513 |  |  |  | 54 | 1460 | 740.796 | 54 | 1460 | 740.533 | 54 | 1460 | 740.057 | 0.215876 | 0.476 | 740.5801
55 | 1485 | 739.896 | 55 | 1482.5 | 739.746 | 55 | 1482.5 | 739.17 | 0.15 | 0.576 |  |  |  | 55 | 1485 | 740.792 | 55 | 1485 | 740.574 | 55 | 1485 | 740.053 | 0.1700034 | 0.521 | 740.622
56 | 1510 | 739.894 | 56 | 1507.5 | 739.813 | 56 | 1507.5 | 739.167 | 0.081 | 0.646 |  |  |  | 56 | 1510 | 740.788 | 56 | 1510 | 740.586 | 56 | 1510 | 740.052 | 0.1531307 | 0.534 | 740.6349
57 | 1535 | 739.893 | 57 | 1532.5 | 739.854 | 57 | 1532.5 | 739.164 | 0.039 | 0.69 |  |  |  | 57 | 1535 | 740.784 | 57 | 1535 | 740.589 | 57 | 1535 | 740.05 | 0.1452581 | 0.539 | 740.6387
58 | 1560 | 739.889 | 58 | 1557.5 | 739.874 | 58 | 1557.5 | 739.157 | 0.015 | 0.717 |  |  |  | 58 | 1560 | 740.78 | 58 | 1560 | 740.6 | 58 | 1560 | 740.046 | 0.1293854 | 0.554 | 740.6506
59 | 1585 | 739.885 | 59 | 1582.5 | 739.877 | 59 | 1582.5 | 739.153 | 0.008 | 0.724 |  |  |  | 59 | 1585 | 740.776 | 59 | 1585 | 740.613 | 59 | 1585 | 740.043 | 0.1115127 | 0.57 | 740.6645
60 | 1610 | 739.883 | 60 | 1607.5 | 739.877 | 60 | 1607.5 | 739.15 | 0.006 | 0.727 |  |  |  | 60 | 1610 | 740.771 | 60 | 1610 | 740.641 | 60 | 1610 | 740.04 | 0.07764008 | 0.601 | 740.6934
61 | 1635 | 739.879 | 61 | 1632.5 | 739.88 | 61 | 1632.5 | 739.144 | -0.001 | 0.736 |  |  |  | 61 | 1635 | 740.765 | 61 | 1635 | 740.66 | 61 | 1635 | 740.037 | 0.05176742 | 0.623 | 740.7132
62 | 1660 | 739.876 | 62 | 1657.5 | 739.881 | 62 | 1657.5 | 739.137 | -0.005 | 0.744 |  |  |  | 62 | 1660 | 740.762 | 62 | 1660 | 740.675 | 62 | 1660 | 740.034 | 0.03289476 | 0.641 | 740.7291
63 | 1685 | 739.872 | 63 | 1682.5 | 739.874 | 63 | 1682.5 | 739.129 | -0.002 | 0.745 |  |  |  | 63 | 1685 | 740.755 | 63 | 1685 | 740.685 | 63 | 1685 | 740.03 | 0.0150221 | 0.655 | 740.74
64 | 1710 | 739.866 | 64 | 1707.5 | 739.864 | 64 | 1707.5 | 739.121 | 0.002 | 0.743 |  |  |  | 64 | 1710 | 740.756 | 64 | 1710 | 740.681 | 64 | 1710 | 740.027 | 0.01914943 | 0.654 | 740.7369
|  |  | 65 | 1732.5 | 739.862 | 65 | 1732.5 | 739.117

## f7
Real Profile-FIRST FRESH GROUND |  |  | Real Profile-WORN |  |  | Real Profile - 2ND FRESH GROUND |  |  |  |  | Adjusted Profile-WORN |  |  |  | Real Profile-FIRST FRESH GROUND |  |  | Real Profile-WORN |  |  | Real Profile - 2ND FRESH GROUND
P | X | Real Profile | P | X | Real Profile | P | X | Real Profile | Top Wear, mm | top Total Metal Loss-Grinding | Adjusted Profile |  |  |  | P | X | Real Profile | P | X | Real Profile | P | X | Real Profile | Bottom Wear, mm | Bottom Total Metal Loss-Grinding
0 | 110 | 772.488 | 0 | 110 | 772.435 | 0 | 110 | 771.843 | 0.02507473 | 0.592 | 772.4629 |  |  |  | 0 | 110 | 771.948 | 0 | 110 | 771.978 | 0 | 110 | 771.274 | -0.03 | 0.704
1 | 135 | 772.494 | 1 | 135 | 772.422 | 1 | 135 | 771.85 | 0.04451106 | 0.572 | 772.4495 |  |  |  | 1 | 135 | 771.953 | 1 | 135 | 771.979 | 1 | 135 | 771.277 | -0.026 | 0.702
2 | 160 | 772.496 | 2 | 160 | 772.404 | 2 | 160 | 771.854 | 0.06494739 | 0.55 | 772.4311 |  |  |  | 2 | 160 | 771.955 | 2 | 160 | 771.982 | 2 | 160 | 771.278 | -0.027 | 0.704
3 | 185 | 772.497 | 3 | 185 | 772.397 | 3 | 185 | 771.857 | 0.07338372 | 0.54 | 772.4236 |  |  |  | 3 | 185 | 771.959 | 3 | 185 | 771.979 | 3 | 185 | 771.279 | -0.02 | 0.7
4 | 210 | 772.498 | 4 | 210 | 772.366 | 4 | 210 | 771.858 | 0.1058201 | 0.508 | 772.3922 |  |  |  | 4 | 210 | 771.96 | 4 | 210 | 771.973 | 4 | 210 | 771.279 | -0.013 | 0.694
5 | 235 | 772.499 | 5 | 235 | 772.344 | 5 | 235 | 771.859 | 0.1292564 | 0.485 | 772.3697 |  |  |  | 5 | 235 | 771.961 | 5 | 235 | 771.957 | 5 | 235 | 771.28 | 0.004 | 0.677
6 | 260 | 772.5 | 6 | 260 | 772.314 | 6 | 260 | 771.86 | 0.1606927 | 0.454 | 772.3393 |  | Top | Bottom | 6 | 260 | 771.962 | 6 | 260 | 771.948 | 6 | 260 | 771.28 | 0.014 | 0.668
7 | 285 | 772.5 | 7 | 285 | 772.304 | 7 | 285 | 771.86 | 0.171129 | 0.444 | 772.3289 | Max wear | 0.2594193 | 0.411 | 7 | 285 | 771.962 | 7 | 285 | 771.905 | 7 | 285 | 771.278 | 0.057 | 0.627
8 | 310 | 772.501 | 8 | 310 | 772.289 | 8 | 310 | 771.861 | 0.1875654 | 0.428 | 772.3134 | min. Metal loss | 0.372 | 0.281 | 8 | 310 | 771.963 | 8 | 310 | 771.857 | 8 | 310 | 771.278 | 0.106 | 0.579
9 | 335 | 772.501 | 9 | 335 | 772.304 | 9 | 335 | 771.861 | 0.1730017 | 0.443 | 772.328 |  |  |  | 9 | 335 | 771.964 | 9 | 335 | 771.813 | 9 | 335 | 771.279 | 0.151 | 0.534
10 | 360 | 772.502 | 10 | 360 | 772.285 | 10 | 360 | 771.861 | 0.193438 | 0.424 | 772.3086 |  |  |  | 10 | 360 | 771.964 | 10 | 360 | 771.774 | 10 | 360 | 771.28 | 0.19 | 0.494
11 | 385 | 772.502 | 11 | 385 | 772.281 | 11 | 385 | 771.862 | 0.1978744 | 0.419 | 772.3041 |  |  |  | 11 | 385 | 771.964 | 11 | 385 | 771.757 | 11 | 385 | 771.279 | 0.207 | 0.478
12 | 410 | 772.504 | 12 | 410 | 772.271 | 12 | 410 | 771.862 | 0.2103107 | 0.409 | 772.2937 |  |  |  | 12 | 410 | 771.965 | 12 | 410 | 771.739 | 12 | 410 | 771.279 | 0.226 | 0.46
13 | 435 | 772.504 | 13 | 435 | 772.252 | 13 | 435 | 771.862 | 0.229747 | 0.39 | 772.2743 |  |  |  | 13 | 435 | 771.964 | 13 | 435 | 771.698 | 13 | 435 | 771.279 | 0.266 | 0.419
14 | 460 | 772.504 | 14 | 460 | 772.248 | 14 | 460 | 771.861 | 0.2341834 | 0.387 | 772.2698 |  |  |  | 14 | 460 | 771.965 | 14 | 460 | 771.668 | 14 | 460 | 771.278 | 0.297 | 0.39
15 | 485 | 772.506 | 15 | 485 | 772.249 | 15 | 485 | 771.862 | 0.2356197 | 0.387 | 772.2704 |  |  |  | 15 | 485 | 771.966 | 15 | 485 | 771.642 | 15 | 485 | 771.279 | 0.324 | 0.363
16 | 510 | 772.506 | 16 | 510 | 772.255 | 16 | 510 | 771.862 | 0.230056 | 0.393 | 772.2759 |  |  |  | 16 | 510 | 771.966 | 16 | 510 | 771.612 | 16 | 510 | 771.279 | 0.354 | 0.333
17 | 535 | 772.508 | 17 | 535 | 772.246 | 17 | 535 | 771.864 | 0.2414924 | 0.382 | 772.2665 |  |  |  | 17 | 535 | 771.966 | 17 | 535 | 771.587 | 17 | 535 | 771.278 | 0.379 | 0.309
18 | 560 | 772.508 | 18 | 560 | 772.25 | 18 | 560 | 771.863 | 0.2379287 | 0.387 | 772.2701 |  |  |  | 18 | 560 | 771.966 | 18 | 560 | 771.583 | 18 | 560 | 771.278 | 0.383 | 0.305
19 | 585 | 772.508 | 19 | 585 | 772.243 | 19 | 585 | 771.863 | 0.245365 | 0.38 | 772.2626 |  |  |  | 19 | 585 | 771.968 | 19 | 585 | 771.564 | 19 | 585 | 771.277 | 0.404 | 0.287
20 | 610 | 772.508 | 20 | 610 | 772.243 | 20 | 610 | 771.862 | 0.2458014 | 0.381 | 772.2622 |  |  |  | 20 | 610 | 771.967 | 20 | 610 | 771.562 | 20 | 610 | 771.277 | 0.405 | 0.285
21 | 635 | 772.509 | 21 | 635 | 772.242 | 21 | 635 | 771.863 | 0.2482377 | 0.379 | 772.2608 |  |  |  | 21 | 635 | 771.966 | 21 | 635 | 771.558 | 21 | 635 | 771.277 | 0.408 | 0.281
22 | 660 | 772.51 | 22 | 660 | 772.247 | 22 | 660 | 771.862 | 0.244674 | 0.385 | 772.2653 |  |  |  | 22 | 660 | 771.969 | 22 | 660 | 771.563 | 22 | 660 | 771.277 | 0.406 | 0.286
23 | 685 | 772.511 | 23 | 685 | 772.252 | 23 | 685 | 771.864 | 0.2411104 | 0.388 | 772.2699 |  |  |  | 23 | 685 | 771.97 | 23 | 685 | 771.566 | 23 | 685 | 771.277 | 0.404 | 0.289
24 | 710 | 772.512 | 24 | 710 | 772.252 | 24 | 710 | 771.864 | 0.2425467 | 0.388 | 772.2695 |  |  |  | 24 | 710 | 771.97 | 24 | 710 | 771.564 | 24 | 710 | 771.276 | 0.406 | 0.288
25 | 735 | 772.511 | 25 | 735 | 772.24 | 25 | 735 | 771.864 | 0.253983 | 0.376 | 772.257 |  |  |  | 25 | 735 | 771.97 | 25 | 735 | 771.56 | 25 | 735 | 771.276 | 0.41 | 0.284
26 | 760 | 772.512 | 26 | 760 | 772.236 | 26 | 760 | 771.864 | 0.2594193 | 0.372 | 772.2526 |  |  |  | 26 | 760 | 771.97 | 26 | 760 | 771.562 | 26 | 760 | 771.277 | 0.408 | 0.285
27 | 785 | 772.513 | 27 | 785 | 772.242 | 27 | 785 | 771.865 | 0.2548557 | 0.377 | 772.2581 |  |  |  | 27 | 785 | 771.971 | 27 | 785 | 771.561 | 27 | 785 | 771.276 | 0.41 | 0.285
28 | 810 | 772.513 | 28 | 810 | 772.246 | 28 | 810 | 771.863 | 0.251292 | 0.383 | 772.2617 |  |  |  | 28 | 810 | 771.971 | 28 | 810 | 771.56 | 28 | 810 | 771.277 | 0.411 | 0.283
29 | 835 | 772.514 | 29 | 835 | 772.245 | 29 | 835 | 771.864 | 0.2537283 | 0.381 | 772.2603 |  |  |  | 29 | 835 | 771.971 | 29 | 835 | 771.564 | 29 | 835 | 771.278 | 0.407 | 0.286
30 | 860 | 772.516 | 30 | 860 | 772.242 | 30 | 860 | 771.865 | 0.2591647 | 0.377 | 772.2568 |  |  |  | 30 | 860 | 771.972 | 30 | 860 | 771.566 | 30 | 860 | 771.277 | 0.406 | 0.289
31 | 885 | 772.514 | 31 | 885 | 772.241 | 31 | 885 | 771.864 | 0.258601 | 0.377 | 772.2554 |  |  |  | 31 | 885 | 771.971 | 31 | 885 | 771.57 | 31 | 885 | 771.275 | 0.401 | 0.295
32 | 910 | 772.515 | 32 | 910 | 772.247 | 32 | 910 | 771.865 | 0.2540373 | 0.382 | 772.261 |  |  |  | 32 | 910 | 771.973 | 32 | 910 | 771.569 | 32 | 910 | 771.275 | 0.404 | 0.294
33 | 935 | 772.514 | 33 | 935 | 772.257 | 33 | 935 | 771.864 | 0.2434737 | 0.393 | 772.2705 |  |  |  | 33 | 935 | 771.972 | 33 | 935 | 771.57 | 33 | 935 | 771.277 | 0.402 | 0.293
34 | 960 | 772.513 | 34 | 960 | 772.242 | 34 | 960 | 771.864 | 0.25791 | 0.378 | 772.2551 |  |  |  | 34 | 960 | 771.973 | 34 | 960 | 771.577 | 34 | 960 | 771.277 | 0.396 | 0.3
35 | 985 | 772.514 | 35 | 985 | 772.251 | 35 | 985 | 771.865 | 0.2503463 | 0.386 | 772.2637 |  |  |  | 35 | 985 | 771.973 | 35 | 985 | 771.574 | 35 | 985 | 771.277 | 0.399 | 0.297
36 | 1010 | 772.516 | 36 | 1010 | 772.255 | 36 | 1010 | 771.865 | 0.2487827 | 0.39 | 772.2672 |  |  |  | 36 | 1010 | 771.974 | 36 | 1010 | 771.582 | 36 | 1010 | 771.275 | 0.392 | 0.307
37 | 1035 | 772.515 | 37 | 1035 | 772.265 | 37 | 1035 | 771.865 | 0.238219 | 0.4 | 772.2768 |  |  |  | 37 | 1035 | 771.974 | 37 | 1035 | 771.579 | 37 | 1035 | 771.275 | 0.395 | 0.304
38 | 1060 | 772.514 | 38 | 1060 | 772.26 | 38 | 1060 | 771.863 | 0.2426553 | 0.397 | 772.2713 |  |  |  | 38 | 1060 | 771.971 | 38 | 1060 | 771.584 | 38 | 1060 | 771.275 | 0.387 | 0.309
39 | 1085 | 772.514 | 39 | 1085 | 772.268 | 39 | 1085 | 771.865 | 0.2350917 | 0.403 | 772.2789 |  |  |  | 39 | 1085 | 771.974 | 39 | 1085 | 771.582 | 39 | 1085 | 771.277 | 0.392 | 0.305
40 | 1110 | 772.513 | 40 | 1110 | 772.265 | 40 | 1110 | 771.864 | 0.237528 | 0.401 | 772.2755 |  |  |  | 40 | 1110 | 771.973 | 40 | 1110 | 771.584 | 40 | 1110 | 771.276 | 0.389 | 0.308
41 | 1135 | 772.513 | 41 | 1135 | 772.27 | 41 | 1135 | 771.864 | 0.2329643 | 0.406 | 772.28 |  |  |  | 41 | 1135 | 771.974 | 41 | 1135 | 771.585 | 41 | 1135 | 771.275 | 0.389 | 0.31
42 | 1160 | 772.514 | 42 | 1160 | 772.269 | 42 | 1160 | 771.865 | 0.2354007 | 0.404 | 772.2786 |  |  |  | 42 | 1160 | 771.974 | 42 | 1160 | 771.588 | 42 | 1160 | 771.275 | 0.386 | 0.313
43 | 1185 | 772.513 | 43 | 1185 | 772.274 | 43 | 1185 | 771.864 | 0.229837 | 0.41 | 772.2832 |  |  |  | 43 | 1185 | 771.974 | 43 | 1185 | 771.596 | 43 | 1185 | 771.275 | 0.378 | 0.321
44 | 1210 | 772.512 | 44 | 1210 | 772.267 | 44 | 1210 | 771.864 | 0.2362733 | 0.403 | 772.2757 |  |  |  | 44 | 1210 | 771.973 | 44 | 1210 | 771.598 | 44 | 1210 | 771.274 | 0.375 | 0.324
45 | 1235 | 772.51 | 45 | 1235 | 772.273 | 45 | 1235 | 771.863 | 0.2287097 | 0.41 | 772.2813 |  |  |  | 45 | 1235 | 771.972 | 45 | 1235 | 771.603 | 45 | 1235 | 771.274 | 0.369 | 0.329
46 | 1260 | 772.511 | 46 | 1260 | 772.275 | 46 | 1260 | 771.863 | 0.228146 | 0.412 | 772.2829 |  |  |  | 46 | 1260 | 771.973 | 46 | 1260 | 771.61 | 46 | 1260 | 771.274 | 0.363 | 0.336
47 | 1285 | 772.51 | 47 | 1285 | 772.273 | 47 | 1285 | 771.863 | 0.2295823 | 0.41 | 772.2804 |  |  |  | 47 | 1285 | 771.971 | 47 | 1285 | 771.611 | 47 | 1285 | 771.273 | 0.36 | 0.338
48 | 1310 | 772.51 | 48 | 1310 | 772.283 | 48 | 1310 | 771.862 | 0.2200187 | 0.421 | 772.29 |  |  |  | 48 | 1310 | 771.973 | 48 | 1310 | 771.641 | 48 | 1310 | 771.273 | 0.332 | 0.368
49 | 1335 | 772.51 | 49 | 1335 | 772.28 | 49 | 1335 | 771.862 | 0.223455 | 0.418 | 772.2865 |  |  |  | 49 | 1335 | 771.972 | 49 | 1335 | 771.668 | 49 | 1335 | 771.273 | 0.304 | 0.395
50 | 1360 | 772.509 | 50 | 1360 | 772.283 | 50 | 1360 | 771.861 | 0.2198913 | 0.422 | 772.2891 |  |  |  | 50 | 1360 | 771.97 | 50 | 1360 | 771.688 | 50 | 1360 | 771.272 | 0.282 | 0.416
51 | 1385 | 772.507 | 51 | 1385 | 772.29 | 51 | 1385 | 771.859 | 0.2113277 | 0.431 | 772.2957 |  |  |  | 51 | 1385 | 771.968 | 51 | 1385 | 771.71 | 51 | 1385 | 771.272 | 0.258 | 0.438
52 | 1410 | 772.506 | 52 | 1410 | 772.304 | 52 | 1410 | 771.859 | 0.196764 | 0.445 | 772.3092 |  |  |  | 52 | 1410 | 771.967 | 52 | 1410 | 771.753 | 52 | 1410 | 771.271 | 0.214 | 0.482
53 | 1435 | 772.507 | 53 | 1435 | 772.314 | 53 | 1435 | 771.859 | 0.1882003 | 0.455 | 772.3188 |  |  |  | 53 | 1435 | 771.967 | 53 | 1435 | 771.767 | 53 | 1435 | 771.271 | 0.2 | 0.496
54 | 1460 | 772.507 | 54 | 1460 | 772.324 | 54 | 1460 | 771.859 | 0.1786367 | 0.465 | 772.3284 |  |  |  | 54 | 1460 | 771.965 | 54 | 1460 | 771.809 | 54 | 1460 | 771.27 | 0.156 | 0.539
55 | 1485 | 772.504 | 55 | 1485 | 772.336 | 55 | 1485 | 771.856 | 0.164073 | 0.48 | 772.3399 |  |  |  | 55 | 1485 | 771.966 | 55 | 1485 | 771.843 | 55 | 1485 | 771.269 | 0.123 | 0.574
56 | 1510 | 772.505 | 56 | 1510 | 772.338 | 56 | 1510 | 771.857 | 0.1635093 | 0.481 | 772.3415 |  |  |  | 56 | 1510 | 771.965 | 56 | 1510 | 771.871 | 56 | 1510 | 771.268 | 0.094 | 0.603
57 | 1535 | 772.504 | 57 | 1535 | 772.344 | 57 | 1535 | 771.856 | 0.1569457 | 0.488 | 772.3471 |  |  |  | 57 | 1535 | 771.963 | 57 | 1535 | 771.885 | 57 | 1535 | 771.269 | 0.078 | 0.616
58 | 1560 | 772.502 | 58 | 1560 | 772.354 | 58 | 1560 | 771.853 | 0.145382 | 0.501 | 772.3566 |  |  |  | 58 | 1560 | 771.961 | 58 | 1560 | 771.909 | 58 | 1560 | 771.268 | 0.052 | 0.641
59 | 1585 | 772.503 | 59 | 1585 | 772.381 | 59 | 1585 | 771.852 | 0.1198183 | 0.529 | 772.3832 |  |  |  | 59 | 1585 | 771.959 | 59 | 1585 | 771.946 | 59 | 1585 | 771.268 | 0.013 | 0.678
60 | 1610 | 772.503 | 60 | 1610 | 772.406 | 60 | 1610 | 771.851 | 0.09525466 | 0.555 | 772.4077 |  |  |  | 60 | 1610 | 771.958 | 60 | 1610 | 771.959 | 60 | 1610 | 771.267 | -0.001 | 0.692
61 | 1635 | 772.502 | 61 | 1635 | 772.427 | 61 | 1635 | 771.849 | 0.073691 | 0.578 | 772.4283 |  |  |  | 61 | 1635 | 771.955 | 61 | 1635 | 771.963 | 61 | 1635 | 771.266 | -0.008 | 0.697
62 | 1660 | 772.501 | 62 | 1660 | 772.446 | 62 | 1660 | 771.847 | 0.05412733 | 0.599 | 772.4469 |  |  |  | 62 | 1660 | 771.952 | 62 | 1660 | 771.96 | 62 | 1660 | 771.264 | -0.008 | 0.696
63 | 1685 | 772.5 | 63 | 1685 | 772.465 | 63 | 1685 | 771.843 | 0.03456367 | 0.622 | 772.4654 |  |  |  | 63 | 1685 | 771.946 | 63 | 1685 | 771.954 | 63 | 1685 | 771.262 | -0.008 | 0.692
64 | 1710 | 772.499 | 64 | 1710 | 772.477 | 64 | 1710 | 771.839 | 0.022 | 0.638 | 772.477 |  |  |  | 64 | 1710 | 771.943 | 64 | 1710 | 771.952 | 64 | 1710 | 771.26 | -0.009 | 0.692

## Camp Data
CampaingNo_Stand6 | Serial | Date_St1PU_CampaignStartTimeWasReferencedByUsingThisColumn_ | CYLSCALEPRED_F1_DegreeC | CYLSCALEPRED_F2_DegreeC | NOLOADDUR_Sec | LOADDUR_Sec | NormHard | stripLength | CoilWt | WaterTemp_OC | TOPIDF1 | BOTIDF1 | TOPIDF2 | BOTIDF2 | TOPIDF3 | BOTIDF3 | TOPIDF4 | BOTIDF4 | TOPIDF5 | BOTIDF5 | TOPIDF6 | BOTIDF6 | TOPIDF7 | BOTIDF7 | TOPRMID | BOTRMID | TOPRMDIAM | RMTONNAGE | LineUPType | WEARKmF1 | WEARKmF2 | WEARKmF3 | WEARKmF4 | WEARKmF5 | WEARKmF6 | WEARKmF7 | RHFDOTemp | RMXTBulk | meas_FMETemp | MeasuredFMXT | FBKTemp_F1 | FBKTemp_F2 | FBKTemp_F3 | FBKTemp_F4 | FBKTemp_F5 | FBKTemp_F6 | FBKTemp_F7 | FBKTemp_F8 | timeGapPyroTime_RMX_FME__Sec | ActTimeBet_FMEPyroPU_ST1PU_Sec | ga1 | ga2 | ga3 | ga4 | ga5 | ga6 | ga7 | ga8 | AimHotVernThk | LEADSPD_F1 | TRAILSPD_F1 | LEADSPD_F2 | TRAILSPD_F2 | LEADSPD_F3 | TRAILSPD_F3 | LEADSPD_F4 | TRAILSPD_F4 | LEADSPD_F5 | TRAILSPD_F5 | LEADSPD_F6 | TRAILSPD_F6 | LEADSPD_F7 | TRAILSPD_F7 | F6OilFlowRate_Ml_min | BURWaterFlowL_min_F6 | Oil_ON___F6 | LEADSTRIPFLATNESS | AVERAGEFLATNESS | AVG_ABS_FLAT | AVG_LEAD_LEV_FLAT | AVG_LEAD_CENTRE_FLAT | HMOrderNumber | FurnaceNo | ONEFurnaceOPFlag | LaminarSprayFlag | FSU_TENS_Looper1 | FSU_TENS_Looper2 | FSU_TENS_Looper3 | FSU_TENS_Looper4 | FSU_TENS_Looper5 | FSU_TENS_Looper6 | ProgressiveTension_Looper1 | ProgressiveTension_Looper2 | ProgressiveTension_Looper3 | ProgressiveTension_Looper4 | ProgressiveTension_Looper5 | ProgressiveTension_Looper6 | AveAngle_Looper1 | AveAngle_Looper2 | AveAngle_Looper3 | AveAngle_Looper4 | AveAngle_Looper5 | AveAngle_Looper6 | Date | P_block | Page | Item | Serial_1 | Grade | ord_ga | ord_Wdt | GRT | FM | aimCr | LdCr | LeadFlat | FbkStandForce1 | FbkStandForce2 | FbkStandForce3 | FbkStandForce4 | FbkStandForce5 | FbkStandForce6 | FbkStandForce7 | RollBendingForce1 | RollBendingForce2 | RollBendingForce3 | RollBendingForce4 | RollBendingForce5 | RollBendingForce6 | RollBendingForce7 | Transfer_bar_thkness | InterstandThickness_massFlow_1 | InterstandThickness_massFlow_2 | InterstandThickness_massFlow_3 | InterstandThickness_massFlow_4 | InterstandThickness_massFlow_5 | InterstandThickness_massFlow_6 | ExtGA_thkness | TOP_WROLL_CRWN1 | TOP_WROLL_CRWN2 | TOP_WROLL_CRWN3 | TOP_WROLL_CRWN4 | TOP_WROLL_CRWN5 | TOP_WROLL_CRWN6 | TOP_WROLL_CRWN7 | CALC_BROLL_WEAR_CRWN1 | CALC_BROLL_WEAR_CRWN2 | CALC_BROLL_WEAR_CRWN3 | CALC_BROLL_WEAR_CRWN4 | CALC_BROLL_WEAR_CRWN5 | CALC_BROLL_WEAR_CRWN6 | CALC_BROLL_WEAR_CRWN7 | CALC_WROLL_THERM_CRWN1 | CALC_WROLL_THERM_CRWN2 | CALC_WROLL_THERM_CRWN3 | CALC_WROLL_THERM_CRWN4 | CALC_WROLL_THERM_CRWN5 | CALC_WROLL_THERM_CRWN6 | CALC_WROLL_THERM_CRWN7 | CALC_WROLL_WEAR_CRWN1 | CALC_WROLL_WEAR_CRWN2 | CALC_WROLL_WEAR_CRWN3 | CALC_WROLL_WEAR_CRWN4 | CALC_WROLL_WEAR_CRWN5 | CALC_WROLL_WEAR_CRWN6 | CALC_WROLL_WEAR_CRWN7 | LEARN_CRWN_ROLL_FORC_COEFF1 | LEARN_CRWN_ROLL_FORC_COEFF2 | LEARN_CRWN_ROLL_FORC_COEFF3 | LEARN_CRWN_ROLL_FORC_COEFF4 | LEARN_CRWN_ROLL_FORC_COEFF5 | LEARN_CRWN_ROLL_FORC_COEFF6 | LEARN_CRWN_ROLL_FORC_COEFF7 | LEARN_WROLL_CRWN_COEFF1 | LEARN_WROLL_CRWN_COEFF2 | LEARN_WROLL_CRWN_COEFF3 | LEARN_WROLL_CRWN_COEFF4 | LEARN_WROLL_CRWN_COEFF5 | LEARN_WROLL_CRWN_COEFF6 | LEARN_WROLL_CRWN_COEFF7 | LEARN_WROLL_THERM_WEAR_COEFF1 | LEARN_WROLL_THERM_WEAR_COEFF2 | LEARN_WROLL_THERM_WEAR_COEFF3 | LEARN_WROLL_THERM_WEAR_COEFF4 | LEARN_WROLL_THERM_WEAR_COEFF5 | LEARN_WROLL_THERM_WEAR_COEFF6 | LEARN_WROLL_THERM_WEAR_COEFF7 | LEARN_WROLL_BEND_FORC_COEFF1 | LEARN_WROLL_BEND_FORC_COEFF2 | LEARN_WROLL_BEND_FORC_COEFF3 | LEARN_WROLL_BEND_FORC_COEFF4 | LEARN_WROLL_BEND_FORC_COEFF5 | LEARN_WROLL_BEND_FORC_COEFF6 | LEARN_WROLL_BEND_FORC_COEFF7 | LEARN_BROLL_THERM_WEAR_COEFF1 | LEARN_BROLL_THERM_WEAR_COEFF2 | LEARN_BROLL_THERM_WEAR_COEFF3 | LEARN_BROLL_THERM_WEAR_COEFF4 | LEARN_BROLL_THERM_WEAR_COEFF5 | LEARN_BROLL_THERM_WEAR_COEFF6 | LEARN_BROLL_THERM_WEAR_COEFF7 | STAMP_RATIO1 | STAMP_RATIO2 | STAMP_RATIO3 | STAMP_RATIO4 | STAMP_RATIO5 | STAMP_RATIO6 | STAMP_RATIO7 | WROLL_SHIFT_POS1 | WROLL_SHIFT_POS2 | WROLL_SHIFT_POS3 | WROLL_SHIFT_POS4 | WROLL_SHIFT_POS5 | WROLL_SHIFT_POS6 | WROLL_SHIFT_POS7 | WROLL_SHIFT_POS_COEFF1 | WROLL_SHIFT_POS_COEFF2 | WROLL_SHIFT_POS_COEFF3 | WROLL_SHIFT_POS_COEFF4 | WROLL_SHIFT_POS_COEFF5 | WROLL_SHIFT_POS_COEFF6 | WROLL_SHIFT_POS_COEFF7 | F1TBRTyp | F1TBRDia | F1TBRCr | F1BBRTyp | F1BBRDia | F1BBRCr | F1TWRTyp | F1TWRDia | F1TWRCr | F1BWRTyp | F1BWRDia | F1BWRCr | F2TBRTyp | F2TBRDia | F2TBRCr | F2BBRTyp | F2BBRDia | F2BBRCr | F2TWRTyp | F2TWRDia | F2TWRCr | F2BWRTyp | F2BWRDia | F2BWRCr | F3TBRTyp | F3TBRDia | F3TBRCr | F3BBRTyp | F3BBRDia | F3BBRCr | F3TWRTyp | F3TWRDia | F3TWRCr | F3BWRTyp | F3BWRDia | F3BWRCr | F4TBRTyp | F4TBRDia | F4TBRCr | F4BBRTyp | F4BBRDia | F4BBRCr | F4TWRTyp | F4TWRDia | F4TWRCr | F4BWRTyp | F4BWRDia | F4BWRCr | F5TBRTyp | F5TBRDia | F5TBRCr | F5BBRTyp | F5BBRDia | F5BBRCr | F5TWRTyp | F5TWRDia | F5TWRCr | F5BWRTyp | F5BWRDia | F5BWRCr | F6TBRTyp | F6TBRDia | F6TBRCr | F6BBRTyp | F6BBRDia | F6BBRCr | F6TWRTyp | F6TWRDia | F6TWRCr | F6BWRTyp | F6BWRDia | F6BWRCr | F7TBRTyp | F7TBRDia | F7TBRCr | F7BBRTyp | F7BBRDia | F7BBRCr | F7TWRTyp | F7TWRDia | F7TWRCr | F7BWRTyp | F7BWRDia | F7BWRCr | WRCrownDueToStackDeflection1 | WRCrownDueToStackDeflection2 | WRCrownDueToStackDeflection3 | WRCrownDueToStackDeflection4 | WRCrownDueToStackDeflection5 | WRCrownDueToStackDeflection6 | WRCrownDueToStackDeflection7 | WRMechanicalCrown1 | WRMechanicalCrown2 | WRMechanicalCrown3 | WRMechanicalCrown4 | WRMechanicalCrown5 | WRMechanicalCrown6 | WRMechanicalCrown7 | WRThermalAndWearCrown1 | WRThermalAndWearCrown2 | WRThermalAndWearCrown3 | WRThermalAndWearCrown4 | WRThermalAndWearCrown5 | WRThermalAndWearCrown6 | WRThermalAndWearCrown7 | BURThermalWear1 | BURThermalWear2 | BURThermalWear3 | BURThermalWear4 | BURThermalWear5 | BURThermalWear6 | BURThermalWear7 | RollShiftPosition1 | RollShiftPosition2 | RollShiftPosition3 | RollShiftPosition4 | RollShiftPosition5 | RollShiftPosition6 | RollShiftPosition7 | RollBending1 | RollBending2 | RollBending3 | RollBending4 | RollBending5 | RollBending6 | RollBending7 | CM_i__LoadedRollGapCrown_1 | CM_i__LoadedRollGapCrown_2 | CM_i__LoadedRollGapCrown_3 | CM_i__LoadedRollGapCrown_4 | CM_i__LoadedRollGapCrown_5 | CM_i__LoadedRollGapCrown_6 | CM_i__LoadedRollGapCrown_7
91 | W86526 | 2017-03-27 04:00 | 53.4453 | 54.4808 | 861 | 52 | 1.1572 | 609.1183 | 19567 | 32 | 239517 | 239707 | 239988 | 239996 | 139311 | 139287 | 220947 | 220954 | 239269 | 239731 | 215350 | 215335 | 215491 | 215509 | 292987 | 292979 | 1293.62 | 38962.1367 | 6 | 225.4846 | 225.4846 | 225.4846 | 225.4846 | 225.4846 | 0.4986 | 0.4986 | 1189.2578 | 1116.1199 | 1063.6666 | 900.9941 | 1061.2034 | 997.6342 | 977.7791 | 959.6833 | 941.793 | 931.5378 | 918.0591 | 901.8178 | 16 | 17 | 32.1677 | 21.0755 | 14.0078 | 10.1127 | 7.4889 | 5.377 | 4.1812 | 3.6042 | 3.5856 | 91.95 | 141.93 | 140.41 | 212.83 | 197.08 | 298.3 | 268.22 | 405.45 | 364.74 | 565.92 | 472.19 | 728.76 | 564.51 | 862.21 | 0 | 45.6 | 0 | 3.32 | 3.7497 | 3.7497 | -0.2199 | 3.7497 | 2103255 | 1 |  |  | 3.6964 | 6.5014 | 8.1164 | 10.0421 | 12.0307 | 15.5464 | 4.0764 | 7.4909 | 8.9091 | 11.7818 | 13.5164 | 18.7782 | 24.9786 | 25.0951 | 25.1036 | 24.9317 | 25.0711 | 25.3989 |  | 13385 | 728 | 1 |  | CC061 | 356 | 1140 | 8 | 5 | 35 | 21.200001 | 3.32 | 1481.8572 | 1417.35 | 1286.1072 | 1129.3357 | 1166.7428 | 1039.8286 | 714.9286 | 69.5107 | 63.3071 | 50.335 | 55.9186 | 55.0821 | 64.0664 | 64.2307 | 32.1677 | 21.0755 | 14.0078 | 10.1127 | 7.4889 | 5.377 | 4.1812 | 3.6042 | 0 | 0 | 0 | 0 | 0 | 0.1016 | 0.0254 | 0 | 0 | 0 | 0 | 0 | 0 | 0 | 0.058782 | 0.054905 | 0.050822 | 0.040781 | 0.042798 | -1.3e-05 | -2e-05 | -0.001685 | -0.00559 | -0.013496 | -0.008897 | -0.012325 | 0 | 0 | 0.08367 | 0.079936 | 0.078142 | 0.080129 | 0.09045 | 0.106741 | 0.101376 | -0.231053 | -0.227876 | -0.226348 | -0.228813 | -0.237178 | -0.236646 | -0.230533 | -1.386752 | -1.359256 | -1.346414 | -1.367567 | -1.439879 | -1.43733 | -1.384681 | -0.353116 | -0.325431 | -0.315025 | -0.344199 | -0.418615 | -0.470854 | -0.421651 | -0.388481 | -0.35998 | -0.346276 | -0.368457 | -0.442638 | -0.436465 | -0.382978 | 0.415423 | 0.383788 | 0.367307 | 0.299819 | 0.478639 | 0.402392 | 0.357366 | -15 | -15 | -15 | -15 | -15 | 0 | 0 | -1.496802 | -1.478271 | -1.468906 | -1.484476 | -1.531318 | 0 | 0 |  | 1402.08 | 0 |  | 1422.2729 | 0 |  | 745.415 | 0 |  | 745.179 | 0 |  | 1407.16 | 0 |  | 1430.579 | 0 |  | 766.669 | 0 |  | 766.627 | 0 |  | 1417.015 | 0 |  | 1450.746 | 0 |  | 776.036 | 0 |  | 775.978 | 0 |  | 1497.584 | 0 |  | 1502.6639 | 0 |  | 755.614 | 0 |  | 755.434 | 0 |  | 1452.118 | 0 |  | 1453.871 | 0 |  | 704.367 | 0 |  | 704.122 | 0 |  | 1505.356 | 0 |  | 1511.5291 | 0 |  | 740.707 | 0.102 |  | 740.834 | 0.102 |  | 1472.057 | 0 |  | 1479.677 | 0 |  | 772.515 | 0.025 |  | 772.67 | 0.025 | 123.987 | 113.2972896 | 100.499 | 90.49254 | 105.5319 | 110.9923 | 72.4766 | 0 | 0 | 0 | 0 | 0 | -24.0432336 | -5.8555382 | -79.17938 | -67.03170964 | -50.25625 | -43.60351 | -43.87743 | 0.01868529 | 0.02769362 | 0 | 0 | 0 | 0 | 0 | 0 | 0 | 22.45203 | 22.174065 | 22.03359 | 22.26714 | 22.96977 | 0 | 0 | -24.54534 | -20.60209 | -15.85678 | -19.24713 | -23.05819 | -30.16592 | -27.08294 | 42.7143 | 47.83755 | 56.41955 | 49.90905 | 61.56603 | 56.80188 | 39.56582
91 | W86527 | 2017-03-27 04:02 | 53.7997 | 54.7391 | 33 | 46 | 1.173 | 547.9086 | 19304 | 32 | 239517 | 239707 | 239988 | 239996 | 139311 | 139287 | 220947 | 220954 | 239269 | 239731 | 215350 | 215335 | 215491 | 215509 | 292987 | 292979 | 1293.62 | 38962.1367 | 6 | 225.9437 | 225.9437 | 225.9437 | 225.9437 | 225.9437 | 0.9578 | 0.9578 | 1172.8516 | 1087.3419 | 1041 | 902.7195 | 1037.9746 | 982.3815 | 965.6154 | 950.1594 | 935.1392 | 926.6045 | 915.6942 | 903.1703 | 16 | 16.8 | 32.7732 | 21.8288 | 14.577 | 10.5553 | 7.721 | 5.6291 | 4.3633 | 3.5928 | 3.5984 | 95.97 | 135.66 | 145.01 | 201.48 | 201.9 | 280.79 | 274.66 | 384.67 | 375.49 | 528.66 | 491.67 | 684.12 | 604.69 | 836.51 | 0 | 45.2 | 0 | 15.030001 | 10.7348 | 10.7348 | -10.5503 | 10.7348 | 6212304 | 2 |  |  | 3.6214 | 6.595 | 7.955 | 9.7914 | 11.3571 | 14.0057 | 4.4885 | 7.2096 | 8.8885 | 10.5327 | 12.9712 | 16.6904 | 25.0085 | 24.887 | 25.0676 | 25.0617 | 24.8751 | 24.8626 |  | 13385 | 728 | 2 |  | EA061 | 356 | 1253 | 8 | 5 | 35 | 20.6 | 15.030001 | 1558.7572 | 1522.2 | 1376.4429 | 1281.3071 | 1229.6428 | 1152.0929 | 1125.4214 | 55.6714 | 54.1964 | 53.7093 | 50.7893 | 49.1036 | 62.8364 | 68.57 | 32.7732 | 21.8288 | 14.577 | 10.5553 | 7.721 | 5.6291 | 4.3633 | 3.5928 | 0 | 0 | 0 | 0 | 0 | 0.1016 | 0.0254 | 0 | 0 | 0 | 0 | 0 | 0 | 0 | 0.076538 | 0.070975 | 0.064494 | 0.053872 | 0.058334 | 0.00573 | 0.005055 | -0.002815 | -0.008927 | -0.021497 | -0.014282 | -0.019557 | -0.000309 | -0.000123 | 0.080852 | 0.07724 | 0.075506 | 0.077405 | 0.087402 | 0.102825 | 0.097453 | -0.277216 | -0.273477 | -0.271658 | -0.27487 | -0.284702 | -0.284305 | -0.278238 | -1.355196 | -1.32911 | -1.316886 | -1.339083 | -1.409738 | -1.408264 | -1.365467 | -0.434662 | -0.400446 | -0.38764 | -0.422778 | -0.5152 | -0.579205 | -0.513392 | -0.360815 | -0.334693 | -0.321964 | -0.344466 | -0.411349 | -0.407784 | -0.366267 | 0.40919 | 0.376148 | 0.351366 | 0.285366 | 0.452935 | 0.375507 | 0.324209 | -25 | -25 | -25 | -25 | -20 | 0 | 0 | -1.842145 | -1.819436 | -1.808448 | -1.82802 | -1.886637 | 0 | 0 |  | 1402.08 | 0 |  | 1422.2729 | 0 |  | 745.415 | 0 |  | 745.179 | 0 |  | 1407.16 | 0 |  | 1430.579 | 0 |  | 766.669 | 0 |  | 766.627 | 0 |  | 1417.015 | 0 |  | 1450.746 | 0 |  | 776.036 | 0 |  | 775.978 | 0 |  | 1497.584 | 0 |  | 1502.6639 | 0 |  | 755.614 | 0 |  | 755.434 | 0 |  | 1452.118 | 0 |  | 1453.871 | 0 |  | 704.367 | 0 |  | 704.122 | 0 |  | 1505.356 | 0 |  | 1511.5291 | 0 |  | 740.707 | 0.102 |  | 740.834 | 0.102 |  | 1472.057 | 0 |  | 1479.677 | 0 |  | 772.515 | 0.025 |  | 772.67 | 0.025 | 126.0286 | 117.574728 | 103.9297 | 99.17958 | 107.4732 | 118.464 | 109.6757 | 0 | 0 | 0 | 0 | 0 | -28.885388 | -7.0672452 | -99.90911 | -82.46861728 | -56.62215 | -53.01429597 | -54.66541 | -7.634199144 | -6.734483244 | 0 | 0 | 0 | 0 | 0 | 0 | 0 | 46.053625 | 45.4859 | 45.2112 | 45.7005 | 37.73274 | 0 | 0 | -24.19824 | -21.70273 | -20.81987 | -21.4726 | -25.29817472 | -36.39516 | -35.20328944 | 47.97491 | 58.88928 | 71.69888 | 70.39318 | 65.24239 | 45.54921 | 60.67067
91 | W86528 | 2017-03-27 04:04 | 53.6769 | 54.7358 | 68 | 52 | 1.0896 | 633.0875 | 23090 | 32 | 239517 | 239707 | 239988 | 239996 | 139311 | 139287 | 220947 | 220954 | 239269 | 239731 | 215350 | 215335 | 215491 | 215509 | 292987 | 292979 | 1293.62 | 38985.6953 | 6 | 226.4263 | 226.4263 | 226.4263 | 226.4263 | 226.4263 | 1.4403 | 1.4403 | 1195.1172 | 1106.5803 | 1052 | 884.9759 | 1039.8445 | 978.3823 | 958.8589 | 941.031 | 923.4473 | 912.5075 | 899.7 | 884.4974 | 16 | 24.8 | 32.3878 | 21.4889 | 14.3156 | 10.3673 | 7.5901 | 5.5701 | 4.3187 | 3.6026 | 3.5964 | 91.41 | 151.56 | 138.21 | 226.16 | 193.67 | 315.8 | 262.79 | 432.45 | 359.35 | 590.82 | 468.24 | 765.65 | 570.18 | 924.16 | 0 | 45.3 | 0 | 1.3 | 1.8683 | 1.8695 | 0.425 | 1.8683 | 2103311 | 1 |  |  | 3.71 | 6.6793 | 8.0629 | 10.0136 | 11.5543 | 14.5843 | 4.74 | 7.2473 | 8.98 | 10.7727 | 12.4727 | 16.7545 | 24.9106 | 24.8699 | 25.0062 | 24.9993 | 25.0684 | 24.9766 |  | 13385 | 728 | 3 |  | CC040C | 356 | 1297 | 8 | 8 | 35 | 30.200001 | 1.3 | 1635.2572 | 1594.9214 | 1429.6643 | 1301.8429 | 1240.5929 | 1178.8857 | 1066.3143 | 58.6543 | 55.4743 | 54.1914 | 50.2736 | 49.2529 | 45.0386 | 76.2114 | 32.3878 | 21.4889 | 14.3156 | 10.3673 | 7.5901 | 5.5701 | 4.3187 | 3.6026 | 0 | 0 | 0 | 0 | 0 | 0.1016 | 0.0254 | 0 | 0 | 0 | 0 | 0 | 0 | 0 | 0.075322 | 0.069483 | 0.063737 | 0.054167 | 0.05629 | 0.005531 | 0.004843 | -0.003596 | -0.011694 | -0.027354 | -0.018227 | -0.025115 | -0.001264 | -0.000561 | 0.079083 | 0.075549 | 0.073856 | 0.075716 | 0.085502 | 0.10049 | 0.095297 | -0.296084 | -0.292101 | -0.290143 | -0.293488 | -0.303956 | -0.303657 | -0.296789 | -1.338146 | -1.312511 | -1.300455 | -1.321368 | -1.39156 | -1.391239 | -1.346501 | -0.469238 | -0.432282 | -0.418522 | -0.456602 | -0.556682 | -0.625958 | -0.556215 | -0.346042 | -0.321027 | -0.308685 | -0.329952 | -0.393452 | -0.390731 | -0.348679 | 0.40508 | 0.369767 | 0.337017 | 0.272935 | 0.431786 | 0.358043 | 0.311879 | -30 | -30 | -30 | -30 | -25 | 0 | 0 | -1.986795 | -1.962335 | -1.950765 | -1.972141 | -2.035737 | 0 | 0 |  | 1402.08 | 0 |  | 1422.2729 | 0 |  | 745.415 | 0 |  | 745.179 | 0 |  | 1407.16 | 0 |  | 1430.579 | 0 |  | 766.669 | 0 |  | 766.627 | 0 |  | 1417.015 | 0 |  | 1450.746 | 0 |  | 776.036 | 0 |  | 775.978 | 0 |  | 1497.584 | 0 |  | 1502.6639 | 0 |  | 755.614 | 0 |  | 755.434 | 0 |  | 1452.118 | 0 |  | 1453.871 | 0 |  | 704.367 | 0 |  | 704.122 | 0 |  | 1505.356 | 0 |  | 1511.5291 | 0 |  | 740.707 | 0.102 |  | 740.834 | 0.102 |  | 1472.057 | 0 |  | 1479.677 | 0 |  | 772.515 | 0.025 |  | 772.67 | 0.025 | 129.321 | 120.4947 | 105.5893 | 98.57034 | 106.0732 | 118.4662 | 101.6166 | 0 | 0 | 0 | 0 | 0 | -30.8515512 | -7.5384406 | -95.97986 | -75.8487 | -47.31445 | -47.48996592 | -43.381883 | -5.936416813 | -5.765717282 | 0 | 0 | 0 | 0 | 0 | 0 | 0 | 59.60385 | 58.87005 | 58.52295 | 59.16423 | 50.893425 | 0 | 0 | -27.52283 | -23.98054 | -22.68029 | -22.95503 | -27.4182 | -28.19227 | -42.38992 | 65.42221 | 79.53553 | 94.11749 | 87.28957 | 86.16651 | 53.48598 | 45.92247
91 | W86529 | 2017-03-27 04:06 | 53.6576 | 54.8974 | 56 | 51 | 1.1146 | 680.3165 | 27933 | 32 | 239517 | 239707 | 239988 | 239996 | 139311 | 139287 | 220947 | 220954 | 239269 | 239731 | 215350 | 215335 | 215491 | 215509 | 292987 | 292979 | 1293.62 | 39014.3125 | 6 | 226.9803 | 226.9803 | 226.9803 | 226.9803 | 226.9803 | 1.9944 | 1.9944 | 1175.1953 | 1084.3984 | 1030.8334 | 903.4 | 1046.0798 | 990.7653 | 974.5952 | 959.4802 | 945.0134 | 936.7587 | 926.7609 | 914.6586 | 16.4 | 16.8 | 31.757 | 21.4218 | 14.3038 | 10.3701 | 7.5666 | 5.577 | 4.3114 | 3.5673 | 3.5632 | 100.76 | 161.78 | 151.85 | 240.93 | 211.97 | 334.03 | 288.18 | 458.22 | 395.72 | 624.72 | 517.24 | 813.16 | 629.86 | 989.8 | 0 | 45.4 | 0 | -25.972731 | -23.4951 | 24.0993 | -14.7387 | -23.4951 | 1106050 | 2 |  |  | 3.6357 | 6.6421 | 7.9293 | 9.665 | 11.3971 | 14.2629 | 4.118 | 7 | 8.74 | 10.21 | 13.164 | 16.416 | 25.0111 | 24.9806 | 25.0821 | 25.0446 | 24.8765 | 24.9392 |  | 13385 | 728 | 4 |  | CC041 | 353 | 1474 | 8 | 8 | 25 | 26 | -25.972731 | 1857.7357 | 1840.4071 | 1622.7357 | 1532.15 | 1428.5857 | 1394.5428 | 1358.7572 | 42.3007 | 39.2329 | 37.305 | 35.0107 | 49.2921 | 48.0307 | 60.7457 | 31.757 | 21.4218 | 14.3038 | 10.3701 | 7.5666 | 5.577 | 4.3114 | 3.5673 | 0 | 0 | 0 | 0 | 0 | 0.1016 | 0.0254 | 0 | 0 | 0 | 0 | 0 | 0 | 0 | 0.094665 | 0.087673 | 0.081231 | 0.06939 | 0.074481 | 0.013092 | 0.011843 | -0.004377 | -0.014162 | -0.03403 | -0.022557 | -0.030242 | -0.003784 | -0.002154 | 0.067583 | 0.06456 | 0.063116 | 0.064697 | 0.073065 | 0.08553 | 0.081071 | -0.375445 | -0.370426 | -0.367863 | -0.372478 | -0.38546 | -0.384877 | -0.376564 | -1.264619 | -1.240222 | -1.228453 | -1.252026 | -1.314922 | -1.308106 | -1.267885 | -0.622334 | -0.573139 | -0.555125 | -0.605138 | -0.738085 | -0.831933 | -0.737737 | -0.270679 | -0.251351 | -0.241415 | -0.258702 | -0.308094 | -0.306718 | -0.275135 | 0.390962 | 0.368433 | 0.301589 | 0.241547 | 0.377019 | 0.310323 | 0.26861 | -30 | -30 | -30 | -25 | -25 | 0 | 0 | -2.515741 | -2.484582 | -2.470215 | -2.498806 | -2.578909 | 0 | 0 |  | 1402.08 | 0 |  | 1422.2729 | 0 |  | 745.415 | 0 |  | 745.179 | 0 |  | 1407.16 | 0 |  | 1430.579 | 0 |  | 766.669 | 0 |  | 766.627 | 0 |  | 1417.015 | 0 |  | 1450.746 | 0 |  | 776.036 | 0 |  | 775.978 | 0 |  | 1497.584 | 0 |  | 1502.6639 | 0 |  | 755.614 | 0 |  | 755.434 | 0 |  | 1452.118 | 0 |  | 1453.871 | 0 |  | 704.367 | 0 |  | 704.122 | 0 |  | 1505.356 | 0 |  | 1511.5291 | 0 |  | 740.707 | 0.102 |  | 740.834 | 0.102 |  | 1472.057 | 0 |  | 1479.677 | 0 |  | 772.515 | 0.025 |  | 772.67 | 0.025 | 125.5514 | 118.8167 | 102.4206 | 99.12550855 | 104.3796 | 119.2752 | 110.1558 | 0 | 0 | 0 | 0 | 0 | -39.1035032 | -9.5647256 | -114.1799 | -91.16996 | -57.98421 | -58.63613 | -58.17083 | -12.17585 | -12.28454 | 0 | 0 | 0 | 0 | 0 | 0 | 0 | 75.47223 | 74.53746 | 74.10645 | 62.47015 | 64.472725 | 0 | 0 | -26.32516 | -22.48591 | -20.70894 | -21.1863 | -36.38176 | -39.95832 | -44.81435 | 60.5185 | 79.69828 | 97.83389 | 81.77322 | 74.29975 | 28.03757 | 43.49219
91 | W86530 | 2017-03-27 04:07 | 53.8112 | 55.1393 | 42 | 52 | 1.1118 | 557.5818 | 27349 | 32 | 239517 | 239707 | 239988 | 239996 | 139311 | 139287 | 220947 | 220954 | 239269 | 239731 | 215350 | 215335 | 215491 | 215509 | 292987 | 292979 | 1293.62 | 39042.1445 | 6 | 227.3573 | 227.3573 | 227.3573 | 227.3573 | 227.3573 | 2.3714 | 2.3714 | 1182.2266 | 1094.6737 | 1046.6666 | 895.058 | 1057.6202 | 1000.6157 | 981.1416 | 963.4111 | 945.6007 | 934.4976 | 922.0311 | 907.1709 | 16 | 17 | 32.4247 | 22.2412 | 15.2227 | 11.175 | 8.3387 | 6.2952 | 4.8886 | 4.1092 | 4.0941 | 97.81 | 126.36 | 143.11 | 183.89 | 197.39 | 252.73 | 263.18 | 338.99 | 352.06 | 451.52 | 451.52 | 582.31 | 545.9 | 697.88 | 0 | 45.4 | 0 | -17.619999 | -10.8774 | 11.7512 | 1.3631 | -10.8774 | 2102309 | 1 |  |  | 3.5693 | 6.2521 | 7.7393 | 9.6271 | 11.0279 | 13.6521 | 3.644 | 6.808 | 8.414 | 10.66 | 11.682 | 15.402 | 25.0905 | 24.9408 | 25.0807 | 25.0244 | 24.9321 | 25.0148 |  | 13385 | 728 | 5 |  | CC040 | 406 | 1532 | 9 | 8 | 25 | 16.200001 | -17.619999 | 1827.9214 | 1755.0428 | 1599.3357 | 1438.0571 | 1334.3643 | 1345.5714 | 1157.3715 | 38.9636 | 34.8929 | 33.5364 | 31.9393 | 44.4464 | 57.0957 | 55.2929 | 32.4247 | 22.2412 | 15.2227 | 11.175 | 8.3387 | 6.2952 | 4.8886 | 4.1092 | 0 | 0 | 0 | 0 | 0 | 0.1016 | 0.0254 | 0 | 0 | 0 | 0 | 0 | 0 | 0 | 0.092257 | 0.084908 | 0.080362 | 0.070116 | 0.073061 | 0.012191 | 0.010968 | -0.004515 | -0.014559 | -0.034954 | -0.023121 | -0.03117 | -0.003854 | -0.00218 | 0.062399 | 0.059608 | 0.058268 | 0.059733 | 0.067461 | 0.078858 | 0.074823 | -0.400434 | -0.395076 | -0.392523 | -0.397324 | -0.411109 | -0.410527 | -0.400763 | -1.237625 | -1.213726 | -1.202991 | -1.225772 | -1.286822 | -1.278329 | -1.235156 | -0.676109 | -0.622678 | -0.602594 | -0.657337 | -0.801875 | -0.904031 | -0.805004 | -0.243611 | -0.226199 | -0.217795 | -0.23291 | -0.277242 | -0.276824 | -0.245579 | 0.388925 | 0.370081 | 0.30487 | 0.248257 | 0.3959 | 0.330312 | 0.288911 | -30 | -30 | -30 | -25 | -25 | 0 | 0 | -2.641171 | -2.608522 | -2.593594 | -2.623524 | -2.707387 | 0 | 0 |  | 1402.08 | 0 |  | 1422.2729 | 0 |  | 745.415 | 0 |  | 745.179 | 0 |  | 1407.16 | 0 |  | 1430.579 | 0 |  | 766.669 | 0 |  | 766.627 | 0 |  | 1417.015 | 0 |  | 1450.746 | 0 |  | 776.036 | 0 |  | 775.978 | 0 |  | 1497.584 | 0 |  | 1502.6639 | 0 |  | 755.614 | 0 |  | 755.434 | 0 |  | 1452.118 | 0 |  | 1453.871 | 0 |  | 704.367 | 0 |  | 704.122 | 0 |  | 1505.356 | 0 |  | 1511.5291 | 0 |  | 740.707 | 0.102 |  | 740.834 | 0.102 |  | 1472.057 | 0 |  | 1479.677 | 0 |  | 772.515 | 0.025 |  | 772.67 | 0.025 | 114.0605 | 104.6146 | 93.19009 | 85.89946 | 90.01755 | 106.1091 | 86.59801 | 0 | 0 | 0 | 0 | 0 | -41.7095432 | -10.1793802 | -108.5917 | -85.38441 | -54.62542 | -57.60515514 | -53.90626 | -10.65743 | -10.85455 | 0 | 0 | 0 | 0 | 0 | 0 | 0 | 79.23513 | 78.25566 | 77.80782 | 65.5881 | 67.684675 | 0 | 0 | -26.34364 | -21.72704 | -20.20883 | -20.99488 | -35.640457 | -51.61628 | -44.51101 | 58.36026 | 75.7588 | 96.16366 | 72.88753 | 68.15551 | 2.125815 | 21.05307
91 | W86531 | 2017-03-27 04:09 | 53.8931 | 55.3094 | 45 | 50 | 1.1118 | 560.1587 | 27473 | 32 | 239517 | 239707 | 239988 | 239996 | 139311 | 139287 | 220947 | 220954 | 239269 | 239731 | 215350 | 215335 | 215491 | 215509 | 292987 | 292979 | 1293.62 | 39090.207 | 6 | 227.7361 | 227.7361 | 227.7361 | 227.7361 | 227.7361 | 2.7501 | 2.7501 | 1164.6484 | 1090.8567 | 1035.1666 | 901.9662 | 1053.9053 | 1001.1365 | 983.7435 | 967.4742 | 951.3123 | 941.5109 | 930.1851 | 916.9967 | 16.4 | 18.6 | 32.1928 | 21.949 | 15.0361 | 11.0905 | 8.2865 | 6.269 | 4.9083 | 4.1073 | 4.0881 | 104.17 | 129.15 | 153.18 | 188.07 | 210.56 | 257.46 | 279.79 | 345.17 | 375.49 | 459.64 | 478.57 | 588.94 | 579.29 | 707.7 | 49.9 | 45.5 | 21.7573 | 3.58 | 3.786 | 3.786 | -0.934 | 3.786 | 2102309 | 2 |  |  | 3.5486 | 6.1057 | 7.5464 | 9.2271 | 10.8029 | 13.1807 | 3.614 | 6.78 | 8.438 | 10.456 | 11.836 | 14.984 | 24.9818 | 25.0181 | 25.0479 | 25.1142 | 25.0086 | 25.0496 |  | 13385 | 728 | 6 |  | CC040 | 406 | 1532 | 9 | 8 | 25 | 10.5 | 3.58 | 1883.8357 | 1786.2285 | 1584.9785 | 1445.2572 | 1322.3928 | 1324.7285 | 1237.3928 | 39.4779 | 35.97 | 36.66 | 34.5307 | 48.2579 | 72.205 | 53.4607 | 32.1928 | 21.949 | 15.0361 | 11.0905 | 8.2865 | 6.269 | 4.9083 | 4.1073 | 0 | 0 | 0 | 0 | 0 | 0.1016 | 0.0254 | 0 | 0 | 0 | 0 | 0 | 0 | 0 | 0.085913 | 0.078404 | 0.073989 | 0.067157 | 0.066457 | 0.01035 | 0.00922 | -0.004515 | -0.01456 | -0.034955 | -0.023122 | -0.031174 | -0.003881 | -0.00218 | 0.062438 | 0.059649 | 0.058314 | 0.059778 | 0.067517 | 0.078935 | 0.07485 | -0.400458 | -0.394992 | -0.392291 | -0.397144 | -0.410836 | -0.410088 | -0.400873 | -1.238919 | -1.214528 | -1.203146 | -1.226165 | -1.28712 | -1.27715 | -1.236225 | -0.674878 | -0.621855 | -0.602212 | -0.656758 | -0.801578 | -0.904041 | -0.802965 | -0.244642 | -0.226824 | -0.217954 | -0.233252 | -0.277222 | -0.276527 | -0.246989 | 0.388158 | 0.367422 | 0.303507 | 0.247363 | 0.39418 | 0.330518 | 0.28856 | -30 | -30 | -30 | -25 | -25 | -10 | 10 | -2.640691 | -2.607988 | -2.593041 | -2.622834 | -2.706531 | 0 | 0 |  | 1402.08 | 0 |  | 1422.2729 | 0 |  | 745.415 | 0 |  | 745.179 | 0 |  | 1407.16 | 0 |  | 1430.579 | 0 |  | 766.669 | 0 |  | 766.627 | 0 |  | 1417.015 | 0 |  | 1450.746 | 0 |  | 776.036 | 0 |  | 775.978 | 0 |  | 1497.584 | 0 |  | 1502.6639 | 0 |  | 755.614 | 0 |  | 755.434 | 0 |  | 1452.118 | 0 |  | 1453.871 | 0 |  | 704.367 | 0 |  | 704.122 | 0 |  | 1505.356 | 0 |  | 1511.5291 | 0 |  | 740.707 | 0.102 |  | 740.834 | 0.102 |  | 1472.057 | 0 |  | 1479.677 | 0 |  | 772.515 | 0.025 |  | 772.67 | 0.025 | 117.6229 | 106.5467 | 92.42644 | 86.39458 | 89.28399 | 104.5674 | 92.61885108 | 0 | 0 | 0 | 0 | 0 | -41.6649408 | -10.1821742 | -100.8455 | -77.54033 | -46.9636 | -53.99418 | -45.41345496 | -8.26188335 | -8.703024 | 0 | 0 | 0 | 0 | 0 | 0 | 0 | 79.22073 | 78.23964 | 77.79123 | 65.57085 | 67.663275 | 0 | 0 | -26.64277 | -22.36812435 | -22.07709192 | -22.67831 | -38.68247 | -65.27628 | -42.92707 | 69.35537 | 84.87793 | 101.177 | 75.29295 | 72.85134 | -10.63566 | 30.80658
91 | W86532 | 2017-03-27 04:10 | 53.7118 | 55.1453 | 42 | 36 | 1.1118 | 400.2249 | 19860 | 32 | 239517 | 239707 | 239988 | 239996 | 139311 | 139287 | 220947 | 220954 | 239269 | 239731 | 215350 | 215335 | 215491 | 215509 | 292987 | 292979 | 1293.62 | 39090.207 | 6 | 228.0067 | 228.0067 | 228.0067 | 228.0067 | 228.0067 | 3.0207 | 3.0207 | 1193.9453 | 1115.8804 | 1059.8334 | 921.0704 | 1068.5854 | 1017.8123 | 1001.2581 | 985.7325 | 970.3481 | 961.563 | 950.7657 | 937.9833 | 16 | 23.6 | 32.4379 | 21.9656 | 15.0171 | 11.0539 | 8.2545 | 6.1927 | 4.8611 | 4.1131 | 4.0909 | 109.63 | 123.56 | 161.35 | 180.03 | 221.64 | 246.83 | 295.65 | 330.81 | 397.45 | 443.76 | 506.26 | 568.35 | 609.79 | 677.95 | 0 | 45.5 | 0 | 3.15 | 3.025 | 3.0513 | -0.4362 | 3.025 | 2102622 | 1 |  |  | 3.3586 | 6.01 | 7.4579 | 9.0836 | 10.7786 | 13.5364 | 3.252 | 6.512 | 7.84 | 10.252 | 11.658 | 16.012 | 25.1441 | 25.0174 | 25.0288 | 24.9922 | 24.9059 | 24.8016 |  | 13385 | 728 | 7 |  | CC040 | 406 | 1546 | 9 | 8 | 25 | 9.75 | 3.15 | 1856.7643 | 1735.1072 | 1540.3286 | 1411.6571 | 1320.5215 | 1263.75 | 1062.9071 | 36.6143 | 33.415 | 34.24 | 33.5979 | 35.1886 | 68.0679 | 48.7857 | 32.4379 | 21.9656 | 15.0171 | 11.0539 | 8.2545 | 6.1927 | 4.8611 | 4.1131 | 0 | 0 | 0 | 0 | 0 | 0.1016 | 0.0254 | 0 | 0 | 0 | 0 | 0 | 0 | 0 | 0.083417 | 0.075723 | 0.072078 | 0.066306 | 0.064667 | 0.010983 | 0.009826 | -0.004554 | -0.014678 | -0.035243 | -0.023332 | -0.031512 | -0.004051 | -0.002268 | 0.061023 | 0.058298 | 0.056994 | 0.058423 | 0.065979 | 0.077132 | 0.0732 | -0.406413 | -0.400881 | -0.398302 | -0.403253 | -0.417327 | -0.416047 | -0.405984 | -1.229394 | -1.205256 | -1.196313 | -1.219303 | -1.280664 | -1.266059 | -1.22259 | -0.688901 | -0.63473 | -0.614744 | -0.670351 | -0.817557 | -0.923483 | -0.823162 | -0.237749 | -0.220478 | -0.211785 | -0.226723 | -0.270068 | -0.268472 | -0.23766 | 0.38718 | 0.364848 | 0.300981 | 0.244903 | 0.388695 | 0.326411 | 0.285899 | -35 | -35 | -30 | -25 | -25 | -20 | 20 | -2.663181 | -2.630166 | -2.616289 | -2.646286 | -2.730658 | 0 | 0 |  | 1402.08 | 0 |  | 1422.2729 | 0 |  | 745.415 | 0 |  | 745.179 | 0 |  | 1407.16 | 0 |  | 1430.579 | 0 |  | 766.669 | 0 |  | 766.627 | 0 |  | 1417.015 | 0 |  | 1450.746 | 0 |  | 776.036 | 0 |  | 775.978 | 0 |  | 1497.584 | 0 |  | 1502.6639 | 0 |  | 755.614 | 0 |  | 755.434 | 0 |  | 1452.118 | 0 |  | 1453.871 | 0 |  | 704.367 | 0 |  | 704.122 | 0 |  | 1505.356 | 0 |  | 1511.5291 | 0 |  | 740.707 | 0.102 |  | 740.834 | 0.102 |  | 1472.057 | 0 |  | 1479.677 | 0 |  | 772.515 | 0.025 |  | 772.67 | 0.025 | 113.3053 | 101.1533 | 87.78949 | 82.47324 | 87.12669 | 97.475565 | 77.80479972 | 0 | 0 | 0 | 0 | 0 | -42.2703752 | -10.3119936 | -96.9537 | -73.57485252 | -44.06619 | -52.39833 | -42.46041492 | -8.776320988 | -9.24033522 | 0 | 0 | 0 | 0 | 0 | 0 | 0 | 93.211335 | 92.05581 | 78.48867 | 66.15715 | 68.26645 | 0 | 0 | -25.22363 | -21.20950295 | -21.04883456 | -22.52239 | -28.76869 | -62.85955 | -40.15853 | 84.33934 | 98.42473 | 101.1631 | 73.70968 | 84.16404 | -16.43068 | 18.09394
91 | W86533 | 2017-03-27 04:12 | 53.686 | 55.185 | 55 | 50 | 1.1118 | 555.8525 | 27286 | 32 | 239517 | 239707 | 239988 | 239996 | 139311 | 139287 | 220947 | 220954 | 239269 | 239731 | 215350 | 215335 | 215491 | 215509 | 292987 | 292979 | 1293.62 | 39117.8594 | 6 | 228.3825 | 228.3825 | 228.3825 | 228.3825 | 228.3825 | 3.3966 | 3.3966 | 1163.4766 | 1082.9183 | 1033.5 | 897.483 | 1049.3828 | 997.4403 | 980.4553 | 964.6083 | 948.7672 | 939.6959 | 928.4259 | 915.5645 | 16 | 17.6 | 32.4936 | 21.9355 | 15.0304 | 11.0968 | 8.317 | 6.2385 | 4.8833 | 4.1123 | 4.0911 | 104.54 | 129.65 | 153.55 | 188.63 | 210.91 | 257.85 | 280.52 | 344.65 | 375.97 | 461.75 | 479.03 | 591.64 | 580.62 | 707.94 | 50.7 | 45.2 | 22.1286 | 2.33 | 2.1667 | 2.6037 | -0.1346 | 2.1667 | 2102314 | 2 |  |  | 3.4371 | 6.1871 | 7.6357 | 9.3836 | 11.0243 | 13.5093 | 3.43 | 7.034 | 8.582 | 10.342 | 12.106 | 16.27 | 25.2495 | 25.0387 | 25.0859 | 25.1624 | 24.9689 | 24.6526 |  | 13385 | 728 | 8 |  | CC040 | 406 | 1532 | 9 | 8 | 25 | 20.5 | 2.33 | 1894.6857 | 1732.8071 | 1550.7643 | 1396.5714 | 1332.2928 | 1257.5215 | 1135.8429 | 37.0907 | 33.9893 | 34.7321 | 33.3221 | 33.7843 | 65.8993 | 44.9714 | 32.4936 | 21.9355 | 15.0304 | 11.0968 | 8.317 | 6.2385 | 4.8833 | 4.1123 | 0 | 0 | 0 | 0 | 0 | 0.1016 | 0.0254 | 0 | 0 | 0 | 0 | 0 | 0 | 0 | 0.078289 | 0.071006 | 0.066552 | 0.063396 | 0.059248 | 0.010285 | 0.009184 | -0.004519 | -0.014569 | -0.034971 | -0.023133 | -0.031195 | -0.00414 | -0.002316 | 0.0624 | 0.059617 | 0.058282 | 0.059748 | 0.067471 | 0.078913 | 0.074859 | -0.400352 | -0.394812 | -0.392317 | -0.397089 | -0.411038 | -0.409443 | -0.399901 | -1.235707 | -1.211055 | -1.202262 | -1.224908 | -1.286949 | -1.268211 | -1.226221 | -0.675626 | -0.622759 | -0.603025 | -0.65789 | -0.802039 | -0.90603 | -0.806165 | -0.244086 | -0.226076 | -0.217296 | -0.232285 | -0.277026 | -0.275115 | -0.244644 | 0.388073 | 0.367871 | 0.303762 | 0.247866 | 0.394506 | 0.331405 | 0.288599 | -35 | -35 | -30 | -25 | -25 | -30 | 30 | -2.640931 | -2.608134 | -2.594426 | -2.624289 | -2.708073 | 0 | 0 |  | 1402.08 | 0 |  | 1422.2729 | 0 |  | 745.415 | 0 |  | 745.179 | 0 |  | 1407.16 | 0 |  | 1430.579 | 0 |  | 766.669 | 0 |  | 766.627 | 0 |  | 1417.015 | 0 |  | 1450.746 | 0 |  | 776.036 | 0 |  | 775.978 | 0 |  | 1497.584 | 0 |  | 1502.6639 | 0 |  | 755.614 | 0 |  | 755.434 | 0 |  | 1452.118 | 0 |  | 1453.871 | 0 |  | 704.367 | 0 |  | 704.122 | 0 |  | 1505.356 | 0 |  | 1511.5291 | 0 |  | 740.707 | 0.102 |  | 740.834 | 0.102 |  | 1472.057 | 0 |  | 1479.677 | 0 |  | 772.515 | 0.025 |  | 772.67 | 0.025 | 118.2284 | 103.3048 | 90.38164 | 83.44235 | 89.89113 | 99.23479 | 85.02806 | 0 | 0 | 0 | 0 | 0 | -41.5994088 | -10.1574854 | -91.15810539 | -68.34831 | -37.96864 | -49.31847 | -36.10278 | -7.793156595 | -8.421685828 | 0 | 0 | 0 | 0 | 0 | 0 | 0 | 92.432585 | 91.28469 | 77.83278 | 65.607225 | 67.701825 | 0 | 0 | -25.05944 | -21.16714 | -20.94432 | -21.92228 | -27.09633 | -59.70674 | -36.25437 | 94.44343 | 105.074 | 109.3015 | 77.80883 | 94.39385 | -9.864514 | 30.19452
91 | W86534 | 2017-03-27 04:14 | 53.5085 | 55.1111 | 53 | 44 | 1.1146 | 537.8353 | 26990 | 32 | 239517 | 239707 | 239988 | 239996 | 139311 | 139287 | 220947 | 220954 | 239269 | 239731 | 215350 | 215335 | 215491 | 215509 | 292987 | 292979 | 1293.62 | 39165.7188 | 6 | 228.7605 | 228.7605 | 228.7605 | 228.7605 | 228.7605 | 3.7745 | 3.7745 | 1197.4609 | 1104.3737 | 1056.5 | 922.1702 | 1063.5988 | 1013.1493 | 996.5656 | 981.0299 | 965.5853 | 956.679 | 946.1833 | 933.9553 | 16.6 | 18.6 | 32.0406 | 21.7141 | 14.9383 | 11.0434 | 8.2798 | 6.2437 | 4.883 | 4.0822 | 4.0725 | 110.23 | 162.17 | 161.43 | 234.19 | 221.41 | 320.1 | 294.22 | 427.98 | 393.23 | 570.26 | 503.03 | 731.03 | 609.64 | 885.37 | 50.1 | 45.4 | 14.7837 | -3.95 | -2.1576 | 4.5788 | -11.8358 | -2.1576 | 1105127 | 1 |  |  | 3.2086 | 6.0886 | 7.3314 | 8.9821 | 10.4543 | 12.7743 | 3.262 | 6.274 | 8.026 | 9.76 | 11.59 | 14.478 | 25.3403 | 24.9576 | 25.0822 | 25.0809 | 24.9569 | 24.9609 |  | 13385 | 728 | 9 |  | CC041 | 404 | 1600 | 9 | 8 | 25 | 12.75 | -3.95 | 1924.35 | 1802.6285 | 1593.8286 | 1459.7572 | 1360.9857 | 1340.1072 | 1239.6072 | 34.1021 | 33.4029 | 32.1186 | 30.4236 | 31.1386 | 62.5679 | 40.8379 | 32.0406 | 21.7141 | 14.9383 | 11.0434 | 8.2798 | 6.2437 | 4.883 | 4.0822 | 0 | 0 | 0 | 0 | 0 | 0.1016 | 0.0254 | 0 | 0 | 0 | 0 | 0 | 0 | 0 | 0.086932 | 0.079137 | 0.074436 | 0.06919 | 0.067677 | 0.014386 | 0.013237 | -0.00471 | -0.01519 | -0.036674 | -0.024182 | -0.033298 | -0.006073 | -0.003311 | 0.05485 | 0.052403 | 0.051232 | 0.052518 | 0.059311 | 0.069187 | 0.065611 | -0.431868 | -0.425893 | -0.423129 | -0.428347 | -0.443294 | -0.441235 | -0.431259 | -1.207448 | -1.183359 | -1.174484 | -1.196881 | -1.257111 | -1.230879 | -1.191314 | -0.74232 | -0.684238 | -0.662767 | -0.722849 | -0.881592 | -0.995974 | -0.884884 | -0.214964 | -0.199104 | -0.191198 | -0.204579 | -0.243681 | -0.242835 | -0.216715 | 0.382117 | 0.353546 | 0.29159 | 0.237331 | 0.377259 | 0.3152 | 0.273982 | -35 | -35 | -30 | -25 | -25 | -40 | 40 | -2.732207 | -2.698358 | -2.684153 | -2.715029 | -2.801704 | 0 | 0 |  | 1402.08 | 0 |  | 1422.2729 | 0 |  | 745.415 | 0 |  | 745.179 | 0 |  | 1407.16 | 0 |  | 1430.579 | 0 |  | 766.669 | 0 |  | 766.627 | 0 |  | 1417.015 | 0 |  | 1450.746 | 0 |  | 776.036 | 0 |  | 775.978 | 0 |  | 1497.584 | 0 |  | 1502.6639 | 0 |  | 755.614 | 0 |  | 755.434 | 0 |  | 1452.118 | 0 |  | 1453.871 | 0 |  | 704.367 | 0 |  | 704.122 | 0 |  | 1505.356 | 0 |  | 1511.5291 | 0 |  | 740.707 | 0.102 |  | 740.834 | 0.102 |  | 1472.057 | 0 |  | 1479.677 | 0 |  | 772.515 | 0.025 |  | 772.67 | 0.025 | 105.5505975 | 94.46314 | 81.65503 | 76.66353 | 80.72142 | 92.718 | 81.33187 | 0 | 0 | 0 | 0 | 0 | -44.829476 | -10.9539786 | -99.27879 | -75.67226 | -44.35086 | -53.86922 | -43.21822 | -10.2323 | -11.82498 | 0 | 0 | 0 | 0 | 0 | 0 | 0 | 95.627245 | 94.44253 | 80.52459 | 67.875725 | 70.0426 | 0 | 0 | -25.31467 | -22.85553 | -21.28715 | -21.99167 | -27.45154 | -62.316 | -36.1368 | 76.58438 | 90.37788 | 96.5416 | 68.67836 | 80.09426 | -24.65978 | 22.4161
91 | W86535 | 2017-03-27 04:15 | 53.4191 | 54.9868 | 38 | 36 | 1.1118 | 399.4193 | 19821 | 32 | 239517 | 239707 | 239988 | 239996 | 139311 | 139287 | 220947 | 220954 | 239269 | 239731 | 215350 | 215335 | 215491 | 215509 | 292987 | 292979 | 1293.62 | 39165.7188 | 6 | 229.0305 | 229.0305 | 229.0305 | 229.0305 | 229.0305 | 4.0446 | 4.0446 | 1169.3359 | 1093.4659 | 1040.8334 | 917.3405 | 1062.8037 | 1012.1403 | 995.4407 | 979.8672 | 964.4709 | 955.5485 | 944.9673 | 932.2903 | 16.2 | 16.6 | 32.3219 | 22.0124 | 15.0944 | 11.1262 | 8.3138 | 6.2663 | 4.8848 | 4.1125 | 4.0929 | 108.9 | 123.34 | 160.32 | 179.22 | 220.73 | 245.54 | 293.4 | 328.81 | 394.6 | 439.35 | 504.47 | 565.76 | 609.85 | 677.88 | 0 | 45.2 | 0 | 3.43 | 3.2333 | 3.2333 | -0.8987 | 3.2333 | 2102719 | 2 |  |  | 3.4007 | 5.9529 | 7.4464 | 8.9457 | 10.685 | 13.2457 | 3.696 | 6.634 | 8.244 | 10.216 | 11.468 | 15.46 | 25.0177 | 25.079 | 25.1066 | 25.0589 | 24.8766 | 24.7485 |  | 13385 | 728 | 10 |  | CC040 | 406 | 1546 | 9 | 8 | 25 | 23 | 3.43 | 1852.6143 | 1721.6428 | 1552.3429 | 1421.5428 | 1328.5929 | 1315.8286 | 1118.9714 | 38.0307 | 34.44 | 35.1029 | 34.0129 | 32.6971 | 62.0643 | 40.365 | 32.3219 | 22.0124 | 15.0944 | 11.1262 | 8.3138 | 6.2663 | 4.8848 | 4.1125 | 0 | 0 | 0 | 0 | 0 | 0.1016 | 0.0254 | 0 | 0 | 0 | 0 | 0 | 0 | 0 | 0.074986 | 0.067845 | 0.062247 | 0.061604 | 0.055888 | 0.010116 | 0.009023 | -0.004554 | -0.014679 | -0.035246 | -0.023333 | -0.031519 | -0.004572 | -0.00257 | 0.060994 | 0.058273 | 0.056967 | 0.058397 | 0.065948 | 0.077075 | 0.073136 | -0.406589 | -0.40098 | -0.398466 | -0.403394 | -0.417511 | -0.416142 | -0.406227 | -1.229546 | -1.205087 | -1.196421 | -1.219306 | -1.280834 | -1.26275 | -1.220385 | -0.688954 | -0.634997 | -0.614819 | -0.67051 | -0.817614 | -0.922711 | -0.821901 | -0.237831 | -0.220331 | -0.211831 | -0.226696 | -0.270172 | -0.269223 | -0.238678 | 0.38743 | 0.366227 | 0.302185 | 0.246242 | 0.391346 | 0.327616 | 0.286022 | -35 | -35 | -30 | -25 | -25 | -30 | 30 | -2.66302 | -2.630089 | -2.6162 | -2.646179 | -2.73055 | 0 | 0 |  | 1402.08 | 0 |  | 1422.2729 | 0 |  | 745.415 | 0 |  | 745.179 | 0 |  | 1407.16 | 0 |  | 1430.579 | 0 |  | 766.669 | 0 |  | 766.627 | 0 |  | 1417.015 | 0 |  | 1450.746 | 0 |  | 776.036 | 0 |  | 775.978 | 0 |  | 1497.584 | 0 |  | 1502.6639 | 0 |  | 755.614 | 0 |  | 755.434 | 0 |  | 1452.118 | 0 |  | 1453.871 | 0 |  | 704.367 | 0 |  | 704.122 | 0 |  | 1505.356 | 0 |  | 1511.5291 | 0 |  | 740.707 | 0.102 |  | 740.834 | 0.102 |  | 1472.057 | 0 |  | 1479.677 | 0 |  | 772.515 | 0.025 |  | 772.67 | 0.025 | 112.9984 | 100.3253 | 88.43232 | 83.01383 | 87.61804 | 101.4175 | 81.83709 | 0 | 0 | 0 | 0 | 0 | -42.2800272 | -10.3181658 | -86.59938 | -64.06966 | -32.30456 | -46.66406 | -31.21264 | -7.000686 | -7.875144405 | 0 | 0 | 0 | 0 | 0 | 0 | 0 | 93.2057 | 92.053115 | 78.486 | 66.154475 | 68.26375 | 0 | 0 | -26.2014 | -21.86929668 | -21.58193 | -22.80599 | -26.73361 | -57.26741 | -33.17603 | 93.40327 | 106.4395 | 113.0318 | 79.69826 | 97.93554 | -5.130636 | 30.46775
91 | W86536 | 2017-03-27 04:17 | 53.1172 | 54.8559 | 76 | 48 | 1.3934 | 614.896 | 26251 | 33 | 239517 | 239707 | 239988 | 239996 | 139311 | 139287 | 220947 | 220954 | 239269 | 239731 | 215350 | 215335 | 215491 | 215509 | 292987 | 292979 | 1293.62 | 39218.7461 | 6 | 229.5271 | 229.5271 | 229.5271 | 229.5271 | 229.5271 | 4.5411 | 4.5411 | 1205.6641 | 1117.4633 | 1066.6666 | 915.6709 | 1070.4308 | 1012.6362 | 995.15 | 978.496 | 963.1774 | 954.9877 | 943.9039 | 930.9466 | 16 | 22.6 | 32.1044 | 21.1858 | 14.0387 | 10.2374 | 7.432 | 5.3731 | 4.1982 | 3.6054 | 3.5872 | 101.24 | 151.56 | 154.61 | 227.66 | 216.56 | 316.02 | 296.24 | 434.31 | 407.58 | 603.88 | 526.96 | 778.49 | 629.97 | 920.05 | 50.6 | 45.4 | 27.1429 | -11.918181 | -7.9236 | 9.5708 | -2.4021 | -7.9236 | 6901759 | 1 |  |  | 3.5964 | 6.2714 | 8.0314 | 9.88 | 11.8586 | 15.9993 | 3.46 | 6.78 | 9.074 | 10.666 | 13.902 | 19.06 | 25.0304 | 25.1133 | 25.033 | 24.865 | 24.9327 | 25.187 |  | 13385 | 728 | 11 |  | CC008 | 356 | 1518 | 8 | 2 | 30 | 41.200001 | -11.918181 | 2036.9642 | 1880.8286 | 1603.7786 | 1538.5 | 1490.3715 | 1431.8214 | 1247.3715 | 60.87 | 63.9279 | 76.6393 | 72.9664 | 44.0079 | 66.145 | 37.1114 | 32.1044 | 21.1858 | 14.0387 | 10.2374 | 7.432 | 5.3731 | 4.1982 | 3.6054 | 0 | 0 | 0 | 0 | 0 | 0.1016 | 0.0254 | 0 | 0 | 0 | 0 | 0 | 0 | 0 | 0.068801 | 0.062148 | 0.05667 | 0.057999 | 0.050438 | 0.008928 | 0.007854 | -0.00449 | -0.014482 | -0.034724 | -0.022966 | -0.030909 | -0.003974 | -0.002168 | 0.063585 | 0.060749 | 0.059402 | 0.060886 | 0.068757 | 0.080437 | 0.076301 | -0.39536 | -0.389868 | -0.387102 | -0.392047 | -0.405815 | -0.404429 | -0.395066 | -1.243752 | -1.218842 | -1.208658 | -1.232487 | -1.294888 | -1.280403 | -1.238522 | -0.693156 | -0.638992 | -0.619638 | -0.675268 | -0.823243 | -0.930326 | -0.827522 | -0.251639 | -0.233004 | -0.223019 | -0.239198 | -0.285258 | -0.282635 | -0.251472 | 0.386508 | 0.355566 | 0.289871 | 0.230425 | 0.357615 | 0.296141 | 0.260802 | -35 | -35 | -30 | -25 | -25 | -20 | 20 | -2.61965 | -2.587379 | -2.573056 | -2.603984 | -2.687469 | 0 | 0 |  | 1402.08 | 0 |  | 1422.2729 | 0 |  | 745.415 | 0 |  | 745.179 | 0 |  | 1407.16 | 0 |  | 1430.579 | 0 |  | 766.669 | 0 |  | 766.627 | 0 |  | 1417.015 | 0 |  | 1450.746 | 0 |  | 776.036 | 0 |  | 775.978 | 0 |  | 1497.584 | 0 |  | 1502.6639 | 0 |  | 755.614 | 0 |  | 755.434 | 0 |  | 1452.118 | 0 |  | 1453.871 | 0 |  | 704.367 | 0 |  | 704.122 | 0 |  | 1505.356 | 0 |  | 1511.5291 | 0 |  | 740.707 | 0.102 |  | 740.834 | 0.102 |  | 1472.057 | 0 |  | 1479.677 | 0 |  | 772.515 | 0.025 |  | 772.67 | 0.025 | 129.5204 | 114.2585 | 95.26766 | 93.673111 | 102.4735 | 115.1714 | 95.17569 | 0 | 0 | 0 | 0 | 0 | -41.0899864 | -10.0346764 | -79.98693 | -58.09732 | -26.52521 | -43.17772 | -25.28787 | -6.343116462 | -7.042236092 | 0 | 0 | 0 | 0 | 0 | 0 | 0 | 91.68775 | 90.558265 | 77.19168 | 65.0996 | 67.186725 | 0 | 0 | -42.19240572 | -40.84942 | -47.48862 | -49.27187 | -36.2292 | -61.53641327 | -30.7105 | 99.02878 | 105.87 | 98.44551 | 66.32312 | 108.1431 | 6.201902 | 47.38828
91 | W86537 | 2017-03-27 04:18 | 53.3691 | 55.1082 | 40 | 48 | 1.3934 | 613.7299 | 26179 | 32 | 239517 | 239707 | 239988 | 239996 | 139311 | 139287 | 220947 | 220954 | 239269 | 239731 | 215350 | 215335 | 215491 | 215509 | 292987 | 292979 | 1293.62 | 39218.7461 | 6 | 230.0226 | 230.0226 | 230.0226 | 230.0226 | 230.0226 | 5.0367 | 5.0367 | 1192.7734 | 1102.1366 | 1045.5 | 913.1519 | 1063.6349 | 1006.0812 | 988.7658 | 972.428 | 957.6012 | 949.8458 | 939.6216 | 927.1565 | 16.4 | 17 | 32.1014 | 21.6214 | 14.39 | 10.4873 | 7.5836 | 5.4769 | 4.2563 | 3.6012 | 3.5965 | 99.95 | 148.95 | 150.97 | 222.35 | 210.5 | 309 | 289.56 | 427.23 | 402.56 | 594.56 | 524.54 | 768.89 | 629.41 | 919.07 | 48.5 | 45.4 | 29.6378 | 7.5 | 8.0951 | 8.0951 | -7.5965 | 8.0951 | 6901759 | 2 |  |  | 3.6871 | 6.3443 | 7.8757 | 9.5036 | 11.5721 | 15.0636 | 3.856 | 6.954 | 8.616 | 9.838 | 12.658 | 16.488 | 24.8539 | 24.9677 | 25.0464 | 24.8931 | 24.8366 | 25.0572 |  | 13385 | 728 | 12 |  | CC008 | 356 | 1518 | 8 | 2 | 30 | 36.200001 | 7.5 | 1979.4286 | 1874.8572 | 1627.9071 | 1581.9714 | 1539.1428 | 1481.65 | 1397.9 | 93.8157 | 104.95 | 122.99 | 117.1107 | 61.6864 | 77.5336 | 36.2986 | 32.1014 | 21.6214 | 14.39 | 10.4873 | 7.5836 | 5.4769 | 4.2563 | 3.6012 | 0 | 0 | 0 | 0 | 0 | 0.1016 | 0.0254 | 0 | 0 | 0 | 0 | 0 | 0 | 0 | 0.068114 | 0.061157 | 0.056611 | 0.057011 | 0.049569 | 0.009431 | 0.00827 | -0.00449 | -0.014483 | -0.034726 | -0.022967 | -0.030913 | -0.003963 | -0.002141 | 0.063614 | 0.060774 | 0.059421 | 0.060902 | 0.068775 | 0.080425 | 0.076256 | -0.39515 | -0.389741 | -0.387081 | -0.392121 | -0.405909 | -0.404969 | -0.395968 | -1.243463 | -1.218914 | -1.209198 | -1.233459 | -1.296251 | -1.285341 | -1.24482 | -0.693193 | -0.638781 | -0.619124 | -0.674412 | -0.822234 | -0.927991 | -0.823891 | -0.251447 | -0.233085 | -0.223429 | -0.239951 | -0.286123 | -0.284457 | -0.254326 | 0.38805 | 0.361611 | 0.295752 | 0.234725 | 0.361743 | 0.297848 | 0.26137 | -35 | -35 | -30 | -25 | -25 | -10 | 10 | -2.619465 | -2.587262 | -2.572951 | -2.603872 | -2.687334 | 0 | 0 |  | 1402.08 | 0 |  | 1422.2729 | 0 |  | 745.415 | 0 |  | 745.179 | 0 |  | 1407.16 | 0 |  | 1430.579 | 0 |  | 766.669 | 0 |  | 766.627 | 0 |  | 1417.015 | 0 |  | 1450.746 | 0 |  | 776.036 | 0 |  | 775.978 | 0 |  | 1497.584 | 0 |  | 1502.6639 | 0 |  | 755.614 | 0 |  | 755.434 | 0 |  | 1452.118 | 0 |  | 1453.871 | 0 |  | 704.367 | 0 |  | 704.122 | 0 |  | 1505.356 | 0 |  | 1511.5291 | 0 |  | 740.707 | 0.102 |  | 740.834 | 0.102 |  | 1472.057 | 0 |  | 1479.677 | 0 |  | 772.515 | 0.025 |  | 772.67 | 0.025 | 125.9194 | 113.9426 | 96.73187 | 96.34522 | 105.8545 | 119.1617 | 106.5982624 | 0 | 0 | 0 | 0 | 0 | -41.1448504 | -10.0575872 | -79.11409 | -56.89159 | -26.46329823 | -41.99188 | -24.18286 | -7.028244588 | -7.62950178 | 0 | 0 | 0 | 0 | 0 | 0 | 0 | 91.681275 | 90.55417 | 77.18853 | 65.0968 | 67.18335 | 0 | 0 | -65.03239 | -67.04006595 | -76.14606076 | -78.98086 | -50.72066 | -71.95048 | -29.90609 | 73.45417 | 80.56508 | 71.31104 | 40.46928 | 98.13438 | -0.9618767 | 59.00508
91 | W86538 | 2017-03-27 04:20 | 53.2618 | 55.1482 | 58 | 48 | 1.3934 | 613.3281 | 26164 | 32 | 239517 | 239707 | 239988 | 239996 | 139311 | 139287 | 220947 | 220954 | 239269 | 239731 | 215350 | 215335 | 215491 | 215509 | 292987 | 292979 | 1293.62 | 39245.2617 | 6 | 230.5179 | 230.5179 | 230.5179 | 230.5179 | 230.5179 | 5.5319 | 5.5319 | 1212.6953 | 1123.3757 | 1073.3334 | 916.8176 | 1067.1903 | 1008.7508 | 991.2906 | 974.831 | 959.9294 | 952.1608 | 941.5867 | 928.7236 | 16 | 25.8 | 32.0237 | 21.6919 | 14.444 | 10.5109 | 7.5761 | 5.4547 | 4.231 | 3.5975 | 3.5939 | 99.72 | 148.18 | 150.98 | 222.02 | 210.62 | 308.57 | 290.39 | 427.14 | 406.01 | 594.51 | 527.27 | 771.46 | 630.23 | 921.05 | 50.5 | 45.5 | 27.3927 | 4.145455 | 5.9891 | 5.9891 | -4.3891 | 5.9891 | 6901686 | 1 |  |  | 3.5643 | 6.3271 | 7.8393 | 9.5364 | 11.6457 | 15.535 | 3.59 | 6.972 | 8.38 | 10.418 | 13.386 | 17.428 | 25.1154 | 24.9937 | 25.0912 | 24.8401 | 24.9637 | 25.3108 |  | 13385 | 728 | 13 |  | CC008 | 356 | 1518 | 8 | 2 | 30 | 27.6 | 4.145455 | 1943.7643 | 1876.3214 | 1623.2572 | 1577.8785 | 1507.3143 | 1467.6714 | 1322.45 | 111.555 | 122.075 | 122.7714 | 122.3136 | 64.0529 | 76.7579 | 35.2014 | 32.0237 | 21.6919 | 14.444 | 10.5109 | 7.5761 | 5.4547 | 4.231 | 3.5975 | 0 | 0 | 0 | 0 | 0 | 0.1016 | 0.0254 | 0 | 0 | 0 | 0 | 0 | 0 | 0 | 0.067052 | 0.059998 | 0.056235 | 0.055952 | 0.048757 | 0.010288 | 0.009065 | -0.004491 | -0.014484 | -0.034678 | -0.022965 | -0.030917 | -0.004008 | -0.00215 | 0.063557 | 0.060713 | 0.059362 | 0.06084 | 0.068708 | 0.080356 | 0.076204 | -0.395297 | -0.390025 | -0.387594 | -0.392522 | -0.406168 | -0.405181 | -0.396016 | -1.242469 | -1.218556 | -1.212047 | -1.234491 | -1.295699 | -1.285193 | -1.243861 | -0.694364 | -0.639437 | -0.619771 | -0.675041 | -0.823216 | -0.929515 | -0.825817 | -0.250607 | -0.232753 | -0.223098 | -0.239675 | -0.28557 | -0.283575 | -0.253066 | 0.388566 | 0.361605 | 0.295443 | 0.233873 | 0.358928 | 0.296281 | 0.261204 | -35 | -35 | -20 | -20 | -25 | 0 | 0 | -2.619615 | -2.587468 | -2.574988 | -2.604908 | -2.687546 | 0 | 0 |  | 1402.08 | 0 |  | 1422.2729 | 0 |  | 745.415 | 0 |  | 745.179 | 0 |  | 1407.16 | 0 |  | 1430.579 | 0 |  | 766.669 | 0 |  | 766.627 | 0 |  | 1417.015 | 0 |  | 1450.746 | 0 |  | 776.036 | 0 |  | 775.978 | 0 |  | 1497.584 | 0 |  | 1502.6639 | 0 |  | 755.614 | 0 |  | 755.434 | 0 |  | 1452.118 | 0 |  | 1453.871 | 0 |  | 704.367 | 0 |  | 704.122 | 0 |  | 1505.356 | 0 |  | 1511.5291 | 0 |  | 740.707 | 0.102 |  | 740.834 | 0.102 |  | 1472.057 | 0 |  | 1479.677 | 0 |  | 772.515 | 0.025 |  | 772.67 | 0.025 | 123.5398 | 113.9171 | 96.35979 | 95.99812794 | 103.5646 | 117.9362 | 100.7759798 | 0 | 0 | 0 | 0 | 0 | -41.1663896 | -10.0588064 | -77.7301 | -55.46136 | -26.1281 | -40.72215 | -23.11527016 | -8.07101204 | -8.601298815 | 0 | 0 | 0 | 0 | 0 | 0 | 0 | 91.686525 | 90.56138 | 51.49976 | 52.09816 | 67.18865 | 0 | 0 | -77.45977602 | -78.05927 | -76.09015 | -82.56669 | -52.72937 | -71.34762 | -29.06991 | 60.03647 | 70.95785 | 45.6413 | 24.80744 | 94.90856 | -2.648818 | 53.04596
91 | W86539 | 2017-03-27 04:22 | 53.4013 | 55.3342 | 45 | 48 | 1.3934 | 610.7042 | 26089 | 32 | 239517 | 239707 | 239988 | 239996 | 139311 | 139287 | 220947 | 220954 | 239269 | 239731 | 215350 | 215335 | 215491 | 215509 | 292987 | 292979 | 1293.62 | 39271.7891 | 6 | 231.011 | 231.011 | 231.011 | 231.011 | 231.011 | 6.0251 | 6.0251 | 1204.4922 | 1113.5642 | 1059.5 | 916.8365 | 1068.8998 | 1011.0675 | 993.663 | 977.1486 | 962.2143 | 954.3152 | 943.788 | 930.7508 | 16 | 20.6 | 32.1379 | 21.704 | 14.4388 | 10.5004 | 7.5859 | 5.4746 | 4.2385 | 3.6047 | 3.5993 | 99.82 | 148.29 | 151.39 | 221.79 | 211.16 | 308.54 | 289.75 | 426.9 | 405.76 | 592.26 | 527.3 | 769.56 | 629.92 | 919.99 | 49.4 | 45.5 | 29.5154 | 6.572727 | 8.1524 | 8.1524 | -3.311 | 8.1524 | 6901759 | 2 |  |  | 3.6514 | 6.2757 | 7.7386 | 9.4471 | 11.5607 | 15.3579 | 3.22 | 7.012 | 8.14 | 10.384 | 13.288 | 16.912 | 24.9516 | 25.0508 | 25.0772 | 24.9296 | 24.9546 | 25.0544 |  | 13385 | 728 | 14 |  | CC008 | 356 | 1518 | 8 | 2 | 30 | 26.6 | 6.572727 | 1942.8286 | 1862.3071 | 1610.2072 | 1563.2786 | 1508.2928 | 1474.0786 | 1322.9642 | 110.2036 | 122.6571 | 122.9371 | 122.9386 | 67.1143 | 79.3936 | 37.8307 | 32.1379 | 21.704 | 14.4388 | 10.5004 | 7.5859 | 5.4746 | 4.2385 | 3.6047 | 0 | 0 | 0 | 0 | 0 | 0.1016 | 0.0254 | 0 | 0 | 0 | 0 | 0 | 0 | 0 | 0.066326 | 0.059031 | 0.054369 | 0.05517 | 0.047951 | 0.011414 | 0.010072 | -0.004491 | -0.014484 | -0.03468 | -0.022966 | -0.030922 | -0.004076 | -0.002172 | 0.063547 | 0.060707 | 0.059356 | 0.060834 | 0.0687 | 0.080345 | 0.076203 | -0.395379 | -0.390031 | -0.387608 | -0.392534 | -0.406184 | -0.405177 | -0.395896 | -1.242633 | -1.218385 | -1.212101 | -1.234343 | -1.295563 | -1.284461 | -1.242528 | -0.694299 | -0.639604 | -0.61997 | -0.675198 | -0.823392 | -0.929605 | -0.826297 | -0.250723 | -0.23262 | -0.222929 | -0.239556 | -0.285444 | -0.28355 | -0.252711 | 0.38814 | 0.36118 | 0.295451 | 0.234331 | 0.35939 | 0.29646 | 0.261521 | -35 | -35 | -20 | -20 | -25 | 10 | -10 | -2.619582 | -2.587415 | -2.574959 | -2.604877 | -2.687484 | 0 | 0 |  | 1402.08 | 0 |  | 1422.2729 | 0 |  | 745.415 | 0 |  | 745.179 | 0 |  | 1407.16 | 0 |  | 1430.579 | 0 |  | 766.669 | 0 |  | 766.627 | 0 |  | 1417.015 | 0 |  | 1450.746 | 0 |  | 776.036 | 0 |  | 775.978 | 0 |  | 1497.584 | 0 |  | 1502.6639 | 0 |  | 755.614 | 0 |  | 755.434 | 0 |  | 1452.118 | 0 |  | 1453.871 | 0 |  | 704.367 | 0 |  | 704.122 | 0 |  | 1505.356 | 0 |  | 1511.5291 | 0 |  | 740.707 | 0.102 |  | 740.834 | 0.102 |  | 1472.057 | 0 |  | 1479.677 | 0 |  | 772.515 | 0.025 |  | 772.67 | 0.025 | 123.4609 | 113.0551 | 95.57546 | 95.10049 | 103.6197 | 118.4348 | 100.8138 | 0 | 0 | 0 | 0 | 0 | -41.1659832 | -10.0557584 | -76.83821 | -54.2754 | -23.86506 | -39.75078 | -22.06214 | -9.425374818 | -9.8159712 | 0 | 0 | 0 | 0 | 0 | 0 | 0 | 91.68537 | 90.559525 | 51.49918 | 52.09754 | 67.1871 | 0 | 0 | -76.51425 | -78.45197 | -76.21731 | -83.0079 | -55.26138 | -73.80469 | -31.25939 | 61.79384 | 70.88723 | 46.99227 | 24.43935 | 93.4833 | -5.961200429 | 49.68272
91 | W86540 | 2017-03-27 04:23 | 53.3227 | 55.3586 | 56 | 48 | 1.3934 | 610.0981 | 26048 | 32 | 239517 | 239707 | 239988 | 239996 | 139311 | 139287 | 220947 | 220954 | 239269 | 239731 | 215350 | 215335 | 215491 | 215509 | 292987 | 292979 | 1293.62 | 39318.1641 | 6 | 231.5036 | 231.5036 | 231.5036 | 231.5036 | 231.5036 | 6.5177 | 6.5177 | 1216.2109 | 1128.8828 | 1079.1666 | 916.1625 | 1059.272 | 1001.8759 | 984.8364 | 968.8179 | 954.2357 | 946.9301 | 937.2692 | 924.6034 | 15.8 | 28.8 | 32.1414 | 21.8649 | 14.621 | 10.645 | 7.7003 | 5.5499 | 4.2479 | 3.6013 | 3.598 | 99.09 | 147.21 | 149.62 | 219.5 | 208.49 | 304.58 | 287.11 | 420.42 | 403.35 | 585.02 | 524.94 | 767.08 | 629.79 | 919.01 | 49.8 | 45.4 | 25.5249 | 7.69091 | 8.0889 | 8.0889 | -3.2292 | 8.0889 | 6901759 | 1 |  |  | 3.4779 | 6.3514 | 7.945 | 9.51 | 11.66 | 16.2307 | 3.866 | 6.83 | 8.606 | 10.542 | 13.624 | 17.768 | 25.2079 | 24.9634 | 25.1251 | 24.8297 | 24.9924 | 25.6963 |  | 13385 | 728 | 15 |  | CC008 | 356 | 1518 | 8 | 2 | 30 | 29.6 | 7.69091 | 1932.6357 | 1870.6357 | 1622.2072 | 1575.3928 | 1522.8572 | 1549.4071 | 1315.4642 | 108.9386 | 120.3329 | 119.1707 | 118.8757 | 61.3264 | 74.2614 | 37.3329 | 32.1414 | 21.8649 | 14.621 | 10.645 | 7.7003 | 5.5499 | 4.2479 | 3.6013 | 0 | 0 | 0 | 0 | 0 | 0.1016 | 0.0254 | 0 | 0 | 0 | 0 | 0 | 0 | 0 | 0.06533 | 0.057977 | 0.052908 | 0.054462 | 0.047204 | 0.011745 | 0.010339 | -0.004492 | -0.014488 | -0.034691 | -0.022972 | -0.030938 | -0.004264 | -0.002264 | 0.06349 | 0.06065 | 0.059299 | 0.060778 | 0.068633 | 0.080233 | 0.076114 | -0.395638 | -0.390347 | -0.387982 | -0.392839 | -0.406577 | -0.405716 | -0.396208 | -1.24235 | -1.21837 | -1.212535 | -1.234273 | -1.295836 | -1.283609 | -1.240642 | -0.694894 | -0.639972 | -0.620208 | -0.675627 | -0.823634 | -0.928662 | -0.826165 | -0.250439 | -0.232547 | -0.222989 | -0.239443 | -0.285603 | -0.284736 | -0.253133 | 0.389288 | 0.364006 | 0.297473 | 0.235904 | 0.36113 | 0.297054 | 0.261336 | -35 | -35 | -20 | -20 | -25 | 20 | -20 | -2.620997 | -2.588838 | -2.576313 | -2.606255 | -2.68896 | 0 | 0 |  | 1402.08 | 0 |  | 1422.2729 | 0 |  | 745.415 | 0 |  | 745.179 | 0 |  | 1407.16 | 0 |  | 1430.579 | 0 |  | 766.669 | 0 |  | 766.627 | 0 |  | 1417.015 | 0 |  | 1450.746 | 0 |  | 776.036 | 0 |  | 775.978 | 0 |  | 1497.584 | 0 |  | 1502.6639 | 0 |  | 755.614 | 0 |  | 755.434 | 0 |  | 1452.118 | 0 |  | 1453.871 | 0 |  | 704.367 | 0 |  | 704.122 | 0 |  | 1505.356 | 0 |  | 1511.5291 | 0 |  | 740.707 | 0.102 |  | 740.834 | 0.102 |  | 1472.057 | 0 |  | 1479.677 | 0 |  | 772.515 | 0.025 |  | 772.67 | 0.025 | 122.703 | 113.4541 | 96.19526 | 95.74922 | 104.5183 | 124.3136 | 100.1252 | 0 | 0 | 0 | 0 | 0 | -41.2207456 | -10.0636832 | -75.5820893 | -52.98569293 | -22.08875 | -38.86725677 | -21.07807 | -9.602678929 | -10.01818415 | 0 | 0 | 0 | 0 | 0 | 0 | 0 | 91.734895 | 90.60933 | 51.52626 | 52.1251 | 67.224 | 0 | 0 | -75.70078 | -77.00969 | -73.91062 | -80.31563 | -50.51051 | -68.96374 | -30.84314 | 63.15507 | 74.06801 | 51.72215 | 28.69143 | 100.1537 | 4.526415 | 49.20024
91 | W86541 | 2017-03-27 04:25 | 53.3338 | 55.2797 | 41 | 39 | 1.3713 | 470.4409 | 19643 | 32 | 239517 | 239707 | 239988 | 239996 | 139311 | 139287 | 220947 | 220954 | 239269 | 239731 | 215350 | 215335 | 215491 | 215509 | 292987 | 292979 | 1293.62 | 39338.0156 | 6 | 231.8749 | 231.8749 | 231.8749 | 231.8749 | 231.8749 | 6.889 | 6.889 | 1215.0391 | 1126.6478 | 1082.6666 | 912.2767 | 1044.0587 | 988.1137 | 971.8115 | 956.3456 | 942.415 | 935.5059 | 926.0963 | 914.0745 | 16 | 31.8 | 32.2312 | 21.8286 | 14.5412 | 10.5901 | 7.6262 | 5.4955 | 4.247 | 3.603 | 3.6038 | 98.88 | 137.2 | 149.6 | 204.52 | 208.66 | 284.04 | 287.39 | 392.26 | 404.01 | 545.81 | 524.71 | 710.05 | 629.14 | 849.94 | 49.5 | 45.8 | 5.457 | 8.072727 | 10.5127 | 10.5127 | -3.1077 | 10.5127 | 6901508 | 2 |  |  | 3.7071 | 6.5571 | 8.0507 | 9.6021 | 11.9179 | 15.4879 | 3.792 | 7.356 | 8.824 | 10.068 | 13.138 | 17.73 | 24.8326 | 25.0037 | 24.992 | 24.9328 | 24.9929 | 25.0404 |  | 13385 | 728 | 16 |  | CC008G | 356 | 1481 | 8 | 2 | 30 | 31.6 | 8.072727 | 1879.8 | 1811.8143 | 1574.4071 | 1538.8071 | 1458.7142 | 1418.6143 | 1314.95 | 115.0493 | 122.8857 | 123.0321 | 122.7029 | 65.8957 | 76.63 | 39.2357 | 32.2312 | 21.8286 | 14.5412 | 10.5901 | 7.6262 | 5.4955 | 4.247 | 3.603 | 0 | 0 | 0 | 0 | 0 | 0.1016 | 0.0254 | 0 | 0 | 0 | 0 | 0 | 0 | 0 | 0.059271 | 0.051992 | 0.04685 | 0.050477 | 0.041277 | 0.009688 | 0.008379 | -0.0044 | -0.014229 | -0.034133 | -0.022621 | -0.030455 | -0.003957 | -0.002071 | 0.0669 | 0.063915 | 0.062491 | 0.064047 | 0.07233 | 0.084651 | 0.080264 | -0.379024 | -0.3738 | -0.371537 | -0.376223 | -0.389329 | -0.388128 | -0.379454 | -1.259727 | -1.23469 | -1.228779 | -1.250981 | -1.31338 | -1.297294 | -1.255692 | -0.658155 | -0.6066 | -0.587863 | -0.640282 | -0.780823 | -0.880452 | -0.781704 | -0.268071 | -0.248367 | -0.238159 | -0.255861 | -0.304863 | -0.303245 | -0.271106 | 0.392078 | 0.371479 | 0.304166 | 0.241417 | 0.370182 | 0.305665 | 0.268847 | -35 | -35 | -20 | -20 | -25 | 30 | -30 | -2.542231 | -2.510994 | -2.498874 | -2.527914 | -2.608116 | 0 | 0 |  | 1402.08 | 0 |  | 1422.2729 | 0 |  | 745.415 | 0 |  | 745.179 | 0 |  | 1407.16 | 0 |  | 1430.579 | 0 |  | 766.669 | 0 |  | 766.627 | 0 |  | 1417.015 | 0 |  | 1450.746 | 0 |  | 776.036 | 0 |  | 775.978 | 0 |  | 1497.584 | 0 |  | 1502.6639 | 0 |  | 755.614 | 0 |  | 755.434 | 0 |  | 1452.118 | 0 |  | 1453.871 | 0 |  | 704.367 | 0 |  | 704.122 | 0 |  | 1505.356 | 0 |  | 1511.5291 | 0 |  | 740.707 | 0.102 |  | 740.834 | 0.102 |  | 1472.057 | 0 |  | 1479.677 | 0 |  | 772.515 | 0.025 |  | 772.67 | 0.025 | 125.75862 | 115.8021 | 98.38627 | 98.55598 | 105.5088 | 120.0871 | 105.5431468 | 0 | 0 | 0 | 0 | 0 | -39.4338048 | -9.6381316 | -69.12248 | -46.62559847 | -15.62638 | -34.84733 | -14.21339836 | -7.434791914 | -7.920905136 | 0 | 0 | 0 | 0 | 0 | 0 | 0 | 88.978085 | 87.88479 | 49.97748 | 50.55828 | 65.2029 | 0 | 0 | -75.72027 | -74.54246562 | -72.32602 | -78.56446 | -51.45288 | -67.46903676 | -30.6707 | 69.89395 | 82.51884 | 60.41135 | 35.70247 | 105.0454 | 5.749486 | 57.31341
91 | W86542 | 2017-03-27 04:26 | 53.0842 | 55.0664 | 55 | 39 | 1.3713 | 469.3688 | 19593 | 32 | 239517 | 239707 | 239988 | 239996 | 139311 | 139287 | 220947 | 220954 | 239269 | 239731 | 215350 | 215335 | 215491 | 215509 | 292987 | 292979 | 1293.62 | 39357.8594 | 6 | 232.2453 | 232.2453 | 232.2453 | 232.2453 | 232.2453 | 7.2594 | 7.2594 | 1219.7266 | 1135.5209 | 1094.8334 | 910.9313 | 1049.566 | 992.6773 | 976.2704 | 960.5785 | 946.3564 | 939.2157 | 929.6337 | 917.0966 | 16 | 35.6 | 32.1801 | 21.9449 | 14.5648 | 10.6202 | 7.6358 | 5.4912 | 4.2204 | 3.5994 | 3.6023 | 98.29 | 135.54 | 149.52 | 203.08 | 209.09 | 282.48 | 288.1 | 391.55 | 405.77 | 545.97 | 526.97 | 715.07 | 629.01 | 852.02 | 33.6 | 45.6 | 6.4208 | 5.172728 | 7.8962 | 7.8962 | -1.7031 | 7.8962 | 6901507 | 1 |  |  | 3.615 | 6.3993 | 7.8364 | 9.4657 | 11.7893 | 15.9336 | 3.688 | 7.308 | 8.428 | 10.422 | 13.308 | 18.254 | 24.8565 | 25.131 | 25.0377 | 24.9501 | 25.0057 | 25.0782 |  | 13385 | 728 | 17 |  | CC008G | 356 | 1481 | 8 | 2 | 30 | 30.200001 | 5.172728 | 1858.7285 | 1829.2858 | 1587.5428 | 1551 | 1467.3429 | 1443.7357 | 1264.6857 | 121.2571 | 122.8714 | 122.8829 | 122.7179 | 69.8236 | 78.2779 | 37.7621 | 32.1801 | 21.9449 | 14.5648 | 10.6202 | 7.6358 | 5.4912 | 4.2204 | 3.5994 | 0 | 0 | 0 | 0 | 0 | 0.1016 | 0.0254 | 0 | 0 | 0 | 0 | 0 | 0 | 0 | 0.058763 | 0.051514 | 0.047299 | 0.050216 | 0.041646 | 0.010478 | 0.009109 | -0.0044 | -0.014229 | -0.034133 | -0.022621 | -0.030457 | -0.003786 | -0.001948 | 0.066901 | 0.063907 | 0.062484 | 0.064041 | 0.072323 | 0.084642 | 0.080284 | -0.378884 | -0.373835 | -0.371571 | -0.376239 | -0.389326 | -0.387785 | -0.378804 | -1.258836 | -1.234625 | -1.228713 | -1.250824 | -1.313123 | -1.29114 | -1.248162 | -0.658824 | -0.606697 | -0.587958 | -0.640443 | -0.781091 | -0.880598 | -0.782962 | -0.267342 | -0.248309 | -0.238101 | -0.25573 | -0.304624 | -0.303172 | -0.26997 | 0.392544 | 0.37108 | 0.30367 | 0.240448 | 0.3682 | 0.304125 | 0.268754 | -35 | -35 | -20 | -20 | -25 | 40 | -40 | -2.541928 | -2.510798 | -2.498697 | -2.52773 | -2.607899 | 0 | 0 |  | 1402.08 | 0 |  | 1422.2729 | 0 |  | 745.415 | 0 |  | 745.179 | 0 |  | 1407.16 | 0 |  | 1430.579 | 0 |  | 766.669 | 0 |  | 766.627 | 0 |  | 1417.015 | 0 |  | 1450.746 | 0 |  | 776.036 | 0 |  | 775.978 | 0 |  | 1497.584 | 0 |  | 1502.6639 | 0 |  | 755.614 | 0 |  | 755.434 | 0 |  | 1452.118 | 0 |  | 1453.871 | 0 |  | 704.367 | 0 |  | 704.122 | 0 |  | 1505.356 | 0 |  | 1511.5291 | 0 |  | 740.707 | 0.102 |  | 740.834 | 0.102 |  | 1472.057 | 0 |  | 1479.677 | 0 |  | 772.515 | 0.025 |  | 772.67 | 0.025 | 124.3508 | 116.9042 | 99.19602 | 99.327591 | 106.1226 | 122.2007 | 101.534 | 0 | 0 | 0 | 0 | 0 | -39.398956 | -9.6216216 | -68.4341 | -46.03299 | -16.17724 | -34.51648828 | -14.69253 | -8.64030888 | -8.938088082 | 0 | 0 | 0 | 0 | 0 | 0 | 0 | 88.96748 | 87.87793 | 49.97394 | 50.5546 | 65.197475 | 0 | 0 | -79.88709 | -74.54571 | -72.24998 | -78.59382 | -54.53859 | -68.93136 | -29.56629 | 64.99709 | 84.20339 | 60.74274 | 36.77188 | 102.089 | 5.23005 | 53.40803
91 | W86543 | 2017-03-27 04:28 | 52.9241 | 54.9035 | 51 | 39 | 1.3713 | 469.2605 | 19595 | 32 | 239517 | 239707 | 239988 | 239996 | 139311 | 139287 | 220947 | 220954 | 239269 | 239731 | 215350 | 215335 | 215491 | 215509 | 292987 | 292979 | 1293.62 | 39377.7031 | 6 | 232.6156 | 232.6156 | 232.6156 | 232.6156 | 232.6156 | 7.6297 | 7.6297 | 1216.2109 | 1127.5355 | 1078.1666 | 910.5313 | 1045.5902 | 989.4954 | 973.1698 | 957.4763 | 943.2524 | 936.0817 | 926.2841 | 913.8217 | 16 | 32.6 | 32.2677 | 21.9203 | 14.5426 | 10.598 | 7.6288 | 5.4781 | 4.2235 | 3.5996 | 3.6057 | 98.4 | 136.35 | 149.88 | 203.84 | 208.88 | 283.1 | 288.09 | 391.79 | 405.58 | 546.89 | 526.16 | 713.71 | 629.05 | 851.02 | 50 | 45.8 | 5.3134 | 7.272728 | 9.8885 | 9.8885 | -2.4158 | 9.8885 | 6901507 | 2 |  |  | 3.7 | 6.415 | 7.9371 | 9.5314 | 11.8121 | 15.8514 | 3.846 | 7.388 | 8.818 | 10.496 | 13.71 | 18.084 | 24.9001 | 25.0967 | 25.0216 | 24.9621 | 24.9956 | 25.0276 |  | 13385 | 728 | 18 |  | CC008G | 356 | 1481 | 8 | 2 | 30 | 29.4 | 7.272728 | 1866.3 | 1826.8071 | 1582.1714 | 1543.5643 | 1470.3 | 1407 | 1291.6072 | 120.9593 | 122.8607 | 122.9371 | 122.91 | 71.5729 | 78.0614 | 40.2779 | 32.2677 | 21.9203 | 14.5426 | 10.598 | 7.6288 | 5.4781 | 4.2235 | 3.5996 | 0 | 0 | 0 | 0 | 0 | 0.1016 | 0.0254 | 0 | 0 | 0 | 0 | 0 | 0 | 0 | 0.058189 | 0.050941 | 0.04732 | 0.050026 | 0.041162 | 0.011091 | 0.009642 | -0.004401 | -0.014229 | -0.034134 | -0.022622 | -0.03046 | -0.003993 | -0.002066 | 0.066858 | 0.063872 | 0.06245 | 0.064007 | 0.072284 | 0.084604 | 0.080225 | -0.379218 | -0.374059 | -0.371766 | -0.376426 | -0.389545 | -0.388241 | -0.379529 | -1.259375 | -1.234658 | -1.22862 | -1.250681 | -1.313096 | -1.296142 | -1.254779 | -0.658717 | -0.606918 | -0.588251 | -0.640795 | -0.781425 | -0.881412 | -0.782808 | -0.267739 | -0.248298 | -0.237999 | -0.255581 | -0.304558 | -0.302681 | -0.270366 | 0.392324 | 0.370773 | 0.303974 | 0.24083 | 0.368618 | 0.304713 | 0.268958 | -35 | -35 | -20 | -20 | -25 | 30 | -30 | -2.54212 | -2.511 | -2.498887 | -2.527905 | -2.608097 | 0 | 0 |  | 1402.08 | 0 |  | 1422.2729 | 0 |  | 745.415 | 0 |  | 745.179 | 0 |  | 1407.16 | 0 |  | 1430.579 | 0 |  | 766.669 | 0 |  | 766.627 | 0 |  | 1417.015 | 0 |  | 1450.746 | 0 |  | 776.036 | 0 |  | 775.978 | 0 |  | 1497.584 | 0 |  | 1502.6639 | 0 |  | 755.614 | 0 |  | 755.434 | 0 |  | 1452.118 | 0 |  | 1453.871 | 0 |  | 704.367 | 0 |  | 704.122 | 0 |  | 1505.356 | 0 |  | 1511.5291 | 0 |  | 740.707 | 0.102 |  | 740.834 | 0.102 |  | 1472.057 | 0 |  | 1479.677 | 0 |  | 772.515 | 0.025 |  | 772.67 | 0.025 | 124.7770854 | 116.6818 | 98.80660393 | 98.79892 | 106.2791652 | 119.037828 | 103.6192 | 0 | 0 | 0 | 0 | 0 | -39.4452856 | -9.6400366 | -67.7392625 | -45.32676 | -16.20058332 | -34.27366 | -14.05275 | -9.200015916 | -9.506205704 | 0 | 0 | 0 | 0 | 0 | 0 | 0 | 88.9742 | 87.885 | 49.97774 | 50.5581 | 65.202425 | 0 | 0 | -79.67795 | -74.56637 | -72.31787 | -78.76011345 | -55.92885 | -68.80425 | -31.52986 | 66.33408 | 84.67369 | 60.26589 | 36.32324 | 101.5 | 1.588272 | 52.94308
91 | W86544 | 2017-03-27 04:30 | 52.7019 | 54.7281 | 55 | 39 | 1.3713 | 472.0658 | 19722 | 33 | 239517 | 239707 | 239988 | 239996 | 139311 | 139287 | 220947 | 220954 | 239269 | 239731 | 215350 | 215335 | 215491 | 215509 | 292987 | 292979 | 1293.62 | 39397.543 | 6 | 232.9881 | 232.9881 | 232.9881 | 232.9881 | 232.9881 | 8.0022 | 8.0022 | 1211.5234 | 1134.0486 | 1094 | 910.8875 | 1050.9354 | 994.1009 | 977.4408 | 961.5692 | 947.2329 | 939.7548 | 929.6869 | 916.9692 | 16 | 35.6 | 32.3882 | 22.1297 | 14.6078 | 10.6105 | 7.6104 | 5.4552 | 4.2223 | 3.6006 | 3.6075 | 98.33 | 135.48 | 149.21 | 203.96 | 208.33 | 284.45 | 287.58 | 395.2 | 405.43 | 551.22 | 527.82 | 716.95 | 629.05 | 853.94 | 50.3 | 45.6 | 5.4422 | 3.954545 | 4 | 4 | -1.5065 | 4 | 6901459 | 1 |  |  | 3.6121 | 6.465 | 7.8636 | 9.5593 | 11.7257 | 15.7514 | 3.794 | 7.178 | 8.48 | 10.504 | 13.138 | 17.214 | 24.8389 | 24.9786 | 25.0419 | 24.9261 | 25.0451 | 25.0089 |  | 13385 | 729 | 1 |  | CC008G | 356 | 1481 | 8 | 2 | 30 | 32.400002 | 3.954545 | 1866.6571 | 1848.5714 | 1604.2572 | 1558.7214 | 1476.8429 | 1387.8785 | 1296.1072 | 121.7736 | 122.9114 | 122.9914 | 122.8086 | 72.5157 | 78.0779 | 36.4621 | 32.3882 | 22.1297 | 14.6078 | 10.6105 | 7.6104 | 5.4552 | 4.2223 | 3.6006 | 0 | 0 | 0 | 0 | 0 | 0.1016 | 0.0254 | 0 | 0 | 0 | 0 | 0 | 0 | 0 | 0.057436 | 0.050224 | 0.04699 | 0.049807 | 0.040647 | 0.011319 | 0.009862 | -0.004401 | -0.014229 | -0.034135 | -0.022622 | -0.030463 | -0.004055 | -0.002093 | 0.066855 | 0.063862 | 0.062439 | 0.063994 | 0.072273 | 0.084601 | 0.080211 | -0.379104 | -0.374095 | -0.371831 | -0.376523 | -0.389583 | -0.388469 | -0.379868 | -1.258506 | -1.234502 | -1.228598 | -1.250805 | -1.312928 | -1.300026 | -1.25908 | -0.659398 | -0.607096 | -0.588342 | -0.640797 | -0.781655 | -0.882022 | -0.782927 | -0.267024 | -0.248167 | -0.237971 | -0.255667 | -0.304394 | -0.302191 | -0.270336 | 0.392861 | 0.37163 | 0.30449 | 0.24105 | 0.368731 | 0.304146 | 0.269075 | -35 | -35 | -20 | -20 | -25 | 20 | -20 | -2.541872 | -2.510829 | -2.498724 | -2.527712 | -2.607887 | 0 | 0 |  | 1402.08 | 0 |  | 1422.2729 | 0 |  | 745.415 | 0 |  | 745.179 | 0 |  | 1407.16 | 0 |  | 1430.579 | 0 |  | 766.669 | 0 |  | 766.627 | 0 |  | 1417.015 | 0 |  | 1450.746 | 0 |  | 776.036 | 0 |  | 775.978 | 0 |  | 1497.584 | 0 |  | 1502.6639 | 0 |  | 755.614 | 0 |  | 755.434 | 0 |  | 1452.118 | 0 |  | 1453.871 | 0 |  | 704.367 | 0 |  | 704.122 | 0 |  | 1505.356 | 0 |  | 1511.5291 | 0 |  | 740.707 | 0.102 |  | 740.834 | 0.102 |  | 1472.057 | 0 |  | 1479.677 | 0 |  | 772.515 | 0.025 |  | 772.67 | 0.025 | 124.7954 | 118.0535 | 100.1682 | 99.74882 | 106.7359 | 117.4159 | 103.9621 | 0 | 0 | 0 | 0 | 0 | -39.4684504 | -9.6486472 | -66.74486571 | -44.43589949 | -15.79362729 | -34.00313 | -13.37086 | -9.443388864 | -9.78179252 | 0 | 0 | 0 | 0 | 0 | 0 | 0 | 88.96552 | 87.879015 | 49.97448 | 50.55424 | 65.197175 | 0 | 0 | -80.29727 | -74.61902 | -72.36101 | -78.69538 | -56.68226 | -68.86643 | -28.54716 | 66.71875 | 86.87756 | 61.98806 | 37.60454 | 101.8799 | -0.3623558 | 55.98445
91 | W86545 | 2017-03-27 04:31 | 52.5989 | 54.602 | 51 | 39 | 1.3713 | 472.8134 | 19735 | 33 | 239517 | 239707 | 239988 | 239996 | 139311 | 139287 | 220947 | 220954 | 239269 | 239731 | 215350 | 215335 | 215491 | 215509 | 292987 | 292979 | 1293.62 | 39417.2539 | 6 | 233.3612 | 233.3612 | 233.3612 | 233.3612 | 233.3612 | 8.3753 | 8.3753 | 1217.3828 | 1131.2229 | 1084.8334 | 911.825 | 1045.0372 | 988.4414 | 972.1149 | 956.5115 | 942.3795 | 935.2833 | 925.8035 | 913.3381 | 16 | 33.6 | 32.1635 | 21.889 | 14.5392 | 10.5908 | 7.6325 | 5.485 | 4.2251 | 3.5951 | 3.6033 | 98.23 | 136.24 | 149.52 | 203.66 | 208.55 | 283.15 | 287.5 | 391.67 | 405.51 | 545.58 | 527.47 | 714.15 | 628.96 | 853.98 | 49.2 | 45.4 | 5.954 | 3.5 | 1.9476 | 4.4776 | 0.5336 | 1.9476 | 6901459 | 2 |  |  | 3.69 | 6.5893 | 7.9736 | 9.5321 | 11.6343 | 15.8971 | 4.026 | 7.478 | 8.918 | 10.382 | 13.656 | 17.806 | 24.8975 | 24.9753 | 24.9536 | 24.9071 | 25.0323 | 25.0154 |  | 13385 | 729 | 2 |  | CC008G | 356 | 1481 | 8 | 2 | 30 | 28.4 | 3.5 | 1854.9071 | 1822.9286 | 1584.2715 | 1550.9572 | 1468.3286 | 1416.6143 | 1300.2858 | 121.4321 | 122.8086 | 122.9421 | 122.7364 | 75.605 | 78.9179 | 36.1836 | 32.1635 | 21.889 | 14.5392 | 10.5908 | 7.6325 | 5.485 | 4.2251 | 3.5951 | 0 | 0 | 0 | 0 | 0 | 0.1016 | 0.0254 | 0 | 0 | 0 | 0 | 0 | 0 | 0 | 0.056707 | 0.049618 | 0.046623 | 0.049589 | 0.040136 | 0.01203 | 0.010496 | -0.004401 | -0.01423 | -0.034136 | -0.022623 | -0.030465 | -0.004022 | -0.002061 | 0.066862 | 0.063874 | 0.062451 | 0.064007 | 0.072284 | 0.084599 | 0.080222 | -0.379164 | -0.374032 | -0.371779 | -0.376446 | -0.389566 | -0.38876 | -0.380011 | -1.259163 | -1.234576 | -1.228724 | -1.250818 | -1.313242 | -1.303801 | -1.261961 | -0.658852 | -0.60696 | -0.588178 | -0.640694 | -0.7813 | -0.881106 | -0.782587 | -0.267569 | -0.248237 | -0.238077 | -0.25569 | -0.30469 | -0.302964 | -0.270565 | 0.392631 | 0.371141 | 0.304209 | 0.241077 | 0.368342 | 0.303329 | 0.268811 | -35 | -35 | -20 | -20 | -25 | 10 | -10 | -2.542175 | -2.511076 | -2.498943 | -2.527889 | -2.608094 | 0 | 0 |  | 1402.08 | 0 |  | 1422.2729 | 0 |  | 745.415 | 0 |  | 745.179 | 0 |  | 1407.16 | 0 |  | 1430.579 | 0 |  | 766.669 | 0 |  | 766.627 | 0 |  | 1417.015 | 0 |  | 1450.746 | 0 |  | 776.036 | 0 |  | 775.978 | 0 |  | 1497.584 | 0 |  | 1502.6639 | 0 |  | 755.614 | 0 |  | 755.434 | 0 |  | 1452.118 | 0 |  | 1453.871 | 0 |  | 704.367 | 0 |  | 704.122 | 0 |  | 1505.356 | 0 |  | 1511.5291 | 0 |  | 740.707 | 0.102 |  | 740.834 | 0.102 |  | 1472.057 | 0 |  | 1479.677 | 0 |  | 772.515 | 0.025 |  | 772.67 | 0.025 | 124.0228 | 116.4377 | 98.93934 | 99.27212 | 106.1367 | 119.8442 | 104.3115 | 0 | 0 | 0 | 0 | 0 | -39.498016 | -9.6522794 | -65.86178 | -43.68918 | -15.34308 | -33.72956 | -12.70036 | -10.44084 | -10.64464 | 0 | 0 | 0 | 0 | 0 | 0 | 0 | 88.976125 | 87.88766 | 49.97886 | 50.55778 | 65.20235 | 0 | 0 | -80.00578 | -74.53991 | -72.31184 | -78.63648 | -59.0701865 | -69.53504 | -28.31681 | 67.13136 | 86.09632 | 61.26328 | 37.46386 | 99.56846 | 0.3702636 | 55.69779
91 | W86546 | 2017-03-27 04:33 | 52.3645 | 54.3995 | 58 | 39 | 1.3713 | 469.3726 | 19605 | 33 | 239517 | 239707 | 239988 | 239996 | 139311 | 139287 | 220947 | 220954 | 239269 | 239731 | 215350 | 215335 | 215491 | 215509 | 292987 | 292979 | 1293.62 | 39436.9688 | 6 | 233.7316 | 233.7316 | 233.7316 | 233.7316 | 233.7316 | 8.7457 | 8.7457 | 1205.6641 | 1133.9763 | 1093.8334 | 911.45 | 1047.525 | 991.113 | 974.8605 | 959.3351 | 945.1047 | 937.9205 | 928.5045 | 915.8943 | 16.2 | 35.4 | 32.1955 | 21.9763 | 14.5352 | 10.5778 | 7.6201 | 5.4912 | 4.2165 | 3.602 | 3.6058 | 98.66 | 135.22 | 150.05 | 203.6 | 209.83 | 283.73 | 288.86 | 392.42 | 407.15 | 544.91 | 528.87 | 714.91 | 629.12 | 851.88 | 48.2 | 45.5 | 5.4795 | 5.509091 | 4.1793 | 4.8207 | 0.709 | 4.1793 | 6901364 | 1 |  |  | 3.6264 | 6.3821 | 7.9357 | 9.5043 | 11.6943 | 15.9114 | 4.072 | 6.972 | 8.552 | 10.432 | 13.524 | 17.828 | 24.786 | 25.1267 | 25.0284 | 24.8774 | 24.9841 | 25.1286 |  | 13385 | 729 | 3 |  | CC008G | 356 | 1481 | 8 | 2 | 30 | 27.799999 | 5.509091 | 1877.2072 | 1845.0072 | 1597.6428 | 1540.9429 | 1463.0286 | 1440.9785 | 1251.85 | 121.395 | 122.8236 | 122.6679 | 122.2293 | 75.4043 | 78.6914 | 37.7921 | 32.1955 | 21.9763 | 14.5352 | 10.5778 | 7.6201 | 5.4912 | 4.2165 | 3.602 | 0 | 0 | 0 | 0 | 0 | 0.1016 | 0.0254 | 0 | 0 | 0 | 0 | 0 | 0 | 0 | 0.055845 | 0.048852 | 0.046028 | 0.049315 | 0.039613 | 0.012646 | 0.011012 | -0.004401 | -0.01423 | -0.034136 | -0.022623 | -0.030467 | -0.004059 | -0.002072 | 0.066874 | 0.06388 | 0.062457 | 0.064014 | 0.072295 | 0.084606 | 0.080256 | -0.379003 | -0.373992 | -0.371739 | -0.376388 | -0.389448 | -0.38878 | -0.379762 | -1.258582 | -1.234559 | -1.228704 | -1.250716 | -1.312859 | -1.304585 | -1.261592 | -0.659205 | -0.606931 | -0.58815 | -0.640718 | -0.78154 | -0.880996 | -0.78353 | -0.267106 | -0.24823 | -0.238068 | -0.255616 | -0.304355 | -0.303021 | -0.269636 | 0.392423 | 0.369914 | 0.302889 | 0.240198 | 0.367708 | 0.30343 | 0.268976 | -35 | -35 | -20 | -20 | -25 | 0 | 0 | -2.541991 | -2.5109 | -2.49878 | -2.527685 | -2.60787 | 0 | 0 |  | 1402.08 | 0 |  | 1422.2729 | 0 |  | 745.415 | 0 |  | 745.179 | 0 |  | 1407.16 | 0 |  | 1430.579 | 0 |  | 766.669 | 0 |  | 766.627 | 0 |  | 1417.015 | 0 |  | 1450.746 | 0 |  | 776.036 | 0 |  | 775.978 | 0 |  | 1497.584 | 0 |  | 1502.6639 | 0 |  | 755.614 | 0 |  | 755.434 | 0 |  | 1452.118 | 0 |  | 1453.871 | 0 |  | 704.367 | 0 |  | 704.122 | 0 |  | 1505.356 | 0 |  | 1511.5291 | 0 |  | 740.707 | 0.102 |  | 740.834 | 0.102 |  | 1472.057 | 0 |  | 1479.677 | 0 |  | 772.515 | 0.025 |  | 772.67 | 0.025 | 125.5364 | 117.8591 | 99.78398 | 98.64192 | 105.7697 | 121.9154 | 100.4684736 | 0 | 0 | 0 | 0 | 0 | -39.500048 | -9.6459548 | -64.74649 | -42.7429 | -14.61175 | -33.38411 | -12.00741 | -11.20247 | -11.27863248 | 0 | 0 | 0 | 0 | 0 | 0 | 0 | 88.969685 | 87.8815 | 49.9756 | 50.5537 | 65.19675 | 0 | 0 | -80.02419 | -74.54545 | -72.14713 | -78.31451 | -58.93148 | -69.32681 | -29.61124 | 69.73536 | 88.45221 | 63.0007 | 37.49699 | 100.0275 | 1.886099 | 49.93264
91 | W86547 | 2017-03-27 04:34 | 52.2513 | 54.2578 | 54 | 39 | 1.3713 | 467.255 | 19521 | 33 | 239517 | 239707 | 239988 | 239996 | 139311 | 139287 | 220947 | 220954 | 239269 | 239731 | 215350 | 215335 | 215491 | 215509 | 292987 | 292979 | 1293.62 | 39436.9688 | 6 | 234.1004 | 234.1004 | 234.1004 | 234.1004 | 234.1004 | 9.1144 | 9.1144 | 1218.5547 | 1133.979 | 1089.3334 | 911.7188 | 1045.5951 | 989.687 | 973.3536 | 957.6448 | 943.3068 | 935.9085 | 926.0858 | 913.5142 | 16 | 34.6 | 32.3323 | 21.8338 | 14.4269 | 10.4755 | 7.5623 | 5.4395 | 4.2188 | 3.6036 | 3.608 | 99.3 | 136.77 | 151.03 | 205.63 | 210.8 | 286.78 | 289.76 | 395.98 | 407.1 | 551.12 | 527.94 | 715.99 | 629.05 | 850.96 | 50.6 | 45.4 | 5.3352 | 6.163637 | 4.7 | 5.2049 | 0.1357 | 4.7 | 6901364 | 2 |  |  | 3.6364 | 6.5386 | 7.9864 | 9.5236 | 11.7414 | 15.6607 | 3.562 | 7.072 | 8.658 | 10.036 | 12.712 | 17.502 | 24.7958 | 25.0226 | 24.961 | 24.9589 | 24.9518 | 24.9628 |  | 13385 | 729 | 4 |  | CC008G | 356 | 1481 | 8 | 2 | 30 | 28.799999 | 6.163637 | 1877.05 | 1826.7214 | 1578.9357 | 1521.4714 | 1459.0286 | 1373.3429 | 1279.4214 | 121.6671 | 122.8279 | 122.9886 | 122.9221 | 74.9929 | 78.8064 | 38.1421 | 32.3323 | 21.8338 | 14.4269 | 10.4755 | 7.5623 | 5.4395 | 4.2188 | 3.6036 | 0 | 0 | 0 | 0 | 0 | 0.1016 | 0.0254 | 0 | 0 | 0 | 0 | 0 | 0 | 0 | 0.055199 | 0.048163 | 0.045528 | 0.049046 | 0.039374 | 0.012713 | 0.0111 | -0.004401 | -0.01423 | -0.034137 | -0.022624 | -0.03047 | -0.004216 | -0.002156 | 0.066859 | 0.063872 | 0.06245 | 0.064007 | 0.072283 | 0.084609 | 0.080225 | -0.379187 | -0.374036 | -0.371757 | -0.37641 | -0.389542 | -0.388623 | -0.379962 | -1.259183 | -1.234505 | -1.228532 | -1.250562 | -1.31303 | -1.302944 | -1.261759 | -0.658861 | -0.607027 | -0.588316 | -0.640886 | -0.78149 | -0.881719 | -0.782908 | -0.267582 | -0.248179 | -0.237932 | -0.255486 | -0.304497 | -0.302399 | -0.270284 | 0.391859 | 0.368806 | 0.302362 | 0.240055 | 0.367891 | 0.304015 | 0.269106 | -35 | -35 | -20 | -20 | -25 | -10 | 10 | -2.542111 | -2.510926 | -2.498821 | -2.527695 | -2.607872 | 0 | 0 |  | 1402.08 | 0 |  | 1422.2729 | 0 |  | 745.415 | 0 |  | 745.179 | 0 |  | 1407.16 | 0 |  | 1430.579 | 0 |  | 766.669 | 0 |  | 766.627 | 0 |  | 1417.015 | 0 |  | 1450.746 | 0 |  | 776.036 | 0 |  | 775.978 | 0 |  | 1497.584 | 0 |  | 1502.6639 | 0 |  | 755.614 | 0 |  | 755.434 | 0 |  | 1452.118 | 0 |  | 1453.871 | 0 |  | 704.367 | 0 |  | 704.122 | 0 |  | 1505.356 | 0 |  | 1511.5291 | 0 |  | 740.707 | 0.102 |  | 740.834 | 0.102 |  | 1472.057 | 0 |  | 1479.677 | 0 |  | 772.515 | 0.025 |  | 772.67 | 0.025 | 125.4977 | 116.6763 | 98.60453 | 97.38482 | 105.463 | 116.1972 | 102.6416 | 0 | 0 | 0 | 0 | 0 | -39.4840968 | -9.6510348 | -63.96398 | -41.89046 | -13.99421 | -33.04235 | -11.69121912 | -11.07112 | -11.28517 | 0 | 0 | 0 | 0 | 0 | 0 | 0 | 88.973885 | 87.88241 | 49.97642 | 50.5539 | 65.1968 | 0 | 0 | -80.16171 | -74.55985 | -72.35616 | -78.77905 | -58.6062 | -69.4851 | -29.86176 | 70.34589 | 88.10845 | 62.23059 | 36.11732 | 100.3623 | -3.843143 | 51.84362
91 | W86548 | 2017-03-27 04:36 | 51.9235 | 53.9683 | 70 | 39 | 1.3713 | 470.8456 | 19667 | 33 | 239517 | 239707 | 239988 | 239996 | 139311 | 139287 | 220947 | 220954 | 239269 | 239731 | 215350 | 215335 | 215491 | 215509 | 292987 | 292979 | 1293.62 | 39476.5195 | 6 | 234.4719 | 234.4719 | 234.4719 | 234.4719 | 234.4719 | 9.486 | 9.486 | 1199.8047 | 1129.181 | 1090.5 | 911.2422 | 1047.0828 | 990.822 | 974.8002 | 959.3928 | 945.2303 | 938.0526 | 928.6646 | 916.2184 | 15.8 | 34.8 | 32.2896 | 21.8556 | 14.4836 | 10.5392 | 7.5977 | 5.4683 | 4.2059 | 3.6005 | 3.603 | 98.42 | 135.53 | 150.62 | 203.82 | 210.06 | 283.72 | 289.66 | 392.74 | 407.31 | 547.05 | 528.48 | 717.25 | 628.97 | 852.93 | 48.4 | 45.5 | 6.8213 | 6.327272 | 6.2897 | 6.2897 | 0.2193 | 6.2897 | 6901507 | 1 |  |  | 3.5471 | 6.4157 | 7.8343 | 9.5207 | 11.7586 | 16.415 | 3.602 | 7.208 | 8.886 | 10.452 | 13.392 | 18.962 | 24.9734 | 25.0989 | 25.0362 | 24.8914 | 25.0554 | 25.1804 |  | 13385 | 729 | 5 |  | CC008G | 356 | 1481 | 8 | 2 | 30 | 28.4 | 6.327272 | 1898.7643 | 1855.8143 | 1601.5358 | 1546.75 | 1461.45 | 1423.1786 | 1234.7072 | 121.4614 | 122.7521 | 122.9029 | 122.8479 | 76.01 | 79.4164 | 39.86 | 32.2896 | 21.8556 | 14.4836 | 10.5392 | 7.5977 | 5.4683 | 4.2059 | 3.6005 | 0 | 0 | 0 | 0 | 0 | 0.1016 | 0.0254 | 0 | 0 | 0 | 0 | 0 | 0 | 0 | 0.054159 | 0.047234 | 0.044703 | 0.048675 | 0.039697 | 0.013189 | 0.011623 | -0.004401 | -0.01423 | -0.034137 | -0.022624 | -0.030472 | -0.004746 | -0.002466 | 0.066861 | 0.06387 | 0.062449 | 0.064008 | 0.072287 | 0.084606 | 0.080256 | -0.379164 | -0.374085 | -0.371786 | -0.376416 | -0.389483 | -0.388497 | -0.379509 | -1.259117 | -1.234776 | -1.228709 | -1.250631 | -1.312795 | -1.3005 | -1.257989 | -0.658895 | -0.606843 | -0.588198 | -0.640829 | -0.781657 | -0.881503 | -0.783992 | -0.26753 | -0.248388 | -0.238065 | -0.255542 | -0.304289 | -0.302594 | -0.269261 | 0.392244 | 0.369263 | 0.302214 | 0.23962 | 0.367224 | 0.303021 | 0.268802 | -35 | -35 | -20 | -20 | -25 | -20 | 20 | -2.542004 | -2.510824 | -2.498719 | -2.527581 | -2.607761 | 0 | 0 |  | 1402.08 | 0 |  | 1422.2729 | 0 |  | 745.415 | 0 |  | 745.179 | 0 |  | 1407.16 | 0 |  | 1430.579 | 0 |  | 766.669 | 0 |  | 766.627 | 0 |  | 1417.015 | 0 |  | 1450.746 | 0 |  | 776.036 | 0 |  | 775.978 | 0 |  | 1497.584 | 0 |  | 1502.6639 | 0 |  | 755.614 | 0 |  | 755.434 | 0 |  | 1452.118 | 0 |  | 1453.871 | 0 |  | 704.367 | 0 |  | 704.122 | 0 |  | 1505.356 | 0 |  | 1511.5291 | 0 |  | 740.707 | 0.102 |  | 740.834 | 0.102 |  | 1472.057 | 0 |  | 1479.677 | 0 |  | 772.515 | 0.025 |  | 772.67 | 0.025 | 126.9533 | 118.5309 | 100.0143 | 99.004374 | 105.6438 | 120.4094 | 99.09266 | 0 | 0 | 0 | 0 | 0 | -39.4712952 | -9.6395286 | -62.65114 | -40.75255 | -12.98254 | -32.58019 | -12.11053 | -10.9801215 | -11.51941 | 0 | 0 | 0 | 0 | 0 | 0 | 0 | 88.97014 | 87.87884 | 49.97438 | 50.55162 | 65.194025 | 0 | 0 | -80.03031 | -74.49125 | -72.29124 | -78.7245 | -59.41374857 | -70.00579 | -31.24992112 | 73.24197 | 91.1659 | 64.71491 | 38.25131 | 99.31358 | -0.04776292 | 46.68381
91 | W86549 | 2017-03-27 04:38 | 51.8589 | 53.8512 | 55 | 39 | 1.3713 | 466.655 | 19474 | 33 | 239517 | 239707 | 239988 | 239996 | 139311 | 139287 | 220947 | 220954 | 239269 | 239731 | 215350 | 215335 | 215491 | 215509 | 292987 | 292979 | 1293.62 | 39476.5195 | 6 | 234.8402 | 234.8402 | 234.8402 | 234.8402 | 234.8402 | 9.8542 | 9.8542 | 1218.5547 | 1135.2264 | 1092.5 | 910.9937 | 1045.8896 | 990.0634 | 973.9667 | 958.4973 | 944.3256 | 937.2732 | 927.4193 | 915.382 | 16.2 | 35.6 | 32.4517 | 21.9138 | 14.5297 | 10.5584 | 7.6056 | 5.4527 | 4.223 | 3.5968 | 3.607 | 99.01 | 136.66 | 150.57 | 204.85 | 209.97 | 284.72 | 288.49 | 393.74 | 406 | 549.74 | 527.78 | 714.91 | 629.31 | 850.97 | 0 | 45.3 | 2.1948 | 3.954545 | 3.5531 | 3.5671 | 1.8021 | 3.5531 | 6901364 | 2 |  |  | 3.7114 | 6.4279 | 7.9007 | 9.4893 | 11.695 | 15.7821 | 3.716 | 7.088 | 8.506 | 10.382 | 14.338 | 16.546 | 24.811 | 25.026 | 25.0626 | 24.9449 | 25.0384 | 25.0239 |  | 13385 | 729 | 6 |  | CC008G | 356 | 1481 | 8 | 2 | 30 | 30.6 | 3.954545 | 1869.1714 | 1826.8071 | 1587.3357 | 1532.5215 | 1469.0072 | 1359.9928 | 1315.8572 | 121.6336 | 122.8221 | 122.8829 | 122.7836 | 76.525 | 78.5707 | 36.6814 | 32.4517 | 21.9138 | 14.5297 | 10.5584 | 7.6056 | 5.4527 | 4.223 | 3.5968 | 0 | 0 | 0 | 0 | 0 | 0.1016 | 0.0254 | 0 | 0 | 0 | 0 | 0 | 0 | 0 | 0.05344 | 0.046459 | 0.044089 | 0.048314 | 0.039758 | 0.013609 | 0.012019 | -0.004401 | -0.01423 | -0.034138 | -0.022625 | -0.030475 | -0.005541 | -0.002952 | 0.066865 | 0.063876 | 0.062454 | 0.064012 | 0.07229 | 0.084636 | 0.080213 | -0.379123 | -0.374005 | -0.371729 | -0.376371 | -0.389475 | -0.387951 | -0.379704 | -1.259009 | -1.23449 | -1.228527 | -1.250503 | -1.312844 | -1.294866 | -1.256036 | -0.658948 | -0.607006 | -0.58829 | -0.640892 | -0.781593 | -0.882477 | -0.782191 | -0.267446 | -0.248172 | -0.237932 | -0.255444 | -0.304336 | -0.301639 | -0.270934 | 0.392016 | 0.370022 | 0.303311 | 0.240704 | 0.36868 | 0.304148 | 0.269052 | -35 | -35 | -20 | -20 | -25 | -30 | 30 | -2.541992 | -2.510836 | -2.498728 | -2.527615 | -2.607794 | 0 | 0 |  | 1402.08 | 0 |  | 1422.2729 | 0 |  | 745.415 | 0 |  | 745.179 | 0 |  | 1407.16 | 0 |  | 1430.579 | 0 |  | 766.669 | 0 |  | 766.627 | 0 |  | 1417.015 | 0 |  | 1450.746 | 0 |  | 776.036 | 0 |  | 775.978 | 0 |  | 1497.584 | 0 |  | 1502.6639 | 0 |  | 755.614 | 0 |  | 755.434 | 0 |  | 1452.118 | 0 |  | 1453.871 | 0 |  | 704.367 | 0 |  | 704.122 | 0 |  | 1505.356 | 0 |  | 1511.5291 | 0 |  | 740.707 | 0.102 |  | 740.834 | 0.102 |  | 1472.057 | 0 |  | 1479.677 | 0 |  | 772.515 | 0.025 |  | 772.67 | 0.025 | 124.9821 | 116.6891 | 99.13546 | 98.09977 | 106.1945 | 115.1044 | 105.5489 | 0 | 0 | 0 | 0 | 0 | -39.4158216 | -9.6444816 | -61.74054 | -39.78637821 | -12.22507 | -32.12417 | -12.18713 | -10.44698 | -11.38848 | 0 | 0 | 0 | 0 | 0 | 0 | 0 | 88.96972 | 87.87926 | 49.97456 | 50.5523 | 65.19485 | 0 | 0 | -80.15022 | -74.55375 | -72.29078 | -78.69103 | -59.8114 | -69.33684 | -28.69186 | 72.06111 | 90.22826 | 64.59417 | 37.83687 | 99.39085 | -4.095285 | 55.82403
91 | W86550 | 2017-03-27 04:39 | 51.6945 | 53.6649 | 62 | 39 | 1.3713 | 465.9488 | 19478 | 32 | 239517 | 239707 | 239988 | 239996 | 139311 | 139287 | 220947 | 220954 | 239269 | 239731 | 215350 | 215335 | 215491 | 215509 | 292987 | 292979 | 1293.62 | 39516.0859 | 6 | 235.2079 | 235.2079 | 235.2079 | 235.2079 | 235.2079 | 10.2219 | 10.2219 | 1197.4609 | 1127.3333 | 1083.1666 | 908.9 | 1045.8577 | 989.6758 | 973.3146 | 957.7452 | 943.465 | 936.1865 | 926.9299 | 914.0975 | 16.2 | 33.6 | 32.5153 | 21.966 | 14.5357 | 10.5786 | 7.6321 | 5.4783 | 4.1869 | 3.6017 | 3.6099 | 98.69 | 136.42 | 149.82 | 204.69 | 208.4 | 285.01 | 287.2 | 393.53 | 404.6 | 547.74 | 528.83 | 719.68 | 629.25 | 851.95 | 49.9 | 45.4 | 2.8926 | 4.318182 | 4.5118 | 4.5118 | -0.7736 | 4.5118 | 6901364 | 1 |  |  | 3.6214 | 6.4443 | 7.8457 | 9.4521 | 11.5771 | 16.1457 | 3.532 | 6.898 | 8.438 | 10.25 | 13.064 | 18.696 | 24.7926 | 25.0073 | 25.0564 | 24.847 | 24.7955 | 25.2791 |  | 13385 | 729 | 7 |  | CC008G | 356 | 1481 | 8 | 2 | 30 | 30.4 | 4.318182 | 1914.2357 | 1841.5929 | 1601.2072 | 1536.8071 | 1478.0643 | 1457.5215 | 1193.3071 | 121.64 | 122.8721 | 123.0214 | 122.66 | 76.7921 | 78.1036 | 39.3171 | 32.5153 | 21.966 | 14.5357 | 10.5786 | 7.6321 | 5.4783 | 4.1869 | 3.6017 | 0 | 0 | 0 | 0 | 0 | 0.1016 | 0.0254 | 0 | 0 | 0 | 0 | 0 | 0 | 0 | 0.052759 | 0.045774 | 0.04353 | 0.047957 | 0.039719 | 0.013594 | 0.012045 | -0.004401 | -0.014231 | -0.034138 | -0.022626 | -0.030478 | -0.005916 | -0.003189 | 0.066819 | 0.063831 | 0.06241 | 0.063967 | 0.072237 | 0.08453 | 0.080225 | -0.379345 | -0.374247 | -0.371979 | -0.376614 | -0.389751 | -0.388299 | -0.378866 | -1.258668 | -1.23426 | -1.228344 | -1.250271 | -1.312716 | -1.291123 | -1.246613 | -0.659534 | -0.60748 | -0.588721 | -0.641391 | -0.782113 | -0.881398 | -0.78551 | -0.267119 | -0.247948 | -0.237751 | -0.255215 | -0.304165 | -0.303071 | -0.268179 | 0.392396 | 0.371019 | 0.304164 | 0.241464 | 0.369623 | 0.303288 | 0.269233 | -35 | -35 | -20 | -20 | -25 | -40 | 40 | -2.541815 | -2.510742 | -2.49864 | -2.527534 | -2.607692 | 0 | 0 |  | 1402.08 | 0 |  | 1422.2729 | 0 |  | 745.415 | 0 |  | 745.179 | 0 |  | 1407.16 | 0 |  | 1430.579 | 0 |  | 766.669 | 0 |  | 766.627 | 0 |  | 1417.015 | 0 |  | 1450.746 | 0 |  | 776.036 | 0 |  | 775.978 | 0 |  | 1497.584 | 0 |  | 1502.6639 | 0 |  | 755.614 | 0 |  | 755.434 | 0 |  | 1452.118 | 0 |  | 1453.871 | 0 |  | 704.367 | 0 |  | 704.122 | 0 |  | 1505.356 | 0 |  | 1511.5291 | 0 |  | 740.707 | 0.102 |  | 740.834 | 0.102 |  | 1472.057 | 0 |  | 1479.677 | 0 |  | 772.515 | 0.025 |  | 772.67 | 0.025 | 127.9073 | 117.5507 | 99.93134 | 98.30494 | 106.7709 | 123.2043 | 95.73306 | 0 | 0 | 0 | 0 | 0 | -39.4511784 | -9.6231964 | -60.86667 | -38.93226318 | -11.53661 | -31.67061 | -12.13081 | -9.913242394 | -11.04 | 0 | 0 | 0 | 0 | 0 | 0 | 0 | 88.963525 | 87.87597 | 49.9728 | 50.55068 | 65.1923 | 0 | 0 | -80.22571576 | -74.64234 | -72.42528 | -78.67302006 | -60.0601 | -68.84036 | -30.88398 | 75.77846 | 91.85208 | 65.94225 | 38.51199 | 99.77232 | 4.999515 | 44.18589
91 | W86551 | 2017-03-27 04:41 | 51.6473 | 53.5612 | 56 | 39 | 1.3713 | 468.28 | 19552 | 32 | 239517 | 239707 | 239988 | 239996 | 139311 | 139287 | 220947 | 220954 | 239269 | 239731 | 215350 | 215335 | 215491 | 215509 | 292987 | 292979 | 1293.62 | 39516.0859 | 6 | 235.5774 | 235.5774 | 235.5774 | 235.5774 | 235.5774 | 10.5915 | 10.5915 | 1218.5547 | 1137.2098 | 1091.3334 | 912.5409 | 1045.5012 | 989.8324 | 973.9246 | 958.6782 | 944.8307 | 937.9821 | 928.507 | 916.7542 | 16 | 35.6 | 32.3657 | 21.7782 | 14.4395 | 10.499 | 7.5705 | 5.4399 | 4.2132 | 3.5939 | 3.6084 | 99.09 | 137.57 | 150.83 | 206.02 | 209.77 | 286.1 | 288.68 | 395.03 | 405.67 | 549.49 | 527.15 | 714.51 | 629.38 | 851 | 49 | 45.3 | 5.6011 | 5.618182 | 4.8731 | 4.8731 | 1.2552 | 4.8731 | 6901508 | 2 |  |  | 3.58 | 6.4664 | 7.855 | 9.5614 | 11.6171 | 15.6029 | 3.924 | 7.314 | 8.582 | 9.984 | 13.59 | 16.76 | 24.8219 | 24.9426 | 25.0082 | 24.9857 | 25.0351 | 24.9451 |  | 13385 | 729 | 8 |  | CC008G | 356 | 1481 | 8 | 2 | 30 | 27.4 | 5.618182 | 1893.25 | 1838.3071 | 1588.6929 | 1538.3785 | 1461.9071 | 1369.6 | 1290.8572 | 121.5536 | 122.8386 | 122.9479 | 122.6836 | 78.5929 | 80.0364 | 38.5143 | 32.3657 | 21.7782 | 14.4395 | 10.499 | 7.5705 | 5.4399 | 4.2132 | 3.5939 | 0 | 0 | 0 | 0 | 0 | 0.1016 | 0.0254 | 0 | 0 | 0 | 0 | 0 | 0 | 0 | 0.052157 | 0.045127 | 0.043012 | 0.047605 | 0.039617 | 0.01385 | 0.012277 | -0.004401 | -0.014231 | -0.034139 | -0.022626 | -0.03048 | -0.00557 | -0.002943 | 0.066804 | 0.06382 | 0.062398 | 0.063954 | 0.072225 | 0.084553 | 0.080144 | -0.37946 | -0.374295 | -0.372034 | -0.376684 | -0.3898 | -0.388325 | -0.379976 | -1.258848 | -1.234132 | -1.228251 | -1.250239 | -1.312574 | -1.294811 | -1.255546 | -0.659503 | -0.607647 | -0.588861 | -0.641502 | -0.782332 | -0.883113 | -0.783101 | -0.26725 | -0.247838 | -0.237671 | -0.255177 | -0.304024 | -0.301526 | -0.2705 | 0.39204 | 0.369974 | 0.303492 | 0.240888 | 0.369061 | 0.304413 | 0.269149 | -35 | -35 | -20 | -20 | -25 | -30 | 30 | -2.541663 | -2.510614 | -2.498512 | -2.527412 | -2.607557 | 0 | 0 |  | 1402.08 | 0 |  | 1422.2729 | 0 |  | 745.415 | 0 |  | 745.179 | 0 |  | 1407.16 | 0 |  | 1430.579 | 0 |  | 766.669 | 0 |  | 766.627 | 0 |  | 1417.015 | 0 |  | 1450.746 | 0 |  | 776.036 | 0 |  | 775.978 | 0 |  | 1497.584 | 0 |  | 1502.6639 | 0 |  | 755.614 | 0 |  | 755.434 | 0 |  | 1452.118 | 0 |  | 1453.871 | 0 |  | 704.367 | 0 |  | 704.122 | 0 |  | 1505.356 | 0 |  | 1511.5291 | 0 |  | 740.707 | 0.102 |  | 740.834 | 0.102 |  | 1472.057 | 0 |  | 1479.677 | 0 |  | 772.515 | 0.025 |  | 772.67 | 0.025 | 126.476673 | 117.3208 | 99.13126 | 98.38546 | 105.5862 | 115.8037888 | 103.4545 | 0 | 0 | 0 | 0 | 0 | -39.45382 | -9.6513904 | -60.11755 | -38.12974 | -10.89827 | -31.22972 | -11.99299 | -10.72103508 | -11.71927 | 0 | 0 | 0 | 0 | 0 | 0 | 0 | 88.958205 | 87.87149 | 49.97024 | 50.54824 | 65.188925 | 0 | 0 | -80.16496 | -74.64251 | -72.39922 | -78.70177 | -61.48574 | -70.68119 | -30.16059 | 75.15237 | 92.42 | 65.80401 | 39.0022 | 97.29644 | -5.052252 | 51.92322
91 | W86552 | 2017-03-27 04:43 | 51.4799 | 53.392 | 64 | 39 | 1.3713 | 472.3234 | 19734 | 32 | 239517 | 239707 | 239988 | 239996 | 139311 | 139287 | 220947 | 220954 | 239269 | 239731 | 215350 | 215335 | 215491 | 215509 | 292987 | 292979 | 1293.62 | 39535.9219 | 6 | 235.9501 | 235.9501 | 235.9501 | 235.9501 | 235.9501 | 10.9642 | 10.9642 | 1184.5703 | 1117.8499 | 1073.3334 | 910.1437 | 1045.4044 | 989.6568 | 973.7727 | 958.5187 | 944.6955 | 937.7819 | 928.8846 | 916.5547 | 16.2 | 29.6 | 32.4657 | 21.9397 | 14.518 | 10.5879 | 7.6332 | 5.4802 | 4.1995 | 3.6012 | 3.6094 | 98.42 | 135.93 | 149.86 | 204.44 | 208.93 | 283.96 | 287.41 | 392.67 | 404.67 | 547.3 | 529.2 | 718.4 | 629.36 | 851.93 | 48.7 | 45.4 | 5.457 | 2.572727 | -0.2296 | 5.5521 | 2.4803 | -0.2296 | 6901459 | 1 |  |  | 3.5907 | 6.4129 | 7.855 | 9.53 | 11.5429 | 15.855 | 3.858 | 7.286 | 8.678 | 10.21 | 13.448 | 17.722 | 24.8653 | 25.0397 | 25.0015 | 24.9075 | 24.8927 | 24.9444 |  | 13385 | 729 | 9 |  | CC008G | 356 | 1481 | 8 | 2 | 30 | 31.4 | 2.572727 | 1927.4286 | 1852.0857 | 1604.2072 | 1553.75 | 1470.1643 | 1438.1285 | 1221.65 | 121.4164 | 122.6121 | 122.2971 | 121.4836 | 79.4214 | 80.2357 | 36.79 | 32.4657 | 21.9397 | 14.518 | 10.5879 | 7.6332 | 5.4802 | 4.1995 | 3.6012 | 0 | 0 | 0 | 0 | 0 | 0.1016 | 0.0254 | 0 | 0 | 0 | 0 | 0 | 0 | 0 | 0.051448 | 0.044454 | 0.042421 | 0.047235 | 0.039379 | 0.013801 | 0.01224 | -0.004401 | -0.014231 | -0.034139 | -0.022626 | -0.030482 | -0.004817 | -0.002456 | 0.066854 | 0.063867 | 0.062446 | 0.064001 | 0.072279 | 0.084588 | 0.080255 | -0.37922 | -0.374081 | -0.37179 | -0.376475 | -0.389548 | -0.388645 | -0.379479 | -1.259232 | -1.234617 | -1.228586 | -1.250764 | -1.312955 | -1.301039 | -1.257703 | -0.658854 | -0.60698 | -0.588306 | -0.640778 | -0.781579 | -0.881095 | -0.784271 | -0.267618 | -0.248261 | -0.237969 | -0.255641 | -0.304426 | -0.303031 | -0.269038 | 0.392542 | 0.370822 | 0.304137 | 0.241348 | 0.369442 | 0.303389 | 0.26921 | -35 | -35 | -20 | -20 | -25 | -20 | 20 | -2.541737 | -2.510702 | -2.498591 | -2.527497 | -2.607661 | 0 | 0 |  | 1402.08 | 0 |  | 1422.2729 | 0 |  | 745.415 | 0 |  | 745.179 | 0 |  | 1407.16 | 0 |  | 1430.579 | 0 |  | 766.669 | 0 |  | 766.627 | 0 |  | 1417.015 | 0 |  | 1450.746 | 0 |  | 776.036 | 0 |  | 775.978 | 0 |  | 1497.584 | 0 |  | 1502.6639 | 0 |  | 755.614 | 0 |  | 755.434 | 0 |  | 1452.118 | 0 |  | 1453.871 | 0 |  | 704.367 | 0 |  | 704.122 | 0 |  | 1505.356 | 0 |  | 1511.5291 | 0 |  | 740.707 | 0.102 |  | 740.834 | 0.102 |  | 1472.057 | 0 |  | 1479.677 | 0 |  | 772.515 | 0.025 |  | 772.67 | 0.025 | 128.8563 | 118.2872 | 100.1763 | 99.44155375 | 106.262 | 121.6484 | 98.04352075 | 0 | 0 | 0 | 0 | 0 | -39.486332 | -9.6387666 | -59.24309 | -37.31383 | -10.17515 | -30.78005 | -11.68136 | -11.68853 | -12.30537 | 0 | 0 | 0 | 0 | 0 | 0 | 0 | 88.960795 | 87.87457 | 49.97182 | 50.54994 | 65.191525 | 0 | 0 | -79.99568 | -74.42309 | -71.94812 | -77.84402 | -62.0741 | -70.69527 | -28.85333009 | 78.57834 | 94.42481 | 68.02488 | 41.36742 | 97.69807 | -0.2217269 | 47.24606
91 | W86553 | 2017-03-27 04:44 | 51.3899 | 53.2748 | 59 | 39 | 1.3713 | 470.0066 | 19619 | 32 | 239517 | 239707 | 239988 | 239996 | 139311 | 139287 | 220947 | 220954 | 239269 | 239731 | 215350 | 215335 | 215491 | 215509 | 292987 | 292979 | 1293.62 | 39555.7656 | 6 | 236.321 | 236.321 | 236.321 | 236.321 | 236.321 | 11.3351 | 11.3351 | 1212.6953 | 1130.3701 | 1087.5 | 911.7044 | 1044.1165 | 988.0704 | 972.2446 | 957.0304 | 943.1729 | 936.2566 | 927.285 | 915.39 | 16 | 34.8 | 32.1541 | 21.7863 | 14.4754 | 10.5639 | 7.6256 | 5.5292 | 4.2349 | 3.5966 | 3.6095 | 99.02 | 136.69 | 150.41 | 204.36 | 209.57 | 283.56 | 287.58 | 392.38 | 404.88 | 542.41 | 527.45 | 712.31 | 629.33 | 852.96 | 48.6 | 45.3 | 5.457 | 1.018182 | 0.9718 | 1.0206 | 1.3634 | 0.9718 | 6901364 | 2 |  |  | 3.6079 | 6.5164 | 7.9393 | 9.5386 | 11.58 | 15.5107 | 3.56 | 7.268 | 8.992 | 10.614 | 13.706 | 16.532 | 24.8614 | 25.0729 | 25.0062 | 24.8934 | 25.1017 | 25.1244 |  | 13385 | 729 | 10 |  | CC008G | 356 | 1481 | 8 | 2 | 30 | 30.799999 | 1.018182 | 1873.0571 | 1822.5428 | 1577.0643 | 1536.5286 | 1438.0643 | 1456.3 | 1281.5072 | 121.4629 | 122.795 | 122.8964 | 122.5157 | 80.3429 | 80.9893 | 37.1507 | 32.1541 | 21.7863 | 14.4754 | 10.5639 | 7.6256 | 5.5292 | 4.2349 | 3.5966 | 0 | 0 | 0 | 0 | 0 | 0.1016 | 0.0254 | 0 | 0 | 0 | 0 | 0 | 0 | 0 | 0.050712 | 0.043866 | 0.041872 | 0.046863 | 0.039035 | 0.014309 | 0.012664 | -0.004401 | -0.014231 | -0.034139 | -0.022626 | -0.030484 | -0.004337 | -0.002149 | 0.066879 | 0.063889 | 0.062467 | 0.064025 | 0.072306 | 0.08462 | 0.080249 | -0.37904 | -0.373941 | -0.371662 | -0.376293 | -0.389311 | -0.388653 | -0.379857 | -1.259021 | -1.234586 | -1.228608 | -1.250539 | -1.311968 | -1.303637 | -1.261809 | -0.658837 | -0.606851 | -0.588148 | -0.640768 | -0.781559 | -0.880951 | -0.78271 | -0.267471 | -0.24826 | -0.238006 | -0.255487 | -0.304249 | -0.302987 | -0.27034 | 0.392301 | 0.370392 | 0.303872 | 0.241517 | 0.369693 | 0.304525 | 0.269227 | -35 | -35 | -20 | -20 | -25 | -10 | 10 | -2.541662 | -2.510626 | -2.49851 | -2.52739 | -2.60756 | 0 | 0 |  | 1402.08 | 0 |  | 1422.2729 | 0 |  | 745.415 | 0 |  | 745.179 | 0 |  | 1407.16 | 0 |  | 1430.579 | 0 |  | 766.669 | 0 |  | 766.627 | 0 |  | 1417.015 | 0 |  | 1450.746 | 0 |  | 776.036 | 0 |  | 775.978 | 0 |  | 1497.584 | 0 |  | 1502.6639 | 0 |  | 755.614 | 0 |  | 755.434 | 0 |  | 1452.118 | 0 |  | 1453.871 | 0 |  | 704.367 | 0 |  | 704.122 | 0 |  | 1505.356 | 0 |  | 1511.5291 | 0 |  | 740.707 | 0.102 |  | 740.834 | 0.102 |  | 1472.057 | 0 |  | 1479.677 | 0 |  | 772.515 | 0.025 |  | 772.67 | 0.025 | 125.2682 | 116.4404 | 98.51448 | 98.37624 | 103.9807 | 123.232106 | 102.8397 | 0 | 0 | 0 | 0 | 0 | -39.4871448 | -9.6483678 | -58.30652 | -36.58695611 | -9.500825664 | -30.30931 | -11.21864 | -12.99987 | -13.26792 | 0 | 0 | 0 | 0 | 0 | 0 | 0 | 88.95817 | 87.87191 | 49.9702 | 50.5478 | 65.189 | 0 | 0 | -80.02425 | -74.51827 | -72.28127 | -78.50414 | -62.79272 | -71.3476 | -29.07822 | 75.89558 | 93.20712 | 66.70258 | 40.11059 | 95.15832 | -0.6025118 | 50.84516
91 | W86554 | 2017-03-27 04:46 | 51.2924 | 53.1591 | 60 | 39 | 1.3713 | 467.9427 | 19553 | 32 | 239517 | 239707 | 239988 | 239996 | 139311 | 139287 | 220947 | 220954 | 239269 | 239731 | 215350 | 215335 | 215491 | 215509 | 292987 | 292979 | 1293.62 | 39575.4805 | 6 | 236.6903 | 236.6903 | 236.6903 | 236.6903 | 236.6903 | 11.7044 | 11.7044 | 1179.8828 | 1111.1327 | 1070.6666 | 909.7988 | 1049.3842 | 993.0867 | 976.6043 | 960.7647 | 946.2136 | 938.6779 | 928.9449 | 916.2132 | 16.2 | 25.6 | 32.3658 | 21.8507 | 14.4767 | 10.5311 | 7.611 | 5.4816 | 4.2026 | 3.6016 | 3.6141 | 99.38 | 136.1 | 150.93 | 204.58 | 210.52 | 285.03 | 288.98 | 393.27 | 406.5 | 546.2 | 527.65 | 716.59 | 629.39 | 849.98 | 50.1 | 45.6 | 8.3676 | 1.218182 | 0.1245 | 3.6291 | 0.4907 | 0.1245 | 6901364 | 1 |  |  | 3.6471 | 6.4171 | 7.8671 | 9.4529 | 11.6364 | 15.685 | 4.078 | 6.976 | 8.816 | 10.11 | 12.836 | 17.79 | 24.7788 | 25.0321 | 24.9514 | 24.9379 | 24.9549 | 24.9985 |  | 13385 | 729 | 11 |  | CC008G | 356 | 1481 | 8 | 2 | 30 | 30.6 | 1.218182 | 1900.3286 | 1842.0643 | 1598.3214 | 1532.9714 | 1464.2928 | 1425.85 | 1233.4785 | 121.6536 | 122.8429 | 122.9886 | 122.5729 | 81.7179 | 80.3879 | 38.4521 | 32.3658 | 21.8507 | 14.4767 | 10.5311 | 7.611 | 5.4816 | 4.2026 | 3.6016 | 0 | 0 | 0 | 0 | 0 | 0.1016 | 0.0254 | 0 | 0 | 0 | 0 | 0 | 0 | 0 | 0.050149 | 0.04332 | 0.04139 | 0.046513 | 0.03779 | 0.014708 | 0.013061 | -0.004401 | -0.014231 | -0.03414 | -0.022627 | -0.030487 | -0.004278 | -0.002096 | 0.066869 | 0.06388 | 0.062456 | 0.064015 | 0.072293 | 0.084609 | 0.080264 | -0.379084 | -0.373969 | -0.371714 | -0.376341 | -0.389389 | -0.388731 | -0.379655 | -1.258887 | -1.234379 | -1.228514 | -1.250424 | -1.311985 | -1.304278 | -1.261021 | -0.659015 | -0.607064 | -0.588284 | -0.640929 | -0.781651 | -0.881281 | -0.784019 | -0.26735 | -0.248089 | -0.237925 | -0.255385 | -0.30425 | -0.302767 | -0.269201 | 0.392089 | 0.369769 | 0.303317 | 0.240856 | 0.368963 | 0.304447 | 0.269511 | -35 | -35 | -20 | -20 | -25 | 0 | 0 | -2.541517 | -2.510494 | -2.4984 | -2.527296 | -2.607422 | 0 | 0 |  | 1402.08 | 0 |  | 1422.2729 | 0 |  | 745.415 | 0 |  | 745.179 | 0 |  | 1407.16 | 0 |  | 1430.579 | 0 |  | 766.669 | 0 |  | 766.627 | 0 |  | 1417.015 | 0 |  | 1450.746 | 0 |  | 776.036 | 0 |  | 775.978 | 0 |  | 1497.584 | 0 |  | 1502.6639 | 0 |  | 755.614 | 0 |  | 755.434 | 0 |  | 1452.118 | 0 |  | 1453.871 | 0 |  | 704.367 | 0 |  | 704.122 | 0 |  | 1505.356 | 0 |  | 1511.5291 | 0 |  | 740.707 | 0.102 |  | 740.834 | 0.102 |  | 1472.057 | 0 |  | 1479.677 | 0 |  | 772.515 | 0.025 |  | 772.67 | 0.025 | 127.0731 | 117.6711 | 99.82476 | 98.13316 | 105.8581 | 120.6397 | 99.00392 | 0 | 0 | 0 | 0 | 0 | -39.4950696 | -9.643237 | -57.59156 | -35.90685 | -8.9067265 | -29.86763 | -9.581426455 | -13.60361954 | -13.8271 | 0 | 0 | 0 | 0 | 0 | 0 | 0 | 88.953095 | 87.86729 | 49.968 | 50.54592 | 65.18555 | 0 | 0 | -80.17155 | -74.5735 | -72.35223 | -78.56053 | -63.87488 | -70.84433 | -30.14718 | 78.26306 | 95.058 | 68.53381 | 40.25093 | 97.58736 | -3.303275 | 45.38641
91 | W86555 | 2017-03-27 04:48 | 51.1604 | 53.0168 | 63 | 39 | 1.3713 | 465.8521 | 19453 | 32 | 239517 | 239707 | 239988 | 239996 | 139311 | 139287 | 220947 | 220954 | 239269 | 239731 | 215350 | 215335 | 215491 | 215509 | 292987 | 292979 | 1293.62 | 39595.1953 | 6 | 237.0579 | 237.0579 | 237.0579 | 237.0579 | 237.0579 | 12.072 | 12.072 | 1210.3516 | 1129.688 | 1087.6666 | 910.6289 | 1045.4661 | 989.5403 | 973.4576 | 957.9816 | 943.9265 | 936.6884 | 927.2355 | 915.1552 | 16.2 | 34.4 | 32.3979 | 21.8828 | 14.4768 | 10.5347 | 7.5986 | 5.465 | 4.2296 | 3.5958 | 3.6113 | 99.06 | 136.99 | 150.56 | 205.65 | 209.28 | 286.43 | 288.27 | 395.52 | 404.98 | 551.01 | 527.8 | 715.14 | 629.38 | 851.09 | 49.6 | 45.3 | 6.3187 | 4.054545 | 1.8401 | 4.8655 | 0.6782 | 1.8401 | 6901364 | 2 |  |  | 3.6043 | 6.4007 | 7.9321 | 9.4814 | 11.5693 | 15.8071 | 3.606 | 7.168 | 8.294 | 10.394 | 12.892 | 18.33 | 24.8441 | 25.0451 | 25.0601 | 24.9364 | 25.0304 | 24.9961 |  | 13385 | 729 | 12 |  | CC008G | 356 | 1481 | 8 | 2 | 30 | 29.6 | 4.054545 | 1889.3071 | 1845.4785 | 1593.9785 | 1538.4928 | 1465.55 | 1383.4357 | 1316.7 | 121.4321 | 122.9157 | 122.9557 | 122.5814 | 83.7507 | 81.1264 | 38.2786 | 32.3979 | 21.8828 | 14.4768 | 10.5347 | 7.5986 | 5.465 | 4.2296 | 3.5958 | 0 | 0 | 0 | 0 | 0 | 0.1016 | 0.0254 | 0 | 0 | 0 | 0 | 0 | 0 | 0 | 0.049538 | 0.042718 | 0.040854 | 0.046132 | 0.036916 | 0.014589 | 0.012993 | -0.004401 | -0.014231 | -0.03414 | -0.022627 | -0.030488 | -0.004421 | -0.00217 | 0.066861 | 0.063872 | 0.062451 | 0.064007 | 0.072286 | 0.084613 | 0.080211 | -0.379172 | -0.374066 | -0.371751 | -0.376424 | -0.389454 | -0.388606 | -0.380117 | -1.259166 | -1.234701 | -1.228559 | -1.25068 | -1.312151 | -1.303044 | -1.262418 | -0.658859 | -0.606889 | -0.588287 | -0.640794 | -0.781564 | -0.881761 | -0.782235 | -0.26757 | -0.248331 | -0.237954 | -0.255581 | -0.304393 | -0.302343 | -0.270911 | 0.392136 | 0.370034 | 0.303552 | 0.241089 | 0.369387 | 0.304474 | 0.269345 | -35 | -35 | -20 | -20 | -25 | 10 | -10 | -2.54153 | -2.510499 | -2.49839 | -2.527279 | -2.607434 | 0 | 0 |  | 1402.08 | 0 |  | 1422.2729 | 0 |  | 745.415 | 0 |  | 745.179 | 0 |  | 1407.16 | 0 |  | 1430.579 | 0 |  | 766.669 | 0 |  | 766.627 | 0 |  | 1417.015 | 0 |  | 1450.746 | 0 |  | 776.036 | 0 |  | 775.978 | 0 |  | 1497.584 | 0 |  | 1502.6639 | 0 |  | 755.614 | 0 |  | 755.434 | 0 |  | 1452.118 | 0 |  | 1453.871 | 0 |  | 704.367 | 0 |  | 704.122 | 0 |  | 1505.356 | 0 |  | 1511.5291 | 0 |  | 740.707 | 0.102 |  | 740.834 | 0.102 |  | 1472.057 | 0 |  | 1479.677 | 0 |  | 772.515 | 0.025 |  | 772.67 | 0.025 | 126.321 | 117.8744 | 99.54555 | 98.47431 | 105.9387473 | 117.0566 | 105.6138237 | 0 | 0 | 0 | 0 | 0 | -39.4823696 | -9.6549718 | -56.83498 | -35.17293 | -8.248545126 | -29.3972334 | -8.434506628 | -13.24935 | -13.66315 | 0 | 0 | 0 | 0 | 0 | 0 | 0 | 88.95355 | 87.867465 | 49.9678 | 50.54558 | 65.18585 | 0 | 0 | -80.00663 | -74.59619 | -72.33324 | -78.54943 | -65.45653 | -71.5341 | -29.94286 | 78.4329 | 95.97275 | 68.93157 | 41.07323 | 97.23356 | -7.209172 | 52.35284
91 | W86556 | 2017-03-27 04:49 | 51.1359 | 52.9517 | 58 | 39 | 1.3713 | 468.8098 | 19586 | 32 | 239517 | 239707 | 239988 | 239996 | 139311 | 139287 | 220947 | 220954 | 239269 | 239731 | 215350 | 215335 | 215491 | 215509 | 292987 | 292979 | 1293.62 | 39614.9063 | 6 | 237.4279 | 237.4279 | 237.4279 | 237.4279 | 237.4279 | 12.4419 | 12.4419 | 1177.5391 | 1102.9309 | 1059.8334 | 909.8875 | 1050.0707 | 993.5242 | 976.941 | 961.1411 | 946.6475 | 939.1375 | 929.2693 | 916.7628 | 16 | 21.6 | 32.4197 | 21.8632 | 14.4772 | 10.5376 | 7.6022 | 5.467 | 4.2212 | 3.5992 | 3.6077 | 98.78 | 136.1 | 150.32 | 204.61 | 209.71 | 284.7 | 288.4 | 393.6 | 405.98 | 547.87 | 529.08 | 714.07 | 629.47 | 850.88 | 50 | 45.3 | 5.6319 | 2.6 | 0.9866 | 4.019 | 0.7007 | 0.9866 | 6901364 | 1 |  |  | 3.6393 | 6.4064 | 7.8579 | 9.4729 | 11.615 | 15.7507 | 3.672 | 6.988 | 8.702 | 10.194 | 13.902 | 16.94 | 24.8235 | 25.0702 | 25.004 | 24.8623 | 25.0236 | 25.0841 |  | 13385 | 729 | 13 |  | CC008G | 356 | 1481 | 8 | 2 | 30 | 28.799999 | 2.6 | 1912.0358 | 1830.1714 | 1591.7572 | 1532.3572 | 1464.8785 | 1381.9928 | 1292.35 | 121.6071 | 122.8864 | 122.9364 | 122.8379 | 83.3193 | 80.5257 | 39.0229 | 32.4197 | 21.8632 | 14.4772 | 10.5376 | 7.6022 | 5.467 | 4.2212 | 3.5992 | 0 | 0 | 0 | 0 | 0 | 0.1016 | 0.0254 | 0 | 0 | 0 | 0 | 0 | 0 | 0 | 0.049077 | 0.042206 | 0.040435 | 0.045797 | 0.036306 | 0.015064 | 0.013381 | -0.004402 | -0.014232 | -0.034142 | -0.022628 | -0.030491 | -0.005011 | -0.002505 | 0.066846 | 0.063859 | 0.062437 | 0.063995 | 0.072271 | 0.084603 | 0.080214 | -0.379223 | -0.374079 | -0.371803 | -0.376448 | -0.389478 | -0.38843 | -0.379799 | -1.258916 | -1.234282 | -1.228327 | -1.250307 | -1.311761 | -1.29994 | -1.258613 | -0.659154 | -0.607272 | -0.588542 | -0.641162 | -0.782012 | -0.882443 | -0.783346 | -0.26735 | -0.247994 | -0.237766 | -0.255271 | -0.304024 | -0.30183 | -0.269977 | 0.392247 | 0.370188 | 0.303242 | 0.240821 | 0.368546 | 0.303661 | 0.269116 | -35 | -35 | -20 | -20 | -25 | 20 | -20 | -2.541574 | -2.510545 | -2.498442 | -2.527339 | -2.607486 | 0 | 0 |  | 1402.08 | 0 |  | 1422.2729 | 0 |  | 745.415 | 0 |  | 745.179 | 0 |  | 1407.16 | 0 |  | 1430.579 | 0 |  | 766.669 | 0 |  | 766.627 | 0 |  | 1417.015 | 0 |  | 1450.746 | 0 |  | 776.036 | 0 |  | 775.978 | 0 |  | 1497.584 | 0 |  | 1502.6639 | 0 |  | 755.614 | 0 |  | 755.434 | 0 |  | 1452.118 | 0 |  | 1453.871 | 0 |  | 704.367 | 0 |  | 704.122 | 0 |  | 1505.356 | 0 |  | 1511.5291 | 0 |  | 740.707 | 0.102 |  | 740.834 | 0.102 |  | 1472.057 | 0 |  | 1479.677 | 0 |  | 772.515 | 0.025 |  | 772.67 | 0.025 | 127.8119 | 116.8729 | 99.38454 | 98.0632 | 105.8682 | 116.9207 | 103.6645629 | 0 | 0 | 0 | 0 | 0 | -39.464488 | -9.6468946 | -56.2420723 | -34.5278 | -7.729861811 | -28.96836 | -7.627890215 | -13.06829682 | -13.68867 | 0 | 0 | 0 | 0 | 0 | 0 | 0 | 88.95509 | 87.869075 | 49.96884 | 50.54678 | 65.18715 | 0 | 0 | -80.15781 | -74.62547 | -72.35323 | -78.75899 | -65.15669 | -71.05934 | -30.56843 | 80.36716 | 95.58872 | 69.27029 | 40.88262 | 98.2708 | -6.671388 | 49.76056
91 | W86557 | 2017-03-27 04:51 | 50.9363 | 52.7568 | 70 | 39 | 1.3713 | 465.943 | 19459 | 32 | 239517 | 239707 | 239988 | 239996 | 139311 | 139287 | 220947 | 220954 | 239269 | 239731 | 215350 | 215335 | 215491 | 215509 | 292987 | 292979 | 1293.62 | 39634.6172 | 6 | 237.7956 | 237.7956 | 237.7956 | 237.7956 | 237.7956 | 12.8096 | 12.8096 | 1204.4922 | 1124.781 | 1082.1666 | 911.8302 | 1045.7661 | 989.4874 | 973.2263 | 957.7471 | 943.6453 | 936.5408 | 927.491 | 915.2877 | 16 | 31.6 | 32.2999 | 21.8075 | 14.5013 | 10.5765 | 7.6364 | 5.4998 | 4.2262 | 3.5972 | 3.6074 | 98.62 | 136.21 | 149.72 | 203.9 | 209.12 | 283.48 | 287.22 | 391.14 | 404.55 | 544.13 | 528.9 | 713.17 | 629.11 | 851.02 | 48.4 | 45.2 | 5.2198 | 5.109091 | 4.3302 | 4.3302 | 1.3763 | 4.3302 | 6901364 | 2 |  |  | 3.66 | 6.4479 | 7.9643 | 9.3907 | 11.4971 | 15.8 | 3.716 | 6.878 | 8.874 | 9.908 | 13.256 | 16.97 | 24.7744 | 25.0701 | 24.9699 | 24.9576 | 25.0585 | 25.0322 |  | 13385 | 729 | 14 |  | CC008G | 356 | 1481 | 8 | 2 | 30 | 28.6 | 5.109091 | 1878.25 | 1819.8643 | 1585.8785 | 1530.9714 | 1462.2928 | 1424.55 | 1288.1 | 121.5521 | 122.8336 | 122.9529 | 122.7043 | 83.45 | 81.3593 | 39.7364 | 32.2999 | 21.8075 | 14.5013 | 10.5765 | 7.6364 | 5.4998 | 4.2262 | 3.5972 | 0 | 0 | 0 | 0 | 0 | 0.1016 | 0.0254 | 0 | 0 | 0 | 0 | 0 | 0 | 0 | 0.048412 | 0.041675 | 0.03987 | 0.045399 | 0.035738 | 0.015415 | 0.01366 | -0.004402 | -0.014231 | -0.034141 | -0.022628 | -0.030492 | -0.005883 | -0.003067 | 0.066855 | 0.063869 | 0.062446 | 0.064003 | 0.07228 | 0.084593 | 0.080222 | -0.379198 | -0.37404 | -0.371779 | -0.376429 | -0.389484 | -0.388343 | -0.379525 | -1.259129 | -1.234423 | -1.228534 | -1.250541 | -1.312129 | -1.296832 | -1.254605 | -0.658925 | -0.607105 | -0.58834 | -0.640926 | -0.78163 | -0.881325 | -0.782994 | -0.267534 | -0.248113 | -0.23793 | -0.255466 | -0.304366 | -0.302809 | -0.270228 | 0.392325 | 0.370791 | 0.304016 | 0.241425 | 0.369321 | 0.303481 | 0.269108 | -35 | -35 | -20 | -20 | -25 | 30 | -30 | -2.54144 | -2.51041 | -2.498304 | -2.527218 | -2.607368 | 0 | 0 |  | 1402.08 | 0 |  | 1422.2729 | 0 |  | 745.415 | 0 |  | 745.179 | 0 |  | 1407.16 | 0 |  | 1430.579 | 0 |  | 766.669 | 0 |  | 766.627 | 0 |  | 1417.015 | 0 |  | 1450.746 | 0 |  | 776.036 | 0 |  | 775.978 | 0 |  | 1497.584 | 0 |  | 1502.6639 | 0 |  | 755.614 | 0 |  | 755.434 | 0 |  | 1452.118 | 0 |  | 1453.871 | 0 |  | 704.367 | 0 |  | 704.122 | 0 |  | 1505.356 | 0 |  | 1511.5291 | 0 |  | 740.707 | 0.102 |  | 740.834 | 0.102 |  | 1472.057 | 0 |  | 1479.677 | 0 |  | 772.515 | 0.025 |  | 772.67 | 0.025 | 125.5704 | 116.2329 | 99.03177 | 97.98676 | 105.6945 | 120.507 | 103.3339582 | 0 | 0 | 0 | 0 | 0 | -39.4556488 | -9.639935 | -55.41426729 | -33.8775 | -7.038271286 | -28.47607 | -6.883428734 | -12.3614 | -13.29003 | 0 | 0 | 0 | 0 | 0 | 0 | 0 | 88.9504 | 87.86435 | 49.96608 | 50.54436 | 65.1842 | 0 | 0 | -80.09372 | -74.57289 | -72.33811 | -78.64438 | -65.2270235 | -71.70399 | -31.11336 | 79.01282 | 95.64687 | 69.62147 | 41.41068 | 98.76827135 | -3.014078 | 49.29063
91 | W86558 | 2017-03-27 04:53 | 50.8491 | 52.648 | 63 | 39 | 1.3713 | 468.4182 | 19560 | 32 | 239517 | 239707 | 239988 | 239996 | 139311 | 139287 | 220947 | 220954 | 239269 | 239731 | 215350 | 215335 | 215491 | 215509 | 292987 | 292979 | 1293.62 | 39654.332 | 6 | 238.1652 | 238.1652 | 238.1652 | 238.1652 | 238.1652 | 13.1793 | 13.1793 | 1179.8828 | 1105.4911 | 1062 | 911.8868 | 1045.7937 | 989.6961 | 973.5738 | 958.1208 | 944.0393 | 936.952 | 927.7474 | 915.6146 | 16.2 | 21.6 | 32.3341 | 21.9244 | 14.541 | 10.6055 | 7.6599 | 5.5162 | 4.2248 | 3.5987 | 3.6099 | 98.95 | 135.19 | 150.42 | 202.85 | 209.1 | 281.68 | 288.17 | 389.56 | 405.71 | 542.58 | 527.81 | 712.35 | 629.31 | 850.8 | 46 | 45.3 | 6.2927 | 2.318182 | -0.4021 | 6.519 | 1.243 | -0.4021 | 6901364 | 1 |  |  | 3.5757 | 6.4214 | 7.9307 | 9.5314 | 11.6529 | 15.9457 | 4.03 | 7.008 | 8.514 | 10.484 | 13.614 | 17.154 | 24.9598 | 25.0216 | 25.0777 | 24.9421 | 24.9178 | 25.1265 |  | 13385 | 729 | 15 |  | CC008G | 356 | 1481 | 8 | 2 | 30 | 32.200001 | 2.318182 | 1907.6428 | 1828.1 | 1592.4928 | 1540.7142 | 1462.4 | 1431.4714 | 1278.0358 | 121.6707 | 122.82 | 122.995 | 122.475 | 81.4921 | 79.0036 | 39.4014 | 32.3341 | 21.9244 | 14.541 | 10.6055 | 7.6599 | 5.5162 | 4.2248 | 3.5987 | 0 | 0 | 0 | 0 | 0 | 0.1016 | 0.0254 | 0 | 0 | 0 | 0 | 0 | 0 | 0 | 0.047803 | 0.041159 | 0.039429 | 0.045042 | 0.035195 | 0.015278 | 0.013541 | -0.004402 | -0.014232 | -0.034143 | -0.022629 | -0.030495 | -0.00676 | -0.003593 | 0.066855 | 0.063869 | 0.062447 | 0.064004 | 0.072281 | 0.084597 | 0.080226 | -0.379206 | -0.374044 | -0.37177 | -0.37641 | -0.389466 | -0.387932 | -0.379105 | -1.259175 | -1.23445 | -1.228503 | -1.250466 | -1.312052 | -1.290616 | -1.24838 | -0.65889 | -0.607085 | -0.588356 | -0.640973 | -0.781686 | -0.881443 | -0.78313 | -0.267572 | -0.248134 | -0.237907 | -0.255407 | -0.304298 | -0.302692 | -0.270097 | 0.392307 | 0.370506 | 0.303767 | 0.24113 | 0.369077 | 0.303916 | 0.269257 | -35 | -35 | -20 | -20 | -25 | 40 | -40 | -2.541623 | -2.510589 | -2.498478 | -2.527402 | -2.607565 | 0 | 0 |  | 1402.08 | 0 |  | 1422.2729 | 0 |  | 745.415 | 0 |  | 745.179 | 0 |  | 1407.16 | 0 |  | 1430.579 | 0 |  | 766.669 | 0 |  | 766.627 | 0 |  | 1417.015 | 0 |  | 1450.746 | 0 |  | 776.036 | 0 |  | 775.978 | 0 |  | 1497.584 | 0 |  | 1502.6639 | 0 |  | 755.614 | 0 |  | 755.434 | 0 |  | 1452.118 | 0 |  | 1453.871 | 0 |  | 704.367 | 0 |  | 704.122 | 0 |  | 1505.356 | 0 |  | 1511.5291 | 0 |  | 740.707 | 0.102 |  | 740.834 | 0.102 |  | 1472.057 | 0 |  | 1479.677 | 0 |  | 772.515 | 0.025 |  | 772.67 | 0.025 | 127.5355 | 116.7589189 | 99.4464 | 98.61187 | 105.7037344 | 121.0982 | 102.5317 | 0 | 0 | 0 | 0 | 0 | -39.4138912 | -9.629267 | -54.64945 | -33.24003515 | -6.493866858 | -28.02669 | -6.1666444 | -10.99347 | -12.41888424 | 0 | 0 | 0 | 0 | 0 | 0 | 0 | 88.956805 | 87.870615 | 49.96956 | 50.54804 | 65.189125 | 0 | 0 | -80.16761 | -74.5621797 | -72.36484622 | -78.50317 | -63.70123 | -69.63717 | -30.85642 | 81.6752 | 96.82731905 | 70.55724 | 42.63005 | 101.025 | 1.053657543 | 49.62713
91 | W86559 | 2017-03-27 04:55 | 50.7083 | 52.5161 | 66 | 39 | 1.3713 | 467.1954 | 19509 | 32 | 239517 | 239707 | 239988 | 239996 | 139311 | 139287 | 220947 | 220954 | 239269 | 239731 | 215350 | 215335 | 215491 | 215509 | 292987 | 292979 | 1293.62 | 39674.043 | 6 | 238.5339 | 238.5339 | 238.5339 | 238.5339 | 238.5339 | 13.548 | 13.548 | 1198.6328 | 1120.2058 | 1079.8334 | 911.1006 | 1045.8112 | 989.6373 | 973.5638 | 958.1507 | 944.1029 | 937.0153 | 928.0395 | 915.8428 | 16 | 30.6 | 32.196 | 21.901 | 14.528 | 10.6028 | 7.6501 | 5.519 | 4.2258 | 3.6006 | 3.6154 | 98.81 | 135.87 | 150.14 | 203.25 | 209.09 | 282.9 | 287.81 | 390.84 | 405.34 | 543.02 | 528.16 | 713.28 | 629.3 | 851.05 | 50 | 45.4 | 7.3973 | 3.027273 | 0.1979 | 6.0683 | 1.1634 | 0.1979 | 6901364 | 2 |  |  | 3.6393 | 6.4207 | 7.9314 | 9.4779 | 11.575 | 15.7757 | 3.676 | 6.914 | 8.474 | 10.004 | 13.18 | 17.808 | 24.7683 | 25.1491 | 24.9974 | 24.9829 | 25.0135 | 25.0603 |  | 13385 | 729 | 16 |  | CC008G | 356 | 1481 | 8 | 2 | 30 | 29.4 | 3.027273 | 1870.5857 | 1825.5 | 1587.45 | 1538.8715 | 1459.15 | 1438.2214 | 1269.2786 | 121.02 | 122.7693 | 122.8921 | 122.8557 | 86.3229 | 82.3543 | 38.9207 | 32.196 | 21.901 | 14.528 | 10.6028 | 7.6501 | 5.519 | 4.2258 | 3.6006 | 0 | 0 | 0 | 0 | 0 | 0.1016 | 0.0254 | 0 | 0 | 0 | 0 | 0 | 0 | 0 | 0.047253 | 0.040615 | 0.038949 | 0.044643 | 0.034726 | 0.015412 | 0.013655 | -0.004402 | -0.014232 | -0.034142 | -0.022629 | -0.030496 | -0.005914 | -0.003058 | 0.066873 | 0.063884 | 0.06246 | 0.064018 | 0.072298 | 0.084609 | 0.080251 | -0.379083 | -0.373981 | -0.371704 | -0.376368 | -0.389425 | -0.388314 | -0.379385 | -1.259071 | -1.234624 | -1.228474 | -1.250739 | -1.312618 | -1.297201 | -1.254805 | -0.658841 | -0.606861 | -0.588099 | -0.640674 | -0.781405 | -0.880846 | -0.783101 | -0.267506 | -0.248284 | -0.238102 | -0.255638 | -0.304476 | -0.303132 | -0.270009 | 0.392449 | 0.370829 | 0.304123 | 0.241457 | 0.369796 | 0.304254 | 0.269613 | -35 | -35 | -20 | -20 | -25 | 30 | -30 | -2.541333 | -2.510306 | -2.498204 | -2.527155 | -2.607305 | 0 | 0 |  | 1402.08 | 0 |  | 1422.2729 | 0 |  | 745.415 | 0 |  | 745.179 | 0 |  | 1407.16 | 0 |  | 1430.579 | 0 |  | 766.669 | 0 |  | 766.627 | 0 |  | 1417.015 | 0 |  | 1450.746 | 0 |  | 776.036 | 0 |  | 775.978 | 0 |  | 1497.584 | 0 |  | 1502.6639 | 0 |  | 755.614 | 0 |  | 755.434 | 0 |  | 1452.118 | 0 |  | 1453.871 | 0 |  | 704.367 | 0 |  | 704.122 | 0 |  | 1505.356 | 0 |  | 1511.5291 | 0 |  | 740.707 | 0.102 |  | 740.834 | 0.102 |  | 1472.057 | 0 |  | 1479.677 | 0 |  | 772.515 | 0.025 |  | 772.67 | 0.025 | 125.0917 | 116.620242 | 99.152127 | 98.51548 | 105.4936267 | 121.6865 | 101.8609 | 0 | 0 | 0 | 0 | 0 | -39.4527024 | -9.636379 | -53.95245 | -32.57308 | -5.905274518 | -27.53377 | -5.55237414 | -12.32082 | -13.29717 | 0 | 0 | 0 | 0 | 0 | 0 | 0 | 88.946655 | 87.86071 | 49.96408 | 50.5431 | 65.182625 | 0 | 0 | -79.73293782 | -74.5039 | -72.27272 | -78.71045 | -67.45315 | -72.54146 | -30.47884 | 80.35294 | 97.40397 | 70.93821 | 42.81435 | 97.67073 | -2.628499 | 48.44849
91 | W86560 | 2017-03-27 04:56 | 50.6089 | 52.4158 | 66 | 39 | 1.3713 | 471.7449 | 19711 | 32 | 239517 | 239707 | 239988 | 239996 | 139311 | 139287 | 220947 | 220954 | 239269 | 239731 | 215350 | 215335 | 215491 | 215509 | 292987 | 292979 | 1293.62 | 39693.8867 | 6 | 238.9062 | 238.9062 | 238.9062 | 238.9062 | 238.9062 | 13.9202 | 13.9202 | 1179.8828 | 1102.4585 | 1058.3334 | 910.761 | 1048.8119 | 992.8017 | 976.4611 | 960.7145 | 946.5251 | 939.239 | 929.4841 | 916.8822 | 16.2 | 20.6 | 32.478 | 21.9816 | 14.5254 | 10.5659 | 7.6153 | 5.4671 | 4.1948 | 3.6018 | 3.618 | 99.07 | 136.26 | 150.57 | 205.35 | 210.2 | 285.53 | 288.67 | 395.03 | 406.58 | 550.37 | 527.72 | 720.82 | 629.44 | 852.77 | 49 | 45.4 | 5.3134 | 2.536364 | 0.3667 | 5.1111 | 2.5917 | 0.3667 | 6901364 | 1 |  |  | 3.6286 | 6.4129 | 7.85 | 9.53 | 11.7371 | 16.5157 | 3.518 | 6.708 | 8.572 | 10.596 | 13.57 | 18.484 | 24.8913 | 25.0455 | 25.0406 | 24.8685 | 24.8672 | 25.4815 |  | 13385 | 729 | 17 |  | CC008G | 356 | 1481 | 8 | 2 | 30 | 28.4 | 2.536364 | 1904.7715 | 1840.5358 | 1599.3429 | 1537.7928 | 1470.4071 | 1409.9143 | 1212.7142 | 121.6364 | 122.9307 | 122.9679 | 122.4936 | 84.5764 | 80.4543 | 40.3821 | 32.478 | 21.9816 | 14.5254 | 10.5659 | 7.6153 | 5.4671 | 4.1948 | 3.6018 | 0 | 0 | 0 | 0 | 0 | 0.1016 | 0.0254 | 0 | 0 | 0 | 0 | 0 | 0 | 0 | 0.04675 | 0.040113 | 0.03851 | 0.044257 | 0.03432 | 0.015207 | 0.01348 | -0.004402 | -0.014232 | -0.034144 | -0.02263 | -0.030498 | -0.005081 | -0.002494 | 0.066867 | 0.06388 | 0.062457 | 0.064014 | 0.072294 | 0.084622 | 0.080276 | -0.37913 | -0.373987 | -0.371701 | -0.376378 | -0.389424 | -0.388411 | -0.379331 | -1.259152 | -1.234512 | -1.228316 | -1.250645 | -1.312461 | -1.300546 | -1.257113 | -0.658822 | -0.606967 | -0.588229 | -0.640772 | -0.781569 | -0.881699 | -0.784379 | -0.267566 | -0.248193 | -0.23798 | -0.255559 | -0.30433 | -0.302352 | -0.26886 | 0.392399 | 0.370423 | 0.303933 | 0.241166 | 0.369454 | 0.30467 | 0.269772 | -35 | -35 | -20 | -20 | -25 | 20 | -20 | -2.541437 | -2.51041 | -2.498309 | -2.527257 | -2.607412 | 0 | 0 |  | 1402.08 | 0 |  | 1422.2729 | 0 |  | 745.415 | 0 |  | 745.179 | 0 |  | 1407.16 | 0 |  | 1430.579 | 0 |  | 766.669 | 0 |  | 766.627 | 0 |  | 1417.015 | 0 |  | 1450.746 | 0 |  | 776.036 | 0 |  | 775.978 | 0 |  | 1497.584 | 0 |  | 1502.6639 | 0 |  | 755.614 | 0 |  | 755.434 | 0 |  | 1452.118 | 0 |  | 1453.871 | 0 |  | 704.367 | 0 |  | 704.122 | 0 |  | 1505.356 | 0 |  | 1511.5291 | 0 |  | 740.707 | 0.102 |  | 740.834 | 0.102 |  | 1472.057 | 0 |  | 1479.677 | 0 |  | 772.515 | 0.025 |  | 772.67 | 0.025 | 127.3664 | 117.5734 | 99.89016 | 98.44027 | 106.3016 | 119.3098 | 97.35185 | 0 | 0 | 0 | 0 | 0 | -39.4625576 | -9.6350074 | -53.32257 | -31.95041 | -5.362827656 | -27.0477 | -5.016225942 | -13.16933 | -13.81064 | 0 | 0 | 0 | 0 | 0 | 0 | 0 | 88.950295 | 87.86435 | 49.96618 | 50.54514 | 65.1853 | 0 | 0 | -80.13674 | -74.61488 | -72.33328 | -78.49047 | -66.10229 | -70.93648 | -31.67487 | 82.85735 | 98.87249 | 72.16023 | 43.44724 | 100.3684 | -4.258594 | 42.23132
91 | W86561 | 2017-03-27 04:58 | 50.6857 | 52.5573 | 68 | 48 | 1.3713 | 612.1117 | 24400 | 32 | 239517 | 239707 | 239988 | 239996 | 139311 | 139287 | 220947 | 220954 | 239269 | 239731 | 215350 | 215335 | 215491 | 215509 | 292987 | 292979 | 1293.62 | 39719.0195 | 6 | 239.3892 | 239.3892 | 239.3892 | 239.3892 | 239.3892 | 14.4033 | 14.4033 | 1192.7734 | 1111.6479 | 1060.3334 | 912.1698 | 1048.4924 | 992.3196 | 976.3078 | 960.9758 | 947.1391 | 940.3503 | 930.9192 | 919.1322 | 16 | 25.6 | 32.3237 | 21.8944 | 14.5203 | 10.5682 | 7.6315 | 5.4764 | 4.2253 | 3.5946 | 3.6156 | 99.16 | 147.25 | 150.17 | 220.17 | 209.01 | 306.57 | 287.29 | 424.05 | 404.42 | 590.71 | 528.19 | 770.72 | 629.53 | 920.16 | 49.2 | 45.2 | 27.2026 | 3.709091 | 3.1211 | 3.1211 | -0.0472 | 3.1211 | 6901668 | 2 |  |  | 3.58 | 6.42 | 7.8679 | 9.4407 | 11.4229 | 15.7014 | 3.428 | 6.88 | 8.582 | 10.302 | 13.792 | 16.95 | 24.9409 | 24.9981 | 25.0131 | 24.8856 | 25.0481 | 25.0879 |  | 13385 | 729 | 18 |  | CC008G | 356 | 1441 | 8 | 2 | 30 | 35.200001 | 3.709091 | 1845.4928 | 1794.2715 | 1555.55 | 1503.6072 | 1428.9429 | 1342.3643 | 1275.5643 | 121.4929 | 122.8514 | 123.0493 | 122.8886 | 86.9236 | 82.0436 | 40.8693 | 32.3237 | 21.8944 | 14.5203 | 10.5682 | 7.6315 | 5.4764 | 4.2253 | 3.5946 | 0 | 0 | 0 | 0 | 0 | 0.1016 | 0.0254 | 0 | 0 | 0 | 0 | 0 | 0 | 0 | 0.040989 | 0.034597 | 0.032486 | 0.039051 | 0.028756 | 0.012653 | 0.011104 | -0.004293 | -0.013972 | -0.033231 | -0.022028 | -0.029689 | -0.003877 | -0.001786 | 0.070236 | 0.067096 | 0.065602 | 0.067238 | 0.075933 | 0.088988 | 0.084352 | -0.360647 | -0.355789 | -0.353609 | -0.358058 | -0.37049 | -0.369562 | -0.361553 | -1.276961 | -1.252146 | -1.24584 | -1.268487 | -1.331286 | -1.322649 | -1.281849 | -0.62037 | -0.571437 | -0.553804 | -0.603274 | -0.735756 | -0.83019 | -0.7363 | -0.285895 | -0.265334 | -0.254395 | -0.273179 | -0.325414 | -0.322402 | -0.289097 | 0.395766 | 0.355928 | 0.312398 | 0.248678 | 0.381502 | 0.314271 | 0.278214 | -35 | -35 | -20 | -20 | -25 | 10 | -10 | -2.43617 | -2.406451 | -2.394865 | -2.422628 | -2.499363 | 0 | 0 |  | 1402.08 | 0 |  | 1422.2729 | 0 |  | 745.415 | 0 |  | 745.179 | 0 |  | 1407.16 | 0 |  | 1430.579 | 0 |  | 766.669 | 0 |  | 766.627 | 0 |  | 1417.015 | 0 |  | 1450.746 | 0 |  | 776.036 | 0 |  | 775.978 | 0 |  | 1497.584 | 0 |  | 1502.6639 | 0 |  | 755.614 | 0 |  | 755.434 | 0 |  | 1452.118 | 0 |  | 1453.871 | 0 |  | 704.367 | 0 |  | 704.122 | 0 |  | 1505.356 | 0 |  | 1511.5291 | 0 |  | 740.707 | 0.102 |  | 740.834 | 0.102 |  | 1472.057 | 0 |  | 1479.677 | 0 |  | 772.515 | 0.025 |  | 772.67 | 0.025 | 129.62 | 120.3884 | 102.0471911 | 101.0995 | 108.5039 | 119.4543 | 107.5964 | 0 | 0 | 0 | 0 | 0 | -37.5474992 | -9.1834462 | -46.85936 | -25.82551125 | 0.9281508 | -21.59345 | 1.242089838 | -11.60757 | -11.94427 | 0 | 0 | 0 | 0 | 0 | 0 | 0 | 85.26595 | 84.225785 | 47.8973 | 48.45256 | 62.484075 | 0 | 0 | -75.37055 | -70.20184 | -68.14519 | -74.1355 | -63.95456 | -68.11178 | -30.09206559 | 92.65607 | 108.5869 | 82.72745 | 53.82315 | 108.2755 | 2.187471 | 56.37662
91 | W86562 | 2017-03-27 05:00 | 50.9445 | 52.7951 | 56 | 48 | 1.3713 | 612.764 | 24832 | 32 | 239517 | 239707 | 239988 | 239996 | 139311 | 139287 | 220947 | 220954 | 239269 | 239731 | 215350 | 215335 | 215491 | 215509 | 292987 | 292979 | 1293.62 | 39744.1563 | 6 | 239.8728 | 239.8728 | 239.8728 | 239.8728 | 239.8728 | 14.8868 | 14.8868 | 1181.0547 | 1096.2627 | 1044.5 | 909.9119 | 1046.5323 | 990.8984 | 974.6127 | 959.0176 | 944.8635 | 937.7795 | 928.554 | 916.2941 | 16 | 17.8 | 32.4215 | 21.9227 | 14.5697 | 10.6242 | 7.6858 | 5.525 | 4.225 | 3.5982 | 3.6188 | 99.09 | 147.79 | 149.78 | 219.86 | 208.27 | 305.21 | 286.1 | 422.17 | 402.84 | 588.07 | 529.16 | 771.87 | 630.11 | 920.09 | 49.9 | 45.4 | 27.0925 | 4.072727 | 3.6725 | 3.6725 | 0.2493 | 3.6725 | 6901668 | 1 |  |  | 3.5336 | 6.4736 | 7.9693 | 9.4236 | 11.4607 | 16.4893 | 3.758 | 6.91 | 8.79 | 10.42 | 13.274 | 17.96 | 25.0751 | 24.9566 | 24.999 | 24.926 | 25.037 | 25.5279 |  | 13385 | 730 | 1 |  | CC008G | 356 | 1441 | 8 | 2 | 30 | 37.200001 | 4.072727 | 1862.8071 | 1782.8071 | 1552.65 | 1498.5786 | 1438.55 | 1377.5215 | 1246.25 | 97.0279 | 96.65 | 96.0464 | 95.0793 | 89.22 | 80.8057 | 43.815 | 32.4215 | 21.9227 | 14.5697 | 10.6242 | 7.6858 | 5.525 | 4.225 | 3.5982 | 0 | 0 | 0 | 0 | 0 | 0.1016 | 0.0254 | 0 | 0 | 0 | 0 | 0 | 0 | 0 | 0.042394 | 0.03587 | 0.033265 | 0.039025 | 0.030085 | 0.013449 | 0.011791 | -0.004299 | -0.013934 | -0.033222 | -0.022023 | -0.029691 | -0.004067 | -0.001888 | 0.070279 | 0.06714 | 0.065644 | 0.067283 | 0.075981 | 0.089024 | 0.084426 | -0.360602 | -0.35572 | -0.35342 | -0.357835 | -0.370242 | -0.369543 | -0.361161 | -1.280107 | -1.255422 | -1.247122 | -1.269682 | -1.331682 | -1.324722 | -1.282008 | -0.619654 | -0.570941 | -0.553298 | -0.602831 | -0.735015 | -0.82861 | -0.736272 | -0.286385 | -0.265567 | -0.254652 | -0.273309 | -0.325834 | -0.323602 | -0.288695 | 0.395788 | 0.356336 | 0.313143 | 0.249543 | 0.382846 | 0.313743 | 0.278436 | -30 | -30 | -15 | -15 | -25 | 0 | 0 | -2.43711 | -2.407378 | -2.395271 | -2.423041 | -2.499162 | 0 | 0 |  | 1402.08 | 0 |  | 1422.2729 | 0 |  | 745.415 | 0 |  | 745.179 | 0 |  | 1407.16 | 0 |  | 1430.579 | 0 |  | 766.669 | 0 |  | 766.627 | 0 |  | 1417.015 | 0 |  | 1450.746 | 0 |  | 776.036 | 0 |  | 775.978 | 0 |  | 1497.584 | 0 |  | 1502.6639 | 0 |  | 755.614 | 0 |  | 755.434 | 0 |  | 1452.118 | 0 |  | 1453.871 | 0 |  | 704.367 | 0 |  | 704.122 | 0 |  | 1505.356 | 0 |  | 1511.5291 | 0 |  | 740.707 | 0.102 |  | 740.834 | 0.102 |  | 1472.057 | 0 |  | 1479.677 | 0 |  | 772.515 | 0.025 |  | 772.67 | 0.025 | 130.9162 | 119.6977 | 101.9221566 | 100.8289 | 109.3025 | 122.6325 | 105.2159025 | 0 | 0 | 0 | 0 | 0 | -37.5455688 | -9.1734894 | -48.76568 | -27.53894 | -0.05362625 | -21.58713 | -0.524682708 | -12.42854 | -12.69573 | 0 | 0 | 0 | 0 | 0 | 0 | 0 | 73.1133 | 72.22134 | 35.929065 | 36.345615 | 62.47905 | 0 | 0 | -60.12373 | -55.18144765 | -53.14228 | -57.31675 | -65.5780383 | -66.95641 | -32.25975768 | 95.14012 | 109.1986 | 84.65531 | 58.2706 | 105.6788 | 5.701952335 | 51.08693
91 | W86563 | 2017-03-27 05:02 | 51.1574 | 53.0202 | 56 | 48 | 1.3713 | 609.9114 | 24913 | 32 | 239517 | 239707 | 239988 | 239996 | 139311 | 139287 | 220947 | 220954 | 239269 | 239731 | 215350 | 215335 | 215491 | 215509 | 292987 | 292979 | 1293.62 | 39769.5313 | 6 | 240.354 | 240.354 | 240.354 | 240.354 | 240.354 | 15.3681 | 15.3681 | 1189.2578 | 1108.4506 | 1058.8334 | 911.3924 | 1047.0447 | 990.7361 | 974.3405 | 958.725 | 944.5188 | 937.0962 | 928.2843 | 916.0545 | 16 | 23.6 | 32.2065 | 21.8968 | 14.6077 | 10.6525 | 7.7035 | 5.5805 | 4.2559 | 3.5963 | 3.6218 | 99.28 | 147.1 | 149.61 | 218.25 | 207.93 | 303.28 | 285.72 | 419.67 | 401.26 | 579.95 | 526.8 | 764.3 | 629.58 | 919.91 | 50.9 | 45.4 | 26.4317 | 2.754545 | 1.3191 | 3.8294 | 1.4603 | 1.3191 | 6901493 | 2 |  |  | 3.6143 | 6.4771 | 7.8543 | 9.4593 | 11.365 | 15.6407 | 3.774 | 7.172 | 8.53 | 10.418 | 12.962 | 16.916 | 24.9828 | 24.8919 | 25.0401 | 24.9171 | 24.999 | 25.1598 |  | 13385 | 730 | 2 |  | CC008G | 356 | 1453 | 8 | 2 | 30 | 34.200001 | 2.754545 | 1853.15 | 1787.2858 | 1558.5786 | 1507.2928 | 1417.9928 | 1438.6 | 1298.35 | 95.5679 | 96.1829 | 96.0021 | 94.2843 | 93.87 | 83.2571 | 43.8921 | 32.2065 | 21.8968 | 14.6077 | 10.6525 | 7.7035 | 5.5805 | 4.2559 | 3.5963 | 0 | 0 | 0 | 0 | 0 | 0.1016 | 0.0254 | 0 | 0 | 0 | 0 | 0 | 0 | 0 | 0.045526 | 0.038914 | 0.03441 | 0.040101 | 0.033242 | 0.015219 | 0.013361 | -0.00433 | -0.013994 | -0.0334 | -0.022144 | -0.029913 | -0.00427 | -0.001989 | 0.069324 | 0.066226 | 0.06475 | 0.066365 | 0.07495 | 0.087761 | 0.083232 | -0.366221 | -0.361227 | -0.35885 | -0.363375 | -0.375869 | -0.375323 | -0.366791 | -1.277226 | -1.251843 | -1.242825 | -1.265567 | -1.326868 | -1.318944 | -1.276438 | -0.6311 | -0.581429 | -0.563431 | -0.61376 | -0.748727 | -0.84301 | -0.74914 | -0.280792 | -0.260459 | -0.249795 | -0.268244 | -0.319301 | -0.318457 | -0.283996 | 0.394845 | 0.355187 | 0.311419 | 0.24794 | 0.380799 | 0.311818 | 0.276017 | -25 | -25 | -10 | -10 | -20 | -10 | 10 | -2.470798 | -2.440653 | -2.427856 | -2.45604 | -2.53358 | 0 | 0 |  | 1402.08 | 0 |  | 1422.2729 | 0 |  | 745.415 | 0 |  | 745.179 | 0 |  | 1407.16 | 0 |  | 1430.579 | 0 |  | 766.669 | 0 |  | 766.627 | 0 |  | 1417.015 | 0 |  | 1450.746 | 0 |  | 776.036 | 0 |  | 775.978 | 0 |  | 1497.584 | 0 |  | 1502.6639 | 0 |  | 755.614 | 0 |  | 755.434 | 0 |  | 1452.118 | 0 |  | 1453.871 | 0 |  | 704.367 | 0 |  | 704.122 | 0 |  | 1505.356 | 0 |  | 1511.5291 | 0 |  | 740.707 | 0.102 |  | 740.834 | 0.102 |  | 1472.057 | 0 |  | 1479.677 | 0 |  | 772.515 | 0.025 |  | 772.67 | 0.025 | 128.4677706 | 118.3648 | 100.918 | 100.0315 | 106.2786 | 126.2529746 | 108.0642672 | 0 | 0 | 0 | 0 | 0 | -38.1328168 | -9.3164914 | -52.6166 | -31.19592756 | -1.25525325 | -22.72579 | -4.417143572 | -14.44112 | -14.51565 | 0 | 0 | 0 | 0 | 0 | 0 | 0 | 61.76995 | 61.016325 | 24.27856 | 24.5604 | 50.6716 | 0 | 0 | -60.31290169 | -55.92353 | -54.09056 | -57.86793 | -70.28300349 | -70.18657 | -32.88133 | 77.30822 | 92.26166 | 69.85071 | 43.99817 | 82.25001 | 3.492472073 | 51.35079507
91 | W86564 | 2017-03-27 05:04 | 51.2586 | 53.1664 | 62 | 48 | 1.3713 | 612.3071 | 24802 | 32 | 239517 | 239707 | 239988 | 239996 | 139311 | 139287 | 220947 | 220954 | 239269 | 239731 | 215350 | 215335 | 215491 | 215509 | 292987 | 292979 | 1293.62 | 39794.6875 | 6 | 240.8372 | 240.8372 | 240.8372 | 240.8372 | 240.8372 | 15.8513 | 15.8513 | 1182.2266 | 1102.1754 | 1052.1666 | 912.2722 | 1046.2344 | 990.5156 | 974.337 | 958.9185 | 944.9575 | 938.0449 | 928.9183 | 916.962 | 16 | 19.6 | 32.3145 | 21.8999 | 14.5621 | 10.6211 | 7.6682 | 5.5236 | 4.2451 | 3.5951 | 3.6198 | 99.23 | 147.74 | 149.84 | 220.26 | 208.35 | 305.93 | 286.91 | 422.71 | 404.18 | 587.87 | 527.95 | 769.39 | 629.65 | 920.06 | 50.2 | 45.3 | 27.4229 | 3.618182 | 3.107 | 3.1634 | 0.4239 | 3.107 | 6901668 | 1 |  |  | 3.6243 | 6.4721 | 7.9293 | 9.5336 | 11.6371 | 16.1714 | 3.938 | 7.044 | 8.632 | 10.388 | 13.416 | 17.624 | 25.1045 | 24.9545 | 25.0867 | 24.9148 | 25.0082 | 25.5616 |  | 13385 | 730 | 3 |  | CC008G | 356 | 1441 | 8 | 2 | 30 | 34.200001 | 3.618182 | 1871.6643 | 1795.5358 | 1565.1571 | 1520.9143 | 1449.4286 | 1385.5358 | 1303.5571 | 98.4636 | 96.8293 | 96.5407 | 94.225 | 93.5636 | 82.7557 | 46.54 | 32.3145 | 21.8999 | 14.5621 | 10.6211 | 7.6682 | 5.5236 | 4.2451 | 3.5951 | 0 | 0 | 0 | 0 | 0 | 0.1016 | 0.0254 | 0 | 0 | 0 | 0 | 0 | 0 | 0 | 0.044347 | 0.037716 | 0.032535 | 0.038459 | 0.031144 | 0.014338 | 0.012577 | -0.004276 | -0.013833 | -0.033188 | -0.022034 | -0.029793 | -0.003773 | -0.001678 | 0.070284 | 0.067144 | 0.065648 | 0.067285 | 0.075985 | 0.089024 | 0.084399 | -0.360851 | -0.355958 | -0.353519 | -0.357987 | -0.370427 | -0.369371 | -0.361245 | -1.284356 | -1.259234 | -1.248826 | -1.271786 | -1.334618 | -1.321558 | -1.280196 | -0.619458 | -0.570694 | -0.553074 | -0.602462 | -0.734666 | -0.828158 | -0.734927 | -0.286572 | -0.265832 | -0.254889 | -0.273734 | -0.326208 | -0.324012 | -0.290062 | 0.395722 | 0.356291 | 0.312935 | 0.249024 | 0.382104 | 0.314727 | 0.278444 | -20 | -20 | -5 | -5 | -15 | -20 | 20 | -2.439684 | -2.409918 | -2.396764 | -2.4246 | -2.501502 | 0 | 0 |  | 1402.08 | 0 |  | 1422.2729 | 0 |  | 745.415 | 0 |  | 745.179 | 0 |  | 1407.16 | 0 |  | 1430.579 | 0 |  | 766.669 | 0 |  | 766.627 | 0 |  | 1417.015 | 0 |  | 1450.746 | 0 |  | 776.036 | 0 |  | 775.978 | 0 |  | 1497.584 | 0 |  | 1502.6639 | 0 |  | 755.614 | 0 |  | 755.434 | 0 |  | 1452.118 | 0 |  | 1453.871 | 0 |  | 704.367 | 0 |  | 704.122 | 0 |  | 1505.356 | 0 |  | 1511.5291 | 0 |  | 740.707 | 0.102 |  | 740.834 | 0.102 |  | 1472.057 | 0 |  | 1479.677 | 0 |  | 772.515 | 0.025 |  | 772.67 | 0.025 | 131.5481 | 120.5595 | 102.7494 | 102.3347 | 110.1348 | 123.3459 | 110.0189 | 0 | 0 | 0 | 0 | 0 | -37.5280936 | -9.175623 | -51.46543 | -30.07429 | 0.815483378 | -20.88908505 | -1.803068918 | -13.96226027 | -13.95286 | 0 | 0 | 0 | 0 | 0 | 0 | 0 | 48.79368 | 48.19836 | 11.98382 | 12.123 | 37.52253 | 0 | 0 | -60.99406 | -55.2599 | -53.39415 | -56.76698195 | -68.738 | -68.5348 | -34.20350258 | 67.88224 | 83.42363 | 62.15459 | 36.80165 | 77.1163 | 3.32079 | 52.68693
91 | W86565 | 2017-03-27 05:05 | 51.4818 | 53.3984 | 54 | 48 | 1.3713 | 611.7161 | 24791 | 32 | 239517 | 239707 | 239988 | 239996 | 139311 | 139287 | 220947 | 220954 | 239269 | 239731 | 215350 | 215335 | 215491 | 215509 | 292987 | 292979 | 1293.62 | 39819.832 | 6 | 241.32 | 241.32 | 241.32 | 241.32 | 241.32 | 16.334 | 16.334 | 1172.8516 | 1092.925 | 1044.5 | 910.6918 | 1048.9908 | 992.6255 | 975.9978 | 960.0409 | 945.5784 | 938.0399 | 928.68 | 915.9857 | 16 | 16.6 | 32.4462 | 21.9832 | 14.594 | 10.6339 | 7.6582 | 5.5257 | 4.2355 | 3.5997 | 3.6188 | 99.12 | 146.73 | 149.88 | 218.8 | 208.56 | 304.58 | 287.42 | 422.02 | 403.98 | 586.17 | 528.32 | 768.2 | 629.93 | 918.21 | 50.3 | 45.5 | 29.0429 | -0.090909 | -0.5681 | 1.2363 | 1.2185 | -0.5681 | 6901668 | 2 |  |  | 3.7264 | 6.5507 | 7.9829 | 9.6636 | 11.6457 | 16.0343 | 3.746 | 7.414 | 8.536 | 10.566 | 13.202 | 17.704 | 24.929 | 24.9944 | 25.0144 | 24.9151 | 24.9531 | 25.0806 |  | 13385 | 730 | 4 |  | CC008G | 356 | 1441 | 8 | 2 | 30 | 30.6 | -0.090909 | 1864.7643 | 1796.3071 | 1569.95 | 1529.6 | 1444.2786 | 1424.5571 | 1275 | 93.3107 | 95.8536 | 96.6879 | 94.3879 | 95.6536 | 85.4386 | 45.1279 | 32.4462 | 21.9832 | 14.594 | 10.6339 | 7.6582 | 5.5257 | 4.2355 | 3.5997 | 0 | 0 | 0 | 0 | 0 | 0.1016 | 0.0254 | 0 | 0 | 0 | 0 | 0 | 0 | 0 | 0.045126 | 0.038465 | 0.033252 | 0.038489 | 0.030989 | 0.014973 | 0.013147 | -0.004273 | -0.013826 | -0.03308 | -0.021973 | -0.029766 | -0.003982 | -0.001789 | 0.070259 | 0.067118 | 0.065623 | 0.067257 | 0.075957 | 0.088977 | 0.084386 | -0.361068 | -0.356196 | -0.353678 | -0.358193 | -0.37062 | -0.369377 | -0.360983 | -1.285436 | -1.260414 | -1.248762 | -1.271998 | -1.335305 | -1.317368 | -1.275184 | -0.619902 | -0.571031 | -0.553392 | -0.602683 | -0.7352 | -0.82819 | -0.736045 | -0.286262 | -0.265642 | -0.254717 | -0.27372 | -0.32584 | -0.324288 | -0.289127 | 0.395688 | 0.356158 | 0.31265 | 0.2487 | 0.382013 | 0.314179 | 0.278385 | -15 | -15 | 0 | 0 | -10 | -30 | 30 | -2.440283 | -2.410499 | -2.396826 | -2.424661 | -2.50194 | 0 | 0 |  | 1402.08 | 0 |  | 1422.2729 | 0 |  | 745.415 | 0 |  | 745.179 | 0 |  | 1407.16 | 0 |  | 1430.579 | 0 |  | 766.669 | 0 |  | 766.627 | 0 |  | 1417.015 | 0 |  | 1450.746 | 0 |  | 776.036 | 0 |  | 775.978 | 0 |  | 1497.584 | 0 |  | 1502.6639 | 0 |  | 755.614 | 0 |  | 755.434 | 0 |  | 1452.118 | 0 |  | 1453.871 | 0 |  | 704.367 | 0 |  | 704.122 | 0 |  | 1505.356 | 0 |  | 1511.5291 | 0 |  | 740.707 | 0.102 |  | 740.834 | 0.102 |  | 1472.057 | 0 |  | 1479.677 | 0 |  | 772.515 | 0.025 |  | 772.67 | 0.025 | 131.0165 | 120.5645 | 103.0248 | 102.8763072 | 109.7031 | 126.7528 | 107.59215 | 0 | 0 | 0 | 0 | 0 | -37.5287032 | -9.1689682 | -52.51392 | -31.05534 | -0.214787064 | -21.00832 | -1.633078015 | -14.47919 | -14.48354 | 0 | 0 | 0 | 0 | 0 | 0 | 0 | 36.604245 | 36.157485 | 0 | 0 | 25.0194 | 0 | 0 | -57.84349 | -54.73538 | -53.50631 | -56.88598 | -70.32452672 | -70.75939 | -33.21617 | 57.26331 | 70.93131 | 49.30373 | 24.98201 | 62.76486 | 3.985528 | 50.72348
91 | W86566 | 2017-03-27 05:07 | 51.4213 | 53.4081 | 72 | 48 | 1.3713 | 612.6923 | 24826 | 32 | 239517 | 239707 | 239988 | 239996 | 139311 | 139287 | 220947 | 220954 | 239269 | 239731 | 215350 | 215335 | 215491 | 215509 | 292987 | 292979 | 1293.62 | 39844.9727 | 6 | 241.8035 | 241.8035 | 241.8035 | 241.8035 | 241.8035 | 16.8175 | 16.8175 | 1185.7422 | 1098.361 | 1048.8334 | 911.0949 | 1046.231 | 990.7932 | 974.7534 | 959.3306 | 945.277 | 938.6082 | 929.2015 | 917.1142 | 16 | 18.6 | 32.3629 | 21.8093 | 14.4943 | 10.5745 | 7.6564 | 5.4823 | 4.2122 | 3.6004 | 3.616 | 99.85 | 148.69 | 151.06 | 221.78 | 209.99 | 308.22 | 288.65 | 424.88 | 405.51 | 594.34 | 528.21 | 776.89 | 629.9 | 920.06 | 49 | 45.4 | 26.9019 | 5.154545 | 4.6937 | 4.6937 | 1.0287 | 4.6937 | 6901668 | 1 |  |  | 3.64 | 6.5557 | 8.0707 | 9.655 | 11.7971 | 16.7943 | 3.662 | 6.908 | 9.194 | 11.128 | 14.406 | 18.186 | 25.0804 | 24.9589 | 24.9594 | 24.7931 | 25.0693 | 25.0752 |  | 13385 | 730 | 5 |  | CC008G | 356 | 1441 | 8 | 2 | 30 | 29 | 5.154545 | 1886.2858 | 1795.5643 | 1557.8928 | 1508.2928 | 1464.8715 | 1372.7357 | 1238.25 | 96.6307 | 96.5343 | 94.7186 | 94.4886 | 92.17 | 81.5171 | 47.0271 | 32.3629 | 21.8093 | 14.4943 | 10.5745 | 7.6564 | 5.4823 | 4.2122 | 3.6004 | 0 | 0 | 0 | 0 | 0 | 0.1016 | 0.0254 | 0 | 0 | 0 | 0 | 0 | 0 | 0 | 0.044097 | 0.037519 | 0.033591 | 0.038371 | 0.032036 | 0.015586 | 0.013677 | -0.004273 | -0.013827 | -0.033082 | -0.021974 | -0.02977 | -0.004779 | -0.002256 | 0.070267 | 0.06713 | 0.065635 | 0.067275 | 0.075969 | 0.08902 | 0.084418 | -0.361073 | -0.356137 | -0.35359 | -0.357988 | -0.370569 | -0.368687 | -0.360398 | -1.286033 | -1.260679 | -1.248719 | -1.271376 | -1.335475 | -1.309849 | -1.268469 | -0.619573 | -0.570918 | -0.553323 | -0.602965 | -0.73496 | -0.828987 | -0.736496 | -0.286581 | -0.26568 | -0.254699 | -0.273216 | -0.326012 | -0.323286 | -0.288538 | 0.395162 | 0.355485 | 0.311461 | 0.247981 | 0.381013 | 0.314148 | 0.278197 | -15 | -15 | 0 | 0 | -10 | -40 | 40 | -2.440604 | -2.410686 | -2.397022 | -2.424828 | -2.502131 | 0 | 0 |  | 1402.08 | 0 |  | 1422.2729 | 0 |  | 745.415 | 0 |  | 745.179 | 0 |  | 1407.16 | 0 |  | 1430.579 | 0 |  | 766.669 | 0 |  | 766.627 | 0 |  | 1417.015 | 0 |  | 1450.746 | 0 |  | 776.036 | 0 |  | 775.978 | 0 |  | 1497.584 | 0 |  | 1502.6639 | 0 |  | 755.614 | 0 |  | 755.434 | 0 |  | 1452.118 | 0 |  | 1453.871 | 0 |  | 704.367 | 0 |  | 704.122 | 0 |  | 1505.356 | 0 |  | 1511.5291 | 0 |  | 740.707 | 0.102 |  | 740.834 | 0.102 |  | 1472.057 | 0 |  | 1479.677 | 0 |  | 772.515 | 0.025 |  | 772.67 | 0.025 | 132.5436 | 120.5362 | 102.2523 | 101.4704 | 111.2848 | 122.2009 | 104.5305885 | 0 | 0 | 0 | 0 | 0 | -37.4585992 | -9.1541092 | -51.21498 | -29.86801 | -0.635597971 | -20.84675 | -3.02618635 | -14.15554 | -14.48718 | 0 | 0 | 0 | 0 | 0 | 0 | 0 | 36.60906 | 36.16029 | 0 | 0 | 25.02131 | 0 | 0 | -59.86977 | -55.11317 | -52.40998 | -56.97332 | -67.7412632 | -67.57662 | -34.63527 | 58.06795 | 71.71535 | 49.20672 | 23.65033 | 65.53868 | 3.010178 | 46.25402
91 | W86567 | 2017-03-27 05:09 | 51.4594 | 53.4897 | 64 | 48 | 1.3713 | 612.5857 | 24810 | 32 | 239517 | 239707 | 239988 | 239996 | 139311 | 139287 | 220947 | 220954 | 239269 | 239731 | 215350 | 215335 | 215491 | 215509 | 292987 | 292979 | 1293.62 | 39870.1133 | 6 | 242.2869 | 242.2869 | 242.2869 | 242.2869 | 242.2869 | 17.301 | 17.301 | 1175.1953 | 1092.0129 | 1043.1666 | 910.6266 | 1044.1398 | 988.5709 | 972.5721 | 957.1986 | 943.3676 | 936.6154 | 928.1194 | 916.1685 | 16.2 | 16.8 | 32.1873 | 21.8389 | 14.6345 | 10.6772 | 7.7165 | 5.5683 | 4.2331 | 3.5972 | 3.6184 | 99.58 | 146.89 | 149.85 | 216.67 | 208.31 | 301.54 | 286.61 | 417.58 | 402.88 | 581.23 | 527.83 | 767.17 | 630.18 | 919.01 | 49.7 | 45.4 | 29.2308 | 5.227273 | 4.6099 | 4.6099 | 0.561 | 4.6099 | 6901588 | 2 |  |  | 3.7043 | 6.48 | 7.9786 | 9.6229 | 11.5636 | 15.9021 | 3.52 | 7.124 | 8.726 | 10.872 | 14.148 | 16.488 | 24.9988 | 25.0131 | 24.9964 | 24.9071 | 24.9155 | 25.0269 |  | 13385 | 730 | 6 |  | CC008G | 356 | 1441 | 8 | 2 | 30 | 32 | 5.227273 | 1862.2928 | 1774.6072 | 1564.0072 | 1517.3715 | 1449.2786 | 1454.8214 | 1266.6786 | 88.4914 | 89.09 | 90.0829 | 89.46 | 94.36 | 84.4264 | 45.9336 | 32.1873 | 21.8389 | 14.6345 | 10.6772 | 7.7165 | 5.5683 | 4.2331 | 3.5972 | 0 | 0 | 0 | 0 | 0 | 0.1016 | 0.0254 | 0 | 0 | 0 | 0 | 0 | 0 | 0 | 0.043633 | 0.036976 | 0.033704 | 0.038228 | 0.032648 | 0.015713 | 0.013788 | -0.004273 | -0.013827 | -0.033082 | -0.021974 | -0.029772 | -0.004028 | -0.001785 | 0.070264 | 0.067125 | 0.06563 | 0.067266 | 0.075965 | 0.088977 | 0.084397 | -0.361052 | -0.356146 | -0.353615 | -0.358094 | -0.370572 | -0.369401 | -0.360912 | -1.285714 | -1.260517 | -1.248635 | -1.271699 | -1.335375 | -1.317695 | -1.275033 | -0.619825 | -0.571061 | -0.553417 | -0.602818 | -0.735206 | -0.827868 | -0.736104 | -0.286305 | -0.265545 | -0.254629 | -0.273477 | -0.325761 | -0.324577 | -0.28901 | 0.395367 | 0.356198 | 0.31327 | 0.249232 | 0.383117 | 0.314211 | 0.278366 | -15 | -15 | 0 | 0 | -10 | -30 | 30 | -2.440297 | -2.410371 | -2.396713 | -2.424541 | -2.501815 | 0 | 0 |  | 1402.08 | 0 |  | 1422.2729 | 0 |  | 745.415 | 0 |  | 745.179 | 0 |  | 1407.16 | 0 |  | 1430.579 | 0 |  | 766.669 | 0 |  | 766.627 | 0 |  | 1417.015 | 0 |  | 1450.746 | 0 |  | 776.036 | 0 |  | 775.978 | 0 |  | 1497.584 | 0 |  | 1502.6639 | 0 |  | 755.614 | 0 |  | 755.434 | 0 |  | 1452.118 | 0 |  | 1453.871 | 0 |  | 704.367 | 0 |  | 704.122 | 0 |  | 1505.356 | 0 |  | 1511.5291 | 0 |  | 740.707 | 0.102 |  | 740.834 | 0.102 |  | 1472.057 | 0 |  | 1479.677 | 0 |  | 772.515 | 0.025 |  | 772.67 | 0.025 | 130.8521 | 119.1205083 | 102.6458 | 102.0675 | 110.0944 | 129.4456 | 106.9039 | 0 | 0 | 0 | 0 | 0 | -37.5311416 | -9.1671648 | -50.60570304 | -29.17971 | -0.77665097 | -20.6702 | -3.8405385 | -15.39727 | -15.30422 | 0 | 0 | 0 | 0 | 0 | 0 | 0 | 36.604455 | 36.155565 | 0 | 0 | 25.01815 | 0 | 0 | -54.84918 | -50.87582449 | -49.85341 | -53.92809828 | -69.37403816 | -69.89391 | -33.81191 | 62.00171 | 75.22054 | 52.01573 | 27.46922 | 61.89802 | 6.623321 | 48.62058
91 | W86568 | 2017-03-27 05:11 | 51.4509 | 53.5174 | 68 | 48 | 1.3713 | 612.1801 | 24993 | 32 | 239517 | 239707 | 239988 | 239996 | 139311 | 139287 | 220947 | 220954 | 239269 | 239731 | 215350 | 215335 | 215491 | 215509 | 292987 | 292979 | 1293.62 | 39895.4414 | 6 | 242.77 | 242.77 | 242.77 | 242.77 | 242.77 | 17.784 | 17.784 | 1190.4297 | 1099.7034 | 1045 | 912.1329 | 1044.0126 | 988.5194 | 972.2192 | 956.5346 | 942.3923 | 935.479 | 926.3055 | 914.1943 | 16 | 17.2 | 32.2057 | 21.7954 | 14.532 | 10.6238 | 7.699 | 5.534 | 4.2322 | 3.5946 | 3.6231 | 99.64 | 147.38 | 150.45 | 219.92 | 208.92 | 304.9 | 287.22 | 420.32 | 403.41 | 586.29 | 527.34 | 770.55 | 630.01 | 920.17 | 50.7 | 45.3 | 27.2827 | 0 | 3.5957 | 3.5957 | 0.2738 | 3.5957 | 6901493 | 1 |  |  | 3.6564 | 6.6107 | 7.9443 | 9.5314 | 11.6414 | 16.5421 | 3.732 | 7.154 | 8.488 | 10.356 | 13.984 | 17.724 | 25.0554 | 24.8961 | 25.0496 | 24.8759 | 25.0474 | 25.4011 |  | 13385 | 730 | 7 |  | CC008G | 356 | 1453 | 8 | 2 | 30 | 24.4 | 0 | 1859.4857 | 1786.7285 | 1542.7072 | 1495.4857 | 1435.6285 | 1382.2715 | 1267.8715 | 90.1029 | 90.6364 | 87.0579 | 87.0443 | 90.5086 | 81.615 | 45.9386 | 32.2057 | 21.7954 | 14.532 | 10.6238 | 7.699 | 5.534 | 4.2322 | 3.5946 | 0 | 0 | 0 | 0 | 0 | 0.1016 | 0.0254 | 0 | 0 | 0 | 0 | 0 | 0 | 0 | 0.04492 | 0.038189 | 0.035664 | 0.039751 | 0.03496 | 0.017104 | 0.014985 | -0.004309 | -0.013911 | -0.033317 | -0.02211 | -0.029879 | -0.004303 | -0.001931 | 0.069329 | 0.066238 | 0.064764 | 0.06638 | 0.074959 | 0.087798 | 0.083252 | -0.366483 | -0.361394 | -0.3588 | -0.363302 | -0.37605 | -0.374902 | -0.366527 | -1.281027 | -1.25538 | -1.243424 | -1.266175 | -1.330024 | -1.315403 | -1.273853 | -0.630514 | -0.581237 | -0.563351 | -0.613773 | -0.748242 | -0.843536 | -0.74912 | -0.281428 | -0.260594 | -0.249787 | -0.268103 | -0.319773 | -0.317766 | -0.283901 | 0.394349 | 0.354671 | 0.310664 | 0.247221 | 0.379601 | 0.312021 | 0.276103 | -15 | -15 | 0 | 0 | -10 | -20 | 20 | -2.472601 | -2.442205 | -2.42837 | -2.456561 | -2.53488 | 0 | 0 |  | 1402.08 | 0 |  | 1422.2729 | 0 |  | 745.415 | 0 |  | 745.179 | 0 |  | 1407.16 | 0 |  | 1430.579 | 0 |  | 766.669 | 0 |  | 766.627 | 0 |  | 1417.015 | 0 |  | 1450.746 | 0 |  | 776.036 | 0 |  | 775.978 | 0 |  | 1497.584 | 0 |  | 1502.6639 | 0 |  | 755.614 | 0 |  | 755.434 | 0 |  | 1452.118 | 0 |  | 1453.871 | 0 |  | 704.367 | 0 |  | 704.122 | 0 |  | 1505.356 | 0 |  | 1511.5291 | 0 |  | 740.707 | 0.102 |  | 740.834 | 0.102 |  | 1472.057 | 0 |  | 1479.677 | 0 |  | 772.515 | 0.025 |  | 772.67 | 0.025 | 128.9163 | 118.3493 | 99.91189 | 99.27034 | 107.6133 | 121.3607 | 105.5528 | 0 | 0 | 0 | 0 | 0 | -38.0900432 | -9.3097858 | -52.02379 | -30.47811564 | -2.918316128 | -22.33659 | -6.757851944 | -16.83847 | -16.62888 | 0 | 0 | 0 | 0 | 0 | 0 | 0 | 37.089015 | 36.633075 | 0 | 0 | 25.3488 | 0 | 0 | -56.81114 | -52.68123 | -49.04416 | -53.42544 | -67.72234 | -68.84519064 | -34.41352 | 57.17037 | 71.82305 | 47.94942 | 23.50831 | 58.48189 | -2.413034486 | 45.20065
91 | W86569 | 2017-03-27 05:13 | 51.5786 | 53.6631 | 57 | 48 | 1.3713 | 612.2444 | 25009 | 32 | 239517 | 239707 | 239988 | 239996 | 139311 | 139287 | 220947 | 220954 | 239269 | 239731 | 215350 | 215335 | 215491 | 215509 | 292987 | 292979 | 1293.62 | 39920.7773 | 6 | 243.2531 | 243.2531 | 243.2531 | 243.2531 | 243.2531 | 18.2672 | 18.2672 | 1175.1953 | 1088.5313 | 1039.3334 | 906.8113 | 1039.8611 | 984.5457 | 968.3217 | 952.8012 | 938.8976 | 931.9309 | 923.0968 | 910.915 | 16.2 | 16.6 | 32.3494 | 22.0511 | 14.6603 | 10.6921 | 7.6997 | 5.5513 | 4.254 | 3.5968 | 3.625 | 99.18 | 147.38 | 149.06 | 218.54 | 207.31 | 303.78 | 285.61 | 421.08 | 401.88 | 585.44 | 527.75 | 766.98 | 629.6 | 920 | 51.1 | 45.3 | 29.5154 | 3.090909 | 1.1022 | 4.3223 | 0.9705 | 1.1022 | 6901493 | 2 |  |  | 3.6786 | 6.5493 | 7.9707 | 9.64 | 11.5993 | 16.845 | 3.614 | 7.196 | 8.532 | 10.116 | 12.396 | 18.876 | 25.0164 | 24.9553 | 25.0266 | 24.8964 | 24.7718 | 25.4095 |  | 13385 | 730 | 8 |  | CC008G | 356 | 1453 | 8 | 2 | 30 | 31.6 | 3.090909 | 1863.6714 | 1802.9642 | 1579.3572 | 1534.05 | 1453.5143 | 1420.5358 | 1318.5571 | 72.2364 | 71.7329 | 66.82 | 66.7057 | 88.54 | 82.6271 | 43.4164 | 32.3494 | 22.0511 | 14.6603 | 10.6921 | 7.6997 | 5.5513 | 4.254 | 3.5968 | 0 | 0 | 0 | 0 | 0 | 0.1016 | 0.0254 | 0 | 0 | 0 | 0 | 0 | 0 | 0 | 0.044808 | 0.038023 | 0.035831 | 0.039623 | 0.034055 | 0.016811 | 0.014722 | -0.004309 | -0.013911 | -0.033317 | -0.02211 | -0.029881 | -0.004476 | -0.002016 | 0.069304 | 0.066207 | 0.064732 | 0.066344 | 0.074923 | 0.08774 | 0.0832 | -0.366576 | -0.361606 | -0.359048 | -0.363619 | -0.376303 | -0.375419 | -0.367 | -1.280522 | -1.255478 | -1.243702 | -1.266784 | -1.330289 | -1.318862 | -1.276923 | -0.631076 | -0.581396 | -0.563401 | -0.613624 | -0.748333 | -0.843248 | -0.748924 | -0.280976 | -0.260644 | -0.249976 | -0.268572 | -0.319987 | -0.318371 | -0.284364 | 0.39496 | 0.355706 | 0.31213 | 0.248163 | 0.380807 | 0.312132 | 0.276242 | -15 | -15 | 0 | 0 | -10 | -10 | 10 | -2.472458 | -2.442086 | -2.428245 | -2.45645 | -2.534781 | 0 | 0 |  | 1402.08 | 0 |  | 1422.2729 | 0 |  | 745.415 | 0 |  | 745.179 | 0 |  | 1407.16 | 0 |  | 1430.579 | 0 |  | 766.669 | 0 |  | 766.627 | 0 |  | 1417.015 | 0 |  | 1450.746 | 0 |  | 776.036 | 0 |  | 775.978 | 0 |  | 1497.584 | 0 |  | 1502.6639 | 0 |  | 755.614 | 0 |  | 755.434 | 0 |  | 1452.118 | 0 |  | 1453.871 | 0 |  | 704.367 | 0 |  | 704.122 | 0 |  | 1505.356 | 0 |  | 1511.5291 | 0 |  | 740.707 | 0.102 |  | 740.834 | 0.102 |  | 1472.057 | 0 |  | 1479.677 | 0 |  | 772.515 | 0.025 |  | 772.67 | 0.025 | 129.1599 | 119.3689 | 102.235 | 101.7750132 | 108.9017 | 124.6378 | 109.704 | 0 | 0 | 0 | 0 | 0 | -38.1425704 | -9.3218 | -51.85986 | -30.27209 | -3.126666828 | -22.18519 | -5.552626286 | -16.26816277 | -16.22458 | 0 | 0 | 0 | 0 | 0 | 0 | 0 | 37.08687 | 36.63129 | 0 | 0 | 25.34781 | 0 | 0 | -45.58666 | -41.70522 | -37.64645482 | -40.93222 | -66.25740382 | -69.67514 | -32.51558 | 68.80023 | 84.02283 | 61.46183 | 38.65761 | 62.43943 | 0.5519411 | 51.64198
91 | W86570 | 2017-03-27 05:15 | 51.5052 | 53.6571 | 71 | 48 | 1.3713 | 607.7429 | 24632 | 32 | 239517 | 239707 | 239988 | 239996 | 139311 | 139287 | 220947 | 220954 | 239269 | 239731 | 215350 | 215335 | 215491 | 215509 | 292987 | 292979 | 1293.62 | 39945.7617 | 6 | 243.7327 | 243.7327 | 243.7327 | 243.7327 | 243.7327 | 18.7468 | 18.7468 | 1188.0859 | 1098.8303 | 1044.3334 | 910.3019 | 1045.0123 | 989.3667 | 973.0261 | 957.3511 | 943.188 | 936.1584 | 926.7712 | 914.593 | 16 | 17.6 | 32.4061 | 21.9148 | 14.5684 | 10.6115 | 7.6576 | 5.4974 | 4.2266 | 3.5995 | 3.6183 | 99.21 | 147.61 | 150.1 | 220.31 | 208.63 | 306.3 | 287.48 | 423.76 | 403.59 | 590.96 | 528.66 | 771.8 | 630.05 | 918.15 | 50.3 | 45.2 | 24.1685 | 5.454545 | 4.4929 | 4.4929 | -0.0319 | 4.4929 | 6901504 | 1 |  |  | 3.56 | 6.6079 | 7.9493 | 9.6314 | 11.7029 | 16.5271 | 3.93 | 7.158 | 8.426 | 10.438 | 13.864 | 17.732 | 25.2446 | 24.8704 | 25.0911 | 24.8098 | 24.9431 | 25.3146 |  | 13385 | 730 | 9 |  | CC008G | 356 | 1441 | 8 | 2 | 30 | 29.4 | 5.454545 | 1856.3071 | 1784.9714 | 1550.0215 | 1494.85 | 1419.3214 | 1337.0428 | 1245.4642 | 78.0486 | 75.3021 | 68.2607 | 70.1771 | 87.2221 | 80.3214 | 45.5943 | 32.4061 | 21.9148 | 14.5684 | 10.6115 | 7.6576 | 5.4974 | 4.2266 | 3.5995 | 0 | 0 | 0 | 0 | 0 | 0.1016 | 0.0254 | 0 | 0 | 0 | 0 | 0 | 0 | 0 | 0.043059 | 0.03636 | 0.033964 | 0.037808 | 0.031955 | 0.01591 | 0.013916 | -0.004273 | -0.013828 | -0.033085 | -0.021975 | -0.02978 | -0.004332 | -0.00192 | 0.070266 | 0.06713 | 0.065635 | 0.067273 | 0.07597 | 0.089022 | 0.084405 | -0.361083 | -0.356123 | -0.353578 | -0.358024 | -0.370541 | -0.369508 | -0.361307 | -1.286055 | -1.260577 | -1.248629 | -1.271522 | -1.335408 | -1.324208 | -1.2824 | -0.619568 | -0.570986 | -0.553381 | -0.602883 | -0.73513 | -0.829125 | -0.736067 | -0.286599 | -0.265598 | -0.254628 | -0.273336 | -0.325798 | -0.323149 | -0.289 | 0.39564 | 0.356134 | 0.312689 | 0.24862 | 0.382374 | 0.314503 | 0.278349 | -15 | -15 | 0 | 0 | -10 | 0 | 0 | -2.440584 | -2.410527 | -2.396879 | -2.424708 | -2.501983 | 0 | 0 |  | 1402.08 | 0 |  | 1422.2729 | 0 |  | 745.415 | 0 |  | 745.179 | 0 |  | 1407.16 | 0 |  | 1430.579 | 0 |  | 766.669 | 0 |  | 766.627 | 0 |  | 1417.015 | 0 |  | 1450.746 | 0 |  | 776.036 | 0 |  | 775.978 | 0 |  | 1497.584 | 0 |  | 1502.6639 | 0 |  | 755.614 | 0 |  | 755.434 | 0 |  | 1452.118 | 0 |  | 1453.871 | 0 |  | 704.367 | 0 |  | 704.122 | 0 |  | 1505.356 | 0 |  | 1511.5291 | 0 |  | 740.707 | 0.102 |  | 740.834 | 0.102 |  | 1472.057 | 0 |  | 1479.677 | 0 |  | 772.515 | 0.025 |  | 772.67 | 0.025 | 130.4353 | 119.8251 | 101.7357 | 100.563 | 107.8258 | 119.0262 | 105.1234 | 0 | 0 | 0 | 0 | 0 | -37.5420128 | -9.1771978 | -49.88092923 | -28.40332 | -1.097544891 | -20.13201 | -2.9045124 | -15.33168 | -15.3836704 | 0 | 0 | 0 | 0 | 0 | 0 | 0 | 36.60876 | 36.157905 | 0 | 0 | 25.01983 | 0 | 0 | -48.35642 | -42.99644 | -37.77417 | -42.30858 | -64.11958 | -66.59648 | -33.56046 | 68.80669 | 84.58327 | 62.86394 | 38.12246 | 65.82158 | -0.4439496574 | 47.00208
91 | W86571 | 2017-03-27 05:17 | 51.7168 | 53.8223 | 53 | 48 | 1.3713 | 609.138 | 24678 | 32 | 239517 | 239707 | 239988 | 239996 | 139311 | 139287 | 220947 | 220954 | 239269 | 239731 | 215350 | 215335 | 215491 | 215509 | 292987 | 292979 | 1293.62 | 39970.7461 | 6 | 244.2134 | 244.2134 | 244.2134 | 244.2134 | 244.2134 | 19.2275 | 19.2275 | 1163.4766 | 1073.5815 | 1023.8333 | 900.0377 | 1025.3938 | 971.373 | 956.0373 | 941.4323 | 928.4205 | 922.6123 | 914.9617 | 903.5015 | 16.2 | 16.6 | 32.419 | 22.1093 | 14.7458 | 10.7685 | 7.7674 | 5.5842 | 4.2482 | 3.5978 | 3.6194 | 98.27 | 146.28 | 147.99 | 216 | 205.88 | 299.59 | 283.63 | 415.71 | 399.83 | 581.29 | 526.93 | 765.67 | 629.66 | 917.01 | 49.9 | 45.3 | 25.6861 | 4.781818 | 3.5401 | 3.9226 | 1.5058 | 3.5401 | 6901504 | 2 |  |  | 3.7621 | 6.785 | 8.1771 | 9.8136 | 11.7521 | 17.1386 | 3.696 | 7.12 | 8.738 | 10.66 | 12.518 | 19.076 | 25.1226 | 24.9494 | 24.988 | 24.9584 | 24.901 | 25.6339 |  | 13385 | 730 | 10 |  | CC008G | 356 | 1441 | 8 | 2 | 30 | 40 | 4.781818 | 1854.3429 | 1797.4 | 1559.0428 | 1546.3715 | 1495.1786 | 1448.2072 | 1292.8143 | 69.2371 | 70.1514 | 64.0579 | 65.9179 | 86.7736 | 80.995 | 45.1221 | 32.419 | 22.1093 | 14.7458 | 10.7685 | 7.7674 | 5.5842 | 4.2482 | 3.5978 | 0 | 0 | 0 | 0 | 0 | 0.1016 | 0.0254 | 0 | 0 | 0 | 0 | 0 | 0 | 0 | 0.043074 | 0.03624 | 0.033989 | 0.037641 | 0.032845 | 0.016459 | 0.014393 | -0.004273 | -0.013828 | -0.033085 | -0.021974 | -0.029782 | -0.004386 | -0.00194 | 0.070261 | 0.067124 | 0.065629 | 0.067263 | 0.075954 | 0.088963 | 0.084378 | -0.361161 | -0.356219 | -0.353684 | -0.358201 | -0.3708 | -0.369984 | -0.361497 | -1.286405 | -1.261017 | -1.249118 | -1.27237 | -1.336685 | -1.326028 | -1.282678 | -0.619357 | -0.570735 | -0.553111 | -0.602376 | -0.73424 | -0.827129 | -0.735217 | -0.286895 | -0.265951 | -0.25501 | -0.274036 | -0.326998 | -0.32535 | -0.289923 | 0.396396 | 0.357728 | 0.315728 | 0.251014 | 0.385076 | 0.314629 | 0.278439 | -15 | -15 | 0 | 0 | -10 | 10 | -10 | -2.440986 | -2.410839 | -2.397156 | -2.424991 | -2.502375 | 0 | 0 |  | 1402.08 | 0 |  | 1422.2729 | 0 |  | 745.415 | 0 |  | 745.179 | 0 |  | 1407.16 | 0 |  | 1430.579 | 0 |  | 766.669 | 0 |  | 766.627 | 0 |  | 1417.015 | 0 |  | 1450.746 | 0 |  | 776.036 | 0 |  | 775.978 | 0 |  | 1497.584 | 0 |  | 1502.6639 | 0 |  | 755.614 | 0 |  | 755.434 | 0 |  | 1452.118 | 0 |  | 1453.871 | 0 |  | 704.367 | 0 |  | 704.122 | 0 |  | 1505.356 | 0 |  | 1511.5291 | 0 |  | 740.707 | 0.102 |  | 740.834 | 0.102 |  | 1472.057 | 0 |  | 1479.677 | 0 |  | 772.515 | 0.025 |  | 772.67 | 0.025 | 130.288 | 120.6486776 | 102.3184 | 104.0136 | 113.5648 | 128.8369 | 109.0851 | 0 | 0 | 0 | 0 | 0 | -37.5903744 | -9.1820238 | -49.9138 | -28.26191 | -1.129202672 | -19.93422079 | -4.094266155 | -16.00914 | -15.97319 | 0 | 0 | 0 | 0 | 0 | 0 | 0 | 36.61479 | 36.162585 | 0 | 0 | 25.02375 | 0 | 0 | -42.88248 | -40.03786 | -35.43113 | -39.70736 | -63.71265 | -66.99331 | -33.17453 | 74.10649 | 88.51149 | 65.75809 | 44.372 | 70.78163 | 8.244033 | 50.75534
91 | W86572 | 2017-03-27 05:19 | 51.5168 | 53.7208 | 79 | 48 | 1.3713 | 609.288 | 24672 | 32 | 239517 | 239707 | 239988 | 239996 | 139311 | 139287 | 220947 | 220954 | 239269 | 239731 | 215350 | 215335 | 215491 | 215509 | 292987 | 292979 | 1293.62 | 39995.7305 | 6 | 244.6942 | 244.6942 | 244.6942 | 244.6942 | 244.6942 | 19.7083 | 19.7083 | 1184.5703 | 1089.7531 | 1036.6666 | 907.4088 | 1046.0112 | 990.1112 | 973.5261 | 957.5727 | 943.1147 | 935.504 | 925.9658 | 913.4904 | 16 | 16.6 | 32.2863 | 21.7479 | 14.468 | 10.5626 | 7.6236 | 5.5112 | 4.2409 | 3.5961 | 3.6153 | 99.66 | 148.43 | 151.12 | 221.3 | 210.57 | 306.9 | 289.96 | 423.95 | 404.69 | 588.44 | 528.81 | 769.51 | 630.26 | 918.16 | 51.1 | 45.1 | 28.4607 | 3.963636 | 3.3601 | 3.3601 | -0.3147 | 3.3601 | 6901504 | 1 |  |  | 3.5236 | 6.4479 | 7.8707 | 9.615 | 11.5686 | 15.7829 | 3.676 | 6.966 | 8.704 | 10.606 | 13.132 | 17.008 | 25.1899 | 24.9676 | 25.0557 | 24.9042 | 25.038 | 25.2291 |  | 13385 | 730 | 11 |  | CC008G | 356 | 1441 | 8 | 2 | 30 | 28.4 | 3.963636 | 1869.0072 | 1790.35 | 1550.9572 | 1503.4928 | 1407.7072 | 1370.9572 | 1283.8643 | 91.2079 | 91.7807 | 90.1164 | 89.1164 | 91.4243 | 83.4129 | 45.3293 | 32.2863 | 21.7479 | 14.468 | 10.5626 | 7.6236 | 5.5112 | 4.2409 | 3.5961 | 0 | 0 | 0 | 0 | 0 | 0.1016 | 0.0254 | 0 | 0 | 0 | 0 | 0 | 0 | 0 | 0.042832 | 0.036126 | 0.033998 | 0.037482 | 0.033406 | 0.017031 | 0.014925 | -0.004274 | -0.013829 | -0.033088 | -0.021976 | -0.029786 | -0.004713 | -0.002131 | 0.070279 | 0.067144 | 0.06565 | 0.067289 | 0.075992 | 0.089034 | 0.084412 | -0.361038 | -0.356045 | -0.353481 | -0.357926 | -0.370371 | -0.369298 | -0.361125 | -1.286396 | -1.260745 | -1.2487 | -1.271598 | -1.335131 | -1.321427 | -1.279578 | -0.619215 | -0.57076 | -0.553217 | -0.602702 | -0.735161 | -0.82855 | -0.735388 | -0.286905 | -0.265748 | -0.254697 | -0.273413 | -0.325554 | -0.32359 | -0.289569 | 0.395189 | 0.355092 | 0.31067 | 0.246983 | 0.381362 | 0.314097 | 0.278154 | -15 | -15 | 0 | 0 | -10 | 20 | -20 | -2.44049 | -2.41034 | -2.396695 | -2.424454 | -2.501693 | 0 | 0 |  | 1402.08 | 0 |  | 1422.2729 | 0 |  | 745.415 | 0 |  | 745.179 | 0 |  | 1407.16 | 0 |  | 1430.579 | 0 |  | 766.669 | 0 |  | 766.627 | 0 |  | 1417.015 | 0 |  | 1450.746 | 0 |  | 776.036 | 0 |  | 775.978 | 0 |  | 1497.584 | 0 |  | 1502.6639 | 0 |  | 755.614 | 0 |  | 755.434 | 0 |  | 1452.118 | 0 |  | 1453.871 | 0 |  | 704.367 | 0 |  | 704.122 | 0 |  | 1505.356 | 0 |  | 1511.5291 | 0 |  | 740.707 | 0.102 |  | 740.834 | 0.102 |  | 1472.057 | 0 |  | 1479.677 | 0 |  | 772.515 | 0.025 |  | 772.67 | 0.025 | 131.352 | 120.2112604 | 101.8203 | 101.1685 | 106.9745 | 122.0618 | 108.3736 | 0 | 0 | 0 | 0 | 0 | -37.5206768 | -9.172575 | -49.60086 | -28.11083 | -1.136317 | -19.7174 | -4.83317422 | -16.27734 | -16.37092 | 0 | 0 | 0 | 0 | 0 | 0 | 0 | 36.60735 | 36.1551 | 0 | 0 | 25.01693 | 0 | 0 | -56.4773 | -52.38475 | -49.85392 | -53.71063 | -67.21158 | -69.11176 | -33.33462 | 61.88115 | 75.87078 | 50.8301 | 27.7405 | 59.94666 | -0.8479695 | 49.49543
91 | W86573 | 2017-03-27 05:21 | 51.5887 | 53.7778 | 63 | 48 | 1.3713 | 609.6721 | 24716 | 32 | 239517 | 239707 | 239988 | 239996 | 139311 | 139287 | 220947 | 220954 | 239269 | 239731 | 215350 | 215335 | 215491 | 215509 | 292987 | 292979 | 1293.62 | 40020.7188 | 6 | 245.1753 | 245.1753 | 245.1753 | 245.1753 | 245.1753 | 20.1894 | 20.1894 | 1163.4766 | 1063.0151 | 1010.3333 | 896.3774 | 1024.7704 | 971.1754 | 955.8615 | 941.0952 | 927.9753 | 921.9375 | 913.9487 | 902.2606 | 16.4 | 16.8 | 32.4496 | 22.0722 | 14.6818 | 10.7068 | 7.7216 | 5.5533 | 4.2382 | 3.6014 | 3.6169 | 99.21 | 146.91 | 149.48 | 217.82 | 207.78 | 303.13 | 286.17 | 420.44 | 402.75 | 587.27 | 527.76 | 770.64 | 629.67 | 916.05 | 50.2 | 45.4 | 27.0537 | -3.527273 | -2.4743 | 5.1186 | 3.8364 | -2.4743 | 6901588 | 2 |  |  | 3.8093 | 6.7814 | 8.1871 | 9.8229 | 11.8814 | 16.335 | 3.542 | 7.302 | 8.78 | 10.692 | 12.346 | 18.5 | 25.0264 | 24.8992 | 25.0006 | 24.9381 | 24.8393 | 25.3302 |  | 13385 | 730 | 12 |  | CC008G | 356 | 1441 | 8 | 2 | 30 | 42.599998 | -3.527273 | 1877.15 | 1810.7786 | 1579.95 | 1558.0143 | 1523.6072 | 1458.5072 | 1292.9714 | 81.1529 | 84.4264 | 82.2586 | 81.9329 | 91.4236 | 83.3529 | 43.52 | 32.4496 | 22.0722 | 14.6818 | 10.7068 | 7.7216 | 5.5533 | 4.2382 | 3.6014 | 0 | 0 | 0 | 0 | 0 | 0.1016 | 0.0254 | 0 | 0 | 0 | 0 | 0 | 0 | 0 | 0.042634 | 0.035941 | 0.033914 | 0.037264 | 0.033589 | 0.017173 | 0.015067 | -0.004274 | -0.013828 | -0.033087 | -0.021976 | -0.029789 | -0.005855 | -0.002827 | 0.070233 | 0.067096 | 0.065601 | 0.067236 | 0.075923 | 0.08893 | 0.084349 | -0.361316 | -0.35639 | -0.353864 | -0.358349 | -0.370972 | -0.369713 | -0.361187 | -1.286162 | -1.260871 | -1.249023 | -1.272107 | -1.336502 | -1.318727 | -1.275143 | -0.619756 | -0.571048 | -0.553386 | -0.602777 | -0.734662 | -0.827765 | -0.735875 | -0.28666 | -0.265806 | -0.254911 | -0.273792 | -0.326796 | -0.324978 | -0.289497 | 0.395678 | 0.356606 | 0.313658 | 0.249365 | 0.382967 | 0.314406 | 0.27828 | -15 | -15 | 0 | 0 | -10 | 30 | -30 | -2.441076 | -2.41084 | -2.39716 | -2.424936 | -2.502321 | 0 | 0 |  | 1402.08 | 0 |  | 1422.2729 | 0 |  | 745.415 | 0 |  | 745.179 | 0 |  | 1407.16 | 0 |  | 1430.579 | 0 |  | 766.669 | 0 |  | 766.627 | 0 |  | 1417.015 | 0 |  | 1450.746 | 0 |  | 776.036 | 0 |  | 775.978 | 0 |  | 1497.584 | 0 |  | 1502.6639 | 0 |  | 755.614 | 0 |  | 755.434 | 0 |  | 1452.118 | 0 |  | 1453.871 | 0 |  | 704.367 | 0 |  | 704.122 | 0 |  | 1505.356 | 0 |  | 1511.5291 | 0 |  | 740.707 | 0.102 |  | 740.834 | 0.102 |  | 1472.057 | 0 |  | 1479.677 | 0 |  | 772.515 | 0.025 |  | 772.67 | 0.025 | 131.8379 | 121.496 | 103.6463 | 104.7546 | 115.6768 | 129.705 | 109.0608 | 0 | 0 | 0 | 0 | 0 | -37.5628408 | -9.1741498 | -49.33717432 | -27.88164 | -1.032942021 | -19.44797 | -5.0787076 | -14.92535 | -15.60775032 | 0 | 0 | 0 | 0 | 0 | 0 | 0 | 36.61614 | 36.1626 | 0 | 0 | 25.02321 | 0 | 0 | -50.295 | -48.21153 | -45.52076 | -49.38727 | -67.16544 | -68.99661 | -32.02528 | 68.82184 | 81.56543 | 57.0926 | 35.91941 | 68.45589 | 8.220239 | 52.25366
91 | W86574 | 2017-03-27 05:23 | 51.3696 | 53.6517 | 81 | 48 | 1.3713 | 609.7065 | 24696 | 32 | 239517 | 239707 | 239988 | 239996 | 139311 | 139287 | 220947 | 220954 | 239269 | 239731 | 215350 | 215335 | 215491 | 215509 | 292987 | 292979 | 1293.62 | 40045.7031 | 6 | 245.6565 | 245.6565 | 245.6565 | 245.6565 | 245.6565 | 20.6705 | 20.6705 | 1179.8828 | 1095.39 | 1042.8334 | 907.8553 | 1048.3586 | 992.1146 | 975.3013 | 959.0807 | 944.3574 | 936.6183 | 926.8273 | 914.1034 | 16 | 17.4 | 32.1676 | 21.5987 | 14.3538 | 10.4843 | 7.5674 | 5.4772 | 4.2115 | 3.5985 | 3.6102 | 100.24 | 149.4 | 151.96 | 223.23 | 211.49 | 309.92 | 291.53 | 428.09 | 406.6 | 593.36 | 529.47 | 774.82 | 630.34 | 918.16 | 50.2 | 45.1 | 27.4336 | 3.654545 | 4.0476 | 4.0476 | -0.7221 | 4.0476 | 6901505 | 1 |  |  | 3.5029 | 6.4993 | 7.8743 | 9.6807 | 11.5707 | 16.2836 | 3.676 | 6.896 | 8.616 | 10.66 | 14.014 | 17.912 | 25.2049 | 24.9355 | 24.9844 | 24.7748 | 25.026 | 25.0744 |  | 13385 | 730 | 13 |  | CC008G | 356 | 1441 | 8 | 2 | 30 | 25.6 | 3.654545 | 1889.6143 | 1791.85 | 1554.1428 | 1506.6571 | 1411.6786 | 1381 | 1215.8214 | 98.8107 | 97.6236 | 97.0864 | 96.4479 | 94.6214 | 84.3221 | 48.3736 | 32.1676 | 21.5987 | 14.3538 | 10.4843 | 7.5674 | 5.4772 | 4.2115 | 3.5985 | 0 | 0 | 0 | 0 | 0 | 0.1016 | 0.0254 | 0 | 0 | 0 | 0 | 0 | 0 | 0 | 0.042264 | 0.035768 | 0.033823 | 0.037068 | 0.033572 | 0.01736 | 0.015296 | -0.004277 | -0.01383 | -0.033092 | -0.021978 | -0.029769 | -0.007133 | -0.003601 | 0.070276 | 0.067139 | 0.065645 | 0.067284 | 0.075988 | 0.089029 | 0.08444 | -0.36108 | -0.356064 | -0.353508 | -0.357935 | -0.37039 | -0.368695 | -0.36021 | -1.286921 | -1.26063 | -1.248624 | -1.271426 | -1.335322 | -1.310734 | -1.267366 | -0.619425 | -0.570875 | -0.553307 | -0.602857 | -0.73542 | -0.828754 | -0.736718 | -0.286686 | -0.26565 | -0.254632 | -0.273266 | -0.325286 | -0.323437 | -0.28822 | 0.394627 | 0.354278 | 0.309296 | 0.245731 | 0.379662 | 0.313451 | 0.277822 | -10 | -15 | 0 | 0 | -5 | 40 | -40 | -2.440903 | -2.410284 | -2.396634 | -2.424368 | -2.501849 | 0 | 0 |  | 1402.08 | 0 |  | 1422.2729 | 0 |  | 745.415 | 0 |  | 745.179 | 0 |  | 1407.16 | 0 |  | 1430.579 | 0 |  | 766.669 | 0 |  | 766.627 | 0 |  | 1417.015 | 0 |  | 1450.746 | 0 |  | 776.036 | 0 |  | 775.978 | 0 |  | 1497.584 | 0 |  | 1502.6639 | 0 |  | 755.614 | 0 |  | 755.434 | 0 |  | 1452.118 | 0 |  | 1453.871 | 0 |  | 704.367 | 0 |  | 704.122 | 0 |  | 1505.356 | 0 |  | 1511.5291 | 0 |  | 740.707 | 0.102 |  | 740.834 | 0.102 |  | 1472.057 | 0 |  | 1479.677 | 0 |  | 772.515 | 0.025 |  | 772.67 | 0.025 | 132.7945 | 120.303 | 102.0217 | 101.3739 | 107.2706 | 122.949049 | 102.664 | 0 | 0 | 0 | 0 | 0 | -37.459412 | -9.149334 | -48.88627 | -27.65570094 | -0.912744144 | -19.18581834 | -5.078229566 | -13.40488 | -14.82184537 | 0 | 0 | 0 | 0 | 0 | 0 | 0 | 24.40903 | 36.15426 | 0 | 0 | 12.509245 | 0 | 0 | -61.20582 | -55.73087265 | -53.71858 | -58.14429 | -69.58647 | -69.88228 | -35.6377 | 47.11148 | 73.07070356 | 47.39038 | 24.04381 | 45.11518 | 2.202483 | 43.05508
91 | W86575 | 2017-03-27 05:25 | 51.5006 | 53.7437 | 61 | 48 | 1.3713 | 612.7896 | 24842 | 32 | 239517 | 239707 | 239988 | 239996 | 139311 | 139287 | 220947 | 220954 | 239269 | 239731 | 215350 | 215335 | 215491 | 215509 | 292987 | 292979 | 1293.62 | 40070.8555 | 6 | 246.14 | 246.14 | 246.14 | 246.14 | 246.14 | 21.1541 | 21.1541 | 1154.1016 | 1072.2704 | 1022.8333 | 897.8038 | 1036.3975 | 981.3569 | 965.1754 | 949.6628 | 935.862 | 929.1983 | 920.3456 | 908.3649 | 16.4 | 16.8 | 32.2944 | 21.8067 | 14.5551 | 10.6177 | 7.6746 | 5.5403 | 4.2512 | 3.5995 | 3.6165 | 100.01 | 149.03 | 150.63 | 220.87 | 209.01 | 306.16 | 287.54 | 423.41 | 403.41 | 589.96 | 528.02 | 769.65 | 629.77 | 919.02 | 49.9 | 45.5 | 27.6201 | 5.327272 | 4.7345 | 4.7345 | -0.6958 | 4.7345 | 6901505 | 2 |  |  | 3.7279 | 6.535 | 7.9643 | 9.6421 | 11.64 | 16.53 | 3.534 | 7.086 | 8.378 | 10.516 | 12.766 | 18.098 | 25.0545 | 24.9483 | 24.9857 | 24.8653 | 24.8736 | 25.9706 |  | 13385 | 730 | 14 |  | CC008G | 356 | 1441 | 8 | 2 | 30 | 38 | 5.327272 | 1895.8143 | 1814.7928 | 1572.9143 | 1545.7357 | 1509.0643 | 1430.7643 | 1326.4642 | 83.27 | 84.1057 | 80.1036 | 80.8564 | 93.5314 | 85.9686 | 47.3207 | 32.2944 | 21.8067 | 14.5551 | 10.6177 | 7.6746 | 5.5403 | 4.2512 | 3.5995 | 0 | 0 | 0 | 0 | 0 | 0.1016 | 0.0254 | 0 | 0 | 0 | 0 | 0 | 0 | 0 | 0.043216 | 0.035554 | 0.033688 | 0.036839 | 0.033651 | 0.017311 | 0.015243 | -0.004277 | -0.013829 | -0.033089 | -0.021977 | -0.02977 | -0.005897 | -0.00282 | 0.070251 | 0.067112 | 0.065616 | 0.067253 | 0.075944 | 0.088968 | 0.084357 | -0.361207 | -0.356248 | -0.353742 | -0.358193 | -0.370807 | -0.369446 | -0.361215 | -1.286698 | -1.260603 | -1.248854 | -1.27177 | -1.336448 | -1.317864 | -1.2761 | -0.619894 | -0.571105 | -0.553385 | -0.602876 | -0.734902 | -0.828298 | -0.735422 | -0.28634 | -0.265604 | -0.254789 | -0.273525 | -0.326316 | -0.324243 | -0.289859 | 0.394988 | 0.355706 | 0.31249 | 0.248555 | 0.38251 | 0.31468 | 0.278267 | -10 | -15 | 0 | 0 | -5 | 30 | -30 | -2.44087 | -2.410209 | -2.396577 | -2.424312 | -2.50188 | 0 | 0 |  | 1402.08 | 0 |  | 1422.2729 | 0 |  | 745.415 | 0 |  | 745.179 | 0 |  | 1407.16 | 0 |  | 1430.579 | 0 |  | 766.669 | 0 |  | 766.627 | 0 |  | 1417.015 | 0 |  | 1450.746 | 0 |  | 776.036 | 0 |  | 775.978 | 0 |  | 1497.584 | 0 |  | 1502.6639 | 0 |  | 755.614 | 0 |  | 755.434 | 0 |  | 1452.118 | 0 |  | 1453.871 | 0 |  | 704.367 | 0 |  | 704.122 | 0 |  | 1505.356 | 0 |  | 1511.5291 | 0 |  | 740.707 | 0.102 |  | 740.834 | 0.102 |  | 1472.057 | 0 |  | 1479.677 | 0 |  | 772.515 | 0.025 |  | 772.67 | 0.025 | 133.1829 | 121.7944 | 103.2083 | 103.9554 | 114.6044 | 127.2922 | 111.8965 | 0 | 0 | 0 | 0 | 0 | -37.5357136 | -9.174861 | -50.10273 | -27.3866 | -0.748063546 | -18.90104574 | -5.186754688 | -15.0421 | -15.8529903 | 0 | 0 | 0 | 0 | 0 | 0 | 0 | 24.4087 | 36.153135 | 0 | 0 | 12.5094 | 0 | 0 | -51.61857338 | -48.03319 | -44.32813 | -48.74638 | -68.73641 | -71.20762 | -34.80068 | 55.87024 | 82.52772 | 58.13215 | 36.30793 | 53.19061 | 3.506806 | 52.06801
91 | W86576 | 2017-03-27 05:28 | 50.6742 | 53.1246 | 128 | 48 | 1.3713 | 609.3873 | 24688 | 32 | 239517 | 239707 | 239988 | 239996 | 139311 | 139287 | 220947 | 220954 | 239269 | 239731 | 215350 | 215335 | 215491 | 215509 | 292987 | 292979 | 1293.62 | 40095.8398 | 6 | 246.6209 | 246.6209 | 246.6209 | 246.6209 | 246.6209 | 21.635 | 21.635 | 1176.3672 | 1096.9093 | 1045.6666 | 909.1646 | 1051.0024 | 994.7063 | 977.8552 | 961.6868 | 947.0719 | 939.559 | 929.8195 | 917.2775 | 16.2 | 17.8 | 32.0842 | 21.4341 | 14.3139 | 10.4687 | 7.5786 | 5.4724 | 4.2096 | 3.5986 | 3.608 | 100.86 | 150.51 | 152.65 | 223.85 | 212.39 | 309.96 | 291.8 | 427.26 | 406.41 | 592.74 | 530.46 | 773.68 | 630.15 | 918.18 | 49.7 | 45.4 | 27.8453 | 4.154545 | 3.607 | 3.607 | 0.8556 | 3.607 | 6901588 | 1 |  |  | 3.4793 | 6.445 | 7.8636 | 9.525 | 11.5607 | 16.2657 | 3.846 | 6.878 | 8.81 | 10.508 | 14.2 | 18.296 | 25.2264 | 24.9626 | 25.0379 | 24.8376 | 24.9946 | 25.3241 |  | 13385 | 730 | 15 |  | CC008G | 356 | 1441 | 8 | 2 | 30 | 26 | 4.154545 | 1912 | 1787.1 | 1551.7285 | 1506.5571 | 1421.0072 | 1380.1428 | 1215.7214 | 100.1429 | 97.7579 | 97.5207 | 96.3643 | 93.8657 | 84.4636 | 47.8936 | 32.0842 | 21.4341 | 14.3139 | 10.4687 | 7.5786 | 5.4724 | 4.2096 | 3.5986 | 0 | 0 | 0 | 0 | 0 | 0.1016 | 0.0254 | 0 | 0 | 0 | 0 | 0 | 0 | 0 | 0.042182 | 0.034851 | 0.032901 | 0.036488 | 0.032923 | 0.017121 | 0.015127 | -0.004277 | -0.013829 | -0.03309 | -0.021977 | -0.029697 | -0.004807 | -0.002123 | 0.070285 | 0.067153 | 0.065657 | 0.067295 | 0.075997 | 0.089049 | 0.084455 | -0.361045 | -0.355939 | -0.353404 | -0.357854 | -0.370376 | -0.369189 | -0.360748 | -1.287216 | -1.260366 | -1.248466 | -1.271389 | -1.335782 | -1.321041 | -1.277868 | -0.619247 | -0.570948 | -0.553317 | -0.602793 | -0.735137 | -0.828809 | -0.736641 | -0.286816 | -0.265448 | -0.254517 | -0.273244 | -0.325532 | -0.323261 | -0.288203 | 0.393901 | 0.353777 | 0.308945 | 0.245627 | 0.379359 | 0.313006 | 0.27773 | -10 | -15 | 0 | 0 | 0 | 20 | -20 | -2.440337 | -2.409653 | -2.396013 | -2.423712 | -2.501247 | 0 | 0 |  | 1402.08 | 0 |  | 1422.2729 | 0 |  | 745.415 | 0 |  | 745.179 | 0 |  | 1407.16 | 0 |  | 1430.579 | 0 |  | 766.669 | 0 |  | 766.627 | 0 |  | 1417.015 | 0 |  | 1450.746 | 0 |  | 776.036 | 0 |  | 775.978 | 0 |  | 1497.584 | 0 |  | 1502.6639 | 0 |  | 755.614 | 0 |  | 755.434 | 0 |  | 1452.118 | 0 |  | 1453.871 | 0 |  | 704.367 | 0 |  | 704.122 | 0 |  | 1505.356 | 0 |  | 1511.5291 | 0 |  | 740.707 | 0.102 |  | 740.834 | 0.102 |  | 1472.057 | 0 |  | 1479.677 | 0 |  | 772.515 | 0.025 |  | 772.67 | 0.025 | 134.38492 | 120.0091263 | 101.8818 | 101.3838 | 107.9923 | 122.9003 | 102.6738 | 0 | 0 | 0 | 0 | 0 | -37.5096024 | -9.1629992 | -48.79192248 | -26.49541 | 0.235960074 | -18.44913 | -4.309232732 | -16.2673 | -16.6174 | 0 | 0 | 0 | 0 | 0 | 0 | 0 | 24.40337 | 36.144795 | 0 | 0 | 0 | 0 | 0 | -62.01319 | -55.81468 | -53.95986 | -58.08773 | -69.00415 | -70.00419 | -35.28039 | 47.98318 | 73.84383 | 48.15794 | 24.84691 | 34.6789 | -0.8807569 | 41.61297
91 | W86577 | 2017-03-27 05:30 | 50.2815 | 52.8224 | 103 | 48 | 1.3713 | 609.1649 | 24686 | 32 | 239517 | 239707 | 239988 | 239996 | 139311 | 139287 | 220947 | 220954 | 239269 | 239731 | 215350 | 215335 | 215491 | 215509 | 292987 | 292979 | 1293.62 | 40120.8242 | 6 | 247.1016 | 247.1016 | 247.1016 | 247.1016 | 247.1016 | 22.1157 | 22.1157 | 1164.6484 | 1084.0612 | 1033.6666 | 901.8228 | 1043.1575 | 987.4779 | 970.8743 | 954.9675 | 940.713 | 933.4797 | 924.2045 | 911.9828 | 16.4 | 16.8 | 32.1888 | 21.6815 | 14.4818 | 10.5793 | 7.6544 | 5.5157 | 4.2379 | 3.5989 | 3.6134 | 100.27 | 149.34 | 151.27 | 221.2 | 209.5 | 307.17 | 287.97 | 423.72 | 402.98 | 590.59 | 528.68 | 770.01 | 629.9 | 917.19 | 50.1 | 45.3 | 26.4544 | 2.718182 | 1.4979 | 3.2908 | 0.1204 | 1.4979 | 6901588 | 2 |  |  | 3.6971 | 6.5486 | 7.9779 | 9.6371 | 11.5786 | 16.5471 | 3.62 | 7.232 | 8.596 | 10.172 | 12.574 | 18.388 | 25.0831 | 24.9069 | 25.0539 | 24.9374 | 24.8844 | 25.8415 |  | 13385 | 730 | 16 |  | CC008G | 356 | 1441 | 8 | 2 | 30 | 32.799999 | 2.718182 | 1881.0714 | 1796.0286 | 1564.7928 | 1519.3928 | 1473.9785 | 1394.2072 | 1297.35 | 81.9743 | 82.8693 | 78.7843 | 79.8121 | 92.9486 | 85.3893 | 45.7571 | 32.1888 | 21.6815 | 14.4818 | 10.5793 | 7.6544 | 5.5157 | 4.2379 | 3.5989 | 0 | 0 | 0 | 0 | 0 | 0.1016 | 0.0254 | 0 | 0 | 0 | 0 | 0 | 0 | 0 | 0.04179 | 0.034138 | 0.032278 | 0.03609 | 0.032407 | 0.017063 | 0.015102 | -0.004277 | -0.013829 | -0.033091 | -0.021977 | -0.0297 | -0.004557 | -0.001947 | 0.070278 | 0.06714 | 0.065645 | 0.067282 | 0.075978 | 0.08902 | 0.084402 | -0.361027 | -0.356033 | -0.353492 | -0.357966 | -0.370569 | -0.369537 | -0.361325 | -1.286725 | -1.26044 | -1.24851 | -1.271551 | -1.336346 | -1.32417 | -1.282193 | -0.619652 | -0.570994 | -0.553379 | -0.602789 | -0.734854 | -0.828468 | -0.735474 | -0.28639 | -0.265497 | -0.254542 | -0.273368 | -0.326051 | -0.323758 | -0.289545 | 0.39451 | 0.35511 | 0.311548 | 0.248195 | 0.382267 | 0.314003 | 0.278077 | -10 | -15 | 0 | 0 | 0 | 10 | -10 | -2.440585 | -2.409933 | -2.396304 | -2.424056 | -2.501662 | 0 | 0 |  | 1402.08 | 0 |  | 1422.2729 | 0 |  | 745.415 | 0 |  | 745.179 | 0 |  | 1407.16 | 0 |  | 1430.579 | 0 |  | 766.669 | 0 |  | 766.627 | 0 |  | 1417.015 | 0 |  | 1450.746 | 0 |  | 776.036 | 0 |  | 775.978 | 0 |  | 1497.584 | 0 |  | 1502.6639 | 0 |  | 755.614 | 0 |  | 755.434 | 0 |  | 1452.118 | 0 |  | 1453.871 | 0 |  | 704.367 | 0 |  | 704.122 | 0 |  | 1505.356 | 0 |  | 1511.5291 | 0 |  | 740.707 | 0.102 |  | 740.834 | 0.102 |  | 1472.057 | 0 |  | 1479.677 | 0 |  | 772.515 | 0.025 |  | 772.67 | 0.025 | 132.1979 | 120.5854 | 102.7208 | 102.2278 | 111.9899 | 124.1123 | 109.4989347 | 0 | 0 | 0 | 0 | 0 | -37.5449592 | -9.177655 | -48.26891 | -25.59827596 | 1.01503863 | -17.9454 | -3.617488622 | -16.56007002 | -16.86725 | 0 | 0 | 0 | 0 | 0 | 0 | 0 | 24.40585 | 36.148995 | 0 | 0 | 0 | 0 | 0 | -50.79554 | -47.31787 | -43.59758 | -48.10986 | -68.30365 | -70.7423 | -33.65316 | 57.53933 | 83.81821 | 60.13828 | 36.17253 | 40.0688 | -0.7350068684 | 49.80087
91 | W86578 | 2017-03-27 05:33 | 49.5291 | 52.2518 | 134 | 48 | 1.3713 | 615.3127 | 24932 | 32 | 239517 | 239707 | 239988 | 239996 | 139311 | 139287 | 220947 | 220954 | 239269 | 239731 | 215350 | 215335 | 215491 | 215509 | 292987 | 292979 | 1293.62 | 40145.9727 | 6 | 247.5872 | 247.5872 | 247.5872 | 247.5872 | 247.5872 | 22.6013 | 22.6013 | 1185.7422 | 1103.5795 | 1053.8334 | 907.7152 | 1052.2629 | 995.7723 | 978.8417 | 962.8397 | 948.1087 | 940.5787 | 930.96 | 918.4323 | 16.2 | 21.4 | 32.0334 | 21.5008 | 14.3668 | 10.5168 | 7.6228 | 5.5008 | 4.2119 | 3.5996 | 3.6062 | 100.78 | 151 | 152.05 | 223.78 | 211.57 | 309.76 | 290.2 | 426.43 | 405.18 | 592.28 | 529.45 | 775.31 | 630 | 921.03 | 49.3 | 45.5 | 29.2442 | 3.427273 | 3.0958 | 3.0958 | 0.3437 | 3.0958 | 6901505 | 1 |  |  | 3.5564 | 6.4157 | 7.855 | 9.5136 | 11.4564 | 16.2879 | 3.854 | 6.726 | 8.764 | 9.908 | 13.268 | 18.014 | 25.067 | 25.0401 | 25.0631 | 24.9104 | 24.9607 | 25.6899 |  | 13385 | 730 | 17 |  | CC008G | 356 | 1441 | 8 | 2 | 30 | 29.200001 | 3.427273 | 1888.1143 | 1772.75 | 1550.8286 | 1497.5786 | 1425.4429 | 1383.9928 | 1208.6 | 88.2907 | 86.1343 | 82.9914 | 82.9793 | 91.4943 | 84.1679 | 46.2871 | 32.0334 | 21.5008 | 14.3668 | 10.5168 | 7.6228 | 5.5008 | 4.2119 | 3.5996 | 0 | 0 | 0 | 0 | 0 | 0.1016 | 0.0254 | 0 | 0 | 0 | 0 | 0 | 0 | 0 | 0.040629 | 0.033266 | 0.031474 | 0.035595 | 0.031552 | 0.016683 | 0.014864 | -0.004278 | -0.013829 | -0.033093 | -0.021978 | -0.029703 | -0.004629 | -0.001974 | 0.070297 | 0.067159 | 0.065661 | 0.067302 | 0.076003 | 0.089057 | 0.084467 | -0.360878 | -0.355859 | -0.353362 | -0.357764 | -0.370325 | -0.369326 | -0.360857 | -1.286485 | -1.260073 | -1.248356 | -1.271041 | -1.33563 | -1.32416 | -1.281003 | -0.61968 | -0.571097 | -0.553356 | -0.60298 | -0.735213 | -0.828899 | -0.736904 | -0.2862 | -0.265215 | -0.254434 | -0.272959 | -0.325392 | -0.323131 | -0.287903 | 0.393918 | 0.35413 | 0.309483 | 0.246447 | 0.380078 | 0.312701 | 0.277617 | -10 | -15 | 0 | 0 | 0 | 0 | 0 | -2.440217 | -2.409564 | -2.395914 | -2.423639 | -2.501159 | 0 | 0 |  | 1402.08 | 0 |  | 1422.2729 | 0 |  | 745.415 | 0 |  | 745.179 | 0 |  | 1407.16 | 0 |  | 1430.579 | 0 |  | 766.669 | 0 |  | 766.627 | 0 |  | 1417.015 | 0 |  | 1450.746 | 0 |  | 776.036 | 0 |  | 775.978 | 0 |  | 1497.584 | 0 |  | 1502.6639 | 0 |  | 755.614 | 0 |  | 755.434 | 0 |  | 1452.118 | 0 |  | 1453.871 | 0 |  | 704.367 | 0 |  | 704.122 | 0 |  | 1505.356 | 0 |  | 1511.5291 | 0 |  | 740.707 | 0.102 |  | 740.834 | 0.102 |  | 1472.057 | 0 |  | 1479.677 | 0 |  | 772.515 | 0.025 |  | 772.67 | 0.025 | 132.7288 | 119.0561 | 101.829 | 100.79 | 108.3379 | 123.2542 | 102.0868162 | 0 | 0 | 0 | 0 | 0 | -37.5235216 | -9.1657678 | -46.76502 | -24.49204 | 2.021088364 | -17.30777 | -2.46957987 | -15.96142464 | -16.51212867 | 0 | 0 | 0 | 0 | 0 | 0 | 0 | 24.40217 | 36.14346 | 0 | 0 | 0 | 0 | 0 | -54.71198 | -49.19104 | -45.92379 | -50.03486 | -67.2678 | -69.76669 | -34.10915 | 55.65394 | 81.5165 | 57.92626 | 33.44741 | 38.60056 | 0.002612407 | 42.29977
91 | W86579 | 2017-03-27 05:36 | 49.3239 | 52.0825 | 98 | 48 | 1.3713 | 610.5354 | 24747 | 32 | 239517 | 239707 | 239988 | 239996 | 139311 | 139287 | 220947 | 220954 | 239269 | 239731 | 215350 | 215335 | 215491 | 215509 | 292987 | 292979 | 1293.62 | 40170.957 | 6 | 248.069 | 248.069 | 248.069 | 248.069 | 248.069 | 23.0831 | 23.0831 | 1178.7109 | 1095.3199 | 1044 | 907.6456 | 1051.7263 | 995.8275 | 979.042 | 963.052 | 948.5811 | 940.9624 | 931.419 | 919.246 | 16.4 | 17.4 | 32.2298 | 21.633 | 14.4232 | 10.555 | 7.6457 | 5.5047 | 4.234 | 3.5996 | 3.6116 | 100.61 | 150.51 | 151.71 | 222.85 | 210.01 | 308.45 | 288.01 | 425.25 | 402.38 | 593.24 | 528.24 | 773.28 | 629.68 | 919.17 | 50.6 | 45.4 | 27.3626 | 6.545455 | 5.9972 | 5.9972 | 0.4298 | 5.9972 | 6901505 | 2 |  |  | 3.6086 | 6.4293 | 7.76 | 9.3864 | 11.2293 | 15.7107 | 3.514 | 7.04 | 8.688 | 10.17 | 12.55 | 17.978 | 24.9812 | 24.963 | 25.0363 | 24.8494 | 24.901 | 25.0854 |  | 13385 | 730 | 18 |  | CC008G | 356 | 1441 | 8 | 2 | 30 | 29 | 6.545455 | 1892.3286 | 1777.6571 | 1544.8143 | 1494.5786 | 1433.8214 | 1362.35 | 1280.65 | 79.9586 | 79.0721 | 74.6279 | 75.6121 | 92.4064 | 87.2371 | 46.6586 | 32.2298 | 21.633 | 14.4232 | 10.555 | 7.6457 | 5.5047 | 4.234 | 3.5996 | 0 | 0 | 0 | 0 | 0 | 0.1016 | 0.0254 | 0 | 0 | 0 | 0 | 0 | 0 | 0 | 0.0406 | 0.03277 | 0.031046 | 0.035175 | 0.031249 | 0.016644 | 0.014828 | -0.004278 | -0.013829 | -0.033094 | -0.021979 | -0.029706 | -0.004654 | -0.001975 | 0.070278 | 0.067142 | 0.065648 | 0.067284 | 0.075985 | 0.089045 | 0.084419 | -0.360998 | -0.355961 | -0.353409 | -0.357895 | -0.370415 | -0.369279 | -0.361153 | -1.286481 | -1.259988 | -1.248006 | -1.271098 | -1.335457 | -1.322654 | -1.281245 | -0.619829 | -0.571282 | -0.553687 | -0.603088 | -0.73551 | -0.829572 | -0.736214 | -0.286179 | -0.265131 | -0.254145 | -0.272991 | -0.325212 | -0.322598 | -0.288784 | 0.394009 | 0.354573 | 0.311082 | 0.248018 | 0.382488 | 0.313717 | 0.277963 | -10 | -15 | 0 | 0 | 0 | -10 | 10 | -2.44009 | -2.409457 | -2.395793 | -2.423545 | -2.501039 | 0 | 0 |  | 1402.08 | 0 |  | 1422.2729 | 0 |  | 745.415 | 0 |  | 745.179 | 0 |  | 1407.16 | 0 |  | 1430.579 | 0 |  | 766.669 | 0 |  | 766.627 | 0 |  | 1417.015 | 0 |  | 1450.746 | 0 |  | 776.036 | 0 |  | 775.978 | 0 |  | 1497.584 | 0 |  | 1502.6639 | 0 |  | 755.614 | 0 |  | 755.434 | 0 |  | 1452.118 | 0 |  | 1453.871 | 0 |  | 704.367 | 0 |  | 704.122 | 0 |  | 1505.356 | 0 |  | 1511.5291 | 0 |  | 740.707 | 0.102 |  | 740.834 | 0.102 |  | 1472.057 | 0 |  | 1479.677 | 0 |  | 772.515 | 0.025 |  | 772.67 | 0.025 | 132.9891 | 119.3555 | 101.414 | 100.5612 | 108.9489 | 121.3105 | 108.1112 | 0 | 0 | 0 | 0 | 0 | -37.5187464 | -9.1732862 | -46.72756 | -23.86543 | 2.555916288 | -16.77341 | -2.060610151 | -15.85862146 | -16.46784 | 0 | 0 | 0 | 0 | 0 | 0 | 0 | 24.4009 | 36.141855 | 0 | 0 | 0 | 0 | 0 | -49.56066 | -45.17247 | -41.3205 | -45.60075 | -67.96583 | -72.36946 | -34.35071 | 61.10175 | 86.45941 | 62.64939 | 38.18707 | 38.92248 | -4.436368 | 48.11935
91 | W86580 | 2017-03-27 05:39 | 48.7049 | 51.4943 | 123 | 42 | 1.3713 | 518.919 | 20491 | 32 | 239517 | 239707 | 239988 | 239996 | 139311 | 139287 | 220947 | 220954 | 239269 | 239731 | 215350 | 215335 | 215491 | 215509 | 292987 | 292979 | 1293.62 | 40192.082 | 6 | 248.4785 | 248.4785 | 248.4785 | 248.4785 | 248.4785 | 23.4926 | 23.4926 | 1188.0859 | 1111.2977 | 1052 | 909.5598 | 1044.2717 | 988.2441 | 971.6018 | 955.8676 | 941.6522 | 934.5934 | 925.8133 | 913.6707 | 16 | 24.8 | 32.2192 | 21.7241 | 14.5473 | 10.6464 | 7.7177 | 5.5358 | 4.2198 | 3.602 | 3.6054 | 99.5 | 141.1 | 149.92 | 209.17 | 207.78 | 288.97 | 285.02 | 399.22 | 400.33 | 557.42 | 528.22 | 734.34 | 629.61 | 875.91 | 49.2 | 45.4 | 12.9723 | 3.054546 | 2.1264 | 2.8458 | 1.066 | 2.1264 | 6901481 | 1 |  |  | 3.5364 | 6.4857 | 7.8671 | 9.4493 | 11.1579 | 15.965 | 4.002 | 7.23 | 8.462 | 10.24 | 12.396 | 18.422 | 24.9656 | 24.9209 | 25.0029 | 24.9376 | 24.9901 | 24.9427 |  | 13385 | 731 | 1 |  | CC008G | 356 | 1429 | 8 | 2 | 30 | 29.6 | 3.054546 | 1851.9429 | 1770.8071 | 1538.65 | 1491.6072 | 1433.0215 | 1369.9714 | 1209.35 | 84.9036 | 81.7757 | 76.8764 | 78.5521 | 92.8607 | 86.7079 | 46.6079 | 32.2192 | 21.7241 | 14.5473 | 10.6464 | 7.7177 | 5.5358 | 4.2198 | 3.602 | 0 | 0 | 0 | 0 | 0 | 0.1016 | 0.0254 | 0 | 0 | 0 | 0 | 0 | 0 | 0 | 0.038531 | 0.03097 | 0.029148 | 0.033378 | 0.02931 | 0.015885 | 0.014165 | -0.004242 | -0.013762 | -0.032866 | -0.021846 | -0.029489 | -0.00441 | -0.001825 | 0.071107 | 0.067935 | 0.066421 | 0.068078 | 0.076876 | 0.090086 | 0.085443 | -0.356149 | -0.351165 | -0.348693 | -0.353072 | -0.365525 | -0.364424 | -0.356092 | -1.291825 | -1.26515 | -1.253347 | -1.276301 | -1.341453 | -1.32713 | -1.284245 | -0.609321 | -0.56164 | -0.544216 | -0.592914 | -0.722735 | -0.814402 | -0.723962 | -0.291538 | -0.270037 | -0.25903 | -0.278038 | -0.331732 | -0.329655 | -0.29374 | 0.395807 | 0.357092 | 0.314992 | 0.251403 | 0.386473 | 0.315803 | 0.279933 | -10 | -15 | 0 | 0 | 0 | -20 | 20 | -2.410048 | -2.379772 | -2.366295 | -2.393706 | -2.470266 | 0 | 0 |  | 1402.08 | 0 |  | 1422.2729 | 0 |  | 745.415 | 0 |  | 745.179 | 0 |  | 1407.16 | 0 |  | 1430.579 | 0 |  | 766.669 | 0 |  | 766.627 | 0 |  | 1417.015 | 0 |  | 1450.746 | 0 |  | 776.036 | 0 |  | 775.978 | 0 |  | 1497.584 | 0 |  | 1502.6639 | 0 |  | 755.614 | 0 |  | 755.434 | 0 |  | 1452.118 | 0 |  | 1453.871 | 0 |  | 704.367 | 0 |  | 704.122 | 0 |  | 1505.356 | 0 |  | 1511.5291 | 0 |  | 740.707 | 0.102 |  | 740.834 | 0.102 |  | 1472.057 | 0 |  | 1479.677 | 0 |  | 772.515 | 0.025 |  | 772.67 | 0.025 | 131.6861 | 120.2998 | 102.1987 | 101.5456 | 110.165 | 123.4152 | 103.3305 | 0 | 0 | 0 | 0 | 0 | -37.0254784 | -9.0447368 | -44.29539 | -21.7707012 | 4.659944146 | -14.7183 | 0.2401201 | -15.22881675 | -15.8475833 | 0 | 0 | 0 | 0 | 0 | 0 | 0 | 24.10048 | 35.69658 | 0 | 0 | 0 | 0 | 0 | -51.73355 | -45.9285 | -41.83737 | -46.57464 | -67.11368 | -70.61509 | -33.74235 | 59.75765 | 88.29715 | 65.02125 | 40.25269 | 43.2914 | 0.5458612146 | 44.69582
91 | W86581 | 2017-03-27 05:41 | 48.6695 | 51.3592 | 85 | 42 | 1.3713 | 518.0757 | 20855 | 32 | 239517 | 239707 | 239988 | 239996 | 139311 | 139287 | 220947 | 220954 | 239269 | 239731 | 215350 | 215335 | 215491 | 215509 | 292987 | 292979 | 1293.62 | 40213.1914 | 6 | 248.8873 | 248.8873 | 248.8873 | 248.8873 | 248.8873 | 23.9014 | 23.9014 | 1182.2266 | 1098.6909 | 1039.1666 | 912.2327 | 1044.4951 | 989.1704 | 972.6659 | 956.9221 | 942.6418 | 935.4543 | 926.3912 | 914.3381 | 16 | 17.6 | 32.3269 | 21.7559 | 14.5266 | 10.6317 | 7.6992 | 5.5188 | 4.2162 | 3.598 | 3.6035 | 99.57 | 140.1 | 150.16 | 209.07 | 208.31 | 288.57 | 285.85 | 398.85 | 401.27 | 557.42 | 528.29 | 732.73 | 630.26 | 874.77 | 49.7 | 45.2 | 13.0163 | 4.618182 | 4.0144 | 4.0144 | -0.5116 | 4.0144 | 6901482 | 2 |  |  | 3.6136 | 6.6171 | 7.9629 | 9.5493 | 11.35 | 16.3836 | 3.986 | 7.206 | 8.948 | 10.084 | 13.306 | 18.39 | 25.127 | 24.8554 | 24.9624 | 24.9152 | 24.9963 | 24.9002 |  | 13385 | 731 | 2 |  | CC008G | 356 | 1429 | 8 | 2 | 30 | 26.799999 | 4.618182 | 1838.5358 | 1754.9572 | 1521.7072 | 1487.5714 | 1409.2786 | 1330.1929 | 1208.3572 | 82.2686 | 80.86 | 76.0421 | 78.5093 | 91.1807 | 84.3871 | 47.2543 | 32.3269 | 21.7559 | 14.5266 | 10.6317 | 7.6992 | 5.5188 | 4.2162 | 3.598 | 0 | 0 | 0 | 0 | 0 | 0.1016 | 0.0254 | 0 | 0 | 0 | 0 | 0 | 0 | 0 | 0.038366 | 0.032198 | 0.028739 | 0.033037 | 0.028997 | 0.015747 | 0.014005 | -0.004242 | -0.013762 | -0.032866 | -0.021846 | -0.029491 | -0.005133 | -0.002249 | 0.071098 | 0.067932 | 0.066419 | 0.068077 | 0.076876 | 0.090101 | 0.085438 | -0.356283 | -0.351204 | -0.348702 | -0.353073 | -0.365492 | -0.364023 | -0.355879 | -1.292434 | -1.265269 | -1.253315 | -1.276228 | -1.341197 | -1.321772 | -1.28009 | -0.608966 | -0.561589 | -0.544251 | -0.592977 | -0.722935 | -0.815052 | -0.723927 | -0.292058 | -0.270132 | -0.259003 | -0.277975 | -0.331486 | -0.328951 | -0.293801 | 0.395765 | 0.356833 | 0.314638 | 0.250909 | 0.385855 | 0.31596 | 0.279819 | -10 | -15 | 0 | 0 | 0 | -30 | 30 | -2.410067 | -2.379778 | -2.366313 | -2.393706 | -2.470308 | 0 | 0 |  | 1402.08 | 0 |  | 1422.2729 | 0 |  | 745.415 | 0 |  | 745.179 | 0 |  | 1407.16 | 0 |  | 1430.579 | 0 |  | 766.669 | 0 |  | 766.627 | 0 |  | 1417.015 | 0 |  | 1450.746 | 0 |  | 776.036 | 0 |  | 775.978 | 0 |  | 1497.584 | 0 |  | 1502.6639 | 0 |  | 755.614 | 0 |  | 755.434 | 0 |  | 1452.118 | 0 |  | 1453.871 | 0 |  | 704.367 | 0 |  | 704.122 | 0 |  | 1505.356 | 0 |  | 1511.5291 | 0 |  | 740.707 | 0.102 |  | 740.834 | 0.102 |  | 1472.057 | 0 |  | 1479.677 | 0 |  | 772.515 | 0.025 |  | 772.67 | 0.025 | 130.7162 | 119.2178 | 101.0703 | 101.2694 | 108.3397 | 119.8517 | 103.2396 | 0 | 0 | 0 | 0 | 0 | -36.9847368 | -9.0393266 | -44.10302 | -23.3265 | 5.172431005 | -14.28227 | 0.662551318 | -14.02929 | -15.04873804 | 0 | 0 | 0 | 0 | 0 | 0 | 0 | 24.10067 | 35.69667 | 0 | 0 | 0 | 0 | 0 | -50.09878 | -45.41008654 | -41.38599 | -46.55421 | -65.91772 | -68.77987 | -34.20866 | 60.61509 | 86.17784 | 64.85671 | 40.43292 | 43.08453 | 0.05781105 | 44.94289
91 | W86582 | 2017-03-27 05:43 | 48.6912 | 51.2961 | 78 | 42 | 1.3713 | 517.3939 | 20832 | 32 | 239517 | 239707 | 239988 | 239996 | 139311 | 139287 | 220947 | 220954 | 239269 | 239731 | 215350 | 215335 | 215491 | 215509 | 292987 | 292979 | 1293.62 | 40234.3789 | 6 | 249.2956 | 249.2956 | 249.2956 | 249.2956 | 249.2956 | 24.3097 | 24.3097 | 1192.7734 | 1116.2028 | 1059.3334 | 909.6352 | 1044.7075 | 988.4493 | 971.8671 | 956.0979 | 941.9263 | 934.7507 | 926.363 | 914.2907 | 16 | 28 | 32.2441 | 21.9954 | 14.6953 | 10.7751 | 7.7747 | 5.5919 | 4.245 | 3.5968 | 3.6036 | 98.54 | 139.31 | 148.32 | 206.26 | 206.1 | 285.07 | 283.1 | 394.81 | 398.86 | 551.54 | 527.24 | 728.72 | 629.99 | 874.99 | 50.8 | 45.3 | 12.7204 | 3.472727 | 3.1475 | 3.1475 | 0.3655 | 3.1475 | 6901482 | 1 |  |  | 3.6921 | 6.575 | 7.9443 | 9.43 | 11.2114 | 16.1914 | 4.338 | 7.45 | 8.808 | 9.836 | 12.18 | 18.934 | 24.8844 | 24.9449 | 24.9986 | 25.0153 | 24.9261 | 24.8925 |  | 13385 | 731 | 3 |  | CC008G | 356 | 1429 | 8 | 2 | 30 | 32.400002 | 3.472727 | 1811.7428 | 1771.8071 | 1536.2142 | 1509.0714 | 1420.0643 | 1397.7072 | 1246.9214 | 80.3014 | 77.3829 | 71.4886 | 73.4971 | 92.31 | 87.3771 | 45.7743 | 32.2441 | 21.9954 | 14.6953 | 10.7751 | 7.7747 | 5.5919 | 4.245 | 3.5968 | 0 | 0 | 0 | 0 | 0 | 0.1016 | 0.0254 | 0 | 0 | 0 | 0 | 0 | 0 | 0 | 0.038379 | 0.033014 | 0.028543 | 0.032756 | 0.028904 | 0.015931 | 0.014124 | -0.004242 | -0.013763 | -0.032867 | -0.021847 | -0.029493 | -0.007038 | -0.003446 | 0.071107 | 0.067929 | 0.066415 | 0.068071 | 0.076871 | 0.090065 | 0.085422 | -0.356085 | -0.351208 | -0.34873 | -0.353151 | -0.365538 | -0.363955 | -0.355658 | -1.291297 | -1.265173 | -1.25334 | -1.276511 | -1.341312 | -1.316773 | -1.274607 | -0.609694 | -0.56167 | -0.544263 | -0.592835 | -0.722889 | -0.81401 | -0.723576 | -0.291079 | -0.270051 | -0.259021 | -0.278209 | -0.331593 | -0.330166 | -0.294218 | 0.396743 | 0.358064 | 0.316806 | 0.252349 | 0.387474 | 0.31604 | 0.279813 | -10 | -15 | 0 | 0 | 0 | -40 | 40 | -2.410111 | -2.379902 | -2.366431 | -2.393879 | -2.470489 | 0 | 0 |  | 1402.08 | 0 |  | 1422.2729 | 0 |  | 745.415 | 0 |  | 745.179 | 0 |  | 1407.16 | 0 |  | 1430.579 | 0 |  | 766.669 | 0 |  | 766.627 | 0 |  | 1417.015 | 0 |  | 1450.746 | 0 |  | 776.036 | 0 |  | 775.978 | 0 |  | 1497.584 | 0 |  | 1502.6639 | 0 |  | 755.614 | 0 |  | 755.434 | 0 |  | 1452.118 | 0 |  | 1453.871 | 0 |  | 704.367 | 0 |  | 704.122 | 0 |  | 1505.356 | 0 |  | 1511.5291 | 0 |  | 740.707 | 0.102 |  | 740.834 | 0.102 |  | 1472.057 | 0 |  | 1479.677 | 0 |  | 772.515 | 0.025 |  | 772.67 | 0.025 | 128.8276 | 120.3571 | 102.0277 | 102.724 | 109.1618 | 125.8845 | 106.5145 | 0 | 0 | 0 | 0 | 0 | -36.977828 | -9.0337132 | -44.08101 | -24.35585 | 5.41944216 | -13.92546 | 0.790032768 | -11.71006 | -13.61025 | 0 | 0 | 0 | 0 | 0 | 0 | 0 | 24.10111 | 35.69853 | 0 | 0 | 0 | 0 | 0 | -48.95928 | -43.46365 | -38.9086 | -43.57165 | -66.72988359 | -71.12583 | -33.12118 | 59.88842 | 88.23612 | 68.53851 | 45.22689 | 43.22191 | 6.070775508 | 50.74937
91 | W86583 | 2017-03-27 05:44 | 48.9653 | 51.3992 | 63 | 42 | 1.3713 | 519.1466 | 20899 | 32 | 239517 | 239707 | 239988 | 239996 | 139311 | 139287 | 220947 | 220954 | 239269 | 239731 | 215350 | 215335 | 215491 | 215509 | 292987 | 292979 | 1293.62 | 40255.4961 | 6 | 249.7053 | 249.7053 | 249.7053 | 249.7053 | 249.7053 | 24.7194 | 24.7194 | 1188.0859 | 1107.0729 | 1048.8334 | 908.566 | 1044.9396 | 988.9692 | 972.2659 | 956.3363 | 941.9 | 934.5234 | 925.3707 | 912.9785 | 16 | 23.6 | 32.292 | 21.8581 | 14.5828 | 10.6883 | 7.7302 | 5.5549 | 4.2288 | 3.5976 | 3.6023 | 99.58 | 139.24 | 150.25 | 207.47 | 208.18 | 286.6 | 286.16 | 396.26 | 401.61 | 553.55 | 527.74 | 730.66 | 630.2 | 874.79 | 50.2 | 45.3 | 13.6935 | 4.945454 | 4.6645 | 4.6645 | 0.4071 | 4.6645 | 6901481 | 2 |  |  | 3.5057 | 6.595 | 7.9521 | 9.5271 | 11.4357 | 16.4714 | 3.944 | 7.062 | 8.656 | 10.724 | 13.36 | 17.712 | 25.088 | 24.9048 | 24.9764 | 24.9657 | 24.9554 | 25.2685 |  | 13385 | 731 | 4 |  | CC008G | 356 | 1429 | 8 | 2 | 30 | 33 | 4.945454 | 1841.3214 | 1763.0143 | 1524.9572 | 1501.85 | 1420.6929 | 1369.5286 | 1224.0072 | 85.4886 | 82.2629 | 77.9157 | 79.905 | 90.9336 | 82.9886 | 47.8279 | 32.292 | 21.8581 | 14.5828 | 10.6883 | 7.7302 | 5.5549 | 4.2288 | 3.5976 | 0 | 0 | 0 | 0 | 0 | 0.1016 | 0.0254 | 0 | 0 | 0 | 0 | 0 | 0 | 0 | 0.038642 | 0.033838 | 0.028503 | 0.032521 | 0.028937 | 0.015789 | 0.013953 | -0.004242 | -0.013763 | -0.032867 | -0.021846 | -0.029495 | -0.005158 | -0.002238 | 0.071091 | 0.067919 | 0.066406 | 0.068061 | 0.076861 | 0.090068 | 0.085414 | -0.356245 | -0.351274 | -0.348789 | -0.353197 | -0.365579 | -0.364237 | -0.356018 | -1.291722 | -1.265118 | -1.253256 | -1.276354 | -1.341113 | -1.32233 | -1.280281 | -0.609527 | -0.561789 | -0.544394 | -0.593022 | -0.72314 | -0.814778 | -0.723926 | -0.291434 | -0.269997 | -0.258945 | -0.278069 | -0.331392 | -0.329428 | -0.293945 | 0.395833 | 0.356633 | 0.314409 | 0.250542 | 0.385404 | 0.316308 | 0.279742 | -10 | -15 | 0 | 0 | 0 | -30 | 30 | -2.410087 | -2.379772 | -2.366311 | -2.393692 | -2.470286 | 0 | 0 |  | 1402.08 | 0 |  | 1422.2729 | 0 |  | 745.415 | 0 |  | 745.179 | 0 |  | 1407.16 | 0 |  | 1430.579 | 0 |  | 766.669 | 0 |  | 766.627 | 0 |  | 1417.015 | 0 |  | 1450.746 | 0 |  | 776.036 | 0 |  | 775.978 | 0 |  | 1497.584 | 0 |  | 1502.6639 | 0 |  | 755.614 | 0 |  | 755.434 | 0 |  | 1452.118 | 0 |  | 1453.871 | 0 |  | 704.367 | 0 |  | 704.122 | 0 |  | 1505.356 | 0 |  | 1511.5291 | 0 |  | 740.707 | 0.102 |  | 740.834 | 0.102 |  | 1472.057 | 0 |  | 1479.677 | 0 |  | 772.515 | 0.025 |  | 772.67 | 0.025 | 130.9014 | 119.7422 | 101.2663 | 102.2174 | 109.1959 | 123.3507 | 104.5474 | 0 | 0 | 0 | 0 | 0 | -37.0064792 | -9.0428572 | -44.4352368 | -25.39724385 | 5.469209184 | -13.62507895 | 0.748341054 | -14.05769023 | -14.99849 | 0 | 0 | 0 | 0 | 0 | 0 | 0 | 24.10087 | 35.69658 | 0 | 0 | 0 | 0 | 0 | -52.10761 | -46.21439 | -42.41684 | -47.38542291 | -65.75772 | -67.61729 | -34.62386 | 58.4594 | 83.82711 | 64.31868 | 41.20691099 | 44.18649 | 4.669246984 | 45.88214
91 | W86584 | 2017-03-27 05:47 | 49.097 | 51.4901 | 80 | 48 | 1.3934 | 609.1127 | 23763 | 32 | 239517 | 239707 | 239988 | 239996 | 139311 | 139287 | 220947 | 220954 | 239269 | 239731 | 215350 | 215335 | 215491 | 215509 | 292987 | 292979 | 1293.62 | 40279.668 | 6 | 250.1971 | 250.1971 | 250.1971 | 250.1971 | 250.1971 | 25.2112 | 25.2112 | 1184.5703 | 1097.7003 | 1042 | 912.0566 | 1045.0468 | 989.4859 | 972.9394 | 957.0129 | 942.7129 | 935.8457 | 926.5394 | 914.3224 | 16 | 16.6 | 32.4663 | 21.918 | 14.5649 | 10.654 | 7.7373 | 5.511 | 4.2137 | 3.597 | 3.6054 | 99.65 | 147.49 | 150.35 | 219.7 | 208.53 | 304.78 | 286.31 | 419.27 | 401.79 | 590.84 | 527.92 | 774.66 | 629.73 | 918.2 | 50.1 | 45.4 | 27.4834 | 4.136364 | 4.1028 | 4.1028 | 0.8924 | 4.1028 | 6901696 | 1 |  |  | 3.5386 | 6.6714 | 8.105 | 9.6821 | 11.6007 | 16.11 | 3.924 | 7.414 | 8.432 | 10.476 | 12.426 | 17.848 | 25.2572 | 24.9424 | 25.0063 | 24.8354 | 24.9401 | 24.9345 |  | 13385 | 731 | 5 |  | CC008 | 356 | 1386 | 8 | 2 | 35 | 41.799999 | 4.136364 | 1826.1357 | 1738.55 | 1513.9 | 1459.8643 | 1442.2786 | 1291.6643 | 1218.9928 | 76.6564 | 68.5121 | 61.4386 | 63.6214 | 86.8064 | 81.7064 | 46.255 | 32.4663 | 21.918 | 14.5649 | 10.654 | 7.7373 | 5.511 | 4.2137 | 3.597 | 0 | 0 | 0 | 0 | 0 | 0.1016 | 0.0254 | 0 | 0 | 0 | 0 | 0 | 0 | 0 | 0.033429 | 0.028581 | 0.023876 | 0.028076 | 0.024105 | 0.013158 | 0.011558 | -0.004073 | -0.013264 | -0.031567 | -0.020899 | -0.028352 | -0.003061 | -0.000959 | 0.074061 | 0.070757 | 0.069182 | 0.070909 | 0.080063 | 0.093932 | 0.08905 | -0.33719 | -0.332481 | -0.330097 | -0.334241 | -0.346171 | -0.344917 | -0.337365 | -1.310738 | -1.28372 | -1.271513 | -1.294798 | -1.361672 | -1.347407 | -1.305676 | -0.544751 | -0.502098 | -0.486634 | -0.530183 | -0.645791 | -0.728251 | -0.646224 | -0.310705 | -0.287831 | -0.275907 | -0.296144 | -0.354121 | -0.350293 | -0.313663 | 0.399219 | 0.361369 | 0.323051 | 0.258107 | 0.398005 | 0.326862 | 0.289583 | -10 | -15 | 0 | 0 | 0 | -20 | 20 | -2.284478 | -2.255679 | -2.242905 | -2.268824 | -2.341372 | 0 | 0 |  | 1402.08 | 0 |  | 1422.2729 | 0 |  | 745.415 | 0 |  | 745.179 | 0 |  | 1407.16 | 0 |  | 1430.579 | 0 |  | 766.669 | 0 |  | 766.627 | 0 |  | 1417.015 | 0 |  | 1450.746 | 0 |  | 776.036 | 0 |  | 775.978 | 0 |  | 1497.584 | 0 |  | 1502.6639 | 0 |  | 755.614 | 0 |  | 755.434 | 0 |  | 1452.118 | 0 |  | 1453.871 | 0 |  | 704.367 | 0 |  | 704.122 | 0 |  | 1505.356 | 0 |  | 1511.5291 | 0 |  | 740.707 | 0.102 |  | 740.834 | 0.102 |  | 1472.057 | 0 |  | 1479.677 | 0 |  | 772.515 | 0.025 |  | 772.67 | 0.025 | 135.2454 | 123.0146 | 104.7346298 | 103.5175 | 115.4732 | 121.3286 | 108.5513 | 0 | 0 | 0 | 0 | 0 | -35.0435672 | -8.569071 | -38.47802 | -19.66273924 | 9.779206483 | -9.292765246 | 5.783020984 | -13.60477 | -13.83886 | 0 | 0 | 0 | 0 | 0 | 0 | 0 | 22.84478 | 33.835185 | 0 | 0 | 0 | 0 | 0 | -41.75865 | -34.39979 | -29.89811 | -33.73098 | -56.05879 | -59.50277 | -29.89109112 | 77.85354 | 102.7872 | 84.61572 | 60.49377 | 65.19738 | 13.17751 | 56.25229
91 | W86585 | 2017-03-27 05:48 | 49.808 | 51.9669 | 43 | 48 | 1.3713 | 614.9695 | 23867 | 32 | 239517 | 239707 | 239988 | 239996 | 139311 | 139287 | 220947 | 220954 | 239269 | 239731 | 215350 | 215335 | 215491 | 215509 | 292987 | 292979 | 1293.62 | 40303.7148 | 6 | 250.6824 | 250.6824 | 250.6824 | 250.6824 | 250.6824 | 25.6965 | 25.6965 | 1169.3359 | 1091.7103 | 1041.3334 | 906.8994 | 1060.3435 | 1002.8154 | 985.001 | 968.1052 | 952.6856 | 944.1349 | 934.109 | 920.7786 | 16 | 16.8 | 32.542 | 21.8466 | 14.5579 | 10.6517 | 7.7092 | 5.5474 | 4.2276 | 3.5984 | 3.5979 | 99.68 | 148.77 | 150.58 | 221.59 | 209.01 | 307.06 | 287.12 | 423.05 | 401.03 | 590.32 | 529.19 | 774.99 | 630.27 | 921.18 | 51 | 45.4 | 29.5852 | 4.136364 | 4.7799 | 4.7799 | 0.2722 | 4.7799 | 6901657 | 2 |  |  | 3.5771 | 6.3093 | 7.7743 | 9.4014 | 11.0343 | 15.4679 | 3.606 | 7.066 | 8.106 | 10.58 | 12.582 | 17.414 | 25.0676 | 24.9978 | 25.0111 | 24.8424 | 24.9721 | 25.3124 |  | 13385 | 731 | 6 |  | CC008G | 356 | 1379 | 8 | 2 | 35 | 37.400002 | 4.136364 | 1807.65 | 1710.0786 | 1500.1929 | 1447.7715 | 1389.8928 | 1341.8214 | 1210.2428 | 78.6879 | 77.5307 | 73.395 | 74.9443 | 93.4321 | 88.4657 | 45.8279 | 32.542 | 21.8466 | 14.5579 | 10.6517 | 7.7092 | 5.5474 | 4.2276 | 3.5984 | 0 | 0 | 0 | 0 | 0 | 0.1016 | 0.0254 | 0 | 0 | 0 | 0 | 0 | 0 | 0 | 0.034781 | 0.028217 | 0.02433 | 0.027499 | 0.024866 | 0.013813 | 0.01143 | -0.004046 | -0.013128 | -0.031408 | -0.020803 | -0.028293 | -0.0024 | -0.000541 | 0.074604 | 0.071269 | 0.06968 | 0.071418 | 0.080653 | 0.094629 | 0.089743 | -0.333243 | -0.328705 | -0.326378 | -0.330505 | -0.34206 | -0.341206 | -0.333467 | -1.312701 | -1.286435 | -1.274214 | -1.297715 | -1.363374 | -1.35349 | -1.309966 | -0.538511 | -0.496058 | -0.480666 | -0.523594 | -0.638586 | -0.719155 | -0.639093 | -0.31286 | -0.29032 | -0.278477 | -0.299048 | -0.356215 | -0.353689 | -0.315483 | 0.399513 | 0.361681 | 0.323149 | 0.258246 | 0.399719 | 0.326932 | 0.290697 | -10 | -15 | 0 | 0 | 0 | -10 | 10 | -2.262606 | -2.234094 | -2.221267 | -2.246989 | -2.318664 | 0 | 0 |  | 1402.08 | 0 |  | 1422.2729 | 0 |  | 745.415 | 0 |  | 745.179 | 0 |  | 1407.16 | 0 |  | 1430.579 | 0 |  | 766.669 | 0 |  | 766.627 | 0 |  | 1417.015 | 0 |  | 1450.746 | 0 |  | 776.036 | 0 |  | 775.978 | 0 |  | 1497.584 | 0 |  | 1502.6639 | 0 |  | 755.614 | 0 |  | 755.434 | 0 |  | 1452.118 | 0 |  | 1453.871 | 0 |  | 704.367 | 0 |  | 704.122 | 0 |  | 1505.356 | 0 |  | 1511.5291 | 0 |  | 740.707 | 0.102 |  | 740.834 | 0.102 |  | 1472.057 | 0 |  | 1479.677 | 0 |  | 772.515 | 0.025 |  | 772.67 | 0.025 | 134.8579206 | 121.8756 | 104.5334 | 103.3969 | 112.099 | 126.9752 | 108.6108 | 0 | 0 | 0 | 0 | 0 | -34.6665296 | -8.4700618 | -40.34587 | -19.41102 | 9.018886692 | -8.68949964 | 4.672282698 | -15.44738137 | -14.26422 | 0 | 0 | 0 | 0 | 0 | 0 | 0 | 22.62606 | 33.51141 | 0 | 0 | 0 | 0 | 0 | -42.3743 | -38.45972 | -35.27848107 | -39.24039 | -59.66443 | -63.62055 | -29.28829 | 74.76382 | 97.51626 | 78.27385 | 55.46706 | 57.10688 | 13.24076 | 56.58825
91 | W86586 | 2017-03-27 05:50 | 50.3078 | 52.2971 | 51 | 48 | 1.3713 | 615.2545 | 23870 | 32 | 239517 | 239707 | 239988 | 239996 | 139311 | 139287 | 220947 | 220954 | 239269 | 239731 | 215350 | 215335 | 215491 | 215509 | 292987 | 292979 | 1293.62 | 40351.8594 | 6 | 251.168 | 251.168 | 251.168 | 251.168 | 251.168 | 26.182 | 26.182 | 1185.7422 | 1110.5164 | 1060.3334 | 908.4968 | 1053.0491 | 996.5006 | 979.2114 | 962.9507 | 948.1946 | 940.5042 | 931.136 | 918.5483 | 16 | 24.6 | 32.2916 | 21.5792 | 14.4796 | 10.6391 | 7.7246 | 5.5494 | 4.2196 | 3.6 | 3.593 | 100.66 | 150.41 | 151.23 | 222.39 | 208.88 | 306.78 | 285.62 | 420.87 | 400.04 | 586.75 | 528.17 | 773.6 | 630.19 | 920.13 | 50.4 | 45.6 | 27.5521 | 4.481819 | 4.6836 | 4.6836 | -0.2821 | 4.6836 | 6901657 | 1 |  |  | 3.6136 | 6.6036 | 7.9743 | 9.4221 | 11.2857 | 15.7857 | 3.742 | 6.918 | 8.658 | 9.96 | 12.712 | 17.552 | 25.2021 | 24.8856 | 25.0174 | 24.9097 | 24.9014 | 25.0344 |  | 13385 | 731 | 7 |  | CC008G | 356 | 1379 | 8 | 2 | 35 | 33.799999 | 4.481819 | 1811.2715 | 1674.8071 | 1475.3 | 1433.4928 | 1375.2142 | 1315.5857 | 1182.5643 | 84.695 | 81.8 | 77.2521 | 76.0514 | 89.5143 | 83.1957 | 47.3421 | 32.2916 | 21.5792 | 14.4796 | 10.6391 | 7.7246 | 5.5494 | 4.2196 | 3.6 | 0 | 0 | 0 | 0 | 0 | 0.1016 | 0.0254 | 0 | 0 | 0 | 0 | 0 | 0 | 0 | 0.036662 | 0.028904 | 0.025691 | 0.027726 | 0.026515 | 0.014601 | 0.012294 | -0.004047 | -0.013129 | -0.031409 | -0.020803 | -0.028295 | -0.002466 | -0.000571 | 0.074628 | 0.071301 | 0.06971 | 0.071447 | 0.080682 | 0.094665 | 0.089776 | -0.333113 | -0.32843 | -0.326128 | -0.330278 | -0.341893 | -0.341057 | -0.33332 | -1.313319 | -1.286228 | -1.274137 | -1.297784 | -1.36383 | -1.354709 | -1.311018 | -0.537891 | -0.495891 | -0.480441 | -0.523273 | -0.637964 | -0.718573 | -0.638544 | -0.313442 | -0.290159 | -0.278428 | -0.299127 | -0.356695 | -0.353975 | -0.315777 | 0.398537 | 0.361227 | 0.323259 | 0.259069 | 0.400177 | 0.327382 | 0.290368 | -10 | -15 | 0 | 0 | 0 | 0 | 0 | -2.262789 | -2.234231 | -2.221458 | -2.247199 | -2.31892 | 0 | 0 |  | 1402.08 | 0 |  | 1422.2729 | 0 |  | 745.415 | 0 |  | 745.179 | 0 |  | 1407.16 | 0 |  | 1430.579 | 0 |  | 766.669 | 0 |  | 766.627 | 0 |  | 1417.015 | 0 |  | 1450.746 | 0 |  | 776.036 | 0 |  | 775.978 | 0 |  | 1497.584 | 0 |  | 1502.6639 | 0 |  | 755.614 | 0 |  | 755.434 | 0 |  | 1452.118 | 0 |  | 1453.871 | 0 |  | 704.367 | 0 |  | 704.122 | 0 |  | 1505.356 | 0 |  | 1511.5291 | 0 |  | 740.707 | 0.102 |  | 740.834 | 0.102 |  | 1472.057 | 0 |  | 1479.677 | 0 |  | 772.515 | 0.025 |  | 772.67 | 0.025 | 135.1716 | 119.4154 | 102.843163 | 102.4188 | 110.955 | 124.5399 | 106.1659 | 0 | 0 | 0 | 0 | 0 | -34.6513912 | -8.466328 | -42.8339 | -20.2902467 | 7.285515366 | -8.984558632 | 2.4276174 | -16.43939 | -15.36906 | 0 | 0 | 0 | 0 | 0 | 0 | 0 | 22.62789 | 33.513465 | 0 | 0 | 0 | 0 | 0 | -45.55668 | -40.5638838 | -37.11508 | -39.79564 | -57.1069 | -59.78218 | -30.23001 | 69.40888 | 92.07476 | 73.0136 | 53.63856 | 56.27575 | 13.66695 | 52.10049
91 | W86587 | 2017-03-27 05:51 | 50.9924 | 52.7579 | 37 | 48 | 1.3713 | 617.5898 | 23963 | 32 | 239517 | 239707 | 239988 | 239996 | 139311 | 139287 | 220947 | 220954 | 239269 | 239731 | 215350 | 215335 | 215491 | 215509 | 292987 | 292979 | 1293.62 | 40351.8594 | 6 | 251.6553 | 251.6553 | 251.6553 | 251.6553 | 251.6553 | 26.6694 | 26.6694 | 1174.0234 | 1096.8199 | 1044.5 | 906.6772 | 1060.1235 | 1002.9484 | 985.3148 | 968.5131 | 953.038 | 944.6089 | 934.9772 | 921.7617 | 16 | 17.8 | 32.2002 | 21.504 | 14.4127 | 10.6166 | 7.7125 | 5.5819 | 4.2175 | 3.6006 | 3.5898 | 101.24 | 150.69 | 152.39 | 223.01 | 210.43 | 307.12 | 287.26 | 421.72 | 401.25 | 585.83 | 528.22 | 774.29 | 630.47 | 922.13 | 50.8 | 45.3 | 26.9859 | 4.454545 | 4.1849 | 4.1849 | -1.3075 | 4.1849 | 6901657 | 2 |  |  | 3.6407 | 6.3771 | 7.8693 | 9.2964 | 11.0414 | 15.6136 | 3.658 | 7.022 | 8.618 | 10.136 | 13.052 | 17.772 | 25.0049 | 25.0491 | 25.0208 | 24.9332 | 24.9476 | 25.1254 |  | 13385 | 731 | 8 |  | CC008G | 356 | 1379 | 8 | 2 | 35 | 35.799999 | 4.454545 | 1817.9785 | 1682.9143 | 1470.05 | 1433.05 | 1372.5358 | 1382.7786 | 1165.1072 | 74.76 | 71.6164 | 68.0293 | 72.3571 | 95.1936 | 90.3564 | 44.28 | 32.2002 | 21.504 | 14.4127 | 10.6166 | 7.7125 | 5.5819 | 4.2175 | 3.6006 | 0 | 0 | 0 | 0 | 0 | 0.1016 | 0.0254 | 0 | 0 | 0 | 0 | 0 | 0 | 0 | 0.038178 | 0.03041 | 0.02664 | 0.027936 | 0.027632 | 0.015324 | 0.013049 | -0.004047 | -0.013129 | -0.03141 | -0.020803 | -0.028296 | -0.002395 | -0.000505 | 0.07463 | 0.071301 | 0.069713 | 0.07145 | 0.080691 | 0.094658 | 0.089812 | -0.333074 | -0.32843 | -0.326081 | -0.330217 | -0.341746 | -0.341073 | -0.332979 | -1.313073 | -1.286202 | -1.273848 | -1.297412 | -1.362968 | -1.354233 | -1.308471 | -0.538029 | -0.49591 | -0.480587 | -0.523473 | -0.638491 | -0.718393 | -0.639661 | -0.313217 | -0.290136 | -0.278184 | -0.298795 | -0.355822 | -0.354229 | -0.314364 | 0.397993 | 0.360158 | 0.321401 | 0.257839 | 0.399139 | 0.326756 | 0.290156 | -10 | -15 | 0 | 0 | 0 | 10 | -10 | -2.262421 | -2.233891 | -2.221007 | -2.246688 | -2.318294 | 0 | 0 |  | 1402.08 | 0 |  | 1422.2729 | 0 |  | 745.415 | 0 |  | 745.179 | 0 |  | 1407.16 | 0 |  | 1430.579 | 0 |  | 766.669 | 0 |  | 766.627 | 0 |  | 1417.015 | 0 |  | 1450.746 | 0 |  | 776.036 | 0 |  | 775.978 | 0 |  | 1497.584 | 0 |  | 1502.6639 | 0 |  | 755.614 | 0 |  | 755.434 | 0 |  | 1452.118 | 0 |  | 1453.871 | 0 |  | 704.367 | 0 |  | 704.122 | 0 |  | 1505.356 | 0 |  | 1511.5291 | 0 |  | 740.707 | 0.102 |  | 740.834 | 0.102 |  | 1472.057 | 0 |  | 1479.677 | 0 |  | 772.515 | 0.025 |  | 772.67 | 0.025 | 135.6757 | 119.9935 | 102.4816 | 102.3914225 | 110.7513 | 130.8911 | 104.6406 | 0 | 0 | 0 | 0 | 0 | -34.6530168 | -8.4576666 | -44.81649 | -22.22686 | 6.07625496 | -9.254439796 | 0.905010752 | -17.50888 | -16.41346 | 0 | 0 | 0 | 0 | 0 | 0 | 0 | 22.62421 | 33.508365 | 0 | 0 | 0 | 0 | 0 | -40.22304804 | -35.51529 | -32.694 | -37.87699 | -60.78026 | -64.91141 | -28.32418908 | 73.2604 | 95.75969 | 75.86385 | 55.25999 | 50.87604 | 13.81776 | 51.44529
91 | W86588 | 2017-03-27 05:53 | 51.3325 | 53.0279 | 50 | 48 | 1.3713 | 612.3707 | 23784 | 32 | 239517 | 239707 | 239988 | 239996 | 139311 | 139287 | 220947 | 220954 | 239269 | 239731 | 215350 | 215335 | 215491 | 215509 | 292987 | 292979 | 1293.62 | 40399.6875 | 6 | 252.1386 | 252.1386 | 252.1386 | 252.1386 | 252.1386 | 27.1526 | 27.1526 | 1195.1172 | 1110.7537 | 1056.1666 | 907.4465 | 1055.5076 | 998.6926 | 980.8884 | 963.968 | 948.4802 | 940.2473 | 930.3456 | 917.3261 | 16 | 25.6 | 32.213 | 21.5438 | 14.4319 | 10.6089 | 7.7166 | 5.5546 | 4.214 | 3.5994 | 3.5937 | 101.19 | 150.17 | 151.76 | 222.2 | 209.4 | 307.36 | 285.78 | 421.03 | 399.43 | 586.38 | 526.49 | 774.23 | 630.12 | 919.09 | 49.8 | 45.6 | 26.9824 | 5.081818 | 4.3041 | 4.3041 | -0.4863 | 4.3041 | 6901657 | 1 |  |  | 3.5186 | 6.4864 | 7.8836 | 9.3143 | 11.0907 | 15.3521 | 3.712 | 7.186 | 8.628 | 10.336 | 12.72 | 16.826 | 25.1671 | 24.8817 | 24.9512 | 24.8679 | 24.8546 | 25.0074 |  | 13385 | 731 | 9 |  | CC008G | 356 | 1379 | 8 | 2 | 35 | 33 | 5.081818 | 1819.8785 | 1683.9143 | 1478.5786 | 1437.7072 | 1380.65 | 1341.6571 | 1172.5143 | 77.8086 | 72.4343 | 67.2379 | 68.3421 | 87.4207 | 82.1314 | 46.8521 | 32.213 | 21.5438 | 14.4319 | 10.6089 | 7.7166 | 5.5546 | 4.214 | 3.5994 | 0 | 0 | 0 | 0 | 0 | 0.1016 | 0.0254 | 0 | 0 | 0 | 0 | 0 | 0 | 0 | 0.039388 | 0.030758 | 0.027588 | 0.028238 | 0.028771 | 0.016276 | 0.01393 | -0.004047 | -0.013131 | -0.031413 | -0.020805 | -0.028298 | -0.00284 | -0.000742 | 0.074532 | 0.07121 | 0.069623 | 0.071358 | 0.080581 | 0.094528 | 0.089661 | -0.333812 | -0.329118 | -0.326782 | -0.330919 | -0.342574 | -0.341677 | -0.333789 | -1.312902 | -1.285815 | -1.273568 | -1.297084 | -1.363195 | -1.351325 | -1.306742 | -0.539049 | -0.496962 | -0.481557 | -0.524551 | -0.639461 | -0.719827 | -0.640067 | -0.312999 | -0.289745 | -0.277897 | -0.29845 | -0.355989 | -0.353882 | -0.315141 | 0.398223 | 0.360905 | 0.322913 | 0.259282 | 0.401116 | 0.328724 | 0.290396 | -10 | -15 | 0 | 0 | 0 | 20 | -20 | -2.262812 | -2.234293 | -2.221451 | -2.247101 | -2.318756 | 0 | 0 |  | 1402.08 | 0 |  | 1422.2729 | 0 |  | 745.415 | 0 |  | 745.179 | 0 |  | 1407.16 | 0 |  | 1430.579 | 0 |  | 766.669 | 0 |  | 766.627 | 0 |  | 1417.015 | 0 |  | 1450.746 | 0 |  | 776.036 | 0 |  | 775.978 | 0 |  | 1497.584 | 0 |  | 1502.6639 | 0 |  | 755.614 | 0 |  | 755.434 | 0 |  | 1452.118 | 0 |  | 1453.871 | 0 |  | 704.367 | 0 |  | 704.122 | 0 |  | 1505.356 | 0 |  | 1511.5291 | 0 |  | 740.707 | 0.102 |  | 740.834 | 0.102 |  | 1472.057 | 0 |  | 1479.677 | 0 |  | 772.515 | 0.025 |  | 772.67 | 0.025 | 135.6392 | 119.9115 | 102.9431 | 102.5919 | 111.2542 | 126.8242 | 105.1288 | 0 | 0 | 0 | 0 | 0 | -34.7143832 | -8.4782406 | -46.39927 | -22.66506 | 4.8713976 | -9.641225372 | -0.644791235 | -18.1564027 | -17.23331 | 0 | 0 | 0 | 0 | 0 | 0 | 0 | 22.62812 | 33.514395 | 0 | 0 | 0 | 0 | 0 | -41.94265 | -35.99709 | -32.37888 | -35.84892 | -55.90213 | -59.1204 | -29.98848 | 69.92539 | 94.76378 | 75.43559 | 57.10177 | 54.70724 | 14.83298 | 49.42877
91 | W86589 | 2017-03-27 05:54 | 51.8876 | 53.4379 | 37 | 48 | 1.3713 | 609.3444 | 23685 | 32 | 239517 | 239707 | 239988 | 239996 | 139311 | 139287 | 220947 | 220954 | 239269 | 239731 | 215350 | 215335 | 215491 | 215509 | 292987 | 292979 | 1293.62 | 40399.6875 | 6 | 252.6194 | 252.6194 | 252.6194 | 252.6194 | 252.6194 | 27.6335 | 27.6335 | 1178.7109 | 1098.1595 | 1046.6666 | 907.7296 | 1059.8557 | 1002.7589 | 985.2318 | 968.5736 | 953.2164 | 944.9687 | 935.1711 | 922.3048 | 16 | 18.6 | 32.2323 | 21.5502 | 14.3913 | 10.5779 | 7.6822 | 5.5486 | 4.2222 | 3.6021 | 3.592 | 101.03 | 150.15 | 152.18 | 222.42 | 210.48 | 307.1 | 287.5 | 422.52 | 401.59 | 587.6 | 528.3 | 772.93 | 630.2 | 918.14 | 50.2 | 45.5 | 27.5938 | 1.690909 | 2.2796 | 2.2796 | 0.1438 | 2.2796 | 6901657 | 2 |  |  | 3.5864 | 6.4114 | 7.8836 | 9.4121 | 11.1543 | 15.3564 | 3.79 | 6.942 | 8.796 | 9.778 | 12.818 | 16.678 | 25.0281 | 25.0098 | 24.9656 | 24.973 | 24.9562 | 25.0968 |  | 13385 | 731 | 10 |  | CC008G | 356 | 1379 | 8 | 2 | 35 | 36 | 1.690909 | 1834.6714 | 1692.8 | 1486.25 | 1452.7285 | 1386.7 | 1347.5286 | 1197.2 | 67.8914 | 62.2043 | 57.225 | 61.1414 | 90.6043 | 87.085 | 42.7107 | 32.2323 | 21.5502 | 14.3913 | 10.5779 | 7.6822 | 5.5486 | 4.2222 | 3.6021 | 0 | 0 | 0 | 0 | 0 | 0.1016 | 0.0254 | 0 | 0 | 0 | 0 | 0 | 0 | 0 | 0.040561 | 0.031091 | 0.028254 | 0.028441 | 0.029574 | 0.016707 | 0.014327 | -0.004047 | -0.013131 | -0.031413 | -0.020804 | -0.028299 | -0.003319 | -0.001012 | 0.074499 | 0.071176 | 0.069591 | 0.071325 | 0.080548 | 0.094499 | 0.089628 | -0.334017 | -0.329353 | -0.326995 | -0.331146 | -0.342731 | -0.341563 | -0.333677 | -1.312345 | -1.285449 | -1.273094 | -1.296663 | -1.36231 | -1.345797 | -1.300868 | -0.539716 | -0.497486 | -0.482119 | -0.525131 | -0.640435 | -0.721054 | -0.641051 | -0.312466 | -0.289406 | -0.277478 | -0.298054 | -0.35507 | -0.35286 | -0.3144 | 0.398189 | 0.360424 | 0.321713 | 0.257905 | 0.399401 | 0.327622 | 0.290293 | -10 | -15 | 0 | 0 | 0 | 30 | -30 | -2.262722 | -2.234181 | -2.221355 | -2.246979 | -2.318641 | 0 | 0 |  | 1402.08 | 0 |  | 1422.2729 | 0 |  | 745.415 | 0 |  | 745.179 | 0 |  | 1407.16 | 0 |  | 1430.579 | 0 |  | 766.669 | 0 |  | 766.627 | 0 |  | 1417.015 | 0 |  | 1450.746 | 0 |  | 776.036 | 0 |  | 775.978 | 0 |  | 1497.584 | 0 |  | 1502.6639 | 0 |  | 755.614 | 0 |  | 755.434 | 0 |  | 1452.118 | 0 |  | 1453.871 | 0 |  | 704.367 | 0 |  | 704.122 | 0 |  | 1505.356 | 0 |  | 1511.5291 | 0 |  | 740.707 | 0.102 |  | 740.834 | 0.102 |  | 1472.057 | 0 |  | 1479.677 | 0 |  | 772.515 | 0.025 |  | 772.67 | 0.025 | 136.6812 | 120.4867328 | 103.4296 | 103.6159 | 111.6959116 | 127.3401 | 107.3026416 | 0 | 0 | 0 | 0 | 0 | -34.7028008 | -8.4753958 | -47.91896533 | -23.08666404 | 4.021703946 | -9.902615331 | -1.73694525 | -18.01753 | -17.32105742 | 0 | 0 | 0 | 0 | 0 | 0 | 0 | 22.62722 | 33.512715 | 0 | 0 | 0 | 0 | 0 | -36.64207 | -30.94577 | -27.58926 | -32.10724 | -58.02616 | -62.79298759 | -27.37974 | 74.74736 | 99.96702 | 79.86207 | 61.606 | 51.9328 | 11.82679 | 54.12645
91 | W86590 | 2017-03-27 05:56 | 52.111 | 53.6456 | 52 | 48 | 1.3713 | 611.5261 | 23736 | 32 | 239517 | 239707 | 239988 | 239996 | 139311 | 139287 | 220947 | 220954 | 239269 | 239731 | 215350 | 215335 | 215491 | 215509 | 292987 | 292979 | 1293.62 | 40447.8398 | 6 | 253.102 | 253.102 | 253.102 | 253.102 | 253.102 | 28.1161 | 28.1161 | 1197.4609 | 1115.4532 | 1065.5 | 909.2202 | 1053.9314 | 997.3993 | 980.033 | 963.5841 | 948.5277 | 940.708 | 930.9352 | 918.5492 | 15.8 | 27.8 | 32.3992 | 21.6331 | 14.4444 | 10.6151 | 7.6794 | 5.5132 | 4.2289 | 3.597 | 3.5912 | 100.58 | 150.13 | 151.46 | 223.14 | 209.62 | 306.49 | 286.29 | 422.45 | 400.54 | 591.03 | 528.33 | 771.61 | 630.1 | 919.94 | 50.8 | 45.5 | 24.9173 | 2.018182 | 3.1346 | 3.1346 | 0.489 | 3.1346 | 6901660 | 1 |  |  | 3.4486 | 6.48 | 7.9421 | 9.3971 | 11.15 | 15.8136 | 4.028 | 6.846 | 8.676 | 10.282 | 12.498 | 17.33 | 25.1501 | 24.9338 | 25.0476 | 24.8679 | 24.959 | 24.9753 |  | 13385 | 731 | 11 |  | CC008G | 356 | 1380 | 8 | 2 | 35 | 32.799999 | 2.018182 | 1821.2072 | 1700.7786 | 1475.0571 | 1447.8928 | 1374.5714 | 1272.45 | 1214.8 | 72.7029 | 66.0329 | 57.5893 | 60.9521 | 86.275 | 82.6607 | 44.2279 | 32.3992 | 21.6331 | 14.4444 | 10.6151 | 7.6794 | 5.5132 | 4.2289 | 3.597 | 0 | 0 | 0 | 0 | 0 | 0.1016 | 0.0254 | 0 | 0 | 0 | 0 | 0 | 0 | 0 | 0.041418 | 0.031593 | 0.029052 | 0.028709 | 0.030461 | 0.017232 | 0.014847 | -0.004048 | -0.013131 | -0.031414 | -0.020804 | -0.028301 | -0.004213 | -0.001376 | 0.074529 | 0.071205 | 0.069618 | 0.071353 | 0.080577 | 0.094558 | 0.08962 | -0.333832 | -0.329171 | -0.32683 | -0.330972 | -0.342601 | -0.340868 | -0.333533 | -1.312846 | -1.285941 | -1.273664 | -1.29721 | -1.363166 | -1.339062 | -1.297529 | -0.539116 | -0.496933 | -0.481543 | -0.524522 | -0.639523 | -0.720921 | -0.639081 | -0.312945 | -0.289851 | -0.277976 | -0.298559 | -0.355957 | -0.35248 | -0.316488 | 0.398586 | 0.361061 | 0.322663 | 0.258698 | 0.399982 | 0.327714 | 0.29023 | -10 | -15 | 0 | 0 | 0 | 40 | -40 | -2.262938 | -2.234367 | -2.221591 | -2.247224 | -2.318931 | 0 | 0 |  | 1402.08 | 0 |  | 1422.2729 | 0 |  | 745.415 | 0 |  | 745.179 | 0 |  | 1407.16 | 0 |  | 1430.579 | 0 |  | 766.669 | 0 |  | 766.627 | 0 |  | 1417.015 | 0 |  | 1450.746 | 0 |  | 776.036 | 0 |  | 775.978 | 0 |  | 1497.584 | 0 |  | 1502.6639 | 0 |  | 755.614 | 0 |  | 755.434 | 0 |  | 1452.118 | 0 |  | 1453.871 | 0 |  | 704.367 | 0 |  | 704.122 | 0 |  | 1505.356 | 0 |  | 1511.5291 | 0 |  | 740.707 | 0.102 |  | 740.834 | 0.102 |  | 1472.057 | 0 |  | 1479.677 | 0 |  | 772.515 | 0.025 |  | 772.67 | 0.025 | 135.7328 | 121.1039 | 102.6905 | 103.3115 | 110.7588 | 120.3203271 | 108.870376 | 0 | 0 | 0 | 0 | 0 | -34.6321888 | -8.4717382 | -49.06105502 | -23.74104 | 3.008394368 | -10.25444505 | -2.94443856 | -17.43325 | -17.47901 | 0 | 0 | 0 | 0 | 0 | 0 | 0 | 22.62938 | 33.515505 | 0 | 0 | 0 | 0 | 0 | -39.1953 | -32.81393 | -27.73172 | -31.97072 | -55.17485 | -59.59183 | -28.26521 | 70.10578 | 98.06448 | 77.9672 | 61.08633 | 52.63955 | 8.663056 | 54.65441
91 | W86591 | 2017-03-27 05:57 | 52.6134 | 54.0254 | 36 | 48 | 1.3713 | 613.7952 | 23836 | 32 | 239517 | 239707 | 239988 | 239996 | 139311 | 139287 | 220947 | 220954 | 239269 | 239731 | 215350 | 215335 | 215491 | 215509 | 292987 | 292979 | 1293.62 | 40471.9102 | 6 | 253.5864 | 253.5864 | 253.5864 | 253.5864 | 253.5864 | 28.6004 | 28.6004 | 1182.2266 | 1099.4723 | 1047.1666 | 907 | 1062.1943 | 1004.8558 | 987.0825 | 970.1976 | 954.5778 | 945.9213 | 935.8526 | 922.5323 | 16 | 19.6 | 32.4081 | 21.5621 | 14.3894 | 10.5536 | 7.6548 | 5.5266 | 4.2103 | 3.6023 | 3.5897 | 100.69 | 150.47 | 151.86 | 223.58 | 210.19 | 309.27 | 287.07 | 424.66 | 401.3 | 591.29 | 529.38 | 777 | 630.23 | 920.1 | 49.5 | 45.3 | 26.3965 | 5.281818 | 4.931 | 4.931 | -0.7324 | 4.931 | 6901660 | 2 |  |  | 3.6264 | 6.2843 | 7.8771 | 9.3171 | 10.9293 | 15.645 | 3.62 | 6.718 | 8.63 | 10.05 | 12.754 | 17.818 | 24.8972 | 25.0511 | 24.9899 | 24.9421 | 24.98 | 25.0859 |  | 13385 | 731 | 12 |  | CC008G | 356 | 1380 | 8 | 2 | 35 | 31.6 | 5.281818 | 1827.9071 | 1691.5072 | 1475.2858 | 1429.5 | 1365.4642 | 1328.8286 | 1160.3785 | 59.53 | 54.3364 | 54.0386 | 53.1 | 91.1621 | 88.5207 | 43.9943 | 32.4081 | 21.5621 | 14.3894 | 10.5536 | 7.6548 | 5.5266 | 4.2103 | 3.6023 | 0 | 0 | 0 | 0 | 0 | 0.1016 | 0.0254 | 0 | 0 | 0 | 0 | 0 | 0 | 0 | 0.042368 | 0.031954 | 0.029537 | 0.028867 | 0.031111 | 0.017257 | 0.01487 | -0.004048 | -0.013131 | -0.031413 | -0.020803 | -0.028302 | -0.003268 | -0.000949 | 0.07461 | 0.071281 | 0.069694 | 0.071432 | 0.080672 | 0.094656 | 0.089784 | -0.333224 | -0.328597 | -0.326226 | -0.330351 | -0.341859 | -0.340664 | -0.332795 | -1.313021 | -1.28625 | -1.273787 | -1.29728 | -1.362682 | -1.346057 | -1.301865 | -0.53825 | -0.496065 | -0.48079 | -0.52373 | -0.638893 | -0.719426 | -0.639851 | -0.313156 | -0.290165 | -0.278122 | -0.298667 | -0.355521 | -0.353172 | -0.31439 | 0.398275 | 0.360413 | 0.321441 | 0.257841 | 0.398967 | 0.326312 | 0.29015 | -10 | -15 | 0 | 0 | 0 | 30 | -30 | -2.262533 | -2.233958 | -2.221104 | -2.246706 | -2.318331 | 0 | 0 |  | 1402.08 | 0 |  | 1422.2729 | 0 |  | 745.415 | 0 |  | 745.179 | 0 |  | 1407.16 | 0 |  | 1430.579 | 0 |  | 766.669 | 0 |  | 766.627 | 0 |  | 1417.015 | 0 |  | 1450.746 | 0 |  | 776.036 | 0 |  | 775.978 | 0 |  | 1497.584 | 0 |  | 1502.6639 | 0 |  | 755.614 | 0 |  | 755.434 | 0 |  | 1452.118 | 0 |  | 1453.871 | 0 |  | 704.367 | 0 |  | 704.122 | 0 |  | 1505.356 | 0 |  | 1511.5291 | 0 |  | 740.707 | 0.102 |  | 740.834 | 0.102 |  | 1472.057 | 0 |  | 1479.677 | 0 |  | 772.515 | 0.025 |  | 772.67 | 0.025 | 136.3801 | 120.5723 | 102.8186 | 102.112044 | 110.1547 | 125.7816 | 104.1834 | 0 | 0 | 0 | 0 | 0 | -34.6114624 | -8.452993 | -50.31496472 | -24.21108375 | 2.389624412 | -10.46126592 | -3.827773738 | -18.82999 | -18.12326 | 0 | 0 | 0 | 0 | 0 | 0 | 0 | 22.62533 | 33.50937 | 0 | 0 | 0 | 0 | 0 | -32.0420225 | -26.95439 | -25.98122 | -27.810063 | -58.24283 | -63.68409 | -28.1498 | 76.64849 | 102.9162 | 79.22697 | 63.84071508 | 48.08413 | 8.656053 | 49.45737
91 | W86592 | 2017-03-27 05:59 | 52.7332 | 54.1567 | 53 | 48 | 1.3713 | 613.3204 | 23812 | 32 | 239517 | 239707 | 239988 | 239996 | 139311 | 139287 | 220947 | 220954 | 239269 | 239731 | 215350 | 215335 | 215491 | 215509 | 292987 | 292979 | 1293.62 | 40495.9414 | 6 | 254.0704 | 254.0704 | 254.0704 | 254.0704 | 254.0704 | 29.0844 | 29.0844 | 1205.6641 | 1121.798 | 1071.8334 | 908.2595 | 1053.8806 | 996.9707 | 979.4127 | 962.8251 | 947.6165 | 939.6897 | 930.2697 | 917.5052 | 15.8 | 30.8 | 32.1409 | 21.4811 | 14.4642 | 10.6564 | 7.7556 | 5.5824 | 4.2196 | 3.5997 | 3.5869 | 100.64 | 150.44 | 151.08 | 222.03 | 208.57 | 305.11 | 284.68 | 417.7 | 399.06 | 582.24 | 526.67 | 771.19 | 629.98 | 920.09 | 50.6 | 45.8 | 27.1727 | 4.372727 | 3.7632 | 3.7632 | -0.2174 | 3.7632 | 6901660 | 1 |  |  | 3.5179 | 6.4221 | 7.855 | 9.2829 | 11.0186 | 15.5943 | 3.604 | 7.084 | 8.51 | 10.504 | 13.014 | 16.938 | 25.1769 | 25.0204 | 25.0176 | 24.9231 | 24.9939 | 25.1103 |  | 13385 | 731 | 13 |  | CC008G | 356 | 1380 | 8 | 2 | 35 | 34 | 4.372727 | 1809.35 | 1669.0571 | 1465.4572 | 1436.9714 | 1362.6714 | 1344.1 | 1162.2214 | 54.3593 | 52.4586 | 52.7686 | 52.3093 | 81.995 | 81.27 | 42.7257 | 32.1409 | 21.4811 | 14.4642 | 10.6564 | 7.7556 | 5.5824 | 4.2196 | 3.5997 | 0 | 0 | 0 | 0 | 0 | 0.1016 | 0.0254 | 0 | 0 | 0 | 0 | 0 | 0 | 0 | 0.043074 | 0.03249 | 0.030204 | 0.029086 | 0.031861 | 0.017672 | 0.015269 | -0.004048 | -0.013132 | -0.031415 | -0.020804 | -0.028303 | -0.002747 | -0.000621 | 0.074561 | 0.071236 | 0.069649 | 0.071384 | 0.080613 | 0.094567 | 0.089696 | -0.333595 | -0.328919 | -0.326575 | -0.330731 | -0.342328 | -0.341458 | -0.333603 | -1.312935 | -1.285926 | -1.273628 | -1.297265 | -1.363092 | -1.351392 | -1.307206 | -0.538763 | -0.496658 | -0.481287 | -0.524194 | -0.639203 | -0.719427 | -0.639684 | -0.313047 | -0.289857 | -0.277962 | -0.298626 | -0.355904 | -0.353962 | -0.315254 | 0.398313 | 0.361205 | 0.323251 | 0.259383 | 0.400485 | 0.327312 | 0.289946 | -10 | -15 | 0 | 0 | 0 | 20 | -20 | -2.262814 | -2.2342 | -2.221393 | -2.247032 | -2.318692 | 0 | 0 |  | 1402.08 | 0 |  | 1422.2729 | 0 |  | 745.415 | 0 |  | 745.179 | 0 |  | 1407.16 | 0 |  | 1430.579 | 0 |  | 766.669 | 0 |  | 766.627 | 0 |  | 1417.015 | 0 |  | 1450.746 | 0 |  | 776.036 | 0 |  | 775.978 | 0 |  | 1497.584 | 0 |  | 1502.6639 | 0 |  | 755.614 | 0 |  | 755.434 | 0 |  | 1452.118 | 0 |  | 1453.871 | 0 |  | 704.367 | 0 |  | 704.122 | 0 |  | 1505.356 | 0 |  | 1511.5291 | 0 |  | 740.707 | 0.102 |  | 740.834 | 0.102 |  | 1472.057 | 0 |  | 1479.677 | 0 |  | 772.515 | 0.025 |  | 772.67 | 0.025 | 134.9069 | 118.897 | 102.0676 | 102.5768 | 109.849 | 127.1075047 | 104.2466 | 0 | 0 | 0 | 0 | 0 | -34.6921328 | -8.4735162 | -51.23860131 | -24.89296 | 1.542363508 | -10.74394873 | -4.849881336 | -20.1695256 | -19.14795 | 0 | 0 | 0 | 0 | 0 | 0 | 0 | 22.62814 | 33.513 | 0 | 0 | 0 | 0 | 0 | -29.28678 | -26.05398 | -25.39684 | -27.42022 | -52.41145 | -58.46783229 | -27.33095 | 77.0097 | 101.463 | 78.21315 | 64.4126 | 52.5877 | 13.77801401 | 49.29419
91 | W86593 | 2017-03-27 06:01 | 53.1246 | 54.4583 | 39 | 48 | 1.3713 | 613.1101 | 23796 | 32 | 239517 | 239707 | 239988 | 239996 | 139311 | 139287 | 220947 | 220954 | 239269 | 239731 | 215350 | 215335 | 215491 | 215509 | 292987 | 292979 | 1293.62 | 40519.9883 | 6 | 254.5542 | 254.5542 | 254.5542 | 254.5542 | 254.5542 | 29.5682 | 29.5682 | 1195.1172 | 1108.0933 | 1053.5 | 908.3544 | 1059.8698 | 1003.156 | 985.6124 | 968.9103 | 953.5142 | 945.2663 | 935.4588 | 922.7867 | 16 | 23.4 | 32.3127 | 21.4698 | 14.3902 | 10.5794 | 7.6877 | 5.5551 | 4.2436 | 3.5996 | 3.5906 | 101.29 | 151.18 | 152.15 | 223.17 | 210.15 | 307.87 | 286.55 | 422.2 | 400.48 | 587.4 | 528.05 | 770.68 | 630.01 | 920.19 | 49.7 | 45.6 | 25.9868 | 5.536364 | 4.9618 | 4.9618 | 0.2611 | 4.9618 | 6901579 | 2 |  |  | 3.6414 | 6.405 | 7.8571 | 9.2671 | 11.0386 | 15.6057 | 3.632 | 6.996 | 8.646 | 10.074 | 12.472 | 17.742 | 24.9129 | 25.0316 | 25.0229 | 24.9659 | 25.0096 | 25.1128 |  | 13385 | 731 | 14 |  | CC008G | 356 | 1379 | 8 | 2 | 35 | 34.400002 | 5.536364 | 1831.0643 | 1674.3143 | 1468.2 | 1429.3643 | 1371.1571 | 1319.0929 | 1230.4 | 49.6843 | 49.5693 | 52.7564 | 52.5343 | 85.7629 | 86.2793 | 41.3507 | 32.3127 | 21.4698 | 14.3902 | 10.5794 | 7.6877 | 5.5551 | 4.2436 | 3.5996 | 0 | 0 | 0 | 0 | 0 | 0.1016 | 0.0254 | 0 | 0 | 0 | 0 | 0 | 0 | 0 | 0.043868 | 0.033909 | 0.030597 | 0.029222 | 0.032406 | 0.018261 | 0.015748 | -0.004048 | -0.013132 | -0.031415 | -0.020804 | -0.028304 | -0.002278 | -0.000337 | 0.074601 | 0.071276 | 0.069689 | 0.071427 | 0.080662 | 0.094644 | 0.089729 | -0.333328 | -0.328622 | -0.326259 | -0.330387 | -0.341956 | -0.341112 | -0.333589 | -1.313349 | -1.286145 | -1.273729 | -1.297235 | -1.362971 | -1.353271 | -1.310809 | -0.53813 | -0.496168 | -0.480867 | -0.523807 | -0.638784 | -0.71938 | -0.638494 | -0.313452 | -0.290071 | -0.27807 | -0.298624 | -0.355809 | -0.353324 | -0.316209 | 0.39785 | 0.360392 | 0.321669 | 0.258326 | 0.39947 | 0.327271 | 0.290208 | -10 | -15 | 0 | 0 | 0 | 10 | -10 | -2.262604 | -2.233967 | -2.221111 | -2.246695 | -2.31831 | 0 | 0 |  | 1402.08 | 0 |  | 1422.2729 | 0 |  | 745.415 | 0 |  | 745.179 | 0 |  | 1407.16 | 0 |  | 1430.579 | 0 |  | 766.669 | 0 |  | 766.627 | 0 |  | 1417.015 | 0 |  | 1450.746 | 0 |  | 776.036 | 0 |  | 775.978 | 0 |  | 1497.584 | 0 |  | 1502.6639 | 0 |  | 755.614 | 0 |  | 755.434 | 0 |  | 1452.118 | 0 |  | 1453.871 | 0 |  | 704.367 | 0 |  | 704.122 | 0 |  | 1505.356 | 0 |  | 1511.5291 | 0 |  | 740.707 | 0.102 |  | 740.834 | 0.102 |  | 1472.057 | 0 |  | 1479.677 | 0 |  | 772.515 | 0.025 |  | 772.67 | 0.025 | 136.5992 | 119.3384 | 102.3173898 | 102.0952 | 110.6003 | 124.8442 | 110.4025616 | 0 | 0 | 0 | 0 | 0 | -34.6569792 | -8.4731606 | -52.29755718 | -26.72223 | 1.041910322 | -10.92012423 | -5.590907042 | -21.62933 | -20.20088 | 0 | 0 | 0 | 0 | 0 | 0 | 0 | 22.62604 | 33.509505 | 0 | 0 | 0 | 0 | 0 | -26.73661 | -24.5947 | -25.36881 | -27.51783 | -54.78397 | -62.0676 | -26.40217 | 80.1911 | 101.531 | 77.99049 | 63.65725 | 50.2254 | 6.490316 | 55.32635
91 | W86594 | 2017-03-27 06:02 | 53.1917 | 54.5559 | 54 | 48 | 1.3713 | 615.2037 | 23890 | 32 | 239517 | 239707 | 239988 | 239996 | 139311 | 139287 | 220947 | 220954 | 239269 | 239731 | 215350 | 215335 | 215491 | 215509 | 292987 | 292979 | 1293.62 | 40544.0469 | 6 | 255.0397 | 255.0397 | 255.0397 | 255.0397 | 255.0397 | 30.0537 | 30.0537 | 1209.1797 | 1126.8441 | 1076.8334 | 908.1321 | 1048.1639 | 992.2473 | 975.1905 | 959.0744 | 944.3026 | 936.8922 | 927.8074 | 915.2739 | 16 | 33.6 | 32.2887 | 21.6037 | 14.5167 | 10.6574 | 7.7377 | 5.56 | 4.2123 | 3.6026 | 3.5926 | 100.54 | 149.89 | 150.69 | 222.15 | 208.5 | 305.76 | 285.13 | 419.51 | 399.86 | 585.76 | 527.91 | 774.27 | 630.18 | 921.05 | 50.4 | 45.7 | 26.6156 | 4.472727 | 4.2169 | 4.2169 | 0.9634 | 4.2169 | 6901657 | 1 |  |  | 3.645 | 6.5421 | 7.9793 | 9.4093 | 11.2407 | 15.81 | 3.942 | 6.878 | 8.686 | 10.054 | 12.61 | 17.114 | 25.069 | 24.9531 | 25.0244 | 24.9045 | 24.9491 | 25.0251 |  | 13385 | 731 | 15 |  | CC008G | 356 | 1379 | 8 | 2 | 35 | 35.200001 | 4.472727 | 1819.9214 | 1688.2572 | 1482.5358 | 1443.8143 | 1381.0358 | 1339.55 | 1154.1643 | 53.6936 | 51.79 | 51.85 | 50.2821 | 76.3079 | 78.8479 | 41.7243 | 32.2887 | 21.6037 | 14.5167 | 10.6574 | 7.7377 | 5.56 | 4.2123 | 3.6026 | 0 | 0 | 0 | 0 | 0 | 0.1016 | 0.0254 | 0 | 0 | 0 | 0 | 0 | 0 | 0 | 0.044446 | 0.035043 | 0.031154 | 0.029403 | 0.033037 | 0.0185 | 0.016004 | -0.004048 | -0.013132 | -0.031417 | -0.020804 | -0.028306 | -0.002375 | -0.000389 | 0.074544 | 0.071222 | 0.069634 | 0.07137 | 0.080596 | 0.094547 | 0.089685 | -0.333767 | -0.329064 | -0.326725 | -0.330864 | -0.342494 | -0.341759 | -0.333834 | -1.313387 | -1.286232 | -1.273965 | -1.2975 | -1.3635 | -1.35491 | -1.310268 | -0.538632 | -0.496607 | -0.481222 | -0.52418 | -0.639088 | -0.719457 | -0.639929 | -0.31345 | -0.290114 | -0.278239 | -0.298828 | -0.356309 | -0.354111 | -0.315093 | 0.39855 | 0.361524 | 0.32346 | 0.259282 | 0.400204 | 0.327532 | 0.290329 | -10 | -15 | 0 | 0 | 0 | 0 | 0 | -2.263092 | -2.234417 | -2.22169 | -2.247334 | -2.319074 | 0 | 0 |  | 1402.08 | 0 |  | 1422.2729 | 0 |  | 745.415 | 0 |  | 745.179 | 0 |  | 1407.16 | 0 |  | 1430.579 | 0 |  | 766.669 | 0 |  | 766.627 | 0 |  | 1417.015 | 0 |  | 1450.746 | 0 |  | 776.036 | 0 |  | 775.978 | 0 |  | 1497.584 | 0 |  | 1502.6639 | 0 |  | 755.614 | 0 |  | 755.434 | 0 |  | 1452.118 | 0 |  | 1453.871 | 0 |  | 704.367 | 0 |  | 704.122 | 0 |  | 1505.356 | 0 |  | 1511.5291 | 0 |  | 740.707 | 0.102 |  | 740.834 | 0.102 |  | 1472.057 | 0 |  | 1479.677 | 0 |  | 772.515 | 0.025 |  | 772.67 | 0.025 | 135.6642 | 120.2411 | 103.2349 | 103.045 | 111.306 | 126.6504 | 103.5112 | 0 | 0 | 0 | 0 | 0 | -34.7227144 | -8.4793836 | -53.05821 | -28.18263 | 0.335052795 | -11.1572025 | -6.4507185 | -21.84792375 | -20.45983482 | 0 | 0 | 0 | 0 | 0 | 0 | 0 | 22.63092 | 33.516255 | 0 | 0 | 0 | 0 | 0 | -28.92109 | -25.71927653 | -24.9513607 | -26.35687 | -48.76746 | -56.72767 | -26.70059 | 76.31584 | 99.8554 | 78.61859 | 65.53095 | 56.08778 | 13.35212 | 47.87142
91 | W86595 | 2017-03-27 06:04 | 53.4741 | 54.8 | 41 | 48 | 1.3713 | 612.8007 | 23791 | 32 | 239517 | 239707 | 239988 | 239996 | 139311 | 139287 | 220947 | 220954 | 239269 | 239731 | 215350 | 215335 | 215491 | 215509 | 292987 | 292979 | 1293.62 | 40568.1133 | 6 | 255.5232 | 255.5232 | 255.5232 | 255.5232 | 255.5232 | 30.5373 | 30.5373 | 1199.8047 | 1110.6731 | 1056.3334 | 906.9874 | 1059.0066 | 1002.248 | 984.8237 | 968.1948 | 952.7828 | 944.5919 | 934.6785 | 921.7202 | 16 | 25.6 | 32.3485 | 21.5695 | 14.4239 | 10.5971 | 7.6852 | 5.5487 | 4.2162 | 3.6032 | 3.5954 | 101.02 | 150.45 | 151.94 | 222.68 | 210.21 | 307.72 | 287.17 | 423.48 | 401.46 | 588.29 | 527.9 | 775.1 | 630.21 | 919.23 | 50.1 | 45.9 | 27.7108 | 4.590909 | 3.6559 | 3.6559 | 0.3 | 3.6559 | 6901501 | 2 |  |  | 3.6629 | 6.3807 | 7.8543 | 9.34 | 11.1536 | 15.5779 | 3.444 | 7.358 | 8.592 | 10.064 | 12.76 | 17.29 | 24.8904 | 25.0477 | 25.0325 | 24.911 | 24.8992 | 25.1501 |  | 13385 | 731 | 16 |  | CC008G | 356 | 1380 | 8 | 2 | 35 | 35.400002 | 4.590909 | 1827.1714 | 1678.0072 | 1480.3715 | 1433.8785 | 1358.15 | 1327.2572 | 1164.1571 | 51.74 | 50.745 | 52.6214 | 53.3893 | 81.9429 | 85.3593 | 40.3664 | 32.3485 | 21.5695 | 14.4239 | 10.5971 | 7.6852 | 5.5487 | 4.2162 | 3.6032 | 0 | 0 | 0 | 0 | 0 | 0.1016 | 0.0254 | 0 | 0 | 0 | 0 | 0 | 0 | 0 | 0.045234 | 0.035887 | 0.031531 | 0.029509 | 0.033564 | 0.018805 | 0.016291 | -0.004048 | -0.013132 | -0.031417 | -0.020804 | -0.028307 | -0.002435 | -0.000411 | 0.0746 | 0.071274 | 0.069686 | 0.071424 | 0.08066 | 0.09464 | 0.089764 | -0.333325 | -0.328642 | -0.326302 | -0.33042 | -0.341969 | -0.341129 | -0.333287 | -1.313236 | -1.286161 | -1.273867 | -1.297317 | -1.362937 | -1.353138 | -1.308932 | -0.538211 | -0.496179 | -0.480819 | -0.523785 | -0.63883 | -0.719377 | -0.639653 | -0.313347 | -0.290084 | -0.278186 | -0.298696 | -0.355773 | -0.353364 | -0.314744 | 0.398178 | 0.360718 | 0.321969 | 0.258153 | 0.399477 | 0.327592 | 0.29053 | -10 | -15 | 0 | 0 | 0 | -10 | 10 | -2.262704 | -2.234022 | -2.221195 | -2.246789 | -2.318421 | 0 | 0 |  | 1402.08 | 0 |  | 1422.2729 | 0 |  | 745.415 | 0 |  | 745.179 | 0 |  | 1407.16 | 0 |  | 1430.579 | 0 |  | 766.669 | 0 |  | 766.627 | 0 |  | 1417.015 | 0 |  | 1450.746 | 0 |  | 776.036 | 0 |  | 775.978 | 0 |  | 1497.584 | 0 |  | 1502.6639 | 0 |  | 755.614 | 0 |  | 755.434 | 0 |  | 1452.118 | 0 |  | 1453.871 | 0 |  | 704.367 | 0 |  | 704.122 | 0 |  | 1505.356 | 0 |  | 1511.5291 | 0 |  | 740.707 | 0.102 |  | 740.834 | 0.102 |  | 1472.057 | 0 |  | 1479.677 | 0 |  | 772.515 | 0.025 |  | 772.67 | 0.025 | 136.307 | 119.5983 | 103.1612 | 102.4133 | 109.548379 | 125.6116 | 104.4994 | 0 | 0 | 0 | 0 | 0 | -34.6587064 | -8.4654898 | -54.08694 | -29.26659 | -0.1452208 | -11.29314 | -7.164959809 | -22.15086906 | -20.78584016 | 0 | 0 | 0 | 0 | 0 | 0 | 0 | 22.62704 | 33.51033 | 0 | 0 | 0 | 0 | 0 | -27.84703714 | -25.1786 | -25.30137 | -27.96451 | -52.34758 | -61.40552 | -25.82049 | 77.00005 | 98.66342 | 77.71458 | 63.15568 | 50.03584 | 7.396529 | 49.42758
91 | W86596 | 2017-03-27 06:05 | 53.5579 | 54.903 | 50 | 48 | 1.3713 | 612.1306 | 23765 | 32 | 239517 | 239707 | 239988 | 239996 | 139311 | 139287 | 220947 | 220954 | 239269 | 239731 | 215350 | 215335 | 215491 | 215509 | 292987 | 292979 | 1293.62 | 40592.1875 | 6 | 256.0063 | 256.0063 | 256.0063 | 256.0063 | 256.0063 | 31.0204 | 31.0204 | 1216.2109 | 1126.2596 | 1075.5 | 908.5949 | 1050.6884 | 994.6219 | 977.3825 | 961.0791 | 946.0967 | 938.2665 | 928.7679 | 916.264 | 16 | 33.8 | 32.301 | 21.515 | 14.4222 | 10.5926 | 7.683 | 5.5298 | 4.2294 | 3.6016 | 3.5975 | 101.05 | 151.03 | 151.29 | 223.94 | 208.96 | 309.16 | 285.46 | 424.7 | 399.37 | 589.97 | 528.15 | 773.43 | 629.68 | 920.13 | 50.2 | 45.6 | 27.4229 | 3.990909 | 3.7097 | 3.7097 | 0.3632 | 3.7097 | 6901657 | 1 |  |  | 3.585 | 6.5629 | 7.8914 | 9.4393 | 11.1086 | 15.7214 | 3.742 | 7.004 | 8.486 | 10.148 | 11.938 | 18.146 | 25.1841 | 24.9536 | 25.0151 | 24.857 | 24.9334 | 25.0644 |  | 13385 | 731 | 17 |  | CC008G | 356 | 1379 | 8 | 2 | 35 | 35.400002 | 3.990909 | 1826.0929 | 1681.0428 | 1481.1857 | 1439.45 | 1362.75 | 1290.2572 | 1198.7072 | 54.235 | 52.3807 | 52.2379 | 49.3829 | 75.3986 | 79.8279 | 41.71 | 32.301 | 21.515 | 14.4222 | 10.5926 | 7.683 | 5.5298 | 4.2294 | 3.6016 | 0 | 0 | 0 | 0 | 0 | 0.1016 | 0.0254 | 0 | 0 | 0 | 0 | 0 | 0 | 0 | 0.0459 | 0.036624 | 0.032033 | 0.029634 | 0.034205 | 0.019354 | 0.016789 | -0.004049 | -0.013133 | -0.031418 | -0.020804 | -0.028308 | -0.003388 | -0.001016 | 0.07459 | 0.071267 | 0.069678 | 0.071414 | 0.080647 | 0.094628 | 0.08972 | -0.333446 | -0.328726 | -0.326392 | -0.330546 | -0.342131 | -0.341061 | -0.333512 | -1.313745 | -1.286463 | -1.27421 | -1.297858 | -1.363684 | -1.350622 | -1.308348 | -0.537975 | -0.496061 | -0.480685 | -0.523539 | -0.638422 | -0.719238 | -0.638526 | -0.313809 | -0.290343 | -0.278472 | -0.299174 | -0.356527 | -0.35361 | -0.31625 | 0.398394 | 0.361254 | 0.32338 | 0.259418 | 0.401314 | 0.328049 | 0.290663 | -10 | -15 | 0 | 0 | 0 | -20 | 20 | -2.262892 | -2.234189 | -2.221421 | -2.247018 | -2.318703 | 0 | 0 |  | 1402.08 | 0 |  | 1422.2729 | 0 |  | 745.415 | 0 |  | 745.179 | 0 |  | 1407.16 | 0 |  | 1430.579 | 0 |  | 766.669 | 0 |  | 766.627 | 0 |  | 1417.015 | 0 |  | 1450.746 | 0 |  | 776.036 | 0 |  | 775.978 | 0 |  | 1497.584 | 0 |  | 1502.6639 | 0 |  | 755.614 | 0 |  | 755.434 | 0 |  | 1452.118 | 0 |  | 1453.871 | 0 |  | 704.367 | 0 |  | 704.122 | 0 |  | 1505.356 | 0 |  | 1511.5291 | 0 |  | 740.707 | 0.102 |  | 740.834 | 0.102 |  | 1472.057 | 0 |  | 1479.677 | 0 |  | 772.515 | 0.025 |  | 772.67 | 0.025 | 136.2083 | 119.8029 | 103.2061 | 102.7968823 | 109.9017 | 122.0945 | 107.548 | 0 | 0 | 0 | 0 | 0 | -34.6517976 | -8.4712048 | -54.98154 | -30.2203 | -0.78363915 | -11.46008614 | -8.041644548 | -21.56403 | -20.63657 | 0 | 0 | 0 | 0 | 0 | 0 | 0 | 22.62892 | 33.512835 | 0 | 0 | 0 | 0 | 0 | -29.17707 | -25.98402 | -25.10997 | -25.85387 | -48.13613 | -57.41526 | -26.63291946 | 74.67857 | 97.11139 | 77.31244 | 65.48292 | 53.72393 | 8.463371 | 51.80731272
91 | W86597 | 2017-03-27 06:07 | 53.715 | 55.0585 | 46 | 48 | 1.3713 | 613.3804 | 23807 | 32 | 239517 | 239707 | 239988 | 239996 | 139311 | 139287 | 220947 | 220954 | 239269 | 239731 | 215350 | 215335 | 215491 | 215509 | 292987 | 292979 | 1293.62 | 40616.1016 | 6 | 256.4903 | 256.4903 | 256.4903 | 256.4903 | 256.4903 | 31.5044 | 31.5044 | 1213.8672 | 1120.6609 | 1066.3334 | 908.2405 | 1054.2321 | 997.5355 | 980.2802 | 963.9157 | 948.7516 | 940.8489 | 931.4385 | 918.6744 | 16.2 | 30.6 | 32.1792 | 21.448 | 14.3931 | 10.5777 | 7.6832 | 5.5531 | 4.2116 | 3.6005 | 3.5928 | 100.88 | 150.58 | 151.62 | 222.86 | 209.92 | 307.28 | 287.01 | 422.18 | 400.9 | 587.53 | 528.85 | 775.31 | 630.23 | 921.12 | 49.4 | 45.6 | 26.864 | 4.409091 | 4.3569 | 4.3569 | 0.1368 | 4.3569 | 6901657 | 2 |  |  | 3.6164 | 6.5079 | 7.86 | 9.3636 | 11.05 | 15.7386 | 4.226 | 7.368 | 8.684 | 10.692 | 13.318 | 16.878 | 24.8724 | 25.0454 | 25.0085 | 24.8826 | 24.9937 | 25.1061 |  | 13385 | 731 | 18 |  | CC008G | 356 | 1379 | 8 | 2 | 35 | 36.799999 | 4.409091 | 1816.4357 | 1675.3785 | 1473.1643 | 1425.5714 | 1358.6714 | 1336.4429 | 1160.95 | 48.95 | 49.3736 | 50.8757 | 51.0093 | 80.8507 | 83.6564 | 40.1771 | 32.1792 | 21.448 | 14.3931 | 10.5777 | 7.6832 | 5.5531 | 4.2116 | 3.6005 | 0 | 0 | 0 | 0 | 0 | 0.1016 | 0.0254 | 0 | 0 | 0 | 0 | 0 | 0 | 0 | 0.046385 | 0.037222 | 0.032366 | 0.029722 | 0.034642 | 0.019492 | 0.016926 | -0.004049 | -0.013133 | -0.031418 | -0.020804 | -0.02831 | -0.004842 | -0.001926 | 0.074599 | 0.071274 | 0.069685 | 0.071423 | 0.080658 | 0.094629 | 0.089756 | -0.333345 | -0.32865 | -0.326325 | -0.330449 | -0.342004 | -0.340826 | -0.332972 | -1.313378 | -1.28624 | -1.274029 | -1.297512 | -1.363173 | -1.346233 | -1.302154 | -0.538128 | -0.496133 | -0.480734 | -0.523676 | -0.638679 | -0.719008 | -0.639375 | -0.313477 | -0.290153 | -0.278322 | -0.298869 | -0.356013 | -0.353846 | -0.315088 | 0.39819 | 0.360619 | 0.321973 | 0.258199 | 0.3996 | 0.326773 | 0.29035 | -10 | -15 | 0 | 0 | 0 | -30 | 30 | -2.262919 | -2.234176 | -2.221416 | -2.246969 | -2.318653 | 0 | 0 |  | 1402.08 | 0 |  | 1422.2729 | 0 |  | 745.415 | 0 |  | 745.179 | 0 |  | 1407.16 | 0 |  | 1430.579 | 0 |  | 766.669 | 0 |  | 766.627 | 0 |  | 1417.015 | 0 |  | 1450.746 | 0 |  | 776.036 | 0 |  | 775.978 | 0 |  | 1497.584 | 0 |  | 1502.6639 | 0 |  | 755.614 | 0 |  | 755.434 | 0 |  | 1452.118 | 0 |  | 1453.871 | 0 |  | 704.367 | 0 |  | 704.122 | 0 |  | 1505.356 | 0 |  | 1511.5291 | 0 |  | 740.707 | 0.102 |  | 740.834 | 0.102 |  | 1472.057 | 0 |  | 1479.677 | 0 |  | 772.515 | 0.025 |  | 772.67 | 0.025 | 135.5043 | 119.4109 | 102.6575 | 101.8186 | 109.5877 | 126.4663 | 104.2022282 | 0 | 0 | 0 | 0 | 0 | -34.6279216 | -8.4574888 | -55.60317 | -30.98423536 | -1.207779492 | -11.57121 | -8.631611436 | -19.72231345 | -19.53231 | 0 | 0 | 0 | 0 | 0 | 0 | 0 | 22.62919 | 33.51264 | 0 | 0 | 0 | 0 | 0 | -26.3413656 | -24.49587 | -24.45768 | -26.71235 | -51.63764 | -60.14962 | -25.68823 | 76.18894 | 97.44346 | 76.992 | 63.53503 | 49.31846 | 11.9664 | 50.5242
91 | W86598 | 2017-03-27 06:09 | 53.8344 | 55.176 | 47 | 48 | 1.3713 | 609.7401 | 23681 | 32 | 239517 | 239707 | 239988 | 239996 | 139311 | 139287 | 220947 | 220954 | 239269 | 239731 | 215350 | 215335 | 215491 | 215509 | 292987 | 292979 | 1293.62 | 40640.0117 | 6 | 256.9715 | 256.9715 | 256.9715 | 256.9715 | 256.9715 | 31.9856 | 31.9856 | 1224.4141 | 1129.5254 | 1076.6666 | 909.3019 | 1047.2855 | 991.8224 | 974.9329 | 958.9117 | 944.1445 | 936.4958 | 927.4708 | 914.926 | 16 | 34.4 | 32.2892 | 21.4766 | 14.3648 | 10.5501 | 7.6682 | 5.5309 | 4.2139 | 3.6044 | 3.5961 | 101.14 | 151.24 | 151.88 | 224.69 | 210.29 | 310.38 | 286.61 | 425.98 | 400.67 | 590.14 | 528.44 | 776.2 | 629.8 | 919.06 | 51.4 | 45.7 | 26.0773 | 4.945455 | 4.1354 | 4.1354 | 0.7583 | 4.1354 | 6901579 | 1 |  |  | 3.6029 | 6.5843 | 7.9729 | 9.5343 | 11.1736 | 15.8043 | 3.702 | 7.092 | 8.57 | 10.434 | 12.38 | 17.692 | 25.1373 | 24.9362 | 25.0224 | 24.8426 | 24.9969 | 24.9586 |  | 13385 | 732 | 1 |  | CC008G | 356 | 1379 | 8 | 2 | 35 | 37.200001 | 4.945455 | 1833.0428 | 1685.5286 | 1485.4572 | 1446 | 1376.5428 | 1331.3928 | 1162.6857 | 57.9371 | 55.7307 | 57.6179 | 53.5171 | 75.6029 | 78.4793 | 42.5943 | 32.2892 | 21.4766 | 14.3648 | 10.5501 | 7.6682 | 5.5309 | 4.2139 | 3.6044 | 0 | 0 | 0 | 0 | 0 | 0.1016 | 0.0254 | 0 | 0 | 0 | 0 | 0 | 0 | 0 | 0.046876 | 0.037811 | 0.032749 | 0.02981 | 0.035059 | 0.019797 | 0.01722 | -0.004049 | -0.013133 | -0.031419 | -0.020804 | -0.028311 | -0.0065 | -0.002946 | 0.074566 | 0.071244 | 0.069657 | 0.071393 | 0.080621 | 0.094575 | 0.089704 | -0.333639 | -0.328911 | -0.326562 | -0.330714 | -0.342333 | -0.340831 | -0.332987 | -1.313846 | -1.286535 | -1.274203 | -1.297832 | -1.363815 | -1.340454 | -1.296615 | -0.538132 | -0.49622 | -0.480877 | -0.523758 | -0.638595 | -0.718848 | -0.639167 | -0.313886 | -0.290391 | -0.278455 | -0.299139 | -0.356644 | -0.354498 | -0.315717 | 0.398093 | 0.360659 | 0.322216 | 0.258654 | 0.400306 | 0.327453 | 0.290571 | -10 | -15 | 0 | 0 | 0 | -40 | 40 | -2.263045 | -2.234281 | -2.221556 | -2.247102 | -2.318819 | 0 | 0 |  | 1402.08 | 0 |  | 1422.2729 | 0 |  | 745.415 | 0 |  | 745.179 | 0 |  | 1407.16 | 0 |  | 1430.579 | 0 |  | 766.669 | 0 |  | 766.627 | 0 |  | 1417.015 | 0 |  | 1450.746 | 0 |  | 776.036 | 0 |  | 775.978 | 0 |  | 1497.584 | 0 |  | 1502.6639 | 0 |  | 755.614 | 0 |  | 755.434 | 0 |  | 1452.118 | 0 |  | 1453.871 | 0 |  | 704.367 | 0 |  | 704.122 | 0 |  | 1505.356 | 0 |  | 1511.5291 | 0 |  | 740.707 | 0.102 |  | 740.834 | 0.102 |  | 1472.057 | 0 |  | 1479.677 | 0 |  | 772.515 | 0.025 |  | 772.67 | 0.025 | 136.6827 | 120.0838 | 103.4725 | 103.234278 | 110.9783 | 125.9165 | 104.2976 | 0 | 0 | 0 | 0 | 0 | -34.6284296 | -8.4578698 | -56.26808 | -31.74911073 | -1.69468999 | -11.68827 | -9.20302362 | -17.82402 | -18.50788251 | 0 | 0 | 0 | 0 | 0 | 0 | 0 | 22.63045 | 33.514215 | 0 | 0 | 0 | 0 | 0 | -31.17781 | -27.65469 | -27.70712 | -28.03001 | -48.27963 | -56.41469 | -27.22487 | 71.86723 | 94.19422 | 74.07068 | 63.51599 | 53.4956 | 17.04934 | 50.10693
91 | W86599 | 2017-03-27 06:10 | 53.9227 | 55.2797 | 49 | 48 | 1.3713 | 609.321 | 23657 | 32 | 239517 | 239707 | 239988 | 239996 | 139311 | 139287 | 220947 | 220954 | 239269 | 239731 | 215350 | 215335 | 215491 | 215509 | 292987 | 292979 | 1293.62 | 40663.9297 | 6 | 257.4523 | 257.4523 | 257.4523 | 257.4523 | 257.4523 | 32.4664 | 32.4664 | 1222.0703 | 1128.7776 | 1076.3334 | 909.61 | 1055.7216 | 999.2159 | 982.0166 | 965.7539 | 950.6537 | 942.6551 | 933.0921 | 920.237 | 16 | 34.4 | 32.1137 | 21.2979 | 14.2548 | 10.4646 | 7.6135 | 5.5199 | 4.2039 | 3.6004 | 3.5927 | 101.37 | 150.89 | 153 | 223.81 | 212.06 | 309.3 | 289.43 | 424.84 | 403.63 | 588.8 | 529.36 | 775.19 | 629.94 | 919.02 | 50.4 | 45.7 | 27.7839 | 5.181818 | 4.8194 | 4.8194 | 0.0568 | 4.8194 | 6901579 | 2 |  |  | 3.6436 | 6.3943 | 7.9429 | 9.5164 | 11.2307 | 16.3036 | 4.16 | 7.25 | 8.496 | 10.672 | 13.1 | 18.16 | 24.8356 | 25.0454 | 25.0571 | 24.8507 | 24.9792 | 25.4637 |  | 13385 | 732 | 2 |  | CC008G | 356 | 1379 | 8 | 2 | 35 | 34.200001 | 5.181818 | 1815.6357 | 1685.8429 | 1483.4071 | 1432.3857 | 1366.1072 | 1329.8715 | 1148.8 | 51.0279 | 52.1771 | 56.0629 | 55.3057 | 81.4921 | 83.0764 | 41.5679 | 32.1137 | 21.2979 | 14.2548 | 10.4646 | 7.6135 | 5.5199 | 4.2039 | 3.6004 | 0 | 0 | 0 | 0 | 0 | 0.1016 | 0.0254 | 0 | 0 | 0 | 0 | 0 | 0 | 0 | 0.047287 | 0.038196 | 0.033053 | 0.029899 | 0.035443 | 0.019722 | 0.017134 | -0.004049 | -0.013134 | -0.03142 | -0.020804 | -0.028313 | -0.004794 | -0.001863 | 0.074579 | 0.071253 | 0.069666 | 0.071404 | 0.080638 | 0.094605 | 0.089743 | -0.333493 | -0.328822 | -0.326473 | -0.330581 | -0.342128 | -0.340953 | -0.333052 | -1.313305 | -1.286306 | -1.27397 | -1.297356 | -1.362936 | -1.346012 | -1.302068 | -0.538363 | -0.496281 | -0.480938 | -0.523948 | -0.639055 | -0.719418 | -0.640014 | -0.313397 | -0.290197 | -0.278262 | -0.298719 | -0.35576 | -0.353628 | -0.314548 | 0.397726 | 0.359629 | 0.319791 | 0.256535 | 0.397774 | 0.326863 | 0.290343 | -10 | -15 | 0 | 0 | 0 | -30 | 30 | -2.263013 | -2.2342 | -2.221456 | -2.246957 | -2.318645 | 0 | 0 |  | 1402.08 | 0 |  | 1422.2729 | 0 |  | 745.415 | 0 |  | 745.179 | 0 |  | 1407.16 | 0 |  | 1430.579 | 0 |  | 766.669 | 0 |  | 766.627 | 0 |  | 1417.015 | 0 |  | 1450.746 | 0 |  | 776.036 | 0 |  | 775.978 | 0 |  | 1497.584 | 0 |  | 1502.6639 | 0 |  | 755.614 | 0 |  | 755.434 | 0 |  | 1452.118 | 0 |  | 1453.871 | 0 |  | 704.367 | 0 |  | 704.122 | 0 |  | 1505.356 | 0 |  | 1511.5291 | 0 |  | 740.707 | 0.102 |  | 740.834 | 0.102 |  | 1472.057 | 0 |  | 1479.677 | 0 |  | 772.515 | 0.025 |  | 772.67 | 0.025 | 135.4083 | 120.1214 | 103.343 | 102.2781 | 110.1602 | 125.8125 | 103.0967584 | 0 | 0 | 0 | 0 | 0 | -34.6408248 | -8.4595208 | -56.78468159 | -32.2374 | -2.08039301 | -11.79945282 | -9.71773368 | -20.09327 | -19.88388 | 0 | 0 | 0 | 0 | 0 | 0 | 0 | 22.63013 | 33.513 | 0 | 0 | 0 | 0 | 0 | -27.47153 | -25.8945 | -26.96278 | -28.97731 | -52.07793 | -59.76666 | -26.60404 | 73.78221 | 95.50246 | 74.29987 | 61.5013 | 48.36448 | 11.31174 | 48.14932
91 | W86600 | 2017-03-27 06:12 | 54.0493 | 55.3728 | 47 | 48 | 1.3713 | 609.7333 | 23661 | 32 | 239517 | 239707 | 239988 | 239996 | 139311 | 139287 | 220947 | 220954 | 239269 | 239731 | 215350 | 215335 | 215491 | 215509 | 292987 | 292979 | 1293.62 | 40688 | 6 | 257.9335 | 257.9335 | 257.9335 | 257.9335 | 257.9335 | 32.9476 | 32.9476 | 1223.2422 | 1128.0999 | 1074.1666 | 911.4937 | 1045.3752 | 990.2645 | 973.7216 | 958.0395 | 943.5065 | 936.1723 | 927.3835 | 915.2769 | 15.8 | 32.8 | 32.1222 | 21.2572 | 14.2699 | 10.4888 | 7.6323 | 5.5316 | 4.223 | 3.5965 | 3.5949 | 101.71 | 150.59 | 152.84 | 223.62 | 211.41 | 308.78 | 288.21 | 423.58 | 402.08 | 586.32 | 528.1 | 771.45 | 629.93 | 918.01 | 50.2 | 45.7 | 26.1062 | 4.745454 | 4.5429 | 4.5429 | 0.2293 | 4.5429 | 6901500 | 1 |  |  | 3.5607 | 6.5229 | 8.0514 | 9.6086 | 11.3743 | 16.3186 | 3.81 | 6.988 | 8.728 | 10.468 | 12.926 | 17.64 | 25.2318 | 25.0023 | 25.0024 | 24.9736 | 25.0411 | 25.5883 |  | 13385 | 732 | 3 |  | CC008G | 356 | 1379 | 8 | 2 | 35 | 34 | 4.745454 | 1833.4143 | 1676.1428 | 1475.0643 | 1433.6428 | 1359.7072 | 1317.0428 | 1186.9286 | 52.3079 | 50.3293 | 51.6543 | 49.6193 | 74.1686 | 78.345 | 42.1629 | 32.1222 | 21.2572 | 14.2699 | 10.4888 | 7.6323 | 5.5316 | 4.223 | 3.5965 | 0 | 0 | 0 | 0 | 0 | 0.1016 | 0.0254 | 0 | 0 | 0 | 0 | 0 | 0 | 0 | 0.047743 | 0.038571 | 0.033312 | 0.029969 | 0.035779 | 0.019929 | 0.017305 | -0.004049 | -0.013133 | -0.03142 | -0.020803 | -0.028313 | -0.003295 | -0.000893 | 0.074563 | 0.071245 | 0.069657 | 0.071394 | 0.080624 | 0.094581 | 0.089694 | -0.333685 | -0.3289 | -0.326558 | -0.330692 | -0.342289 | -0.34137 | -0.333657 | -1.314104 | -1.286476 | -1.27418 | -1.297705 | -1.363568 | -1.351333 | -1.308171 | -0.537995 | -0.49625 | -0.480889 | -0.523824 | -0.638744 | -0.719027 | -0.638884 | -0.314121 | -0.290341 | -0.278436 | -0.299026 | -0.356395 | -0.354255 | -0.316087 | 0.397618 | 0.360032 | 0.320806 | 0.257657 | 0.399349 | 0.327901 | 0.290501 | -10 | -15 | 0 | 0 | 0 | -20 | 20 | -2.263156 | -2.234264 | -2.221579 | -2.247082 | -2.318825 | 0 | 0 |  | 1402.08 | 0 |  | 1422.2729 | 0 |  | 745.415 | 0 |  | 745.179 | 0 |  | 1407.16 | 0 |  | 1430.579 | 0 |  | 766.669 | 0 |  | 766.627 | 0 |  | 1417.015 | 0 |  | 1450.746 | 0 |  | 776.036 | 0 |  | 775.978 | 0 |  | 1497.584 | 0 |  | 1502.6639 | 0 |  | 755.614 | 0 |  | 755.434 | 0 |  | 1452.118 | 0 |  | 1453.871 | 0 |  | 704.367 | 0 |  | 704.122 | 0 |  | 1505.356 | 0 |  | 1511.5291 | 0 |  | 740.707 | 0.102 |  | 740.834 | 0.102 |  | 1472.057 | 0 |  | 1479.677 | 0 |  | 772.515 | 0.025 |  | 772.67 | 0.025 | 136.7049 | 119.4168 | 102.7486 | 102.3535 | 109.625 | 124.5672 | 106.4604 | 0 | 0 | 0 | 0 | 0 | -34.683192 | -8.4748878 | -57.41846 | -32.72538 | -2.41074856 | -11.89476403 | -10.1804 | -22.47807 | -21.4697 | 0 | 0 | 0 | 0 | 0 | 0 | 0 | 22.63156 | 33.51396 | 0 | 0 | 0 | 0 | 0 | -28.14139 | -24.97592 | -24.83998 | -25.99178 | -47.37475 | -56.33217 | -26.9372 | 73.77658 | 95.22946 | 75.49782 | 64.46694983 | 52.06989 | 11.07379 | 49.57858
91 | W86601 | 2017-03-27 06:14 | 54.0793 | 55.4499 | 52 | 48 | 1.3713 | 612.1347 | 23755 | 32 | 239517 | 239707 | 239988 | 239996 | 139311 | 139287 | 220947 | 220954 | 239269 | 239731 | 215350 | 215335 | 215491 | 215509 | 292987 | 292979 | 1293.62 | 40712.1055 | 6 | 258.4166 | 258.4166 | 258.4166 | 258.4166 | 258.4166 | 33.4306 | 33.4306 | 1229.1016 | 1133.4191 | 1081.8334 | 911.886 | 1055.3444 | 999.8275 | 983.0349 | 967.024 | 952.166 | 944.2483 | 934.6384 | 922.306 | 16 | 35.4 | 32.3523 | 21.4211 | 14.2371 | 10.4136 | 7.5614 | 5.4795 | 4.222 | 3.5983 | 3.5986 | 101.84 | 151.79 | 153.47 | 225.96 | 212.75 | 313.22 | 290.42 | 430.4 | 404.18 | 596.06 | 529.37 | 775.91 | 629.7 | 920.13 | 49.7 | 45.5 | 27.0925 | 4.8 | 4.1469 | 4.1469 | 0.5083 | 4.1469 | 6901500 | 2 |  |  | 3.5636 | 6.3907 | 7.9629 | 9.4271 | 11.2921 | 15.7771 | 3.71 | 7.134 | 8.844 | 9.87 | 13.1 | 17.934 | 24.936 | 25.0649 | 25.0026 | 25.0591 | 25.0024 | 24.9283 |  | 13385 | 732 | 4 |  | CC008G | 356 | 1379 | 8 | 2 | 35 | 32.400002 | 4.8 | 1846.4928 | 1699.7858 | 1490.5857 | 1434.6571 | 1360.1 | 1272.2214 | 1209.5143 | 50.675 | 50.3279 | 52.8679 | 52.2843 | 80.5886 | 84.375 | 38.2993 | 32.3523 | 21.4211 | 14.2371 | 10.4136 | 7.5614 | 5.4795 | 4.222 | 3.5983 | 0 | 0 | 0 | 0 | 0 | 0.1016 | 0.0254 | 0 | 0 | 0 | 0 | 0 | 0 | 0 | 0.048082 | 0.038867 | 0.033568 | 0.030048 | 0.036099 | 0.020325 | 0.017664 | -0.004049 | -0.013133 | -0.031421 | -0.020803 | -0.028315 | -0.00232 | -0.000241 | 0.074577 | 0.071252 | 0.069665 | 0.071403 | 0.08064 | 0.094632 | 0.089696 | -0.333523 | -0.328833 | -0.326485 | -0.330595 | -0.342103 | -0.341137 | -0.333793 | -1.313485 | -1.286384 | -1.274053 | -1.297448 | -1.36281 | -1.352309 | -1.310982 | -0.538263 | -0.496238 | -0.480895 | -0.523897 | -0.639126 | -0.720196 | -0.63862 | -0.313561 | -0.290265 | -0.278331 | -0.298801 | -0.355633 | -0.352586 | -0.316344 | 0.397516 | 0.35939 | 0.319349 | 0.256267 | 0.397937 | 0.327709 | 0.290751 | -10 | -15 | 0 | 0 | 0 | -10 | 10 | -2.26285 | -2.234003 | -2.221252 | -2.246727 | -2.318409 | 0 | 0 |  | 1402.08 | 0 |  | 1422.2729 | 0 |  | 745.415 | 0 |  | 745.179 | 0 |  | 1407.16 | 0 |  | 1430.579 | 0 |  | 766.669 | 0 |  | 766.627 | 0 |  | 1417.015 | 0 |  | 1450.746 | 0 |  | 776.036 | 0 |  | 775.978 | 0 |  | 1497.584 | 0 |  | 1502.6639 | 0 |  | 755.614 | 0 |  | 755.434 | 0 |  | 1452.118 | 0 |  | 1453.871 | 0 |  | 704.367 | 0 |  | 704.122 | 0 |  | 1505.356 | 0 |  | 1511.5291 | 0 |  | 740.707 | 0.102 |  | 740.834 | 0.102 |  | 1472.057 | 0 |  | 1479.677 | 0 |  | 772.515 | 0.025 |  | 772.67 | 0.025 | 137.7059 | 121.1131 | 103.8417 | 102.4388 | 109.678464 | 120.3929 | 108.4886 | 0 | 0 | 0 | 0 | 0 | -34.6595192 | -8.4783422 | -57.83669 | -33.10381 | -2.735391791 | -11.99490676 | -10.60811304 | -24.34832 | -22.84124 | 0 | 0 | 0 | 0 | 0 | 0 | 0 | 22.6285 | 33.510045 | 0 | 0 | 0 | 0 | 0 | -27.27648 | -24.97462 | -25.42391 | -27.39159 | -51.50627 | -60.7665375 | -24.4587 | 75.22123 | 96.54476 | 75.68235 | 63.05233 | 47.56408 | 0.6184753 | 52.71031
91 | W86602 | 2017-03-27 06:15 | 54.2396 | 55.5808 | 44 | 48 | 1.3713 | 610.7026 | 23706 | 32 | 239517 | 239707 | 239988 | 239996 | 139311 | 139287 | 220947 | 220954 | 239269 | 239731 | 215350 | 215335 | 215491 | 215509 | 292987 | 292979 | 1293.62 | 40712.1055 | 6 | 258.8985 | 258.8985 | 258.8985 | 258.8985 | 258.8985 | 33.9126 | 33.9126 | 1217.3828 | 1121.3207 | 1069.1666 | 909.4151 | 1049.7939 | 993.8552 | 976.7742 | 960.5405 | 945.3884 | 937.4543 | 927.8389 | 914.9456 | 16 | 30.6 | 32.2159 | 21.3317 | 14.2737 | 10.4672 | 7.6243 | 5.5156 | 4.1957 | 3.6017 | 3.5959 | 101.38 | 150.96 | 152.73 | 224.89 | 211.74 | 310.53 | 288.79 | 425.71 | 403.04 | 590.59 | 529.07 | 777.67 | 630.11 | 919.12 | 51.1 | 45.5 | 27.5938 | 1.227273 | 1.3186 | 1.3186 | 0.9107 | 1.3186 | 6901501 | 1 |  |  | 3.6829 | 6.5386 | 7.9579 | 9.5093 | 11.3186 | 16.5536 | 3.864 | 6.766 | 8.926 | 10.426 | 13.06 | 18.428 | 25.0028 | 24.9866 | 24.9487 | 24.9817 | 24.9316 | 25.0433 |  | 13385 | 732 | 5 |  | CC008G | 356 | 1380 | 8 | 2 | 35 | 31 | 1.227273 | 1843.2357 | 1683.7428 | 1472.55 | 1418.0428 | 1345.3286 | 1299.85 | 1120.5428 | 54.6293 | 51.4586 | 51.1536 | 49.9971 | 69.6157 | 76.5436 | 38.4057 | 32.2159 | 21.3317 | 14.2737 | 10.4672 | 7.6243 | 5.5156 | 4.1957 | 3.6017 | 0 | 0 | 0 | 0 | 0 | 0.1016 | 0.0254 | 0 | 0 | 0 | 0 | 0 | 0 | 0 | 0.048607 | 0.039253 | 0.033804 | 0.030104 | 0.036407 | 0.020449 | 0.017753 | -0.004049 | -0.013134 | -0.031421 | -0.020803 | -0.028316 | -0.002281 | -0.000202 | 0.074563 | 0.071245 | 0.069658 | 0.071397 | 0.080629 | 0.094595 | 0.089734 | -0.333706 | -0.328902 | -0.326557 | -0.330658 | -0.342223 | -0.341462 | -0.333514 | -1.314267 | -1.286535 | -1.274222 | -1.297568 | -1.363242 | -1.354523 | -1.309727 | -0.537898 | -0.496211 | -0.480859 | -0.523885 | -0.638927 | -0.719372 | -0.639989 | -0.314269 | -0.290392 | -0.27847 | -0.298904 | -0.356066 | -0.353771 | -0.314645 | 0.39775 | 0.359909 | 0.320448 | 0.257228 | 0.398477 | 0.327015 | 0.290571 | -10 | -15 | 0 | 0 | 0 | 0 | 0 | -2.263061 | -2.234128 | -2.221425 | -2.246903 | -2.318626 | 0 | 0 |  | 1402.08 | 0 |  | 1422.2729 | 0 |  | 745.415 | 0 |  | 745.179 | 0 |  | 1407.16 | 0 |  | 1430.579 | 0 |  | 766.669 | 0 |  | 766.627 | 0 |  | 1417.015 | 0 |  | 1450.746 | 0 |  | 776.036 | 0 |  | 775.978 | 0 |  | 1497.584 | 0 |  | 1502.6639 | 0 |  | 755.614 | 0 |  | 755.434 | 0 |  | 1452.118 | 0 |  | 1453.871 | 0 |  | 704.367 | 0 |  | 704.122 | 0 |  | 1505.356 | 0 |  | 1511.5291 | 0 |  | 740.707 | 0.102 |  | 740.834 | 0.102 |  | 1472.057 | 0 |  | 1479.677 | 0 |  | 772.515 | 0.025 |  | 772.67 | 0.025 | 137.4372 | 119.9583 | 102.5748879 | 101.244 | 108.4725 | 122.9593 | 100.5508 | 0 | 0 | 0 | 0 | 0 | -34.6925392 | -8.4712556 | -58.56111 | -33.60301 | -3.036471026 | -12.06868 | -11.02999 | -24.60897 | -22.98702 | 0 | 0 | 0 | 0 | 0 | 0 | 0 | 22.63061 | 33.51192 | 0 | 0 | 0 | 0 | 0 | -29.38499 | -25.53432 | -24.59767 | -26.19273 | -44.47935 | -55.06332 | -24.57923 | 72.12169 | 94.33284 | 74.94075 | 62.98259 | 52.96316 | 8.594475 | 44.51329
91 | W86603 | 2017-03-27 06:17 | 54.0713 | 55.5021 | 63 | 48 | 1.3713 | 609.5002 | 23660 | 32 | 239517 | 239707 | 239988 | 239996 | 139311 | 139287 | 220947 | 220954 | 239269 | 239731 | 215350 | 215335 | 215491 | 215509 | 292987 | 292979 | 1293.62 | 40760.2695 | 6 | 259.3795 | 259.3795 | 259.3795 | 259.3795 | 259.3795 | 34.3935 | 34.3935 | 1223.2422 | 1122.0048 | 1068.8334 | 909.1437 | 1047.3876 | 992.009 | 975.3575 | 959.4693 | 944.7714 | 937.2864 | 927.9398 | 915.7431 | 16 | 31.8 | 32.5358 | 21.6092 | 14.4259 | 10.5762 | 7.6861 | 5.524 | 4.2108 | 3.599 | 3.5981 | 100.35 | 148.97 | 151.09 | 221.55 | 209.32 | 305.87 | 285.8 | 421.38 | 399.66 | 587.58 | 527.64 | 772.65 | 629.87 | 918.92 | 51.3 | 45.8 | 27.6432 | 3.863636 | 3.057 | 3.4458 | -0.1458 | 3.057 | 6901657 | 2 |  |  | 3.6764 | 6.5629 | 7.9857 | 9.535 | 11.2757 | 15.675 | 3.884 | 7.128 | 8.75 | 10.366 | 11.976 | 17.018 | 25.0349 | 24.9316 | 25.006 | 24.8882 | 25.0514 | 25.0315 |  | 13385 | 732 | 6 |  | CC008G | 356 | 1379 | 8 | 2 | 35 | 31.6 | 3.863636 | 1837.75 | 1695.7928 | 1483.9071 | 1424.5643 | 1360.8572 | 1256.25 | 1184.6215 | 53.3821 | 51.9614 | 51.7379 | 50.7257 | 66.7686 | 76.9336 | 38.0121 | 32.5358 | 21.6092 | 14.4259 | 10.5762 | 7.6861 | 5.524 | 4.2108 | 3.599 | 0 | 0 | 0 | 0 | 0 | 0.1016 | 0.0254 | 0 | 0 | 0 | 0 | 0 | 0 | 0 | 0.048853 | 0.039459 | 0.034082 | 0.030177 | 0.036622 | 0.020628 | 0.017927 | -0.004044 | -0.013134 | -0.031512 | -0.020854 | -0.028317 | -0.002321 | -0.000203 | 0.074559 | 0.071238 | 0.069653 | 0.071393 | 0.08062 | 0.094606 | 0.089693 | -0.333637 | -0.328971 | -0.326578 | -0.330665 | -0.342315 | -0.341303 | -0.333782 | -1.3128 | -1.286641 | -1.273939 | -1.29719 | -1.363476 | -1.352697 | -1.310285 | -0.538107 | -0.496213 | -0.480957 | -0.524034 | -0.638858 | -0.720072 | -0.63909 | -0.314011 | -0.29048 | -0.278391 | -0.298746 | -0.356298 | -0.352936 | -0.315888 | 0.398811 | 0.361383 | 0.323105 | 0.259311 | 0.401301 | 0.32837 | 0.290725 | -15 | -15 | -5 | -5 | 0 | 10 | -10 | -2.262685 | -2.234136 | -2.221384 | -2.246933 | -2.318769 | 0 | 0 |  | 1402.08 | 0 |  | 1422.2729 | 0 |  | 745.415 | 0 |  | 745.179 | 0 |  | 1407.16 | 0 |  | 1430.579 | 0 |  | 766.669 | 0 |  | 766.627 | 0 |  | 1417.015 | 0 |  | 1450.746 | 0 |  | 776.036 | 0 |  | 775.978 | 0 |  | 1497.584 | 0 |  | 1502.6639 | 0 |  | 755.614 | 0 |  | 755.434 | 0 |  | 1452.118 | 0 |  | 1453.871 | 0 |  | 704.367 | 0 |  | 704.122 | 0 |  | 1505.356 | 0 |  | 1511.5291 | 0 |  | 740.707 | 0.102 |  | 740.834 | 0.102 |  | 1472.057 | 0 |  | 1479.677 | 0 |  | 772.515 | 0.025 |  | 772.67 | 0.025 | 137.0208 | 120.8049 | 103.3586 | 101.7039 | 109.7123 | 118.8487875 | 106.2523 | 0 | 0 | 0 | 0 | 0 | -34.6763848 | -8.4780628 | -58.8252552 | -33.87082 | -3.27402323 | -12.09370237 | -11.32366818 | -24.76382 | -23.22349134 | 0 | 0 | 0 | 0 | 0 | 0 | 0 | 33.940275 | 33.51204 | 11.10692 | 11.234665 | 0 | 0 | 0 | -28.72528 | -25.78392 | -24.88371 | -26.58199 | -42.65565 | -55.39773 | -24.29315 | 83.41054 | 94.66218 | 86.30777 | 74.26289 | 55.73299 | 4.010848 | 50.25755
91 | W86604 | 2017-03-27 06:18 | 54.2177 | 55.6296 | 44 | 48 | 1.3713 | 611.9681 | 23752 | 32 | 239517 | 239707 | 239988 | 239996 | 139311 | 139287 | 220947 | 220954 | 239269 | 239731 | 215350 | 215335 | 215491 | 215509 | 292987 | 292979 | 1293.62 | 40784.4883 | 6 | 259.8624 | 259.8624 | 259.8624 | 259.8624 | 259.8624 | 34.8765 | 34.8765 | 1209.1797 | 1120.1935 | 1062.6666 | 909.4214 | 1045.0529 | 989.4609 | 972.4268 | 956.2968 | 941.371 | 933.4822 | 924.4396 | 911.6904 | 16 | 29.6 | 32.3703 | 21.5877 | 14.4621 | 10.6153 | 7.7033 | 5.5566 | 4.2033 | 3.6011 | 3.5941 | 100.55 | 149.41 | 150.94 | 221.6 | 208.94 | 306.08 | 285.41 | 421.33 | 399.1 | 586.35 | 529.06 | 775.66 | 630.15 | 920.08 | 49 | 45.6 | 27.4531 | 5.227273 | 4.7239 | 4.7239 | 0.7944 | 4.7239 | 6901657 | 1 |  |  | 3.5721 | 6.5879 | 7.9621 | 9.5229 | 11.1107 | 16.2757 | 3.918 | 7.08 | 8.776 | 10.306 | 12.936 | 18.066 | 25.2021 | 24.9212 | 24.9811 | 24.9376 | 24.9581 | 25.1537 |  | 13385 | 732 | 7 |  | CC008G | 356 | 1379 | 8 | 2 | 35 | 32.400002 | 5.227273 | 1816.7715 | 1677.9 | 1475.5143 | 1433.9 | 1349.65 | 1303.55 | 1134.1285 | 54.2893 | 52.3686 | 53.1379 | 51.1493 | 63.7186 | 76.2186 | 37.865 | 32.3703 | 21.5877 | 14.4621 | 10.6153 | 7.7033 | 5.5566 | 4.2033 | 3.6011 | 0 | 0 | 0 | 0 | 0 | 0.1016 | 0.0254 | 0 | 0 | 0 | 0 | 0 | 0 | 0 | 0.048126 | 0.039843 | 0.034216 | 0.030188 | 0.036878 | 0.021027 | 0.018273 | -0.004044 | -0.013134 | -0.031512 | -0.020853 | -0.028318 | -0.003345 | -0.000806 | 0.074589 | 0.07127 | 0.069682 | 0.071419 | 0.080653 | 0.094617 | 0.089748 | -0.333454 | -0.328723 | -0.326381 | -0.330513 | -0.3421 | -0.341187 | -0.333288 | -1.313267 | -1.286726 | -1.27429 | -1.297812 | -1.3638 | -1.351871 | -1.307145 | -0.537537 | -0.495874 | -0.480498 | -0.523397 | -0.638279 | -0.718551 | -0.639015 | -0.314459 | -0.290573 | -0.278705 | -0.299318 | -0.356648 | -0.354432 | -0.315524 | 0.398556 | 0.361447 | 0.323379 | 0.259284 | 0.401387 | 0.326931 | 0.29046 | -15 | -15 | -5 | -5 | 0 | 20 | -20 | -2.26259 | -2.234052 | -2.221286 | -2.246855 | -2.318683 | 0 | 0 |  | 1402.08 | 0 |  | 1422.2729 | 0 |  | 745.415 | 0 |  | 745.179 | 0 |  | 1407.16 | 0 |  | 1430.579 | 0 |  | 766.669 | 0 |  | 766.627 | 0 |  | 1417.015 | 0 |  | 1450.746 | 0 |  | 776.036 | 0 |  | 775.978 | 0 |  | 1497.584 | 0 |  | 1502.6639 | 0 |  | 755.614 | 0 |  | 755.434 | 0 |  | 1452.118 | 0 |  | 1453.871 | 0 |  | 704.367 | 0 |  | 704.122 | 0 |  | 1505.356 | 0 |  | 1511.5291 | 0 |  | 740.707 | 0.102 |  | 740.834 | 0.102 |  | 1472.057 | 0 |  | 1479.677 | 0 |  | 772.515 | 0.025 |  | 772.67 | 0.025 | 135.5112 | 119.583933 | 102.8168 | 102.4077041 | 108.8533 | 123.338 | 101.7858 | 0 | 0 | 0 | 0 | 0 | -34.6645992 | -8.4655152 | -57.89144 | -34.36716 | -3.44568016 | -12.11507502 | -11.674128 | -23.90378 | -22.8319 | 0 | 0 | 0 | 0 | 0 | 0 | 0 | 33.93885 | 33.51078 | 11.10643 | 11.234275 | 0 | 0 | 0 | -29.18251 | -25.96823 | -25.53265 | -26.77139 | -40.67024 | -54.76695 | -24.1963 | 82.37608 | 92.75932 | 84.94488 | 74.75551 | 56.50895 | 10.00266 | 46.29204
91 | W86605 | 2017-03-27 06:20 | 54.2309 | 55.6931 | 50 | 48 | 1.3713 | 611.9813 | 23354 | 32 | 239517 | 239707 | 239988 | 239996 | 139311 | 139287 | 220947 | 220954 | 239269 | 239731 | 215350 | 215335 | 215491 | 215509 | 292987 | 292979 | 1293.62 | 40808.543 | 6 | 260.3453 | 260.3453 | 260.3453 | 260.3453 | 260.3453 | 35.3594 | 35.3594 | 1217.3828 | 1132.4308 | 1079.6666 | 908.5187 | 1057.1134 | 1000.7194 | 983.3235 | 966.8581 | 951.6398 | 943.5014 | 933.744 | 920.9562 | 16.2 | 35.2 | 32.3823 | 21.6001 | 14.4368 | 10.5926 | 7.6869 | 5.5448 | 4.2159 | 3.6011 | 3.5933 | 100.44 | 150.2 | 151.09 | 223.06 | 209.09 | 308.37 | 285.87 | 423.83 | 399.3 | 589.16 | 528.51 | 775.55 | 629.84 | 921.09 | 49.3 | 45.6 | 29.2629 | 4.390909 | 3.5787 | 3.8071 | 0.2979 | 3.5787 | 6901657 | 2 |  |  | 3.6129 | 6.4214 | 7.86 | 9.4307 | 11.0457 | 15.6314 | 3.84 | 6.978 | 8.65 | 10.354 | 12.83 | 17.446 | 25.0045 | 25.0016 | 25.0008 | 24.905 | 25.0169 | 25.0921 |  | 13385 | 732 | 8 |  | CC008G | 356 | 1379 | 8 | 2 | 35 | 34.200001 | 4.390909 | 1804.5786 | 1683.9857 | 1481.5428 | 1430.1643 | 1360.3928 | 1286.4143 | 1181.6643 | 50.7721 | 51.5007 | 52.7643 | 50.8457 | 64.07 | 79.8336 | 35.1657 | 32.3823 | 21.6001 | 14.4368 | 10.5926 | 7.6869 | 5.5448 | 4.2159 | 3.6011 | 0 | 0 | 0 | 0 | 0 | 0.1016 | 0.0254 | 0 | 0 | 0 | 0 | 0 | 0 | 0 | 0.047677 | 0.040204 | 0.034527 | 0.030234 | 0.037216 | 0.021111 | 0.018348 | -0.004044 | -0.013135 | -0.031513 | -0.020854 | -0.02832 | -0.004985 | -0.001802 | 0.07458 | 0.071254 | 0.069667 | 0.071403 | 0.080637 | 0.094629 | 0.089729 | -0.333403 | -0.328802 | -0.326439 | -0.330586 | -0.342144 | -0.340798 | -0.333139 | -1.311973 | -1.286171 | -1.27363 | -1.297221 | -1.363004 | -1.345522 | -1.302141 | -0.538445 | -0.496353 | -0.481015 | -0.523918 | -0.63902 | -0.720152 | -0.639609 | -0.313264 | -0.29008 | -0.278137 | -0.29878 | -0.355828 | -0.352658 | -0.315069 | 0.398673 | 0.361118 | 0.322794 | 0.258812 | 0.40092 | 0.327333 | 0.290398 | -15 | -15 | -5 | -5 | 0 | 30 | -30 | -2.262439 | -2.233927 | -2.221092 | -2.246682 | -2.318438 | 0 | 0 |  | 1402.08 | 0 |  | 1422.2729 | 0 |  | 745.415 | 0 |  | 745.179 | 0 |  | 1407.16 | 0 |  | 1430.579 | 0 |  | 766.669 | 0 |  | 766.627 | 0 |  | 1417.015 | 0 |  | 1450.746 | 0 |  | 776.036 | 0 |  | 775.978 | 0 |  | 1497.584 | 0 |  | 1502.6639 | 0 |  | 755.614 | 0 |  | 755.434 | 0 |  | 1452.118 | 0 |  | 1453.871 | 0 |  | 704.367 | 0 |  | 704.122 | 0 |  | 1505.356 | 0 |  | 1511.5291 | 0 |  | 740.707 | 0.102 |  | 740.834 | 0.102 |  | 1472.057 | 0 |  | 1479.677 | 0 |  | 772.515 | 0.025 |  | 772.67 | 0.025 | 134.5855 | 119.9907 | 103.2146 | 102.118 | 109.698 | 121.7321 | 106.0296 | 0 | 0 | 0 | 0 | 0 | -34.6250768 | -8.4617306 | -57.24532 | -34.81536 | -3.83872082 | -12.16793298 | -12.12528 | -21.69789 | -21.54522 | 0 | 0 | 0 | 0 | 0 | 0 | 0 | 33.936585 | 33.508905 | 11.10546 | 11.23341 | 0 | 0 | 0 | -27.33798 | -25.56253 | -25.38042 | -26.63898 | -40.9420114 | -57.49233 | -22.4923 | 83.93876 | 93.12173 | 85.10096 | 74.54452 | 56.6307 | 7.916808 | 53.5303
91 | W86606 | 2017-03-27 06:22 | 54.3221 | 55.7685 | 46 | 48 | 1.3713 | 612.8751 | 23790 | 32 | 239517 | 239707 | 239988 | 239996 | 139311 | 139287 | 220947 | 220954 | 239269 | 239731 | 215350 | 215335 | 215491 | 215509 | 292987 | 292979 | 1293.62 | 40832.6016 | 6 | 260.8289 | 260.8289 | 260.8289 | 260.8289 | 260.8289 | 35.843 | 35.843 | 1200.9766 | 1122.108 | 1070.6666 | 909.3837 | 1050.8973 | 994.9732 | 977.767 | 961.521 | 946.457 | 938.5559 | 929.8129 | 917.1111 | 16 | 31.6 | 32.3085 | 21.4839 | 14.4329 | 10.6295 | 7.7449 | 5.5989 | 4.2157 | 3.6012 | 3.5935 | 100.77 | 150.23 | 151.23 | 222.06 | 208.88 | 305.33 | 284.53 | 418.38 | 397.63 | 580.51 | 528.37 | 770.42 | 630.25 | 917.98 | 50.4 | 45.6 | 27.0925 | 0.8 | 0.9348 | 0.9348 | 0.703 | 0.9348 | 6901579 | 1 |  |  | 3.6271 | 6.5514 | 7.9764 | 9.4 | 10.9507 | 15.7121 | 3.694 | 7.034 | 8.898 | 10.062 | 12.098 | 17.022 | 25.0806 | 24.9929 | 24.9689 | 24.9622 | 24.9773 | 25.0669 |  | 13385 | 732 | 9 |  | CC008G | 356 | 1379 | 8 | 2 | 35 | 37.799999 | 0.8 | 1828.4214 | 1665.8143 | 1463.1 | 1421.7142 | 1359.0929 | 1348.8143 | 1148.7 | 54.2021 | 51.38 | 51.6421 | 49.9307 | 60.1436 | 75.4629 | 34.1643 | 32.3085 | 21.4839 | 14.4329 | 10.6295 | 7.7449 | 5.5989 | 4.2157 | 3.6012 | 0 | 0 | 0 | 0 | 0 | 0.1016 | 0.0254 | 0 | 0 | 0 | 0 | 0 | 0 | 0 | 0.047689 | 0.040611 | 0.034804 | 0.030257 | 0.037568 | 0.021335 | 0.018535 | -0.004045 | -0.013135 | -0.031513 | -0.020853 | -0.028321 | -0.007228 | -0.003035 | 0.074577 | 0.071255 | 0.069667 | 0.071405 | 0.080634 | 0.09458 | 0.089729 | -0.33346 | -0.328792 | -0.326442 | -0.33057 | -0.342209 | -0.340847 | -0.332807 | -1.312364 | -1.286189 | -1.273718 | -1.297205 | -1.363444 | -1.341389 | -1.295943 | -0.538221 | -0.49633 | -0.480958 | -0.523911 | -0.638736 | -0.718624 | -0.639534 | -0.313623 | -0.290097 | -0.278212 | -0.298767 | -0.356274 | -0.354686 | -0.315144 | 0.398302 | 0.36117 | 0.323364 | 0.259827 | 0.402446 | 0.327203 | 0.290415 | -15 | -15 | -5 | -5 | 0 | 40 | -40 | -2.26252 | -2.23395 | -2.221141 | -2.246747 | -2.318519 | 0 | 0 |  | 1402.08 | 0 |  | 1422.2729 | 0 |  | 745.415 | 0 |  | 745.179 | 0 |  | 1407.16 | 0 |  | 1430.579 | 0 |  | 766.669 | 0 |  | 766.627 | 0 |  | 1417.015 | 0 |  | 1450.746 | 0 |  | 776.036 | 0 |  | 775.978 | 0 |  | 1497.584 | 0 |  | 1502.6639 | 0 |  | 755.614 | 0 |  | 755.434 | 0 |  | 1452.118 | 0 |  | 1453.871 | 0 |  | 704.367 | 0 |  | 704.122 | 0 |  | 1505.356 | 0 |  | 1511.5291 | 0 |  | 740.707 | 0.102 |  | 740.834 | 0.102 |  | 1472.057 | 0 |  | 1479.677 | 0 |  | 772.515 | 0.025 |  | 772.67 | 0.025 | 136.3582 | 118.6976 | 101.9297877 | 101.5175 | 109.5891 | 127.5709 | 103.0717023 | 0 | 0 | 0 | 0 | 0 | -34.6300552 | -8.4532978 | -57.27681 | -35.33933 | -4.191805938 | -12.19891582 | -12.60777 | -18.92297 | -20.0871165 | 0 | 0 | 0 | 0 | 0 | 0 | 0 | 33.9378 | 33.50925 | 11.105705 | 11.233735 | 0 | 0 | 0 | -29.17271 | -25.5014354 | -24.83768 | -26.15924 | -38.41588 | -54.22945 | -21.84923 | 83.84646 | 91.36608 | 84.00601 | 74.39308 | 58.56545 | 19.78838 | 52.68206
91 | W86607 | 2017-03-27 06:23 | 54.3712 | 55.8214 | 49 | 48 | 1.3713 | 611.3349 | 23734 | 32 | 239517 | 239707 | 239988 | 239996 | 139311 | 139287 | 220947 | 220954 | 239269 | 239731 | 215350 | 215335 | 215491 | 215509 | 292987 | 292979 | 1293.62 | 40856.6641 | 6 | 261.3114 | 261.3114 | 261.3114 | 261.3114 | 261.3114 | 36.3255 | 36.3255 | 1220.8984 | 1137.6855 | 1083.6666 | 912.3228 | 1059.8228 | 1003.5089 | 986.1072 | 969.6751 | 954.4748 | 946.2497 | 936.6415 | 924.0854 | 16 | 35.4 | 32.206 | 21.2342 | 14.2604 | 10.4945 | 7.6404 | 5.5317 | 4.2281 | 3.6001 | 3.5955 | 101.5 | 151.53 | 152.81 | 224.45 | 210.94 | 309.42 | 287.54 | 424.11 | 400.16 | 588.49 | 528.13 | 771.4 | 629.76 | 919.08 | 50.2 | 45.6 | 29.4053 | 5.336364 | 4.9076 | 4.9076 | -0.0764 | 4.9076 | 6901500 | 2 |  |  | 3.6321 | 6.4357 | 7.8614 | 9.4057 | 10.9293 | 15.3764 | 3.676 | 6.996 | 8.422 | 9.888 | 12.308 | 17.098 | 24.9127 | 25.0464 | 25.0376 | 24.9556 | 24.9144 | 25.0673 |  | 13385 | 732 | 10 |  | CC008G | 356 | 1379 | 8 | 2 | 35 | 32.599998 | 5.336364 | 1806.7786 | 1655.8572 | 1453.2858 | 1413.05 | 1333.6428 | 1276.2072 | 1193.6929 | 55.4136 | 56.0286 | 59.9979 | 57.5943 | 65.785 | 80.4057 | 36.1871 | 32.206 | 21.2342 | 14.2604 | 10.4945 | 7.6404 | 5.5317 | 4.2281 | 3.6001 | 0 | 0 | 0 | 0 | 0 | 0.1016 | 0.0254 | 0 | 0 | 0 | 0 | 0 | 0 | 0 | 0.047628 | 0.040903 | 0.035051 | 0.0303 | 0.037868 | 0.021253 | 0.018402 | -0.004045 | -0.013135 | -0.031513 | -0.020853 | -0.028323 | -0.004935 | -0.001738 | 0.074596 | 0.071273 | 0.069685 | 0.071421 | 0.080657 | 0.094646 | 0.089737 | -0.333283 | -0.328619 | -0.326273 | -0.330422 | -0.341978 | -0.340703 | -0.33314 | -1.312007 | -1.28585 | -1.273398 | -1.297007 | -1.362799 | -1.34572 | -1.303224 | -0.538274 | -0.496372 | -0.48099 | -0.52388 | -0.638962 | -0.719813 | -0.639064 | -0.313307 | -0.289814 | -0.27795 | -0.298599 | -0.355631 | -0.352852 | -0.315555 | 0.397563 | 0.35996 | 0.321216 | 0.257916 | 0.400415 | 0.327795 | 0.290548 | -15 | -15 | -5 | -5 | 0 | 30 | -30 | -2.262197 | -2.233657 | -2.220742 | -2.24636 | -2.318036 | 0 | 0 |  | 1402.08 | 0 |  | 1422.2729 | 0 |  | 745.415 | 0 |  | 745.179 | 0 |  | 1407.16 | 0 |  | 1430.579 | 0 |  | 766.669 | 0 |  | 766.627 | 0 |  | 1417.015 | 0 |  | 1450.746 | 0 |  | 776.036 | 0 |  | 775.978 | 0 |  | 1497.584 | 0 |  | 1502.6639 | 0 |  | 755.614 | 0 |  | 755.434 | 0 |  | 1452.118 | 0 |  | 1453.871 | 0 |  | 704.367 | 0 |  | 704.122 | 0 |  | 1505.356 | 0 |  | 1511.5291 | 0 |  | 740.707 | 0.102 |  | 740.834 | 0.102 |  | 1472.057 | 0 |  | 1479.677 | 0 |  | 772.515 | 0.025 |  | 772.67 | 0.025 | 134.7785 | 118.0179 | 101.2722 | 100.9214 | 107.5676 | 120.7879 | 107.1184 | 0 | 0 | 0 | 0 | 0 | -34.6154248 | -8.461756 | -57.1812 | -35.7054828 | -4.505282124 | -12.25283 | -13.00792 | -21.95945896 | -21.71692 | 0 | 0 | 0 | 0 | 0 | 0 | 0 | 33.932955 | 33.504855 | 11.10371 | 11.2318 | 0 | 0 | 0 | -29.8277 | -27.81103 | -28.85839 | -30.1725 | -42.03411517 | -57.87707 | -23.12587 | 81.70251 | 88.00625 | 79.01226 | 69.72792 | 52.5256 | 6.335955 | 53.81387
91 | W86608 | 2017-03-27 06:25 | 54.417 | 55.8601 | 49 | 48 | 1.3713 | 612.2271 | 23758 | 32 | 239517 | 239707 | 239988 | 239996 | 139311 | 139287 | 220947 | 220954 | 239269 | 239731 | 215350 | 215335 | 215491 | 215509 | 292987 | 292979 | 1293.62 | 40880.9609 | 6 | 261.7945 | 261.7945 | 261.7945 | 261.7945 | 261.7945 | 36.8086 | 36.8086 | 1197.4609 | 1117.5046 | 1067.1666 | 909.4717 | 1050.0096 | 994.2737 | 977.1346 | 960.9789 | 945.9885 | 938.1913 | 929.2289 | 916.5845 | 16 | 28.6 | 32.2306 | 21.3692 | 14.3547 | 10.5763 | 7.7049 | 5.5845 | 4.2138 | 3.6002 | 3.5935 | 101.6 | 150.64 | 152.35 | 222.77 | 210.21 | 306.46 | 286.58 | 419.82 | 399.75 | 581.74 | 528.05 | 770.62 | 630.11 | 918.01 | 50.6 | 45.5 | 27.4725 | 1.563636 | 1.9612 | 1.9612 | 1.2716 | 1.9612 | 6901500 | 1 |  |  | 3.6414 | 6.5693 | 7.96 | 9.5136 | 11.0593 | 15.6864 | 3.656 | 7.066 | 8.688 | 10.85 | 13.47 | 16.77 | 25.0946 | 24.9699 | 25.0583 | 24.8189 | 25.0219 | 25.0863 |  | 13385 | 732 | 11 |  | CC008G | 356 | 1379 | 8 | 2 | 35 | 37 | 1.563636 | 1848.5643 | 1659.0358 | 1457.55 | 1419.4214 | 1353.2928 | 1351.3143 | 1151.3643 | 55.1407 | 51.1293 | 51.0429 | 49.9707 | 58.925 | 74.34 | 34.0157 | 32.2306 | 21.3692 | 14.3547 | 10.5763 | 7.7049 | 5.5845 | 4.2138 | 3.6002 | 0 | 0 | 0 | 0 | 0 | 0.1016 | 0.0254 | 0 | 0 | 0 | 0 | 0 | 0 | 0 | 0.047668 | 0.04118 | 0.03523 | 0.030337 | 0.038087 | 0.021414 | 0.018538 | -0.004045 | -0.013136 | -0.031514 | -0.020852 | -0.028324 | -0.003258 | -0.000686 | 0.074584 | 0.071267 | 0.069678 | 0.071415 | 0.080649 | 0.094598 | 0.089739 | -0.333445 | -0.328707 | -0.326362 | -0.330506 | -0.342089 | -0.341306 | -0.333328 | -1.312819 | -1.286247 | -1.273801 | -1.29738 | -1.363325 | -1.352121 | -1.30697 | -0.537862 | -0.496192 | -0.480813 | -0.523705 | -0.638668 | -0.718495 | -0.63923 | -0.314045 | -0.290155 | -0.278288 | -0.298929 | -0.356162 | -0.354658 | -0.315369 | 0.397583 | 0.360262 | 0.32185 | 0.258565 | 0.400649 | 0.327254 | 0.290414 | -15 | -15 | -5 | -5 | 0 | 20 | -20 | -2.262464 | -2.233891 | -2.221061 | -2.2467 | -2.318462 | 0 | 0 |  | 1402.08 | 0 |  | 1422.2729 | 0 |  | 745.415 | 0 |  | 745.179 | 0 |  | 1407.16 | 0 |  | 1430.579 | 0 |  | 766.669 | 0 |  | 766.627 | 0 |  | 1417.015 | 0 |  | 1450.746 | 0 |  | 776.036 | 0 |  | 775.978 | 0 |  | 1497.584 | 0 |  | 1502.6639 | 0 |  | 755.614 | 0 |  | 755.434 | 0 |  | 1452.118 | 0 |  | 1453.871 | 0 |  | 704.367 | 0 |  | 704.122 | 0 |  | 1505.356 | 0 |  | 1511.5291 | 0 |  | 740.707 | 0.102 |  | 740.834 | 0.102 |  | 1472.057 | 0 |  | 1479.677 | 0 |  | 772.515 | 0.025 |  | 772.67 | 0.025 | 137.8733 | 118.2345 | 101.5591689 | 101.368 | 109.1417 | 127.8316 | 103.3223 | 0 | 0 | 0 | 0 | 0 | -34.6766896 | -8.4665312 | -57.2691 | -36.07151 | -4.733444516 | -12.3056493 | -13.31014 | -24.54911 | -23.33202844 | 0 | 0 | 0 | 0 | 0 | 0 | 0 | 33.93696 | 33.508365 | 11.105305 | 11.2335 | 0 | 0 | 0 | -29.65809 | -25.36995 | -24.54209 | -26.16991 | -37.6335119 | -53.4129183 | -21.74386 | 84.88309 | 90.30141 | 83.38894 | 74.12592 | 58.19806 | 15.19291 | 49.77987
91 | W86609 | 2017-03-27 06:27 | 54.3893 | 55.8716 | 53 | 48 | 1.3713 | 611.3507 | 23733 | 32 | 239517 | 239707 | 239988 | 239996 | 139311 | 139287 | 220947 | 220954 | 239269 | 239731 | 215350 | 215335 | 215491 | 215509 | 292987 | 292979 | 1293.62 | 40880.9609 | 6 | 262.2769 | 262.2769 | 262.2769 | 262.2769 | 262.2769 | 37.291 | 37.291 | 1223.2422 | 1135.6758 | 1087 | 910.6289 | 1054.4817 | 998.6249 | 981.393 | 965.0667 | 949.9681 | 942.0529 | 932.3841 | 919.9096 | 16 | 35.4 | 32.2674 | 21.376 | 14.2934 | 10.5021 | 7.6436 | 5.5192 | 4.2204 | 3.5994 | 3.5967 | 101.47 | 151.68 | 152.61 | 224.75 | 210.61 | 310.18 | 287.3 | 425.42 | 400.99 | 591.41 | 528.55 | 775.01 | 629.74 | 920.12 | 48.4 | 45.4 | 25.3846 | 4.8 | 4.3262 | 4.3262 | 0.4946 | 4.3262 | 6901660 | 2 |  |  | 3.6121 | 6.4043 | 7.9357 | 9.3921 | 11.1536 | 15.535 | 4.374 | 6.888 | 9.08 | 10.126 | 12.498 | 17.054 | 24.8612 | 25.0292 | 25.0083 | 24.882 | 24.9284 | 25.0461 |  | 13385 | 732 | 12 |  | CC008G | 356 | 1380 | 8 | 2 | 35 | 32 | 4.8 | 1817.9572 | 1668.0286 | 1459.6285 | 1410.8715 | 1347.8643 | 1260.7357 | 1195.0072 | 53.715 | 52.17 | 54.06 | 52.6557 | 61.3279 | 77.7221 | 34.6329 | 32.2674 | 21.376 | 14.2934 | 10.5021 | 7.6436 | 5.5192 | 4.2204 | 3.5994 | 0 | 0 | 0 | 0 | 0 | 0.1016 | 0.0254 | 0 | 0 | 0 | 0 | 0 | 0 | 0 | 0.047609 | 0.041344 | 0.035373 | 0.030372 | 0.038258 | 0.02174 | 0.018831 | -0.004045 | -0.013136 | -0.031514 | -0.020852 | -0.028325 | -0.002208 | -3.5e-05 | 0.074589 | 0.071266 | 0.069679 | 0.071417 | 0.080649 | 0.094645 | 0.089723 | -0.333354 | -0.328706 | -0.326337 | -0.330451 | -0.342063 | -0.341076 | -0.333604 | -1.312224 | -1.286154 | -1.273577 | -1.296992 | -1.363089 | -1.352596 | -1.310426 | -0.538198 | -0.496257 | -0.480938 | -0.523926 | -0.638833 | -0.719983 | -0.638861 | -0.313501 | -0.290073 | -0.278098 | -0.298583 | -0.355922 | -0.352693 | -0.315875 | 0.397763 | 0.360146 | 0.321498 | 0.258204 | 0.400172 | 0.327893 | 0.290628 | -15 | -15 | -5 | -5 | 0 | 10 | -10 | -2.262358 | -2.233818 | -2.220958 | -2.246627 | -2.318367 | 0 | 0 |  | 1402.08 | 0 |  | 1422.2729 | 0 |  | 745.415 | 0 |  | 745.179 | 0 |  | 1407.16 | 0 |  | 1430.579 | 0 |  | 766.669 | 0 |  | 766.627 | 0 |  | 1417.015 | 0 |  | 1450.746 | 0 |  | 776.036 | 0 |  | 775.978 | 0 |  | 1497.584 | 0 |  | 1502.6639 | 0 |  | 755.614 | 0 |  | 755.434 | 0 |  | 1452.118 | 0 |  | 1453.871 | 0 |  | 704.367 | 0 |  | 704.122 | 0 |  | 1505.356 | 0 |  | 1511.5291 | 0 |  | 740.707 | 0.102 |  | 740.834 | 0.102 |  | 1472.057 | 0 |  | 1479.677 | 0 |  | 772.515 | 0.025 |  | 772.67 | 0.025 | 135.5996 | 118.8737 | 101.7055 | 100.7602 | 108.7039 | 119.3223 | 107.2196 | 0 | 0 | 0 | 0 | 0 | -34.6533216 | -8.4735416 | -57.16573 | -36.27983 | -4.914733643 | -12.34736384 | -13.53956 | -26.41891 | -24.63077 | 0 | 0 | 0 | 0 | 0 | 0 | 0 | 33.93537 | 33.50727 | 11.10479 | 11.233135 | 0 | 0 | 0 | -28.90930557 | -25.88972769 | -25.99950828 | -27.58769 | -39.17829 | -55.95859 | -22.12561 | 83.45995 | 90.21144 | 81.896 | 72.05829 | 55.98606 | 2.291513 | 51.98971
91 | W86610 | 2017-03-27 06:28 | 54.3119 | 55.8432 | 56 | 48 | 1.3934 | 614.4697 | 23358 | 32 | 239517 | 239707 | 239988 | 239996 | 139311 | 139287 | 220947 | 220954 | 239269 | 239731 | 215350 | 215335 | 215491 | 215509 | 292987 | 292979 | 1293.62 | 40928 | 6 | 262.7731 | 262.7731 | 262.7731 | 262.7731 | 262.7731 | 37.7872 | 37.7872 | 1191.6016 | 1116.0525 | 1065.8334 | 915.9749 | 1052.895 | 997.3876 | 980.6265 | 964.811 | 950.1922 | 942.8564 | 934.1976 | 921.8526 | 16 | 24.6 | 32.2233 | 21.3862 | 14.3491 | 10.5591 | 7.6814 | 5.5422 | 4.2094 | 3.5982 | 3.5954 | 101.24 | 150.44 | 151.94 | 223.29 | 209.99 | 307.49 | 286.98 | 421.96 | 400.75 | 587.89 | 530.11 | 774.87 | 630.02 | 920.15 | 50.3 | 45.2 | 27.1727 | 3.690909 | 2.9372 | 3.4752 | 0.9131 | 2.9372 | 6901510 | 1 |  |  | 3.6529 | 6.5514 | 7.9471 | 9.5029 | 11.1793 | 16.035 | 4.968 | 7.028 | 8.902 | 10.49 | 13.182 | 17.542 | 24.9382 | 25.0015 | 24.9661 | 24.9881 | 24.9969 | 25.0889 |  | 13385 | 732 | 13 |  | CC008 | 356 | 1350 | 8 | 2 | 35 | 39.799999 | 3.690909 | 1836.8357 | 1661.7 | 1457.4857 | 1419.5857 | 1354.0857 | 1303.1215 | 1151.0571 | 55.67 | 49.9679 | 52.4314 | 51.645 | 58.6679 | 74.5264 | 34.4479 | 32.2233 | 21.3862 | 14.3491 | 10.5591 | 7.6814 | 5.5422 | 4.2094 | 3.5982 | 0 | 0 | 0 | 0 | 0 | 0.1016 | 0.0254 | 0 | 0 | 0 | 0 | 0 | 0 | 0 | 0.042872 | 0.036567 | 0.030905 | 0.026524 | 0.033307 | 0.018964 | 0.016375 | -0.003897 | -0.012619 | -0.030558 | -0.020245 | -0.027785 | -0.001003 | 0.000695 | 0.076275 | 0.072882 | 0.071259 | 0.073038 | 0.082477 | 0.096811 | 0.091821 | -0.320899 | -0.316341 | -0.314055 | -0.317982 | -0.329226 | -0.328566 | -0.321034 | -1.325012 | -1.298199 | -1.285254 | -1.308501 | -1.376035 | -1.368549 | -1.323953 | -0.513601 | -0.473808 | -0.459154 | -0.500238 | -0.609833 | -0.686182 | -0.610037 | -0.326386 | -0.301562 | -0.28917 | -0.310386 | -0.370208 | -0.367875 | -0.327774 | 0.400101 | 0.363651 | 0.328018 | 0.263564 | 0.408988 | 0.334204 | 0.297419 | -15 | -15 | -10 | -10 | 0 | 0 | 0 | -2.172365 | -2.144959 | -2.132351 | -2.156982 | -2.226076 | 0 | 0 |  | 1402.08 | 0 |  | 1422.2729 | 0 |  | 745.415 | 0 |  | 745.179 | 0 |  | 1407.16 | 0 |  | 1430.579 | 0 |  | 766.669 | 0 |  | 766.627 | 0 |  | 1417.015 | 0 |  | 1450.746 | 0 |  | 776.036 | 0 |  | 775.978 | 0 |  | 1497.584 | 0 |  | 1502.6639 | 0 |  | 755.614 | 0 |  | 755.434 | 0 |  | 1452.118 | 0 |  | 1453.871 | 0 |  | 704.367 | 0 |  | 704.122 | 0 |  | 1505.356 | 0 |  | 1511.5291 | 0 |  | 740.707 | 0.102 |  | 740.834 | 0.102 |  | 1472.057 | 0 |  | 1479.677 | 0 |  | 772.515 | 0.025 |  | 772.67 | 0.025 | 140.1046 | 121.1080194 | 103.859 | 103.6837 | 111.6809 | 126.1565 | 105.6912 | 0 | 0 | 0 | 0 | 0 | -33.3823056 | -8.1542636 | -51.6423427 | -31.08927 | -0.445983138 | -8.216077779 | -7.59846527 | -24.58051 | -22.59987771 | 0 | 0 | 0 | 0 | 0 | 0 | 0 | 32.585475 | 32.174385 | 21.32351 | 21.56982 | 0 | 0 | 0 | -28.59216767 | -23.67519 | -24.07409 | -25.83479151 | -35.77762 | -51.13867 | -21.01449 | 92.45561 | 98.51794 | 100.6624 | 91.20265 | 68.30484 | 17.05501 | 53.92258
91 | W86611 | 2017-03-27 06:30 | 54.2149 | 55.8142 | 56 | 48 | 1.3934 | 613.0432 | 23295 | 32 | 239517 | 239707 | 239988 | 239996 | 139311 | 139287 | 220947 | 220954 | 239269 | 239731 | 215350 | 215335 | 215491 | 215509 | 292987 | 292979 | 1293.62 | 40951.6055 | 6 | 263.2682 | 263.2682 | 263.2682 | 263.2682 | 263.2682 | 38.2822 | 38.2822 | 1223.2422 | 1133.1383 | 1084.5 | 914.1572 | 1057.5665 | 1001.6503 | 984.709 | 968.7427 | 954.045 | 946.4113 | 937.3264 | 924.8047 | 16 | 33.8 | 32.2286 | 21.4515 | 14.4049 | 10.6015 | 7.6832 | 5.5531 | 4.2132 | 3.6003 | 3.5975 | 101.27 | 149.44 | 151.75 | 221.74 | 210.09 | 305.68 | 287.43 | 421.02 | 401.45 | 585.73 | 528.78 | 774.49 | 630.04 | 920.05 | 50 | 45.7 | 27.3326 | 3.027273 | 3.4385 | 3.4385 | -0.5371 | 3.4385 | 6901110 | 2 |  |  | 3.7007 | 6.5293 | 7.9614 | 9.5893 | 11.2314 | 15.8021 | 3.956 | 6.938 | 8.99 | 10.044 | 13.36 | 17.076 | 25.0372 | 25.0491 | 25.0149 | 24.8971 | 24.9587 | 25.1332 |  | 13385 | 732 | 14 |  | CC008 | 356 | 1350 | 8 | 2 | 35 | 33.200001 | 3.027273 | 1786.7357 | 1656.6643 | 1453.3071 | 1421.2786 | 1338.1072 | 1314.0929 | 1142.6643 | 62.7343 | 65.9886 | 71.4621 | 68.7721 | 65.1986 | 78.765 | 34.5964 | 32.2286 | 21.4515 | 14.4049 | 10.6015 | 7.6832 | 5.5531 | 4.2132 | 3.6003 | 0 | 0 | 0 | 0 | 0 | 0.1016 | 0.0254 | 0 | 0 | 0 | 0 | 0 | 0 | 0 | 0.044567 | 0.037473 | 0.03189 | 0.026789 | 0.03344 | 0.019036 | 0.016464 | -0.003897 | -0.012619 | -0.030559 | -0.020245 | -0.027786 | -0.001159 | 0.000609 | 0.076312 | 0.072911 | 0.071288 | 0.073062 | 0.082514 | 0.096861 | 0.091874 | -0.320546 | -0.316086 | -0.313785 | -0.317801 | -0.328899 | -0.328197 | -0.32063 | -1.324393 | -1.298142 | -1.285095 | -1.308875 | -1.375606 | -1.367226 | -1.322427 | -0.513606 | -0.473552 | -0.458952 | -0.499755 | -0.609713 | -0.686029 | -0.610078 | -0.32582 | -0.301524 | -0.289043 | -0.310741 | -0.369775 | -0.367521 | -0.327238 | 0.400348 | 0.363865 | 0.328225 | 0.263233 | 0.408584 | 0.334884 | 0.297556 | -15 | -15 | -10 | -10 | 0 | -10 | 10 | -2.172329 | -2.144964 | -2.132352 | -2.156984 | -2.226081 | 0 | 0 |  | 1402.08 | 0 |  | 1422.2729 | 0 |  | 745.415 | 0 |  | 745.179 | 0 |  | 1407.16 | 0 |  | 1430.579 | 0 |  | 766.669 | 0 |  | 766.627 | 0 |  | 1417.015 | 0 |  | 1450.746 | 0 |  | 776.036 | 0 |  | 775.978 | 0 |  | 1497.584 | 0 |  | 1502.6639 | 0 |  | 755.614 | 0 |  | 755.434 | 0 |  | 1452.118 | 0 |  | 1453.871 | 0 |  | 704.367 | 0 |  | 704.122 | 0 |  | 1505.356 | 0 |  | 1511.5291 | 0 |  | 740.707 | 0.102 |  | 740.834 | 0.102 |  | 1472.057 | 0 |  | 1479.677 | 0 |  | 772.515 | 0.025 |  | 772.67 | 0.025 | 136.3494 | 120.7891 | 103.6034 | 103.8415 | 110.4126 | 127.2844 | 104.9811 | 0 | 0 | 0 | 0 | 0 | -33.3448152 | -8.144002 | -53.86306331 | -32.26402 | -1.710461445 | -8.565278 | -7.777676324 | -24.4419 | -22.5778 | 0 | 0 | 0 | 0 | 0 | 0 | 0 | 32.584935 | 32.17446 | 21.32352 | 21.56984 | 0 | 0 | 0 | -32.22071 | -31.24903 | -32.79767 | -34.3692 | -39.75243 | -54.03507 | -21.1065 | 82.85053 | 89.45046 | 90.41874 | 82.47682 | 62.88247 | 15.46256 | 53.15284
91 | W86612 | 2017-03-27 06:32 | 54.3733 | 55.9402 | 42 | 48 | 1.3934 | 615.0063 | 23384 | 32 | 239517 | 239707 | 239988 | 239996 | 139311 | 139287 | 220947 | 220954 | 239269 | 239731 | 215350 | 215335 | 215491 | 215509 | 292987 | 292979 | 1293.62 | 40975.2109 | 6 | 263.7647 | 263.7647 | 263.7647 | 263.7647 | 263.7647 | 38.7788 | 38.7788 | 1191.6016 | 1111.9089 | 1060.5 | 915.1384 | 1053.6134 | 998.0203 | 981.0841 | 965.0372 | 950.0907 | 942.3743 | 933.2426 | 920.7896 | 16 | 22.6 | 32.2442 | 21.4592 | 14.4024 | 10.5864 | 7.7065 | 5.5665 | 4.2153 | 3.6004 | 3.6005 | 101.29 | 150.01 | 151.77 | 222.5 | 209.45 | 306.49 | 286.17 | 420.97 | 400.05 | 584.36 | 527.71 | 773.15 | 629.99 | 919.08 | 51.7 | 45.2 | 26.1538 | 4.3 | 3.4228 | 3.4917 | 0.6234 | 3.4228 | 6901739 | 1 |  |  | 3.6207 | 6.5293 | 8.0479 | 9.5293 | 11.2157 | 15.7914 | 4.646 | 6.992 | 8.874 | 10.254 | 13.288 | 16.674 | 25.0691 | 24.9915 | 25.0319 | 24.9313 | 25.0099 | 25.064 |  | 13385 | 732 | 15 |  | CC008 | 356 | 1352 | 8 | 2 | 35 | 34.400002 | 4.3 | 1818.5857 | 1653.0428 | 1446.3857 | 1400.4642 | 1327.7285 | 1291.4857 | 1142.9714 | 65.6343 | 62.58 | 65.7086 | 62.8157 | 60.3171 | 73.9679 | 36.345 | 32.2442 | 21.4592 | 14.4024 | 10.5864 | 7.7065 | 5.5665 | 4.2153 | 3.6004 | 0 | 0 | 0 | 0 | 0 | 0.1016 | 0.0254 | 0 | 0 | 0 | 0 | 0 | 0 | 0 | 0.046131 | 0.038493 | 0.032754 | 0.027163 | 0.033689 | 0.019769 | 0.017099 | -0.003904 | -0.012638 | -0.030603 | -0.020271 | -0.027812 | -0.001901 | 0.000137 | 0.076241 | 0.072848 | 0.071225 | 0.073003 | 0.082442 | 0.096771 | 0.091775 | -0.321161 | -0.316611 | -0.314324 | -0.318267 | -0.329452 | -0.328612 | -0.321162 | -1.324621 | -1.297891 | -1.284953 | -1.308264 | -1.375381 | -1.36418 | -1.320465 | -0.514204 | -0.474329 | -0.459657 | -0.500751 | -0.61069 | -0.687118 | -0.610638 | -0.325999 | -0.301271 | -0.288894 | -0.310154 | -0.369509 | -0.36727 | -0.327571 | 0.400288 | 0.364036 | 0.328554 | 0.264271 | 0.409544 | 0.335433 | 0.29753 | -15 | -15 | -10 | -10 | 0 | -20 | 20 | -2.175459 | -2.148051 | -2.135438 | -2.160078 | -2.229272 | 0 | 0 |  | 1402.08 | 0 |  | 1422.2729 | 0 |  | 745.415 | 0 |  | 745.179 | 0 |  | 1407.16 | 0 |  | 1430.579 | 0 |  | 766.669 | 0 |  | 766.627 | 0 |  | 1417.015 | 0 |  | 1450.746 | 0 |  | 776.036 | 0 |  | 775.978 | 0 |  | 1497.584 | 0 |  | 1502.6639 | 0 |  | 755.614 | 0 |  | 755.434 | 0 |  | 1452.118 | 0 |  | 1453.871 | 0 |  | 704.367 | 0 |  | 704.122 | 0 |  | 1505.356 | 0 |  | 1511.5291 | 0 |  | 740.707 | 0.102 |  | 740.834 | 0.102 |  | 1472.057 | 0 |  | 1479.677 | 0 |  | 772.515 | 0.025 |  | 772.67 | 0.025 | 138.6508 | 120.4209 | 103.0188 | 102.2381 | 109.4606 | 124.9784 | 104.8962 | 0 | 0 | 0 | 0 | 0 | -33.3869792 | -8.1575148 | -55.93477 | -33.55697 | -2.763933903 | -9.016555488 | -8.083114137 | -24.37516824 | -22.75953474 | 0 | 0 | 0 | 0 | 0 | 0 | 0 | 32.631885 | 32.220765 | 21.35438 | 21.60078 | 0 | 0 | 0 | -33.74942 | -29.68350882 | -30.20342 | -31.45502 | -36.83505 | -50.82468 | -22.19363811 | 81.59849 | 89.40115 | 91.40585 | 83.36729 | 64.54243 | 16.39154 | 51.78551
91 | W86613 | 2017-03-27 06:33 | 54.2431 | 55.9042 | 57 | 48 | 1.3934 | 613.502 | 23334 | 32 | 239517 | 239707 | 239988 | 239996 | 139311 | 139287 | 220947 | 220954 | 239269 | 239731 | 215350 | 215335 | 215491 | 215509 | 292987 | 292979 | 1293.62 | 40998.668 | 6 | 264.2601 | 264.2601 | 264.2601 | 264.2601 | 264.2601 | 39.2742 | 39.2742 | 1223.2422 | 1135.238 | 1087.1666 | 914.0944 | 1058.0626 | 1002.0664 | 985.0784 | 969.0121 | 954.116 | 946.4065 | 937.0539 | 924.671 | 16 | 34.4 | 32.3388 | 21.611 | 14.4447 | 10.6099 | 7.7037 | 5.5314 | 4.2174 | 3.6003 | 3.601 | 100.73 | 149.87 | 150.95 | 222.47 | 208.67 | 307.07 | 285 | 422.38 | 399.4 | 589.19 | 528.01 | 776.12 | 629.61 | 920.14 | 49.7 | 45.5 | 27.0537 | 3.281818 | 3.1479 | 3.1479 | 0.1592 | 3.1479 | 6901739 | 2 |  |  | 3.7157 | 6.57 | 7.97 | 9.5243 | 11.2043 | 15.8421 | 4.038 | 7.186 | 8.896 | 10.004 | 12.514 | 18.142 | 24.8803 | 24.9935 | 25.0226 | 24.9901 | 24.8974 | 25.0364 |  | 13385 | 732 | 16 |  | CC008 | 356 | 1352 | 8 | 2 | 35 | 36.599998 | 3.281818 | 1791.4143 | 1660.4857 | 1453.95 | 1414.1215 | 1346.2928 | 1257.8643 | 1173.6215 | 63.4143 | 62.7007 | 67.2736 | 63.4743 | 62.9207 | 78.24 | 34.175 | 32.3388 | 21.611 | 14.4447 | 10.6099 | 7.7037 | 5.5314 | 4.2174 | 3.6003 | 0 | 0 | 0 | 0 | 0 | 0.1016 | 0.0254 | 0 | 0 | 0 | 0 | 0 | 0 | 0 | 0.047018 | 0.039195 | 0.033457 | 0.027455 | 0.033944 | 0.020505 | 0.017802 | -0.003904 | -0.012639 | -0.030605 | -0.020271 | -0.027814 | -0.002899 | -0.000489 | 0.076265 | 0.072863 | 0.071241 | 0.073016 | 0.082455 | 0.096815 | 0.091794 | -0.320891 | -0.316477 | -0.314174 | -0.31815 | -0.329364 | -0.328073 | -0.32082 | -1.323718 | -1.297765 | -1.284731 | -1.308244 | -1.375554 | -1.35842 | -1.316075 | -0.514518 | -0.474258 | -0.459632 | -0.500623 | -0.610423 | -0.687642 | -0.610501 | -0.325159 | -0.301165 | -0.288707 | -0.310141 | -0.369696 | -0.366249 | -0.327541 | 0.400726 | 0.364531 | 0.32953 | 0.264813 | 0.409939 | 0.335269 | 0.297553 | -15 | -15 | -10 | -10 | 0 | -30 | 30 | -2.17537 | -2.148048 | -2.135398 | -2.160099 | -2.22927 | 0 | 0 |  | 1402.08 | 0 |  | 1422.2729 | 0 |  | 745.415 | 0 |  | 745.179 | 0 |  | 1407.16 | 0 |  | 1430.579 | 0 |  | 766.669 | 0 |  | 766.627 | 0 |  | 1417.015 | 0 |  | 1450.746 | 0 |  | 776.036 | 0 |  | 775.978 | 0 |  | 1497.584 | 0 |  | 1502.6639 | 0 |  | 755.614 | 0 |  | 755.434 | 0 |  | 1452.118 | 0 |  | 1453.871 | 0 |  | 704.367 | 0 |  | 704.122 | 0 |  | 1505.356 | 0 |  | 1511.5291 | 0 |  | 740.707 | 0.102 |  | 740.834 | 0.102 |  | 1472.057 | 0 |  | 1479.677 | 0 |  | 772.515 | 0.025 |  | 772.67 | 0.025 | 136.6222 | 120.988 | 103.5809 | 103.2535 | 111.0086 | 121.7801 | 107.7314 | 0 | 0 | 0 | 0 | 0 | -33.3322168 | -8.148828 | -57.07078 | -34.46344734 | -3.664052812 | -9.398424896 | -8.43214602 | -23.91634252 | -22.78521 | 0 | 0 | 0 | 0 | 0 | 0 | 0 | 32.63055 | 32.22072 | 21.35398 | 21.60099 | 0 | 0 | 0 | -32.6278 | -29.73631 | -30.9211 | -31.77669 | -38.40824 | -53.80111008 | -20.86387 | 79.55418 | 89.00893 | 90.34968 | 83.67937 | 64.16818 | 10.73046 | 55.93351
91 | W86614 | 2017-03-27 06:35 | 54.4591 | 56.0577 | 38 | 48 | 1.3934 | 608.2638 | 23146 | 32 | 239517 | 239707 | 239988 | 239996 | 139311 | 139287 | 220947 | 220954 | 239269 | 239731 | 215350 | 215335 | 215491 | 215509 | 292987 | 292979 | 1293.62 | 40998.668 | 6 | 264.7513 | 264.7513 | 264.7513 | 264.7513 | 264.7513 | 39.7654 | 39.7654 | 1175.1953 | 1103.5059 | 1052.8334 | 916.375 | 1054.5543 | 998.7969 | 981.9005 | 965.8843 | 951.1459 | 943.7404 | 935.0419 | 922.3466 | 16 | 18.6 | 32.3177 | 21.5629 | 14.4757 | 10.6442 | 7.7381 | 5.5683 | 4.1978 | 3.5999 | 3.5959 | 100.7 | 149.8 | 150.95 | 221.6 | 208.47 | 305.44 | 284.81 | 419.15 | 398.85 | 584.36 | 528.54 | 773.77 | 630.15 | 917.03 | 51.5 | 45.3 | 26.0486 | 1.927273 | 2.0969 | 2.0969 | 1.6626 | 2.0969 | 6901739 | 1 |  |  | 3.5607 | 6.565 | 7.9436 | 9.5329 | 11.1071 | 16.535 | 3.796 | 6.706 | 8.512 | 10.79 | 13.102 | 18.108 | 25.2261 | 24.9784 | 25.074 | 24.824 | 24.9918 | 25.1951 |  | 13385 | 732 | 17 |  | CC008 | 356 | 1352 | 8 | 2 | 35 | 38.799999 | 1.927273 | 1840.7643 | 1674.4857 | 1465.3785 | 1431.1857 | 1384.5428 | 1348.0643 | 1119.0358 | 72.4314 | 68.8086 | 73.675 | 68.0721 | 60.9721 | 74.8493 | 36.1321 | 32.3177 | 21.5629 | 14.4757 | 10.6442 | 7.7381 | 5.5683 | 4.1978 | 3.5999 | 0 | 0 | 0 | 0 | 0 | 0.1016 | 0.0254 | 0 | 0 | 0 | 0 | 0 | 0 | 0 | 0.047922 | 0.039806 | 0.033866 | 0.027644 | 0.034011 | 0.020393 | 0.017709 | -0.003904 | -0.012639 | -0.030604 | -0.02027 | -0.027814 | -0.005355 | -0.002051 | 0.076212 | 0.072819 | 0.071197 | 0.072972 | 0.082403 | 0.09671 | 0.091763 | -0.321384 | -0.316862 | -0.314562 | -0.31854 | -0.329793 | -0.328453 | -0.320675 | -1.324428 | -1.29788 | -1.284875 | -1.308376 | -1.375841 | -1.353742 | -1.308728 | -0.514618 | -0.474627 | -0.459977 | -0.501006 | -0.610805 | -0.687009 | -0.611782 | -0.325803 | -0.301247 | -0.288814 | -0.310244 | -0.369974 | -0.368033 | -0.326475 | 0.400607 | 0.36452 | 0.329502 | 0.264818 | 0.410064 | 0.334399 | 0.29722 | -15 | -15 | -10 | -10 | 0 | -40 | 40 | -2.175339 | -2.147984 | -2.135358 | -2.160034 | -2.229217 | 0 | 0 |  | 1402.08 | 0 |  | 1422.2729 | 0 |  | 745.415 | 0 |  | 745.179 | 0 |  | 1407.16 | 0 |  | 1430.579 | 0 |  | 766.669 | 0 |  | 766.627 | 0 |  | 1417.015 | 0 |  | 1450.746 | 0 |  | 776.036 | 0 |  | 775.978 | 0 |  | 1497.584 | 0 |  | 1502.6639 | 0 |  | 755.614 | 0 |  | 755.434 | 0 |  | 1452.118 | 0 |  | 1453.871 | 0 |  | 704.367 | 0 |  | 704.122 | 0 |  | 1505.356 | 0 |  | 1511.5291 | 0 |  | 740.707 | 0.102 |  | 740.834 | 0.102 |  | 1472.057 | 0 |  | 1479.677 | 0 |  | 772.515 | 0.025 |  | 772.67 | 0.025 | 140.2883 | 121.9344 | 104.3306 | 104.4365 | 114.0905 | 130.3713 | 102.6861 | 0 | 0 | 0 | 0 | 0 | -33.3708248 | -8.145145 | -58.29867 | -35.25950596 | -4.19126225 | -9.647964624 | -8.526086677 | -20.35757 | -20.49206 | 0 | 0 | 0 | 0 | 0 | 0 | 0 | 32.630085 | 32.21976 | 21.35358 | 21.60034 | 0 | 0 | 0 | -37.2745 | -32.65842 | -33.88881 | -34.10453 | -37.24206 | -51.42214 | -22.10497 | 77.34524 | 86.23621 | 87.60407 | 82.28433 | 68.32233 | 25.22076 | 51.94391
91 | W86615 | 2017-03-27 06:37 | 54.2833 | 55.9846 | 59 | 48 | 1.3934 | 606.5935 | 23058 | 32 | 239517 | 239707 | 239988 | 239996 | 139311 | 139287 | 220947 | 220954 | 239269 | 239731 | 215350 | 215335 | 215491 | 215509 | 292987 | 292979 | 1293.62 | 41045.6836 | 6 | 265.2411 | 265.2411 | 265.2411 | 265.2411 | 265.2411 | 40.2552 | 40.2552 | 1205.6641 | 1127.0659 | 1076.1666 | 916.5472 | 1061.3998 | 1005.0779 | 987.9656 | 971.7413 | 956.8301 | 949.0954 | 939.6503 | 927.5049 | 16 | 30.6 | 32.4126 | 21.6226 | 14.4723 | 10.6311 | 7.7196 | 5.5492 | 4.2414 | 3.5969 | 3.598 | 100.55 | 148.21 | 151.12 | 219.14 | 209.07 | 302.33 | 285.52 | 416.79 | 399.26 | 583.33 | 527.67 | 767.18 | 629.95 | 916.04 | 50.3 | 45.2 | 27.2425 | 4.372727 | 3.9099 | 3.9099 | -0.6128 | 3.9099 | 6901739 | 2 |  |  | 3.6943 | 6.5236 | 7.9521 | 9.4907 | 11.2407 | 15.7821 | 3.704 | 7.062 | 8.616 | 10.2 | 12.928 | 16.766 | 24.9939 | 25.0555 | 25.033 | 24.9259 | 24.9753 | 24.9718 |  | 13385 | 732 | 18 |  | CC008 | 356 | 1352 | 8 | 2 | 35 | 31.799999 | 4.372727 | 1799.5 | 1656.0215 | 1451.0714 | 1413.7142 | 1353.2357 | 1261.5857 | 1225.6643 | 77.2079 | 79.82 | 87.2893 | 83.2814 | 68.7636 | 80.0036 | 34.095 | 32.4126 | 21.6226 | 14.4723 | 10.6311 | 7.7196 | 5.5492 | 4.2414 | 3.5969 | 0 | 0 | 0 | 0 | 0 | 0.1016 | 0.0254 | 0 | 0 | 0 | 0 | 0 | 0 | 0 | 0.048426 | 0.040292 | 0.034413 | 0.02791 | 0.034311 | 0.020659 | 0.017906 | -0.003905 | -0.01264 | -0.030606 | -0.020271 | -0.027816 | -0.002847 | -0.000426 | 0.076243 | 0.072844 | 0.071222 | 0.072998 | 0.082435 | 0.096791 | 0.091728 | -0.321064 | -0.316612 | -0.314311 | -0.318275 | -0.329497 | -0.328244 | -0.321285 | -1.323618 | -1.297465 | -1.284453 | -1.307879 | -1.375192 | -1.358668 | -1.317647 | -0.514803 | -0.474616 | -0.45997 | -0.501032 | -0.610909 | -0.688152 | -0.609795 | -0.325054 | -0.300889 | -0.288457 | -0.309798 | -0.369309 | -0.365948 | -0.328924 | 0.400783 | 0.364544 | 0.32927 | 0.264551 | 0.409957 | 0.335659 | 0.297349 | -15 | -15 | -10 | -10 | 0 | -30 | 30 | -2.175383 | -2.14811 | -2.135482 | -2.160178 | -2.229373 | 0 | 0 |  | 1402.08 | 0 |  | 1422.2729 | 0 |  | 745.415 | 0 |  | 745.179 | 0 |  | 1407.16 | 0 |  | 1430.579 | 0 |  | 766.669 | 0 |  | 766.627 | 0 |  | 1417.015 | 0 |  | 1450.746 | 0 |  | 776.036 | 0 |  | 775.978 | 0 |  | 1497.584 | 0 |  | 1502.6639 | 0 |  | 755.614 | 0 |  | 755.434 | 0 |  | 1452.118 | 0 |  | 1453.871 | 0 |  | 704.367 | 0 |  | 704.122 | 0 |  | 1505.356 | 0 |  | 1511.5291 | 0 |  | 740.707 | 0.102 |  | 740.834 | 0.102 |  | 1472.057 | 0 |  | 1479.677 | 0 |  | 772.515 | 0.025 |  | 772.67 | 0.025 | 137.1992785 | 120.6312 | 103.3482 | 103.1983 | 111.554 | 122.1101 | 112.4277 | 0 | 0 | 0 | 0 | 0 | -33.3495904 | -8.160639 | -58.9288 | -35.87750218 | -4.889912571 | -9.990887681 | -8.93187204 | -24.20059 | -23.03246956 | 0 | 0 | 0 | 0 | 0 | 0 | 0 | 32.630745 | 32.22165 | 21.35482 | 21.60178 | 0 | 0 | 0 | -39.74686 | -37.88384912 | -40.15046 | -41.72665 | -42.0083 | -55.05464 | -20.79096 | 71.15437 | 79.09153 | 79.66266 | 73.08256 | 60.61381 | 9.505319 | 60.44367
91 | W86616 | 2017-03-27 06:38 | 54.4383 | 56.102 | 42 | 48 | 1.3934 | 610.5986 | 23218 | 32 | 239517 | 239707 | 239988 | 239996 | 139311 | 139287 | 220947 | 220954 | 239269 | 239731 | 215350 | 215335 | 215491 | 215509 | 292987 | 292979 | 1293.62 | 41045.6836 | 6 | 265.7342 | 265.7342 | 265.7342 | 265.7342 | 265.7342 | 40.7482 | 40.7482 | 1184.5703 | 1105.9348 | 1053.8334 | 915.673 | 1051.448 | 995.6516 | 978.8829 | 962.9076 | 948.2368 | 940.9015 | 932.105 | 919.4943 | 16 | 19.6 | 32.2898 | 21.5631 | 14.4725 | 10.6327 | 7.726 | 5.5601 | 4.1979 | 3.5992 | 3.5981 | 100.5 | 148.72 | 150.76 | 220.1 | 208.33 | 303.87 | 284.96 | 418.11 | 399.54 | 583.46 | 528.68 | 773.49 | 630.21 | 916.15 | 50.8 | 45.4 | 26.4835 | 4.572728 | 4.4908 | 4.4908 | 0.6718 | 4.4908 | 6901739 | 1 |  |  | 3.6386 | 6.6671 | 8.0586 | 9.5264 | 11.2629 | 16.7157 | 3.926 | 7.368 | 8.934 | 10.604 | 13.786 | 18.542 | 25.0743 | 24.9762 | 25.0248 | 24.9099 | 25.1409 | 25.0171 |  | 13385 | 733 | 1 |  | CC008 | 356 | 1352 | 8 | 2 | 35 | 34 | 4.572728 | 1809.9429 | 1654.05 | 1450.7214 | 1414.6285 | 1356.2928 | 1312.2572 | 1110.0643 | 73.23 | 72.9679 | 77.69 | 72.8593 | 61.8914 | 74.7036 | 37.3314 | 32.2898 | 21.5631 | 14.4725 | 10.6327 | 7.726 | 5.5601 | 4.1979 | 3.5992 | 0 | 0 | 0 | 0 | 0 | 0.1016 | 0.0254 | 0 | 0 | 0 | 0 | 0 | 0 | 0 | 0.049094 | 0.040755 | 0.034767 | 0.028067 | 0.034357 | 0.020366 | 0.017638 | -0.003905 | -0.01264 | -0.030608 | -0.020271 | -0.027817 | -0.001808 | 0.000256 | 0.076253 | 0.07286 | 0.071237 | 0.073013 | 0.082451 | 0.096777 | 0.091812 | -0.321073 | -0.316527 | -0.314236 | -0.318194 | -0.329423 | -0.328592 | -0.320899 | -1.324782 | -1.298063 | -1.285098 | -1.308502 | -1.375906 | -1.364755 | -1.319619 | -0.51398 | -0.474117 | -0.459463 | -0.500495 | -0.610221 | -0.686558 | -0.611012 | -0.326158 | -0.30143 | -0.289024 | -0.310377 | -0.370062 | -0.367823 | -0.326828 | 0.400808 | 0.36473 | 0.329739 | 0.264785 | 0.409572 | 0.334497 | 0.297361 | -15 | -15 | -10 | -10 | 0 | -20 | 20 | -2.175487 | -2.14825 | -2.135658 | -2.160354 | -2.229602 | 0 | 0 |  | 1402.08 | 0 |  | 1422.2729 | 0 |  | 745.415 | 0 |  | 745.179 | 0 |  | 1407.16 | 0 |  | 1430.579 | 0 |  | 766.669 | 0 |  | 766.627 | 0 |  | 1417.015 | 0 |  | 1450.746 | 0 |  | 776.036 | 0 |  | 775.978 | 0 |  | 1497.584 | 0 |  | 1502.6639 | 0 |  | 755.614 | 0 |  | 755.434 | 0 |  | 1452.118 | 0 |  | 1453.871 | 0 |  | 704.367 | 0 |  | 704.122 | 0 |  | 1505.356 | 0 |  | 1511.5291 | 0 |  | 740.707 | 0.102 |  | 740.834 | 0.102 |  | 1472.057 | 0 |  | 1479.677 | 0 |  | 772.515 | 0.025 |  | 772.67 | 0.025 | 138.0136 | 120.514083 | 103.345 | 103.2863 | 111.8277 | 126.9963 | 101.9172 | 0 | 0 | 0 | 0 | 0 | -33.3849472 | -8.1508346 | -59.86557 | -36.49504 | -5.344722582 | -10.20108 | -8.99842524 | -25.32712329 | -23.61326 | 0 | 0 | 0 | 0 | 0 | 0 | 0 | 32.632305 | 32.22375 | 21.35658 | 21.60354 | 0 | 0 | 0 | -37.6387554 | -34.59532 | -35.69568047 | -36.46572 | -37.76743 | -51.28835 | -22.80993 | 73.14155 | 81.64747 | 83.66122 | 78.22301 | 65.06184 | 16.99589 | 47.34319
91 | W86617 | 2017-03-27 06:40 | 54.2235 | 55.9982 | 61 | 48 | 1.3934 | 608.7704 | 23150 | 32 | 239517 | 239707 | 239988 | 239996 | 139311 | 139287 | 220947 | 220954 | 239269 | 239731 | 215350 | 215335 | 215491 | 215509 | 292987 | 292979 | 1293.62 | 41069.3008 | 6 | 266.2257 | 266.2257 | 266.2257 | 266.2257 | 266.2257 | 41.2398 | 41.2398 | 1213.8672 | 1127.8397 | 1079 | 915.7925 | 1050.795 | 995.5598 | 979.2847 | 963.8168 | 949.7452 | 942.858 | 934.4057 | 922.8411 | 16 | 30.8 | 32.377 | 21.7677 | 14.5531 | 10.686 | 7.7504 | 5.5669 | 4.2356 | 3.598 | 3.5996 | 99.94 | 147.33 | 149.8 | 218.39 | 207.43 | 301.57 | 284.06 | 416.27 | 397.65 | 581.79 | 526.91 | 768.02 | 629.91 | 917.98 | 50.1 | 45.4 | 25.0829 | 5.772727 | 5.3063 | 5.3063 | -0.0944 | 5.3063 | 6901739 | 2 |  |  | 3.7079 | 6.6436 | 8.0464 | 9.6286 | 11.2629 | 16.0493 | 3.826 | 7.09 | 8.612 | 10.61 | 12.674 | 17.912 | 24.934 | 24.9836 | 25.0671 | 24.8557 | 25.0119 | 24.9731 |  | 13385 | 733 | 2 |  | CC008 | 356 | 1352 | 8 | 2 | 35 | 34.599998 | 5.772727 | 1768.8214 | 1655.4214 | 1451.4714 | 1419.0215 | 1358.0571 | 1274.5072 | 1209.8357 | 65.8 | 66.5464 | 69.0493 | 65.3843 | 61.24 | 74.955 | 35.0321 | 32.377 | 21.7677 | 14.5531 | 10.686 | 7.7504 | 5.5669 | 4.2356 | 3.598 | 0 | 0 | 0 | 0 | 0 | 0.1016 | 0.0254 | 0 | 0 | 0 | 0 | 0 | 0 | 0 | 0.049327 | 0.04107 | 0.035174 | 0.028275 | 0.034601 | 0.020791 | 0.018039 | -0.003905 | -0.012641 | -0.030609 | -0.020271 | -0.027818 | -0.001085 | 0.000747 | 0.07623 | 0.072832 | 0.071211 | 0.072985 | 0.082419 | 0.096756 | 0.09172 | -0.321197 | -0.31675 | -0.314436 | -0.318418 | -0.329652 | -0.328839 | -0.321685 | -1.323956 | -1.297835 | -1.284748 | -1.308273 | -1.37565 | -1.366586 | -1.324397 | -0.514726 | -0.474528 | -0.459918 | -0.500928 | -0.610758 | -0.687627 | -0.609993 | -0.325367 | -0.301213 | -0.288709 | -0.310155 | -0.369781 | -0.366876 | -0.328792 | 0.401449 | 0.365411 | 0.330938 | 0.265572 | 0.411005 | 0.335803 | 0.297457 | -15 | -15 | -10 | -10 | 0 | -10 | 10 | -2.175457 | -2.148305 | -2.13572 | -2.160433 | -2.2297 | 0 | 0 |  | 1402.08 | 0 |  | 1422.2729 | 0 |  | 745.415 | 0 |  | 745.179 | 0 |  | 1407.16 | 0 |  | 1430.579 | 0 |  | 766.669 | 0 |  | 766.627 | 0 |  | 1417.015 | 0 |  | 1450.746 | 0 |  | 776.036 | 0 |  | 775.978 | 0 |  | 1497.584 | 0 |  | 1502.6639 | 0 |  | 755.614 | 0 |  | 755.434 | 0 |  | 1452.118 | 0 |  | 1453.871 | 0 |  | 704.367 | 0 |  | 704.122 | 0 |  | 1505.356 | 0 |  | 1511.5291 | 0 |  | 740.707 | 0.102 |  | 740.834 | 0.102 |  | 1472.057 | 0 |  | 1479.677 | 0 |  | 772.515 | 0.025 |  | 772.67 | 0.025 | 134.8373 | 120.5677 | 103.3607 | 103.5673 | 111.9297 | 123.3162 | 110.9661 | 0 | 0 | 0 | 0 | 0 | -33.4100424 | -8.170799 | -60.13673 | -36.89615 | -5.86487462 | -10.47142 | -9.33103395 | -26.92994 | -24.88012 | 0 | 0 | 0 | 0 | 0 | 0 | 0 | 32.631855 | 32.224575 | 21.3572 | 21.60433 | 0 | 0 | 0 | -33.8689708 | -31.57813 | -31.75702 | -32.75283 | -37.40281992 | -51.54108 | -21.36934 | 73.46341009 | 84.31795 | 87.09604 | 81.94737 | 65.19585 | 11.43515 | 56.54587
91 | W86618 | 2017-03-27 06:42 | 54.3058 | 56.0907 | 45 | 48 | 1.3934 | 610.7781 | 23217 | 32 | 239517 | 239707 | 239988 | 239996 | 139311 | 139287 | 220947 | 220954 | 239269 | 239731 | 215350 | 215335 | 215491 | 215509 | 292987 | 292979 | 1293.62 | 41092.9063 | 6 | 266.7189 | 266.7189 | 266.7189 | 266.7189 | 266.7189 | 41.733 | 41.733 | 1185.7422 | 1104.0811 | 1053.8334 | 915.5912 | 1051.9644 | 995.8406 | 979.1351 | 963.2778 | 948.6371 | 941.2859 | 932.2261 | 919.9016 | 16 | 18.8 | 32.2919 | 21.6662 | 14.5097 | 10.6432 | 7.7031 | 5.5387 | 4.2082 | 3.5962 | 3.5977 | 99.56 | 149.24 | 150.03 | 220.8 | 207.99 | 304.87 | 284.98 | 420.98 | 399.89 | 587.06 | 529.17 | 774.98 | 630.02 | 919.14 | 50.2 | 45.3 | 26.8805 | 0.963636 | 1.0516 | 1.0516 | 0.7234 | 1.0516 | 6901739 | 1 |  |  | 3.5893 | 6.5929 | 8.0879 | 9.53 | 11.275 | 15.9914 | 4.276 | 7.116 | 8.992 | 10.76 | 13.698 | 16.866 | 25.1055 | 24.9159 | 24.9984 | 24.8819 | 25.0484 | 25.0677 |  | 13385 | 733 | 3 |  | CC008 | 356 | 1352 | 8 | 2 | 35 | 34.200001 | 0.963636 | 1777.3286 | 1658.7786 | 1457.0358 | 1414.9572 | 1341.9071 | 1260.7715 | 1146.2214 | 60.6779 | 59.3736 | 61.8543 | 59.2079 | 58.1614 | 72.6707 | 34.0371 | 32.2919 | 21.6662 | 14.5097 | 10.6432 | 7.7031 | 5.5387 | 4.2082 | 3.5962 | 0 | 0 | 0 | 0 | 0 | 0.1016 | 0.0254 | 0 | 0 | 0 | 0 | 0 | 0 | 0 | 0.04978 | 0.041413 | 0.035423 | 0.028394 | 0.034604 | 0.021288 | 0.018484 | -0.003905 | -0.012641 | -0.030607 | -0.020269 | -0.027818 | -0.000909 | 0.000877 | 0.076244 | 0.072847 | 0.071224 | 0.073 | 0.08244 | 0.096784 | 0.091775 | -0.321121 | -0.316636 | -0.31435 | -0.318314 | -0.329491 | -0.328707 | -0.32133 | -1.324443 | -1.298084 | -1.285155 | -1.308592 | -1.375669 | -1.36744 | -1.323796 | -0.514283 | -0.474228 | -0.459554 | -0.500579 | -0.610513 | -0.687423 | -0.610589 | -0.325833 | -0.301442 | -0.289069 | -0.310455 | -0.369809 | -0.366805 | -0.327623 | 0.401395 | 0.365098 | 0.329986 | 0.264707 | 0.40934 | 0.334557 | 0.297343 | -15 | -15 | -10 | -10 | 0 | 0 | 0 | -2.175211 | -2.148119 | -2.135507 | -2.160215 | -2.229444 | 0 | 0 |  | 1402.08 | 0 |  | 1422.2729 | 0 |  | 745.415 | 0 |  | 745.179 | 0 |  | 1407.16 | 0 |  | 1430.579 | 0 |  | 766.669 | 0 |  | 766.627 | 0 |  | 1417.015 | 0 |  | 1450.746 | 0 |  | 776.036 | 0 |  | 775.978 | 0 |  | 1497.584 | 0 |  | 1502.6639 | 0 |  | 755.614 | 0 |  | 755.434 | 0 |  | 1452.118 | 0 |  | 1453.871 | 0 |  | 704.367 | 0 |  | 704.122 | 0 |  | 1505.356 | 0 |  | 1511.5291 | 0 |  | 740.707 | 0.102 |  | 740.834 | 0.102 |  | 1472.057 | 0 |  | 1479.677 | 0 |  | 772.515 | 0.025 |  | 772.67 | 0.025 | 135.5106 | 120.837 | 103.7759 | 103.2918756 | 110.6268 | 122.0225 | 105.1945 | 0 | 0 | 0 | 0 | 0 | -33.3966312 | -8.161782 | -60.75882 | -37.34847 | -6.18930648 | -10.63231 | -9.335289834 | -27.86705976 | -25.63001 | 0 | 0 | 0 | 0 | 0 | 0 | 0 | 32.628165 | 32.221785 | 21.35507 | 21.60215 | 0 | 0 | 0 | -31.20561 | -28.15662 | -28.42539 | -29.63823 | -35.50829 | -49.95551 | -20.78268 | 76.17437 | 87.55373 | 90.51629 | 84.62348 | 65.78324 | 10.80331 | 50.61999
91 | W86619 | 2017-03-27 06:43 | 54.1471 | 56.044 | 58 | 48 | 1.3934 | 614.6055 | 23388 | 32 | 239517 | 239707 | 239988 | 239996 | 139311 | 139287 | 220947 | 220954 | 239269 | 239731 | 215350 | 215335 | 215491 | 215509 | 292987 | 292979 | 1293.62 | 41116.5117 | 6 | 267.2152 | 267.2152 | 267.2152 | 267.2152 | 267.2152 | 42.2293 | 42.2293 | 1220.8984 | 1125.2236 | 1074.6666 | 915.1824 | 1058.2703 | 1001.7773 | 984.9159 | 968.8596 | 954.1308 | 946.6106 | 937.7218 | 925.1414 | 16 | 29.6 | 32.4517 | 21.8399 | 14.5738 | 10.7047 | 7.7532 | 5.5681 | 4.2133 | 3.6016 | 3.6013 | 99.78 | 147.89 | 149.76 | 219.96 | 207.38 | 304.55 | 283.7 | 420.25 | 398.46 | 587.08 | 528.49 | 777.76 | 629.99 | 921.15 | 49.3 | 45.1 | 27.2727 | 5.490909 | 4.6199 | 4.6199 | -0.3128 | 4.6199 | 6901739 | 2 |  |  | 3.72 | 6.5286 | 7.9771 | 9.4179 | 11.0786 | 15.9064 | 3.85 | 7.128 | 8.708 | 10.278 | 12.594 | 18.238 | 24.9012 | 24.9819 | 25.0519 | 24.9599 | 24.9154 | 24.9647 |  | 13385 | 733 | 4 |  | CC008 | 356 | 1352 | 8 | 2 | 35 | 34.599998 | 5.490909 | 1754.45 | 1664.8214 | 1460.1643 | 1422.5215 | 1360.4 | 1300.8214 | 1149.7928 | 50.0136 | 50.8264 | 53.4886 | 52.0464 | 61.1057 | 77.1407 | 35.0307 | 32.4517 | 21.8399 | 14.5738 | 10.7047 | 7.7532 | 5.5681 | 4.2133 | 3.6016 | 0 | 0 | 0 | 0 | 0 | 0.1016 | 0.0254 | 0 | 0 | 0 | 0 | 0 | 0 | 0 | 0.049943 | 0.041677 | 0.035738 | 0.028547 | 0.034774 | 0.021017 | 0.01827 | -0.003905 | -0.012641 | -0.030608 | -0.020269 | -0.027819 | -0.001159 | 0.000732 | 0.076254 | 0.072849 | 0.071229 | 0.073003 | 0.082441 | 0.096777 | 0.091795 | -0.320976 | -0.316609 | -0.31428 | -0.318277 | -0.329475 | -0.328723 | -0.321132 | -1.32362 | -1.297954 | -1.284773 | -1.3084 | -1.375597 | -1.367025 | -1.322041 | -0.514693 | -0.474284 | -0.459725 | -0.500668 | -0.610548 | -0.687192 | -0.611118 | -0.325061 | -0.301327 | -0.288738 | -0.310279 | -0.369735 | -0.367131 | -0.326876 | 0.401638 | 0.36546 | 0.331025 | 0.265616 | 0.410615 | 0.334939 | 0.297583 | -15 | -15 | -10 | -10 | 0 | 10 | -10 | -2.175032 | -2.147988 | -2.135324 | -2.16003 | -2.229213 | 0 | 0 |  | 1402.08 | 0 |  | 1422.2729 | 0 |  | 745.415 | 0 |  | 745.179 | 0 |  | 1407.16 | 0 |  | 1430.579 | 0 |  | 766.669 | 0 |  | 766.627 | 0 |  | 1417.015 | 0 |  | 1450.746 | 0 |  | 776.036 | 0 |  | 775.978 | 0 |  | 1497.584 | 0 |  | 1502.6639 | 0 |  | 755.614 | 0 |  | 755.434 | 0 |  | 1452.118 | 0 |  | 1453.871 | 0 |  | 704.367 | 0 |  | 704.122 | 0 |  | 1505.356 | 0 |  | 1511.5291 | 0 |  | 740.707 | 0.102 |  | 740.834 | 0.102 |  | 1472.057 | 0 |  | 1479.677 | 0 |  | 772.515 | 0.025 |  | 772.67 | 0.025 | 133.7838303 | 121.2806 | 104.006 | 103.8483 | 112.1527364 | 125.8896 | 105.5452 | 0 | 0 | 0 | 0 | 0 | -33.3982568 | -8.1567528 | -60.93681756 | -37.68739 | -6.59088549 | -10.8309352 | -9.567277135 | -27.14638245 | -25.12142 | 0 | 0 | 0 | 0 | 0 | 0 | 0 | 32.62548 | 32.21982 | 21.35324 | 21.6003 | 0 | 0 | 0 | -25.74165 | -24.10615 | -24.59005 | -26.05797 | -37.30796 | -53.01047 | -21.40789 | 79.73084 | 91.70685 | 94.17835 | 88.55973 | 65.2775 | 12.33448 | 50.85916
91 | W86620 | 2017-03-27 06:45 | 54.1604 | 56.0829 | 49 | 48 | 1.3934 | 615.0891 | 23393 | 32 | 239517 | 239707 | 239988 | 239996 | 139311 | 139287 | 220947 | 220954 | 239269 | 239731 | 215350 | 215335 | 215491 | 215509 | 292987 | 292979 | 1293.62 | 41140.1211 | 6 | 267.7119 | 267.7119 | 267.7119 | 267.7119 | 267.7119 | 42.726 | 42.726 | 1188.0859 | 1105.6128 | 1055.3334 | 916.5283 | 1049.9105 | 994.328 | 977.8414 | 962.2346 | 947.9858 | 941.1951 | 932.8312 | 920.8299 | 16 | 19.6 | 32.3422 | 21.782 | 14.6161 | 10.7346 | 7.7964 | 5.5981 | 4.2233 | 3.5994 | 3.5969 | 99.44 | 148.63 | 149.25 | 219.83 | 206.57 | 303.29 | 282.79 | 416.92 | 396.95 | 582.45 | 526.83 | 772.9 | 630.11 | 919.08 | 48.7 | 45.3 | 29.2442 | 5.154545 | 4.3238 | 4.3238 | 0.5182 | 4.3238 | 6901739 | 1 |  |  | 3.6014 | 6.6586 | 8.0586 | 9.5207 | 11.2571 | 15.9393 | 3.992 | 7.236 | 8.868 | 10.274 | 12.676 | 17.322 | 25.1367 | 24.9601 | 25.037 | 24.8611 | 24.938 | 25.0387 |  | 13385 | 733 | 5 |  | CC008 | 356 | 1352 | 8 | 2 | 35 | 38 | 5.154545 | 1790.8857 | 1659.8286 | 1458.3214 | 1423.3286 | 1374.8857 | 1309.5428 | 1182.0857 | 53.935 | 50.47 | 50.665 | 48.8464 | 55.0164 | 72.59 | 35.1364 | 32.3422 | 21.782 | 14.6161 | 10.7346 | 7.7964 | 5.5981 | 4.2233 | 3.5994 | 0 | 0 | 0 | 0 | 0 | 0.1016 | 0.0254 | 0 | 0 | 0 | 0 | 0 | 0 | 0 | 0.050251 | 0.041864 | 0.035898 | 0.028655 | 0.034815 | 0.021406 | 0.018554 | -0.003905 | -0.012641 | -0.030609 | -0.020269 | -0.02782 | -0.00209 | 0.000146 | 0.076226 | 0.072831 | 0.071208 | 0.072982 | 0.082413 | 0.096734 | 0.091736 | -0.321264 | -0.316765 | -0.31448 | -0.318465 | -0.32975 | -0.328876 | -0.321415 | -1.324351 | -1.297926 | -1.285008 | -1.308553 | -1.376239 | -1.365073 | -1.320793 | -0.514525 | -0.474483 | -0.459797 | -0.50079 | -0.610421 | -0.687022 | -0.610425 | -0.325736 | -0.301294 | -0.288934 | -0.310411 | -0.370394 | -0.367761 | -0.328168 | 0.401661 | 0.365824 | 0.331699 | 0.266307 | 0.411571 | 0.335605 | 0.297292 | -15 | -15 | -10 | -10 | 0 | 20 | -20 | -2.175282 | -2.148184 | -2.135606 | -2.160296 | -2.229562 | 0 | 0 |  | 1402.08 | 0 |  | 1422.2729 | 0 |  | 745.415 | 0 |  | 745.179 | 0 |  | 1407.16 | 0 |  | 1430.579 | 0 |  | 766.669 | 0 |  | 766.627 | 0 |  | 1417.015 | 0 |  | 1450.746 | 0 |  | 776.036 | 0 |  | 775.978 | 0 |  | 1497.584 | 0 |  | 1502.6639 | 0 |  | 755.614 | 0 |  | 755.434 | 0 |  | 1452.118 | 0 |  | 1453.871 | 0 |  | 704.367 | 0 |  | 704.122 | 0 |  | 1505.356 | 0 |  | 1511.5291 | 0 |  | 740.707 | 0.102 |  | 740.834 | 0.102 |  | 1472.057 | 0 |  | 1479.677 | 0 |  | 772.515 | 0.025 |  | 772.67 | 0.025 | 136.5121 | 120.887 | 103.8442 | 103.8774 | 113.3085 | 126.6773 | 108.4398 | 0 | 0 | 0 | 0 | 0 | -33.4138016 | -8.163941 | -61.37837 | -37.92929 | -6.796407312 | -10.97353 | -9.626791805 | -26.36775 | -24.6988291 | 0 | 0 | 0 | 0 | 0 | 0 | 0 | 32.62923 | 32.22276 | 21.35606 | 21.60296 | 0 | 0 | 0 | -27.75091 | -23.94715701 | -23.29562 | -24.46179 | -33.58317 | -49.87092698 | -21.44813697 | 80.01201 | 91.23329 | 95.10819 | 90.04501 | 70.0985 | 17.02483 | 54.12891
91 | W86621 | 2017-03-27 06:47 | 54.0702 | 56.0693 | 54 | 48 | 1.3934 | 609.731 | 23191 | 32 | 239517 | 239707 | 239988 | 239996 | 139311 | 139287 | 220947 | 220954 | 239269 | 239731 | 215350 | 215335 | 215491 | 215509 | 292987 | 292979 | 1293.62 | 41163.582 | 6 | 268.2042 | 268.2042 | 268.2042 | 268.2042 | 268.2042 | 43.2183 | 43.2183 | 1215.0391 | 1121.5828 | 1072.5 | 918.2468 | 1057.8905 | 1001.6915 | 985.0616 | 969.3127 | 954.7681 | 947.4733 | 938.9888 | 926.7697 | 16 | 27.8 | 32.2434 | 21.7074 | 14.5175 | 10.655 | 7.733 | 5.5802 | 4.2341 | 3.5952 | 3.5986 | 99.8 | 147.64 | 150.21 | 219.01 | 208.18 | 303.29 | 284.97 | 418.02 | 398.97 | 582.74 | 528.07 | 772.14 | 629.94 | 919.2 | 50.3 | 45.1 | 26.652 | 4.581818 | 4.2116 | 4.2116 | 0.0782 | 4.2116 | 6901739 | 2 |  |  | 3.7579 | 6.5579 | 8.0743 | 9.5886 | 11.1214 | 15.9129 | 3.852 | 7.036 | 8.85 | 10.218 | 12.986 | 18.578 | 24.9611 | 25.0374 | 25.0058 | 24.9637 | 25.0199 | 25.0463 |  | 13385 | 733 | 6 |  | CC008 | 356 | 1352 | 8 | 2 | 35 | 36.799999 | 4.581818 | 1767.0143 | 1670.6571 | 1468.4429 | 1429.0286 | 1379.3643 | 1326.7786 | 1220.4928 | 57.3657 | 57.28 | 61.86 | 59.4486 | 63.3157 | 77.8386 | 33.625 | 32.2434 | 21.7074 | 14.5175 | 10.655 | 7.733 | 5.5802 | 4.2341 | 3.5952 | 0 | 0 | 0 | 0 | 0 | 0.1016 | 0.0254 | 0 | 0 | 0 | 0 | 0 | 0 | 0 | 0.05044 | 0.042008 | 0.03608 | 0.028787 | 0.03494 | 0.021961 | 0.018997 | -0.003906 | -0.012642 | -0.03061 | -0.020269 | -0.027821 | -0.003703 | -0.000854 | 0.07623 | 0.072828 | 0.071206 | 0.072982 | 0.082416 | 0.096734 | 0.091733 | -0.321187 | -0.316793 | -0.31449 | -0.318453 | -0.329678 | -0.328652 | -0.3212 | -1.32379 | -1.297982 | -1.284958 | -1.308374 | -1.375694 | -1.360472 | -1.31623 | -0.514832 | -0.474479 | -0.459841 | -0.500901 | -0.61076 | -0.687119 | -0.610468 | -0.32521 | -0.301342 | -0.28889 | -0.310246 | -0.369826 | -0.367663 | -0.328145 | 0.401477 | 0.365 | 0.32976 | 0.264698 | 0.410201 | 0.335008 | 0.297399 | -15 | -15 | -10 | -10 | 0 | 30 | -30 | -2.175112 | -2.148087 | -2.135457 | -2.160152 | -2.229372 | 0 | 0 |  | 1402.08 | 0 |  | 1422.2729 | 0 |  | 745.415 | 0 |  | 745.179 | 0 |  | 1407.16 | 0 |  | 1430.579 | 0 |  | 766.669 | 0 |  | 766.627 | 0 |  | 1417.015 | 0 |  | 1450.746 | 0 |  | 776.036 | 0 |  | 775.978 | 0 |  | 1497.584 | 0 |  | 1502.6639 | 0 |  | 755.614 | 0 |  | 755.434 | 0 |  | 1452.118 | 0 |  | 1453.871 | 0 |  | 704.367 | 0 |  | 704.122 | 0 |  | 1505.356 | 0 |  | 1511.5291 | 0 |  | 740.707 | 0.102 |  | 740.834 | 0.102 |  | 1472.057 | 0 |  | 1479.677 | 0 |  | 772.515 | 0.025 |  | 772.67 | 0.025 | 134.6995 | 121.6706 | 104.5619 | 104.2934 | 113.6817 | 128.3446 | 111.9595 | 0 | 0 | 0 | 0 | 0 | -33.3910432 | -8.15848 | -61.60124386 | -38.11654 | -7.02872026 | -11.14473 | -9.793565586 | -24.8395 | -23.88036089 | 0 | 0 | 0 | 0 | 0 | 0 | 0 | 32.62668 | 32.221305 | 21.35457 | 21.60152 | 0 | 0 | 0 | -29.5337 | -27.17815712 | -28.44576426 | -29.77786 | -38.6707 | -53.48438 | -20.5269865 | 76.19124 | 88.59722 | 90.44203 | 84.97229 | 65.21743 | 16.62968 | 59.39364
91 | W86622 | 2017-03-27 06:49 | 53.8997 | 55.9784 | 62 | 48 | 1.3934 | 619.3116 | 22837 | 32 | 239517 | 239707 | 239988 | 239996 | 139311 | 139287 | 220947 | 220954 | 239269 | 239731 | 215350 | 215335 | 215491 | 215509 | 292987 | 292979 | 1293.62 | 41209.6641 | 6 | 268.7043 | 268.7043 | 268.7043 | 268.7043 | 268.7043 | 43.7184 | 43.7184 | 0 | 1102.8402 | 1052.1666 | 912.3711 | 1050.3101 | 994.6985 | 978.0949 | 962.2675 | 947.8248 | 940.692 | 931.7154 | 919.2633 | 16 | 21.4 | 32.4483 | 21.8264 | 14.5599 | 10.6573 | 7.7078 | 5.5325 | 4.2093 | 3.6036 | 3.5993 | 99.6 | 149.15 | 150.17 | 221.92 | 208.19 | 307.21 | 285.27 | 424.36 | 399.86 | 591.1 | 528.09 | 778.93 | 629.88 | 919.9 | 50.3 | 45.4 | 29.071 | 4.827272 | 4.9616 | 4.9616 | -0.7801 | 4.9616 | 6106879 | 1 |  |  | 3.7371 | 6.6579 | 8.1893 | 9.7114 | 11.5679 | 16.0729 | 4.046 | 7.004 | 8.862 | 10.686 | 13.078 | 17.672 | 25.0869 | 24.9754 | 25.0256 | 24.953 | 24.906 | 25.0623 |  | 13385 | 733 | 7 |  | CC008 | 356 | 1309 | 8 | 2 | 35 | 39.599998 | 4.827272 | 1743.0714 | 1623.2786 | 1437.2285 | 1405.3071 | 1337.3928 | 1248.2 | 1122.9214 | 72.5693 | 72.3057 | 75.8086 | 71.8571 | 61.2186 | 75.0221 | 37.1171 | 32.4483 | 21.8264 | 14.5599 | 10.6573 | 7.7078 | 5.5325 | 4.2093 | 3.6036 | 0 | 0 | 0 | 0 | 0 | 0.1016 | 0.0254 | 0 | 0 | 0 | 0 | 0 | 0 | 0 | 0.043076 | 0.035192 | 0.029505 | 0.023233 | 0.028367 | 0.017977 | 0.015499 | -0.003532 | -0.011547 | -0.027947 | -0.01851 | -0.0238 | -0.001398 | 0.000416 | 0.0784 | 0.074905 | 0.073236 | 0.075062 | 0.084765 | 0.099595 | 0.094452 | -0.302907 | -0.298706 | -0.296556 | -0.300298 | -0.31089 | -0.309535 | -0.302469 | -1.340301 | -1.313813 | -1.300765 | -1.324504 | -1.392695 | -1.371482 | -1.326453 | -0.48035 | -0.442855 | -0.429134 | -0.467437 | -0.569934 | -0.641292 | -0.569931 | -0.341908 | -0.316484 | -0.303523 | -0.325987 | -0.38864 | -0.385381 | -0.34373 | 0.404745 | 0.369848 | 0.339198 | 0.272632 | 0.422926 | 0.347242 | 0.308167 | -15 | -15 | -10 | -10 | 0 | 40 | -40 | -2.037954 | -2.012595 | -2.000709 | -2.02382 | -2.088622 | 0 | 0 |  | 1402.08 | 0 |  | 1422.2729 | 0 |  | 745.415 | 0 |  | 745.179 | 0 |  | 1407.16 | 0 |  | 1430.579 | 0 |  | 766.669 | 0 |  | 766.627 | 0 |  | 1417.015 | 0 |  | 1450.746 | 0 |  | 776.036 | 0 |  | 775.978 | 0 |  | 1497.584 | 0 |  | 1502.6639 | 0 |  | 755.614 | 0 |  | 755.434 | 0 |  | 1452.118 | 0 |  | 1453.871 | 0 |  | 704.367 | 0 |  | 704.122 | 0 |  | 1505.356 | 0 |  | 1511.5291 | 0 |  | 740.707 | 0.102 |  | 740.834 | 0.102 |  | 1472.057 | 0 |  | 1479.677 | 0 |  | 772.515 | 0.025 |  | 772.67 | 0.025 | 136.6568 | 121.5917 | 105.2569 | 105.4852 | 113.3641 | 124.314479 | 106.0622 | 0 | 0 | 0 | 0 | 0 | -31.448756 | -7.6827126 | -53.00086 | -31.06511 | -2.02659187 | -6.255632392 | -6.360438065 | -22.7378 | -21.1105 | 0 | 0 | 0 | 0 | 0 | 0 | 0 | 30.56931 | 30.188925 | 20.00709 | 20.2382 | 0 | 0 | 0 | -34.85866 | -32.02094 | -32.53205 | -33.58867 | -34.89056 | -48.11107 | -21.15419 | 79.36658 | 88.69456 | 90.70532 | 85.87906 | 72.1131 | 22.01685 | 56.11477
91 | W86623 | 2017-03-27 06:50 | 53.9633 | 56.0467 | 48 | 48 | 1.3934 | 616.2756 | 22699 | 32 | 239517 | 239707 | 239988 | 239996 | 139311 | 139287 | 220947 | 220954 | 239269 | 239731 | 215350 | 215335 | 215491 | 215509 | 292987 | 292979 | 1293.62 | 41232.582 | 6 | 269.2019 | 269.2019 | 269.2019 | 269.2019 | 269.2019 | 44.216 | 44.216 | 1210.3516 | 1114.7186 | 1062.8334 | 912.5723 | 1048.7487 | 993.0273 | 976.8184 | 961.4747 | 947.5393 | 940.7697 | 932.6008 | 920.6202 | 16 | 28 | 32.3371 | 21.8152 | 14.5914 | 10.7014 | 7.7395 | 5.5797 | 4.2207 | 3.601 | 3.5966 | 99.52 | 148.28 | 149.84 | 220.18 | 207.32 | 305.17 | 284.7 | 421.15 | 399.07 | 586.38 | 527.25 | 776.65 | 629.99 | 921.15 | 50.2 | 45.4 | 27.1038 | 2.272727 | 2.6812 | 2.6812 | -0.8068 | 2.6812 | 6106878 | 2 |  |  | 3.7343 | 6.6143 | 8.04 | 9.6793 | 11.33 | 16.0571 | 3.99 | 7.226 | 8.806 | 10.782 | 13.204 | 17.74 | 24.9306 | 25.0556 | 25.01 | 24.9224 | 24.9881 | 25.0019 |  | 13385 | 733 | 8 |  | CC008 | 356 | 1309 | 8 | 2 | 35 | 37.799999 | 2.272727 | 1701.4714 | 1613.5857 | 1425.6786 | 1394.4429 | 1326.9357 | 1292.6428 | 1136.4 | 82.0071 | 89.4279 | 94.5686 | 91.775 | 68.5329 | 79.0943 | 35.51 | 32.3371 | 21.8152 | 14.5914 | 10.7014 | 7.7395 | 5.5797 | 4.2207 | 3.601 | 0 | 0 | 0 | 0 | 0 | 0.1016 | 0.0254 | 0 | 0 | 0 | 0 | 0 | 0 | 0 | 0.045426 | 0.037398 | 0.030444 | 0.023545 | 0.0296 | 0.017982 | 0.015459 | -0.003533 | -0.011547 | -0.027948 | -0.01851 | -0.023801 | -0.000456 | 0.001059 | 0.07847 | 0.074969 | 0.073296 | 0.075122 | 0.084835 | 0.099666 | 0.094534 | -0.302226 | -0.298076 | -0.29596 | -0.299727 | -0.310256 | -0.309302 | -0.302172 | -1.340055 | -1.313831 | -1.300967 | -1.324912 | -1.392848 | -1.378337 | -1.333178 | -0.479639 | -0.442086 | -0.428311 | -0.466449 | -0.568874 | -0.639625 | -0.568812 | -0.341685 | -0.316516 | -0.303716 | -0.326386 | -0.388816 | -0.386345 | -0.344007 | 0.405008 | 0.370057 | 0.339769 | 0.272931 | 0.42353 | 0.346909 | 0.307971 | -15 | -15 | -10 | -10 | 0 | 30 | -30 | -2.037856 | -2.012543 | -2.000629 | -2.023726 | -2.088508 | 0 | 0 |  | 1402.08 | 0 |  | 1422.2729 | 0 |  | 745.415 | 0 |  | 745.179 | 0 |  | 1407.16 | 0 |  | 1430.579 | 0 |  | 766.669 | 0 |  | 766.627 | 0 |  | 1417.015 | 0 |  | 1450.746 | 0 |  | 776.036 | 0 |  | 775.978 | 0 |  | 1497.584 | 0 |  | 1502.6639 | 0 |  | 755.614 | 0 |  | 755.434 | 0 |  | 1452.118 | 0 |  | 1453.871 | 0 |  | 704.367 | 0 |  | 704.122 | 0 |  | 1505.356 | 0 |  | 1511.5291 | 0 |  | 740.707 | 0.102 |  | 740.834 | 0.102 |  | 1472.057 | 0 |  | 1479.677 | 0 |  | 772.515 | 0.025 |  | 772.67 | 0.025 | 133.5145 | 120.9689 | 104.4965 | 104.7533 | 112.5706 | 128.8325 | 107.4284376 | 0 | 0 | 0 | 0 | 0 | -31.4250832 | -7.6751688 | -56.13892 | -33.96385 | -3.247213632 | -6.67093192 | -8.077125552 | -24.15673 | -22.02143 | 0 | 0 | 0 | 0 | 0 | 0 | 0 | 30.56784 | 30.188145 | 20.00629 | 20.23726 | 0 | 0 | 0 | -39.3338 | -39.53482 | -40.50477 | -42.80836 | -38.98658 | -50.59069 | -20.19851412 | 68.60957 | 77.65838 | 80.75084 | 75.51131 | 65.50688 | 22.66003 | 57.53332
91 | W86624 | 2017-03-27 06:52 | 54.3349 | 56.3016 | 31 | 48 | 1.3934 | 618.5377 | 22805 | 32 | 239517 | 239707 | 239988 | 239996 | 139311 | 139287 | 220947 | 220954 | 239269 | 239731 | 215350 | 215335 | 215491 | 215509 | 292987 | 292979 | 1293.62 | 41232.582 | 6 | 269.7014 | 269.7014 | 269.7014 | 269.7014 | 269.7014 | 44.7155 | 44.7155 | 1161.1328 | 1094.2249 | 1046 | 910.3812 | 1051.7911 | 995.9856 | 979.6084 | 963.787 | 949.2199 | 941.9466 | 933.2659 | 920.7737 | 16 | 17.4 | 32.5373 | 21.8647 | 14.5669 | 10.6875 | 7.7449 | 5.5922 | 4.2122 | 3.6029 | 3.5957 | 99.52 | 147.95 | 150.45 | 220.68 | 208.49 | 304.63 | 285.31 | 419.84 | 399.05 | 584.52 | 527.12 | 776.46 | 630.25 | 921.07 | 49.7 | 45.3 | 26.5574 | 4.245455 | 4.2289 | 4.2289 | 0.2218 | 4.2289 | 6109688 | 1 |  |  | 3.5521 | 6.5729 | 8.0771 | 9.5907 | 11.2657 | 16.3214 | 3.788 | 7.146 | 8.596 | 10.748 | 13.46 | 17.966 | 25.0748 | 24.9553 | 25.0036 | 24.9573 | 25.0953 | 25.2931 |  | 13385 | 733 | 9 |  | CC008 | 356 | 1309 | 8 | 2 | 35 | 36.799999 | 4.245455 | 1738.2928 | 1642.0358 | 1435.8715 | 1404.9429 | 1338.6929 | 1329.85 | 1112.5571 | 90.2229 | 94.8836 | 94.8064 | 93.3614 | 66.1093 | 76.2779 | 38.8271 | 32.5373 | 21.8647 | 14.5669 | 10.6875 | 7.7449 | 5.5922 | 4.2122 | 3.6029 | 0 | 0 | 0 | 0 | 0 | 0.1016 | 0.0254 | 0 | 0 | 0 | 0 | 0 | 0 | 0 | 0.04761 | 0.039178 | 0.031175 | 0.023804 | 0.030712 | 0.018629 | 0.015995 | -0.003533 | -0.011548 | -0.027949 | -0.01851 | -0.023801 | -0.00054 | 0.001097 | 0.078401 | 0.074903 | 0.073236 | 0.075063 | 0.084768 | 0.099566 | 0.094465 | -0.302895 | -0.298735 | -0.296564 | -0.300285 | -0.310845 | -0.310225 | -0.302902 | -1.340259 | -1.314025 | -1.30085 | -1.324456 | -1.392443 | -1.38336 | -1.336975 | -0.480363 | -0.442756 | -0.429092 | -0.467453 | -0.570059 | -0.640538 | -0.570221 | -0.341867 | -0.31668 | -0.3036 | -0.325942 | -0.388367 | -0.386604 | -0.343269 | 0.404911 | 0.369472 | 0.338626 | 0.272437 | 0.423212 | 0.347068 | 0.307915 | -15 | -15 | -10 | -10 | 0 | 20 | -20 | -2.037618 | -2.012329 | -2.00032 | -2.023374 | -2.088073 | 0 | 0 |  | 1402.08 | 0 |  | 1422.2729 | 0 |  | 745.415 | 0 |  | 745.179 | 0 |  | 1407.16 | 0 |  | 1430.579 | 0 |  | 766.669 | 0 |  | 766.627 | 0 |  | 1417.015 | 0 |  | 1450.746 | 0 |  | 776.036 | 0 |  | 775.978 | 0 |  | 1497.584 | 0 |  | 1502.6639 | 0 |  | 755.614 | 0 |  | 755.434 | 0 |  | 1452.118 | 0 |  | 1453.871 | 0 |  | 704.367 | 0 |  | 704.122 | 0 |  | 1505.356 | 0 |  | 1511.5291 | 0 |  | 740.707 | 0.102 |  | 740.834 | 0.102 |  | 1472.057 | 0 |  | 1479.677 | 0 |  | 772.515 | 0.025 |  | 772.67 | 0.025 | 136.2839 | 122.9934 | 105.1575 | 105.4592 | 113.4783 | 132.4078451 | 105.0977 | 0 | 0 | 0 | 0 | 0 | -31.51886 | -7.6937108 | -59.0746 | -36.30651075 | -4.1965421 | -7.011670064 | -9.623173573 | -25.02359904 | -22.8515767 | 0 | 0 | 0 | 0 | 0 | 0 | 0 | 30.56427 | 30.184935 | 20.0032 | 20.23374 | 0 | 0 | 0 | -43.33974 | -42.01028 | -40.68067 | -43.64207 | -37.6862 | -48.85889 | -22.14003 | 64.43382 | 74.86155 | 80.28348 | 75.03923 | 66.16894 | 27.00649 | 52.41239
91 | W86625 | 2017-03-27 06:53 | 54.2346 | 56.2733 | 55 | 49 | 1.3934 | 621.6482 | 22898 | 32 | 239517 | 239707 | 239988 | 239996 | 139311 | 139287 | 220947 | 220954 | 239269 | 239731 | 215350 | 215335 | 215491 | 215509 | 292987 | 292979 | 1293.62 | 41255.6484 | 6 | 270.2034 | 270.2034 | 270.2034 | 270.2034 | 270.2034 | 45.2174 | 45.2174 | 1179.8828 | 1101.6187 | 1052.5 | 914.1195 | 1055.1426 | 998.6374 | 981.9296 | 965.8719 | 951.058 | 943.5333 | 934.4076 | 922.0103 | 16 | 20.6 | 32.3178 | 21.72 | 14.5208 | 10.6539 | 7.7296 | 5.573 | 4.228 | 3.5988 | 3.6006 | 99.9 | 148.66 | 150.64 | 221.59 | 208.62 | 306.25 | 285.88 | 421.56 | 399.86 | 587.66 | 527.03 | 776.59 | 630.11 | 923.13 | 50.2 | 45.2 | 27.0358 | 1.454545 | 1.0212 | 1.6712 | 0.553 | 1.0212 | 6109688 | 2 |  |  | 3.7914 | 6.6321 | 8.0514 | 9.5836 | 11.3279 | 15.9914 | 3.868 | 7.2 | 8.874 | 10.746 | 13.48 | 17.802 | 24.8731 | 25.0419 | 24.9841 | 24.9346 | 25.0479 | 25.2629 |  | 13385 | 733 | 10 |  | CC008 | 356 | 1309 | 8 | 2 | 35 | 34.400002 | 1.454545 | 1708.0786 | 1623.4357 | 1423.1357 | 1383.3857 | 1321.05 | 1271.8143 | 1161.5714 | 89.1214 | 94.0679 | 94.8493 | 96.59 | 70.7986 | 79.9843 | 36.5043 | 32.3178 | 21.72 | 14.5208 | 10.6539 | 7.7296 | 5.573 | 4.228 | 3.5988 | 0 | 0 | 0 | 0 | 0 | 0.1016 | 0.0254 | 0 | 0 | 0 | 0 | 0 | 0 | 0 | 0.048897 | 0.040464 | 0.032101 | 0.024193 | 0.032149 | 0.019402 | 0.016695 | -0.003533 | -0.011548 | -0.02795 | -0.01851 | -0.023802 | -0.000357 | 0.001228 | 0.078457 | 0.074956 | 0.073287 | 0.075116 | 0.084828 | 0.099665 | 0.094511 | -0.302361 | -0.298215 | -0.296047 | -0.299757 | -0.310298 | -0.309677 | -0.302696 | -1.340162 | -1.313972 | -1.300789 | -1.324371 | -1.392348 | -1.38543 | -1.341019 | -0.479741 | -0.442164 | -0.428521 | -0.466841 | -0.569316 | -0.640238 | -0.568802 | -0.341787 | -0.316644 | -0.303554 | -0.325869 | -0.388274 | -0.385666 | -0.344292 | 0.404783 | 0.369531 | 0.338946 | 0.27251 | 0.423572 | 0.348017 | 0.308258 | -15 | -15 | -10 | -10 | 0 | 10 | -10 | -2.037674 | -2.01242 | -2.000449 | -2.0235 | -2.088233 | 0 | 0 |  | 1402.08 | 0 |  | 1422.2729 | 0 |  | 745.415 | 0 |  | 745.179 | 0 |  | 1407.16 | 0 |  | 1430.579 | 0 |  | 766.669 | 0 |  | 766.627 | 0 |  | 1417.015 | 0 |  | 1450.746 | 0 |  | 776.036 | 0 |  | 775.978 | 0 |  | 1497.584 | 0 |  | 1502.6639 | 0 |  | 755.614 | 0 |  | 755.434 | 0 |  | 1452.118 | 0 |  | 1453.871 | 0 |  | 704.367 | 0 |  | 704.122 | 0 |  | 1505.356 | 0 |  | 1511.5291 | 0 |  | 740.707 | 0.102 |  | 740.834 | 0.102 |  | 1472.057 | 0 |  | 1479.677 | 0 |  | 772.515 | 0.025 |  | 772.67 | 0.025 | 134.0107 | 121.6862 | 104.2973 | 103.9144 | 112.0620294 | 126.7554 | 109.7813 | 0 | 0 | 0 | 0 | 0 | -31.4631832 | -7.6884784 | -60.79511 | -37.99481 | -5.399575139 | -7.526400393 | -11.62193 | -26.38551435 | -24.03508 | 0 | 0 | 0 | 0 | 0 | 0 | 0 | 30.56511 | 30.1863 | 20.00449 | 20.235 | 0 | 0 | 0 | -42.75519 | -41.59344 | -40.64492 | -45.09217219 | -40.30678 | -51.20899 | -20.76372 | 61.02553 | 72.28429 | 78.25734 | 71.53083 | 60.13332 | 17.69769 | 57.29399
91 | W86626 | 2017-03-27 06:55 | 54.0895 | 56.2137 | 58 | 49 | 1.3934 | 621.2504 | 22466 | 32 | 239517 | 239707 | 239988 | 239996 | 139311 | 139287 | 220947 | 220954 | 239269 | 239731 | 215350 | 215335 | 215491 | 215509 | 292987 | 292979 | 1293.62 | 41301.7969 | 6 | 270.705 | 270.705 | 270.705 | 270.705 | 270.705 | 45.7191 | 45.7191 | 1175.1953 | 1093.4907 | 1045.6666 | 910.8176 | 1052.1113 | 995.8663 | 978.5365 | 961.8523 | 946.5575 | 938.5867 | 928.7104 | 915.6978 | 16 | 16.8 | 32.3983 | 21.8375 | 14.5591 | 10.6614 | 7.7267 | 5.5364 | 4.2179 | 3.6008 | 3.6025 | 99.81 | 149.69 | 150.33 | 223.4 | 208.09 | 308.45 | 284.94 | 425.08 | 398.98 | 593.49 | 528.08 | 781.65 | 629.78 | 922.97 | 50.2 | 45.3 | 26.9357 | 5.454545 | 5.3336 | 5.3336 | -0.7264 | 5.3336 | 6109688 | 1 |  |  | 3.6343 | 6.5614 | 8.0736 | 9.5729 | 11.3464 | 16.7129 | 3.768 | 6.98 | 8.57 | 10.452 | 11.782 | 18.088 | 25.1138 | 24.9222 | 25.0369 | 25.0573 | 24.9159 | 25.0657 |  | 13385 | 733 | 11 |  | CC008 | 356 | 1309 | 8 | 2 | 35 | 35.799999 | 5.454545 | 1737.3429 | 1640.8928 | 1434.1357 | 1385.7 | 1327.0643 | 1222.5 | 1144.6285 | 92.2136 | 94.6407 | 93.6643 | 91.0514 | 66.2793 | 76.7257 | 40.1179 | 32.3983 | 21.8375 | 14.5591 | 10.6614 | 7.7267 | 5.5364 | 4.2179 | 3.6008 | 0 | 0 | 0 | 0 | 0 | 0.1016 | 0.0254 | 0 | 0 | 0 | 0 | 0 | 0 | 0 | 0.049408 | 0.041148 | 0.032594 | 0.02452 | 0.032896 | 0.019494 | 0.016815 | -0.003533 | -0.011547 | -0.02795 | -0.018509 | -0.023802 | -0.000325 | 0.001258 | 0.078483 | 0.074981 | 0.07331 | 0.075141 | 0.08485 | 0.099708 | 0.094532 | -0.302133 | -0.297987 | -0.295845 | -0.299532 | -0.310146 | -0.309404 | -0.302569 | -1.340619 | -1.314401 | -1.301361 | -1.324826 | -1.393343 | -1.386209 | -1.342641 | -0.479143 | -0.441622 | -0.427934 | -0.466258 | -0.568335 | -0.639726 | -0.56785 | -0.342239 | -0.317046 | -0.304074 | -0.326308 | -0.389355 | -0.38568 | -0.345097 | 0.404728 | 0.369859 | 0.339719 | 0.273157 | 0.423812 | 0.347566 | 0.308397 | -15 | -15 | -10 | -10 | 0 | 0 | 0 | -2.037516 | -2.012317 | -2.00032 | -2.023417 | -2.088127 | 0 | 0 |  | 1402.08 | 0 |  | 1422.2729 | 0 |  | 745.415 | 0 |  | 745.179 | 0 |  | 1407.16 | 0 |  | 1430.579 | 0 |  | 766.669 | 0 |  | 766.627 | 0 |  | 1417.015 | 0 |  | 1450.746 | 0 |  | 776.036 | 0 |  | 775.978 | 0 |  | 1497.584 | 0 |  | 1502.6639 | 0 |  | 755.614 | 0 |  | 755.434 | 0 |  | 1452.118 | 0 |  | 1453.871 | 0 |  | 704.367 | 0 |  | 704.122 | 0 |  | 1505.356 | 0 |  | 1511.5291 | 0 |  | 740.707 | 0.102 |  | 740.834 | 0.102 |  | 1472.057 | 0 |  | 1479.677 | 0 |  | 772.515 | 0.025 |  | 772.67 | 0.025 | 136.3519 | 123.0358 | 105.1365 | 104.1228837 | 112.6014 | 121.89303 | 108.204 | 0 | 0 | 0 | 0 | 0 | -31.4354464 | -7.6852526 | -61.5009 | -38.90758 | -6.043520484 | -7.963529086 | -12.67106 | -26.57224 | -24.26555 | 0 | 0 | 0 | 0 | 0 | 0 | 0 | 30.56274 | 30.184755 | 20.0032 | 20.23417 | 0 | 0 | 0 | -44.1835 | -41.79542 | -40.08214 | -42.45344 | -37.66885 | -49.08343 | -22.78095 | 61.23023 | 72.51754 | 79.01403 | 73.94008 | 62.2615 | 14.80192 | 53.47227
91 | W86627 | 2017-03-27 06:57 | 54.1546 | 56.3032 | 45 | 49 | 1.3934 | 618.8536 | 22829 | 32 | 239517 | 239707 | 239988 | 239996 | 139311 | 139287 | 220947 | 220954 | 239269 | 239731 | 215350 | 215335 | 215491 | 215509 | 292987 | 292979 | 1293.62 | 41301.7969 | 6 | 271.2047 | 271.2047 | 271.2047 | 271.2047 | 271.2047 | 46.2188 | 46.2188 | 1189.2578 | 1110.3318 | 1059.6666 | 911.0253 | 1059.4958 | 1002.4058 | 985.1917 | 968.7752 | 953.8359 | 946.0977 | 936.7203 | 923.9659 | 16 | 24.6 | 32.3023 | 21.8186 | 14.5389 | 10.6845 | 7.728 | 5.5494 | 4.2101 | 3.6035 | 3.596 | 99.4 | 149.65 | 149.71 | 222.65 | 207.25 | 307.39 | 284.25 | 423.94 | 398.23 | 591.97 | 528.62 | 782.22 | 629.94 | 924.13 | 50.2 | 45.4 | 29.5207 | 4.327272 | 4.9985 | 4.9985 | -0.4847 | 4.9985 | 6109688 | 2 |  |  | 3.7264 | 6.5271 | 7.9879 | 9.5071 | 11.1586 | 15.9564 | 3.944 | 7.246 | 9.03 | 10.35 | 12.55 | 17.418 | 24.9248 | 25.0114 | 24.9982 | 25.0189 | 24.9787 | 25.0779 |  | 13385 | 733 | 12 |  | CC008 | 356 | 1309 | 8 | 2 | 35 | 32.400002 | 4.327272 | 1697.8286 | 1616.9214 | 1414.1857 | 1387.6285 | 1319.0358 | 1252.0072 | 1115.9 | 86.4993 | 88.5443 | 89.005 | 88.9886 | 70.82 | 81.6443 | 38.6136 | 32.3023 | 21.8186 | 14.5389 | 10.6845 | 7.728 | 5.5494 | 4.2101 | 3.6035 | 0 | 0 | 0 | 0 | 0 | 0.1016 | 0.0254 | 0 | 0 | 0 | 0 | 0 | 0 | 0 | 0.050221 | 0.041927 | 0.032941 | 0.024773 | 0.033366 | 0.01996 | 0.017255 | -0.003533 | -0.011547 | -0.02795 | -0.018508 | -0.023802 | -0.000435 | 0.001203 | 0.078416 | 0.074911 | 0.073243 | 0.075067 | 0.084774 | 0.099617 | 0.094475 | -0.30269 | -0.298626 | -0.296459 | -0.300231 | -0.310768 | -0.310013 | -0.302959 | -1.339034 | -1.313407 | -1.30025 | -1.32418 | -1.392017 | -1.384111 | -1.339337 | -0.480919 | -0.443014 | -0.429336 | -0.467567 | -0.570269 | -0.641793 | -0.570443 | -0.340674 | -0.31611 | -0.303059 | -0.325679 | -0.387906 | -0.384536 | -0.342907 | 0.404939 | 0.369917 | 0.339939 | 0.272896 | 0.42352 | 0.346164 | 0.307943 | -15 | -15 | -10 | -10 | 0 | -10 | 10 | -2.037304 | -2.012184 | -2.000125 | -2.023234 | -2.08791 | 0 | 0 |  | 1402.08 | 0 |  | 1422.2729 | 0 |  | 745.415 | 0 |  | 745.179 | 0 |  | 1407.16 | 0 |  | 1430.579 | 0 |  | 766.669 | 0 |  | 766.627 | 0 |  | 1417.015 | 0 |  | 1450.746 | 0 |  | 776.036 | 0 |  | 775.978 | 0 |  | 1497.584 | 0 |  | 1502.6639 | 0 |  | 755.614 | 0 |  | 755.434 | 0 |  | 1452.118 | 0 |  | 1453.871 | 0 |  | 704.367 | 0 |  | 704.122 | 0 |  | 1505.356 | 0 |  | 1511.5291 | 0 |  | 740.707 | 0.102 |  | 740.834 | 0.102 |  | 1472.057 | 0 |  | 1479.677 | 0 |  | 772.515 | 0.025 |  | 772.67 | 0.025 | 133.1369 | 121.1252 | 103.5792 | 104.1651 | 111.8199 | 124.7212 | 105.4246525 | 0 | 0 | 0 | 0 | 0 | -31.4973208 | -7.6951586 | -62.51682 | -39.90130466 | -6.48954775 | -8.2959877 | -13.31325 | -27.02477 | -24.72148 | 0 | 0 | 0 | 0 | 0 | 0 | 0 | 30.55956 | 30.18276 | 20.00125 | 20.23234 | 0 | 0 | 0 | -41.59916 | -39.22636 | -38.21305068 | -41.60813 | -40.38645058 | -52.39874 | -22.02686 | 59.58051 | 72.18029 | 78.87785 | 74.49333 | 58.12024 | 13.80037 | 50.98115
91 | W86628 | 2017-03-27 06:59 | 53.745 | 55.988 | 78 | 48 | 1.3934 | 619.2928 | 22818 | 32 | 239517 | 239707 | 239988 | 239996 | 139311 | 139287 | 220947 | 220954 | 239269 | 239731 | 215350 | 215335 | 215491 | 215509 | 292987 | 292979 | 1293.62 | 41324.8984 | 6 | 271.7048 | 271.7048 | 271.7048 | 271.7048 | 271.7048 | 46.7189 | 46.7189 | 1174.0234 | 1081.7147 | 1033.1666 | 905.3207 | 1034.2568 | 979.2604 | 962.9777 | 947.3878 | 933.4327 | 927.1491 | 919.1945 | 907.2027 | 16 | 16.6 | 32.4088 | 21.8919 | 14.6635 | 10.7808 | 7.8523 | 5.6163 | 4.2266 | 3.5989 | 3.5943 | 99.05 | 147.6 | 148.56 | 218.85 | 204.9 | 302.29 | 281.12 | 415.46 | 395.22 | 583.81 | 527.06 | 775.14 | 629.83 | 921.22 | 50.9 | 45.2 | 28.7895 | 6.745454 | 8.0578 | 8.0578 | 2.8258 | 8.0578 | 6106878 | 1 |  |  | 3.7521 | 6.8471 | 8.26 | 9.7771 | 11.4986 | 17.7064 | 5.168 | 7.378 | 8.89 | 10.622 | 12.914 | 19.074 | 24.9832 | 24.9524 | 25.0246 | 25.0479 | 24.9161 | 25.0124 |  | 13385 | 733 | 13 |  | CC008 | 356 | 1309 | 8 | 2 | 35 | 41.799999 | 6.745454 | 1737.5286 | 1635.0215 | 1430.6857 | 1404.6857 | 1389.7072 | 1299.5 | 1171.9714 | 84.6343 | 85.4379 | 80.9643 | 81.3593 | 63.7029 | 74.3321 | 40.8157 | 32.4088 | 21.8919 | 14.6635 | 10.7808 | 7.8523 | 5.6163 | 4.2266 | 3.5989 | 0 | 0 | 0 | 0 | 0 | 0.1016 | 0.0254 | 0 | 0 | 0 | 0 | 0 | 0 | 0 | 0.050064 | 0.041992 | 0.033268 | 0.025108 | 0.033966 | 0.020356 | 0.017628 | -0.003533 | -0.011549 | -0.027952 | -0.018509 | -0.023805 | -0.000781 | 0.000998 | 0.078425 | 0.074932 | 0.073261 | 0.075088 | 0.084779 | 0.099596 | 0.094452 | -0.302701 | -0.29846 | -0.296323 | -0.300053 | -0.310834 | -0.310012 | -0.302981 | -1.340882 | -1.314113 | -1.30113 | -1.324822 | -1.394282 | -1.383914 | -1.339295 | -0.479697 | -0.442371 | -0.428637 | -0.46692 | -0.568646 | -0.63971 | -0.568442 | -0.342482 | -0.316769 | -0.303857 | -0.326294 | -0.390361 | -0.387161 | -0.345394 | 0.405371 | 0.370941 | 0.342355 | 0.275431 | 0.42638 | 0.346935 | 0.307819 | -15 | -15 | -10 | -10 | 0 | -20 | 20 | -2.03795 | -2.01283 | -2.001014 | -2.024116 | -2.089005 | 0 | 0 |  | 1402.08 | 0 |  | 1422.2729 | 0 |  | 745.415 | 0 |  | 745.179 | 0 |  | 1407.16 | 0 |  | 1430.579 | 0 |  | 766.669 | 0 |  | 766.627 | 0 |  | 1417.015 | 0 |  | 1450.746 | 0 |  | 776.036 | 0 |  | 775.978 | 0 |  | 1497.584 | 0 |  | 1502.6639 | 0 |  | 755.614 | 0 |  | 755.434 | 0 |  | 1452.118 | 0 |  | 1453.871 | 0 |  | 704.367 | 0 |  | 704.122 | 0 |  | 1505.356 | 0 |  | 1511.5291 | 0 |  | 740.707 | 0.102 |  | 740.834 | 0.102 |  | 1472.057 | 0 |  | 1479.677 | 0 |  | 772.515 | 0.025 |  | 772.67 | 0.025 | 136.2657 | 122.5154 | 104.8135 | 105.475 | 117.818 | 129.425002 | 110.695 | 0 | 0 | 0 | 0 | 0 | -31.4972192 | -7.6957174 | -62.39258 | -40.00554 | -6.91680708 | -8.742500378 | -14.1673 | -27.09011655 | -24.94570867 | 0 | 0 | 0 | 0 | 0 | 0 | 0 | 30.56925 | 30.19245 | 20.01014 | 20.24116 | 0 | 0 | 0 | -40.59882 | -37.79525 | -34.70429 | -37.98828 | -36.2244 | -47.55099 | -23.20136 | 63.84353 | 74.90709 | 83.2025 | 78.98542 | 67.42629 | 23.28668 | 54.85226
91 | W86629 | 2017-03-27 07:01 | 53.5732 | 55.8989 | 62 | 49 | 1.3934 | 619.1345 | 22817 | 32 | 239517 | 239707 | 239988 | 239996 | 139311 | 139287 | 220947 | 220954 | 239269 | 239731 | 215350 | 215335 | 215491 | 215509 | 292987 | 292979 | 1293.62 | 41371.0273 | 6 | 272.2047 | 272.2047 | 272.2047 | 272.2047 | 272.2047 | 47.2188 | 47.2188 | 1189.2578 | 1092.0775 | 1040.1666 | 910.2956 | 1041.4877 | 985.7822 | 969.6241 | 953.9258 | 939.6086 | 932.5891 | 924.3657 | 912.0087 | 16 | 16.6 | 32.3634 | 22.0227 | 14.6382 | 10.7337 | 7.7579 | 5.5797 | 4.2011 | 3.6009 | 3.5919 | 98.65 | 146.51 | 149.43 | 218.46 | 207.51 | 302.28 | 284.57 | 417.92 | 397.54 | 584.48 | 527.69 | 777.26 | 630.25 | 923.03 | 50 | 45.5 | 26.9859 | 7.427273 | 7.577 | 7.577 | 2.5489 | 7.577 | 6106878 | 2 |  |  | 3.6257 | 6.6429 | 8.1536 | 9.7986 | 11.365 | 16.315 | 4.052 | 7.286 | 8.862 | 10.714 | 12.492 | 18.196 | 25.0874 | 24.9589 | 25.0626 | 24.8961 | 24.9943 | 25.0735 |  | 13385 | 733 | 14 |  | CC008 | 356 | 1309 | 8 | 2 | 35 | 36.200001 | 7.427273 | 1697.3 | 1635.1857 | 1430.5571 | 1393.4214 | 1321.9429 | 1298.3143 | 1090.1285 | 97.5314 | 95.9929 | 94.1829 | 93.2314 | 68.4857 | 77.5014 | 42.7221 | 32.3634 | 22.0227 | 14.6382 | 10.7337 | 7.7579 | 5.5797 | 4.2011 | 3.6009 | 0 | 0 | 0 | 0 | 0 | 0.1016 | 0.0254 | 0 | 0 | 0 | 0 | 0 | 0 | 0 | 0.050115 | 0.042182 | 0.03327 | 0.025283 | 0.034095 | 0.020246 | 0.01752 | -0.003532 | -0.011545 | -0.027949 | -0.018506 | -0.023801 | -0.001293 | 0.000611 | 0.078422 | 0.07492 | 0.073251 | 0.075079 | 0.084783 | 0.099589 | 0.094484 | -0.302697 | -0.298582 | -0.296419 | -0.300142 | -0.310736 | -0.309841 | -0.30254 | -1.340226 | -1.314254 | -1.301113 | -1.324753 | -1.393006 | -1.378829 | -1.332689 | -0.480131 | -0.442429 | -0.42876 | -0.467078 | -0.569469 | -0.640078 | -0.569759 | -0.34184 | -0.316896 | -0.30384 | -0.326227 | -0.38898 | -0.386831 | -0.343548 | 0.405612 | 0.370167 | 0.339897 | 0.272803 | 0.424392 | 0.346422 | 0.30767 | -15 | -15 | -10 | -10 | 0 | -30 | 30 | -2.037425 | -2.012404 | -2.000508 | -2.023689 | -2.088511 | 0 | 0 |  | 1402.08 | 0 |  | 1422.2729 | 0 |  | 745.415 | 0 |  | 745.179 | 0 |  | 1407.16 | 0 |  | 1430.579 | 0 |  | 766.669 | 0 |  | 766.627 | 0 |  | 1417.015 | 0 |  | 1450.746 | 0 |  | 776.036 | 0 |  | 775.978 | 0 |  | 1497.584 | 0 |  | 1502.6639 | 0 |  | 755.614 | 0 |  | 755.434 | 0 |  | 1452.118 | 0 |  | 1453.871 | 0 |  | 704.367 | 0 |  | 704.122 | 0 |  | 1505.356 | 0 |  | 1511.5291 | 0 |  | 740.707 | 0.102 |  | 740.834 | 0.102 |  | 1472.057 | 0 |  | 1479.677 | 0 |  | 772.515 | 0.025 |  | 772.67 | 0.025 | 133.1056606 | 122.5081 | 104.7897 | 104.6167 | 112.0783 | 129.2978 | 102.9997 | 0 | 0 | 0 | 0 | 0 | -31.4798456 | -7.684516 | -62.43175 | -40.2648 | -6.923222273 | -8.977851081 | -14.3396 | -26.13295 | -24.16298 | 0 | 0 | 0 | 0 | 0 | 0 | 0 | 30.561375 | 30.18606 | 20.00508 | 20.23689 | 0 | 0 | 0 | -46.82785 | -42.47004 | -40.38186 | -43.54634 | -39.00048 | -49.60694 | -24.3413 | 54.40744 | 69.95933 | 77.48974 | 72.32939 | 58.7382 | 22.07809 | 46.8109
91 | W86630 | 2017-03-27 07:02 | 53.8207 | 56.1209 | 36 | 48 | 1.3934 | 618.1758 | 22777 | 32 | 239517 | 239707 | 239988 | 239996 | 139311 | 139287 | 220947 | 220954 | 239269 | 239731 | 215350 | 215335 | 215491 | 215509 | 292987 | 292979 | 1293.62 | 41371.0273 | 6 | 272.7039 | 272.7039 | 272.7039 | 272.7039 | 272.7039 | 47.718 | 47.718 | 1166.9922 | 1094.5557 | 1045.3334 | 911.4214 | 1053.6584 | 997.0157 | 980.3513 | 964.3411 | 949.903 | 942.4709 | 933.4694 | 921.3637 | 16 | 17.2 | 32.287 | 22.0339 | 14.6184 | 10.7173 | 7.7249 | 5.5734 | 4.2471 | 3.5979 | 3.5949 | 99 | 147.98 | 149.58 | 221.2 | 207.41 | 305.66 | 284.7 | 422.63 | 398.46 | 588.54 | 527.67 | 773.14 | 630.01 | 922.99 | 48.1 | 45.4 | 29.1028 | 3.872727 | 3.7072 | 3.7072 | -0.4691 | 3.7072 | 6106878 | 1 |  |  | 3.5164 | 6.5429 | 7.9664 | 9.6121 | 11.2321 | 15.9536 | 3.638 | 6.902 | 8.566 | 10.33 | 12.332 | 17.248 | 25.1474 | 25.0344 | 25.0481 | 24.9558 | 24.9691 | 25.0488 |  | 13385 | 733 | 15 |  | CC008 | 356 | 1309 | 8 | 2 | 35 | 37 | 3.872727 | 1694.5143 | 1655.3785 | 1439.0215 | 1412.4357 | 1331.35 | 1274.2715 | 1207.2928 | 96.3143 | 95.1486 | 96.8493 | 93.9971 | 71.7593 | 79.3014 | 37.9643 | 32.287 | 22.0339 | 14.6184 | 10.7173 | 7.7249 | 5.5734 | 4.2471 | 3.5979 | 0 | 0 | 0 | 0 | 0 | 0.1016 | 0.0254 | 0 | 0 | 0 | 0 | 0 | 0 | 0 | 0.051142 | 0.043045 | 0.033463 | 0.025429 | 0.034301 | 0.020651 | 0.01786 | -0.003533 | -0.011549 | -0.027953 | -0.018508 | -0.023805 | -0.002825 | -0.00037 | 0.078424 | 0.074915 | 0.073247 | 0.075072 | 0.084781 | 0.099611 | 0.094415 | -0.302632 | -0.298627 | -0.296451 | -0.300221 | -0.310728 | -0.309389 | -0.302728 | -1.339397 | -1.314128 | -1.300911 | -1.324833 | -1.392521 | -1.370873 | -1.328859 | -0.480601 | -0.442563 | -0.428922 | -0.467125 | -0.569826 | -0.640981 | -0.568348 | -0.34103 | -0.316778 | -0.303656 | -0.326301 | -0.388454 | -0.385532 | -0.345948 | 0.405511 | 0.370014 | 0.339712 | 0.272571 | 0.42375 | 0.34724 | 0.307865 | -15 | -15 | -10 | -10 | 0 | -40 | 40 | -2.037196 | -2.012239 | -2.000181 | -2.023345 | -2.088045 | 0 | 0 |  | 1402.08 | 0 |  | 1422.2729 | 0 |  | 745.415 | 0 |  | 745.179 | 0 |  | 1407.16 | 0 |  | 1430.579 | 0 |  | 766.669 | 0 |  | 766.627 | 0 |  | 1417.015 | 0 |  | 1450.746 | 0 |  | 776.036 | 0 |  | 775.978 | 0 |  | 1497.584 | 0 |  | 1502.6639 | 0 |  | 755.614 | 0 |  | 755.434 | 0 |  | 1452.118 | 0 |  | 1453.871 | 0 |  | 704.367 | 0 |  | 704.122 | 0 |  | 1505.356 | 0 |  | 1511.5291 | 0 |  | 740.707 | 0.102 |  | 740.834 | 0.102 |  | 1472.057 | 0 |  | 1479.677 | 0 |  | 772.515 | 0.025 |  | 772.67 | 0.025 | 132.8906 | 124.0127 | 105.404 | 106.0344 | 112.8732 | 126.9315 | 113.9865 | 0 | 0 | 0 | 0 | 0 | -31.4339224 | -7.6892912 | -63.76735 | -41.38978 | -7.16801961 | -9.169169193 | -14.6159 | -24.43718 | -23.24174391 | 0 | 0 | 0 | 0 | 0 | 0 | 0 | 30.55794 | 30.183585 | 20.00181 | 20.23345 | 0 | 0 | 0 | -46.28875 | -42.10925 | -41.5408 | -43.9084 | -40.89031 | -50.83069 | -21.57693 | 53.39243 | 70.69724 | 76.697 | 73.19026 | 57.36697 | 20.22966 | 61.47858
91 | W86631 | 2017-03-27 07:04 | 53.7752 | 56.144 | 52 | 48 | 1.3934 | 614.0103 | 22641 | 32 | 239517 | 239707 | 239988 | 239996 | 139311 | 139287 | 220947 | 220954 | 239269 | 239731 | 215350 | 215335 | 215491 | 215509 | 292987 | 292979 | 1293.62 | 41393.9375 | 6 | 273.1997 | 273.1997 | 273.1997 | 273.1997 | 273.1997 | 48.2138 | 48.2138 | 1181.0547 | 1106.7345 | 1055.8334 | 911.4431 | 1057.0699 | 1000.2367 | 983.5208 | 967.5337 | 952.842 | 945.4385 | 936.7791 | 924.0928 | 16 | 23.6 | 32.2866 | 21.9376 | 14.567 | 10.6844 | 7.7327 | 5.5755 | 4.2071 | 3.6032 | 3.596 | 99.13 | 147.62 | 150.05 | 220.29 | 207.83 | 305.12 | 285.55 | 420.27 | 399.92 | 585.68 | 528.66 | 776.89 | 630.2 | 921.02 | 49.6 | 45.3 | 26.1774 | 5 | 4.4669 | 4.4669 | 0.0514 | 4.4669 | 6106878 | 2 |  |  | 3.7107 | 6.4971 | 8.055 | 9.5929 | 11.2836 | 16.0236 | 3.848 | 7.14 | 8.97 | 10.49 | 12.688 | 17.332 | 24.9847 | 25.0695 | 25.0141 | 25.0166 | 25.0027 | 25.0284 |  | 13385 | 733 | 16 |  | CC008 | 356 | 1309 | 8 | 2 | 35 | 35.400002 | 5 | 1705.2572 | 1638.8715 | 1431.5358 | 1395.1643 | 1336.2858 | 1306.8785 | 1106.0072 | 95.2979 | 95.2943 | 96.4064 | 97.0429 | 76.1036 | 80.7093 | 39.3171 | 32.2866 | 21.9376 | 14.567 | 10.6844 | 7.7327 | 5.5755 | 4.2071 | 3.6032 | 0 | 0 | 0 | 0 | 0 | 0.1016 | 0.0254 | 0 | 0 | 0 | 0 | 0 | 0 | 0 | 0.051839 | 0.043707 | 0.033921 | 0.025614 | 0.034865 | 0.020418 | 0.017667 | -0.003534 | -0.011549 | -0.027954 | -0.018507 | -0.023806 | -0.001255 | 0.000663 | 0.078418 | 0.074909 | 0.07324 | 0.075067 | 0.084773 | 0.099582 | 0.094483 | -0.302673 | -0.298666 | -0.296505 | -0.30023 | -0.310786 | -0.309902 | -0.302582 | -1.338937 | -1.313663 | -1.300547 | -1.32418 | -1.392138 | -1.378039 | -1.3322 | -0.480962 | -0.442901 | -0.429209 | -0.467565 | -0.570203 | -0.640861 | -0.570644 | -0.340579 | -0.316347 | -0.303327 | -0.325679 | -0.388038 | -0.386043 | -0.342599 | 0.405154 | 0.369624 | 0.338968 | 0.272097 | 0.422233 | 0.346254 | 0.307943 | -15 | -15 | -10 | -10 | 0 | -30 | 30 | -2.037343 | -2.012363 | -2.000366 | -2.023463 | -2.088201 | 0 | 0 |  | 1402.08 | 0 |  | 1422.2729 | 0 |  | 745.415 | 0 |  | 745.179 | 0 |  | 1407.16 | 0 |  | 1430.579 | 0 |  | 766.669 | 0 |  | 766.627 | 0 |  | 1417.015 | 0 |  | 1450.746 | 0 |  | 776.036 | 0 |  | 775.978 | 0 |  | 1497.584 | 0 |  | 1502.6639 | 0 |  | 755.614 | 0 |  | 755.434 | 0 |  | 1452.118 | 0 |  | 1453.871 | 0 |  | 704.367 | 0 |  | 704.122 | 0 |  | 1505.356 | 0 |  | 1511.5291 | 0 |  | 740.707 | 0.102 |  | 740.834 | 0.102 |  | 1472.057 | 0 |  | 1479.677 | 0 |  | 772.515 | 0.025 |  | 772.67 | 0.025 | 133.7229 | 122.7662 | 104.8457 | 104.7308 | 113.281 | 130.1416 | 104.4989 | 0 | 0 | 0 | 0 | 0 | -31.4860432 | -7.6855828 | -64.67735 | -42.24477 | -7.760363949 | -9.41094726 | -15.39565 | -26.40736 | -24.419226 | 0 | 0 | 0 | 0 | 0 | 0 | 0 | 30.560145 | 30.185445 | 20.00366 | 20.23463 | 0 | 0 | 0 | -45.83467 | -42.20594 | -41.37849 | -45.37386 | -43.3945 | -51.72344 | -22.43607 | 53.77098 | 68.50095 | 75.71048 | 70.18062 | 54.4908 | 20.52473 | 49.958
91 | W86632 | 2017-03-27 07:06 | 53.4714 | 55.9172 | 72 | 48 | 1.3934 | 615.6716 | 22673 | 32 | 239517 | 239707 | 239988 | 239996 | 139311 | 139287 | 220947 | 220954 | 239269 | 239731 | 215350 | 215335 | 215491 | 215509 | 292987 | 292979 | 1293.62 | 41439.7578 | 6 | 273.6968 | 273.6968 | 273.6968 | 273.6968 | 273.6968 | 48.7109 | 48.7109 | 1166.9922 | 1084.6925 | 1036.5 | 905.717 | 1039.4526 | 984.2907 | 968.0945 | 952.452 | 938.3237 | 931.7731 | 923.1294 | 911.2049 | 16 | 16.8 | 32.3674 | 21.8839 | 14.5973 | 10.6909 | 7.7444 | 5.545 | 4.2229 | 3.5989 | 3.5972 | 99.34 | 148.26 | 150 | 220.99 | 207.64 | 305.71 | 284.42 | 421.1 | 398.7 | 590.38 | 526.83 | 776.64 | 629.71 | 917.99 | 50.3 | 45.4 | 27.1038 | 4.545454 | 4.7849 | 4.7849 | -0.0683 | 4.7849 | 6106878 | 1 |  |  | 3.7157 | 6.7493 | 8.1871 | 9.805 | 11.5664 | 17.2779 | 4.032 | 7.328 | 8.93 | 10.68 | 12.166 | 18.386 | 25.1471 | 24.9609 | 24.973 | 25.0321 | 24.8827 | 25.1639 |  | 13385 | 733 | 17 |  | CC008 | 356 | 1309 | 8 | 2 | 35 | 38.799999 | 4.545454 | 1738.4429 | 1650.3 | 1445.15 | 1412.2285 | 1379.7357 | 1248.0143 | 1180.3357 | 96.1979 | 97.625 | 95.0493 | 91.4757 | 70.0279 | 76.9257 | 40.2671 | 32.3674 | 21.8839 | 14.5973 | 10.6909 | 7.7444 | 5.545 | 4.2229 | 3.5989 | 0 | 0 | 0 | 0 | 0 | 0.1016 | 0.0254 | 0 | 0 | 0 | 0 | 0 | 0 | 0 | 0.051634 | 0.043668 | 0.034134 | 0.025806 | 0.035223 | 0.020647 | 0.017903 | -0.003534 | -0.011551 | -0.027956 | -0.018508 | -0.023809 | -0.000704 | 0.001102 | 0.078472 | 0.074973 | 0.073302 | 0.07513 | 0.084832 | 0.099686 | 0.094501 | -0.302243 | -0.298074 | -0.295927 | -0.29966 | -0.310351 | -0.309399 | -0.30263 | -1.340863 | -1.314504 | -1.301435 | -1.325185 | -1.39418 | -1.383287 | -1.340222 | -0.479122 | -0.441662 | -0.427985 | -0.466186 | -0.568005 | -0.639538 | -0.567442 | -0.342476 | -0.31714 | -0.30414 | -0.326647 | -0.390259 | -0.386181 | -0.345921 | 0.405016 | 0.369949 | 0.340113 | 0.273265 | 0.42385 | 0.347785 | 0.308021 | -15 | -15 | -10 | -10 | 0 | -20 | 20 | -2.037782 | -2.012756 | -2.000891 | -2.02399 | -2.08884 | 0 | 0 |  | 1402.08 | 0 |  | 1422.2729 | 0 |  | 745.415 | 0 |  | 745.179 | 0 |  | 1407.16 | 0 |  | 1430.579 | 0 |  | 766.669 | 0 |  | 766.627 | 0 |  | 1417.015 | 0 |  | 1450.746 | 0 |  | 776.036 | 0 |  | 775.978 | 0 |  | 1497.584 | 0 |  | 1502.6639 | 0 |  | 755.614 | 0 |  | 755.434 | 0 |  | 1452.118 | 0 |  | 1453.871 | 0 |  | 704.367 | 0 |  | 704.122 | 0 |  | 1505.356 | 0 |  | 1511.5291 | 0 |  | 740.707 | 0.102 |  | 740.834 | 0.102 |  | 1472.057 | 0 |  | 1479.677 | 0 |  | 772.515 | 0.025 |  | 772.67 | 0.025 | 136.4191 | 123.7279419 | 105.9323853 | 106.1007 | 117.0457 | 124.4096 | 111.5429 | 0 | 0 | 0 | 0 | 0 | -31.4349384 | -7.686802 | -64.4955103 | -42.21792 | -8.04026543 | -9.67120013 | -15.91317052 | -27.58689 | -25.47091911 | 0 | 0 | 0 | 0 | 0 | 0 | 0 | 30.56673 | 30.19134 | 20.00891 | 20.2399 | 0 | 0 | 0 | -46.09053 | -43.11725275 | -40.67967 | -42.64469 | -39.7762 | -49.19691 | -22.84924 | 56.39978 | 68.5841 | 77.22136 | 74.02474 | 61.35637 | 16.19081 | 55.53594
91 | W86633 | 2017-03-27 07:07 | 53.6324 | 56.0695 | 42 | 48 | 1.3934 | 613.9567 | 22646 | 32 | 239517 | 239707 | 239988 | 239996 | 139311 | 139287 | 220947 | 220954 | 239269 | 239731 | 215350 | 215335 | 215491 | 215509 | 292987 | 292979 | 1293.62 | 41439.7578 | 6 | 274.1926 | 274.1926 | 274.1926 | 274.1926 | 274.1926 | 49.2067 | 49.2067 | 1179.8828 | 1104.7935 | 1052.3334 | 911.61 | 1057.9088 | 1001.0742 | 984.3503 | 968.3409 | 953.71 | 945.9761 | 937.1196 | 924.5001 | 16 | 21.4 | 32.1852 | 21.8413 | 14.5018 | 10.6119 | 7.6654 | 5.5349 | 4.1983 | 3.6017 | 3.5911 | 99.2 | 147.96 | 150.1 | 221.55 | 208.93 | 307.17 | 286.62 | 423.9 | 399.81 | 589.71 | 528.99 | 778.62 | 629.96 | 921.19 | 49 | 45.2 | 28.1798 | 4.027273 | 3.7043 | 3.7043 | -0.1007 | 3.7043 | 6106878 | 2 |  |  | 3.625 | 6.51 | 7.9621 | 9.5929 | 11.2214 | 16.0557 | 3.808 | 7.368 | 8.614 | 10.648 | 12.782 | 18.768 | 24.9387 | 25.0091 | 25.0659 | 25.0359 | 25.041 | 25.1235 |  | 13385 | 733 | 18 |  | CC008 | 356 | 1309 | 8 | 2 | 35 | 31.799999 | 4.027273 | 1688.05 | 1640.7285 | 1433.9214 | 1398.35 | 1323.2786 | 1279.2142 | 1100.7214 | 94.4143 | 95.8414 | 97.7214 | 97.5893 | 80.5129 | 84.2364 | 39.5821 | 32.1852 | 21.8413 | 14.5018 | 10.6119 | 7.6654 | 5.5349 | 4.1983 | 3.6017 | 0 | 0 | 0 | 0 | 0 | 0.1016 | 0.0254 | 0 | 0 | 0 | 0 | 0 | 0 | 0 | 0.052197 | 0.04416 | 0.034166 | 0.025906 | 0.035287 | 0.020953 | 0.018128 | -0.003534 | -0.011549 | -0.027955 | -0.018506 | -0.023807 | -0.000351 | 0.001338 | 0.078429 | 0.074919 | 0.07325 | 0.075076 | 0.084789 | 0.099614 | 0.094501 | -0.302568 | -0.298567 | -0.296407 | -0.30015 | -0.310623 | -0.310041 | -0.30278 | -1.338938 | -1.313692 | -1.300572 | -1.324331 | -1.391787 | -1.3851 | -1.339016 | -0.480827 | -0.442765 | -0.429077 | -0.467365 | -0.570228 | -0.641119 | -0.570585 | -0.340583 | -0.316375 | -0.303351 | -0.325825 | -0.38766 | -0.385335 | -0.342456 | 0.405006 | 0.369229 | 0.337812 | 0.271044 | 0.422055 | 0.34578 | 0.307604 | -15 | -15 | -10 | -10 | 0 | -10 | 10 | -2.037094 | -2.012136 | -2.000058 | -2.023154 | -2.08783 | 0 | 0 |  | 1402.08 | 0 |  | 1422.2729 | 0 |  | 745.415 | 0 |  | 745.179 | 0 |  | 1407.16 | 0 |  | 1430.579 | 0 |  | 766.669 | 0 |  | 766.627 | 0 |  | 1417.015 | 0 |  | 1450.746 | 0 |  | 776.036 | 0 |  | 775.978 | 0 |  | 1497.584 | 0 |  | 1502.6639 | 0 |  | 755.614 | 0 |  | 755.434 | 0 |  | 1452.118 | 0 |  | 1453.871 | 0 |  | 704.367 | 0 |  | 704.122 | 0 |  | 1505.356 | 0 |  | 1511.5291 | 0 |  | 740.707 | 0.102 |  | 740.834 | 0.102 |  | 1472.057 | 0 |  | 1479.677 | 0 |  | 772.515 | 0.025 |  | 772.67 | 0.025 | 132.3921 | 122.9217 | 105.0347 | 104.9825246 | 112.1995 | 127.4276 | 104.0193 | 0 | 0 | 0 | 0 | 0 | -31.5001656 | -7.690612 | -65.15674 | -42.84081 | -8.077852692 | -9.8000494 | -15.97771476 | -28.5358302 | -26.06529 | 0 | 0 | 0 | 0 | 0 | 0 | 0 | 30.55641 | 30.18204 | 20.00058 | 20.23154 | 0 | 0 | 0 | -45.39694 | -42.43522 | -41.93001 | -45.60982 | -45.91071 | -54.00556 | -22.58495 | 52.3948 | 67.82775 | 75.02746 | 69.80419 | 50.31104 | 13.38609 | 47.67842
91 | W86634 | 2017-03-27 07:09 | 53.4636 | 55.9112 | 62 | 47 | 1.3934 | 598.4905 | 22052 | 32 | 239517 | 239707 | 239988 | 239996 | 139311 | 139287 | 220947 | 220954 | 239269 | 239731 | 215350 | 215335 | 215491 | 215509 | 292987 | 292979 | 1293.62 | 41484.8125 | 6 | 274.6759 | 274.6759 | 274.6759 | 274.6759 | 274.6759 | 49.6899 | 49.6899 | 1155.2734 | 1082.4381 | 1027.1666 | 902.9874 | 1029.4513 | 974.8748 | 959.0043 | 943.8495 | 930.1658 | 924.2762 | 916.2465 | 904.5979 | 16 | 16.6 | 32.2122 | 21.9073 | 14.6443 | 10.738 | 7.7936 | 5.5667 | 4.2218 | 3.598 | 3.5887 | 98.89 | 145.98 | 148.82 | 216.67 | 206.01 | 299.59 | 282.53 | 412.95 | 396.86 | 581.83 | 526.61 | 767.32 | 629.75 | 911.06 | 49.2 | 45.3 | 25.7813 | 4.263636 | 4.7036 | 4.7036 | -0.9514 | 4.7036 | 6109689 | 1 |  |  | 3.7936 | 6.8757 | 8.3064 | 9.8693 | 11.69 | 16.5579 | 4.248 | 7.232 | 8.756 | 10.658 | 12.116 | 18.836 | 25.1438 | 24.9348 | 24.9882 | 25.0061 | 24.8421 | 25.3436 |  | 13385 | 734 | 1 |  | CC008 | 356 | 1309 | 8 | 2 | 35 | 42.200001 | 4.263636 | 1733.2357 | 1657.7428 | 1447.9785 | 1428.55 | 1401.4928 | 1261.1714 | 1190.35 | 92.6579 | 90.5086 | 85.625 | 86.2086 | 71.1893 | 76.3507 | 40.7664 | 32.2122 | 21.9073 | 14.6443 | 10.738 | 7.7936 | 5.5667 | 4.2218 | 3.598 | 0 | 0 | 0 | 0 | 0 | 0.1016 | 0.0254 | 0 | 0 | 0 | 0 | 0 | 0 | 0 | 0.052324 | 0.04447 | 0.034455 | 0.026088 | 0.035653 | 0.020887 | 0.018098 | -0.003536 | -0.011555 | -0.027961 | -0.01851 | -0.023815 | -0.000253 | 0.001414 | 0.078449 | 0.074949 | 0.073278 | 0.075105 | 0.084798 | 0.099635 | 0.094461 | -0.302469 | -0.298314 | -0.296183 | -0.299927 | -0.310698 | -0.309915 | -0.303076 | -1.340956 | -1.314705 | -1.301746 | -1.325547 | -1.395012 | -1.387581 | -1.344015 | -0.47935 | -0.441825 | -0.428096 | -0.466287 | -0.567892 | -0.639378 | -0.567492 | -0.342561 | -0.31732 | -0.304416 | -0.326988 | -0.391156 | -0.38703 | -0.34635 | 0.405362 | 0.37064 | 0.341328 | 0.27415 | 0.424544 | 0.347139 | 0.307409 | -15 | -15 | -10 | -10 | 0 | 0 | 0 | -2.038192 | -2.013169 | -2.001372 | -2.024467 | -2.089398 | 0 | 0 |  | 1402.08 | 0 |  | 1422.2729 | 0 |  | 745.415 | 0 |  | 745.179 | 0 |  | 1407.16 | 0 |  | 1430.579 | 0 |  | 766.669 | 0 |  | 766.627 | 0 |  | 1417.015 | 0 |  | 1450.746 | 0 |  | 776.036 | 0 |  | 775.978 | 0 |  | 1497.584 | 0 |  | 1502.6639 | 0 |  | 755.614 | 0 |  | 755.434 | 0 |  | 1452.118 | 0 |  | 1453.871 | 0 |  | 704.367 | 0 |  | 704.122 | 0 |  | 1505.356 | 0 |  | 1511.5291 | 0 |  | 740.707 | 0.102 |  | 740.834 | 0.102 |  | 1472.057 | 0 |  | 1479.677 | 0 |  | 772.515 | 0.025 |  | 772.67 | 0.025 | 135.9706 | 124.2462 | 106.105 | 107.2912 | 118.8438 | 125.6568 | 112.4417 | 0 | 0 | 0 | 0 | 0 | -31.487364 | -7.6981304 | -65.42256 | -43.27352 | -8.453538524 | -10.045 | -16.51415 | -28.63135 | -26.22442068 | 0 | 0 | 0 | 0 | 0 | 0 | 0 | 30.57288 | 30.197535 | 20.01372 | 20.24467 | 0 | 0 | 0 | -44.41556 | -39.98896 | -36.65572 | -40.19795 | -40.42783 | -48.81696 | -23.13461 | 56.70536 | 71.18122 | 81.00943 | 77.29297 | 61.9018 | 16.72114 | 55.38449
91 | W86635 | 2017-03-27 07:11 | 53.6443 | 56.0785 | 41 | 48 | 1.3934 | 617.0303 | 22752 | 32 | 239517 | 239707 | 239988 | 239996 | 139311 | 139287 | 220947 | 220954 | 239269 | 239731 | 215350 | 215335 | 215491 | 215509 | 292987 | 292979 | 1293.62 | 41484.8125 | 6 | 275.1741 | 275.1741 | 275.1741 | 275.1741 | 275.1741 | 50.1882 | 50.1882 | 1164.6484 | 1100.6412 | 1049 | 909.3987 | 1058.7002 | 1001.4123 | 984.6866 | 968.6702 | 953.9653 | 946.1462 | 937.1715 | 924.4774 | 16 | 19.6 | 32.0879 | 21.7897 | 14.4463 | 10.5964 | 7.6444 | 5.5431 | 4.2071 | 3.5996 | 3.5849 | 99.37 | 148.14 | 150.93 | 221.78 | 209.81 | 307.32 | 287.86 | 423.86 | 400.21 | 588.95 | 529.74 | 777.96 | 630.22 | 923.07 | 50.1 | 45.5 | 29.0393 | 1.4 | 2.2407 | 2.2407 | 0.8748 | 2.2407 | 6109688 | 2 |  |  | 3.6236 | 6.3529 | 7.9543 | 9.69 | 11.2071 | 16.1171 | 3.756 | 6.806 | 8.644 | 10.434 | 13.78 | 18.196 | 24.9808 | 25.1138 | 25.0251 | 24.9254 | 25.0054 | 25.2469 |  | 13385 | 734 | 2 |  | CC008 | 356 | 1309 | 8 | 2 | 35 | 29.4 | 1.4 | 1681.4357 | 1635.0072 | 1427.6714 | 1396.2142 | 1305.85 | 1294 | 1109.5215 | 94.62 | 94.1536 | 97.0807 | 96.2721 | 81.3879 | 84.8157 | 40.1707 | 32.0879 | 21.7897 | 14.4463 | 10.5964 | 7.6444 | 5.5431 | 4.2071 | 3.5996 | 0 | 0 | 0 | 0 | 0 | 0.1016 | 0.0254 | 0 | 0 | 0 | 0 | 0 | 0 | 0 | 0.052875 | 0.044835 | 0.034546 | 0.025938 | 0.035772 | 0.021167 | 0.018356 | -0.003397 | -0.011098 | -0.027956 | -0.018014 | -0.023808 | -0.000369 | 0.001352 | 0.078421 | 0.07491 | 0.073241 | 0.075066 | 0.084783 | 0.099605 | 0.09449 | -0.302689 | -0.298696 | -0.296498 | -0.300291 | -0.310666 | -0.310094 | -0.302857 | -1.339955 | -1.314437 | -1.300591 | -1.325079 | -1.391479 | -1.384726 | -1.338811 | -0.481032 | -0.442862 | -0.429172 | -0.467421 | -0.570528 | -0.641388 | -0.570734 | -0.340392 | -0.316391 | -0.303367 | -0.32594 | -0.387325 | -0.385141 | -0.342428 | 0.404788 | 0.36858 | 0.336356 | 0.26992 | 0.421285 | 0.345101 | 0.307172 | -10 | -10 | -10 | -5 | 0 | 10 | -10 | -2.037459 | -2.012461 | -2.000024 | -2.023339 | -2.087799 | 0 | 0 |  | 1402.08 | 0 |  | 1422.2729 | 0 |  | 745.415 | 0 |  | 745.179 | 0 |  | 1407.16 | 0 |  | 1430.579 | 0 |  | 766.669 | 0 |  | 766.627 | 0 |  | 1417.015 | 0 |  | 1450.746 | 0 |  | 776.036 | 0 |  | 775.978 | 0 |  | 1497.584 | 0 |  | 1502.6639 | 0 |  | 755.614 | 0 |  | 755.434 | 0 |  | 1452.118 | 0 |  | 1453.871 | 0 |  | 704.367 | 0 |  | 704.122 | 0 |  | 1505.356 | 0 |  | 1511.5291 | 0 |  | 740.707 | 0.102 |  | 740.834 | 0.102 |  | 1472.057 | 0 |  | 1479.677 | 0 |  | 772.515 | 0.025 |  | 772.67 | 0.025 | 131.8599 | 122.4784 | 104.5641 | 104.8082 | 110.7139 | 128.88887 | 104.8387 | 0 | 0 | 0 | 0 | 0 | -31.5055504 | -7.6925678 | -66.29829349 | -44.34516 | -8.57089469 | -10.49993 | -16.64765 | -28.79953 | -26.38529 | 0 | 0 | 0 | 0 | 0 | 0 | 0 | 20.37459 | 20.12461 | 20.00024 | 10.116695 | 0 | 0 | 0 | -45.51524784 | -41.69705 | -41.66432 | -44.9996 | -46.43408 | -54.39977 | -22.92678 | 40.42092 | 56.56079 | 74.32911 | 59.42538 | 47.63215 | 14.18402 | 47.83405
91 | W86636 | 2017-03-27 07:13 | 53.4543 | 55.9585 | 64 | 48 | 1.3934 | 618.5238 | 22793 | 33 | 239517 | 239707 | 239988 | 239996 | 139311 | 139287 | 220947 | 220954 | 239269 | 239731 | 215350 | 215335 | 215491 | 215509 | 292987 | 292979 | 1293.62 | 41507.8633 | 6 | 275.6736 | 275.6736 | 275.6736 | 275.6736 | 275.6736 | 50.6876 | 50.6876 | 1163.4766 | 1088.6315 | 1041.3334 | 908.7911 | 1051.0717 | 995.11 | 978.7576 | 963.0841 | 948.5956 | 941.5893 | 932.7739 | 920.8588 | 16 | 16.8 | 32.2654 | 21.781 | 14.5188 | 10.6429 | 7.735 | 5.5588 | 4.2248 | 3.6003 | 3.5901 | 99.86 | 149.65 | 151.05 | 222.91 | 208.54 | 308.11 | 285.33 | 422.16 | 398.74 | 590.65 | 527.16 | 777.18 | 629.81 | 923.07 | 50.5 | 45.3 | 29.3217 | 4.436364 | 3.7582 | 3.7582 | -0.0688 | 3.7582 | 6109688 | 1 |  |  | 3.645 | 6.655 | 8.1057 | 9.5786 | 11.3471 | 15.8821 | 3.694 | 6.754 | 8.902 | 10.132 | 12.172 | 17.596 | 25.1106 | 24.9603 | 24.995 | 25.0255 | 24.9532 | 25.0779 |  | 13385 | 734 | 3 |  | CC008 | 356 | 1309 | 8 | 2 | 35 | 38.400002 | 4.436364 | 1751.5215 | 1676.3857 | 1458.8785 | 1418.9572 | 1382.4429 | 1272.3857 | 1197.8429 | 83.8979 | 80.1443 | 76.5114 | 76.5343 | 73.2621 | 79.6114 | 39.9593 | 32.2654 | 21.781 | 14.5188 | 10.6429 | 7.735 | 5.5588 | 4.2248 | 3.6003 | 0 | 0 | 0 | 0 | 0 | 0.1016 | 0.0254 | 0 | 0 | 0 | 0 | 0 | 0 | 0 | 0.051785 | 0.043867 | 0.034799 | 0.026079 | 0.036154 | 0.021506 | 0.019083 | -0.003399 | -0.011103 | -0.027962 | -0.018021 | -0.023815 | -0.000806 | 0.001082 | 0.078467 | 0.074958 | 0.073289 | 0.07512 | 0.084824 | 0.099673 | 0.094495 | -0.302304 | -0.298247 | -0.296043 | -0.299771 | -0.310379 | -0.309479 | -0.302665 | -1.341062 | -1.315092 | -1.301185 | -1.325364 | -1.393318 | -1.382492 | -1.339184 | -0.479796 | -0.441912 | -0.428274 | -0.466622 | -0.568701 | -0.640067 | -0.568065 | -0.341484 | -0.317008 | -0.303912 | -0.32615 | -0.389325 | -0.385756 | -0.345299 | 0.404546 | 0.369078 | 0.338375 | 0.272399 | 0.423306 | 0.347083 | 0.307514 | -10 | -10 | -10 | -5 | 0 | 20 | -20 | -2.037966 | -2.012904 | -2.000554 | -2.023793 | -2.088313 | 0 | 0 |  | 1402.08 | 0 |  | 1422.2729 | 0 |  | 745.415 | 0 |  | 745.179 | 0 |  | 1407.16 | 0 |  | 1430.579 | 0 |  | 766.669 | 0 |  | 766.627 | 0 |  | 1417.015 | 0 |  | 1450.746 | 0 |  | 776.036 | 0 |  | 775.978 | 0 |  | 1497.584 | 0 |  | 1502.6639 | 0 |  | 755.614 | 0 |  | 755.434 | 0 |  | 1452.118 | 0 |  | 1453.871 | 0 |  | 704.367 | 0 |  | 704.122 | 0 |  | 1505.356 | 0 |  | 1511.5291 | 0 |  | 740.707 | 0.102 |  | 740.834 | 0.102 |  | 1472.057 | 0 |  | 1479.677 | 0 |  | 772.515 | 0.025 |  | 772.67 | 0.025 | 137.4366 | 125.6585 | 106.9197 | 106.5921 | 117.2643 | 126.8225 | 113.1902 | 0 | 0 | 0 | 0 | 0 | -31.4430664 | -7.687691 | -64.88863 | -43.08767 | -8.896201845 | -10.67978 | -17.19215 | -28.6175844 | -27.00464536 | 0 | 0 | 0 | 0 | 0 | 0 | 0 | 20.37966 | 20.12904 | 20.00554 | 10.118965 | 0 | 0 | 0 | -40.25388 | -35.41673 | -32.76784 | -35.71259 | -41.66423 | -50.95663 | -22.69948 | 52.67379 | 67.28316 | 85.26124 | 70.31866 | 58.40796 | 15.80522 | 55.79835
91 | W86637 | 2017-03-27 07:14 | 53.4677 | 55.9846 | 52 | 48 | 1.3934 | 617.1786 | 22737 | 33 | 239517 | 239707 | 239988 | 239996 | 139311 | 139287 | 220947 | 220954 | 239269 | 239731 | 215350 | 215335 | 215491 | 215509 | 292987 | 292979 | 1293.62 | 41530.9102 | 6 | 276.1719 | 276.1719 | 276.1719 | 276.1719 | 276.1719 | 51.186 | 51.186 | 1170.5078 | 1095.9937 | 1044.8334 | 910.4177 | 1057.8618 | 1001.0205 | 984.3185 | 968.4366 | 953.7212 | 946.2688 | 937.4402 | 925.0092 | 15.8 | 18 | 32.0603 | 21.63 | 14.4522 | 10.6299 | 7.7058 | 5.5568 | 4.2037 | 3.6006 | 3.5848 | 100 | 149.01 | 151.08 | 221.68 | 208.93 | 306.08 | 286.45 | 420.57 | 399.82 | 587.79 | 528.91 | 778.71 | 630.21 | 922.19 | 50.1 | 45.2 | 29.2576 | 4.681818 | 4.4759 | 4.4759 | 0.0461 | 4.4759 | 6109688 | 2 |  |  | 3.7414 | 6.4893 | 7.9657 | 9.5464 | 11.1957 | 15.9236 | 3.804 | 7.046 | 8.754 | 10.546 | 13.388 | 17.208 | 24.9734 | 25.083 | 25.059 | 24.9908 | 25.0465 | 25.0576 |  | 13385 | 734 | 4 |  | CC008 | 356 | 1309 | 8 | 2 | 35 | 33.599998 | 4.681818 | 1718.0714 | 1626.5857 | 1421.1571 | 1385.9572 | 1334.1357 | 1288.7858 | 1115.1072 | 87.8357 | 86.1829 | 87.1271 | 88.5179 | 81.4914 | 83.6214 | 40.0564 | 32.0603 | 21.63 | 14.4522 | 10.6299 | 7.7058 | 5.5568 | 4.2037 | 3.6006 | 0 | 0 | 0 | 0 | 0 | 0.1016 | 0.0254 | 0 | 0 | 0 | 0 | 0 | 0 | 0 | 0.051355 | 0.043351 | 0.034815 | 0.026137 | 0.036204 | 0.021355 | 0.018797 | -0.003396 | -0.011096 | -0.027955 | -0.018011 | -0.023807 | -0.001559 | 0.000502 | 0.078479 | 0.074974 | 0.073304 | 0.075133 | 0.084849 | 0.09969 | 0.094568 | -0.302191 | -0.298071 | -0.295869 | -0.299631 | -0.310093 | -0.309135 | -0.301934 | -1.340958 | -1.314589 | -1.300694 | -1.325087 | -1.39213 | -1.377607 | -1.332004 | -0.47972 | -0.442015 | -0.428371 | -0.466626 | -0.569177 | -0.639988 | -0.569444 | -0.341385 | -0.316546 | -0.303471 | -0.325888 | -0.388041 | -0.385621 | -0.342927 | 0.404066 | 0.368615 | 0.337225 | 0.270993 | 0.421642 | 0.345126 | 0.307177 | -10 | -10 | -10 | -5 | 0 | 30 | -30 | -2.037393 | -2.012349 | -1.999941 | -2.023231 | -2.087695 | 0 | 0 |  | 1402.08 | 0 |  | 1422.2729 | 0 |  | 745.415 | 0 |  | 745.179 | 0 |  | 1407.16 | 0 |  | 1430.579 | 0 |  | 766.669 | 0 |  | 766.627 | 0 |  | 1417.015 | 0 |  | 1450.746 | 0 |  | 776.036 | 0 |  | 775.978 | 0 |  | 1497.584 | 0 |  | 1502.6639 | 0 |  | 755.614 | 0 |  | 755.434 | 0 |  | 1452.118 | 0 |  | 1453.871 | 0 |  | 704.367 | 0 |  | 704.122 | 0 |  | 1505.356 | 0 |  | 1511.5291 | 0 |  | 740.707 | 0.102 |  | 740.834 | 0.102 |  | 1472.057 | 0 |  | 1479.677 | 0 |  | 772.515 | 0.025 |  | 772.67 | 0.025 | 134.8325 | 121.9516 | 104.1765 | 104.1311 | 113.2001 | 128.4791 | 105.4535 | 0 | 0 | 0 | 0 | 0 | -31.408116 | -7.6691236 | -64.311 | -42.40207 | -8.92276084 | -10.76766 | -17.25823561 | -27.27111 | -25.70635 | 0 | 0 | 0 | 0 | 0 | 0 | 0 | 20.37393 | 20.12349 | 19.99941 | 10.116155 | 0 | 0 | 0 | -42.13654 | -38.09413 | -37.32272 | -41.30475 | -46.38303 | -53.51669 | -22.80988 | 48.75891 | 61.57892 | 77.93043 | 62.17487 | 49.55881 | 16.28314 | 49.26811
91 | W86638 | 2017-03-27 07:16 | 53.4343 | 55.9753 | 54 | 48 | 1.3934 | 617.9014 | 22760 | 33 | 239517 | 239707 | 239988 | 239996 | 139311 | 139287 | 220947 | 220954 | 239269 | 239731 | 215350 | 215335 | 215491 | 215509 | 292987 | 292979 | 1293.62 | 41553.9531 | 6 | 276.6709 | 276.6709 | 276.6709 | 276.6709 | 276.6709 | 51.6849 | 51.6849 | 1169.3359 | 1091.9849 | 1043.8334 | 908.7673 | 1049.7164 | 993.1699 | 976.0341 | 959.6574 | 944.6133 | 937.1071 | 927.7003 | 915.1656 | 16 | 16.8 | 32.3045 | 21.9251 | 14.6397 | 10.7339 | 7.7774 | 5.5568 | 4.2246 | 3.5972 | 3.5889 | 99.48 | 148.79 | 149.69 | 220.95 | 206.33 | 304.79 | 282.88 | 418.1 | 397.16 | 589.73 | 526.75 | 777.87 | 629.65 | 921.08 | 49.7 | 45.4 | 27.6013 | 3.854545 | 3.9165 | 3.9165 | -0.2129 | 3.9165 | 6107383 | 1 |  |  | 3.6129 | 6.6029 | 8.0736 | 9.4657 | 11.2671 | 16.9664 | 3.846 | 7.11 | 8.792 | 10.038 | 12.086 | 18.364 | 25.1206 | 24.9591 | 25.0111 | 24.9546 | 24.8107 | 25.2154 |  | 13385 | 734 | 5 |  | CC008 | 356 | 1309 | 8 | 2 | 35 | 35.799999 | 3.854545 | 1727.3 | 1646.2072 | 1441.7786 | 1407.4357 | 1379.7142 | 1249.5643 | 1187.4 | 86.6629 | 84.7514 | 80.4536 | 78.8193 | 72.3529 | 78.6714 | 39.21 | 32.3045 | 21.9251 | 14.6397 | 10.7339 | 7.7774 | 5.5568 | 4.2246 | 3.5972 | 0 | 0 | 0 | 0 | 0 | 0.1016 | 0.0254 | 0 | 0 | 0 | 0 | 0 | 0 | 0 | 0.051116 | 0.043146 | 0.034923 | 0.026235 | 0.03638 | 0.021687 | 0.018969 | -0.003398 | -0.011102 | -0.027962 | -0.018019 | -0.023815 | -0.003902 | -0.000971 | 0.078459 | 0.074955 | 0.073284 | 0.075111 | 0.084812 | 0.099664 | 0.09447 | -0.302394 | -0.298271 | -0.296091 | -0.299876 | -0.31051 | -0.309009 | -0.302322 | -1.341264 | -1.314886 | -1.301136 | -1.325663 | -1.393773 | -1.371113 | -1.328869 | -0.479777 | -0.442069 | -0.428361 | -0.466559 | -0.56855 | -0.640155 | -0.567735 | -0.34168 | -0.316817 | -0.303866 | -0.326433 | -0.389815 | -0.38577 | -0.345969 | 0.404851 | 0.370039 | 0.340451 | 0.273791 | 0.424171 | 0.346911 | 0.307436 | -10 | -10 | -10 | -5 | 0 | 40 | -40 | -2.037769 | -2.012795 | -2.00042 | -2.023773 | -2.088285 | 0 | 0 |  | 1402.08 | 0 |  | 1422.2729 | 0 |  | 745.415 | 0 |  | 745.179 | 0 |  | 1407.16 | 0 |  | 1430.579 | 0 |  | 766.669 | 0 |  | 766.627 | 0 |  | 1417.015 | 0 |  | 1450.746 | 0 |  | 776.036 | 0 |  | 775.978 | 0 |  | 1497.584 | 0 |  | 1502.6639 | 0 |  | 755.614 | 0 |  | 755.434 | 0 |  | 1452.118 | 0 |  | 1453.871 | 0 |  | 704.367 | 0 |  | 704.122 | 0 |  | 1505.356 | 0 |  | 1511.5291 | 0 |  | 740.707 | 0.102 |  | 740.834 | 0.102 |  | 1472.057 | 0 |  | 1479.677 | 0 |  | 772.515 | 0.025 |  | 772.67 | 0.025 | 135.5222307 | 123.3915 | 105.6593 | 105.7139 | 117.0163 | 124.5366 | 112.173678 | 0 | 0 | 0 | 0 | 0 | -31.3953144 | -7.6789788 | -64.00244 | -42.13421 | -9.057207696 | -10.89165 | -17.51276 | -24.38524 | -23.91698 | 0 | 0 | 0 | 0 | 0 | 0 | 0 | 20.37769 | 20.12795 | 20.0042 | 10.118865 | 0 | 0 | 0 | -41.57887 | -37.46597 | -34.46318 | -36.77385 | -41.13624 | -50.36189 | -22.26088935 | 50.31862 | 63.91924 | 82.14311 | 68.16727 | 58.36732 | 18.39413 | 58.31683
91 | W86639 | 2017-03-27 07:18 | 53.4895 | 56.0618 | 48 | 49 | 1.3934 | 618.3301 | 22810 | 33 | 239517 | 239707 | 239988 | 239996 | 139311 | 139287 | 220947 | 220954 | 239269 | 239731 | 215350 | 215335 | 215491 | 215509 | 292987 | 292979 | 1293.62 | 41577.0039 | 6 | 277.1702 | 277.1702 | 277.1702 | 277.1702 | 277.1702 | 52.1842 | 52.1842 | 1171.6797 | 1100.6426 | 1049.8334 | 911.7278 | 1060.7725 | 1003.2131 | 986.0106 | 969.6106 | 954.4944 | 946.6254 | 937.5762 | 924.5654 | 16.2 | 19.4 | 32.0617 | 21.898 | 14.5932 | 10.7155 | 7.752 | 5.5894 | 4.2026 | 3.6033 | 3.5834 | 99.14 | 147.84 | 149.73 | 220.5 | 207.25 | 304.96 | 284.54 | 419.72 | 398.23 | 585.96 | 528.5 | 778.3 | 630.27 | 923.18 | 50.3 | 45.1 | 29.1167 | 4.672727 | 4.5338 | 4.5338 | 0.7367 | 4.5338 | 6107383 | 2 |  |  | 3.6386 | 6.4879 | 7.9264 | 9.6 | 11.1221 | 15.9993 | 3.832 | 7.072 | 8.588 | 10.776 | 13.714 | 17.922 | 24.8827 | 25.0934 | 25.0451 | 24.8861 | 25.0646 | 25.1255 |  | 13385 | 734 | 6 |  | CC008 | 356 | 1309 | 8 | 2 | 35 | 33.400002 | 4.672727 | 1676.0072 | 1621.75 | 1423.3643 | 1389.8071 | 1331.6929 | 1324.0428 | 1095.0143 | 79.6471 | 77.9636 | 77.7914 | 79.95 | 77.1014 | 82.8521 | 39.8586 | 32.0617 | 21.898 | 14.5932 | 10.7155 | 7.752 | 5.5894 | 4.2026 | 3.6033 | 0 | 0 | 0 | 0 | 0 | 0.1016 | 0.0254 | 0 | 0 | 0 | 0 | 0 | 0 | 0 | 0.051067 | 0.043107 | 0.035058 | 0.026292 | 0.036508 | 0.021309 | 0.01868 | -0.003396 | -0.011095 | -0.027956 | -0.01801 | -0.023807 | -0.001511 | 0.000559 | 0.078411 | 0.074902 | 0.073232 | 0.075059 | 0.084768 | 0.099575 | 0.094487 | -0.302783 | -0.298759 | -0.296573 | -0.300344 | -0.310815 | -0.309974 | -0.302559 | -1.339855 | -1.314249 | -1.300394 | -1.324781 | -1.39171 | -1.378288 | -1.331468 | -0.48122 | -0.443135 | -0.429382 | -0.467728 | -0.570573 | -0.641211 | -0.571225 | -0.340291 | -0.316085 | -0.303187 | -0.325584 | -0.387573 | -0.385728 | -0.34193 | 0.404969 | 0.369564 | 0.338869 | 0.272044 | 0.422628 | 0.345092 | 0.307084 | -10 | -10 | -10 | -5 | 0 | 30 | -30 | -2.037177 | -2.012262 | -1.999826 | -2.023187 | -2.087649 | 0 | 0 |  | 1402.08 | 0 |  | 1422.2729 | 0 |  | 745.415 | 0 |  | 745.179 | 0 |  | 1407.16 | 0 |  | 1430.579 | 0 |  | 766.669 | 0 |  | 766.627 | 0 |  | 1417.015 | 0 |  | 1450.746 | 0 |  | 776.036 | 0 |  | 775.978 | 0 |  | 1497.584 | 0 |  | 1502.6639 | 0 |  | 755.614 | 0 |  | 755.434 | 0 |  | 1452.118 | 0 |  | 1453.871 | 0 |  | 704.367 | 0 |  | 704.122 | 0 |  | 1505.356 | 0 |  | 1511.5291 | 0 |  | 740.707 | 0.102 |  | 740.834 | 0.102 |  | 1472.057 | 0 |  | 1479.677 | 0 |  | 772.515 | 0.025 |  | 772.67 | 0.025 | 131.4174 | 121.4723185 | 104.2358 | 104.3175 | 112.8849 | 131.8416 | 103.4646 | 0 | 0 | 0 | 0 | 0 | -31.4933584 | -7.6849986 | -63.87223 | -42.07174 | -9.235398188 | -10.97184 | -17.67610871 | -27.28735 | -25.61611 | 0 | 0 | 0 | 0 | 0 | 0 | 0 | 20.37177 | 20.12262 | 19.99826 | 10.115935 | 0 | 0 | 0 | -38.32778 | -34.5484 | -33.40223 | -37.3948536 | -43.99198 | -53.12568 | -22.76823 | 49.58917 | 64.9748 | 81.59645 | 66.06678 | 51.21686 | 19.93518 | 47.39528
91 | W86640 | 2017-03-27 07:20 | 53.192 | 55.8744 | 70 | 49 | 1.3934 | 619.9146 | 22859 | 33 | 239517 | 239707 | 239988 | 239996 | 139311 | 139287 | 220947 | 220954 | 239269 | 239731 | 215350 | 215335 | 215491 | 215509 | 292987 | 292979 | 1293.62 | 41600.0781 | 6 | 277.6707 | 277.6707 | 277.6707 | 277.6707 | 277.6707 | 52.6848 | 52.6848 | 1171.6797 | 1105.2292 | 1055 | 908.5032 | 1052.9603 | 995.9742 | 978.8071 | 962.4485 | 947.4272 | 939.924 | 930.5969 | 918.1915 | 16 | 22.8 | 32.2161 | 21.9073 | 14.62 | 10.7452 | 7.7878 | 5.5668 | 4.2257 | 3.6017 | 3.5889 | 98.96 | 148.64 | 148.98 | 221.17 | 205.75 | 305 | 282.02 | 419.96 | 396.01 | 588.73 | 525.99 | 777.53 | 629.45 | 922.94 | 50.3 | 45.3 | 27.1834 | 4.109091 | 3.7064 | 3.7064 | -0.5879 | 3.7064 | 6109688 | 1 |  |  | 3.5786 | 6.6779 | 8.0857 | 9.4971 | 11.2357 | 15.7393 | 3.908 | 7.452 | 8.918 | 10.194 | 12.236 | 17.584 | 25.1436 | 24.9633 | 25.0301 | 25.0459 | 24.9471 | 25.3844 |  | 13385 | 734 | 7 |  | CC008 | 356 | 1309 | 8 | 2 | 35 | 34.400002 | 4.109091 | 1700.0358 | 1629.9143 | 1426.65 | 1393.9785 | 1346.3286 | 1248.6571 | 1170.6643 | 78.1429 | 73.1707 | 66.9957 | 68.245 | 70.0336 | 78.9564 | 38.8107 | 32.2161 | 21.9073 | 14.62 | 10.7452 | 7.7878 | 5.5668 | 4.2257 | 3.6017 | 0 | 0 | 0 | 0 | 0 | 0.1016 | 0.0254 | 0 | 0 | 0 | 0 | 0 | 0 | 0 | 0.050689 | 0.042878 | 0.035201 | 0.026434 | 0.036745 | 0.021496 | 0.018813 | -0.003398 | -0.011101 | -0.027962 | -0.018016 | -0.023814 | -0.000723 | 0.00119 | 0.078419 | 0.074915 | 0.073245 | 0.075073 | 0.084771 | 0.099608 | 0.094433 | -0.302738 | -0.298654 | -0.296455 | -0.30021 | -0.310842 | -0.309959 | -0.303138 | -1.340549 | -1.314554 | -1.300608 | -1.32491 | -1.392893 | -1.382426 | -1.339136 | -0.480697 | -0.442818 | -0.429112 | -0.467474 | -0.569712 | -0.641202 | -0.569063 | -0.340971 | -0.316371 | -0.303383 | -0.325709 | -0.388855 | -0.385317 | -0.34492 | 0.405152 | 0.370274 | 0.341024 | 0.2742 | 0.424889 | 0.347374 | 0.307448 | -10 | -10 | -10 | -5 | 0 | 20 | -20 | -2.037594 | -2.01265 | -2.000274 | -2.023661 | -2.088173 | 0 | 0 |  | 1402.08 | 0 |  | 1422.2729 | 0 |  | 745.415 | 0 |  | 745.179 | 0 |  | 1407.16 | 0 |  | 1430.579 | 0 |  | 766.669 | 0 |  | 766.627 | 0 |  | 1417.015 | 0 |  | 1450.746 | 0 |  | 776.036 | 0 |  | 775.978 | 0 |  | 1497.584 | 0 |  | 1502.6639 | 0 |  | 755.614 | 0 |  | 755.434 | 0 |  | 1452.118 | 0 |  | 1453.871 | 0 |  | 704.367 | 0 |  | 704.122 | 0 |  | 1505.356 | 0 |  | 1511.5291 | 0 |  | 740.707 | 0.102 |  | 740.834 | 0.102 |  | 1472.057 | 0 |  | 1479.677 | 0 |  | 772.515 | 0.025 |  | 772.67 | 0.025 | 133.3151 | 122.105 | 104.495 | 104.6501 | 114.1296 | 124.3762 | 110.5493 | 0 | 0 | 0 | 0 | 0 | -31.4918344 | -7.6997052 | -63.3959 | -41.77258 | -9.415101312 | -11.15309238 | -18.0115 | -28.71714 | -26.78674 | 0 | 0 | 0 | 0 | 0 | 0 | 0 | 20.37594 | 20.1265 | 20.00274 | 10.118305 | 0 | 0 | 0 | -37.56306 | -32.4013 | -28.74866 | -31.90276313 | -39.89898 | -50.627 | -22.08573 | 52.73209 | 68.05764 | 86.33396 | 71.7126 | 56.21914 | 13.54027 | 53.97717
91 | W86641 | 2017-03-27 07:21 | 53.1691 | 55.8824 | 55 | 49 | 1.3934 | 620.4753 | 22873 | 33 | 239517 | 239707 | 239988 | 239996 | 139311 | 139287 | 220947 | 220954 | 239269 | 239731 | 215350 | 215335 | 215491 | 215509 | 292987 | 292979 | 1293.62 | 41623.1523 | 6 | 278.1718 | 278.1718 | 278.1718 | 278.1718 | 278.1718 | 53.1858 | 53.1858 | 1175.1953 | 1106.1927 | 1053.8334 | 910.4968 | 1058.0739 | 1000.5524 | 983.4152 | 967.0948 | 952.2019 | 944.5491 | 935.6802 | 922.8611 | 16 | 22.6 | 32.0977 | 21.823 | 14.5763 | 10.7429 | 7.7609 | 5.5804 | 4.2068 | 3.6017 | 3.5844 | 99 | 148.29 | 149.38 | 220.27 | 206.83 | 303.46 | 283.92 | 418.2 | 397.78 | 585.66 | 528.25 | 777.35 | 630.05 | 923.03 | 50.1 | 45.3 | 29.6417 | 3.445455 | 3.2863 | 3.2863 | 0.2331 | 3.2863 | 6109688 | 2 |  |  | 3.74 | 6.5079 | 7.9164 | 9.4779 | 11.1029 | 16.0436 | 3.948 | 6.924 | 8.688 | 10.438 | 13.088 | 17.892 | 24.9288 | 25.0824 | 25.0489 | 24.967 | 24.9931 | 25.0284 |  | 13385 | 734 | 8 |  | CC008 | 356 | 1309 | 8 | 2 | 35 | 34 | 3.445455 | 1677.3357 | 1614.4357 | 1411.8572 | 1394.3214 | 1331.2858 | 1310.6428 | 1108.7428 | 71.7286 | 68.5279 | 66.0707 | 69.8071 | 75.615 | 82.4521 | 37.5686 | 32.0977 | 21.823 | 14.5763 | 10.7429 | 7.7609 | 5.5804 | 4.2068 | 3.6017 | 0 | 0 | 0 | 0 | 0 | 0.1016 | 0.0254 | 0 | 0 | 0 | 0 | 0 | 0 | 0 | 0.05059 | 0.042707 | 0.035169 | 0.026477 | 0.036727 | 0.021656 | 0.018932 | -0.003396 | -0.011094 | -0.027956 | -0.018008 | -0.023807 | -0.000279 | 0.00149 | 0.078438 | 0.07493 | 0.073262 | 0.075086 | 0.084796 | 0.099612 | 0.094502 | -0.302556 | -0.298497 | -0.296282 | -0.300099 | -0.310588 | -0.310051 | -0.302769 | -1.340389 | -1.314533 | -1.300486 | -1.325186 | -1.392301 | -1.385894 | -1.339651 | -0.48057 | -0.442642 | -0.428984 | -0.467153 | -0.569785 | -0.640449 | -0.570037 | -0.34082 | -0.316355 | -0.303276 | -0.325975 | -0.388218 | -0.386119 | -0.343039 | 0.404921 | 0.369695 | 0.339681 | 0.272461 | 0.42264 | 0.345227 | 0.307164 | -10 | -10 | -10 | -5 | 0 | 10 | -10 | -2.037091 | -2.01214 | -1.999711 | -2.023084 | -2.087543 | 0 | 0 |  | 1402.08 | 0 |  | 1422.2729 | 0 |  | 745.415 | 0 |  | 745.179 | 0 |  | 1407.16 | 0 |  | 1430.579 | 0 |  | 766.669 | 0 |  | 766.627 | 0 |  | 1417.015 | 0 |  | 1450.746 | 0 |  | 776.036 | 0 |  | 775.978 | 0 |  | 1497.584 | 0 |  | 1502.6639 | 0 |  | 755.614 | 0 |  | 755.434 | 0 |  | 1452.118 | 0 |  | 1453.871 | 0 |  | 704.367 | 0 |  | 704.122 | 0 |  | 1505.356 | 0 |  | 1511.5291 | 0 |  | 740.707 | 0.102 |  | 740.834 | 0.102 |  | 1472.057 | 0 |  | 1479.677 | 0 |  | 772.515 | 0.025 |  | 772.67 | 0.025 | 131.5669 | 120.9697 | 103.4355 | 104.694 | 112.8877 | 130.5558 | 104.7784 | 0 | 0 | 0 | 0 | 0 | -31.5011816 | -7.6903326 | -63.25832 | -41.55633 | -9.380405518 | -11.223 | -17.98852892 | -29.62626 | -27.35835 | 0 | 0 | 0 | 0 | 0 | 0 | 0 | 20.37091 | 20.1214 | 19.99711 | 10.11542 | 0 | 0 | 0 | -34.47061 | -30.33333 | -28.34327 | -32.6106 | -43.08429 | -52.80636 | -21.41549 | 54.20884 | 69.20141 | 85.70891 | 70.97584 | 51.81489 | 16.62195 | 48.31423
91 | W86642 | 2017-03-27 07:23 | 52.9222 | 55.7174 | 70 | 48 | 1.3934 | 619.5894 | 22850 | 33 | 239517 | 239707 | 239988 | 239996 | 139311 | 139287 | 220947 | 220954 | 239269 | 239731 | 215350 | 215335 | 215491 | 215509 | 292987 | 292979 | 1293.62 | 41646.2188 | 6 | 278.6721 | 278.6721 | 278.6721 | 278.6721 | 278.6721 | 53.6861 | 53.6861 | 1178.7109 | 1109.7789 | 1060.1666 | 911.2956 | 1052.6498 | 996.0323 | 979.3188 | 963.4098 | 948.9651 | 941.9093 | 933.1 | 921.1243 | 15.8 | 24.8 | 32.2177 | 21.8648 | 14.5862 | 10.7138 | 7.7482 | 5.5428 | 4.223 | 3.6012 | 3.5888 | 99.42 | 148.47 | 149.52 | 221.39 | 206.66 | 306.08 | 283.37 | 421.54 | 397.67 | 591.36 | 527.33 | 778.6 | 629.59 | 923.05 | 49.9 | 45.4 | 25.9825 | 4.781818 | 4.3633 | 4.3633 | -0.8871 | 4.3633 | 6109688 | 1 |  |  | 3.6214 | 6.6207 | 8.0886 | 9.5771 | 11.36 | 16.2057 | 3.792 | 7.382 | 9.032 | 9.932 | 12.114 | 19.162 | 25.1603 | 25.0196 | 24.9981 | 24.9896 | 24.9216 | 24.8863 |  | 13385 | 734 | 9 |  | CC008 | 356 | 1309 | 8 | 2 | 35 | 34.599998 | 4.781818 | 1704.1929 | 1630.9357 | 1431.8214 | 1407.4928 | 1356.5857 | 1259.6072 | 1175.2572 | 72.5643 | 66.9007 | 59.8879 | 60.7129 | 67.7793 | 77.9871 | 38.795 | 32.2177 | 21.8648 | 14.5862 | 10.7138 | 7.7482 | 5.5428 | 4.223 | 3.6012 | 0 | 0 | 0 | 0 | 0 | 0.1016 | 0.0254 | 0 | 0 | 0 | 0 | 0 | 0 | 0 | 0.050271 | 0.042501 | 0.035217 | 0.026574 | 0.036787 | 0.021421 | 0.018746 | -0.003398 | -0.0111 | -0.027963 | -0.018016 | -0.023815 | -0.000176 | 0.001571 | 0.078415 | 0.074911 | 0.073241 | 0.075067 | 0.084765 | 0.099596 | 0.094428 | -0.302774 | -0.298688 | -0.296494 | -0.300283 | -0.310898 | -0.310205 | -0.303335 | -1.3405 | -1.314491 | -1.300581 | -1.325094 | -1.392964 | -1.3861 | -1.342433 | -0.480777 | -0.442898 | -0.429174 | -0.467446 | -0.569742 | -0.641126 | -0.569143 | -0.340923 | -0.316312 | -0.303358 | -0.325883 | -0.388931 | -0.385561 | -0.344898 | 0.40492 | 0.369911 | 0.340218 | 0.273307 | 0.423337 | 0.346734 | 0.307445 | -10 | -10 | -10 | -5 | 0 | 0 | 0 | -2.037605 | -2.01263 | -2.000271 | -2.023622 | -2.088144 | 0 | 0 |  | 1402.08 | 0 |  | 1422.2729 | 0 |  | 745.415 | 0 |  | 745.179 | 0 |  | 1407.16 | 0 |  | 1430.579 | 0 |  | 766.669 | 0 |  | 766.627 | 0 |  | 1417.015 | 0 |  | 1450.746 | 0 |  | 776.036 | 0 |  | 775.978 | 0 |  | 1497.584 | 0 |  | 1502.6639 | 0 |  | 755.614 | 0 |  | 755.434 | 0 |  | 1452.118 | 0 |  | 1453.871 | 0 |  | 704.367 | 0 |  | 704.122 | 0 |  | 1505.356 | 0 |  | 1511.5291 | 0 |  | 740.707 | 0.102 |  | 740.834 | 0.102 |  | 1472.057 | 0 |  | 1479.677 | 0 |  | 772.515 | 0.025 |  | 772.67 | 0.025 | 133.6343 | 122.175 | 104.868 | 105.6563 | 114.991 | 125.4518 | 110.9772 | 0 | 0 | 0 | 0 | 0 | -31.516828 | -7.704709 | -62.8332565 | -41.27633 | -9.434414574 | -11.34015 | -18.06953 | -29.4476945 | -27.27421 | 0 | 0 | 0 | 0 | 0 | 0 | 0 | 20.37605 | 20.1263 | 20.00271 | 10.11811 | 0 | 0 | 0 | -34.88725 | -29.63019 | -25.70233 | -28.38 | -38.61671 | -49.99956 | -22.0799 | 56.28983 | 71.39481 | 89.734 | 76.05422 | 58.30474 | 14.48776 | 53.91836
91 | W86643 | 2017-03-27 07:25 | 52.9397 | 55.7398 | 55 | 49 | 1.3934 | 619.9304 | 22858 | 33 | 239517 | 239707 | 239988 | 239996 | 139311 | 139287 | 220947 | 220954 | 239269 | 239731 | 215350 | 215335 | 215491 | 215509 | 292987 | 292979 | 1293.62 | 41669.2656 | 6 | 279.1726 | 279.1726 | 279.1726 | 279.1726 | 279.1726 | 54.1867 | 54.1867 | 1177.5391 | 1108.9063 | 1058.8334 | 913.1013 | 1055.1412 | 998.564 | 982.0861 | 966.3263 | 952.0157 | 944.9451 | 936.8135 | 924.5178 | 15.8 | 24.8 | 32.1687 | 21.81 | 14.5406 | 10.6927 | 7.727 | 5.5654 | 4.2101 | 3.6003 | 3.5835 | 99.15 | 148.76 | 149.98 | 221.06 | 207.65 | 305.31 | 285.45 | 420.81 | 400.47 | 587.45 | 529.2 | 776.8 | 630.15 | 923.13 | 50.5 | 45.3 | 26.6304 | 0.772727 | 1.0832 | 1.0832 | 0.5285 | 1.0832 | 6109688 | 2 |  |  | 3.72 | 6.5736 | 7.9629 | 9.5871 | 11.3514 | 16.2171 | 3.872 | 7.418 | 8.58 | 10.822 | 12.062 | 18 | 24.9492 | 25.1273 | 25.0071 | 24.9883 | 25.0414 | 24.9629 |  | 13385 | 734 | 10 |  | CC008 | 356 | 1309 | 8 | 2 | 35 | 39 | 0.772727 | 1710.65 | 1643.7928 | 1438.25 | 1431.3715 | 1370.0929 | 1339.7858 | 1149.1285 | 67.6064 | 64.2264 | 61.6521 | 66.4207 | 74.2157 | 80.6936 | 36.4671 | 32.1687 | 21.81 | 14.5406 | 10.6927 | 7.727 | 5.5654 | 4.2101 | 3.6003 | 0 | 0 | 0 | 0 | 0 | 0.1016 | 0.0254 | 0 | 0 | 0 | 0 | 0 | 0 | 0 | 0.050255 | 0.042394 | 0.035181 | 0.026603 | 0.036753 | 0.021561 | 0.018875 | -0.003397 | -0.011096 | -0.027959 | -0.01801 | -0.02381 | -0.000354 | 0.001469 | 0.078412 | 0.074906 | 0.073238 | 0.075061 | 0.084767 | 0.099562 | 0.094454 | -0.302808 | -0.298751 | -0.296536 | -0.300356 | -0.310871 | -0.310392 | -0.303106 | -1.340599 | -1.314774 | -1.300729 | -1.325435 | -1.392674 | -1.386477 | -1.340247 | -0.480755 | -0.442796 | -0.429132 | -0.467314 | -0.569923 | -0.640362 | -0.569904 | -0.341018 | -0.316572 | -0.303491 | -0.326206 | -0.388616 | -0.38687 | -0.343739 | 0.404738 | 0.369248 | 0.338463 | 0.271375 | 0.420807 | 0.344905 | 0.307095 | -10 | -10 | -10 | -5 | 0 | -10 | 10 | -2.037346 | -2.012341 | -1.999978 | -2.023317 | -2.087821 | 0 | 0 |  | 1402.08 | 0 |  | 1422.2729 | 0 |  | 745.415 | 0 |  | 745.179 | 0 |  | 1407.16 | 0 |  | 1430.579 | 0 |  | 766.669 | 0 |  | 766.627 | 0 |  | 1417.015 | 0 |  | 1450.746 | 0 |  | 776.036 | 0 |  | 775.978 | 0 |  | 1497.584 | 0 |  | 1502.6639 | 0 |  | 755.614 | 0 |  | 755.434 | 0 |  | 1452.118 | 0 |  | 1453.871 | 0 |  | 704.367 | 0 |  | 704.122 | 0 |  | 1505.356 | 0 |  | 1511.5291 | 0 |  | 740.707 | 0.102 |  | 740.834 | 0.102 |  | 1472.057 | 0 |  | 1479.677 | 0 |  | 772.515 | 0.025 |  | 772.67 | 0.025 | 134.1354878 | 123.1299 | 105.3345535 | 107.4402 | 116.1387 | 133.3918 | 108.5398 | 0 | 0 | 0 | 0 | 0 | -31.5358272 | -7.6988924 | -62.81779 | -41.1498 | -9.393864838 | -11.38946 | -18.02538 | -29.40302 | -27.26598 | 0 | 0 | 0 | 0 | 0 | 0 | 0 | 20.37346 | 20.12341 | 19.99978 | 10.116585 | 0 | 0 | 0 | -32.50211 | -28.43919 | -26.45689 | -31.03932 | -42.29723 | -51.67312 | -20.78275 | 59.18905 | 73.66436 | 89.48358 | 75.12798 | 55.81605 | 20.77979 | 52.79216
91 | W86644 | 2017-03-27 07:27 | 52.8809 | 55.6777 | 62 | 48 | 1.3934 | 616.7914 | 22756 | 33 | 239517 | 239707 | 239988 | 239996 | 139311 | 139287 | 220947 | 220954 | 239269 | 239731 | 215350 | 215335 | 215491 | 215509 | 292987 | 292979 | 1293.62 | 41692.1875 | 6 | 279.6707 | 279.6707 | 279.6707 | 279.6707 | 279.6707 | 54.6848 | 54.6848 | 1169.3359 | 1107.386 | 1058.1666 | 909.2453 | 1052.6454 | 996.3823 | 979.7457 | 963.8464 | 949.3715 | 942.2354 | 932.754 | 920.4567 | 16 | 23.6 | 32.3411 | 21.7743 | 14.4756 | 10.6001 | 7.6582 | 5.4697 | 4.197 | 3.6032 | 3.587 | 99.68 | 148.94 | 150.69 | 222.88 | 208.7 | 308.94 | 286.75 | 426.06 | 401.81 | 598.62 | 528.52 | 783.79 | 629.76 | 922.09 | 50.8 | 45.4 | 27.2429 | 5.027273 | 4.756 | 4.756 | -0.8539 | 4.756 | 6109688 | 1 |  |  | 3.5886 | 6.6607 | 8.1979 | 9.7164 | 11.6571 | 16.2664 | 3.884 | 7.196 | 9.036 | 10.624 | 12.752 | 18.28 | 25.1952 | 25.0015 | 25.0264 | 24.9263 | 25.0716 | 25.0734 |  | 13385 | 734 | 11 |  | CC008 | 356 | 1309 | 8 | 2 | 35 | 35.400002 | 5.027273 | 1719.3643 | 1638.6072 | 1442.1643 | 1401.5714 | 1349.9286 | 1213.1072 | 1128.6571 | 84.5029 | 79.4257 | 74.5464 | 74.9271 | 70.1843 | 77.6829 | 40.6443 | 32.3411 | 21.7743 | 14.4756 | 10.6001 | 7.6582 | 5.4697 | 4.197 | 3.6032 | 0 | 0 | 0 | 0 | 0 | 0.1016 | 0.0254 | 0 | 0 | 0 | 0 | 0 | 0 | 0 | 0.050079 | 0.042347 | 0.035267 | 0.026675 | 0.036841 | 0.021795 | 0.019107 | -0.003398 | -0.011101 | -0.027965 | -0.018016 | -0.023817 | -0.000961 | 0.001096 | 0.078416 | 0.074911 | 0.073242 | 0.075069 | 0.084771 | 0.099627 | 0.094453 | -0.302779 | -0.29869 | -0.296499 | -0.300268 | -0.310832 | -0.309812 | -0.302982 | -1.340672 | -1.314642 | -1.300751 | -1.325138 | -1.392692 | -1.381103 | -1.337785 | -0.480668 | -0.442805 | -0.429076 | -0.467397 | -0.569851 | -0.641823 | -0.569671 | -0.34109 | -0.316452 | -0.303511 | -0.325926 | -0.388637 | -0.384378 | -0.344009 | 0.404601 | 0.369049 | 0.337739 | 0.270999 | 0.420082 | 0.346202 | 0.307319 | -10 | -10 | -10 | -5 | 0 | -20 | 20 | -2.03784 | -2.012808 | -2.000532 | -2.02383 | -2.088409 | 0 | 0 |  | 1402.08 | 0 |  | 1422.2729 | 0 |  | 745.415 | 0 |  | 745.179 | 0 |  | 1407.16 | 0 |  | 1430.579 | 0 |  | 766.669 | 0 |  | 766.627 | 0 |  | 1417.015 | 0 |  | 1450.746 | 0 |  | 776.036 | 0 |  | 775.978 | 0 |  | 1497.584 | 0 |  | 1502.6639 | 0 |  | 755.614 | 0 |  | 755.434 | 0 |  | 1452.118 | 0 |  | 1453.871 | 0 |  | 704.367 | 0 |  | 704.122 | 0 |  | 1505.356 | 0 |  | 1511.5291 | 0 |  | 740.707 | 0.102 |  | 740.834 | 0.102 |  | 1472.057 | 0 |  | 1479.677 | 0 |  | 772.515 | 0.025 |  | 772.67 | 0.025 | 134.8257 | 122.7497 | 105.627 | 105.2146 | 114.4348 | 120.8582 | 106.605 | 0 | 0 | 0 | 0 | 0 | -31.4768992 | -7.6957428 | -62.58391 | -41.0773 | -9.498083802 | -11.47437 | -18.13842 | -28.7739 | -27.02727 | 0 | 0 | 0 | 0 | 0 | 0 | 0 | 20.3784 | 20.12808 | 20.00532 | 10.11915 | 0 | 0 | 0 | -40.61784 | -35.1701 | -31.98607 | -35.0207 | -39.99459 | -49.85867 | -23.15388 | 52.00232 | 66.63038 | 84.14816 | 68.83864 | 56.30178 | 10.74876 | 48.72816
91 | W86645 | 2017-03-27 07:29 | 52.9042 | 55.6839 | 56 | 48 | 1.3934 | 616.8475 | 22744 | 33 | 239517 | 239707 | 239988 | 239996 | 139311 | 139287 | 220947 | 220954 | 239269 | 239731 | 215350 | 215335 | 215491 | 215509 | 292987 | 292979 | 1293.62 | 41715.1094 | 6 | 280.1688 | 280.1688 | 280.1688 | 280.1688 | 280.1688 | 55.1828 | 55.1828 | 1171.6797 | 1108.9441 | 1057.5 | 910 | 1055.2461 | 998.3472 | 981.3914 | 965.2438 | 950.5507 | 943.0327 | 934.0649 | 921.2972 | 16 | 24.8 | 32.2259 | 21.749 | 14.5092 | 10.6616 | 7.7115 | 5.5407 | 4.1959 | 3.6031 | 3.5819 | 99.84 | 148.91 | 150.59 | 221.54 | 208.28 | 305.91 | 285.74 | 420.9 | 400.66 | 589.24 | 529.59 | 778.28 | 630.15 | 922.15 | 50.9 | 45.3 | 28.6805 | 4.3 | 3.9957 | 3.9957 | 0.45 | 3.9957 | 6109688 | 2 |  |  | 3.7129 | 6.4729 | 7.9671 | 9.4843 | 11.2957 | 16.3857 | 3.766 | 7.172 | 8.578 | 10.51 | 12.534 | 18.494 | 25.0137 | 25.0488 | 25.0297 | 24.9382 | 25.0383 | 25.1081 |  | 13385 | 734 | 12 |  | CC008 | 356 | 1309 | 8 | 2 | 35 | 36 | 4.3 | 1718.0714 | 1629.65 | 1428.3 | 1400.0358 | 1347.4928 | 1293.4214 | 1109.55 | 83.4436 | 80.0743 | 78.1229 | 80.5243 | 76.7557 | 81.8964 | 38.7007 | 32.2259 | 21.749 | 14.5092 | 10.6616 | 7.7115 | 5.5407 | 4.1959 | 3.6031 | 0 | 0 | 0 | 0 | 0 | 0.1016 | 0.0254 | 0 | 0 | 0 | 0 | 0 | 0 | 0 | 0.050102 | 0.042295 | 0.035285 | 0.026714 | 0.036874 | 0.021571 | 0.018935 | -0.003397 | -0.011096 | -0.02796 | -0.018009 | -0.023811 | -0.002333 | 0.00013 | 0.078439 | 0.074935 | 0.073264 | 0.07509 | 0.084798 | 0.099621 | 0.094505 | -0.302557 | -0.298457 | -0.296269 | -0.300063 | -0.310585 | -0.309621 | -0.302391 | -1.340705 | -1.314594 | -1.300708 | -1.325268 | -1.392607 | -1.378015 | -1.332305 | -0.48036 | -0.442556 | -0.428832 | -0.467054 | -0.569548 | -0.640422 | -0.569862 | -0.341129 | -0.316412 | -0.303477 | -0.326053 | -0.388549 | -0.386025 | -0.343195 | 0.404312 | 0.36884 | 0.337768 | 0.271175 | 0.420238 | 0.344584 | 0.306986 | -10 | -10 | -10 | -5 | 0 | -30 | 30 | -2.037264 | -2.012201 | -1.999808 | -2.023144 | -2.087612 | 0 | 0 |  | 1402.08 | 0 |  | 1422.2729 | 0 |  | 745.415 | 0 |  | 745.179 | 0 |  | 1407.16 | 0 |  | 1430.579 | 0 |  | 766.669 | 0 |  | 766.627 | 0 |  | 1417.015 | 0 |  | 1450.746 | 0 |  | 776.036 | 0 |  | 775.978 | 0 |  | 1497.584 | 0 |  | 1502.6639 | 0 |  | 755.614 | 0 |  | 755.434 | 0 |  | 1452.118 | 0 |  | 1453.871 | 0 |  | 704.367 | 0 |  | 704.122 | 0 |  | 1505.356 | 0 |  | 1511.5291 | 0 |  | 740.707 | 0.102 |  | 740.834 | 0.102 |  | 1472.057 | 0 |  | 1479.677 | 0 |  | 772.515 | 0.025 |  | 772.67 | 0.025 | 134.7638 | 122.1178 | 104.6429712 | 105.1287 | 114.2647 | 128.8519 | 104.858 | 0 | 0 | 0 | 0 | 0 | -31.4574936 | -7.6807314 | -62.61763 | -41.01402 | -9.5276861 | -11.53645794 | -18.19163 | -26.51025257 | -25.40039 | 0 | 0 | 0 | 0 | 0 | 0 | 0 | 20.37264 | 20.12201 | 19.99808 | 10.11572 | 0 | 0 | 0 | -40.08297 | -35.43736 | -33.5016 | -37.6092 | -43.71606 | -52.44826 | -22.05406 | 52.43585 | 65.78845 | 81.61177 | 66.09875 | 52.35701 | 18.43593 | 49.72284
91 | W86646 | 2017-03-27 07:31 | 52.5735 | 55.4216 | 80 | 48 | 1.3934 | 618.2106 | 22792 | 33 | 239517 | 239707 | 239988 | 239996 | 139311 | 139287 | 220947 | 220954 | 239269 | 239731 | 215350 | 215335 | 215491 | 215509 | 292987 | 292979 | 1293.62 | 41738.0313 | 6 | 280.668 | 280.668 | 280.668 | 280.668 | 280.668 | 55.682 | 55.682 | 1188.0859 | 1123.1631 | 1070.1666 | 910.5253 | 1051.978 | 995.3898 | 978.4817 | 962.3029 | 947.5603 | 940.3181 | 931.2203 | 918.806 | 15.8 | 31.6 | 32.147 | 21.64 | 14.4494 | 10.6181 | 7.7006 | 5.5157 | 4.2066 | 3.5999 | 3.5856 | 100.21 | 149.57 | 150.9 | 222.61 | 208.63 | 307.16 | 285.74 | 421.51 | 400.33 | 592.19 | 529.36 | 777.14 | 629.87 | 922.05 | 51 | 45.4 | 27.4123 | 5.263636 | 5.5686 | 5.5686 | -1.7257 | 5.5686 | 6109688 | 1 |  |  | 3.5807 | 6.6543 | 8.0807 | 9.615 | 11.4714 | 16.1764 | 3.916 | 7.194 | 8.9 | 10.9 | 12.474 | 17.586 | 25.2176 | 24.9935 | 24.9929 | 24.8334 | 24.9926 | 24.9259 |  | 13385 | 734 | 13 |  | CC008 | 356 | 1309 | 8 | 2 | 35 | 35.799999 | 5.263636 | 1724.1285 | 1631.0358 | 1435.3214 | 1405.0072 | 1363.1643 | 1261.3071 | 1154.6929 | 93.8943 | 90.6736 | 88.53 | 88.4293 | 74.3743 | 78.4114 | 42.62 | 32.147 | 21.64 | 14.4494 | 10.6181 | 7.7006 | 5.5157 | 4.2066 | 3.5999 | 0 | 0 | 0 | 0 | 0 | 0.1016 | 0.0254 | 0 | 0 | 0 | 0 | 0 | 0 | 0 | 0.049485 | 0.041968 | 0.035173 | 0.026808 | 0.036819 | 0.021672 | 0.019019 | -0.003398 | -0.0111 | -0.027965 | -0.018014 | -0.023817 | -0.005262 | -0.001712 | 0.078428 | 0.074924 | 0.073254 | 0.075081 | 0.084782 | 0.099616 | 0.094454 | -0.302677 | -0.298578 | -0.296381 | -0.300153 | -0.310754 | -0.309352 | -0.302483 | -1.340928 | -1.314827 | -1.300884 | -1.325307 | -1.393129 | -1.371076 | -1.328294 | -0.480366 | -0.442555 | -0.428856 | -0.467142 | -0.569403 | -0.640742 | -0.568988 | -0.341344 | -0.316626 | -0.303633 | -0.326088 | -0.389113 | -0.385734 | -0.344756 | 0.404201 | 0.368777 | 0.337851 | 0.271541 | 0.420965 | 0.345693 | 0.307223 | -10 | -10 | -10 | -5 | 0 | -40 | 40 | -2.037596 | -2.012534 | -2.000192 | -2.023513 | -2.088031 | 0 | 0 |  | 1402.08 | 0 |  | 1422.2729 | 0 |  | 745.415 | 0 |  | 745.179 | 0 |  | 1407.16 | 0 |  | 1430.579 | 0 |  | 766.669 | 0 |  | 766.627 | 0 |  | 1417.015 | 0 |  | 1450.746 | 0 |  | 776.036 | 0 |  | 775.978 | 0 |  | 1497.584 | 0 |  | 1502.6639 | 0 |  | 755.614 | 0 |  | 755.434 | 0 |  | 1452.118 | 0 |  | 1453.871 | 0 |  | 704.367 | 0 |  | 704.122 | 0 |  | 1505.356 | 0 |  | 1511.5291 | 0 |  | 740.707 | 0.102 |  | 740.834 | 0.102 |  | 1472.057 | 0 |  | 1479.677 | 0 |  | 772.515 | 0.025 |  | 772.67 | 0.025 | 135.2199 | 122.2037 | 105.143 | 105.4893 | 115.5718 | 125.6464 | 109.0654 | 0 | 0 | 0 | 0 | 0 | -31.4301632 | -7.6830682 | -61.79935 | -40.58608 | -9.376771872 | -11.65475 | -18.11346 | -22.49935716 | -22.98878 | 0 | 0 | 0 | 0 | 0 | 0 | 0 | 20.37596 | 20.12534 | 20.00192 | 10.117565 | 0 | 0 | 0 | -45.10363 | -40.12806 | -37.96662168 | -41.30904 | -42.34895 | -50.24148 | -24.25026856 | 48.69293 | 61.61493 | 77.80156 | 62.64312 | 55.10938 | 21.47537 | 54.14324
91 | W86647 | 2017-03-27 07:33 | 52.6339 | 55.4378 | 57 | 48 | 1.3934 | 614.0961 | 22242 | 33 | 239517 | 239707 | 239988 | 239996 | 139311 | 139287 | 220947 | 220954 | 239269 | 239731 | 215350 | 215335 | 215491 | 215509 | 292987 | 292979 | 1293.62 | 41760.9531 | 6 | 281.1638 | 281.1638 | 281.1638 | 281.1638 | 281.1638 | 56.1779 | 56.1779 | 1183.3984 | 1114.1552 | 1064.6666 | 912.538 | 1059.5685 | 1002.7927 | 985.8764 | 969.8174 | 955.0458 | 947.479 | 938.1907 | 925.6279 | 16 | 26.8 | 32.3061 | 21.5917 | 14.3847 | 10.575 | 7.6527 | 5.505 | 4.1995 | 3.6015 | 3.5864 | 100.27 | 149.19 | 151.38 | 222.06 | 209.35 | 306.9 | 287.21 | 423.12 | 402.04 | 590.98 | 529.93 | 778.2 | 630.06 | 920.14 | 48.9 | 45.5 | 26.9441 | 4.745455 | 4.6486 | 4.6486 | -0.9693 | 4.6486 | 6109689 | 2 |  |  | 3.7693 | 6.5129 | 7.9636 | 9.5779 | 11.2986 | 16.0921 | 3.818 | 7.118 | 8.956 | 10.176 | 13.062 | 17.796 | 24.8534 | 25.0471 | 25.0309 | 25.0294 | 25.0195 | 25.1338 |  | 13385 | 734 | 14 |  | CC008 | 356 | 1309 | 8 | 2 | 35 | 33.799999 | 4.745455 | 1701.9714 | 1601.55 | 1412.6929 | 1382.7572 | 1310.5714 | 1246 | 1097.2072 | 95.6464 | 94.3436 | 96.65 | 97.4593 | 81.3386 | 83.6507 | 41.1836 | 32.3061 | 21.5917 | 14.3847 | 10.575 | 7.6527 | 5.505 | 4.1995 | 3.6015 | 0 | 0 | 0 | 0 | 0 | 0.1016 | 0.0254 | 0 | 0 | 0 | 0 | 0 | 0 | 0 | 0.049529 | 0.041869 | 0.035063 | 0.026817 | 0.036688 | 0.021217 | 0.018598 | -0.003398 | -0.011098 | -0.027964 | -0.018012 | -0.023815 | -0.002294 | 0.000178 | 0.078428 | 0.074926 | 0.073255 | 0.075081 | 0.084791 | 0.099639 | 0.094499 | -0.302651 | -0.298519 | -0.296339 | -0.300121 | -0.310602 | -0.309533 | -0.302469 | -1.34037 | -1.314067 | -1.300239 | -1.324713 | -1.391747 | -1.376911 | -1.332248 | -0.480705 | -0.44296 | -0.429201 | -0.46749 | -0.570226 | -0.641694 | -0.570439 | -0.340798 | -0.315923 | -0.303052 | -0.325523 | -0.387618 | -0.384372 | -0.342645 | 0.404007 | 0.36834 | 0.336728 | 0.270427 | 0.41978 | 0.344902 | 0.307295 | -10 | -10 | -10 | -5 | 0 | -30 | 30 | -2.037385 | -2.012296 | -1.999901 | -2.023208 | -2.087674 | 0 | 0 |  | 1402.08 | 0 |  | 1422.2729 | 0 |  | 745.415 | 0 |  | 745.179 | 0 |  | 1407.16 | 0 |  | 1430.579 | 0 |  | 766.669 | 0 |  | 766.627 | 0 |  | 1417.015 | 0 |  | 1450.746 | 0 |  | 776.036 | 0 |  | 775.978 | 0 |  | 1497.584 | 0 |  | 1502.6639 | 0 |  | 755.614 | 0 |  | 755.434 | 0 |  | 1452.118 | 0 |  | 1453.871 | 0 |  | 704.367 | 0 |  | 704.122 | 0 |  | 1505.356 | 0 |  | 1511.5291 | 0 |  | 740.707 | 0.102 |  | 740.834 | 0.102 |  | 1472.057 | 0 |  | 1479.677 | 0 |  | 772.515 | 0.025 |  | 772.67 | 0.025 | 133.4822 | 119.9977353 | 103.4868 | 103.8188 | 111.1247 | 124.150194 | 103.685 | 0 | 0 | 0 | 0 | 0 | -31.4485528 | -7.6827126 | -61.83260847 | -40.43516 | -9.230396661 | -11.6641 | -17.91596 | -26.05529 | -25.01429 | 0 | 0 | 0 | 0 | 0 | 0 | 0 | 20.37385 | 20.12296 | 19.99901 | 10.11604 | 0 | 0 | 0 | -45.9777 | -41.79044 | -41.48227665 | -45.56125 | -46.38138 | -53.67815 | -23.49273 | 46.04575 | 57.8951 | 72.77316 | 56.70949 | 46.82732 | 12.9682 | 47.49525
91 | W86648 | 2017-03-27 07:35 | 52.321 | 55.1758 | 82 | 48 | 1.3934 | 613.2876 | 22617 | 33 | 239517 | 239707 | 239988 | 239996 | 139311 | 139287 | 220947 | 220954 | 239269 | 239731 | 215350 | 215335 | 215491 | 215509 | 292987 | 292979 | 1293.62 | 41806.9531 | 6 | 281.6591 | 281.6591 | 281.6591 | 281.6591 | 281.6591 | 56.6731 | 56.6731 | 1196.2891 | 1125.9352 | 1073.8334 | 910.6289 | 1053.1862 | 996.8291 | 980.1337 | 964.2646 | 949.7198 | 942.5068 | 933.5216 | 921.4394 | 16 | 33.4 | 32.3389 | 21.65 | 14.4372 | 10.6179 | 7.7121 | 5.5273 | 4.2151 | 3.5996 | 3.5882 | 100.22 | 148.76 | 150.98 | 222.24 | 208.16 | 306.71 | 284.97 | 421.29 | 399.59 | 588.91 | 529.6 | 775.15 | 629.92 | 919.02 | 49.9 | 45.4 | 29.6256 | 4.681818 | 5.165 | 5.165 | -0.7671 | 5.165 | 6109689 | 1 |  |  | 3.6143 | 6.68 | 7.9757 | 9.4807 | 11.2557 | 15.8571 | 3.954 | 7.234 | 8.834 | 10.246 | 12.128 | 16.946 | 25.155 | 24.9481 | 25.0167 | 24.9243 | 24.8914 | 24.9831 |  | 13385 | 734 | 15 |  | CC008 | 356 | 1309 | 8 | 2 | 35 | 35.400002 | 4.681818 | 1700.1929 | 1610.1357 | 1410.1357 | 1383.6929 | 1326.4928 | 1232.5857 | 1150.4928 | 92.7721 | 88.8936 | 86.8857 | 86.5657 | 74.0457 | 78.9307 | 41.7743 | 32.3389 | 21.65 | 14.4372 | 10.6179 | 7.7121 | 5.5273 | 4.2151 | 3.5996 | 0 | 0 | 0 | 0 | 0 | 0.1016 | 0.0254 | 0 | 0 | 0 | 0 | 0 | 0 | 0 | 0.048948 | 0.041545 | 0.034976 | 0.026872 | 0.036581 | 0.021243 | 0.018636 | -0.003398 | -0.011101 | -0.027967 | -0.018014 | -0.023819 | -0.000885 | 0.001198 | 0.078422 | 0.074921 | 0.073252 | 0.075079 | 0.084781 | 0.099628 | 0.094448 | -0.30272 | -0.298578 | -0.29638 | -0.300145 | -0.310734 | -0.309804 | -0.303031 | -1.340686 | -1.314322 | -1.300385 | -1.32475 | -1.392468 | -1.381446 | -1.338727 | -0.480583 | -0.442872 | -0.429161 | -0.467497 | -0.569875 | -0.641508 | -0.569242 | -0.341106 | -0.316158 | -0.303183 | -0.325558 | -0.388397 | -0.384718 | -0.344544 | 0.404293 | 0.368931 | 0.338418 | 0.272199 | 0.422027 | 0.345842 | 0.307405 | -10 | -10 | -10 | -5 | 0 | -20 | 20 | -2.037458 | -2.012393 | -1.999981 | -2.023274 | -2.087734 | 0 | 0 |  | 1402.08 | 0 |  | 1422.2729 | 0 |  | 745.415 | 0 |  | 745.179 | 0 |  | 1407.16 | 0 |  | 1430.579 | 0 |  | 766.669 | 0 |  | 766.627 | 0 |  | 1417.015 | 0 |  | 1450.746 | 0 |  | 776.036 | 0 |  | 775.978 | 0 |  | 1497.584 | 0 |  | 1502.6639 | 0 |  | 755.614 | 0 |  | 755.434 | 0 |  | 1452.118 | 0 |  | 1453.871 | 0 |  | 704.367 | 0 |  | 704.122 | 0 |  | 1505.356 | 0 |  | 1511.5291 | 0 |  | 740.707 | 0.102 |  | 740.834 | 0.102 |  | 1472.057 | 0 |  | 1479.677 | 0 |  | 772.515 | 0.025 |  | 772.67 | 0.025 | 133.3325 | 120.633 | 103.2953 | 103.8863 | 112.4614 | 122.8 | 108.6617 | 0 | 0 | 0 | 0 | 0 | -31.4760864 | -7.6969874 | -61.0682473 | -40.01322 | -9.114398465 | -11.7346355 | -17.77068 | -28.12348 | -26.55231 | 0 | 0 | 0 | 0 | 0 | 0 | 0 | 20.37458 | 20.12393 | 19.99981 | 10.11637 | 0 | 0 | 0 | -44.58469 | -39.36849 | -37.28795 | -40.46921 | -42.19679 | -50.63468 | -23.77969 | 48.05417 | 61.3752 | 76.89272 | 61.79881 | 52.49392 | 12.56581 | 50.63276
91 | W86649 | 2017-03-27 07:36 | 52.4865 | 55.2801 | 52 | 49 | 1.3934 | 619.7668 | 22858 | 33 | 239517 | 239707 | 239988 | 239996 | 139311 | 139287 | 220947 | 220954 | 239269 | 239731 | 215350 | 215335 | 215491 | 215509 | 292987 | 292979 | 1293.62 | 41806.9531 | 6 | 282.1595 | 282.1595 | 282.1595 | 282.1595 | 282.1595 | 57.1736 | 57.1736 | 1176.3672 | 1115.3069 | 1061.8334 | 911.6604 | 1057.5771 | 1001.0201 | 984.7414 | 969.2136 | 955.0021 | 947.8919 | 939.5663 | 927.2989 | 16.2 | 27.8 | 32.2963 | 21.7652 | 14.4814 | 10.6532 | 7.7118 | 5.5545 | 4.19 | 3.6017 | 3.5873 | 99.76 | 148.92 | 150.61 | 221.81 | 208.35 | 306.35 | 285.28 | 422.3 | 399.76 | 589.04 | 529.77 | 781.36 | 630.17 | 924.14 | 50 | 45.2 | 29.1621 | 3.745455 | 3.7121 | 3.7121 | -0.6714 | 3.7121 | 6109689 | 2 |  |  | 3.6586 | 6.4586 | 7.9536 | 9.4986 | 11.0979 | 16.5421 | 3.924 | 7.248 | 9.022 | 10.538 | 12.682 | 18.926 | 24.821 | 25.0908 | 24.9968 | 24.9496 | 25.0076 | 25.1901 |  | 13385 | 734 | 16 |  | CC008 | 356 | 1309 | 8 | 2 | 35 | 32.799999 | 3.745455 | 1697.7715 | 1615.3643 | 1410.4785 | 1380.2357 | 1313.4143 | 1283.1857 | 1064.4928 | 86.4171 | 83.8236 | 84.6014 | 86.6036 | 80.7236 | 84.8029 | 40.045 | 32.2963 | 21.7652 | 14.4814 | 10.6532 | 7.7118 | 5.5545 | 4.19 | 3.6017 | 0 | 0 | 0 | 0 | 0 | 0.1016 | 0.0254 | 0 | 0 | 0 | 0 | 0 | 0 | 0 | 0.049031 | 0.041436 | 0.034838 | 0.02685 | 0.036404 | 0.021428 | 0.018737 | -0.003398 | -0.011098 | -0.027964 | -0.018011 | -0.023816 | -0.00026 | 0.001606 | 0.078433 | 0.074926 | 0.073256 | 0.075083 | 0.084794 | 0.099623 | 0.094533 | -0.302585 | -0.298527 | -0.296333 | -0.300108 | -0.310576 | -0.309969 | -0.30256 | -1.340064 | -1.314225 | -1.300306 | -1.324739 | -1.391695 | -1.384724 | -1.337854 | -0.480825 | -0.442871 | -0.429153 | -0.467457 | -0.570228 | -0.641184 | -0.571251 | -0.340501 | -0.316069 | -0.303112 | -0.325548 | -0.387561 | -0.385144 | -0.341394 | 0.404422 | 0.368844 | 0.338004 | 0.271628 | 0.421486 | 0.344824 | 0.307357 | -10 | -10 | -10 | -5 | 0 | -10 | 10 | -2.037137 | -2.012091 | -1.999623 | -2.022915 | -2.087328 | 0 | 0 |  | 1402.08 | 0 |  | 1422.2729 | 0 |  | 745.415 | 0 |  | 745.179 | 0 |  | 1407.16 | 0 |  | 1430.579 | 0 |  | 766.669 | 0 |  | 766.627 | 0 |  | 1417.015 | 0 |  | 1450.746 | 0 |  | 776.036 | 0 |  | 775.978 | 0 |  | 1497.584 | 0 |  | 1502.6639 | 0 |  | 755.614 | 0 |  | 755.434 | 0 |  | 1452.118 | 0 |  | 1453.871 | 0 |  | 704.367 | 0 |  | 704.122 | 0 |  | 1505.356 | 0 |  | 1511.5291 | 0 |  | 740.707 | 0.102 |  | 740.834 | 0.102 |  | 1472.057 | 0 |  | 1479.677 | 0 |  | 772.515 | 0.025 |  | 772.67 | 0.025 | 133.1613 | 121.0328 | 103.326 | 103.6322 | 111.3697 | 127.8348 | 100.6297 | 0 | 0 | 0 | 0 | 0 | -31.4928504 | -7.685024 | -61.15114 | -39.87095805 | -8.938303444 | -11.70937 | -17.51865666 | -29.31184 | -27.21596 | 0 | 0 | 0 | 0 | 0 | 0 | 0 | 20.37137 | 20.12091 | 19.99623 | 10.114575 | 0 | 0 | 0 | -41.5515 | -37.12304 | -36.30694 | -40.48346 | -46.03086 | -54.37426 | -22.87575 | 50.83003944 | 64.1597 | 78.07699 | 61.55398 | 47.82014 | 12.65586 | 42.85296
91 | W86650 | 2017-03-27 07:38 | 52.3765 | 55.1738 | 69 | 48 | 1.3934 | 619.4576 | 22828 | 33 | 239517 | 239707 | 239988 | 239996 | 139311 | 139287 | 220947 | 220954 | 239269 | 239731 | 215350 | 215335 | 215491 | 215509 | 292987 | 292979 | 1293.62 | 41830.0313 | 6 | 282.6597 | 282.6597 | 282.6597 | 282.6597 | 282.6597 | 57.6738 | 57.6738 | 1204.4922 | 1127.9681 | 1079.1666 | 911.5598 | 1053.973 | 997.8878 | 981.1151 | 965.1346 | 950.4499 | 942.9981 | 933.9399 | 922.1488 | 16.2 | 34.4 | 32.4801 | 21.7731 | 14.5273 | 10.6877 | 7.747 | 5.5595 | 4.2387 | 3.5983 | 3.5897 | 100.2 | 149.25 | 150.71 | 221.98 | 208 | 305.46 | 283.64 | 419.43 | 397.11 | 587.29 | 526.82 | 776.58 | 629.78 | 922.04 | 49.7 | 45.4 | 26.9945 | 4.9 | 4.425 | 4.425 | -0.5414 | 4.425 | 6109689 | 1 |  |  | 3.4914 | 6.5564 | 7.9636 | 9.4014 | 11.0421 | 15.8779 | 3.934 | 6.948 | 8.78 | 10.392 | 12.624 | 17.376 | 25.0952 | 24.953 | 25.0334 | 24.882 | 24.9704 | 24.9752 |  | 13385 | 734 | 17 |  | CC008 | 356 | 1309 | 8 | 2 | 35 | 34.400002 | 4.9 | 1705.9357 | 1608.4214 | 1412.2428 | 1380.7357 | 1323.8785 | 1238.2786 | 1194.6786 | 80.7507 | 75.26 | 71.3714 | 71.4293 | 71.6579 | 77.9607 | 37.895 | 32.4801 | 21.7731 | 14.5273 | 10.6877 | 7.747 | 5.5595 | 4.2387 | 3.5983 | 0 | 0 | 0 | 0 | 0 | 0.1016 | 0.0254 | 0 | 0 | 0 | 0 | 0 | 0 | 0 | 0.048937 | 0.04136 | 0.034879 | 0.0269 | 0.036521 | 0.021218 | 0.018556 | -0.003398 | -0.0111 | -0.027967 | -0.018012 | -0.023818 | -8.7e-05 | 0.001732 | 0.078419 | 0.074918 | 0.073248 | 0.075074 | 0.084777 | 0.099621 | 0.094403 | -0.302746 | -0.298607 | -0.296414 | -0.3002 | -0.310761 | -0.310033 | -0.303504 | -1.340562 | -1.314222 | -1.300318 | -1.324808 | -1.392339 | -1.385277 | -1.343716 | -0.480699 | -0.442969 | -0.429242 | -0.467527 | -0.570012 | -0.641564 | -0.568361 | -0.340984 | -0.316065 | -0.303122 | -0.325613 | -0.388257 | -0.38475 | -0.34607 | 0.404417 | 0.36922 | 0.339381 | 0.273331 | 0.424265 | 0.347171 | 0.307519 | -10 | -10 | -10 | -5 | 0 | 0 | 0 | -2.037223 | -2.012154 | -1.999685 | -2.022929 | -2.087336 | 0 | 0 |  | 1402.08 | 0 |  | 1422.2729 | 0 |  | 745.415 | 0 |  | 745.179 | 0 |  | 1407.16 | 0 |  | 1430.579 | 0 |  | 766.669 | 0 |  | 766.627 | 0 |  | 1417.015 | 0 |  | 1450.746 | 0 |  | 776.036 | 0 |  | 775.978 | 0 |  | 1497.584 | 0 |  | 1502.6639 | 0 |  | 755.614 | 0 |  | 755.434 | 0 |  | 1452.118 | 0 |  | 1453.871 | 0 |  | 704.367 | 0 |  | 704.122 | 0 |  | 1505.356 | 0 |  | 1511.5291 | 0 |  | 740.707 | 0.102 |  | 740.834 | 0.102 |  | 1472.057 | 0 |  | 1479.677 | 0 |  | 772.515 | 0.025 |  | 772.67 | 0.025 | 133.7778 | 120.4997 | 103.444 | 103.6574 | 112.2344 | 123.3586 | 112.7812 | 0 | 0 | 0 | 0 | 0 | -31.4993528 | -7.7090016 | -61.04785 | -39.76835772 | -8.987798016 | -11.77489 | -17.68688 | -29.27229 | -27.26131 | 0 | 0 | 0 | 0 | 0 | 0 | 0 | 20.37223 | 20.12154 | 19.99685 | 10.114645 | 0 | 0 | 0 | -38.81678 | -33.33784694 | -30.6356 | -33.39513 | -40.84586 | -50.01678 | -21.53804 | 54.28537 | 67.51505 | 83.81741 | 68.60198 | 53.7017 | 12.57013 | 56.27289
91 | W86651 | 2017-03-27 07:40 | 52.4167 | 55.1629 | 58 | 47 | 1.3934 | 595.3838 | 21964 | 33 | 239517 | 239707 | 239988 | 239996 | 139311 | 139287 | 220947 | 220954 | 239269 | 239731 | 215350 | 215335 | 215491 | 215509 | 292987 | 292979 | 1293.62 | 41852.1797 | 6 | 283.1405 | 283.1405 | 283.1405 | 283.1405 | 283.1405 | 58.1545 | 58.1545 | 1185.7422 | 1118.6133 | 1068 | 911.7484 | 1051.7006 | 995.5486 | 978.9739 | 963.2079 | 948.6392 | 941.3608 | 932.8292 | 920.2283 | 16 | 29.4 | 32.3263 | 21.7215 | 14.5009 | 10.6648 | 7.7404 | 5.56 | 4.1938 | 3.6039 | 3.59 | 99.54 | 146.68 | 150.45 | 218.07 | 207.98 | 300.62 | 284.87 | 413.81 | 399.37 | 578.95 | 529.13 | 768.8 | 630.1 | 911.92 | 49.9 | 45.4 | 24.7191 | 4.481818 | 4.3621 | 4.3621 | 0.5729 | 4.3621 | 6109689 | 2 |  |  | 3.6093 | 6.6814 | 8.0536 | 9.4943 | 11.1729 | 16.7464 | 4.124 | 7.024 | 9.296 | 10.056 | 13.25 | 18.784 | 25.1278 | 24.9594 | 24.9844 | 24.9711 | 24.9844 | 24.9677 |  | 13385 | 734 | 18 |  | CC008 | 356 | 1309 | 8 | 2 | 35 | 35.400002 | 4.481818 | 1706.5358 | 1615.3286 | 1414.5358 | 1382.5786 | 1328.3928 | 1283.1929 | 1078.3143 | 78.3907 | 71.5993 | 67.8786 | 71.1493 | 70.08 | 78.1836 | 40.3364 | 32.3263 | 21.7215 | 14.5009 | 10.6648 | 7.7404 | 5.56 | 4.1938 | 3.6039 | 0 | 0 | 0 | 0 | 0 | 0.1016 | 0.0254 | 0 | 0 | 0 | 0 | 0 | 0 | 0 | 0.048925 | 0.041343 | 0.034861 | 0.026911 | 0.036453 | 0.021398 | 0.018674 | -0.003397 | -0.011097 | -0.027965 | -0.018009 | -0.023816 | -0.000281 | 0.001625 | 0.07841 | 0.074909 | 0.073241 | 0.075069 | 0.084771 | 0.099584 | 0.094485 | -0.302839 | -0.298703 | -0.296494 | -0.30025 | -0.310823 | -0.310245 | -0.302887 | -1.34085 | -1.314535 | -1.300528 | -1.324831 | -1.392432 | -1.385751 | -1.338956 | -0.480626 | -0.442888 | -0.429207 | -0.467576 | -0.570035 | -0.640887 | -0.570656 | -0.341263 | -0.316352 | -0.30331 | -0.325633 | -0.388356 | -0.385975 | -0.342561 | 0.40455 | 0.369074 | 0.338486 | 0.272214 | 0.422186 | 0.345249 | 0.307554 | -10 | -10 | -10 | -5 | 0 | 10 | -10 | -2.037251 | -2.012175 | -1.999802 | -2.023043 | -2.087516 | 0 | 0 |  | 1402.08 | 0 |  | 1422.2729 | 0 |  | 745.415 | 0 |  | 745.179 | 0 |  | 1407.16 | 0 |  | 1430.579 | 0 |  | 766.669 | 0 |  | 766.627 | 0 |  | 1417.015 | 0 |  | 1450.746 | 0 |  | 776.036 | 0 |  | 775.978 | 0 |  | 1497.584 | 0 |  | 1502.6639 | 0 |  | 755.614 | 0 |  | 755.434 | 0 |  | 1452.118 | 0 |  | 1453.871 | 0 |  | 704.367 | 0 |  | 704.122 | 0 |  | 1505.356 | 0 |  | 1511.5291 | 0 |  | 740.707 | 0.102 |  | 740.834 | 0.102 |  | 1472.057 | 0 |  | 1479.677 | 0 |  | 772.515 | 0.025 |  | 772.67 | 0.025 | 133.8095 | 121.0027 | 103.602 | 103.7888 | 112.6092 | 127.7855 | 101.8845 | 0 | 0 | 0 | 0 | 0 | -31.520892 | -7.6933298 | -61.0462188 | -39.75942561 | -8.968441088 | -11.79365 | -17.59616 | -29.2629 | -27.17947 | 0 | 0 | 0 | 0 | 0 | 0 | 0 | 20.37251 | 20.12175 | 19.99802 | 10.115215 | 0 | 0 | 0 | -37.67661 | -31.71047 | -29.13397 | -33.26771 | -39.9480528 | -50.10685 | -23.01821 | 55.45915 | 69.6545 | 85.49763 | 68.84266 | 55.06497 | 16.89483 | 43.99352
91 | W86652 | 2017-03-27 07:43 | 52.0313 | 54.8662 | 88 | 48 | 1.3934 | 619.3755 | 22841 | 33 | 239517 | 239707 | 239988 | 239996 | 139311 | 139287 | 220947 | 220954 | 239269 | 239731 | 215350 | 215335 | 215491 | 215509 | 292987 | 292979 | 1293.62 | 41875.2461 | 6 | 283.6406 | 283.6406 | 283.6406 | 283.6406 | 283.6406 | 58.6547 | 58.6547 | 1203.3203 | 1125.0228 | 1075.6666 | 911.7044 | 1059.7662 | 1002.9916 | 986.1546 | 970.1984 | 955.3932 | 947.949 | 938.6896 | 926.6083 | 16 | 32.6 | 32.3693 | 21.6714 | 14.4853 | 10.647 | 7.7289 | 5.553 | 4.2203 | 3.6003 | 3.5943 | 99.96 | 149.77 | 150.85 | 223.06 | 208.53 | 307.58 | 285.74 | 422.22 | 399.19 | 589.34 | 527.66 | 777.64 | 629.81 | 923.1 | 50.2 | 45.5 | 27.4617 | 1.181818 | 1.6659 | 1.6659 | 0.7261 | 1.6659 | 6109689 | 1 |  |  | 3.5664 | 6.5157 | 7.8921 | 9.5279 | 11.0814 | 16.9436 | 3.684 | 6.81 | 8.664 | 10.55 | 13.78 | 18.244 | 25.0969 | 25.0521 | 25.0121 | 24.9153 | 24.9613 | 25.4605 |  | 13385 | 735 | 1 |  | CC008 | 356 | 1309 | 8 | 2 | 35 | 37.799999 | 1.181818 | 1697.4572 | 1605.1857 | 1404.0571 | 1364.9071 | 1307.1 | 1231.4214 | 1134.6143 | 79.2836 | 74.6986 | 68.685 | 71.06 | 70.9443 | 78.6721 | 38.7721 | 32.3693 | 21.6714 | 14.4853 | 10.647 | 7.7289 | 5.553 | 4.2203 | 3.6003 | 0 | 0 | 0 | 0 | 0 | 0.1016 | 0.0254 | 0 | 0 | 0 | 0 | 0 | 0 | 0 | 0.048237 | 0.040887 | 0.034671 | 0.026976 | 0.036224 | 0.021432 | 0.018729 | -0.003398 | -0.011098 | -0.027966 | -0.01801 | -0.023817 | -0.000968 | 0.001195 | 0.078417 | 0.074915 | 0.073246 | 0.075074 | 0.084778 | 0.099633 | 0.094464 | -0.302747 | -0.298624 | -0.296413 | -0.30017 | -0.310718 | -0.309794 | -0.302907 | -1.34022 | -1.313991 | -1.299974 | -1.324277 | -1.391707 | -1.381003 | -1.337071 | -0.480929 | -0.443135 | -0.429451 | -0.467838 | -0.57043 | -0.642184 | -0.570149 | -0.340649 | -0.31585 | -0.302811 | -0.325107 | -0.387572 | -0.383909 | -0.343356 | 0.404499 | 0.369122 | 0.338593 | 0.272158 | 0.422954 | 0.346983 | 0.307854 | -10 | -10 | -10 | -5 | 0 | 20 | -20 | -2.037103 | -2.011992 | -1.999514 | -2.022756 | -2.087147 | 0 | 0 |  | 1402.08 | 0 |  | 1422.2729 | 0 |  | 745.415 | 0 |  | 745.179 | 0 |  | 1407.16 | 0 |  | 1430.579 | 0 |  | 766.669 | 0 |  | 766.627 | 0 |  | 1417.015 | 0 |  | 1450.746 | 0 |  | 776.036 | 0 |  | 775.978 | 0 |  | 1497.584 | 0 |  | 1502.6639 | 0 |  | 755.614 | 0 |  | 755.434 | 0 |  | 1452.118 | 0 |  | 1453.871 | 0 |  | 704.367 | 0 |  | 704.122 | 0 |  | 1505.356 | 0 |  | 1511.5291 | 0 |  | 740.707 | 0.102 |  | 740.834 | 0.102 |  | 1472.057 | 0 |  | 1479.677 | 0 |  | 772.515 | 0.025 |  | 772.67 | 0.025 | 133.1095 | 120.2525 | 102.8416 | 102.469 | 110.8133238 | 122.6902 | 107.1802 | 0 | 0 | 0 | 0 | 0 | -31.4750704 | -7.6938378 | -60.09412458 | -39.14248 | -8.71632567 | -11.87347 | -17.26691 | -28.26085 | -26.6398 | 0 | 0 | 0 | 0 | 0 | 0 | 0 | 20.37103 | 20.11992 | 19.99514 | 10.11378 | 0 | 0 | 0 | -38.12978 | -33.10156 | -29.49684 | -33.24456828 | -40.46876 | -50.52196 | -22.10587 | 55.25662 | 68.12836 | 84.62354 | 67.46478 | 53.07766 | 12.43233 | 50.74069
91 | W86653 | 2017-03-27 07:44 | 52.1091 | 54.9129 | 58 | 48 | 1.3934 | 618.1521 | 22796 | 33 | 239517 | 239707 | 239988 | 239996 | 139311 | 139287 | 220947 | 220954 | 239269 | 239731 | 215350 | 215335 | 215491 | 215509 | 292987 | 292979 | 1293.62 | 41898.1641 | 6 | 284.1397 | 284.1397 | 284.1397 | 284.1397 | 284.1397 | 59.1538 | 59.1538 | 1184.5703 | 1121.0861 | 1068.6666 | 912.1887 | 1057.9241 | 1001.2357 | 984.5381 | 968.7598 | 954.2522 | 946.8046 | 938.2688 | 926.1119 | 16 | 30.8 | 32.2709 | 21.7467 | 14.5387 | 10.7048 | 7.7646 | 5.5964 | 4.2271 | 3.6013 | 3.5981 | 100.09 | 149.36 | 150.27 | 221.57 | 207.66 | 305.4 | 283.61 | 419.74 | 397.02 | 583.77 | 527.83 | 773.67 | 629.87 | 922.07 | 49.1 | 45.5 | 27.6201 | 3.918182 | 3.9965 | 3.9965 | -0.9546 | 3.9965 | 6109689 | 2 |  |  | 3.6357 | 6.4043 | 7.8557 | 9.4157 | 10.9043 | 15.645 | 3.9 | 6.97 | 8.302 | 10.528 | 12.684 | 17.582 | 24.8901 | 25.0508 | 25.036 | 24.9509 | 24.9101 | 25.0439 |  | 13385 | 735 | 2 |  | CC008 | 356 | 1309 | 8 | 2 | 35 | 37.599998 | 3.918182 | 1698.0571 | 1607.3715 | 1410.9071 | 1380.5 | 1315.4214 | 1280.0857 | 1145.95 | 83.5393 | 79.975 | 78.8029 | 80.2543 | 76.8579 | 82.3771 | 39.1921 | 32.2709 | 21.7467 | 14.5387 | 10.7048 | 7.7646 | 5.5964 | 4.2271 | 3.6013 | 0 | 0 | 0 | 0 | 0 | 0.1016 | 0.0254 | 0 | 0 | 0 | 0 | 0 | 0 | 0 | 0.048297 | 0.040767 | 0.034507 | 0.026952 | 0.036019 | 0.021147 | 0.018482 | -0.003397 | -0.011096 | -0.027965 | -0.018007 | -0.023815 | -0.002587 | 4.7e-05 | 0.07842 | 0.074916 | 0.073245 | 0.075071 | 0.084777 | 0.099602 | 0.094465 | -0.302704 | -0.298612 | -0.296433 | -0.300223 | -0.310735 | -0.309786 | -0.302685 | -1.340044 | -1.314007 | -1.300187 | -1.3247 | -1.391911 | -1.377822 | -1.33254 | -0.480991 | -0.443111 | -0.429344 | -0.467627 | -0.5703 | -0.64131 | -0.57009 | -0.340478 | -0.315866 | -0.303003 | -0.325509 | -0.387792 | -0.385269 | -0.343414 | 0.404618 | 0.369672 | 0.339849 | 0.273446 | 0.424694 | 0.34666 | 0.308131 | -10 | -10 | -10 | -5 | 0 | 30 | -30 | -2.036878 | -2.011785 | -1.99927 | -2.02253 | -2.086895 | 0 | 0 |  | 1402.08 | 0 |  | 1422.2729 | 0 |  | 745.415 | 0 |  | 745.179 | 0 |  | 1407.16 | 0 |  | 1430.579 | 0 |  | 766.669 | 0 |  | 766.627 | 0 |  | 1417.015 | 0 |  | 1450.746 | 0 |  | 776.036 | 0 |  | 775.978 | 0 |  | 1497.584 | 0 |  | 1502.6639 | 0 |  | 755.614 | 0 |  | 755.434 | 0 |  | 1452.118 | 0 |  | 1453.871 | 0 |  | 704.367 | 0 |  | 704.122 | 0 |  | 1505.356 | 0 |  | 1511.5291 | 0 |  | 740.707 | 0.102 |  | 740.834 | 0.102 |  | 1472.057 | 0 |  | 1479.677 | 0 |  | 772.515 | 0.025 |  | 772.67 | 0.025 | 133.1616 | 120.4178 | 103.3419 | 103.6355155 | 111.5175 | 127.4991 | 108.2522 | 0 | 0 | 0 | 0 | 0 | -31.4742576 | -7.688199 | -60.1679756 | -38.9879 | -8.505823354 | -11.8494415 | -16.98688 | -25.57237632 | -24.69063366 | 0 | 0 | 0 | 0 | 0 | 0 | 0 | 20.36878 | 20.11785 | 19.9927 | 10.11265 | 0 | 0 | 0 | -40.18165 | -35.4378 | -33.83355 | -37.52908 | -43.83206037 | -52.82926 | -22.34302 | 53.18079 | 66.10999 | 80.99521 | 64.36965 | 50.69854 | 17.6232 | 53.53031
91 | W86654 | 2017-03-27 07:47 | 51.7906 | 54.6673 | 86 | 48 | 1.3934 | 620.7549 | 22887 | 33 | 239517 | 239707 | 239988 | 239996 | 139311 | 139287 | 220947 | 220954 | 239269 | 239731 | 215350 | 215335 | 215491 | 215509 | 292987 | 292979 | 1293.62 | 41921.0859 | 6 | 284.641 | 284.641 | 284.641 | 284.641 | 284.641 | 59.6551 | 59.6551 | 1215.0391 | 1138.1073 | 1089.1666 | 916.6667 | 1059.7444 | 1003.5599 | 986.7871 | 970.8375 | 956.1891 | 948.6683 | 939.4122 | 927.3298 | 16 | 35.4 | 32.4567 | 21.6672 | 14.4409 | 10.6037 | 7.6964 | 5.5155 | 4.2103 | 3.6013 | 3.5997 | 100.45 | 150.47 | 151.2 | 224.52 | 208.54 | 309.79 | 284.78 | 425.04 | 398.24 | 592.95 | 527.25 | 779.74 | 629.73 | 923.02 | 50.1 | 45.4 | 26.9357 | 4.563636 | 5.1056 | 5.1056 | -0.0056 | 5.1056 | 6109689 | 1 |  |  | 3.5371 | 6.5529 | 7.9964 | 9.4229 | 11.0507 | 15.7307 | 3.672 | 6.97 | 8.56 | 10.348 | 12.668 | 17.338 | 25.0674 | 24.9871 | 25.0211 | 24.9346 | 24.9501 | 25.0061 |  | 13385 | 735 | 3 |  | CC008 | 356 | 1309 | 8 | 2 | 35 | 31.4 | 4.563636 | 1693.9143 | 1604.3785 | 1402.2072 | 1356.4071 | 1299.7858 | 1201.6857 | 1127.95 | 95.7014 | 93.75 | 92.3571 | 89.8071 | 74.2757 | 79.9971 | 41.475 | 32.4567 | 21.6672 | 14.4409 | 10.6037 | 7.6964 | 5.5155 | 4.2103 | 3.6013 | 0 | 0 | 0 | 0 | 0 | 0.1016 | 0.0254 | 0 | 0 | 0 | 0 | 0 | 0 | 0 | 0.047821 | 0.040444 | 0.034388 | 0.026979 | 0.03596 | 0.021182 | 0.018541 | -0.003397 | -0.011096 | -0.027965 | -0.018006 | -0.023816 | -0.00629 | -0.002283 | 0.078436 | 0.074934 | 0.073265 | 0.075092 | 0.084799 | 0.099664 | 0.094475 | -0.30257 | -0.298444 | -0.296231 | -0.299999 | -0.310545 | -0.309061 | -0.302305 | -1.340393 | -1.314119 | -1.300086 | -1.324475 | -1.391936 | -1.369948 | -1.326812 | -0.480586 | -0.442838 | -0.429169 | -0.467492 | -0.569998 | -0.641878 | -0.569394 | -0.340823 | -0.315973 | -0.302915 | -0.325299 | -0.387823 | -0.383857 | -0.344064 | 0.404338 | 0.369121 | 0.338862 | 0.273019 | 0.424253 | 0.34714 | 0.308244 | -10 | -10 | -10 | -5 | 0 | 40 | -40 | -2.036955 | -2.01182 | -1.99934 | -2.022562 | -2.086944 | 0 | 0 |  | 1402.08 | 0 |  | 1422.2729 | 0 |  | 745.415 | 0 |  | 745.179 | 0 |  | 1407.16 | 0 |  | 1430.579 | 0 |  | 766.669 | 0 |  | 766.627 | 0 |  | 1417.015 | 0 |  | 1450.746 | 0 |  | 776.036 | 0 |  | 775.978 | 0 |  | 1497.584 | 0 |  | 1502.6639 | 0 |  | 755.614 | 0 |  | 755.434 | 0 |  | 1452.118 | 0 |  | 1453.871 | 0 |  | 704.367 | 0 |  | 704.122 | 0 |  | 1505.356 | 0 |  | 1511.5291 | 0 |  | 740.707 | 0.102 |  | 740.834 | 0.102 |  | 1472.057 | 0 |  | 1479.677 | 0 |  | 772.515 | 0.025 |  | 772.67 | 0.025 | 132.8639 | 120.2225 | 102.7327 | 101.8553 | 110.2205 | 119.7648 | 106.5631 | 0 | 0 | 0 | 0 | 0 | -31.4005976 | -7.678547 | -59.54562 | -38.56676 | -8.350452378 | -11.88451 | -16.90367 | -20.40127 | -21.57131 | 0 | 0 | 0 | 0 | 0 | 0 | 0 | 20.36955 | 20.1182 | 19.9934 | 10.11281 | 0 | 0 | 0 | -45.99275 | -41.5160625 | -39.6368 | -41.9841 | -42.337 | -51.34838 | -23.61561615 | 47.69504 | 60.25787 | 74.73885 | 58.09952 | 50.97986 | 16.61456 | 53.6976
91 | W86655 | 2017-03-27 07:49 | 51.7122 | 54.575 | 72 | 48 | 1.3934 | 616.6002 | 22735 | 33 | 239517 | 239707 | 239988 | 239996 | 139311 | 139287 | 220947 | 220954 | 239269 | 239731 | 215350 | 215335 | 215491 | 215509 | 292987 | 292979 | 1293.62 | 41944.0078 | 6 | 285.1389 | 285.1389 | 285.1389 | 285.1389 | 285.1389 | 60.153 | 60.153 | 1190.4297 | 1127.1233 | 1077.5 | 912.4654 | 1056.9005 | 1000.3094 | 983.9103 | 968.4205 | 954.1584 | 947.0927 | 938.976 | 927.0703 | 16 | 34 | 32.1625 | 21.5942 | 14.4739 | 10.6801 | 7.7685 | 5.5964 | 4.2147 | 3.6004 | 3.5947 | 100 | 149.64 | 150.63 | 221.72 | 207.88 | 305.05 | 283.98 | 417.72 | 397.47 | 582.73 | 529.32 | 774.21 | 629.98 | 922.12 | 49.6 | 45.3 | 29.9781 | 5.618181 | 6.1539 | 6.1539 | -0.9759 | 6.1539 | 6109689 | 2 |  |  | 3.6221 | 6.4871 | 7.8257 | 9.3921 | 10.9393 | 15.8907 | 3.698 | 7.09 | 8.552 | 10.148 | 12.284 | 17.548 | 24.9639 | 25.1437 | 25.0634 | 24.9828 | 25.0259 | 24.9908 |  | 13385 | 735 | 4 |  | CC008 | 356 | 1309 | 8 | 2 | 35 | 35.599998 | 5.618181 | 1700.7643 | 1602.2142 | 1410.0358 | 1372.15 | 1323.3785 | 1285.0143 | 1127.9286 | 86.0143 | 80.8079 | 80.0957 | 81.81 | 79.1264 | 83.4829 | 41.1429 | 32.1625 | 21.5942 | 14.4739 | 10.6801 | 7.7685 | 5.5964 | 4.2147 | 3.6004 | 0 | 0 | 0 | 0 | 0 | 0.1016 | 0.0254 | 0 | 0 | 0 | 0 | 0 | 0 | 0 | 0.047534 | 0.040207 | 0.034143 | 0.026956 | 0.035693 | 0.02074 | 0.018761 | -0.003397 | -0.011095 | -0.027965 | -0.018005 | -0.023815 | -0.002541 | 0.000108 | 0.078428 | 0.074923 | 0.073252 | 0.07508 | 0.084784 | 0.099609 | 0.094483 | -0.302623 | -0.298541 | -0.296359 | -0.30012 | -0.310679 | -0.309712 | -0.302558 | -1.339943 | -1.313957 | -1.30012 | -1.324456 | -1.391977 | -1.377376 | -1.332157 | -0.480955 | -0.443056 | -0.429298 | -0.467657 | -0.570167 | -0.641132 | -0.570224 | -0.340381 | -0.31582 | -0.302944 | -0.325279 | -0.387866 | -0.385382 | -0.343063 | 0.404367 | 0.369243 | 0.339044 | 0.27304 | 0.423859 | 0.345659 | 0.307901 | -10 | -10 | -10 | -5 | 0 | 30 | -30 | -2.036843 | -2.011718 | -1.999226 | -2.022436 | -2.086808 | 0 | 0 |  | 1402.08 | 0 |  | 1422.2729 | 0 |  | 745.415 | 0 |  | 745.179 | 0 |  | 1407.16 | 0 |  | 1430.579 | 0 |  | 766.669 | 0 |  | 766.627 | 0 |  | 1417.015 | 0 |  | 1450.746 | 0 |  | 776.036 | 0 |  | 775.978 | 0 |  | 1497.584 | 0 |  | 1502.6639 | 0 |  | 755.614 | 0 |  | 755.434 | 0 |  | 1452.118 | 0 |  | 1453.871 | 0 |  | 704.367 | 0 |  | 704.122 | 0 |  | 1505.356 | 0 |  | 1511.5291 | 0 |  | 740.707 | 0.102 |  | 740.834 | 0.102 |  | 1472.057 | 0 |  | 1479.677 | 0 |  | 772.515 | 0.025 |  | 772.67 | 0.025 | 133.3875 | 120.0427 | 103.2879 | 103.021022 | 112.2013 | 127.999 | 106.5701 | 0 | 0 | 0 | 0 | 0 | -31.4667392 | -7.6849732 | -59.14106 | -38.25192 | -8.03214136 | -11.85521 | -16.5339 | -25.06687 | -25.13647 | 0 | 0 | 0 | 0 | 0 | 0 | 0 | 20.36843 | 20.11718 | 19.99226 | 10.11218 | 0 | 0 | 0 | -41.36901 | -35.80242 | -34.38492 | -38.25901917 | -45.11526 | -53.52356 | -23.46067 | 53.2459 | 66.10553 | 80.86314 | 63.01898 | 50.55216 | 17.94183 | 50.28797
91 | W86656 | 2017-03-27 07:51 | 51.5202 | 54.4001 | 81 | 48 | 1.3934 | 613.1075 | 22608 | 33 | 239517 | 239707 | 239988 | 239996 | 139311 | 139287 | 220947 | 220954 | 239269 | 239731 | 215350 | 215335 | 215491 | 215509 | 292987 | 292979 | 1293.62 | 41966.9336 | 6 | 285.634 | 285.634 | 285.634 | 285.634 | 285.634 | 60.648 | 60.648 | 1213.8672 | 1140.3739 | 1091.6666 | 918.5095 | 1060.0516 | 1003.8926 | 987.1556 | 971.3049 | 956.6964 | 949.1539 | 940.1475 | 928.1063 | 16 | 35.6 | 32.3494 | 21.4708 | 14.3534 | 10.5572 | 7.6865 | 5.5326 | 4.2151 | 3.6029 | 3.5979 | 100.99 | 150.25 | 152.15 | 224.24 | 209.72 | 309.23 | 286.1 | 423.14 | 399.29 | 589.12 | 528.64 | 776.4 | 629.8 | 921.02 | 49.9 | 45.2 | 25.1648 | 4.072727 | 4.2056 | 4.2056 | 0.669 | 4.2056 | 6109689 | 1 |  |  | 3.5507 | 6.5529 | 7.8729 | 9.4079 | 10.975 | 15.8071 | 4.558 | 6.964 | 8.532 | 10.314 | 12.24 | 17.46 | 25.0187 | 24.9732 | 25.0059 | 24.9541 | 24.9788 | 24.9807 |  | 13385 | 735 | 5 |  | CC008 | 356 | 1309 | 8 | 2 | 35 | 33.400002 | 4.072727 | 1701.8785 | 1588.6 | 1392.4357 | 1347.5428 | 1288.5072 | 1212.4857 | 1121.5072 | 85.5843 | 79.3214 | 76.7557 | 77.5507 | 71.5421 | 79.2057 | 40.2529 | 32.3494 | 21.4708 | 14.3534 | 10.5572 | 7.6865 | 5.5326 | 4.2151 | 3.6029 | 0 | 0 | 0 | 0 | 0 | 0.1016 | 0.0254 | 0 | 0 | 0 | 0 | 0 | 0 | 0 | 0.047035 | 0.039899 | 0.033949 | 0.026954 | 0.035443 | 0.020734 | 0.018465 | -0.003397 | -0.011095 | -0.027966 | -0.018005 | -0.023816 | -0.00088 | 0.001306 | 0.078437 | 0.074939 | 0.073269 | 0.075096 | 0.084803 | 0.099657 | 0.094485 | -0.30257 | -0.298387 | -0.296189 | -0.299958 | -0.310502 | -0.309619 | -0.302752 | -1.340623 | -1.313993 | -1.300047 | -1.324446 | -1.391907 | -1.381461 | -1.337617 | -0.480432 | -0.442848 | -0.429143 | -0.467459 | -0.569956 | -0.641495 | -0.569471 | -0.341048 | -0.315857 | -0.302881 | -0.325271 | -0.387793 | -0.384366 | -0.343859 | 0.403735 | 0.368401 | 0.337666 | 0.272157 | 0.423383 | 0.346561 | 0.308125 | -10 | -10 | -10 | -5 | 0 | 20 | -20 | -2.036806 | -2.011639 | -1.999107 | -2.022281 | -2.086614 | 0 | 0 |  | 1402.08 | 0 |  | 1422.2729 | 0 |  | 745.415 | 0 |  | 745.179 | 0 |  | 1407.16 | 0 |  | 1430.579 | 0 |  | 766.669 | 0 |  | 766.627 | 0 |  | 1417.015 | 0 |  | 1450.746 | 0 |  | 776.036 | 0 |  | 775.978 | 0 |  | 1497.584 | 0 |  | 1502.6639 | 0 |  | 755.614 | 0 |  | 755.434 | 0 |  | 1452.118 | 0 |  | 1453.871 | 0 |  | 704.367 | 0 |  | 704.122 | 0 |  | 1505.356 | 0 |  | 1511.5291 | 0 |  | 740.707 | 0.102 |  | 740.834 | 0.102 |  | 1472.057 | 0 |  | 1479.677 | 0 |  | 772.515 | 0.025 |  | 772.67 | 0.025 | 133.4902 | 119.0480954 | 102.0224 | 101.1951 | 109.2693 | 120.8327 | 105.9656 | 0 | 0 | 0 | 0 | 0 | -31.4572904 | -7.6899008 | -58.50211 | -37.84825 | -7.778181201 | -11.85247 | -16.1837 | -27.42753 | -26.44603 | 0 | 0 | 0 | 0 | 0 | 0 | 0 | 20.36806 | 20.11639 | 19.99107 | 10.111405 | 0 | 0 | 0 | -41.11744 | -35.12732 | -32.93917 | -36.25177 | -40.77585 | -50.81006 | -22.92286 | 54.23876 | 66.18891 | 81.29609 | 63.20224 | 52.30972 | 11.13781 | 48.90682
91 | W86657 | 2017-03-27 07:53 | 51.4593 | 54.3791 | 75 | 50 | 1.4188 | 625.6912 | 22925 | 33 | 239517 | 239707 | 239988 | 239996 | 139311 | 139287 | 220947 | 220954 | 239269 | 239731 | 215350 | 215335 | 215491 | 215509 | 292987 | 292979 | 1293.62 | 42013.6172 | 6 | 286.1279 | 286.1279 | 286.1279 | 286.1279 | 286.1279 | 61.142 | 61.142 | 1184.5703 | 1121.3171 | 1066.5 | 915.5975 | 1064.3002 | 1007.7097 | 991.5341 | 976.0912 | 961.8337 | 954.8203 | 946.419 | 934.1095 | 16 | 30.6 | 32.1903 | 21.6256 | 14.4927 | 10.662 | 7.7467 | 5.5795 | 4.2024 | 3.6041 | 3.5943 | 100.71 | 134.25 | 151.55 | 199.2 | 209.33 | 274.59 | 286.02 | 376.79 | 399.23 | 522.4 | 529.31 | 695.04 | 630.2 | 825.99 | 48.9 | 45.6 | 25.4943 | 5.8 | 5.5713 | 5.5713 | -0.9182 | 5.5713 | 6108788 | 2 |  |  | 3.6429 | 6.5043 | 7.9293 | 9.4979 | 11.05 | 15.9743 | 3.798 | 7.294 | 8.604 | 10.552 | 12.614 | 18.524 | 24.9402 | 25.0448 | 25.0891 | 24.9777 | 25.1093 | 24.9601 |  | 13385 | 735 | 6 |  | CC008E | 356 | 1299 | 8 | 2 | 35 | 32.200001 | 5.8 | 1729.1 | 1653.1714 | 1454.8214 | 1405.25 | 1330.2 | 1276.6357 | 1103.8071 | 83.3771 | 77.6307 | 75.8629 | 78.8643 | 76.8579 | 85.065 | 41.4836 | 32.1903 | 21.6256 | 14.4927 | 10.662 | 7.7467 | 5.5795 | 4.2024 | 3.6041 | 0 | 0 | 0 | 0 | 0 | 0.1016 | 0.0254 | 0 | 0 | 0 | 0 | 0 | 0 | 0 | 0.045377 | 0.038345 | 0.032496 | 0.025733 | 0.033949 | 0.02 | 0.017699 | -0.003327 | -0.010829 | -0.026948 | -0.017368 | -0.023352 | 1.4e-05 | 0.001867 | 0.078846 | 0.07532 | 0.073639 | 0.075474 | 0.085229 | 0.100165 | 0.095054 | -0.298724 | -0.294722 | -0.29259 | -0.296327 | -0.30675 | -0.306045 | -0.298663 | -1.343177 | -1.317304 | -1.303573 | -1.328128 | -1.395811 | -1.388504 | -1.340833 | -0.473762 | -0.436355 | -0.422746 | -0.460451 | -0.561394 | -0.631634 | -0.56295 | -0.343638 | -0.319005 | -0.306127 | -0.328842 | -0.39209 | -0.388757 | -0.344301 | 0.404634 | 0.369481 | 0.339419 | 0.273572 | 0.425583 | 0.348096 | 0.310227 | -10 | -10 | -10 | -5 | 0 | 10 | -10 | -2.00745 | -1.982689 | -1.970363 | -1.993222 | -2.056648 | 0 | 0 |  | 1402.08 | 0 |  | 1422.2729 | 0 |  | 745.415 | 0 |  | 745.179 | 0 |  | 1407.16 | 0 |  | 1430.579 | 0 |  | 766.669 | 0 |  | 766.627 | 0 |  | 1417.015 | 0 |  | 1450.746 | 0 |  | 776.036 | 0 |  | 775.978 | 0 |  | 1497.584 | 0 |  | 1502.6639 | 0 |  | 755.614 | 0 |  | 755.434 | 0 |  | 1452.118 | 0 |  | 1453.871 | 0 |  | 704.367 | 0 |  | 704.122 | 0 |  | 1505.356 | 0 |  | 1511.5291 | 0 |  | 740.707 | 0.102 |  | 740.834 | 0.102 |  | 1472.057 | 0 |  | 1479.677 | 0 |  | 772.515 | 0.025 |  | 772.67 | 0.025 | 136.3326186 | 124.5169 | 107.1316 | 106.0598385 | 113.3716158 | 127.8742 | 104.9213 | 0 | 0 | 0 | 0 | 0 | -31.094172 | -7.5860402 | -56.48059285 | -36.24694 | -7.232223004 | -11.10979072 | -14.79141 | -27.78952 | -26.23474 | 0 | 0 | 0 | 0 | 0 | 0 | 0 | 20.0745 | 19.82689 | 19.70363 | 9.96611 | 0 | 0 | 0 | -39.5009 | -33.87454 | -32.07074 | -36.31315 | -43.14756 | -53.72994621 | -23.35319262 | 60.42562 | 74.22228 | 87.53226 | 68.60301 | 55.43264 | 15.26058 | 47.74731
91 | W86658 | 2017-03-27 07:55 | 51.7804 | 54.5837 | 53 | 50 | 1.4188 | 625.5468 | 22909 | 33 | 239517 | 239707 | 239988 | 239996 | 139311 | 139287 | 220947 | 220954 | 239269 | 239731 | 215350 | 215335 | 215491 | 215509 | 292987 | 292979 | 1293.62 | 42036.6445 | 6 | 286.6218 | 286.6218 | 286.6218 | 286.6218 | 286.6218 | 61.6359 | 61.6359 | 1193.9453 | 1127.0607 | 1076.1666 | 916.6352 | 1063.4539 | 1007.467 | 991.1073 | 975.5304 | 961.0365 | 953.3616 | 944.4521 | 932.8074 | 16 | 33.8 | 32.4535 | 21.5808 | 14.4297 | 10.6033 | 7.7242 | 5.5903 | 4.2448 | 3.5999 | 3.6 | 101.17 | 135.01 | 152.38 | 200.82 | 209.86 | 276.42 | 284.64 | 378.55 | 395.23 | 522.36 | 524.83 | 689.17 | 630.16 | 824.88 | 49.9 | 45.6 | 28.0042 | 4.209091 | 4.2479 | 4.2479 | -0.7368 | 4.2479 | 6108788 | 1 |  |  | 3.5571 | 6.5343 | 8.0336 | 9.4571 | 10.9229 | 15.5793 | 3.692 | 6.966 | 8.758 | 10.284 | 12.146 | 18.054 | 25.0199 | 24.9971 | 25.0476 | 25.0521 | 24.9386 | 24.9221 |  | 13385 | 735 | 7 |  | CC008E | 356 | 1299 | 8 | 2 | 35 | 32 | 4.209091 | 1758.2214 | 1660.8357 | 1458.8 | 1396.0571 | 1310.3643 | 1251.8 | 1211.6571 | 70.8971 | 65.1664 | 60.1807 | 63.1879 | 71.3021 | 81.7421 | 36.0907 | 32.4535 | 21.5808 | 14.4297 | 10.6033 | 7.7242 | 5.5903 | 4.2448 | 3.5999 | 0 | 0 | 0 | 0 | 0 | 0.1016 | 0.0254 | 0 | 0 | 0 | 0 | 0 | 0 | 0 | 0.046912 | 0.039494 | 0.033498 | 0.025683 | 0.033924 | 0.02063 | 0.018196 | -0.003328 | -0.010829 | -0.026949 | -0.017367 | -0.023354 | 0.000149 | 0.001963 | 0.078832 | 0.075312 | 0.073633 | 0.075472 | 0.085231 | 0.100166 | 0.094941 | -0.298889 | -0.294815 | -0.292654 | -0.296345 | -0.306712 | -0.306081 | -0.299491 | -1.343987 | -1.317657 | -1.303737 | -1.328002 | -1.395313 | -1.389028 | -1.346452 | -0.473443 | -0.43625 | -0.422722 | -0.460556 | -0.561711 | -0.631847 | -0.560253 | -0.344431 | -0.319332 | -0.306275 | -0.328722 | -0.391547 | -0.388513 | -0.348624 | 0.404393 | 0.36944 | 0.339851 | 0.275177 | 0.430384 | 0.351849 | 0.31063 | -10 | -10 | -10 | -5 | 0 | 0 | 0 | -2.007415 | -1.982615 | -1.970255 | -1.99308 | -2.056473 | 0 | 0 |  | 1402.08 | 0 |  | 1422.2729 | 0 |  | 745.415 | 0 |  | 745.179 | 0 |  | 1407.16 | 0 |  | 1430.579 | 0 |  | 766.669 | 0 |  | 766.627 | 0 |  | 1417.015 | 0 |  | 1450.746 | 0 |  | 776.036 | 0 |  | 775.978 | 0 |  | 1497.584 | 0 |  | 1502.6639 | 0 |  | 755.614 | 0 |  | 755.434 | 0 |  | 1452.118 | 0 |  | 1453.871 | 0 |  | 704.367 | 0 |  | 704.122 | 0 |  | 1505.356 | 0 |  | 1511.5291 | 0 |  | 740.707 | 0.102 |  | 740.834 | 0.102 |  | 1472.057 | 0 |  | 1479.677 | 0 |  | 772.515 | 0.025 |  | 772.67 | 0.025 | 138.6041 | 125.0809 | 107.4158204 | 105.3632 | 111.6837 | 125.3877988 | 115.0359 | 0 | 0 | 0 | 0 | 0 | -31.0978296 | -7.6070714 | -58.57633 | -37.77064 | -8.538173613 | -11.04366 | -14.74845841 | -28.86261 | -27.14313 | 0 | 0 | 0 | 0 | 0 | 0 | 0 | 20.07415 | 19.82615 | 19.70255 | 9.9654 | 0 | 0 | 0 | -33.56574 | -28.428842 | -25.43971 | -29.10157 | -40.05117 | -51.6485 | -20.21992 | 66.53619 | 78.70753 | 93.14049 | 75.18339 | 56.88403 | 13.77886 | 60.06582
91 | W86659 | 2017-03-27 07:56 | 52.0612 | 54.6698 | 34 | 42 | 1.4197 | 435.9269 | 22635 | 33 | 239517 | 239707 | 239988 | 239996 | 139311 | 139287 | 220947 | 220954 | 239269 | 239731 | 215350 | 215335 | 215491 | 215509 | 292987 | 292979 | 1293.62 | 42057.2344 | 6 | 286.8614 | 286.8614 | 286.8614 | 286.8614 | 286.8614 | 61.8755 | 61.8755 | 1188.0859 | 1115.225 | 1065.5 | 938.4545 | 1071.0356 | 1019.3202 | 1004.0128 | 989.5324 | 975.2703 | 966.5618 | 957.1381 | 945.1283 | 15.8 | 19 | 32.3629 | 22.5415 | 15.7567 | 11.8647 | 9.0956 | 7.2063 | 5.8259 | 5.1417 | 5.1339 | 114.25 | 169.7 | 163.97 | 240.56 | 220.85 | 323.36 | 286.21 | 420.88 | 368.94 | 536.04 | 455.6 | 664.64 | 524.55 | 764.11 | 49.6 | 45.5 | 13.3593 | 2.933333 | 2.9559 | 2.9559 | -0.4841 | 2.9559 | 6211323 | 2 |  |  | 2.5114 | 4.5621 | 5.6329 | 6.9736 | 8.2471 | 11.2157 | 2.684 | 4.744 | 6.28 | 8.06 | 9.014 | 12.674 | 25.0324 | 24.8814 | 24.9419 | 25.097 | 25.0287 | 25.1076 |  | 13385 | 735 | 8 |  | CC007 | 508 | 1291 | 10 | 2 | 35 | 37.25 | 2.933333 | 1499.25 | 1437.6072 | 1268.3214 | 1189.4143 | 1060.0571 | 1067.5143 | 892.6572 | 56.1957 | 55.6171 | 54.2371 | 50.445 | 59.865 | 76.3593 | 33.8893 | 32.3629 | 22.5415 | 15.7567 | 11.8647 | 9.0956 | 7.2063 | 5.8259 | 5.1417 | 0 | 0 | 0 | 0 | 0 | 0.1016 | 0.0254 | 0 | 0 | 0 | 0 | 0 | 0 | 0 | 0.046875 | 0.0392 | 0.033029 | 0.025037 | 0.03302 | 0.019942 | 0.017556 | -0.003304 | -0.010757 | -0.026736 | -0.017786 | -0.022979 | 0.000146 | 0.001944 | 0.079281 | 0.075739 | 0.074045 | 0.075904 | 0.085736 | 0.100794 | 0.095641 | -0.294319 | -0.29033 | -0.2883 | -0.291758 | -0.301833 | -0.301407 | -0.294215 | -1.342269 | -1.316023 | -1.303058 | -1.325573 | -1.393139 | -1.387746 | -1.340841 | -0.467877 | -0.43104 | -0.417476 | -0.455226 | -0.555966 | -0.624566 | -0.556654 | -0.343997 | -0.319103 | -0.30647 | -0.328087 | -0.389181 | -0.388194 | -0.344121 | 0.40877 | 0.380124 | 0.367654 | 0.309989 | 0.517352 | 0.45032 | 0.413642 | -15 | -15 | -15 | -15 | 0 | -10 | 10 | -1.980561 | -1.956173 | -1.943516 | -1.964234 | -2.02639 | 0 | 0 |  | 1402.08 | 0 |  | 1422.2729 | 0 |  | 745.415 | 0 |  | 745.179 | 0 |  | 1407.16 | 0 |  | 1430.579 | 0 |  | 766.669 | 0 |  | 766.627 | 0 |  | 1417.015 | 0 |  | 1450.746 | 0 |  | 776.036 | 0 |  | 775.978 | 0 |  | 1497.584 | 0 |  | 1502.6639 | 0 |  | 755.614 | 0 |  | 755.434 | 0 |  | 1452.118 | 0 |  | 1453.871 | 0 |  | 704.367 | 0 |  | 704.122 | 0 |  | 1505.356 | 0 |  | 1511.5291 | 0 |  | 740.707 | 0.102 |  | 740.834 | 0.102 |  | 1472.057 | 0 |  | 1479.677 | 0 |  | 772.515 | 0.025 |  | 772.67 | 0.025 | 118.862 | 108.8829 | 93.91286 | 90.2813 | 90.88506 | 107.599 | 85.37463 | 0 | 0 | 0 | 0 | 0 | -30.6229512 | -7.473061 | -58.484 | -37.43164 | -8.200143994 | -9.611729823 | -13.98851 | -27.87704 | -26.1463995 | 0 | 0 | 0 | 0 | 0 | 0 | 0 | 29.708415 | 29.342595 | 29.15274 | 29.46351 | 0 | 0 | 0 | -26.29268 | -23.97319 | -22.64269 | -22.96387557 | -33.28290459 | -47.69142 | -18.86461 | 63.79378 | 76.82069 | 92.22277 | 87.16921 | 43.61364 | 1.407621 | 32.89055
91 | W86660 | 2017-03-27 07:57 | 51.931 | 54.484 | 48 | 37 | 1.4197 | 391.0678 | 20228 | 33 | 239517 | 239707 | 239988 | 239996 | 139311 | 139287 | 220947 | 220954 | 239269 | 239731 | 215350 | 215335 | 215491 | 215509 | 292987 | 292979 | 1293.62 | 42075.3242 | 6 | 287.0763 | 287.0763 | 287.0763 | 287.0763 | 287.0763 | 62.0904 | 62.0904 | 1196.2891 | 1137.4139 | 1077.6666 | 942 | 1077.8623 | 1026.6678 | 1011.788 | 997.5573 | 983.5906 | 975.2171 | 965.7692 | 954.2131 | 15.8 | 30 | 32.1919 | 22.4846 | 15.7978 | 11.9195 | 9.171 | 7.207 | 5.8638 | 5.1389 | 5.1305 | 117.92 | 166.45 | 168.82 | 235.94 | 226.18 | 314.92 | 292.82 | 409.51 | 377.02 | 525.72 | 464.31 | 646.7 | 536.27 | 745.85 | 47.8 | 45.4 | 5.7637 | 3.43 | 3.435 | 3.435 | 0.2494 | 3.435 | 2102830 | 1 |  |  | 2.2607 | 4.4179 | 5.3264 | 6.6486 | 7.9821 | 10.5686 | 2.286 | 4.776 | 6.294 | 8.28 | 8.958 | 12.96 | 25.2071 | 24.9206 | 24.9421 | 24.9808 | 24.9014 | 25.0574 |  | 13385 | 735 | 9 |  | CC007 | 508 | 1286 | 10 | 2 | 35 | 43 | 3.43 | 1483.9357 | 1482.0571 | 1289.7786 | 1233.1857 | 1126.4572 | 1057.0428 | 972.8214 | 54.9686 | 56.41 | 54.6707 | 53.1479 | 64.1179 | 81.0571 | 32.7129 | 32.1919 | 22.4846 | 15.7978 | 11.9195 | 9.171 | 7.207 | 5.8638 | 5.1389 | 0 | 0 | 0 | 0 | 0 | 0.1016 | 0.0254 | 0 | 0 | 0 | 0 | 0 | 0 | 0 | 0.046325 | 0.03876 | 0.032674 | 0.024403 | 0.032472 | 0.019907 | 0.017533 | -0.003265 | -0.010596 | -0.026051 | -0.017343 | -0.022716 | 0.000363 | 0.001978 | 0.079534 | 0.07597 | 0.074275 | 0.076138 | 0.085989 | 0.101134 | 0.095905 | -0.29177 | -0.287956 | -0.285881 | -0.289337 | -0.299476 | -0.298672 | -0.29193 | -1.343673 | -1.318312 | -1.304928 | -1.327651 | -1.396297 | -1.386514 | -1.34201 | -0.463597 | -0.426717 | -0.41345 | -0.45076 | -0.550013 | -0.618854 | -0.549986 | -0.345405 | -0.321268 | -0.308185 | -0.330092 | -0.392634 | -0.389806 | -0.347906 | 0.40893 | 0.380133 | 0.368746 | 0.311135 | 0.519645 | 0.453775 | 0.415381 | -15 | -15 | -15 | -15 | 0 | -20 | 20 | -1.960235 | -1.936056 | -1.922968 | -1.943142 | -2.004314 | 0 | 0 |  | 1402.08 | 0 |  | 1422.2729 | 0 |  | 745.415 | 0 |  | 745.179 | 0 |  | 1407.16 | 0 |  | 1430.579 | 0 |  | 766.669 | 0 |  | 766.627 | 0 |  | 1417.015 | 0 |  | 1450.746 | 0 |  | 776.036 | 0 |  | 775.978 | 0 |  | 1497.584 | 0 |  | 1502.6639 | 0 |  | 755.614 | 0 |  | 755.434 | 0 |  | 1452.118 | 0 |  | 1453.871 | 0 |  | 704.367 | 0 |  | 704.122 | 0 |  | 1505.356 | 0 |  | 1511.5291 | 0 |  | 740.707 | 0.102 |  | 740.834 | 0.102 |  | 1472.057 | 0 |  | 1479.677 | 0 |  | 772.515 | 0.025 |  | 772.67 | 0.025 | 118.0233 | 112.5919 | 95.79831 | 93.89229 | 96.86293 | 106.903 | 93.29844 | 0 | 0 | 0 | 0 | 0 | -30.3450752 | -7.415022 | -57.85855938 | -37.12894 | -8.642538144 | -9.37321606 | -13.62227 | -28.10463878 | -26.18395711 | 0 | 0 | 0 | 0 | 0 | 0 | 0 | 29.403525 | 29.04084 | 28.84452 | 29.14713 | 0 | 0 | 0 | -25.48328 | -24.07110597 | -22.6036 | -23.95695 | -35.26568 | -50.16251 | -17.99164 | 64.08503 | 80.43267 | 93.39669 | 89.70926 | 47.97498 | -1.709258 | 41.70782
91 | W86661 | 2017-03-27 07:59 | 52.1499 | 54.5371 | 42 | 40 | 1.4197 | 446.0486 | 17230 | 33 | 239517 | 239707 | 239988 | 239996 | 139311 | 139287 | 220947 | 220954 | 239269 | 239731 | 215350 | 215335 | 215491 | 215509 | 292987 | 292979 | 1293.62 | 42075.3242 | 6 | 287.4137 | 287.4137 | 287.4137 | 287.4137 | 287.4137 | 62.4277 | 62.4277 | 1193.9453 | 1120.8279 | 1074.6666 | 931.4249 | 1063.7961 | 1010.8653 | 995.5557 | 980.6594 | 966.1225 | 959.0287 | 950.0564 | 937.8843 | 16 | 21.6 | 32.2491 | 21.37 | 14.1436 | 10.2163 | 7.533 | 5.6593 | 4.4342 | 3.8537 | 3.8399 | 104.3 | 135.88 | 159.6 | 205.13 | 225.09 | 287.63 | 304.17 | 390.52 | 408.51 | 525.15 | 519.5 | 672.83 | 610.14 | 786.02 | 48.8 | 45.3 | 8.0822 | 7.65 | 7.3219 | 7.3219 | 6.3821 | 7.3219 | 6109492 | 2 |  |  | 3.6486 | 6.3821 | 8.0557 | 10.1293 | 11.7936 | 15.9879 | 4.118 | 6.88 | 8.742 | 11.256 | 13.154 | 18.63 | 24.8589 | 25.0991 | 24.9931 | 24.923 | 24.9046 | 24.9361 |  | 13385 | 735 | 10 |  | CC007 | 381 | 1279 | 9 | 2 | 35 | 40.799999 | 7.65 | 1622.3071 | 1607.7 | 1407.7072 | 1324.6143 | 1267.4572 | 1198.6929 | 1037.8143 | 58.1114 | 59.5964 | 61.8779 | 60.6729 | 65.9514 | 80.7286 | 36.6164 | 32.2491 | 21.37 | 14.1436 | 10.2163 | 7.533 | 5.6593 | 4.4342 | 3.8537 | 0 | 0 | 0 | 0 | 0 | 0.1016 | 0.0254 | 0 | 0 | 0 | 0 | 0 | 0 | 0 | 0.045267 | 0.037788 | 0.03176 | 0.023562 | 0.033144 | 0.019876 | 0.017529 | -0.003218 | -0.010407 | -0.025251 | -0.016825 | -0.022487 | -0.000145 | 0.001621 | 0.079778 | 0.076213 | 0.07451 | 0.076379 | 0.086252 | 0.101414 | 0.096202 | -0.289388 | -0.285474 | -0.283458 | -0.286873 | -0.297037 | -0.29608 | -0.289187 | -1.350019 | -1.323674 | -1.310505 | -1.333249 | -1.402932 | -1.38877 | -1.342839 | -0.456373 | -0.42042 | -0.407242 | -0.444021 | -0.541413 | -0.608785 | -0.541705 | -0.351741 | -0.32634 | -0.313319 | -0.335525 | -0.399942 | -0.396891 | -0.352972 | 0.405954 | 0.369629 | 0.335414 | 0.272887 | 0.437867 | 0.370149 | 0.333074 | -15 | -15 | -15 | -15 | 0 | -30 | 30 | -1.93989 | -1.91622 | -1.90429 | -1.925135 | -1.986752 | 0 | 0 |  | 1402.08 | 0 |  | 1422.2729 | 0 |  | 745.415 | 0 |  | 745.179 | 0 |  | 1407.16 | 0 |  | 1430.579 | 0 |  | 766.669 | 0 |  | 766.627 | 0 |  | 1417.015 | 0 |  | 1450.746 | 0 |  | 776.036 | 0 |  | 775.978 | 0 |  | 1497.584 | 0 |  | 1502.6639 | 0 |  | 755.614 | 0 |  | 755.434 | 0 |  | 1452.118 | 0 |  | 1453.871 | 0 |  | 704.367 | 0 |  | 704.122 | 0 |  | 1505.356 | 0 |  | 1511.5291 | 0 |  | 740.707 | 0.102 |  | 740.834 | 0.102 |  | 1472.057 | 0 |  | 1479.677 | 0 |  | 772.515 | 0.025 |  | 772.67 | 0.025 | 129.4244 | 122.5276401 | 104.8883 | 101.1727 | 109.3207 | 121.5642 | 99.83981 | 0 | 0 | 0 | 0 | 0 | -30.081728 | -7.3453498 | -56.76695 | -36.24352 | -8.530077045 | -8.982098513 | -14.95105 | -27.40182087 | -25.71536685 | 0 | 0 | 0 | 0 | 0 | 0 | 0 | 29.09835 | 28.7433 | 28.56435 | 28.877025 | 0 | 0 | 0 | -26.52047 | -25.05552 | -25.19928 | -26.94004 | -35.70695 | -49.14636 | -19.83529 | 75.23534 | 89.9719 | 99.72326 | 94.1276 | 58.66273 | 14.93433 | 46.94381
91 | W86662 | 2017-03-27 08:00 | 52.1801 | 54.5047 | 52 | 40 | 1.4197 | 459.2318 | 17748 | 33 | 239517 | 239707 | 239988 | 239996 | 139311 | 139287 | 220947 | 220954 | 239269 | 239731 | 215350 | 215335 | 215491 | 215509 | 292987 | 292979 | 1293.62 | 42111.4141 | 6 | 287.761 | 287.761 | 287.761 | 287.761 | 287.761 | 62.775 | 62.775 | 1190.4297 | 1122.4758 | 1081.1666 | 931.1699 | 1069.1815 | 1016.0034 | 1000.5159 | 985.2311 | 970.306 | 962.8798 | 953.471 | 941.2133 | 16 | 22.6 | 32.4518 | 21.4634 | 14.0834 | 10.1603 | 7.5193 | 5.6557 | 4.4474 | 3.859 | 3.8418 | 104.48 | 136.64 | 160.62 | 207.95 | 225.88 | 291.61 | 304.38 | 393.98 | 407.88 | 529.98 | 518.71 | 674.2 | 609.68 | 789.07 | 50.1 | 45.1 | 9.2 | 14.450002 | 12.2832 | 12.2832 | 14.6644 | 12.2832 | 6109492 | 1 |  |  | 3.6457 | 6.43 | 8.17 | 10.1264 | 11.8136 | 16.0864 | 3.922 | 6.942 | 8.702 | 11.374 | 13.092 | 18.892 | 24.8328 | 25.0302 | 25.0551 | 24.9261 | 24.9396 | 25.029 |  | 13385 | 735 | 11 |  | CC007 | 381 | 1279 | 9 | 2 | 35 | 37.400002 | 14.450002 | 1639.1072 | 1630.9143 | 1407.6786 | 1303.55 | 1283.9357 | 1167.3715 | 1058.0215 | 84.1414 | 89.515 | 93.8364 | 87.7314 | 71.8329 | 81.4471 | 43.0764 | 32.4518 | 21.4634 | 14.0834 | 10.1603 | 7.5193 | 5.6557 | 4.4474 | 3.859 | 0 | 0 | 0 | 0 | 0 | 0.1016 | 0.0254 | 0 | 0 | 0 | 0 | 0 | 0 | 0 | 0.045582 | 0.038057 | 0.032071 | 0.023729 | 0.034419 | 0.020604 | 0.018212 | -0.003217 | -0.010401 | -0.025224 | -0.016807 | -0.02248 | -0.002012 | 0.000398 | 0.079796 | 0.076225 | 0.074526 | 0.076399 | 0.086268 | 0.101454 | 0.096214 | -0.289195 | -0.285338 | -0.28327 | -0.286643 | -0.296876 | -0.2955 | -0.28879 | -1.349753 | -1.323769 | -1.310254 | -1.332734 | -1.402908 | -1.381247 | -1.336666 | -0.456286 | -0.420194 | -0.40716 | -0.444044 | -0.541184 | -0.609011 | -0.541296 | -0.351477 | -0.32643 | -0.313087 | -0.335022 | -0.399916 | -0.396052 | -0.353259 | 0.405822 | 0.369038 | 0.334846 | 0.27309 | 0.438671 | 0.37074 | 0.333276 | -15 | -15 | -15 | -15 | 0 | -40 | 40 | -1.939012 | -1.91538 | -1.903423 | -1.924237 | -1.985808 | 0 | 0 |  | 1402.08 | 0 |  | 1422.2729 | 0 |  | 745.415 | 0 |  | 745.179 | 0 |  | 1407.16 | 0 |  | 1430.579 | 0 |  | 766.669 | 0 |  | 766.627 | 0 |  | 1417.015 | 0 |  | 1450.746 | 0 |  | 776.036 | 0 |  | 775.978 | 0 |  | 1497.584 | 0 |  | 1502.6639 | 0 |  | 755.614 | 0 |  | 755.434 | 0 |  | 1452.118 | 0 |  | 1453.871 | 0 |  | 704.367 | 0 |  | 704.122 | 0 |  | 1505.356 | 0 |  | 1511.5291 | 0 |  | 740.707 | 0.102 |  | 740.834 | 0.102 |  | 1472.057 | 0 |  | 1479.677 | 0 |  | 772.515 | 0.025 |  | 772.67 | 0.025 | 130.7942 | 124.3164 | 104.9087 | 99.58991645 | 110.7626 | 118.4345 | 101.7965 | 0 | 0 | 0 | 0 | 0 | -30.0228 | -7.335266 | -57.18229 | -36.61016 | -8.971309138 | -9.225184748 | -16.74932 | -25.68014 | -24.87535426 | 0 | 0 | 0 | 0 | 0 | 0 | 0 | 29.08518 | 28.7307 | 28.551345 | 28.863555 | 0 | 0 | 0 | -38.39254 | -37.61366591 | -38.20643 | -38.9566 | -38.87482 | -49.60218 | -23.31708 | 64.30455 | 78.82332 | 86.28226 | 80.27168 | 55.13843 | 13.12938 | 46.26878
91 | W86663 | 2017-03-27 08:02 | 52.3965 | 54.5601 | 43 | 40 | 1.4197 | 459.4417 | 17746 | 33 | 239517 | 239707 | 239988 | 239996 | 139311 | 139287 | 220947 | 220954 | 239269 | 239731 | 215350 | 215335 | 215491 | 215509 | 292987 | 292979 | 1293.62 | 42111.4141 | 6 | 288.1084 | 288.1084 | 288.1084 | 288.1084 | 288.1084 | 63.1225 | 63.1225 | 1179.8828 | 1112.7828 | 1065.5 | 927.2092 | 1060.4889 | 1007.9808 | 993.3098 | 979.2349 | 965.3536 | 957.8185 | 948.5592 | 936.3188 | 16 | 20.4 | 32.7623 | 21.6068 | 14.1399 | 10.2382 | 7.5589 | 5.6811 | 4.4309 | 3.8598 | 3.8389 | 103.69 | 139.76 | 159.37 | 212.18 | 224.13 | 297.49 | 302.83 | 402.98 | 405.72 | 541.93 | 518.19 | 695.96 | 610.08 | 811.02 | 50.4 | 45.3 | 7.6613 | 6.78 | 5.4551 | 5.4551 | 4.6803 | 5.4551 | 6109492 | 2 |  |  | 3.6264 | 6.4486 | 8.1521 | 10.3043 | 11.8193 | 16.0264 | 3.938 | 7.078 | 9.05 | 11.526 | 13.528 | 18.754 | 24.8501 | 25.0226 | 24.9891 | 24.8557 | 25.0523 | 25.0187 |  | 13385 | 735 | 12 |  | CC007 | 381 | 1279 | 9 | 2 | 35 | 35.200001 | 6.78 | 1608.1714 | 1582.0143 | 1369.2858 | 1265.3 | 1245.2214 | 1157.6143 | 988.3286 | 95.8929 | 97.6229 | 98.2164 | 98.295 | 77.6 | 63.8979 | 52.6193 | 32.7623 | 21.6068 | 14.1399 | 10.2382 | 7.5589 | 5.6811 | 4.4309 | 3.8598 | 0 | 0 | 0 | 0 | 0 | 0.1016 | 0.0254 | 0 | 0 | 0 | 0 | 0 | 0 | 0 | 0.045888 | 0.038305 | 0.03224 | 0.023895 | 0.035399 | 0.020335 | 0.017976 | -0.003217 | -0.010401 | -0.025225 | -0.016807 | -0.022482 | -0.00014 | 0.001643 | 0.079813 | 0.076246 | 0.074546 | 0.076422 | 0.0863 | 0.101479 | 0.09628 | -0.289015 | -0.285106 | -0.28304 | -0.286375 | -0.296524 | -0.295621 | -0.288636 | -1.349844 | -1.32351 | -1.309996 | -1.332233 | -1.401884 | -1.38851 | -1.341913 | -0.455989 | -0.420063 | -0.407033 | -0.444008 | -0.541388 | -0.608675 | -0.542057 | -0.351568 | -0.326186 | -0.312849 | -0.334533 | -0.398779 | -0.396051 | -0.351582 | 0.406269 | 0.369824 | 0.336227 | 0.273874 | 0.440237 | 0.370633 | 0.333073 | -15 | -15 | -15 | -15 | 0 | -30 | 30 | -1.939173 | -1.915563 | -1.9037 | -1.924582 | -1.98623 | 0 | 0 |  | 1402.08 | 0 |  | 1422.2729 | 0 |  | 745.415 | 0 |  | 745.179 | 0 |  | 1407.16 | 0 |  | 1430.579 | 0 |  | 766.669 | 0 |  | 766.627 | 0 |  | 1417.015 | 0 |  | 1450.746 | 0 |  | 776.036 | 0 |  | 775.978 | 0 |  | 1497.584 | 0 |  | 1502.6639 | 0 |  | 755.614 | 0 |  | 755.434 | 0 |  | 1452.118 | 0 |  | 1453.871 | 0 |  | 704.367 | 0 |  | 704.122 | 0 |  | 1505.356 | 0 |  | 1511.5291 | 0 |  | 740.707 | 0.102 |  | 740.834 | 0.102 |  | 1472.057 | 0 |  | 1479.677 | 0 |  | 772.515 | 0.025 |  | 772.67 | 0.025 | 128.353 | 120.6223 | 102.0748 | 96.6967566 | 107.4626 | 117.4735 | 95.15628 | 0 | 0 | 0 | 0 | 0 | -30.0350936 | -7.3313544 | -57.59919 | -36.93122304 | -9.18962194 | -9.442867504 | -18.10814 | -28.04095945 | -26.32699 | 0 | 0 | 0 | 0 | 0 | 0 | 0 | 29.087595 | 28.733445 | 28.5555 | 28.86873 | 0 | 0 | 0 | -43.72611 | -41.00777 | -39.97732 | -43.64376636 | -42.0117088 | -38.89305 | -28.52266 | 56.11528 | 71.41672 | 81.46334 | 72.47885 | 47.34276 | 20.50443 | 32.97527
91 | W86664 | 2017-03-27 08:03 | 52.4499 | 54.5373 | 47 | 39 | 1.4197 | 447.6633 | 17293 | 33 | 239517 | 239707 | 239988 | 239996 | 139311 | 139287 | 220947 | 220954 | 239269 | 239731 | 215350 | 215335 | 215491 | 215509 | 292987 | 292979 | 1293.62 | 42146.6836 | 6 | 288.447 | 288.447 | 288.447 | 288.447 | 288.447 | 63.4611 | 63.4611 | 1165.8203 | 1121.5007 | 1079.1666 | 932.7778 | 1069.9036 | 1016.2534 | 1001.1688 | 986.6657 | 972.5076 | 964.9839 | 955.7939 | 943.5793 | 16 | 21.4 | 32.2831 | 21.421 | 14.1007 | 10.2341 | 7.581 | 5.7193 | 4.4604 | 3.8533 | 3.8399 | 103.97 | 137.31 | 160.02 | 207.86 | 224.35 | 290.16 | 302.34 | 392.02 | 405.63 | 525.73 | 518.36 | 672.95 | 610.03 | 792.89 | 49.2 | 45.4 | 7.5342 | 4.19 | 3.7383 | 3.7383 | 0.2866 | 3.7383 | 6109492 | 1 |  |  | 3.5336 | 6.2193 | 7.8329 | 9.7664 | 11.3864 | 15.5586 | 3.582 | 6.898 | 8.334 | 10.868 | 13.12 | 18.04 | 24.9534 | 25.0699 | 25.0356 | 24.9546 | 24.9134 | 25.0859 |  | 13385 | 735 | 13 |  | CC007 | 381 | 1279 | 9 | 2 | 35 | 37.400002 | 4.19 | 1620.1643 | 1600.85 | 1384.3715 | 1290.1857 | 1271.9214 | 1191.5143 | 1069.2643 | 98.6771 | 98.8993 | 94.7336 | 93.8829 | 73.1314 | 64.4729 | 53.4729 | 32.2831 | 21.421 | 14.1007 | 10.2341 | 7.581 | 5.7193 | 4.4604 | 3.8533 | 0 | 0 | 0 | 0 | 0 | 0.1016 | 0.0254 | 0 | 0 | 0 | 0 | 0 | 0 | 0 | 0.046181 | 0.038551 | 0.032507 | 0.024071 | 0.036115 | 0.020677 | 0.018324 | -0.003217 | -0.010402 | -0.025229 | -0.016809 | -0.022484 | 0.000493 | 0.002073 | 0.079793 | 0.076222 | 0.074526 | 0.076399 | 0.086263 | 0.101433 | 0.096201 | -0.289216 | -0.285361 | -0.283258 | -0.286623 | -0.296922 | -0.296166 | -0.289402 | -1.349433 | -1.323472 | -1.309732 | -1.332147 | -1.402735 | -1.393564 | -1.348323 | -0.456518 | -0.420401 | -0.407452 | -0.444386 | -0.541379 | -0.608856 | -0.541292 | -0.351156 | -0.326149 | -0.312605 | -0.334451 | -0.399724 | -0.39652 | -0.353436 | 0.405948 | 0.369214 | 0.336108 | 0.273939 | 0.440091 | 0.371065 | 0.333134 | -15 | -15 | -15 | -15 | 0 | -20 | 20 | -1.938591 | -1.914973 | -1.90272 | -1.923339 | -1.984704 | 0 | 0 |  | 1402.08 | 0 |  | 1422.2729 | 0 |  | 745.415 | 0 |  | 745.179 | 0 |  | 1407.16 | 0 |  | 1430.579 | 0 |  | 766.669 | 0 |  | 766.627 | 0 |  | 1417.015 | 0 |  | 1450.746 | 0 |  | 776.036 | 0 |  | 775.978 | 0 |  | 1497.584 | 0 |  | 1502.6639 | 0 |  | 755.614 | 0 |  | 755.434 | 0 |  | 1452.118 | 0 |  | 1453.871 | 0 |  | 704.367 | 0 |  | 704.122 | 0 |  | 1505.356 | 0 |  | 1511.5291 | 0 |  | 740.707 | 0.102 |  | 740.834 | 0.102 |  | 1472.057 | 0 |  | 1479.677 | 0 |  | 772.515 | 0.025 |  | 772.67 | 0.025 | 129.2778 | 122.0199887 | 103.1717 | 98.5689 | 109.7198 | 120.8589 | 102.8643 | 0 | 0 | 0 | 0 | 0 | -30.0904656 | -7.3508108 | -57.97704 | -37.25441 | -9.532229496 | -9.674051514 | -19.12068 | -29.50174988 | -27.50174 | 0 | 0 | 0 | 0 | 0 | 0 | 0 | 29.078865 | 28.724595 | 28.5408 | 28.850085 | 0 | 0 | 0 | -45.04787 | -41.57736 | -38.59939 | -41.72025 | -39.5918 | -39.25471 | -28.94445 | 55.33172 | 71.91281 | 83.58085 | 76.02468 | 51.00727 | 22.01194 | 39.06729
91 | W86665 | 2017-03-27 08:05 | 52.4253 | 54.4521 | 52 | 39 | 1.4197 | 447.6476 | 17304 | 33 | 239517 | 239707 | 239988 | 239996 | 139311 | 139287 | 220947 | 220954 | 239269 | 239731 | 215350 | 215335 | 215491 | 215509 | 292987 | 292979 | 1293.62 | 42146.6836 | 6 | 288.7856 | 288.7856 | 288.7856 | 288.7856 | 288.7856 | 63.7996 | 63.7996 | 1174.0234 | 1115.9323 | 1074.6666 | 924.5658 | 1058.8477 | 1006.5395 | 992.1098 | 978.2217 | 964.6545 | 957.3147 | 948.3862 | 936.5188 | 16 | 28.4 | 32.5629 | 21.6195 | 14.1822 | 10.2692 | 7.5722 | 5.7244 | 4.5013 | 3.8556 | 3.8431 | 103.89 | 140.6 | 159.71 | 212.17 | 223.94 | 297.5 | 302.9 | 404.18 | 404.67 | 539.52 | 517.91 | 686.7 | 609.91 | 809.93 | 50 | 45.3 | 5.6552 | 4.16 | 3.9553 | 3.9553 | -0.0473 | 3.9553 | 6109492 | 2 |  |  | 3.61 | 6.4007 | 8.0386 | 10.3486 | 11.8043 | 16.6107 | 3.692 | 6.902 | 8.846 | 11.648 | 13.256 | 19.416 | 24.9617 | 25.088 | 24.9834 | 25.0215 | 24.81 | 25.7424 |  | 13385 | 735 | 14 |  | CC007 | 381 | 1279 | 9 | 2 | 35 | 37.799999 | 4.16 | 1667.05 | 1666.9429 | 1452.7928 | 1384.3928 | 1319.1357 | 1218.5072 | 1162.7428 | 99.2179 | 99.8636 | 99.8471 | 102.9507 | 82.0943 | 68.0257 | 52.4029 | 32.5629 | 21.6195 | 14.1822 | 10.2692 | 7.5722 | 5.7244 | 4.5013 | 3.8556 | 0 | 0 | 0 | 0 | 0 | 0.1016 | 0.0254 | 0 | 0 | 0 | 0 | 0 | 0 | 0 | 0.046565 | 0.038901 | 0.032906 | 0.024416 | 0.036605 | 0.020474 | 0.01815 | -0.003193 | -0.010378 | -0.025053 | -0.016666 | -0.022493 | 0.000487 | 0.00214 | 0.079763 | 0.076192 | 0.074493 | 0.076363 | 0.086228 | 0.101395 | 0.096107 | -0.289616 | -0.285766 | -0.283676 | -0.28711 | -0.297294 | -0.296581 | -0.290191 | -1.351178 | -1.325158 | -1.311195 | -1.334267 | -1.403334 | -1.396321 | -1.353495 | -0.456717 | -0.420537 | -0.407482 | -0.444281 | -0.541514 | -0.609287 | -0.540268 | -0.351534 | -0.32661 | -0.313288 | -0.335495 | -0.40039 | -0.396599 | -0.355853 | 0.40609 | 0.369677 | 0.336306 | 0.273617 | 0.440995 | 0.371213 | 0.333296 | -10 | -10 | -10 | -10 | 0 | -10 | 10 | -1.94019 | -1.916566 | -1.904653 | -1.925516 | -1.986809 | 0 | 0 |  | 1402.08 | 0 |  | 1422.2729 | 0 |  | 745.415 | 0 |  | 745.179 | 0 |  | 1407.16 | 0 |  | 1430.579 | 0 |  | 766.669 | 0 |  | 766.627 | 0 |  | 1417.015 | 0 |  | 1450.746 | 0 |  | 776.036 | 0 |  | 775.978 | 0 |  | 1497.584 | 0 |  | 1502.6639 | 0 |  | 755.614 | 0 |  | 755.434 | 0 |  | 1452.118 | 0 |  | 1453.871 | 0 |  | 704.367 | 0 |  | 704.122 | 0 |  | 1505.356 | 0 |  | 1511.5291 | 0 |  | 740.707 | 0.102 |  | 740.834 | 0.102 |  | 1472.057 | 0 |  | 1479.677 | 0 |  | 772.515 | 0.025 |  | 772.67 | 0.025 | 132.9689 | 127.0077 | 108.2229 | 105.7164 | 113.7464 | 123.5505 | 111.7477 | 0 | 0 | 0 | 0 | 0 | -30.1326296 | -7.3708514 | -58.60329 | -37.79748 | -10.29681 | -10.34056925 | -19.80385 | -29.26828 | -27.46241355 | 0 | 0 | 0 | 0 | 0 | 0 | 0 | 19.4019 | 19.16566 | 19.04653 | 19.25516 | 0 | 0 | 0 | -45.3145 | -41.99634 | -40.6859 | -45.73904 | -44.45521 | -41.44717 | -28.31161 | 48.45302 | 66.37955 | 76.28671 | 68.89194 | 49.48737 | 22.70245 | 48.60285
91 | W86666 | 2017-03-27 08:07 | 52.1138 | 54.2048 | 73 | 40 | 1.4197 | 463.9993 | 17934 | 33 | 239517 | 239707 | 239988 | 239996 | 139311 | 139287 | 220947 | 220954 | 239269 | 239731 | 215350 | 215335 | 215491 | 215509 | 292987 | 292979 | 1293.62 | 42178.582 | 6 | 289.1364 | 289.1364 | 289.1364 | 289.1364 | 289.1364 | 64.1505 | 64.1505 | 1182.2266 | 1121.8618 | 1076.5 | 932.0523 | 1071.4119 | 1018.1819 | 1003.2689 | 988.8793 | 974.7064 | 966.7452 | 957.3548 | 944.9243 | 16 | 21.6 | 32.5395 | 21.2695 | 13.9334 | 10.0334 | 7.4336 | 5.6411 | 4.4273 | 3.8587 | 3.8431 | 105.05 | 142.7 | 162.23 | 217.37 | 227.88 | 305.3 | 307.18 | 412.5 | 408.41 | 550.11 | 519.99 | 699.12 | 609.74 | 816.86 | 49.9 | 45.6 | 11.7647 | 3.9 | 3.7638 | 3.7638 | 2.6058 | 3.7638 | 6109492 | 1 |  |  | 3.6486 | 6.465 | 8.0457 | 10.3636 | 11.7379 | 15.9271 | 3.838 | 6.862 | 8.898 | 11.064 | 12.562 | 18.97 | 24.8817 | 24.9319 | 24.9927 | 24.9249 | 25.0575 | 25.0377 |  | 13385 | 735 | 15 |  | CC007 | 381 | 1279 | 9 | 2 | 35 | 30.4 | 3.9 | 1658.1857 | 1630.45 | 1398.8857 | 1287.0072 | 1275.4071 | 1176.6072 | 1016.2429 | 100.9321 | 101.5586 | 99.5643 | 97.1529 | 81.3121 | 66.1407 | 54.5221 | 32.5395 | 21.2695 | 13.9334 | 10.0334 | 7.4336 | 5.6411 | 4.4273 | 3.8587 | 0 | 0 | 0 | 0 | 0 | 0.1016 | 0.0254 | 0 | 0 | 0 | 0 | 0 | 0 | 0 | 0.046122 | 0.038829 | 0.032955 | 0.024614 | 0.036446 | 0.020416 | 0.018125 | -0.003193 | -0.010378 | -0.025054 | -0.016666 | -0.022494 | 0.000312 | 0.00208 | 0.079795 | 0.076229 | 0.074531 | 0.076408 | 0.086278 | 0.101458 | 0.09626 | -0.289268 | -0.285356 | -0.283243 | -0.286582 | -0.296764 | -0.296147 | -0.289151 | -1.351166 | -1.324806 | -1.310764 | -1.33325 | -1.402266 | -1.396462 | -1.349603 | -0.456181 | -0.420241 | -0.407283 | -0.44432 | -0.541479 | -0.60904 | -0.542374 | -0.351669 | -0.326279 | -0.312761 | -0.334348 | -0.399204 | -0.395956 | -0.351507 | 0.405288 | 0.368002 | 0.332891 | 0.271251 | 0.438905 | 0.370432 | 0.333301 | -10 | -10 | -10 | -10 | 0 | 0 | 0 | -1.940033 | -1.916408 | -1.904408 | -1.925211 | -1.986439 | 0 | 0 |  | 1402.08 | 0 |  | 1422.2729 | 0 |  | 745.415 | 0 |  | 745.179 | 0 |  | 1407.16 | 0 |  | 1430.579 | 0 |  | 766.669 | 0 |  | 766.627 | 0 |  | 1417.015 | 0 |  | 1450.746 | 0 |  | 776.036 | 0 |  | 775.978 | 0 |  | 1497.584 | 0 |  | 1502.6639 | 0 |  | 755.614 | 0 |  | 755.434 | 0 |  | 1452.118 | 0 |  | 1453.871 | 0 |  | 704.367 | 0 |  | 704.122 | 0 |  | 1505.356 | 0 |  | 1511.5291 | 0 |  | 740.707 | 0.102 |  | 740.834 | 0.102 |  | 1472.057 | 0 |  | 1479.677 | 0 |  | 772.515 | 0.025 |  | 772.67 | 0.025 | 132.3149 | 124.2876 | 104.2604 | 98.33765 | 110.0396 | 119.3762 | 97.82354 | 0 | 0 | 0 | 0 | 0 | -30.0885352 | -7.3444354 | -58.00421 | -37.69206 | -10.35635 | -10.596671 | -19.56442 | -28.94586 | -27.26873 | 0 | 0 | 0 | 0 | 0 | 0 | 0 | 19.40033 | 19.16408 | 19.04408 | 19.25211 | 0 | 0 | 0 | -46.04331 | -42.67909 | -40.55085 | -43.16698 | -44.02879 | -40.28233 | -29.57137 | 47.66775 | 63.08051 | 72.39724 | 63.82611 | 46.44636 | 20.05948 | 33.63901
91 | W86667 | 2017-03-27 08:08 | 52.1849 | 54.0617 | 39 | 31 | 1.4197 | 346.8672 | 13433 | 33 | 239517 | 239707 | 239988 | 239996 | 139311 | 139287 | 220947 | 220954 | 239269 | 239731 | 215350 | 215335 | 215491 | 215509 | 292987 | 292979 | 1293.62 | 42178.582 | 6 | 289.3988 | 289.3988 | 289.3988 | 289.3988 | 289.3988 | 64.4128 | 64.4128 | 1168.1641 | 1101.4811 | 1045 | 920.2895 | 1050.8099 | 998.8616 | 984.4772 | 970.6491 | 957.0162 | 949.5449 | 940.888 | 928.821 | 16 | 21.4 | 32.4394 | 21.4799 | 14.1003 | 10.1967 | 7.5291 | 5.7112 | 4.4439 | 3.8558 | 3.84 | 104.01 | 128.68 | 159.8 | 194.94 | 224.78 | 273.29 | 304.11 | 370.91 | 405.25 | 494.15 | 516.67 | 635.21 | 609.92 | 743.5 | 0 | 45.2 | 0 | 5.73 | 4.91 | 4.91 | -0.4867 | 4.91 | 6109492 | 2 |  |  | 3.6264 | 6.5371 | 8.2729 | 10.4721 | 11.9407 | 16.3329 | 4.176 | 7.148 | 9.204 | 11.596 | 13.424 | 19.204 | 25.1412 | 24.9645 | 24.9853 | 25.0382 | 24.9871 | 24.9661 |  | 13385 | 735 | 16 |  | CC007 | 381 | 1279 | 9 | 2 | 35 | 35 | 5.73 | 1632.55 | 1602.9214 | 1407.7572 | 1329.8785 | 1264.6929 | 1223.2214 | 1039.55 | 97.1471 | 96.1086 | 95.1514 | 98.4243 | 86.0407 | 67.9293 | 57.8914 | 32.4394 | 21.4799 | 14.1003 | 10.1967 | 7.5291 | 5.7112 | 4.4439 | 3.8558 | 0 | 0 | 0 | 0 | 0 | 0.1016 | 0.0254 | 0 | 0 | 0 | 0 | 0 | 0 | 0 | 0.046344 | 0.038828 | 0.032836 | 0.024681 | 0.036763 | 0.02089 | 0.018482 | -0.003193 | -0.010379 | -0.025054 | -0.016666 | -0.022495 | 0.00034 | 0.002076 | 0.079806 | 0.076243 | 0.074541 | 0.076414 | 0.086291 | 0.101442 | 0.096241 | -0.28917 | -0.285218 | -0.283155 | -0.286551 | -0.296647 | -0.296161 | -0.289195 | -1.351912 | -1.325363 | -1.311545 | -1.334427 | -1.402933 | -1.39732 | -1.350631 | -0.455577 | -0.419813 | -0.406722 | -0.443543 | -0.540814 | -0.607608 | -0.540906 | -0.352414 | -0.326672 | -0.313481 | -0.335494 | -0.399942 | -0.397786 | -0.353333 | 0.406056 | 0.369647 | 0.33571 | 0.273027 | 0.441134 | 0.371515 | 0.333088 | -10 | -10 | -10 | -10 | 0 | 10 | -10 | -1.940383 | -1.91676 | -1.904963 | -1.925914 | -1.987305 | 0 | 0 |  | 1402.08 | 0 |  | 1422.2729 | 0 |  | 745.415 | 0 |  | 745.179 | 0 |  | 1407.16 | 0 |  | 1430.579 | 0 |  | 766.669 | 0 |  | 766.627 | 0 |  | 1417.015 | 0 |  | 1450.746 | 0 |  | 776.036 | 0 |  | 775.978 | 0 |  | 1497.584 | 0 |  | 1502.6639 | 0 |  | 755.614 | 0 |  | 755.434 | 0 |  | 1452.118 | 0 |  | 1453.871 | 0 |  | 704.367 | 0 |  | 704.122 | 0 |  | 1505.356 | 0 |  | 1511.5291 | 0 |  | 740.707 | 0.102 |  | 740.834 | 0.102 |  | 1472.057 | 0 |  | 1479.677 | 0 |  | 772.515 | 0.025 |  | 772.67 | 0.025 | 130.2872853 | 122.2115 | 104.9356 | 101.6213 | 109.1316 | 124.086 | 100.0473 | 0 | 0 | 0 | 0 | 0 | -30.0899576 | -7.345553 | -58.33635 | -37.70525 | -10.20644319 | -10.69543 | -20.01705 | -29.6651036 | -27.76627 | 0 | 0 | 0 | 0 | 0 | 0 | 0 | 19.40383 | 19.1676 | 19.04963 | 19.25914 | 0 | 0 | 0 | -44.25798 | -40.34764 | -38.70017 | -43.65541 | -46.53202 | -41.27439 | -31.31381 | 47.09678 | 63.32624 | 75.07865 | 66.52963 | 42.58255 | 23.05658 | 33.6217
91 | W86668 | 2017-03-27 08:10 | 51.8585 | 53.8239 | 72 | 39 | 1.4197 | 454.7135 | 17570 | 33 | 239517 | 239707 | 239988 | 239996 | 139311 | 139287 | 220947 | 220954 | 239269 | 239731 | 215350 | 215335 | 215491 | 215509 | 292987 | 292979 | 1293.62 | 42196.4922 | 6 | 289.7427 | 289.7427 | 289.7427 | 289.7427 | 289.7427 | 64.7567 | 64.7567 | 1166.9922 | 1119.2375 | 1076.5 | 927.4408 | 1065.0966 | 1011.7873 | 997.0618 | 982.8004 | 968.8878 | 961.1314 | 951.9183 | 939.7181 | 16 | 25.6 | 32.2597 | 21.3994 | 14.0289 | 10.1349 | 7.5083 | 5.695 | 4.4671 | 3.8535 | 3.8413 | 104.37 | 141.33 | 161.08 | 214.67 | 226.68 | 301.62 | 305.92 | 407.48 | 406.52 | 543.99 | 517.89 | 692.85 | 609.94 | 814.94 | 48.9 | 45.3 | 5.457 | 5.29 | 4.378 | 4.378 | -0.1427 | 4.378 | 6109492 | 1 |  |  | 3.5357 | 6.3186 | 7.9736 | 10.2657 | 11.6407 | 15.7793 | 3.364 | 6.924 | 8.79 | 11.552 | 12.884 | 18.318 | 24.9195 | 25.0689 | 25.0066 | 24.9539 | 24.8768 | 25.0601 |  | 13385 | 735 | 17 |  | CC007 | 381 | 1279 | 9 | 2 | 35 | 38 | 5.29 | 1664.6857 | 1660.7858 | 1435.4429 | 1335.2428 | 1290.8286 | 1215.55 | 1120.0428 | 94.87 | 93.7821 | 90.4957 | 91.5386 | 80.7929 | 67.5729 | 54.5814 | 32.2597 | 21.3994 | 14.0289 | 10.1349 | 7.5083 | 5.695 | 4.4671 | 3.8535 | 0 | 0 | 0 | 0 | 0 | 0.1016 | 0.0254 | 0 | 0 | 0 | 0 | 0 | 0 | 0 | 0.045862 | 0.038651 | 0.032873 | 0.024809 | 0.036465 | 0.020566 | 0.018242 | -0.003193 | -0.010377 | -0.025049 | -0.016663 | -0.022493 | -3.2e-05 | 0.001811 | 0.07978 | 0.076208 | 0.074509 | 0.076383 | 0.086251 | 0.101413 | 0.096163 | -0.289415 | -0.2856 | -0.283503 | -0.286875 | -0.297053 | -0.2963 | -0.28966 | -1.350855 | -1.325246 | -1.311221 | -1.333912 | -1.402867 | -1.393441 | -1.349028 | -0.456574 | -0.420355 | -0.40733 | -0.444287 | -0.541484 | -0.608898 | -0.540847 | -0.351357 | -0.32656 | -0.313183 | -0.334994 | -0.399871 | -0.396771 | -0.35444 | 0.405845 | 0.368558 | 0.333971 | 0.271792 | 0.439438 | 0.371077 | 0.33321 | -10 | -10 | -10 | -10 | 0 | 20 | -20 | -1.939517 | -1.915896 | -1.90383 | -1.924578 | -1.985748 | 0 | 0 |  | 1402.08 | 0 |  | 1422.2729 | 0 |  | 745.415 | 0 |  | 745.179 | 0 |  | 1407.16 | 0 |  | 1430.579 | 0 |  | 766.669 | 0 |  | 766.627 | 0 |  | 1417.015 | 0 |  | 1450.746 | 0 |  | 776.036 | 0 |  | 775.978 | 0 |  | 1497.584 | 0 |  | 1502.6639 | 0 |  | 755.614 | 0 |  | 755.434 | 0 |  | 1452.118 | 0 |  | 1453.871 | 0 |  | 704.367 | 0 |  | 704.122 | 0 |  | 1505.356 | 0 |  | 1511.5291 | 0 |  | 740.707 | 0.102 |  | 740.834 | 0.102 |  | 1472.057 | 0 |  | 1479.677 | 0 |  | 772.515 | 0.025 |  | 772.67 | 0.025 | 132.8086 | 126.5652 | 106.9534 | 101.9899 | 111.3353 | 123.2726 | 107.7067 | 0 | 0 | 0 | 0 | 0 | -30.10408 | -7.357364 | -57.63963 | -37.47001 | -10.25899 | -10.86605 | -19.60086 | -28.61292 | -27.05206 | 0 | 0 | 0 | 0 | 0 | 0 | 0 | 19.39517 | 19.15896 | 19.0383 | 19.24578 | 0 | 0 | 0 | -43.31517538 | -39.42177 | -36.86161 | -40.66941 | -43.74806 | -41.145 | -29.52019 | 51.24899 | 68.83234 | 78.87111 | 69.70017 | 47.98634 | 23.41057 | 43.77707
91 | W86669 | 2017-03-27 08:11 | 51.5133 | 53.5598 | 63 | 37 | 1.4197 | 405.8493 | 20159 | 33 | 239517 | 239707 | 239988 | 239996 | 139311 | 139287 | 220947 | 220954 | 239269 | 239731 | 215350 | 215335 | 215491 | 215509 | 292987 | 292979 | 1293.62 | 42217.0039 | 6 | 289.9657 | 289.9657 | 289.9657 | 289.9657 | 289.9657 | 64.9798 | 64.9798 | 1174.0234 | 1114.2959 | 1058.5 | 939.1826 | 1074.168 | 1025.0806 | 1011.9745 | 999.3797 | 986.7567 | 977.2062 | 967.1261 | 956.7579 | 16 | 22.8 | 32.3082 | 22.5179 | 15.7125 | 11.7738 | 9.0601 | 7.1613 | 5.8254 | 5.1449 | 5.1274 | 122.3 | 172.2 | 175.56 | 247.31 | 237.06 | 333.88 | 307.8 | 434.32 | 393.65 | 554.91 | 483.32 | 681.61 | 555.83 | 780.81 | 42.8 | 45.1 | 5.6034 | 3.12 | 3.1528 | 3.1528 | 0.1472 | 3.1528 | 6106136 | 2 |  |  | 2.4136 | 4.445 | 5.5707 | 7.0764 | 8.2771 | 11.0393 | 2.736 | 5.182 | 6.416 | 7.392 | 9.18 | 12.852 | 25.1832 | 24.9004 | 24.9227 | 25.1154 | 24.9968 | 25.099 |  | 13385 | 735 | 18 |  | CC007 | 508 | 1234 | 10 | 2 | 35 | 36 | 3.12 | 1454.7715 | 1434.4714 | 1267.0857 | 1153.5072 | 1099.2 | 994.5 | 888.1357 | 89.4943 | 83.2464 | 81.4043 | 84.7493 | 89.1707 | 70.6929 | 52.9014 | 32.3082 | 22.5179 | 15.7125 | 11.7738 | 9.0601 | 7.1613 | 5.8254 | 5.1449 | 0 | 0 | 0 | 0 | 0 | 0.1016 | 0.0254 | 0 | 0 | 0 | 0 | 0 | 0 | 0 | 0.039031 | 0.032285 | 0.026825 | 0.019821 | 0.029551 | 0.016991 | 0.015018 | -0.002752 | -0.008771 | -0.020763 | -0.013678 | -0.020147 | 0.000588 | 0.002025 | 0.081479 | 0.077829 | 0.076091 | 0.078013 | 0.088105 | 0.103751 | 0.09843 | -0.269651 | -0.266105 | -0.264193 | -0.267243 | -0.276551 | -0.275673 | -0.269194 | -1.361383 | -1.335627 | -1.32179 | -1.344006 | -1.412221 | -1.3991 | -1.352372 | -0.423278 | -0.389681 | -0.377499 | -0.412015 | -0.502739 | -0.565353 | -0.503579 | -0.361816 | -0.336335 | -0.322809 | -0.344609 | -0.409898 | -0.407036 | -0.361516 | 0.412581 | 0.38491 | 0.355164 | 0.319416 | 0.536867 | 0.470381 | 0.432705 | -10 | -10 | -10 | -10 | 0 | 30 | -30 | -1.79369 | -1.771679 | -1.759648 | -1.778092 | -1.833719 | 0 | 0 |  | 1402.08 | 0 |  | 1422.2729 | 0 |  | 745.415 | 0 |  | 745.179 | 0 |  | 1407.16 | 0 |  | 1430.579 | 0 |  | 766.669 | 0 |  | 766.627 | 0 |  | 1417.015 | 0 |  | 1450.746 | 0 |  | 776.036 | 0 |  | 775.978 | 0 |  | 1497.584 | 0 |  | 1502.6639 | 0 |  | 755.614 | 0 |  | 755.434 | 0 |  | 1452.118 | 0 |  | 1453.871 | 0 |  | 704.367 | 0 |  | 704.122 | 0 |  | 1505.356 | 0 |  | 1511.5291 | 0 |  | 740.707 | 0.102 |  | 740.834 | 0.102 |  | 1472.057 | 0 |  | 1479.677 | 0 |  | 772.515 | 0.025 |  | 772.67 | 0.025 | 118.5333 | 111.6435 | 96.41382 | 89.98856 | 96.845016 | 103.1803695 | 87.4192 | 0 | 0 | 0 | 0 | 0 | -28.0083768 | -6.8375276 | -49.38961 | -31.40593 | -8.01269098 | -8.256228858 | -13.28053 | -24.5947789 | -23.04848 | 0 | 0 | 0 | 0 | 0 | 0 | 0 | 17.9369 | 17.71679 | 17.59648 | 17.78092 | 0 | 0 | 0 | -37.88097 | -32.43954 | -30.73004 | -34.91798 | -44.82959 | -39.96644 | -26.64003 | 49.19964 | 65.51479 | 75.26757 | 64.59527 | 38.7349 | 10.61077 | 30.89316
91 | W86670 | 2017-03-27 08:13 | 51.0978 | 53.2031 | 75 | 40 | 1.5997 | 435.2879 | 21467 | 33 | 239517 | 239707 | 239988 | 239996 | 139311 | 139287 | 220947 | 220954 | 239269 | 239731 | 215350 | 215335 | 215491 | 215509 | 292987 | 292979 | 1293.62 | 42238.6445 | 6 | 290.2318 | 290.2318 | 290.2318 | 290.2318 | 290.2318 | 65.2458 | 65.2458 | 1162.3047 | 1122.9362 | 1074.6666 | 941.32 | 1055.2693 | 1007.477 | 995.7554 | 984.4499 | 973.6848 | 966.0146 | 959.3825 | 949.5085 | 15.8 | 35.8 | 32.061 | 22.6475 | 16.0165 | 12.0973 | 9.26 | 7.2911 | 5.9017 | 5.1378 | 5.1251 | 120.92 | 176.86 | 171.68 | 249.45 | 231.17 | 334.57 | 299.28 | 437.33 | 384.3 | 557.4 | 475.33 | 689.39 | 549.72 | 800.86 | 49.1 | 42.6 | 10.7046 | 3.28 | 3.1815 | 3.1815 | -0.3762 | 3.1815 | 6207109 | 1 |  |  | 2.8407 | 5.1371 | 6.1886 | 7.905 | 9.2621 | 12.62 | 2.738 | 5.548 | 6.94 | 9.102 | 11.138 | 14.924 | 25.008 | 24.9104 | 25.0425 | 24.9589 | 25.0164 | 25.7331 |  | 13385 | 736 | 1 |  | CC009A | 508 | 1225 | 10 | 2 | 35 | 55.333332 | 3.28 | 1611.7643 | 1691.5643 | 1540.85 | 1449.6714 | 1330.9642 | 1232.7786 | 1121.6929 | 113.3443 | 113.94 | 109.5893 | 97.9636 | 81.705 | 65.21 | 55.565 | 32.061 | 22.6475 | 16.0165 | 12.0973 | 9.26 | 7.2911 | 5.9017 | 5.1378 | 0 | 0 | 0 | 0 | 0 | 0.1016 | 0.0254 | 0 | 0 | 0 | 0 | 0 | 0 | 0 | 0.038792 | 0.032204 | 0.026949 | 0.019354 | 0.028568 | 0.016614 | 0.01471 | -0.002615 | -0.00826 | -0.019738 | -0.012968 | -0.019462 | 0.000287 | 0.00182 | 0.081678 | 0.078003 | 0.076252 | 0.078152 | 0.088258 | 0.103872 | 0.098508 | -0.266946 | -0.263644 | -0.261857 | -0.265196 | -0.274485 | -0.273407 | -0.267169 | -1.365744 | -1.341311 | -1.328288 | -1.352898 | -1.421955 | -1.403019 | -1.356975 | -0.416947 | -0.383283 | -0.371036 | -0.404076 | -0.492867 | -0.553765 | -0.49215 | -0.366239 | -0.341961 | -0.328932 | -0.353473 | -0.420932 | -0.417357 | -0.372266 | 0.413291 | 0.386795 | 0.358167 | 0.324353 | 0.544038 | 0.475151 | 0.435367 | -10 | -10 | -10 | -10 | 0 | 40 | -40 | -1.77009 | -1.748464 | -1.737619 | -1.756461 | -1.81203 | 0 | 0 |  | 1402.08 | 0 |  | 1422.2729 | 0 |  | 745.415 | 0 |  | 745.179 | 0 |  | 1407.16 | 0 |  | 1430.579 | 0 |  | 766.669 | 0 |  | 766.627 | 0 |  | 1417.015 | 0 |  | 1450.746 | 0 |  | 776.036 | 0 |  | 775.978 | 0 |  | 1497.584 | 0 |  | 1502.6639 | 0 |  | 755.614 | 0 |  | 755.434 | 0 |  | 1452.118 | 0 |  | 1453.871 | 0 |  | 704.367 | 0 |  | 704.122 | 0 |  | 1505.356 | 0 |  | 1511.5291 | 0 |  | 740.707 | 0.102 |  | 740.834 | 0.102 |  | 1472.057 | 0 |  | 1479.677 | 0 |  | 772.515 | 0.025 |  | 772.67 | 0.025 | 131.6457 | 131.9471 | 117.4928942 | 113.2947 | 117.4682 | 128.0512 | 110.4957 | 0 | 0 | 0 | 0 | 0 | -27.7781512 | -6.7860926 | -49.40852 | -32.11635 | -9.578284768 | -8.639606628 | -12.94832223 | -23.71242 | -22.43079675 | 0 | 0 | 0 | 0 | 0 | 0 | 0 | 17.7009 | 17.48464 | 17.37619 | 17.56461 | 0 | 0 | 0 | -47.25857 | -43.67126502 | -40.66158 | -39.58474 | -40.2697 | -36.11101565 | -27.34631475 | 52.6795 | 73.64411 | 84.62922 | 82.63498 | 64.25022 | 40.44959 | 53.93252
91 | W86671 | 2017-03-27 08:15 | 51.2199 | 53.2318 | 57 | 41 | 1.4197 | 481.9622 | 17572 | 33 | 239517 | 239707 | 239988 | 239996 | 139311 | 139287 | 220947 | 220954 | 239269 | 239731 | 215350 | 215335 | 215491 | 215509 | 292987 | 292979 | 1293.62 | 42256.5664 | 6 | 290.5963 | 290.5963 | 290.5963 | 290.5963 | 290.5963 | 65.6103 | 65.6103 | 1171.6797 | 1097.0886 | 1046.5 | 920.9216 | 1045.071 | 993.8254 | 980.329 | 967.2061 | 954.4022 | 948.3264 | 940.2866 | 928.6752 | 16 | 21.6 | 32.4914 | 21.5786 | 14.1668 | 10.2108 | 7.5638 | 5.689 | 4.4423 | 3.8575 | 3.8353 | 103.51 | 141.46 | 159.42 | 213.98 | 224.75 | 301.38 | 303.68 | 408.11 | 406.23 | 547.91 | 517.13 | 702.79 | 609.93 | 821.94 | 50.5 | 43.6 | 12.9199 | 4.77 | 5.8463 | 5.8463 | 0.3866 | 5.8463 | 6108795 | 2 |  |  | 3.6857 | 6.6607 | 8.3357 | 10.4893 | 12.2393 | 16.3764 | 3.742 | 7.298 | 9.032 | 11.478 | 13.842 | 18.884 | 24.9215 | 24.9949 | 25.0813 | 25.0122 | 24.914 | 25.0424 |  | 13385 | 736 | 2 |  | CC007 | 381 | 1205 | 9 | 2 | 35 | 39.799999 | 4.77 | 1606.05 | 1578.5143 | 1388.2285 | 1311.5714 | 1285.9 | 1205.85 | 1025.2214 | 100.81 | 100.5471 | 100.6614 | 102.7586 | 97.3229 | 70.0321 | 61.7664 | 32.4914 | 21.5786 | 14.1668 | 10.2108 | 7.5638 | 5.689 | 4.4423 | 3.8575 | 0 | 0 | 0 | 0 | 0 | 0.1016 | 0.0254 | 0 | 0 | 0 | 0 | 0 | 0 | 0 | 0.03726 | 0.030704 | 0.025645 | 0.018083 | 0.027475 | 0.015473 | 0.013656 | -0.002332 | -0.00745 | -0.01762 | -0.01165 | -0.016186 | 0.000796 | 0.002057 | 0.082202 | 0.07853 | 0.076775 | 0.078704 | 0.088862 | 0.104634 | 0.099261 | -0.259319 | -0.255801 | -0.25397 | -0.257033 | -0.266225 | -0.265425 | -0.259201 | -1.374333 | -1.3475 | -1.333593 | -1.357141 | -1.427449 | -1.415311 | -1.367766 | -0.401529 | -0.369934 | -0.358349 | -0.390771 | -0.475943 | -0.534719 | -0.475881 | -0.374552 | -0.347398 | -0.333504 | -0.356972 | -0.426971 | -0.42306 | -0.376078 | 0.411686 | 0.377728 | 0.352374 | 0.288037 | 0.465173 | 0.393749 | 0.354274 | 5 | 5 | 5 | 5 | 0 | 30 | -30 | -1.706719 | -1.685933 | -1.675312 | -1.693575 | -1.747198 | 0 | 0 |  | 1402.08 | 0 |  | 1422.2729 | 0 |  | 745.415 | 0 |  | 745.179 | 0 |  | 1407.16 | 0 |  | 1430.579 | 0 |  | 766.669 | 0 |  | 766.627 | 0 |  | 1417.015 | 0 |  | 1450.746 | 0 |  | 776.036 | 0 |  | 775.978 | 0 |  | 1497.584 | 0 |  | 1502.6639 | 0 |  | 755.614 | 0 |  | 755.434 | 0 |  | 1452.118 | 0 |  | 1453.871 | 0 |  | 704.367 | 0 |  | 704.122 | 0 |  | 1505.356 | 0 |  | 1511.5291 | 0 |  | 740.707 | 0.102 |  | 740.834 | 0.102 |  | 1472.057 | 0 |  | 1479.677 | 0 |  | 772.515 | 0.025 |  | 772.67 | 0.025 | 132.0205221 | 123.9607 | 106.5812 | 103.2259 | 114.2676458 | 126.1729089 | 101.7645 | 0 | 0 | 0 | 0 | 0 | -26.96718 | -6.5837054 | -48.0027 | -31.334765 | -10.70208 | -8.730488053 | -16.11447 | -23.02569 | -21.49171 | 0 | 0 | 0 | 0 | 0 | 0 | 0 | -8.533595 | -8.429665 | -8.37656 | -8.467875 | 0 | 0 | 0 | -40.47813849 | -37.19579 | -36.07191 | -40.15508 | -46.32015 | -37.44749 | -29.39346 | 35.00609 | 47.00051 | 51.43069 | 45.87247 | 51.83302 | 38.73254 | 44.29563
91 | W86672 | 2017-03-27 08:17 | 51.3102 | 53.2653 | 58 | 41 | 1.4197 | 482.6327 | 17201 | 33 | 239517 | 239707 | 239988 | 239996 | 139311 | 139287 | 220947 | 220954 | 239269 | 239731 | 215350 | 215335 | 215491 | 215509 | 292987 | 292979 | 1293.62 | 42274.4648 | 6 | 290.9612 | 290.9612 | 290.9612 | 290.9612 | 290.9612 | 65.9753 | 65.9753 | 1159.9609 | 1092.0159 | 1052.1666 | 921.7124 | 1050.5488 | 999.3069 | 985.8306 | 972.5387 | 959.4971 | 952.6422 | 944.2448 | 932.3757 | 16 | 18.6 | 32.6728 | 21.614 | 14.0269 | 10.0684 | 7.4341 | 5.6412 | 4.413 | 3.859 | 3.8375 | 103.76 | 141.08 | 160.83 | 216.14 | 227.17 | 306.12 | 306.78 | 414.44 | 407.14 | 551.55 | 517.69 | 705.36 | 609.72 | 821.9 | 48.7 | 43.5 | 12.0466 | 4.86 | 4.7329 | 4.7329 | -1.3477 | 4.7329 | 6108795 | 1 |  |  | 3.6764 | 6.6421 | 8.4586 | 10.8686 | 12.2836 | 16.7436 | 3.766 | 7.118 | 9.444 | 11.592 | 13.506 | 20.844 | 24.9497 | 25.0192 | 24.9695 | 25.0836 | 25.0184 | 24.7015 |  | 13385 | 736 | 3 |  | CC007 | 381 | 1205 | 9 | 2 | 35 | 33.799999 | 4.86 | 1614.4 | 1592.7572 | 1381.3572 | 1276.9429 | 1214.6714 | 1184.5072 | 961.9929 | 99.3093 | 100.5757 | 98.2371 | 99.365 | 99.2579 | 73.2243 | 61.4286 | 32.6728 | 21.614 | 14.0269 | 10.0684 | 7.4341 | 5.6412 | 4.413 | 3.859 | 0 | 0 | 0 | 0 | 0 | 0.1016 | 0.0254 | 0 | 0 | 0 | 0 | 0 | 0 | 0 | 0.038812 | 0.032066 | 0.027278 | 0.019001 | 0.028645 | 0.016196 | 0.014284 | -0.002386 | -0.00777 | -0.018496 | -0.012265 | -0.016411 | 0.001333 | 0.002321 | 0.082213 | 0.078539 | 0.076787 | 0.078719 | 0.088896 | 0.104668 | 0.099339 | -0.259139 | -0.255631 | -0.253733 | -0.256765 | -0.265821 | -0.265351 | -0.258875 | -1.373599 | -1.346772 | -1.331661 | -1.355076 | -1.425253 | -1.41909 | -1.369666 | -0.401411 | -0.369796 | -0.358272 | -0.390787 | -0.476571 | -0.534933 | -0.47712 | -0.374357 | -0.347301 | -0.333248 | -0.356425 | -0.424676 | -0.422102 | -0.373312 | 0.411613 | 0.37667 | 0.349983 | 0.286056 | 0.464848 | 0.393719 | 0.354435 | 10 | 10 | 15 | 15 | 5 | 20 | -20 | -1.706556 | -1.685773 | -1.674864 | -1.693131 | -1.747192 | 0 | 0 |  | 1402.08 | 0 |  | 1422.2729 | 0 |  | 745.415 | 0 |  | 745.179 | 0 |  | 1407.16 | 0 |  | 1430.579 | 0 |  | 766.669 | 0 |  | 766.627 | 0 |  | 1417.015 | 0 |  | 1450.746 | 0 |  | 776.036 | 0 |  | 775.978 | 0 |  | 1497.584 | 0 |  | 1502.6639 | 0 |  | 755.614 | 0 |  | 755.434 | 0 |  | 1452.118 | 0 |  | 1453.871 | 0 |  | 704.367 | 0 |  | 704.122 | 0 |  | 1505.356 | 0 |  | 1511.5291 | 0 |  | 740.707 | 0.102 |  | 740.834 | 0.102 |  | 1472.057 | 0 |  | 1479.677 | 0 |  | 772.515 | 0.025 |  | 772.67 | 0.025 | 132.7246672 | 125.0936 | 106.0703 | 100.5197 | 107.9794 | 123.98 | 95.56341 | 0 | 0 | 0 | 0 | 0 | -26.9596616 | -6.575425 | -50.03472 | -32.72117 | -11.69465 | -9.127791936 | -17.43655 | -24.87522861 | -22.74330393 | 0 | 0 | 0 | 0 | 0 | 0 | 0 | -17.06556 | -16.85773 | -25.12296 | -25.396965 | -8.73596 | 0 | 0 | -39.86385 | -37.19249 | -35.1956 | -38.83055 | -47.30344 | -39.17009 | -29.30881 | 25.76054 | 38.32216 | 34.05707 | 27.16436 | 34.50349 | 32.97501 | 36.93587
91 | W86673 | 2017-03-27 08:18 | 51.3231 | 53.2465 | 63 | 41 | 1.4197 | 484.3752 | 17643 | 33 | 239517 | 239707 | 239988 | 239996 | 139311 | 139287 | 220947 | 220954 | 239269 | 239731 | 215350 | 215335 | 215491 | 215509 | 292987 | 292979 | 1293.62 | 42292.5352 | 6 | 291.3276 | 291.3276 | 291.3276 | 291.3276 | 291.3276 | 66.3416 | 66.3416 | 1179.8828 | 1089.2275 | 1039.6666 | 924.0789 | 1043.8224 | 993.0908 | 980.2644 | 967.4865 | 955.0932 | 948.892 | 941.0651 | 930.4099 | 16 | 16.6 | 32.5292 | 21.6287 | 14.0804 | 10.1276 | 7.4784 | 5.6752 | 4.4819 | 3.853 | 3.8367 | 103.41 | 142.53 | 160.13 | 217.15 | 225.93 | 305.65 | 304.76 | 414.12 | 405.4 | 551.84 | 516.34 | 700.91 | 609.68 | 824.97 | 49.6 | 43.8 | 10.9536 | 4.32 | 3.7823 | 3.7823 | -0.4728 | 3.7823 | 6108795 | 2 |  |  | 3.6443 | 6.7579 | 8.4443 | 10.8079 | 12.2364 | 17.3171 | 4.042 | 7.106 | 9.21 | 11.868 | 12.992 | 19.862 | 24.9689 | 24.9652 | 25.0236 | 25.1029 | 25.0004 | 25.1322 |  | 13385 | 736 | 4 |  | CC007 | 381 | 1205 | 9 | 2 | 35 | 31.200001 | 4.32 | 1588.0286 | 1578.8572 | 1363.5786 | 1281.6357 | 1219.8143 | 1131.3715 | 1089.0714 | 98.705 | 98.9471 | 99.2657 | 102.7657 | 102.7421 | 73.3321 | 60.6543 | 32.5292 | 21.6287 | 14.0804 | 10.1276 | 7.4784 | 5.6752 | 4.4819 | 3.853 | 0 | 0 | 0 | 0 | 0 | 0.1016 | 0.0254 | 0 | 0 | 0 | 0 | 0 | 0 | 0 | 0.03905 | 0.033058 | 0.027202 | 0.019133 | 0.029474 | 0.016957 | 0.014938 | -0.002388 | -0.007776 | -0.018504 | -0.01227 | -0.016425 | 0.001427 | 0.002375 | 0.082216 | 0.078542 | 0.076791 | 0.078721 | 0.088894 | 0.104688 | 0.099213 | -0.259081 | -0.255575 | -0.253647 | -0.25671 | -0.265808 | -0.265298 | -0.259668 | -1.373789 | -1.347092 | -1.331569 | -1.355237 | -1.425939 | -1.42139 | -1.378435 | -0.401131 | -0.369553 | -0.358089 | -0.390498 | -0.476108 | -0.534969 | -0.474069 | -0.374743 | -0.347615 | -0.333408 | -0.356839 | -0.425468 | -0.421646 | -0.378955 | 0.411908 | 0.377129 | 0.351622 | 0.287286 | 0.466295 | 0.394815 | 0.354349 | 10 | 10 | 15 | 15 | 5 | 10 | -10 | -1.706836 | -1.686049 | -1.67514 | -1.693407 | -1.747481 | 0 | 0 |  | 1402.08 | 0 |  | 1422.2729 | 0 |  | 745.415 | 0 |  | 745.179 | 0 |  | 1407.16 | 0 |  | 1430.579 | 0 |  | 766.669 | 0 |  | 766.627 | 0 |  | 1417.015 | 0 |  | 1450.746 | 0 |  | 776.036 | 0 |  | 775.978 | 0 |  | 1497.584 | 0 |  | 1502.6639 | 0 |  | 755.614 | 0 |  | 755.434 | 0 |  | 1452.118 | 0 |  | 1453.871 | 0 |  | 704.367 | 0 |  | 704.122 | 0 |  | 1505.356 | 0 |  | 1511.5291 | 0 |  | 740.707 | 0.102 |  | 740.834 | 0.102 |  | 1472.057 | 0 |  | 1479.677 | 0 |  | 772.515 | 0.025 |  | 772.67 | 0.025 | 130.5614 | 124.0066 | 104.7106 | 100.8916 | 108.4342 | 118.441 | 108.05 | 0 | 0 | 0 | 0 | 0 | -26.9542768 | -6.5955672 | -50.36585 | -34.05718 | -11.58199 | -9.300991531 | -18.60708 | -26.13083376 | -23.86485 | 0 | 0 | 0 | 0 | 0 | 0 | 0 | -17.06836 | -16.86049 | -25.1271 | -25.401105 | -8.737405 | 0 | 0 | -39.59364 | -36.5662 | -35.54596 | -40.1298 | -48.91634 | -39.2304 | -28.75432 | 23.53351 | 36.52273 | 32.45552 | 26.05975 | 32.17335 | 26.12551 | 48.83531
91 | W86674 | 2017-03-27 08:20 | 51.0083 | 52.9778 | 70 | 39 | 1.4197 | 428.5191 | 20319 | 33 | 239517 | 239707 | 239988 | 239996 | 139311 | 139287 | 220947 | 220954 | 239269 | 239731 | 215350 | 215335 | 215491 | 215509 | 292987 | 292979 | 1293.62 | 42313.2344 | 6 | 291.5631 | 291.5631 | 291.5631 | 291.5631 | 291.5631 | 66.5772 | 66.5772 | 1150.5859 | 1088.4366 | 1039.8334 | 939.96 | 1060.7795 | 1013.5883 | 1001.895 | 990.4831 | 979.1721 | 973.2599 | 966.3785 | 956.8351 | 15.8 | 17.6 | 32.5139 | 22.5465 | 15.7825 | 11.8279 | 9.1274 | 7.2233 | 5.8524 | 5.1484 | 5.1245 | 122.32 | 177.55 | 176.4 | 252.02 | 238.18 | 339.86 | 308.26 | 441.63 | 394.37 | 562.01 | 485.74 | 694.27 | 559.83 | 802.11 | 49.2 | 43.8 | 7.4689 | 5.52 | 4.7231 | 4.7231 | 1.185 | 4.7231 | 6102997 | 1 |  |  | 2.5957 | 4.6429 | 5.7236 | 7.3121 | 8.48 | 11.2129 | 2.794 | 5.01 | 6.184 | 8.58 | 9.81 | 13.196 | 25.0931 | 24.9319 | 24.9812 | 25.0693 | 24.7915 | 25.0509 |  | 13385 | 736 | 5 |  | CC007 | 508 | 1177 | 10 | 2 | 35 | 42.333336 | 5.52 | 1451.25 | 1408.5286 | 1262.7428 | 1166.9 | 1076.1285 | 1033.8286 | 901.0214 | 64.6557 | 59.2429 | 61.1221 | 65.4507 | 93.9193 | 75.3229 | 58.9993 | 32.5139 | 22.5465 | 15.7825 | 11.8279 | 9.1274 | 7.2233 | 5.8524 | 5.1484 | 0 | 0 | 0 | 0 | 0 | 0.1016 | 0.0254 | 0 | 0 | 0 | 0 | 0 | 0 | 0 | 0.03496 | 0.029158 | 0.023784 | 0.016515 | 0.025874 | 0.015024 | 0.013258 | -0.001995 | -0.006377 | -0.015196 | -0.010142 | -0.013231 | 0.001303 | 0.002196 | 0.082963 | 0.079255 | 0.077483 | 0.079434 | 0.089706 | 0.105741 | 0.10031 | -0.24677 | -0.243435 | -0.241705 | -0.244532 | -0.253131 | -0.252762 | -0.246863 | -1.377335 | -1.3506 | -1.336639 | -1.358894 | -1.429234 | -1.426645 | -1.379336 | -0.381562 | -0.351514 | -0.340457 | -0.371398 | -0.453051 | -0.508788 | -0.452973 | -0.378074 | -0.350733 | -0.336831 | -0.360124 | -0.428722 | -0.425808 | -0.37853 | 0.416758 | 0.39078 | 0.362817 | 0.333955 | 0.562794 | 0.493324 | 0.453294 | 10 | 10 | 10 | 15 | 5 | 0 | 0 | -1.614787 | -1.594948 | -1.583908 | -1.600117 | -1.650295 | 0 | 0 |  | 1402.08 | 0 |  | 1422.2729 | 0 |  | 745.415 | 0 |  | 745.179 | 0 |  | 1407.16 | 0 |  | 1430.579 | 0 |  | 766.669 | 0 |  | 766.627 | 0 |  | 1417.015 | 0 |  | 1450.746 | 0 |  | 776.036 | 0 |  | 775.978 | 0 |  | 1497.584 | 0 |  | 1502.6639 | 0 |  | 755.614 | 0 |  | 755.434 | 0 |  | 1452.118 | 0 |  | 1453.871 | 0 |  | 704.367 | 0 |  | 704.122 | 0 |  | 1505.356 | 0 |  | 1511.5291 | 0 |  | 740.707 | 0.102 |  | 740.834 | 0.102 |  | 1472.057 | 0 |  | 1479.677 | 0 |  | 772.515 | 0.025 |  | 772.67 | 0.025 | 120.4001 | 111.6329 | 97.8411 | 92.6915346 | 96.53518 | 109.3181 | 90.38146 | 0 | 0 | 0 | 0 | 0 | -25.6806192 | -6.2703202 | -45.40385 | -30.7680186 | -11.47906 | -8.660231462 | -18.06981 | -23.29283 | -21.31626 | 0 | 0 | 0 | 0 | 0 | 0 | 0 | -16.14787 | -15.94948 | -15.83908 | -24.001755 | -8.251475 | 0 | 0 | -24.67016 | -20.82471 | -20.80945 | -24.30826 | -42.55023 | -38.32339 | -26.72509 | 34.17818 | 44.09073 | 49.71352 | 35.72129 | 27.66367 | 22.02123 | 36.06979
91 | W86675 | 2017-03-27 08:22 | 50.8719 | 52.8083 | 62 | 39 | 1.4197 | 426.6084 | 20215 | 32 | 239517 | 239707 | 239988 | 239996 | 139311 | 139287 | 220947 | 220954 | 239269 | 239731 | 215350 | 215335 | 215491 | 215509 | 292987 | 292979 | 1293.62 | 42333.8633 | 6 | 291.7976 | 291.7976 | 291.7976 | 291.7976 | 291.7976 | 66.8116 | 66.8116 | 1170.5078 | 1107.7571 | 1055.1666 | 937.373 | 1054.6963 | 1006.8214 | 994.6248 | 982.8947 | 971.3528 | 965.2556 | 958.1488 | 948.4293 | 15.8 | 26.8 | 32.3606 | 22.4699 | 15.7589 | 11.8565 | 9.1514 | 7.2385 | 5.8578 | 5.1437 | 5.1205 | 120.04 | 173.13 | 172.8 | 247.4 | 232.91 | 331.78 | 301.76 | 430.82 | 385.35 | 549.74 | 475.16 | 678.76 | 550.01 | 783.19 | 50.8 | 43.5 | 8.2305 | 3.96 | 4.6718 | 4.6718 | -1.6598 | 4.6718 | 6102997 | 2 |  |  | 2.6436 | 4.6271 | 5.8036 | 7.4443 | 8.4764 | 11.1643 | 2.754 | 5.15 | 6.378 | 8.708 | 9.922 | 13.33 | 24.9627 | 24.8943 | 25.0157 | 24.9577 | 24.7955 | 25.0454 |  | 13385 | 736 | 6 |  | CC007 | 508 | 1177 | 10 | 2 | 35 | 31.666666 | 3.96 | 1407.7285 | 1382.8214 | 1237.3429 | 1157.5857 | 1072.4714 | 1029.4857 | 916.2928 | 95.4279 | 92.9764 | 98.3779 | 97.2021 | 101.52 | 77.0671 | 61.3329 | 32.3606 | 22.4699 | 15.7589 | 11.8565 | 9.1514 | 7.2385 | 5.8578 | 5.1437 | 0 | 0 | 0 | 0 | 0 | 0.1016 | 0.0254 | 0 | 0 | 0 | 0 | 0 | 0 | 0 | 0.036313 | 0.030461 | 0.02525 | 0.016975 | 0.027202 | 0.015359 | 0.013582 | -0.001996 | -0.006377 | -0.015197 | -0.010143 | -0.013232 | 0.001283 | 0.002193 | 0.082971 | 0.079261 | 0.077489 | 0.079436 | 0.089706 | 0.105738 | 0.100288 | -0.246633 | -0.243325 | -0.241595 | -0.244466 | -0.253092 | -0.252686 | -0.246881 | -1.377128 | -1.350594 | -1.336627 | -1.359237 | -1.429831 | -1.426386 | -1.379681 | -0.381475 | -0.351368 | -0.340318 | -0.371121 | -0.452616 | -0.508299 | -0.452124 | -0.37785 | -0.350722 | -0.336814 | -0.360475 | -0.42942 | -0.426374 | -0.379805 | 0.416784 | 0.39098 | 0.363207 | 0.334515 | 0.564585 | 0.49382 | 0.453033 | 10 | 10 | 10 | 15 | 5 | -10 | 10 | -1.615019 | -1.595191 | -1.584273 | -1.600552 | -1.650809 | 0 | 0 |  | 1402.08 | 0 |  | 1422.2729 | 0 |  | 745.415 | 0 |  | 745.179 | 0 |  | 1407.16 | 0 |  | 1430.579 | 0 |  | 766.669 | 0 |  | 766.627 | 0 |  | 1417.015 | 0 |  | 1450.746 | 0 |  | 776.036 | 0 |  | 775.978 | 0 |  | 1497.584 | 0 |  | 1502.6639 | 0 |  | 755.614 | 0 |  | 755.434 | 0 |  | 1452.118 | 0 |  | 1453.871 | 0 |  | 704.367 | 0 |  | 704.122 | 0 |  | 1505.356 | 0 |  | 1511.5291 | 0 |  | 740.707 | 0.102 |  | 740.834 | 0.102 |  | 1472.057 | 0 |  | 1479.677 | 0 |  | 772.515 | 0.025 |  | 772.67 | 0.025 | 116.8006 | 109.6038 | 95.88046 | 91.95398 | 96.20712 | 108.8558 | 91.89317 | 0 | 0 | 0 | 0 | 0 | -25.6728976 | -6.2707774 | -47.2589 | -32.52771 | -13.43711 | -9.286307184 | -19.97473907 | -23.73792 | -21.76447 | 0 | 0 | 0 | 0 | 0 | 0 | 0 | -16.15019 | -15.95191 | -15.84273 | -24.00828 | -8.254045 | 0 | 0 | -36.40336 | -32.66893 | -33.47977 | -36.07374 | -45.94957632 | -39.17313 | -27.73008 | 16.98819 | 28.45526 | 33.12085 | 22.58565 | 22.02876 | 20.27182 | 36.12785
91 | W86676 | 2017-03-27 08:24 | 50.6231 | 52.5743 | 70 | 39 | 1.4197 | 432.2621 | 20452 | 32 | 239517 | 239707 | 239988 | 239996 | 139311 | 139287 | 220947 | 220954 | 239269 | 239731 | 215350 | 215335 | 215491 | 215509 | 292987 | 292979 | 1293.62 | 42354.625 | 6 | 292.0352 | 292.0352 | 292.0352 | 292.0352 | 292.0352 | 67.0492 | 67.0492 | 1136.5234 | 1084.8402 | 1037 | 935.3496 | 1057.338 | 1010.11 | 997.8758 | 985.8785 | 973.9669 | 967.4004 | 959.8962 | 949.944 | 16 | 16.8 | 32.3627 | 22.408 | 15.6561 | 11.7695 | 9.1031 | 7.1973 | 5.8333 | 5.1421 | 5.1195 | 123.46 | 179.12 | 177.37 | 254.49 | 238.86 | 342.16 | 308.97 | 443.84 | 393.17 | 566.77 | 485.08 | 699.49 | 559.88 | 806.79 | 48.8 | 43.8 | 8.4371 | 2.12 | 1.9616 | 3.3079 | 0.5317 | 1.9616 | 6103906 | 1 |  |  | 2.5521 | 4.6479 | 5.7271 | 7.3764 | 8.36 | 11.2057 | 2.694 | 5.05 | 6.434 | 8.458 | 9.93 | 13.922 | 25.153 | 24.8672 | 24.9296 | 25.1146 | 25.0474 | 25.0844 |  | 13385 | 736 | 7 |  | CC007 | 508 | 1176 | 10 | 2 | 35 | 35 | 2.12 | 1445.3214 | 1371.7285 | 1217.4572 | 1115.1215 | 1048.7428 | 976.9929 | 873.5786 | 76.7071 | 71.3629 | 74.1443 | 76.2971 | 95.0886 | 75.4071 | 56.3914 | 32.3627 | 22.408 | 15.6561 | 11.7695 | 9.1031 | 7.1973 | 5.8333 | 5.1421 | 0 | 0 | 0 | 0 | 0 | 0.1016 | 0.0254 | 0 | 0 | 0 | 0 | 0 | 0 | 0 | 0.036993 | 0.031217 | 0.026236 | 0.017379 | 0.027984 | 0.016062 | 0.014208 | -0.001983 | -0.006347 | -0.01512 | -0.010029 | -0.013196 | 0.001227 | 0.002148 | 0.083 | 0.079295 | 0.077524 | 0.079479 | 0.089755 | 0.105825 | 0.100375 | -0.246065 | -0.242691 | -0.240947 | -0.243731 | -0.252321 | -0.251729 | -0.24593 | -1.377789 | -1.350537 | -1.336545 | -1.358531 | -1.429002 | -1.421908 | -1.375351 | -0.380294 | -0.350456 | -0.339501 | -0.37045 | -0.451835 | -0.507794 | -0.451819 | -0.378528 | -0.350821 | -0.33671 | -0.359715 | -0.428407 | -0.424881 | -0.378285 | 0.416401 | 0.390424 | 0.362617 | 0.333835 | 0.564453 | 0.493691 | 0.453345 | 10 | 10 | 10 | 15 | 5 | -20 | 20 | -1.611724 | -1.591921 | -1.580885 | -1.59705 | -1.647131 | 0 | 0 |  | 1402.08 | 0 |  | 1422.2729 | 0 |  | 745.415 | 0 |  | 745.179 | 0 |  | 1407.16 | 0 |  | 1430.579 | 0 |  | 766.669 | 0 |  | 766.627 | 0 |  | 1417.015 | 0 |  | 1450.746 | 0 |  | 776.036 | 0 |  | 775.978 | 0 |  | 1497.584 | 0 |  | 1502.6639 | 0 |  | 755.614 | 0 |  | 755.434 | 0 |  | 1452.118 | 0 |  | 1453.871 | 0 |  | 704.367 | 0 |  | 704.122 | 0 |  | 1505.356 | 0 |  | 1511.5291 | 0 |  | 740.707 | 0.102 |  | 740.834 | 0.102 |  | 1472.057 | 0 |  | 1479.677 | 0 |  | 772.515 | 0.025 |  | 772.67 | 0.025 | 119.9616762 | 108.7712 | 94.38215 | 88.62874 | 94.12991 | 103.3903 | 87.68545 | 0 | 0 | 0 | 0 | 0 | -25.5756664 | -6.246622 | -48.23639289 | -33.58785519 | -14.85703422 | -9.98520285 | -21.13208 | -24.58337 | -22.49524 | 0 | 0 | 0 | 0 | 0 | 0 | 0 | -16.11724 | -15.91921 | -15.80885 | -23.95575 | -8.235655 | 0 | 0 | -29.17125 | -25.00956 | -25.17206 | -28.26426 | -42.96436 | -38.29127 | -25.47871 | 26.43679 | 34.25459 | 38.5442 | 26.42353 | 21.79782 | 14.93997 | 33.46488
91 | W86677 | 2017-03-27 08:26 | 50.3737 | 52.3449 | 71 | 39 | 1.4197 | 428.1133 | 20294 | 32 | 239517 | 239707 | 239988 | 239996 | 139311 | 139287 | 220947 | 220954 | 239269 | 239731 | 215350 | 215335 | 215491 | 215509 | 292987 | 292979 | 1293.62 | 42395.1758 | 6 | 292.2704 | 292.2704 | 292.2704 | 292.2704 | 292.2704 | 67.2845 | 67.2845 | 1158.7891 | 1082.756 | 1035.8334 | 935.6613 | 1052.5184 | 1005.4688 | 993.5922 | 981.9974 | 970.5037 | 964.405 | 957.5903 | 948.1259 | 15.8 | 17.2 | 32.4936 | 22.7193 | 15.8728 | 11.947 | 9.2135 | 7.2714 | 5.8602 | 5.1422 | 5.1176 | 121.49 | 173.59 | 174.81 | 247.53 | 235.12 | 332.25 | 304.94 | 430.86 | 389.46 | 551.71 | 483.38 | 683.75 | 559.92 | 789.52 | 50.3 | 43.9 | 9.4053 | 2.96 | 2.8359 | 2.8359 | -0.0551 | 2.8359 | 6102997 | 2 |  |  | 2.6493 | 4.59 | 5.605 | 7.2143 | 8.185 | 11.0886 | 2.948 | 5.204 | 6.094 | 8.106 | 9.178 | 13.29 | 24.8594 | 24.9404 | 25.0079 | 25.0126 | 24.8478 | 24.9951 |  | 13385 | 736 | 8 |  | CC007 | 508 | 1177 | 10 | 2 | 35 | 34.333336 | 2.96 | 1401.4071 | 1350.1643 | 1201.9928 | 1111.2214 | 1041.8715 | 999.9857 | 888.7 | 80.2821 | 75.1671 | 78.8286 | 80.3764 | 98.2379 | 74.235 | 59.0636 | 32.4936 | 22.7193 | 15.8728 | 11.947 | 9.2135 | 7.2714 | 5.8602 | 5.1422 | 0 | 0 | 0 | 0 | 0 | 0.1016 | 0.0254 | 0 | 0 | 0 | 0 | 0 | 0 | 0 | 0.037668 | 0.031944 | 0.027136 | 0.017977 | 0.028708 | 0.016772 | 0.014845 | -0.001997 | -0.006381 | -0.015207 | -0.010155 | -0.013238 | 0.001071 | 0.002031 | 0.082959 | 0.079254 | 0.077482 | 0.079433 | 0.089705 | 0.105741 | 0.1003 | -0.246865 | -0.2435 | -0.241766 | -0.244598 | -0.253196 | -0.252519 | -0.246675 | -1.377028 | -1.349952 | -1.336083 | -1.358367 | -1.428656 | -1.417413 | -1.370795 | -0.381866 | -0.351851 | -0.340813 | -0.371774 | -0.45352 | -0.509272 | -0.453216 | -0.377753 | -0.350264 | -0.33629 | -0.359583 | -0.428048 | -0.425347 | -0.378496 | 0.417099 | 0.391526 | 0.364112 | 0.336123 | 0.567004 | 0.49392 | 0.452806 | 10 | 10 | 10 | 15 | 5 | -30 | 30 | -1.615053 | -1.595208 | -1.584142 | -1.600334 | -1.650512 | 0 | 0 |  | 1402.08 | 0 |  | 1422.2729 | 0 |  | 745.415 | 0 |  | 745.179 | 0 |  | 1407.16 | 0 |  | 1430.579 | 0 |  | 766.669 | 0 |  | 766.627 | 0 |  | 1417.015 | 0 |  | 1450.746 | 0 |  | 776.036 | 0 |  | 775.978 | 0 |  | 1497.584 | 0 |  | 1502.6639 | 0 |  | 755.614 | 0 |  | 755.434 | 0 |  | 1452.118 | 0 |  | 1453.871 | 0 |  | 704.367 | 0 |  | 704.122 | 0 |  | 1505.356 | 0 |  | 1511.5291 | 0 |  | 740.707 | 0.102 |  | 740.834 | 0.102 |  | 1472.057 | 0 |  | 1479.677 | 0 |  | 772.515 | 0.025 |  | 772.67 | 0.025 | 116.2593 | 107.0059 | 93.13281 | 88.26765 | 93.46108 | 105.7395 | 89.13661 | 0 | 0 | 0 | 0 | 0 | -25.6559304 | -6.265545 | -49.11997 | -34.50882 | -15.93813 | -10.62515 | -22.10130832 | -25.2909 | -23.13353642 | 0 | 0 | 0 | 0 | 0 | 0 | 0 | -16.15053 | -15.95208 | -15.84142 | -24.00501 | -8.25256 | 0 | 0 | -30.657 | -26.44762 | -26.86581 | -29.88186 | -44.55285 | -37.80580692 | -26.76857 | 20.33183 | 30.0974 | 34.48744 | 23.75564 | 18.55436 | 16.98685 | 32.96896
91 | W86678 | 2017-03-27 08:27 | 50.6451 | 52.4804 | 40 | 40 | 1.4197 | 442.9933 | 19615 | 32 | 239517 | 239707 | 239988 | 239996 | 139311 | 139287 | 220947 | 220954 | 239269 | 239731 | 215350 | 215335 | 215491 | 215509 | 292987 | 292979 | 1293.62 | 42414.6211 | 6 | 292.5139 | 292.5139 | 292.5139 | 292.5139 | 292.5139 | 67.528 | 67.528 | 1142.3828 | 1094.2622 | 1048.1666 | 936.3903 | 1058.0056 | 1009.2588 | 995.8795 | 982.8208 | 969.9622 | 962.6757 | 954.2084 | 943.4322 | 16 | 18.6 | 32.0724 | 22.5832 | 15.7753 | 11.9108 | 9.1975 | 7.24 | 5.8483 | 5.1422 | 5.1181 | 122.93 | 176.99 | 175.98 | 250.8 | 236.11 | 336.68 | 305.48 | 436.13 | 390.83 | 559.22 | 484.18 | 692.89 | 560.03 | 797.81 | 49.1 | 44 | 9.2742 | 3.67 | 3.8937 | 3.8937 | -0.3057 | 3.8937 | 6106182 | 1 |  |  | 2.4836 | 4.5279 | 5.5607 | 7.0957 | 8.0614 | 10.7893 | 2.828 | 4.88 | 6.288 | 8.154 | 9.874 | 13.032 | 24.8491 | 24.9522 | 24.9284 | 25.0193 | 24.8576 | 25.1106 |  | 13385 | 736 | 9 |  | CC007 | 508 | 1099 | 10 | 2 | 35 | 33 | 3.67 | 1328.5643 | 1279.6072 | 1127.7072 | 1049.3143 | 985.3929 | 912.7857 | 840.6214 | 89.5379 | 85.6814 | 85.8864 | 79.9007 | 89.0179 | 68.6036 | 61.6336 | 32.0724 | 22.5832 | 15.7753 | 11.9108 | 9.1975 | 7.24 | 5.8483 | 5.1422 | 0 | 0 | 0 | 0 | 0 | 0.1016 | 0.0254 | 0 | 0 | 0 | 0 | 0 | 0 | 0 | 0.028134 | 0.022972 | 0.018661 | 0.011635 | 0.019837 | 0.011862 | 0.010447 | -0.001192 | -0.003825 | -0.009163 | -0.006028 | -0.008632 | 0.000887 | 0.001733 | 0.08416 | 0.0804 | 0.078602 | 0.08058 | 0.090992 | 0.107479 | 0.101911 | -0.21596 | -0.213027 | -0.211518 | -0.214015 | -0.221607 | -0.220735 | -0.215805 | -1.391268 | -1.364008 | -1.35007 | -1.372762 | -1.44443 | -1.426367 | -1.381056 | -0.328496 | -0.302649 | -0.293135 | -0.319714 | -0.389791 | -0.437746 | -0.388885 | -0.391788 | -0.363376 | -0.348945 | -0.373289 | -0.445135 | -0.440967 | -0.394035 | 0.422086 | 0.398465 | 0.37329 | 0.355248 | 0.601473 | 0.526416 | 0.483549 | 10 | 10 | 10 | 15 | 5 | -40 | 40 | -1.389173 | -1.372011 | -1.361698 | -1.375218 | -1.417953 | 0 | 0 |  | 1402.08 | 0 |  | 1422.2729 | 0 |  | 745.415 | 0 |  | 745.179 | 0 |  | 1407.16 | 0 |  | 1430.579 | 0 |  | 766.669 | 0 |  | 766.627 | 0 |  | 1417.015 | 0 |  | 1450.746 | 0 |  | 776.036 | 0 |  | 775.978 | 0 |  | 1497.584 | 0 |  | 1502.6639 | 0 |  | 755.614 | 0 |  | 755.434 | 0 |  | 1452.118 | 0 |  | 1453.871 | 0 |  | 704.367 | 0 |  | 704.122 | 0 |  | 1505.356 | 0 |  | 1511.5291 | 0 |  | 740.707 | 0.102 |  | 740.834 | 0.102 |  | 1472.057 | 0 |  | 1479.677 | 0 |  | 772.515 | 0.025 |  | 772.67 | 0.025 | 111.812 | 102.8804 | 88.64004 | 84.55375 | 89.66287 | 98.10529 | 85.66857 | 0 | 0 | 0 | 0 | 0 | -22.426676 | -5.481447 | -37.48354 | -26.11666 | -12.82296486 | -7.697076534 | -16.18483815 | -18.18475 | -16.82126208 | 0 | 0 | 0 | 0 | 0 | 0 | 0 | -13.89173 | -13.72011 | -13.61698 | -20.62827 | -7.089765 | 0 | 0 | -29.41284 | -25.93139 | -25.17631 | -25.54537 | -34.69838 | -30.03095 | -23.96838 | 31.02386 | 37.11226 | 37.02379 | 30.68303 | 31.68989 | 27.46291 | 39.39748
91 | W86679 | 2017-03-27 08:28 | 51.1532 | 52.8818 | 48 | 49 | 1.3934 | 629.7502 | 19288 | 32 | 239517 | 239707 | 239988 | 239996 | 139311 | 139287 | 220947 | 220954 | 239269 | 239731 | 215350 | 215335 | 215491 | 215509 | 292987 | 292979 | 1293.62 | 42434.0664 | 6 | 293.0224 | 293.0224 | 293.0224 | 293.0224 | 293.0224 | 68.0365 | 68.0365 | 1183.3984 | 1116.089 | 1063.5 | 916.0886 | 1056.2494 | 1000.2673 | 984.7438 | 969.8661 | 955.8315 | 949.072 | 939.9261 | 928.2217 | 15.8 | 27.6 | 32.1105 | 21.2678 | 14.0114 | 10.1649 | 7.4514 | 5.4316 | 4.1566 | 3.6024 | 3.5788 | 101.97 | 152.06 | 155.72 | 228.54 | 219.45 | 319.6 | 302.34 | 435.88 | 410.22 | 602.39 | 529.93 | 790.11 | 630.02 | 926.05 | 50.4 | 44.1 | 28.6021 | 7.736364 | 9.8541 | 9.8541 | 0.9144 | 9.8541 | 6109691 | 2 |  |  | 3.6407 | 6.5021 | 8.1314 | 9.9486 | 12.1221 | 17.4857 | 3.978 | 7.164 | 8.784 | 11.116 | 14.136 | 20.7 | 24.9086 | 25.1061 | 25.0791 | 24.862 | 25.0881 | 25.2588 |  | 13385 | 736 | 10 |  | CC008 | 356 | 1084 | 8 | 2 | 35 | 41.599998 | 7.736364 | 1468.6428 | 1369.8 | 1215.4143 | 1120.4429 | 1115.8214 | 992.5428 | 889.2143 | 70.2579 | 65.8243 | 68.3879 | 65.9757 | 97.1979 | 72.4936 | 68.1621 | 32.1105 | 21.2678 | 14.0114 | 10.1649 | 7.4514 | 5.4316 | 4.1566 | 3.6024 | 0 | 0 | 0 | 0 | 0 | 0.1016 | 0.0254 | 0 | 0 | 0 | 0 | 0 | 0 | 0 | 0.027839 | 0.022731 | 0.018509 | 0.011067 | 0.019705 | 0.011568 | 0.010123 | -0.001131 | -0.003714 | -0.008745 | -0.005829 | -0.007907 | 0.000824 | 0.001651 | 0.084233 | 0.080478 | 0.078681 | 0.080664 | 0.091083 | 0.107624 | 0.102074 | -0.210942 | -0.207999 | -0.206501 | -0.208912 | -0.216358 | -0.215633 | -0.210716 | -1.396568 | -1.368475 | -1.354268 | -1.376775 | -1.448984 | -1.437001 | -1.390818 | -0.318337 | -0.29349 | -0.284322 | -0.310173 | -0.378046 | -0.424751 | -0.377788 | -0.397385 | -0.367812 | -0.352994 | -0.377356 | -0.450396 | -0.444824 | -0.396355 | 0.419994 | 0.390549 | 0.358688 | 0.313537 | 0.499391 | 0.418041 | 0.374655 | 10 | 10 | 10 | 15 | 5 | -30 | 30 | -1.35064 | -1.33409 | -1.324547 | -1.339548 | -1.38194 | 0 | 0 |  | 1402.08 | 0 |  | 1422.2729 | 0 |  | 745.415 | 0 |  | 745.179 | 0 |  | 1407.16 | 0 |  | 1430.579 | 0 |  | 766.669 | 0 |  | 766.627 | 0 |  | 1417.015 | 0 |  | 1450.746 | 0 |  | 776.036 | 0 |  | 775.978 | 0 |  | 1497.584 | 0 |  | 1502.6639 | 0 |  | 755.614 | 0 |  | 755.434 | 0 |  | 1452.118 | 0 |  | 1453.871 | 0 |  | 704.367 | 0 |  | 704.122 | 0 |  | 1505.356 | 0 |  | 1511.5291 | 0 |  | 740.707 | 0.102 |  | 740.834 | 0.102 |  | 1472.057 | 0 |  | 1479.677 | 0 |  | 772.515 | 0.025 |  | 772.67 | 0.025 | 123.7082 | 110.2387644 | 95.63001 | 90.37941 | 101.6324 | 106.8214 | 90.76566 | 0 | 0 | 0 | 0 | 0 | -21.9083128 | -5.3521864 | -37.29954 | -26.02429 | -13.22307 | -7.21154745 | -17.09511 | -17.80732 | -16.37549 | 0 | 0 | 0 | 0 | 0 | 0 | 0 | -13.5064 | -13.3409 | -13.24547 | -20.09322 | -6.9097 | 0 | 0 | -22.36569 | -19.31877 | -19.44418 | -20.46388 | -36.74528 | -30.79173 | -25.75082 | 50.53656 | 51.5548 | 49.71729 | 42.61076 | 40.88227 | 36.31407 | 43.28716
91 | W86680 | 2017-03-27 08:30 | 51.736 | 53.3687 | 35 | 49 | 1.3934 | 629.363 | 19284 | 32 | 239517 | 239707 | 239988 | 239996 | 139311 | 139287 | 220947 | 220954 | 239269 | 239731 | 215350 | 215335 | 215491 | 215509 | 292987 | 292979 | 1293.62 | 42453.5078 | 6 | 293.5306 | 293.5306 | 293.5306 | 293.5306 | 293.5306 | 68.5447 | 68.5447 | 1165.8203 | 1111.3855 | 1062.6666 | 915.5126 | 1058.5791 | 1001.9639 | 985.5477 | 969.8113 | 955.4 | 947.7991 | 938.9727 | 927.0769 | 16 | 25.6 | 32.2508 | 21.8927 | 14.4939 | 10.5954 | 7.6603 | 5.5526 | 4.2184 | 3.6035 | 3.5863 | 100.1 | 148.31 | 151 | 222.07 | 209.75 | 308.7 | 287.37 | 426.3 | 397.6 | 590.85 | 527.18 | 779.13 | 629.82 | 925.9 | 48.5 | 43.7 | 28.3711 | 4.109091 | 5.2142 | 5.2142 | -1.1809 | 5.2142 | 6107385 | 1 |  |  | 3.5664 | 6.4064 | 7.9664 | 9.7843 | 10.9936 | 15.73 | 4.192 | 7.106 | 8.936 | 11.012 | 12.546 | 17.43 | 24.9253 | 25.0228 | 24.9928 | 24.9459 | 25.0094 | 25.1211 |  | 13385 | 736 | 11 |  | CC008 | 356 | 1084 | 8 | 2 | 35 | 40.400002 | 4.109091 | 1428.0643 | 1371.3715 | 1201.8857 | 1170.1285 | 1117.8357 | 1060.8143 | 958.3929 | 93.0379 | 88.7436 | 94.2186 | 88.325 | 99.8479 | 71.045 | 61.6014 | 32.2508 | 21.8927 | 14.4939 | 10.5954 | 7.6603 | 5.5526 | 4.2184 | 3.6035 | 0 | 0 | 0 | 0 | 0 | 0.1016 | 0.0254 | 0 | 0 | 0 | 0 | 0 | 0 | 0 | 0.029732 | 0.0242 | 0.019928 | 0.011415 | 0.022203 | 0.012666 | 0.011133 | -0.001131 | -0.003715 | -0.008745 | -0.005828 | -0.007906 | 0.000824 | 0.001662 | 0.08425 | 0.080481 | 0.078687 | 0.080652 | 0.091079 | 0.107576 | 0.102002 | -0.210831 | -0.208009 | -0.206483 | -0.209063 | -0.216425 | -0.21604 | -0.211226 | -1.395077 | -1.368129 | -1.353668 | -1.377752 | -1.449161 | -1.443862 | -1.398369 | -0.318847 | -0.293652 | -0.28455 | -0.30996 | -0.378072 | -0.424018 | -0.376639 | -0.39575 | -0.367455 | -0.352387 | -0.378404 | -0.450614 | -0.446942 | -0.39939 | 0.421124 | 0.392632 | 0.362289 | 0.319922 | 0.508871 | 0.420496 | 0.375275 | 10 | 10 | 10 | 15 | 5 | -20 | 20 | -1.350493 | -1.333938 | -1.324314 | -1.339297 | -1.381645 | 0 | 0 |  | 1402.08 | 0 |  | 1422.2729 | 0 |  | 745.415 | 0 |  | 745.179 | 0 |  | 1407.16 | 0 |  | 1430.579 | 0 |  | 766.669 | 0 |  | 766.627 | 0 |  | 1417.015 | 0 |  | 1450.746 | 0 |  | 776.036 | 0 |  | 775.978 | 0 |  | 1497.584 | 0 |  | 1502.6639 | 0 |  | 755.614 | 0 |  | 755.434 | 0 |  | 1452.118 | 0 |  | 1453.871 | 0 |  | 704.367 | 0 |  | 704.122 | 0 |  | 1505.356 | 0 |  | 1511.5291 | 0 |  | 740.707 | 0.102 |  | 740.834 | 0.102 |  | 1472.057 | 0 |  | 1479.677 | 0 |  | 772.515 | 0.025 |  | 772.67 | 0.025 | 120.3144 | 110.3693 | 94.57278 | 94.3732 | 101.8114 | 114.1182 | 97.75799 | 0 | 0 | 0 | 0 | 0 | -21.949664 | -5.3651404 | -39.9006 | -28.02612 | -15.13807 | -7.697500424 | -20.71865 | -19.47769838 | -17.89213 | 0 | 0 | 0 | 0 | 0 | 0 | 0 | -13.50493 | -13.33938 | -13.24314 | -20.089455 | -6.908225 | 0 | 0 | -29.66486 | -26.05974 | -26.80990263 | -27.377217 | -37.7497 | -30.12435881 | -23.20149 | 37.24403 | 42.94411 | 39.38167 | 39.20903 | 36.43478 | 42.56644 | 51.29923
91 | W86681 | 2017-03-27 08:31 | 52.2787 | 53.8384 | 33 | 49 | 1.3934 | 628.5597 | 19263 | 33 | 239517 | 239707 | 239988 | 239996 | 139311 | 139287 | 220947 | 220954 | 239269 | 239731 | 215350 | 215335 | 215491 | 215509 | 292987 | 292979 | 1293.62 | 42471.6719 | 6 | 294.0382 | 294.0382 | 294.0382 | 294.0382 | 294.0382 | 69.0523 | 69.0523 | 1178.7109 | 1118.5696 | 1064.8334 | 914.7089 | 1055.0092 | 998.4865 | 982.3511 | 966.9457 | 953.0438 | 946.0563 | 938.0217 | 926.2183 | 16 | 29.8 | 32.2325 | 21.9571 | 14.5694 | 10.6803 | 7.7116 | 5.5785 | 4.2177 | 3.6034 | 3.5865 | 99.37 | 148.73 | 149.74 | 221.88 | 207.75 | 307.57 | 285.01 | 424.33 | 397.09 | 588.91 | 527.2 | 779.47 | 629.77 | 926.01 | 49.4 | 43.6 | 28.7097 | 4.490909 | 5.6458 | 5.6458 | 0.8317 | 5.6458 | 6107385 | 2 |  |  | 3.7029 | 6.4886 | 8.0393 | 9.7143 | 11.0821 | 15.8514 | 3.858 | 7.164 | 8.926 | 10.484 | 12.774 | 18.234 | 24.9217 | 25.0472 | 24.9811 | 24.9249 | 25.0002 | 25.1096 |  | 13385 | 736 | 12 |  | CC008 | 356 | 1084 | 8 | 2 | 35 | 36.599998 | 4.490909 | 1398.8643 | 1356.35 | 1188.9714 | 1173.1857 | 1119.6428 | 1077.8429 | 948.4214 | 102.4557 | 98.6186 | 99.0571 | 98.7764 | 100.83 | 73.385 | 66.435 | 32.2325 | 21.9571 | 14.5694 | 10.6803 | 7.7116 | 5.5785 | 4.2177 | 3.6034 | 0 | 0 | 0 | 0 | 0 | 0.1016 | 0.0254 | 0 | 0 | 0 | 0 | 0 | 0 | 0 | 0.031564 | 0.025686 | 0.022743 | 0.011825 | 0.024461 | 0.014193 | 0.012429 | -0.001138 | -0.003715 | -0.008879 | -0.005828 | -0.008091 | 0.000817 | 0.001675 | 0.084248 | 0.080481 | 0.078685 | 0.080644 | 0.091072 | 0.10755 | 0.10201 | -0.210867 | -0.208059 | -0.206451 | -0.209182 | -0.216514 | -0.216295 | -0.211324 | -1.394244 | -1.368052 | -1.350994 | -1.378309 | -1.448969 | -1.447792 | -1.400628 | -0.318916 | -0.293757 | -0.284619 | -0.309886 | -0.378015 | -0.423736 | -0.37692 | -0.395837 | -0.367377 | -0.352433 | -0.379003 | -0.451213 | -0.447999 | -0.398952 | 0.421489 | 0.393289 | 0.363405 | 0.321531 | 0.508851 | 0.420026 | 0.375284 | 15 | 10 | 20 | 15 | 10 | -10 | 10 | -1.350462 | -1.334158 | -1.324088 | -1.339653 | -1.381915 | 0 | 0 |  | 1402.08 | 0 |  | 1422.2729 | 0 |  | 745.415 | 0 |  | 745.179 | 0 |  | 1407.16 | 0 |  | 1430.579 | 0 |  | 766.669 | 0 |  | 766.627 | 0 |  | 1417.015 | 0 |  | 1450.746 | 0 |  | 776.036 | 0 |  | 775.978 | 0 |  | 1497.584 | 0 |  | 1502.6639 | 0 |  | 755.614 | 0 |  | 755.434 | 0 |  | 1452.118 | 0 |  | 1453.871 | 0 |  | 704.367 | 0 |  | 704.122 | 0 |  | 1505.356 | 0 |  | 1511.5291 | 0 |  | 740.707 | 0.102 |  | 740.834 | 0.102 |  | 1472.057 | 0 |  | 1479.677 | 0 |  | 772.515 | 0.025 |  | 772.67 | 0.025 | 117.8515 | 109.1604 | 93.55421 | 94.61039 | 101.9681 | 115.922 | 96.74847 | 0 | 0 | 0 | 0 | 0 | -21.975572 | -5.3676296 | -42.42127 | -30.05747 | -18.73018 | -8.265719073 | -23.71962253 | -21.73135792 | -19.75446 | 0 | 0 | 0 | 0 | 0 | 0 | 0 | -20.25693 | -13.34158 | -26.48176 | -20.094795 | -13.81915 | 0 | 0 | -32.67476 | -28.9699 | -28.19353 | -30.60942 | -38.11525245 | -31.09586636 | -25.0406802 | 22.49856 | 36.79145 | 20.14874 | 35.64045 | 26.31408 | 41.11921 | 46.5857
91 | W86682 | 2017-03-27 08:32 | 52.9002 | 54.2808 | 24 | 47 | 1.3934 | 588.9595 | 18036 | 33 | 239517 | 239707 | 239988 | 239996 | 139311 | 139287 | 220947 | 220954 | 239269 | 239731 | 215350 | 215335 | 215491 | 215509 | 292987 | 292979 | 1293.62 | 42489.832 | 6 | 294.5138 | 294.5138 | 294.5138 | 294.5138 | 294.5138 | 69.5278 | 69.5278 | 1159.9609 | 1106.2797 | 1051 | 913.5472 | 1044.5286 | 987.9514 | 971.5598 | 955.7111 | 941.2871 | 934.1949 | 926.0318 | 914.0908 | 16 | 22.8 | 32.2244 | 21.9579 | 14.5674 | 10.704 | 7.763 | 5.6157 | 4.2429 | 3.599 | 3.5879 | 98.8 | 144.69 | 149.33 | 215.4 | 206.99 | 297.9 | 283.63 | 410.61 | 396.56 | 571.06 | 526.27 | 756.92 | 629.93 | 907.96 | 50.4 | 43.7 | 25.3968 | 7.336364 | 8.8562 | 8.8562 | -2.7438 | 8.8562 | 6106411 | 1 |  |  | 3.6093 | 6.7807 | 8.2607 | 9.8936 | 11.3886 | 16.2786 | 4.25 | 7.418 | 9.05 | 11.08 | 12.7 | 18.77 | 25.0811 | 24.9614 | 24.9821 | 24.9685 | 25.0029 | 25.0026 |  | 13385 | 736 | 13 |  | CC008 | 356 | 1085 | 8 | 2 | 35 | 36.599998 | 7.336364 | 1420.9357 | 1370.4928 | 1192.3214 | 1173 | 1137.6571 | 1088.1786 | 1002.7714 | 103.1893 | 97.9157 | 96.0486 | 97.0693 | 93.9093 | 67.045 | 71.6436 | 32.2244 | 21.9579 | 14.5674 | 10.704 | 7.763 | 5.6157 | 4.2429 | 3.599 | 0 | 0 | 0 | 0 | 0 | 0.1016 | 0.0254 | 0 | 0 | 0 | 0 | 0 | 0 | 0 | 0.032969 | 0.028072 | 0.024448 | 0.012223 | 0.02639 | 0.015309 | 0.013316 | -0.001138 | -0.003715 | -0.008879 | -0.005827 | -0.00809 | 0.000805 | 0.001682 | 0.084238 | 0.080473 | 0.078679 | 0.080642 | 0.091057 | 0.107512 | 0.101937 | -0.210805 | -0.207983 | -0.206363 | -0.209047 | -0.216489 | -0.216336 | -0.211526 | -1.39541 | -1.36906 | -1.351867 | -1.378777 | -1.450552 | -1.450678 | -1.40479 | -0.318287 | -0.293216 | -0.284127 | -0.309473 | -0.377143 | -0.422581 | -0.375244 | -0.397112 | -0.368418 | -0.353315 | -0.379498 | -0.453134 | -0.450085 | -0.402414 | 0.421836 | 0.393574 | 0.36391 | 0.322832 | 0.509925 | 0.421168 | 0.375413 | 15 | 10 | 20 | 15 | 10 | 0 | 0 | -1.350697 | -1.334404 | -1.324517 | -1.340101 | -1.382451 | 0 | 0 |  | 1402.08 | 0 |  | 1422.2729 | 0 |  | 745.415 | 0 |  | 745.179 | 0 |  | 1407.16 | 0 |  | 1430.579 | 0 |  | 766.669 | 0 |  | 766.627 | 0 |  | 1417.015 | 0 |  | 1450.746 | 0 |  | 776.036 | 0 |  | 775.978 | 0 |  | 1497.584 | 0 |  | 1502.6639 | 0 |  | 755.614 | 0 |  | 755.434 | 0 |  | 1452.118 | 0 |  | 1453.871 | 0 |  | 704.367 | 0 |  | 704.122 | 0 |  | 1505.356 | 0 |  | 1511.5291 | 0 |  | 740.707 | 0.102 |  | 740.834 | 0.102 |  | 1472.057 | 0 |  | 1479.677 | 0 |  | 772.515 | 0.025 |  | 772.67 | 0.025 | 119.6968 | 110.2877 | 93.81066 | 94.593066 | 103.5916 | 116.9923 | 102.2195 | 0 | 0 | 0 | 0 | 0 | -21.9797376 | -5.3727604 | -44.41729571 | -33.34619442 | -21.04722 | -8.818657692 | -26.5451016 | -23.37623 | -21.06904042 | 0 | 0 | 0 | 0 | 0 | 0 | 0 | -20.260455 | -13.34404 | -26.49034 | -20.101515 | -13.82451 | 0 | 0 | -32.84381 | -28.71045 | -27.29 | -30.04033 | -35.41724 | -28.33194 | -26.88383 | 22.17522 | 34.88698 | 18.9831 | 35.63257 | 27.8048 | 43.30435 | 48.89388
91 | W86683 | 2017-03-27 08:34 | 53.2142 | 54.5785 | 36 | 47 | 1.3934 | 588.522 | 18026 | 33 | 239517 | 239707 | 239988 | 239996 | 139311 | 139287 | 220947 | 220954 | 239269 | 239731 | 215350 | 215335 | 215491 | 215509 | 292987 | 292979 | 1293.62 | 42509.1992 | 6 | 294.989 | 294.989 | 294.989 | 294.989 | 294.989 | 70.0031 | 70.0031 | 1175.1953 | 1118.2351 | 1066.6666 | 914.4051 | 1045.1172 | 989.0457 | 973.266 | 957.7958 | 943.7776 | 936.9465 | 928.9011 | 917.1051 | 16.2 | 29.4 | 32.1627 | 21.884 | 14.4635 | 10.5842 | 7.65 | 5.5354 | 4.2171 | 3.597 | 3.5931 | 99.17 | 144.47 | 150.74 | 216.82 | 209.4 | 300.36 | 287.63 | 415.22 | 400.63 | 577.4 | 528.34 | 759.7 | 630.07 | 907.92 | 51.2 | 43.6 | 22.9379 | 5.463637 | 6.0871 | 6.0871 | -0.21 | 6.0871 | 6106411 | 2 |  |  | 3.7293 | 6.9043 | 8.38 | 10.075 | 11.6507 | 16.4971 | 4.536 | 7.61 | 9.404 | 11.034 | 13.256 | 18.408 | 25.0043 | 24.9659 | 24.9697 | 24.9459 | 25.0314 | 25.0379 |  | 13385 | 736 | 14 |  | CC008 | 356 | 1085 | 8 | 2 | 35 | 32.599998 | 5.463637 | 1405.1571 | 1382.6643 | 1198.1 | 1175.2643 | 1127.7214 | 1068.25 | 977.25 | 100.1193 | 96.4379 | 95.3793 | 95.3286 | 95.0193 | 67.9079 | 68.0093 | 32.1627 | 21.884 | 14.4635 | 10.5842 | 7.65 | 5.5354 | 4.2171 | 3.597 | 0 | 0 | 0 | 0 | 0 | 0.1016 | 0.0254 | 0 | 0 | 0 | 0 | 0 | 0 | 0 | 0.034257 | 0.03017 | 0.026036 | 0.012692 | 0.028133 | 0.016241 | 0.014123 | -0.001138 | -0.003715 | -0.00888 | -0.005827 | -0.008091 | 0.000713 | 0.001659 | 0.084241 | 0.080472 | 0.078682 | 0.080647 | 0.091069 | 0.107539 | 0.101969 | -0.210769 | -0.207989 | -0.20633 | -0.208996 | -0.216375 | -0.216182 | -0.211343 | -1.395168 | -1.369208 | -1.351653 | -1.378394 | -1.449557 | -1.448753 | -1.402502 | -0.318343 | -0.293161 | -0.284171 | -0.309569 | -0.377459 | -0.423017 | -0.375741 | -0.396845 | -0.368571 | -0.353097 | -0.379087 | -0.451921 | -0.448844 | -0.401055 | 0.421586 | 0.392803 | 0.362745 | 0.320078 | 0.506895 | 0.420516 | 0.375842 | 15 | 10 | 20 | 15 | 10 | 10 | -10 | -1.350888 | -1.334604 | -1.324857 | -1.340458 | -1.382885 | 0 | 0 |  | 1402.08 | 0 |  | 1422.2729 | 0 |  | 745.415 | 0 |  | 745.179 | 0 |  | 1407.16 | 0 |  | 1430.579 | 0 |  | 766.669 | 0 |  | 766.627 | 0 |  | 1417.015 | 0 |  | 1450.746 | 0 |  | 776.036 | 0 |  | 775.978 | 0 |  | 1497.584 | 0 |  | 1502.6639 | 0 |  | 755.614 | 0 |  | 755.434 | 0 |  | 1452.118 | 0 |  | 1453.871 | 0 |  | 704.367 | 0 |  | 704.122 | 0 |  | 1505.356 | 0 |  | 1511.5291 | 0 |  | 740.707 | 0.102 |  | 740.834 | 0.102 |  | 1472.057 | 0 |  | 1479.677 | 0 |  | 772.515 | 0.025 |  | 772.67 | 0.025 | 118.3718 | 111.2658 | 94.2689042 | 94.78154 | 102.7005 | 114.8785 | 99.64920525 | 0 | 0 | 0 | 0 | 0 | -21.9640912 | -5.3681122 | -46.20657 | -36.22239764 | -23.18896 | -9.46267481 | -29.05202 | -24.56216 | -22.13429 | 0 | 0 | 0 | 0 | 0 | 0 | 0 | -20.26332 | -13.34604 | -26.49714 | -20.10687 | -13.82885 | 0 | 0 | -31.87228 | -28.27183 | -27.10403 | -29.51078 | -35.86589 | -28.7262 | -25.55388 | 20.02967 | 33.42549 | 17.47877 | 35.70122 | 23.9537 | 39.62609 | 46.59292
91 | W86684 | 2017-03-27 08:35 | 53.8674 | 55.1074 | 21 | 49 | 1.3934 | 626.6904 | 19198 | 32 | 239517 | 239707 | 239988 | 239996 | 139311 | 139287 | 220947 | 220954 | 239269 | 239731 | 215350 | 215335 | 215491 | 215509 | 292987 | 292979 | 1293.62 | 42527.5313 | 6 | 295.495 | 295.495 | 295.495 | 295.495 | 295.495 | 70.5091 | 70.5091 | 1150.5859 | 1098.547 | 1051.1666 | 912.4431 | 1058.786 | 1001.7031 | 985.0537 | 969.0804 | 954.4876 | 946.9887 | 937.8196 | 925.3513 | 16 | 18.6 | 32.3798 | 21.9702 | 14.4822 | 10.5947 | 7.6299 | 5.5269 | 4.2111 | 3.6013 | 3.5962 | 99.37 | 148.3 | 150.96 | 222.39 | 209.94 | 309.04 | 289.26 | 428.01 | 402.57 | 593.4 | 529.5 | 780.33 | 630.05 | 926.02 | 48.7 | 44 | 30.2703 | 5.963636 | 7.3706 | 7.3706 | -0.9967 | 7.3706 | 6109691 | 1 |  |  | 3.6936 | 6.5536 | 8.0743 | 9.8193 | 11.6179 | 17.1443 | 4.17 | 7.1 | 8.998 | 10.4 | 13.79 | 18.872 | 24.9353 | 25.053 | 24.9824 | 25.0178 | 25.0106 | 25.8202 |  | 13385 | 736 | 15 |  | CC008 | 356 | 1084 | 8 | 2 | 35 | 36.400002 | 5.963636 | 1433.0714 | 1369.2715 | 1203.2285 | 1177.9714 | 1113.7786 | 1057.8572 | 936.4857 | 87.295 | 81.7357 | 78.0557 | 81.6514 | 95.2357 | 71.3764 | 68.26 | 32.3798 | 21.9702 | 14.4822 | 10.5947 | 7.6299 | 5.5269 | 4.2111 | 3.6013 | 0 | 0 | 0 | 0 | 0 | 0.1016 | 0.0254 | 0 | 0 | 0 | 0 | 0 | 0 | 0 | 0.035324 | 0.030803 | 0.02728 | 0.013086 | 0.029407 | 0.017362 | 0.015036 | -0.001138 | -0.003716 | -0.00888 | -0.005827 | -0.008091 | 0.000543 | 0.001601 | 0.084252 | 0.080483 | 0.078685 | 0.080647 | 0.091078 | 0.107583 | 0.10202 | -0.210738 | -0.207958 | -0.20637 | -0.209068 | -0.216373 | -0.21598 | -0.211092 | -1.394051 | -1.368108 | -1.351225 | -1.378247 | -1.448682 | -1.444052 | -1.397308 | -0.318806 | -0.293589 | -0.284408 | -0.309743 | -0.377914 | -0.424004 | -0.37683 | -0.395621 | -0.367431 | -0.352665 | -0.378932 | -0.450858 | -0.446717 | -0.398685 | 0.421482 | 0.392811 | 0.362542 | 0.319021 | 0.504585 | 0.420078 | 0.376098 | 15 | 10 | 20 | 15 | 10 | 20 | -20 | -1.350466 | -1.334167 | -1.324169 | -1.339742 | -1.38204 | 0 | 0 |  | 1402.08 | 0 |  | 1422.2729 | 0 |  | 745.415 | 0 |  | 745.179 | 0 |  | 1407.16 | 0 |  | 1430.579 | 0 |  | 766.669 | 0 |  | 766.627 | 0 |  | 1417.015 | 0 |  | 1450.746 | 0 |  | 776.036 | 0 |  | 775.978 | 0 |  | 1497.584 | 0 |  | 1502.6639 | 0 |  | 755.614 | 0 |  | 755.434 | 0 |  | 1452.118 | 0 |  | 1453.871 | 0 |  | 704.367 | 0 |  | 704.122 | 0 |  | 1505.356 | 0 |  | 1511.5291 | 0 |  | 740.707 | 0.102 |  | 740.834 | 0.102 |  | 1472.057 | 0 |  | 1479.677 | 0 |  | 772.515 | 0.025 |  | 772.67 | 0.025 | 120.7391 | 110.2031 | 94.67603 | 94.99986 | 101.4407 | 113.8075 | 95.54027 | 0 | 0 | 0 | 0 | 0 | -21.943568 | -5.3617368 | -47.65703 | -37.05794 | -24.86254 | -10.00469 | -30.88011 | -25.85575106 | -23.24701 | 0 | 0 | 0 | 0 | 0 | 0 | 0 | -20.25699 | -13.34167 | -26.48338 | -20.09613 | -13.8204 | 0 | 0 | -27.83016977 | -23.9967 | -22.19967 | -25.29095 | -35.9909 | -30.26388 | -25.7224158 | 24.99494 | 35.80676 | 21.13045 | 39.60808 | 20.74932 | 35.74425 | 41.20911
91 | W86685 | 2017-03-27 08:36 | 54.1157 | 55.3611 | 34 | 47 | 1.3934 | 591.9138 | 18218 | 32 | 239517 | 239707 | 239988 | 239996 | 139311 | 139287 | 220947 | 220954 | 239269 | 239731 | 215350 | 215335 | 215491 | 215509 | 292987 | 292979 | 1293.62 | 42545.9219 | 6 | 295.973 | 295.973 | 295.973 | 295.973 | 295.973 | 70.9871 | 70.9871 | 1174.0234 | 1111.1783 | 1058.6666 | 912.6392 | 1047.3397 | 991.1422 | 974.9986 | 959.2748 | 944.8428 | 937.7583 | 929.5177 | 917.4081 | 16 | 25.8 | 32.2522 | 21.8785 | 14.5002 | 10.6362 | 7.7211 | 5.5728 | 4.2078 | 3.6042 | 3.5987 | 99.63 | 145.68 | 151.09 | 217.79 | 208.8 | 300.91 | 285.97 | 413.64 | 398.89 | 576.42 | 527.66 | 763.1 | 629.97 | 908.9 | 51 | 43.8 | 22.0472 | 5.272727 | 6.3229 | 6.3229 | -2.8 | 6.3229 | 6109308 | 2 |  |  | 3.6493 | 6.7621 | 8.155 | 9.8564 | 11.4607 | 16.2686 | 4.126 | 7.284 | 8.862 | 11.05 | 13.008 | 18.644 | 25.0452 | 24.952 | 24.9985 | 24.9266 | 25.1014 | 25.0613 |  | 13385 | 736 | 16 |  | CC008 | 356 | 1090 | 8 | 2 | 35 | 32.599998 | 5.272727 | 1417.8857 | 1374.9642 | 1192.0714 | 1165.5072 | 1143.6 | 1094.65 | 955.5571 | 85.025 | 81.795 | 78.4921 | 81.4686 | 89.6057 | 67.0214 | 66.7171 | 32.2522 | 21.8785 | 14.5002 | 10.6362 | 7.7211 | 5.5728 | 4.2078 | 3.6042 | 0 | 0 | 0 | 0 | 0 | 0.1016 | 0.0254 | 0 | 0 | 0 | 0 | 0 | 0 | 0 | 0.037379 | 0.033619 | 0.029595 | 0.013977 | 0.031926 | 0.018844 | 0.016264 | -0.001149 | -0.003761 | -0.008973 | -0.00589 | -0.008254 | -0.000593 | 0.001242 | 0.084201 | 0.080439 | 0.07865 | 0.080615 | 0.091028 | 0.10747 | 0.101935 | -0.21273 | -0.20988 | -0.208207 | -0.210885 | -0.218379 | -0.21795 | -0.212933 | -1.394656 | -1.368299 | -1.350761 | -1.377371 | -1.448949 | -1.440186 | -1.393067 | -0.32159 | -0.296264 | -0.287178 | -0.312878 | -0.381335 | -0.427293 | -0.380064 | -0.396355 | -0.367695 | -0.35226 | -0.378068 | -0.451273 | -0.448448 | -0.399344 | 0.421028 | 0.392311 | 0.36261 | 0.320395 | 0.506411 | 0.419316 | 0.374513 | 15 | 10 | 20 | 15 | 10 | 30 | -30 | -1.364159 | -1.347703 | -1.337712 | -1.353444 | -1.396219 | 0 | 0 |  | 1402.08 | 0 |  | 1422.2729 | 0 |  | 745.415 | 0 |  | 745.179 | 0 |  | 1407.16 | 0 |  | 1430.579 | 0 |  | 766.669 | 0 |  | 766.627 | 0 |  | 1417.015 | 0 |  | 1450.746 | 0 |  | 776.036 | 0 |  | 775.978 | 0 |  | 1497.584 | 0 |  | 1502.6639 | 0 |  | 755.614 | 0 |  | 755.434 | 0 |  | 1452.118 | 0 |  | 1453.871 | 0 |  | 704.367 | 0 |  | 704.122 | 0 |  | 1505.356 | 0 |  | 1511.5291 | 0 |  | 740.707 | 0.102 |  | 740.834 | 0.102 |  | 1472.057 | 0 |  | 1479.677 | 0 |  | 772.515 | 0.025 |  | 772.67 | 0.025 | 119.3874 | 110.6007 | 93.75641561 | 93.95736 | 104.0996208 | 117.6420355 | 97.40471 | 0 | 0 | 0 | 0 | 0 | -22.14372 | -5.4084982 | -50.52838688 | -40.85467 | -27.85539 | -11.1388 | -34.29952 | -26.28483 | -24.38703 | 0 | 0 | 0 | 0 | 0 | 0 | 0 | -20.462385 | -13.47703 | -26.75424 | -20.30166 | -13.96219 | 0 | 0 | -27.34318975 | -24.23291388 | -22.5412 | -25.48973 | -34.16979 | -28.63778 | -25.35677 | 21.05343 | 32.03613 | 16.60558 | 37.02717 | 21.66812 | 40.57571 | 42.25242
91 | W86686 | 2017-03-27 08:38 | 54.424 | 55.6386 | 29 | 47 | 1.3934 | 595.7101 | 18337 | 32 | 239517 | 239707 | 239988 | 239996 | 139311 | 139287 | 220947 | 220954 | 239269 | 239731 | 215350 | 215335 | 215491 | 215509 | 292987 | 292979 | 1293.62 | 42545.9219 | 6 | 296.454 | 296.454 | 296.454 | 296.454 | 296.454 | 71.4681 | 71.4681 | 1152.9297 | 1097.4783 | 1040.6666 | 908.2278 | 1044.5703 | 987.664 | 970.8342 | 954.3988 | 939.6263 | 932.1643 | 923.488 | 910.4915 | 16 | 17.6 | 32.4173 | 22.0411 | 14.5922 | 10.6636 | 7.6937 | 5.5398 | 4.1828 | 3.602 | 3.6005 | 98.96 | 145.63 | 149.51 | 217.77 | 207.5 | 302.47 | 285.66 | 418.71 | 399.54 | 584.73 | 528.36 | 772.96 | 630.12 | 911.94 | 49.9 | 43.7 | 25.7883 | 6.072728 | 6.5471 | 6.5471 | -1.1757 | 6.5471 | 6109308 | 1 |  |  | 3.6943 | 6.8064 | 8.1836 | 9.9714 | 11.6857 | 16.7236 | 4.296 | 7.454 | 8.764 | 11.044 | 12.244 | 19.24 | 25.0367 | 24.9059 | 24.9717 | 25.0586 | 24.9887 | 24.7374 |  | 13385 | 736 | 17 |  | CC008 | 356 | 1090 | 8 | 2 | 35 | 37.799999 | 6.072728 | 1433.7285 | 1401.05 | 1215.9357 | 1199.8785 | 1161.5571 | 1108.0072 | 923.9072 | 82.1657 | 74.1171 | 67.5286 | 73.01 | 88.2586 | 67.2486 | 66.8779 | 32.4173 | 22.0411 | 14.5922 | 10.6636 | 7.6937 | 5.5398 | 4.1828 | 3.602 | 0 | 0 | 0 | 0 | 0 | 0.1016 | 0.0254 | 0 | 0 | 0 | 0 | 0 | 0 | 0 | 0.038432 | 0.03393 | 0.030678 | 0.014417 | 0.031863 | 0.019387 | 0.016766 | -0.001149 | -0.003761 | -0.008972 | -0.00589 | -0.008253 | -0.001236 | 0.000832 | 0.0842 | 0.080435 | 0.078645 | 0.080608 | 0.091017 | 0.107445 | 0.101943 | -0.212702 | -0.209878 | -0.208211 | -0.210913 | -0.218428 | -0.217823 | -0.212638 | -1.39489 | -1.368759 | -1.351279 | -1.378122 | -1.449925 | -1.435141 | -1.386083 | -0.321439 | -0.296061 | -0.286963 | -0.312578 | -0.380906 | -0.426723 | -0.380076 | -0.39661 | -0.36817 | -0.352784 | -0.378869 | -0.452458 | -0.449694 | -0.399071 | 0.421574 | 0.393259 | 0.363387 | 0.320571 | 0.506217 | 0.419355 | 0.374667 | 15 | 10 | 20 | 15 | 10 | 40 | -40 | -1.364249 | -1.347799 | -1.337903 | -1.353654 | -1.396474 | 0 | 0 |  | 1402.08 | 0 |  | 1422.2729 | 0 |  | 745.415 | 0 |  | 745.179 | 0 |  | 1407.16 | 0 |  | 1430.579 | 0 |  | 766.669 | 0 |  | 766.627 | 0 |  | 1417.015 | 0 |  | 1450.746 | 0 |  | 776.036 | 0 |  | 775.978 | 0 |  | 1497.584 | 0 |  | 1502.6639 | 0 |  | 755.614 | 0 |  | 755.434 | 0 |  | 1452.118 | 0 |  | 1453.871 | 0 |  | 704.367 | 0 |  | 704.122 | 0 |  | 1505.356 | 0 |  | 1511.5291 | 0 |  | 740.707 | 0.102 |  | 740.834 | 0.102 |  | 1472.057 | 0 |  | 1479.677 | 0 |  | 772.515 | 0.025 |  | 772.67 | 0.025 | 120.7199397 | 112.6935 | 95.62726 | 96.71981 | 105.7214 | 119.0498 | 94.18587 | 0 | 0 | 0 | 0 | 0 | -22.1308168 | -5.4010052 | -52.00568387 | -41.29409 | -29.33086 | -11.75125 | -34.23272925 | -26.04924 | -24.39229 | 0 | 0 | 0 | 0 | 0 | 0 | 0 | -20.463735 | -13.47799 | -26.75806 | -20.30481 | -13.96474 | 0 | 0 | -26.41126 | -21.94318 | -19.37821 | -22.82131978 | -33.61823 | -28.69652 | -25.41868 | 21.83926 | 35.97819 | 20.16013 | 41.84243 | 23.90574 | 42.17325 | 38.97389
91 | W86687 | 2017-03-27 08:39 | 54.2167 | 55.5873 | 59 | 47 | 1.3934 | 595.9539 | 18329 | 32 | 239517 | 239707 | 239988 | 239996 | 139311 | 139287 | 220947 | 220954 | 239269 | 239731 | 215350 | 215335 | 215491 | 215509 | 292987 | 292979 | 1293.62 | 42564.3477 | 6 | 296.9352 | 296.9352 | 296.9352 | 296.9352 | 296.9352 | 71.9493 | 71.9493 | 1179.8828 | 1097.5229 | 1045.1666 | 914.0253 | 1040.3386 | 984.5237 | 968.5114 | 953.0751 | 939.1779 | 932.548 | 924.2562 | 912.3293 | 16 | 16.6 | 32.3828 | 21.9459 | 14.5483 | 10.6095 | 7.64 | 5.4814 | 4.168 | 3.6015 | 3.5959 | 98.82 | 145.14 | 149.56 | 217.14 | 208.01 | 301.51 | 287.75 | 418.58 | 400.86 | 586.1 | 528.03 | 772.11 | 629.93 | 909.92 | 49.6 | 43.9 | 22.0982 | 4.027273 | 4.8339 | 4.8339 | -0.5819 | 4.8339 | 6109308 | 2 |  |  | 3.7164 | 6.8879 | 8.2793 | 10.1721 | 11.9836 | 16.65 | 4.422 | 7.368 | 8.876 | 11.204 | 13.028 | 19.026 | 25.041 | 24.9568 | 25.0142 | 24.9901 | 25.0569 | 24.9264 |  | 13385 | 736 | 18 |  | CC008 | 356 | 1090 | 8 | 2 | 35 | 27.200001 | 4.027273 | 1416.0571 | 1370.7285 | 1201.2928 | 1170.2072 | 1120.8286 | 1045.1285 | 889.8643 | 82.2821 | 80.2521 | 74.7436 | 77.9 | 88.5993 | 63.6043 | 63.64 | 32.3828 | 21.9459 | 14.5483 | 10.6095 | 7.64 | 5.4814 | 4.168 | 3.6015 | 0 | 0 | 0 | 0 | 0 | 0.1016 | 0.0254 | 0 | 0 | 0 | 0 | 0 | 0 | 0 | 0.039099 | 0.03422 | 0.031506 | 0.014992 | 0.03191 | 0.019102 | 0.016496 | -0.001149 | -0.003761 | -0.008972 | -0.00589 | -0.008253 | -0.000533 | 0.001294 | 0.084204 | 0.080445 | 0.078652 | 0.080618 | 0.091036 | 0.107499 | 0.101975 | -0.212417 | -0.209548 | -0.207907 | -0.210584 | -0.218022 | -0.217542 | -0.212456 | -1.394847 | -1.368444 | -1.351187 | -1.377829 | -1.448995 | -1.440179 | -1.391936 | -0.320912 | -0.295725 | -0.286578 | -0.312217 | -0.380677 | -0.426825 | -0.379897 | -0.39685 | -0.367833 | -0.352681 | -0.378544 | -0.451312 | -0.447774 | -0.398164 | 0.421534 | 0.393248 | 0.363027 | 0.319174 | 0.5048 | 0.419197 | 0.374293 | 15 | 10 | 20 | 15 | 10 | 30 | -30 | -1.364545 | -1.348056 | -1.338325 | -1.354097 | -1.397005 | 0 | 0 |  | 1402.08 | 0 |  | 1422.2729 | 0 |  | 745.415 | 0 |  | 745.179 | 0 |  | 1407.16 | 0 |  | 1430.579 | 0 |  | 766.669 | 0 |  | 766.627 | 0 |  | 1417.015 | 0 |  | 1450.746 | 0 |  | 776.036 | 0 |  | 775.978 | 0 |  | 1497.584 | 0 |  | 1502.6639 | 0 |  | 755.614 | 0 |  | 755.434 | 0 |  | 1452.118 | 0 |  | 1453.871 | 0 |  | 704.367 | 0 |  | 704.122 | 0 |  | 1505.356 | 0 |  | 1511.5291 | 0 |  | 740.707 | 0.102 |  | 740.834 | 0.102 |  | 1472.057 | 0 |  | 1479.677 | 0 |  | 772.515 | 0.025 |  | 772.67 | 0.025 | 119.2377 | 110.2683 | 94.48408 | 94.33976 | 102.0358 | 112.3503 | 90.74391 | 0 | 0 | 0 | 0 | 0 | -22.1022672 | -5.3963824 | -52.93444365 | -41.68144 | -30.44765 | -12.541 | -34.27887 | -26.74268 | -24.76254144 | 0 | 0 | 0 | 0 | 0 | 0 | 0 | -20.468175 | -13.48056 | -26.7665 | -20.311455 | -13.97005 | 0 | 0 | -26.40531 | -23.73255 | -21.41987 | -24.3217043 | -33.72772 | -27.14791 | -24.17664508 | 19.42974 | 31.37371 | 15.85006 | 37.16561 | 20.05911 | 36.35741 | 36.40834
91 | W86688 | 2017-03-27 08:41 | 53.7755 | 55.3329 | 75 | 47 | 1.3934 | 592.5613 | 18239 | 32 | 239517 | 239707 | 239988 | 239996 | 139311 | 139287 | 220947 | 220954 | 239269 | 239731 | 215350 | 215335 | 215491 | 215509 | 292987 | 292979 | 1293.62 | 42602.1992 | 6 | 297.4137 | 297.4137 | 297.4137 | 297.4137 | 297.4137 | 72.4278 | 72.4278 | 1149.4141 | 1073.5228 | 1028.3334 | 902.9557 | 1030.5853 | 975.9521 | 960.8068 | 946.2635 | 933.2674 | 927.596 | 920.3175 | 909.6498 | 16 | 17 | 32.5089 | 22.2403 | 14.7281 | 10.7701 | 7.756 | 5.5708 | 4.2362 | 3.5991 | 3.595 | 98.25 | 144.72 | 147.88 | 215.71 | 205.6 | 298.86 | 284.47 | 413.53 | 398.19 | 578.52 | 527.08 | 761.28 | 629.38 | 909.09 | 49.5 | 43.9 | 23.6425 | 3.527273 | 1.1305 | 4.8511 | 3.3865 | 1.1305 | 6109308 | 1 |  |  | 3.7829 | 6.8236 | 8.2507 | 10.0457 | 11.975 | 17.6121 | 4.344 | 7.56 | 9.116 | 11.086 | 13.62 | 20.916 | 24.9599 | 24.9929 | 24.9956 | 25.1198 | 24.9846 | 25.1644 |  | 13385 | 737 | 1 |  | CC008 | 356 | 1090 | 8 | 2 | 35 | 43 | 3.527273 | 1439.3286 | 1409.3715 | 1226.8214 | 1214.3214 | 1179.3286 | 1089.7214 | 1028.3429 | 48.6657 | 50.6507 | 53.8714 | 55.6736 | 93.1829 | 72.4836 | 56.1536 | 32.5089 | 22.2403 | 14.7281 | 10.7701 | 7.756 | 5.5708 | 4.2362 | 3.5991 | 0 | 0 | 0 | 0 | 0 | 0.1016 | 0.0254 | 0 | 0 | 0 | 0 | 0 | 0 | 0 | 0.039237 | 0.034335 | 0.031839 | 0.015557 | 0.031803 | 0.019167 | 0.016656 | -0.001159 | -0.003751 | -0.008957 | -0.005908 | -0.008252 | 0.000525 | 0.001672 | 0.084195 | 0.080431 | 0.07864 | 0.080605 | 0.091015 | 0.107478 | 0.101875 | -0.213018 | -0.21016 | -0.20853 | -0.211203 | -0.218678 | -0.218266 | -0.213548 | -1.396036 | -1.369394 | -1.352718 | -1.379048 | -1.449527 | -1.444436 | -1.399985 | -0.321908 | -0.296536 | -0.287388 | -0.313096 | -0.381557 | -0.428058 | -0.379636 | -0.396495 | -0.367903 | -0.35266 | -0.378536 | -0.451987 | -0.44767 | -0.401526 | 0.422044 | 0.394077 | 0.364244 | 0.32126 | 0.506007 | 0.419154 | 0.37423 | 10 | 5 | 15 | 10 | 10 | 20 | -20 | -1.364706 | -1.348167 | -1.338649 | -1.354328 | -1.397001 | 0 | 0 |  | 1402.08 | 0 |  | 1422.2729 | 0 |  | 745.415 | 0 |  | 745.179 | 0 |  | 1407.16 | 0 |  | 1430.579 | 0 |  | 766.669 | 0 |  | 766.627 | 0 |  | 1417.015 | 0 |  | 1450.746 | 0 |  | 776.036 | 0 |  | 775.978 | 0 |  | 1497.584 | 0 |  | 1502.6639 | 0 |  | 755.614 | 0 |  | 755.434 | 0 |  | 1452.118 | 0 |  | 1453.871 | 0 |  | 704.367 | 0 |  | 704.122 | 0 |  | 1505.356 | 0 |  | 1511.5291 | 0 |  | 740.707 | 0.102 |  | 740.834 | 0.102 |  | 1472.057 | 0 |  | 1479.677 | 0 |  | 772.515 | 0.025 |  | 772.67 | 0.025 | 121.1843 | 113.3572 | 96.47723 | 97.88038 | 107.3366 | 117.1211 | 104.7624 | 0 | 0 | 0 | 0 | 0 | -22.1758256 | -5.4241192 | -53.15826 | -41.88155 | -30.95289 | -13.30643 | -34.13781 | -28.44383 | -25.65892508 | 0 | 0 | 0 | 0 | 0 | 0 | 0 | -13.64706 | -6.740835 | -20.079735 | -13.54328 | -13.97001 | 0 | 0 | -15.66588 | -15.01976 | -15.48199 | -17.43118 | -35.55459 | -31.02718 | -21.31793 | 38.71307 | 49.71502 | 29.96261 | 53.59948 | 23.67418 | 35.47423 | 52.36146
91 | W86689 | 2017-03-27 08:43 | 54.1395 | 55.6865 | 31 | 49 | 1.3934 | 630.7177 | 19310 | 32 | 239517 | 239707 | 239988 | 239996 | 139311 | 139287 | 220947 | 220954 | 239269 | 239731 | 215350 | 215335 | 215491 | 215509 | 292987 | 292979 | 1293.62 | 42619.2539 | 6 | 297.923 | 297.923 | 297.923 | 297.923 | 297.923 | 72.9371 | 72.9371 | 1172.8516 | 1097.0319 | 1045 | 914.2453 | 1059.0077 | 1001.33 | 984.5569 | 968.4928 | 954.0416 | 946.2476 | 937.5823 | 925.2123 | 16 | 18 | 32.1961 | 21.871 | 14.4949 | 10.6276 | 7.6368 | 5.5528 | 4.2218 | 3.5995 | 3.5944 | 98.64 | 148.78 | 149.78 | 222.37 | 208.56 | 307.76 | 288.31 | 426.82 | 402.22 | 590.82 | 529.72 | 779.93 | 630.02 | 929.02 | 50.2 | 43.9 | 28.6938 | 5.790909 | 7.6517 | 7.6517 | -0.8897 | 7.6517 | 6109691 | 2 |  |  | 3.6043 | 6.4279 | 7.8543 | 9.6607 | 11.2564 | 16.3214 | 4.232 | 7.368 | 8.708 | 10.706 | 13.242 | 19.236 | 24.9109 | 25.0156 | 25.0025 | 24.9016 | 25.0886 | 25.1906 |  | 13385 | 737 | 2 |  | CC008 | 356 | 1084 | 8 | 2 | 35 | 35.200001 | 5.790909 | 1396.0143 | 1352.0929 | 1187.0929 | 1169.5643 | 1086.2572 | 1083.7142 | 937.0857 | 71.4021 | 71.5221 | 84.1371 | 77.7979 | 99.645 | 78.915 | 69.1857 | 32.1961 | 21.871 | 14.4949 | 10.6276 | 7.6368 | 5.5528 | 4.2218 | 3.5995 | 0 | 0 | 0 | 0 | 0 | 0.1016 | 0.0254 | 0 | 0 | 0 | 0 | 0 | 0 | 0 | 0.03884 | 0.034693 | 0.030494 | 0.015346 | 0.031101 | 0.018534 | 0.0161 | -0.001131 | -0.003694 | -0.008839 | -0.005767 | -0.008087 | 0.000844 | 0.001781 | 0.084251 | 0.080485 | 0.07869 | 0.080652 | 0.091091 | 0.10757 | 0.102033 | -0.210678 | -0.207855 | -0.20626 | -0.208947 | -0.216144 | -0.215997 | -0.211006 | -1.395693 | -1.369083 | -1.352576 | -1.379303 | -1.447914 | -1.447564 | -1.399893 | -0.318472 | -0.293364 | -0.284269 | -0.309583 | -0.377912 | -0.423399 | -0.376693 | -0.396035 | -0.367504 | -0.352436 | -0.378722 | -0.449915 | -0.447525 | -0.398377 | 0.421806 | 0.393258 | 0.363103 | 0.319261 | 0.505203 | 0.419489 | 0.375971 | 10 | 5 | 15 | 10 | 10 | 10 | -10 | -1.350234 | -1.333826 | -1.323825 | -1.339284 | -1.381238 | 0 | 0 |  | 1402.08 | 0 |  | 1422.2729 | 0 |  | 745.415 | 0 |  | 745.179 | 0 |  | 1407.16 | 0 |  | 1430.579 | 0 |  | 766.669 | 0 |  | 766.627 | 0 |  | 1417.015 | 0 |  | 1450.746 | 0 |  | 776.036 | 0 |  | 775.978 | 0 |  | 1497.584 | 0 |  | 1502.6639 | 0 |  | 755.614 | 0 |  | 755.434 | 0 |  | 1452.118 | 0 |  | 1453.871 | 0 |  | 704.367 | 0 |  | 704.122 | 0 |  | 1505.356 | 0 |  | 1511.5291 | 0 |  | 740.707 | 0.102 |  | 740.834 | 0.102 |  | 1472.057 | 0 |  | 1479.677 | 0 |  | 772.515 | 0.025 |  | 772.67 | 0.025 | 117.6156 | 108.8232 | 93.41234 | 94.3277 | 98.94825 | 116.5751 | 95.61367 | 0 | 0 | 0 | 0 | 0 | -21.9452952 | -5.3595524 | -52.63019 | -42.4402 | -29.29003328 | -13.21234 | -33.32229 | -28.0509 | -25.03149 | 0 | 0 | 0 | 0 | 0 | 0 | 0 | -13.50234 | -6.66913 | -19.857375 | -13.39284 | -13.81238 | 0 | 0 | -22.73957 | -20.98201 | -23.91757 | -24.08491 | -37.65704124 | -33.41253 | -26.06177 | 28.7435 | 38.73185 | 20.34736 | 43.63761 | 14.15654 | 33.16641 | 39.16086
91 | W86690 | 2017-03-27 08:44 | 54.2922 | 55.8298 | 34 | 44 | 1.3934 | 554.9966 | 17013 | 32 | 239517 | 239707 | 239988 | 239996 | 139311 | 139287 | 220947 | 220954 | 239269 | 239731 | 215350 | 215335 | 215491 | 215509 | 292987 | 292979 | 1293.62 | 42638.6211 | 6 | 298.3712 | 298.3712 | 298.3712 | 298.3712 | 298.3712 | 73.3852 | 73.3852 | 1144.7266 | 1096.8865 | 1044.1666 | 912.4367 | 1057.332 | 1000.1638 | 983.4533 | 967.4748 | 952.9921 | 945.6902 | 936.9518 | 925.0205 | 16 | 17.8 | 32.1499 | 21.8871 | 14.5466 | 10.6991 | 7.7274 | 5.5849 | 4.2378 | 3.5996 | 3.6003 | 99.21 | 142.62 | 149.85 | 212.8 | 207.4 | 293.37 | 285.33 | 405.38 | 399.8 | 563.75 | 527.27 | 744.2 | 630.05 | 891.85 | 49.8 | 44 | 17.0441 | 4.609091 | 4.5864 | 4.5864 | -1.48 | 4.5864 | 6109691 | 1 |  |  | 3.5821 | 6.5171 | 7.9357 | 9.5929 | 11.3407 | 15.7864 | 4.03 | 7.138 | 8.622 | 10.4 | 13.01 | 17.488 | 24.9166 | 25.0365 | 25.0391 | 25.0039 | 24.8986 | 25.0974 |  | 13385 | 737 | 3 |  | CC008 | 356 | 1084 | 8 | 2 | 35 | 34.799999 | 4.609091 | 1407.3071 | 1357.5286 | 1185.7357 | 1168.4 | 1116.6357 | 1078.7858 | 993.2286 | 65.3114 | 64.1907 | 70.39 | 67.8086 | 94.38 | 74.7486 | 60.6957 | 32.1499 | 21.8871 | 14.5466 | 10.6991 | 7.7274 | 5.5849 | 4.2378 | 3.5996 | 0 | 0 | 0 | 0 | 0 | 0.1016 | 0.0254 | 0 | 0 | 0 | 0 | 0 | 0 | 0 | 0.040944 | 0.036152 | 0.030545 | 0.015955 | 0.032905 | 0.019342 | 0.016739 | -0.001132 | -0.003694 | -0.008839 | -0.005767 | -0.008087 | 0.000924 | 0.001812 | 0.084253 | 0.080484 | 0.07869 | 0.080654 | 0.09108 | 0.107568 | 0.101988 | -0.210723 | -0.207928 | -0.206325 | -0.209 | -0.216308 | -0.216105 | -0.211309 | -1.395338 | -1.369004 | -1.352422 | -1.379027 | -1.448663 | -1.448348 | -1.402617 | -0.318703 | -0.293503 | -0.284425 | -0.309787 | -0.377809 | -0.423575 | -0.376125 | -0.39565 | -0.367425 | -0.352282 | -0.378429 | -0.450833 | -0.447508 | -0.400188 | 0.421746 | 0.393575 | 0.364061 | 0.32205 | 0.507949 | 0.421965 | 0.376452 | 10 | 5 | 15 | 10 | 10 | 0 | 0 | -1.350339 | -1.333935 | -1.323998 | -1.33946 | -1.381441 | 0 | 0 |  | 1402.08 | 0 |  | 1422.2729 | 0 |  | 745.415 | 0 |  | 745.179 | 0 |  | 1407.16 | 0 |  | 1430.579 | 0 |  | 766.669 | 0 |  | 766.627 | 0 |  | 1417.015 | 0 |  | 1450.746 | 0 |  | 776.036 | 0 |  | 775.978 | 0 |  | 1497.584 | 0 |  | 1502.6639 | 0 |  | 755.614 | 0 |  | 755.434 | 0 |  | 1452.118 | 0 |  | 1453.871 | 0 |  | 704.367 | 0 |  | 704.122 | 0 |  | 1505.356 | 0 |  | 1511.5291 | 0 |  | 740.707 | 0.102 |  | 740.834 | 0.102 |  | 1472.057 | 0 |  | 1479.677 | 0 |  | 772.515 | 0.025 |  | 772.67 | 0.025 | 118.5698 | 109.2593 | 93.30554 | 94.2361336 | 101.7032 | 116.0428 | 101.2974 | 0 | 0 | 0 | 0 | 0 | -21.956268 | -5.3672486 | -55.5512 | -44.43513 | -29.35567 | -14.04953 | -35.95292 | -29.35222 | -26.01995 | 0 | 0 | 0 | 0 | 0 | 0 | 0 | -13.50339 | -6.669675 | -19.85997 | -13.3946 | -13.81441 | 0 | 0 | -20.81494 | -18.84016 | -20.02067575 | -21.00622 | -35.65761342 | -31.66164 | -22.82917 | 28.70032 | 39.31436 | 24.06922 | 45.78578 | 16.27824 | 33.0727 | 47.08103
91 | W86691 | 2017-03-27 08:46 | 54.3983 | 56.0121 | 42 | 49 | 1.3934 | 628.6995 | 19253 | 32 | 239517 | 239707 | 239988 | 239996 | 139311 | 139287 | 220947 | 220954 | 239269 | 239731 | 215350 | 215335 | 215491 | 215509 | 292987 | 292979 | 1293.62 | 42657.9883 | 6 | 298.8788 | 298.8788 | 298.8788 | 298.8788 | 298.8788 | 73.8929 | 73.8929 | 1169.3359 | 1109.0598 | 1055.6666 | 913.5535 | 1053.5499 | 996.7424 | 980.3246 | 964.6605 | 950.4615 | 943.3981 | 935.0835 | 923.2108 | 16.2 | 24.8 | 32.2376 | 21.8997 | 14.5441 | 10.7075 | 7.7317 | 5.5803 | 4.2266 | 3.6009 | 3.6035 | 99.62 | 148.75 | 149.97 | 221.97 | 207.48 | 305.97 | 285.32 | 422.34 | 399.62 | 588.15 | 528.17 | 777.75 | 630.07 | 927.05 | 50.3 | 43.7 | 28.2024 | 5.127273 | 5.4489 | 5.4489 | 0.9355 | 5.4489 | 6109691 | 2 |  |  | 3.7271 | 6.6064 | 7.9507 | 9.6786 | 11.33 | 16.03 | 3.984 | 7.468 | 8.996 | 10.802 | 12.334 | 17.564 | 24.8046 | 25.0096 | 25.02 | 25.0843 | 24.9829 | 25.0581 |  | 13385 | 737 | 4 |  | CC008 | 356 | 1084 | 8 | 2 | 35 | 34 | 5.127273 | 1396.0286 | 1344.5643 | 1178.7928 | 1162.8715 | 1110.8928 | 1078.6571 | 960.2571 | 62.3714 | 61.2693 | 66.7971 | 65.835 | 91.5893 | 69.2557 | 62.7536 | 32.2376 | 21.8997 | 14.5441 | 10.7075 | 7.7317 | 5.5803 | 4.2266 | 3.6009 | 0 | 0 | 0 | 0 | 0 | 0.1016 | 0.0254 | 0 | 0 | 0 | 0 | 0 | 0 | 0 | 0.042286 | 0.037207 | 0.030839 | 0.016624 | 0.034201 | 0.019942 | 0.017333 | -0.001132 | -0.003694 | -0.008839 | -0.005766 | -0.008087 | 0.000864 | 0.001781 | 0.084249 | 0.080482 | 0.078689 | 0.080652 | 0.091079 | 0.107554 | 0.101996 | -0.210789 | -0.20798 | -0.206367 | -0.209046 | -0.216345 | -0.216173 | -0.211283 | -1.395576 | -1.369117 | -1.352454 | -1.37909 | -1.448627 | -1.448026 | -1.401457 | -0.318695 | -0.293529 | -0.284472 | -0.309828 | -0.377895 | -0.423454 | -0.376351 | -0.395912 | -0.367543 | -0.352316 | -0.378498 | -0.450789 | -0.448043 | -0.399797 | 0.421645 | 0.393579 | 0.364142 | 0.322336 | 0.508432 | 0.421436 | 0.37672 | 10 | 5 | 15 | 10 | 10 | -10 | 10 | -1.350403 | -1.334003 | -1.324136 | -1.339604 | -1.381618 | 0 | 0 |  | 1402.08 | 0 |  | 1422.2729 | 0 |  | 745.415 | 0 |  | 745.179 | 0 |  | 1407.16 | 0 |  | 1430.579 | 0 |  | 766.669 | 0 |  | 766.627 | 0 |  | 1417.015 | 0 |  | 1450.746 | 0 |  | 776.036 | 0 |  | 775.978 | 0 |  | 1497.584 | 0 |  | 1502.6639 | 0 |  | 755.614 | 0 |  | 755.434 | 0 |  | 1452.118 | 0 |  | 1453.871 | 0 |  | 704.367 | 0 |  | 704.122 | 0 |  | 1505.356 | 0 |  | 1511.5291 | 0 |  | 740.707 | 0.102 |  | 740.834 | 0.102 |  | 1472.057 | 0 |  | 1479.677 | 0 |  | 772.515 | 0.025 |  | 772.67 | 0.025 | 117.614 | 108.2132 | 92.75803 | 93.78791 | 101.179 | 116.0139 | 97.94238 | 0 | 0 | 0 | 0 | 0 | -21.9631768 | -5.3665882 | -57.43353 | -45.88322 | -29.753988 | -14.97415922 | -37.82945 | -30.12763 | -26.78745 | 0 | 0 | 0 | 0 | 0 | 0 | 0 | -13.50403 | -6.670015 | -19.86204 | -13.39604 | -13.81618 | 0 | 0 | -19.87745 | -17.98432 | -19.0019 | -20.39752638 | -34.61114 | -29.3266 | -23.61738 | 26.799 | 37.67567 | 24.14009 | 45.02019 | 14.92224 | 34.59648 | 42.17096576
91 | W86692 | 2017-03-27 08:47 | 54.9015 | 56.3982 | 22 | 49 | 1.3934 | 630.0472 | 19297 | 32 | 239517 | 239707 | 239988 | 239996 | 139311 | 139287 | 220947 | 220954 | 239269 | 239731 | 215350 | 215335 | 215491 | 215509 | 292987 | 292979 | 1293.62 | 42677.3555 | 6 | 299.3876 | 299.3876 | 299.3876 | 299.3876 | 299.3876 | 74.4016 | 74.4016 | 1144.7266 | 1093.1442 | 1045.3334 | 910.5849 | 1052.9673 | 995.8142 | 978.7893 | 962.3677 | 947.5897 | 940.0189 | 930.8304 | 918.2836 | 16 | 16.8 | 32.3479 | 21.9456 | 14.5451 | 10.6795 | 7.7046 | 5.5496 | 4.2296 | 3.6004 | 3.6036 | 99.4 | 149.63 | 150.04 | 223.74 | 207.51 | 308.57 | 285.26 | 427.1 | 400.18 | 594.24 | 528.92 | 780.25 | 629.88 | 926.9 | 51 | 43.9 | 28.556 | 5.090909 | 4.5329 | 4.5329 | 0.1825 | 4.5329 | 6107386 | 1 |  |  | 3.6729 | 6.61 | 7.9771 | 9.6486 | 11.6093 | 18.1036 | 3.864 | 7.344 | 8.484 | 10.6 | 13.298 | 19.584 | 25.0095 | 24.9973 | 25.0341 | 25.0173 | 24.9949 | 25.2485 |  | 13385 | 737 | 5 |  | CC008 | 356 | 1084 | 8 | 2 | 35 | 35.799999 | 5.090909 | 1427.9785 | 1364.45 | 1189.4572 | 1175.4642 | 1121.1786 | 1047.5428 | 972.1714 | 57.5557 | 52.4321 | 51.5921 | 49.7836 | 84.1529 | 65.84 | 59.0914 | 32.3479 | 21.9456 | 14.5451 | 10.6795 | 7.7046 | 5.5496 | 4.2296 | 3.6004 | 0 | 0 | 0 | 0 | 0 | 0.1016 | 0.0254 | 0 | 0 | 0 | 0 | 0 | 0 | 0 | 0.043822 | 0.038273 | 0.03112 | 0.017173 | 0.035387 | 0.020881 | 0.018126 | -0.001132 | -0.003694 | -0.008839 | -0.005765 | -0.008087 | 0.000686 | 0.001648 | 0.084246 | 0.080477 | 0.078686 | 0.080645 | 0.091069 | 0.107562 | 0.101978 | -0.210839 | -0.208039 | -0.206422 | -0.209137 | -0.216455 | -0.216066 | -0.211301 | -1.395788 | -1.369353 | -1.352708 | -1.379677 | -1.4494 | -1.444518 | -1.399456 | -0.318677 | -0.293482 | -0.284441 | -0.3097 | -0.377685 | -0.423655 | -0.376125 | -0.396145 | -0.367869 | -0.352575 | -0.379129 | -0.451734 | -0.447667 | -0.400505 | 0.421644 | 0.393579 | 0.364151 | 0.322385 | 0.50788 | 0.421354 | 0.376736 | 10 | 5 | 15 | 10 | 10 | -20 | 20 | -1.350342 | -1.333937 | -1.324064 | -1.339526 | -1.381539 | 0 | 0 |  | 1402.08 | 0 |  | 1422.2729 | 0 |  | 745.415 | 0 |  | 745.179 | 0 |  | 1407.16 | 0 |  | 1430.579 | 0 |  | 766.669 | 0 |  | 766.627 | 0 |  | 1417.015 | 0 |  | 1450.746 | 0 |  | 776.036 | 0 |  | 775.978 | 0 |  | 1497.584 | 0 |  | 1502.6639 | 0 |  | 755.614 | 0 |  | 755.434 | 0 |  | 1452.118 | 0 |  | 1453.871 | 0 |  | 704.367 | 0 |  | 704.122 | 0 |  | 1505.356 | 0 |  | 1511.5291 | 0 |  | 740.707 | 0.102 |  | 740.834 | 0.102 |  | 1472.057 | 0 |  | 1479.677 | 0 |  | 772.515 | 0.025 |  | 772.67 | 0.025 | 120.3015 | 109.8068 | 93.59363 | 94.79531 | 102.1046 | 112.6758 | 99.1401 | 0 | 0 | 0 | 0 | 0 | -21.9523056 | -5.3670454 | -59.58618972 | -47.35086 | -30.13969 | -15.73936 | -39.56862 | -31.15392 | -27.67284 | 0 | 0 | 0 | 0 | 0 | 0 | 0 | -13.50342 | -6.669685 | -19.86096 | -13.39526 | -13.81539 | 0 | 0 | -18.34168 | -15.38788 | -14.67491 | -15.41798092 | -31.78329 | -27.8934452 | -22.22575 | 28.87019 | 40.39842 | 28.91807 | 50.24271 | 16.93732 | 31.67613 | 43.87445
91 | W86693 | 2017-03-27 08:48 | 55.0566 | 56.5857 | 36 | 49 | 1.3934 | 627.8665 | 19234 | 32 | 239517 | 239707 | 239988 | 239996 | 139311 | 139287 | 220947 | 220954 | 239269 | 239731 | 215350 | 215335 | 215491 | 215509 | 292987 | 292979 | 1293.62 | 42695.9727 | 6 | 299.8946 | 299.8946 | 299.8946 | 299.8946 | 299.8946 | 74.9086 | 74.9086 | 1166.9922 | 1109.689 | 1057.6666 | 913.7911 | 1051.2772 | 994.9257 | 978.5756 | 963.0038 | 948.8913 | 942.0308 | 933.8341 | 922.0239 | 16 | 24.8 | 32.17 | 21.7947 | 14.475 | 10.6297 | 7.6957 | 5.5518 | 4.2154 | 3.6024 | 3.5988 | 99.78 | 150.11 | 150.21 | 223.78 | 207.95 | 308.75 | 285.46 | 424.72 | 399.52 | 592.05 | 529.26 | 781.13 | 629.94 | 927.06 | 49.1 | 43.8 | 28.8026 | 7.363637 | 9.664 | 9.664 | 3.0633 | 9.664 | 6107386 | 2 |  |  | 3.7 | 6.6171 | 8.18 | 9.695 | 11.3857 | 16.1464 | 4.74 | 7.5 | 8.976 | 10.346 | 12.838 | 18.938 | 24.8651 | 25.0094 | 24.9995 | 25.0047 | 24.9414 | 24.9977 |  | 13385 | 737 | 6 |  | CC008 | 356 | 1084 | 8 | 2 | 35 | 30.6 | 7.363637 | 1402 | 1339.7357 | 1174.8715 | 1148.7715 | 1106.4572 | 1052.3 | 949.3 | 57.2593 | 55.0536 | 56.6407 | 56.1871 | 89.5771 | 69.24 | 66.855 | 32.17 | 21.7947 | 14.475 | 10.6297 | 7.6957 | 5.5518 | 4.2154 | 3.6024 | 0 | 0 | 0 | 0 | 0 | 0.1016 | 0.0254 | 0 | 0 | 0 | 0 | 0 | 0 | 0 | 0.045237 | 0.039515 | 0.031678 | 0.01785 | 0.036719 | 0.021608 | 0.018694 | -0.001132 | -0.003694 | -0.008839 | -0.005765 | -0.008087 | -0.000155 | 0.001135 | 0.08425 | 0.080485 | 0.07869 | 0.080655 | 0.091079 | 0.107568 | 0.102007 | -0.21077 | -0.20793 | -0.206344 | -0.209002 | -0.216332 | -0.215845 | -0.210984 | -1.395594 | -1.368835 | -1.352416 | -1.378864 | -1.448696 | -1.439387 | -1.393702 | -0.318659 | -0.293578 | -0.284454 | -0.309864 | -0.377835 | -0.423628 | -0.376501 | -0.395931 | -0.367249 | -0.352277 | -0.378256 | -0.450873 | -0.447476 | -0.399325 | 0.421365 | 0.393247 | 0.363646 | 0.321967 | 0.507916 | 0.420664 | 0.376344 | 10 | 5 | 15 | 10 | 10 | -30 | 30 | -1.350512 | -1.334079 | -1.324293 | -1.339767 | -1.381821 | 0 | 0 |  | 1402.08 | 0 |  | 1422.2729 | 0 |  | 745.415 | 0 |  | 745.179 | 0 |  | 1407.16 | 0 |  | 1430.579 | 0 |  | 766.669 | 0 |  | 766.627 | 0 |  | 1417.015 | 0 |  | 1450.746 | 0 |  | 776.036 | 0 |  | 775.978 | 0 |  | 1497.584 | 0 |  | 1502.6639 | 0 |  | 755.614 | 0 |  | 755.434 | 0 |  | 1452.118 | 0 |  | 1453.871 | 0 |  | 704.367 | 0 |  | 704.122 | 0 |  | 1505.356 | 0 |  | 1511.5291 | 0 |  | 740.707 | 0.102 |  | 740.834 | 0.102 |  | 1472.057 | 0 |  | 1479.677 | 0 |  | 772.515 | 0.025 |  | 772.67 | 0.025 | 118.1185 | 107.8286 | 92.45064 | 92.65417 | 100.775 | 113.1938064 | 96.8352451 | 0 | 0 | 0 | 0 | 0 | -21.929852 | -5.3589936 | -61.55267337 | -49.03304 | -30.88783 | -16.66357144 | -41.47906 | -30.87917 | -27.63572 | 0 | 0 | 0 | 0 | 0 | 0 | 0 | -13.50512 | -6.670395 | -19.864395 | -13.39767 | -13.81821 | 0 | 0 | -18.24619 | -16.16253 | -16.11167 | -17.41036 | -33.84536 | -29.33200272 | -25.17097 | 24.81452 | 35.96267 | 25.58674 | 45.18256 | 11.63238 | 31.05278 | 38.66956
91 | W86694 | 2017-03-27 08:50 | 55.3895 | 56.8279 | 26 | 48 | 1.3713 | 610.3804 | 18414 | 32 | 239517 | 239707 | 239988 | 239996 | 139311 | 139287 | 220947 | 220954 | 239269 | 239731 | 215350 | 215335 | 215491 | 215509 | 292987 | 292979 | 1293.62 | 42714.5781 | 6 | 300.3762 | 300.3762 | 300.3762 | 300.3762 | 300.3762 | 75.3903 | 75.3903 | 1144.7266 | 1092.1216 | 1042.8334 | 902.8987 | 1037.469 | 981.4089 | 964.9039 | 949.0231 | 934.7712 | 927.8488 | 919.7194 | 907.5938 | 16 | 21.6 | 32.2077 | 21.8354 | 14.5076 | 10.6797 | 7.7406 | 5.5877 | 4.2379 | 3.5987 | 3.597 | 99.43 | 148.51 | 149.99 | 221.06 | 207.07 | 304.7 | 284.64 | 419.49 | 398.41 | 584.22 | 528.13 | 771.26 | 629.92 | 918.04 | 50.8 | 44 | 27.0121 | 8.871428 | 10.554 | 10.554 | 2.5504 | 10.554 | 6901441 | 1 |  |  | 3.6079 | 6.7886 | 8.0864 | 9.6793 | 11.3543 | 17.6879 | 3.962 | 7.328 | 8.764 | 10.654 | 12.054 | 18.814 | 25.0637 | 24.9341 | 24.9741 | 24.9441 | 24.9021 | 25.1941 |  | 13385 | 737 | 7 |  | CC008G | 356 | 1068 | 8 | 2 | 35 | 42.599998 | 8.871428 | 1392.2285 | 1330.6571 | 1158.2214 | 1154.5857 | 1109.7142 | 1077.9 | 972.2072 | 54.9657 | 50.6107 | 50.3486 | 50.5386 | 76.9771 | 60.1821 | 65.0757 | 32.2077 | 21.8354 | 14.5076 | 10.6797 | 7.7406 | 5.5877 | 4.2379 | 3.5987 | 0 | 0 | 0 | 0 | 0 | 0.1016 | 0.0254 | 0 | 0 | 0 | 0 | 0 | 0 | 0 | 0.042848 | 0.036827 | 0.029674 | 0.016155 | 0.034561 | 0.020444 | 0.017647 | -0.001015 | -0.003336 | -0.007982 | -0.005186 | -0.007409 | -0.000424 | 0.000902 | 0.084339 | 0.080569 | 0.078776 | 0.080738 | 0.091168 | 0.107684 | 0.102125 | -0.20467 | -0.201909 | -0.200376 | -0.202972 | -0.210106 | -0.209563 | -0.204797 | -1.398593 | -1.371459 | -1.356001 | -1.38201 | -1.451759 | -1.437416 | -1.390952 | -0.308104 | -0.283826 | -0.275099 | -0.299548 | -0.365142 | -0.408872 | -0.36346 | -0.398382 | -0.369631 | -0.354197 | -0.380795 | -0.454331 | -0.451895 | -0.402989 | 0.422659 | 0.395135 | 0.366325 | 0.326648 | 0.515694 | 0.427126 | 0.38204 | 5 | 0 | 10 | 5 | 10 | -40 | 40 | -1.307774 | -1.291713 | -1.282295 | -1.297174 | -1.337687 | 0 | 0 |  | 1402.08 | 0 |  | 1422.2729 | 0 |  | 745.415 | 0 |  | 745.179 | 0 |  | 1407.16 | 0 |  | 1430.579 | 0 |  | 766.669 | 0 |  | 766.627 | 0 |  | 1417.015 | 0 |  | 1450.746 | 0 |  | 776.036 | 0 |  | 775.978 | 0 |  | 1497.584 | 0 |  | 1502.6639 | 0 |  | 755.614 | 0 |  | 755.434 | 0 |  | 1452.118 | 0 |  | 1453.871 | 0 |  | 704.367 | 0 |  | 704.122 | 0 |  | 1505.356 | 0 |  | 1511.5291 | 0 |  | 740.707 | 0.102 |  | 740.834 | 0.102 |  | 1472.057 | 0 |  | 1479.677 | 0 |  | 772.515 | 0.025 |  | 772.67 | 0.025 | 117.4192 | 107.2097 | 91.24005 | 93.21894 | 101.1704 | 116.0725836 | 99.2866603 | 0 | 0 | 0 | 0 | 0 | -21.2916008 | -5.2018438 | -58.50734 | -45.93153 | -29.41437 | -15.15926769 | -39.41816 | -28.77706832 | -25.80077 | 0 | 0 | 0 | 0 | 0 | 0 | 0 | -6.53887 | 0 | -12.82295 | -6.48587 | -13.37687 | 0 | 0 | -16.93515 | -14.36463 | -13.85085 | -15.13874 | -28.10757 | -24.60678 | -23.65241 | 35.4378 | 46.91355 | 35.15188 | 56.43507 | 20.26782 | 41.39714 | 44.63163393
91 | W86695 | 2017-03-27 08:51 | 55.5253 | 56.9631 | 35 | 48 | 1.3713 | 608.7056 | 18366 | 32 | 239517 | 239707 | 239988 | 239996 | 139311 | 139287 | 220947 | 220954 | 239269 | 239731 | 215350 | 215335 | 215491 | 215509 | 292987 | 292979 | 1293.62 | 42733.1797 | 6 | 300.8566 | 300.8566 | 300.8566 | 300.8566 | 300.8566 | 75.8707 | 75.8707 | 1168.1641 | 1104.2444 | 1052.5 | 904.6202 | 1041.2067 | 984.898 | 968.5342 | 952.776 | 938.5185 | 931.2797 | 922.5156 | 910.4813 | 16 | 28 | 32.1206 | 21.6728 | 14.3622 | 10.528 | 7.6123 | 5.5008 | 4.2176 | 3.6001 | 3.5957 | 100.14 | 149.22 | 151.58 | 222.54 | 210.06 | 308.24 | 288.74 | 424.69 | 402.72 | 591 | 528.6 | 772.81 | 629.87 | 919 | 49.2 | 43.7 | 26.9824 | 7.872727 | 10.8639 | 10.8639 | -0.4158 | 10.8639 | 6901441 | 2 |  |  | 3.7 | 6.7536 | 8.2029 | 9.8943 | 11.7371 | 16.2057 | 3.79 | 7.542 | 8.716 | 10.998 | 13.41 | 18.074 | 24.923 | 25.0091 | 24.9556 | 24.8917 | 24.997 | 25.0666 |  | 13385 | 737 | 8 |  | CC008G | 356 | 1068 | 8 | 2 | 35 | 34.799999 | 7.872727 | 1385.3857 | 1323.8071 | 1161.4 | 1136.8143 | 1091.9357 | 1034.85 | 967.1929 | 79.135 | 81.4964 | 89.38 | 82.31 | 90.5071 | 67.5729 | 68.4257 | 32.1206 | 21.6728 | 14.3622 | 10.528 | 7.6123 | 5.5008 | 4.2176 | 3.6001 | 0 | 0 | 0 | 0 | 0 | 0.1016 | 0.0254 | 0 | 0 | 0 | 0 | 0 | 0 | 0 | 0.043792 | 0.037721 | 0.030957 | 0.016659 | 0.036717 | 0.020254 | 0.017462 | -0.001015 | -0.003336 | -0.007983 | -0.005186 | -0.007409 | 0.000602 | 0.001563 | 0.084341 | 0.080572 | 0.078777 | 0.080745 | 0.091182 | 0.107732 | 0.102141 | -0.20458 | -0.201811 | -0.200304 | -0.20284 | -0.209922 | -0.209475 | -0.204858 | -1.398483 | -1.37127 | -1.356048 | -1.381491 | -1.450741 | -1.441738 | -1.396926 | -0.308013 | -0.283763 | -0.274977 | -0.299575 | -0.365329 | -0.409458 | -0.363537 | -0.398257 | -0.369431 | -0.354243 | -0.380234 | -0.453082 | -0.449817 | -0.402395 | 0.422218 | 0.394174 | 0.364629 | 0.32357 | 0.512092 | 0.427185 | 0.381925 | 5 | 0 | 10 | 5 | 10 | -30 | 30 | -1.30789 | -1.291771 | -1.282394 | -1.297284 | -1.337816 | 0 | 0 |  | 1402.08 | 0 |  | 1422.2729 | 0 |  | 745.415 | 0 |  | 745.179 | 0 |  | 1407.16 | 0 |  | 1430.579 | 0 |  | 766.669 | 0 |  | 766.627 | 0 |  | 1417.015 | 0 |  | 1450.746 | 0 |  | 776.036 | 0 |  | 775.978 | 0 |  | 1497.584 | 0 |  | 1502.6639 | 0 |  | 755.614 | 0 |  | 755.434 | 0 |  | 1452.118 | 0 |  | 1453.871 | 0 |  | 704.367 | 0 |  | 704.122 | 0 |  | 1505.356 | 0 |  | 1511.5291 | 0 |  | 740.707 | 0.102 |  | 740.834 | 0.102 |  | 1472.057 | 0 |  | 1479.677 | 0 |  | 772.515 | 0.025 |  | 772.67 | 0.025 | 116.8448 | 106.6618 | 91.4916078 | 91.79207 | 99.56488 | 111.4864602 | 98.79005 | 0 | 0 | 0 | 0 | 0 | -21.28266 | -5.2033932 | -59.82291 | -47.15111895 | -31.15385 | -15.84985 | -42.51832 | -30.06889 | -26.57651715 | 0 | 0 | 0 | 0 | 0 | 0 | 0 | -6.53945 | 0 | -12.82394 | -6.48642 | -13.37816 | 0 | 0 | -24.37461 | -23.12566 | -24.57744426 | -24.65801825 | -33.06487 | -27.66826 | -24.87527 | 26.10785 | 36.385 | 22.93638 | 44.79779 | 10.60354 | 32.46665 | 42.13487
91 | W86696 | 2017-03-27 08:52 | 55.7222 | 57.119 | 31 | 48 | 1.3713 | 610.7499 | 18433 | 32 | 239517 | 239707 | 239988 | 239996 | 139311 | 139287 | 220947 | 220954 | 239269 | 239731 | 215350 | 215335 | 215491 | 215509 | 292987 | 292979 | 1293.62 | 42751.7969 | 6 | 301.3386 | 301.3386 | 301.3386 | 301.3386 | 301.3386 | 76.3526 | 76.3526 | 1155.2734 | 1100.2437 | 1051.3334 | 902.6329 | 1040.4021 | 983.9045 | 967.3502 | 951.4532 | 936.9434 | 929.7955 | 921.0485 | 908.6537 | 16 | 25.6 | 32.1297 | 21.6829 | 14.3966 | 10.5806 | 7.6392 | 5.5031 | 4.1953 | 3.6014 | 3.5934 | 100.03 | 149.11 | 151.24 | 221.78 | 209.44 | 306.29 | 288.5 | 423.07 | 403.64 | 591.08 | 530.31 | 777.5 | 630.08 | 919.13 | 50.6 | 43.7 | 27.2928 | 7.263637 | 9.2151 | 9.2151 | 2.0034 | 9.2151 | 6901441 | 1 |  |  | 3.6429 | 6.7571 | 8.0614 | 9.7721 | 11.6957 | 16.6736 | 3.884 | 7.312 | 9.012 | 10.994 | 13.742 | 18.98 | 25.0476 | 25.0211 | 24.9162 | 25.0235 | 25.0973 | 25.0164 |  | 13385 | 737 | 9 |  | CC008G | 356 | 1068 | 8 | 2 | 35 | 34.799999 | 7.263637 | 1397.8785 | 1327.65 | 1161.15 | 1149.4928 | 1100.6857 | 1054.0714 | 925.7643 | 83.7229 | 82.0693 | 86.8786 | 80.88 | 82.7371 | 65.0829 | 68.3193 | 32.1297 | 21.6829 | 14.3966 | 10.5806 | 7.6392 | 5.5031 | 4.1953 | 3.6014 | 0 | 0 | 0 | 0 | 0 | 0.1016 | 0.0254 | 0 | 0 | 0 | 0 | 0 | 0 | 0 | 0.044593 | 0.038442 | 0.03201 | 0.017111 | 0.038293 | 0.020738 | 0.017915 | -0.001015 | -0.003336 | -0.007982 | -0.005186 | -0.007408 | 0.000912 | 0.001797 | 0.08434 | 0.08057 | 0.078775 | 0.080743 | 0.091177 | 0.107714 | 0.102168 | -0.204653 | -0.201896 | -0.20038 | -0.202929 | -0.210035 | -0.20977 | -0.204945 | -1.398463 | -1.371364 | -1.356069 | -1.381621 | -1.451091 | -1.447354 | -1.400306 | -0.308136 | -0.283846 | -0.275077 | -0.299652 | -0.365354 | -0.409351 | -0.36416 | -0.398238 | -0.369532 | -0.354267 | -0.380376 | -0.453512 | -0.45054 | -0.401119 | 0.42223 | 0.394281 | 0.36487 | 0.323378 | 0.510509 | 0.425909 | 0.38175 | 5 | 0 | 10 | 5 | 10 | -20 | 20 | -1.307827 | -1.291692 | -1.282302 | -1.297183 | -1.337711 | 0 | 0 |  | 1402.08 | 0 |  | 1422.2729 | 0 |  | 745.415 | 0 |  | 745.179 | 0 |  | 1407.16 | 0 |  | 1430.579 | 0 |  | 766.669 | 0 |  | 766.627 | 0 |  | 1417.015 | 0 |  | 1450.746 | 0 |  | 776.036 | 0 |  | 775.978 | 0 |  | 1497.584 | 0 |  | 1502.6639 | 0 |  | 755.614 | 0 |  | 755.434 | 0 |  | 1452.118 | 0 |  | 1453.871 | 0 |  | 704.367 | 0 |  | 704.122 | 0 |  | 1505.356 | 0 |  | 1511.5291 | 0 |  | 740.707 | 0.102 |  | 740.834 | 0.102 |  | 1472.057 | 0 |  | 1479.677 | 0 |  | 772.515 | 0.025 |  | 772.67 | 0.025 | 117.8971 | 106.9687605 | 91.46959125 | 92.8135 | 100.3572 | 113.5382 | 94.58349 | 0 | 0 | 0 | 0 | 0 | -21.312632 | -5.205603 | -60.94222 | -48.1431 | -32.58363 | -16.47583 | -44.81695 | -31.3352141 | -27.60283 | 0 | 0 | 0 | 0 | 0 | 0 | 0 | -6.539135 | 0 | -12.82302 | -6.485915 | -13.37711 | 0 | 0 | -25.79804 | -23.29504 | -23.8983 | -24.23585376 | -30.22833 | -26.64175 | -24.87916 | 24.61768 | 35.53061 | 22.16464 | 45.6159 | 11.93483 | 34.24865 | 36.8959
91 | W86697 | 2017-03-27 08:54 | 55.9109 | 57.2597 | 31 | 48 | 1.3713 | 607.1436 | 17911 | 32 | 239517 | 239707 | 239988 | 239996 | 139311 | 139287 | 220947 | 220954 | 239269 | 239731 | 215350 | 215335 | 215491 | 215509 | 292987 | 292979 | 1293.62 | 42770.4141 | 6 | 301.8177 | 301.8177 | 301.8177 | 301.8177 | 301.8177 | 76.8317 | 76.8317 | 1166.9922 | 1104.3658 | 1053.5 | 904.8481 | 1038.7275 | 982.7842 | 966.525 | 950.9254 | 937.0594 | 930.2297 | 921.9274 | 910.0934 | 15.8 | 28.8 | 32.096 | 21.6056 | 14.3714 | 10.5878 | 7.6312 | 5.5143 | 4.2204 | 3.5982 | 3.5969 | 100.39 | 149.05 | 151.42 | 221.3 | 209.39 | 305.1 | 288.55 | 422.02 | 403.72 | 587.75 | 529.44 | 769.76 | 629.95 | 916.97 | 48.8 | 43.8 | 24.4199 | 5.381818 | 5.4343 | 5.4343 | -1.0873 | 5.4343 | 6901441 | 2 |  |  | 3.7 | 6.7293 | 8.055 | 9.7457 | 11.725 | 16.2707 | 3.786 | 7.344 | 8.536 | 10.846 | 12.854 | 17.962 | 24.9673 | 25.0515 | 24.9739 | 24.9819 | 25.0265 | 24.9656 |  | 13385 | 737 | 10 |  | CC008G | 356 | 1068 | 8 | 2 | 35 | 36.200001 | 5.381818 | 1397.4572 | 1319.4143 | 1154.3715 | 1161.1285 | 1097.1714 | 1053.9857 | 976.65 | 76.035 | 73.7193 | 79.1829 | 74.8186 | 87.0479 | 67.1343 | 61.7614 | 32.096 | 21.6056 | 14.3714 | 10.5878 | 7.6312 | 5.5143 | 4.2204 | 3.5982 | 0 | 0 | 0 | 0 | 0 | 0.1016 | 0.0254 | 0 | 0 | 0 | 0 | 0 | 0 | 0 | 0.045375 | 0.039076 | 0.032899 | 0.01755 | 0.039596 | 0.021411 | 0.018446 | -0.001015 | -0.003336 | -0.007983 | -0.005186 | -0.007408 | 0.00103 | 0.001884 | 0.084339 | 0.080572 | 0.078777 | 0.080736 | 0.091175 | 0.107711 | 0.102127 | -0.204691 | -0.201908 | -0.200395 | -0.203017 | -0.210078 | -0.209901 | -0.205234 | -1.39854 | -1.371206 | -1.355929 | -1.382185 | -1.451216 | -1.450437 | -1.404697 | -0.30816 | -0.283931 | -0.275154 | -0.299539 | -0.365368 | -0.409371 | -0.363553 | -0.398324 | -0.369368 | -0.354125 | -0.380983 | -0.453667 | -0.450652 | -0.402869 | 0.422054 | 0.394257 | 0.36505 | 0.323503 | 0.510931 | 0.426679 | 0.382031 | 5 | 0 | 10 | 5 | 10 | -10 | 10 | -1.307901 | -1.291714 | -1.282346 | -1.297228 | -1.337765 | 0 | 0 |  | 1402.08 | 0 |  | 1422.2729 | 0 |  | 745.415 | 0 |  | 745.179 | 0 |  | 1407.16 | 0 |  | 1430.579 | 0 |  | 766.669 | 0 |  | 766.627 | 0 |  | 1417.015 | 0 |  | 1450.746 | 0 |  | 776.036 | 0 |  | 775.978 | 0 |  | 1497.584 | 0 |  | 1502.6639 | 0 |  | 755.614 | 0 |  | 755.434 | 0 |  | 1452.118 | 0 |  | 1453.871 | 0 |  | 704.367 | 0 |  | 704.122 | 0 |  | 1505.356 | 0 |  | 1511.5291 | 0 |  | 740.707 | 0.102 |  | 740.834 | 0.102 |  | 1472.057 | 0 |  | 1479.677 | 0 |  | 772.515 | 0.025 |  | 772.67 | 0.025 | 117.8601 | 106.3078 | 90.93792 | 93.74487 | 100.0346 | 113.5259 | 99.74233455 | 0 | 0 | 0 | 0 | 0 | -21.3259416 | -5.2129436 | -62.0392344 | -49.00690244 | -33.78433 | -17.08933534 | -46.71174 | -32.54926 | -28.55749001 | 0 | 0 | 0 | 0 | 0 | 0 | 0 | -6.539505 | 0 | -12.82346 | -6.48614 | -13.37765 | 0 | 0 | -23.4309456 | -20.93119 | -21.78749 | -22.41109 | -31.80452 | -27.48284 | -22.45354 | 25.85046 | 36.36975 | 22.54265 | 47.75831 | 8.140695 | 32.16782 | 43.51836
91 | W86698 | 2017-03-27 08:55 | 56.2629 | 57.5011 | 23 | 48 | 1.3713 | 610.3532 | 18429 | 32 | 239517 | 239707 | 239988 | 239996 | 139311 | 139287 | 220947 | 220954 | 239269 | 239731 | 215350 | 215335 | 215491 | 215509 | 292987 | 292979 | 1293.62 | 42789.2305 | 6 | 302.2993 | 302.2993 | 302.2993 | 302.2993 | 302.2993 | 77.3134 | 77.3134 | 1154.1016 | 1096.0419 | 1047.3334 | 902.538 | 1042.5477 | 986.0751 | 968.9714 | 952.6238 | 937.7829 | 930.3773 | 921.0861 | 908.1754 | 16 | 23.8 | 32.2981 | 21.5882 | 14.2832 | 10.4952 | 7.5948 | 5.4779 | 4.1881 | 3.6029 | 3.5988 | 100.8 | 149.7 | 152.61 | 223.83 | 211.55 | 309.62 | 290.63 | 426.54 | 405.83 | 594.4 | 530.85 | 779.1 | 629.99 | 918.02 | 50.3 | 44 | 25.7174 | 5.463636 | 6.9195 | 6.9195 | -0.9631 | 6.9195 | 6901441 | 1 |  |  | 3.6229 | 6.7136 | 8.1586 | 9.7957 | 11.8 | 17.9736 | 4.52 | 7.278 | 9.01 | 10.782 | 14.094 | 18.826 | 25.0432 | 25.0191 | 24.973 | 24.9514 | 25.085 | 24.4541 |  | 13385 | 737 | 11 |  | CC008G | 356 | 1068 | 8 | 2 | 35 | 35.599998 | 5.463636 | 1422.6643 | 1338.15 | 1164.4 | 1151.1428 | 1109.2572 | 1049.3143 | 913.0143 | 80.0107 | 75.3414 | 75.3971 | 70.5857 | 79.1479 | 64.36 | 65.7414 | 32.2981 | 21.5882 | 14.2832 | 10.4952 | 7.5948 | 5.4779 | 4.1881 | 3.6029 | 0 | 0 | 0 | 0 | 0 | 0.1016 | 0.0254 | 0 | 0 | 0 | 0 | 0 | 0 | 0 | 0.046227 | 0.039695 | 0.033664 | 0.017939 | 0.040786 | 0.021541 | 0.01857 | -0.001015 | -0.003337 | -0.007987 | -0.005187 | -0.007411 | 0.001043 | 0.001901 | 0.084332 | 0.080571 | 0.078775 | 0.08074 | 0.09117 | 0.107712 | 0.102166 | -0.204805 | -0.201963 | -0.200457 | -0.203029 | -0.21017 | -0.209978 | -0.205138 | -1.39905 | -1.371155 | -1.355955 | -1.381718 | -1.451511 | -1.451285 | -1.403741 | -0.30811 | -0.284031 | -0.275232 | -0.299762 | -0.365383 | -0.409556 | -0.364338 | -0.398887 | -0.369317 | -0.354153 | -0.380484 | -0.45403 | -0.450491 | -0.401088 | 0.421807 | 0.393578 | 0.363993 | 0.322281 | 0.509135 | 0.425957 | 0.382168 | 5 | 0 | 10 | 5 | 10 | 0 | 0 | -1.308065 | -1.291865 | -1.282474 | -1.297361 | -1.337889 | 0 | 0 |  | 1402.08 | 0 |  | 1422.2729 | 0 |  | 745.415 | 0 |  | 745.179 | 0 |  | 1407.16 | 0 |  | 1430.579 | 0 |  | 766.669 | 0 |  | 766.627 | 0 |  | 1417.015 | 0 |  | 1450.746 | 0 |  | 776.036 | 0 |  | 775.978 | 0 |  | 1497.584 | 0 |  | 1502.6639 | 0 |  | 755.614 | 0 |  | 755.434 | 0 |  | 1452.118 | 0 |  | 1453.871 | 0 |  | 704.367 | 0 |  | 704.122 | 0 |  | 1505.356 | 0 |  | 1511.5291 | 0 |  | 740.707 | 0.102 |  | 740.834 | 0.102 |  | 1472.057 | 0 |  | 1479.677 | 0 |  | 772.515 | 0.025 |  | 772.67 | 0.025 | 119.9761 | 107.8161 | 91.72561 | 92.94327 | 101.131 | 113.0237 | 93.27902 | 0 | 0 | 0 | 0 | 0 | -21.3337648 | -5.2105052 | -63.2538486 | -49.85245349 | -34.81686 | -17.61967 | -48.44418 | -32.77582044 | -28.73598 | 0 | 0 | 0 | 0 | 0 | 0 | 0 | -6.540325 | 0 | -12.82474 | -6.486805 | -13.37889 | 0 | 0 | -24.6521 | -21.39929 | -20.75169 | -21.15891 | -28.9193 | -26.35902416 | -23.95209 | 25.52986 | 36.56434 | 23.33232 | 47.67789 | 10.38861 | 32.55513 | 35.38044
91 | W86699 | 2017-03-27 08:56 | 56.1647 | 57.5092 | 44 | 48 | 1.3713 | 609.701 | 18400 | 32 | 239517 | 239707 | 239988 | 239996 | 139311 | 139287 | 220947 | 220954 | 239269 | 239731 | 215350 | 215335 | 215491 | 215509 | 292987 | 292979 | 1293.62 | 42807.8633 | 6 | 302.7805 | 302.7805 | 302.7805 | 302.7805 | 302.7805 | 77.7945 | 77.7945 | 1168.1641 | 1098.0883 | 1047.3334 | 905.0759 | 1045.8679 | 989.5352 | 973.1752 | 957.424 | 943.0845 | 935.7153 | 927.0033 | 915.0478 | 15.8 | 24.8 | 32.2691 | 21.7003 | 14.2685 | 10.466 | 7.5663 | 5.4783 | 4.2004 | 3.6019 | 3.6016 | 100.51 | 148.31 | 152.34 | 222.86 | 211.44 | 308.52 | 290.71 | 425.99 | 405.11 | 590.39 | 529.55 | 773.5 | 629.91 | 918.83 | 51.4 | 44 | 26.9824 | 4.763636 | 5.6993 | 5.6993 | -1.6436 | 5.6993 | 6901518 | 2 |  |  | 3.6629 | 6.6729 | 8.055 | 9.9564 | 11.6964 | 16.2707 | 4.848 | 7.506 | 8.754 | 10.694 | 13.06 | 18.612 | 24.9752 | 24.9296 | 24.9426 | 24.9337 | 25.0709 | 25.0165 |  | 13385 | 737 | 12 |  | CC008G | 356 | 1068 | 8 | 2 | 35 | 27.4 | 4.763636 | 1391.4785 | 1328.8 | 1156.1143 | 1131.6428 | 1064.1714 | 1014.1714 | 922.9786 | 74.3093 | 68.94 | 71.38 | 71.8714 | 92.2321 | 73.2036 | 65.3121 | 32.2691 | 21.7003 | 14.2685 | 10.466 | 7.5663 | 5.4783 | 4.2004 | 3.6019 | 0 | 0 | 0 | 0 | 0 | 0.1016 | 0.0254 | 0 | 0 | 0 | 0 | 0 | 0 | 0 | 0.046882 | 0.040365 | 0.034414 | 0.018393 | 0.04169 | 0.022059 | 0.019068 | -0.001016 | -0.003337 | -0.007987 | -0.005186 | -0.007411 | 0.00095 | 0.00186 | 0.084346 | 0.080576 | 0.078783 | 0.08075 | 0.091193 | 0.107757 | 0.102179 | -0.204563 | -0.201802 | -0.200269 | -0.202817 | -0.209853 | -0.20963 | -0.20493 | -1.398068 | -1.370936 | -1.355476 | -1.381018 | -1.449813 | -1.448609 | -1.40241 | -0.30817 | -0.283889 | -0.275163 | -0.299746 | -0.365679 | -0.409957 | -0.364229 | -0.397802 | -0.369085 | -0.35366 | -0.379726 | -0.451947 | -0.448615 | -0.400702 | 0.422253 | 0.393752 | 0.364164 | 0.322487 | 0.510651 | 0.426813 | 0.382399 | 5 | 0 | 10 | 5 | 10 | 10 | -10 | -1.308007 | -1.291853 | -1.282448 | -1.297333 | -1.337858 | 0 | 0 |  | 1402.08 | 0 |  | 1422.2729 | 0 |  | 745.415 | 0 |  | 745.179 | 0 |  | 1407.16 | 0 |  | 1430.579 | 0 |  | 766.669 | 0 |  | 766.627 | 0 |  | 1417.015 | 0 |  | 1450.746 | 0 |  | 776.036 | 0 |  | 775.978 | 0 |  | 1497.584 | 0 |  | 1502.6639 | 0 |  | 755.614 | 0 |  | 755.434 | 0 |  | 1452.118 | 0 |  | 1453.871 | 0 |  | 704.367 | 0 |  | 704.122 | 0 |  | 1505.356 | 0 |  | 1511.5291 | 0 |  | 740.707 | 0.102 |  | 740.834 | 0.102 |  | 1472.057 | 0 |  | 1479.677 | 0 |  | 772.515 | 0.025 |  | 772.67 | 0.025 | 117.3656 | 107.0693888 | 91.08215 | 91.3801561 | 97.04498 | 109.2841 | 94.30903 | 0 | 0 | 0 | 0 | 0 | -21.298408 | -5.205222 | -64.12379 | -50.76302 | -35.82116 | -18.2391 | -49.69814 | -33.33104 | -29.34963648 | 0 | 0 | 0 | 0 | 0 | 0 | 0 | -6.540035 | 0 | -12.82448 | -6.486665 | -13.37858 | 0 | 0 | -22.8999 | -19.57130766 | -19.64113494 | -21.54316 | -33.72734 | -30.01033 | -23.78856 | 23.80193 | 36.73506 | 22.79537 | 45.11122 | 0.2409206 | 24.64429 | 35.96561
91 | W86700 | 2017-03-27 08:58 | 56.191 | 57.5689 | 37 | 48 | 1.3713 | 609.4747 | 18380 | 32 | 239517 | 239707 | 239988 | 239996 | 139311 | 139287 | 220947 | 220954 | 239269 | 239731 | 215350 | 215335 | 215491 | 215509 | 292987 | 292979 | 1293.62 | 42807.8633 | 6 | 303.2614 | 303.2614 | 303.2614 | 303.2614 | 303.2614 | 78.2755 | 78.2755 | 1169.3359 | 1092.1887 | 1034.3334 | 905.1329 | 1035.6168 | 980.4122 | 964.0989 | 948.3673 | 934.0149 | 927.0768 | 918.4738 | 906.568 | 15.8 | 18.8 | 32.4732 | 21.8214 | 14.405 | 10.5765 | 7.6298 | 5.4718 | 4.203 | 3.5979 | 3.6008 | 99.82 | 148.16 | 151.08 | 220.91 | 209.22 | 304.96 | 287.76 | 422.8 | 403 | 594.02 | 530.47 | 775.68 | 629.9 | 918.11 | 48.1 | 43.8 | 29.9003 | 4.618182 | 5.6243 | 5.6243 | -1.3438 | 5.6243 | 6901518 | 1 |  |  | 3.57 | 6.8079 | 8.0564 | 9.6621 | 11.6507 | 17.8457 | 4.404 | 7.38 | 9.038 | 10.67 | 11.646 | 19.91 | 25.0466 | 24.922 | 24.9696 | 25.1119 | 25.0454 | 24.5984 |  | 13385 | 737 | 13 |  | CC008G | 356 | 1068 | 8 | 2 | 35 | 30.6 | 4.618182 | 1386.6 | 1315.5571 | 1151.3857 | 1134.8643 | 1089.0286 | 986.2357 | 936.8857 | 57.0643 | 53.2193 | 54.8021 | 56.2264 | 78.4043 | 64.0093 | 57.3321 | 32.4732 | 21.8214 | 14.405 | 10.5765 | 7.6298 | 5.4718 | 4.203 | 3.5979 | 0 | 0 | 0 | 0 | 0 | 0.1016 | 0.0254 | 0 | 0 | 0 | 0 | 0 | 0 | 0 | 0.047314 | 0.041057 | 0.034434 | 0.018782 | 0.042216 | 0.022561 | 0.0195 | -0.00103 | -0.00332 | -0.007953 | -0.005257 | -0.007406 | 0.000595 | 0.001702 | 0.084329 | 0.080571 | 0.078775 | 0.080745 | 0.091173 | 0.107733 | 0.102119 | -0.204753 | -0.201887 | -0.200411 | -0.202911 | -0.210067 | -0.209691 | -0.20515 | -1.399346 | -1.371108 | -1.356798 | -1.381376 | -1.451383 | -1.446571 | -1.401972 | -0.307867 | -0.283861 | -0.275067 | -0.299703 | -0.365263 | -0.409676 | -0.36337 | -0.399298 | -0.36949 | -0.354317 | -0.380198 | -0.45387 | -0.449665 | -0.403228 | 0.42246 | 0.394458 | 0.365317 | 0.324468 | 0.511925 | 0.426551 | 0.382373 | -5 | -5 | 0 | -5 | 10 | 20 | -20 | -1.307761 | -1.29153 | -1.282367 | -1.29706 | -1.337576 | 0 | 0 |  | 1402.08 | 0 |  | 1422.2729 | 0 |  | 745.415 | 0 |  | 745.179 | 0 |  | 1407.16 | 0 |  | 1430.579 | 0 |  | 766.669 | 0 |  | 766.627 | 0 |  | 1417.015 | 0 |  | 1450.746 | 0 |  | 776.036 | 0 |  | 775.978 | 0 |  | 1497.584 | 0 |  | 1502.6639 | 0 |  | 755.614 | 0 |  | 755.434 | 0 |  | 1452.118 | 0 |  | 1453.871 | 0 |  | 704.367 | 0 |  | 704.122 | 0 |  | 1505.356 | 0 |  | 1511.5291 | 0 |  | 740.707 | 0.102 |  | 740.834 | 0.102 |  | 1472.057 | 0 |  | 1479.677 | 0 |  | 772.515 | 0.025 |  | 772.67 | 0.025 | 116.9305914 | 105.9958 | 90.70041 | 91.63462 | 99.29 | 106.2501 | 95.67383 | 0 | 0 | 0 | 0 | 0 | -21.3046056 | -5.21081 | -64.76733 | -51.7415 | -35.92937 | -18.6831104 | -50.52264223 | -33.4968 | -29.72461 | 0 | 0 | 0 | 0 | 0 | 0 | 0 | 6.538805 | 6.45765 | 0 | 6.4853 | -13.37576 | 0 | 0 | -17.56821 | -15.10688 | -15.07425 | -16.85122 | -28.63819 | -26.22307 | -20.83277 | 41.13385 | 45.60501 | 39.69679 | 62.58559 | 6.753412 | 25.22565 | 39.90565
91 | W86701 | 2017-03-27 08:59 | 56.1117 | 57.5753 | 42 | 48 | 1.3713 | 608.5845 | 18374 | 32 | 239517 | 239707 | 239988 | 239996 | 139311 | 139287 | 220947 | 220954 | 239269 | 239731 | 215350 | 215335 | 215491 | 215509 | 292987 | 292979 | 1293.62 | 42845.0977 | 6 | 303.7417 | 303.7417 | 303.7417 | 303.7417 | 303.7417 | 78.7557 | 78.7557 | 1168.1641 | 1094.0002 | 1040.5 | 908.8868 | 1035.4817 | 979.9268 | 963.788 | 948.1953 | 934.1626 | 927.4066 | 919.1635 | 907.1249 | 15.8 | 17.4 | 32.3058 | 21.8905 | 14.4377 | 10.6133 | 7.6402 | 5.4728 | 4.1736 | 3.6008 | 3.6 | 99.18 | 146.45 | 150.47 | 219.45 | 208.36 | 302.62 | 288.14 | 420.53 | 403.88 | 589.41 | 530.43 | 775.32 | 629.91 | 916.89 | 49.6 | 44.1 | 26.9316 | 4.900001 | 5.0196 | 5.0196 | -0.1304 | 5.0196 | 6901518 | 2 |  |  | 3.6279 | 6.7986 | 8.0743 | 9.8121 | 11.7229 | 17.025 | 4.228 | 7.59 | 8.818 | 10.756 | 14.02 | 19.616 | 25.0211 | 24.9095 | 24.9583 | 24.9549 | 25.1201 | 24.8359 |  | 13385 | 737 | 14 |  | CC008G | 356 | 1068 | 8 | 2 | 35 | 32.599998 | 4.900001 | 1362.9429 | 1308.1143 | 1147.5714 | 1140.4214 | 1072.95 | 1014.2 | 879.3071 | 53.5786 | 50.6114 | 51.2186 | 52.7407 | 66.5636 | 60.8064 | 57.0864 | 32.3058 | 21.8905 | 14.4377 | 10.6133 | 7.6402 | 5.4728 | 4.1736 | 3.6008 | 0 | 0 | 0 | 0 | 0 | 0.1016 | 0.0254 | 0 | 0 | 0 | 0 | 0 | 0 | 0 | 0.048024 | 0.041804 | 0.035501 | 0.019469 | 0.042815 | 0.022551 | 0.019512 | -0.001046 | -0.003338 | -0.008026 | -0.005343 | -0.007409 | -0.000544 | 0.001092 | 0.084333 | 0.08057 | 0.078775 | 0.080739 | 0.091174 | 0.107718 | 0.102174 | -0.204816 | -0.202 | -0.200516 | -0.203062 | -0.210191 | -0.209737 | -0.204888 | -1.398097 | -1.370376 | -1.356078 | -1.380871 | -1.451124 | -1.442046 | -1.394661 | -0.308261 | -0.284092 | -0.275318 | -0.299831 | -0.365616 | -0.409794 | -0.364612 | -0.398652 | -0.369404 | -0.354134 | -0.380557 | -0.45356 | -0.450165 | -0.400652 | 0.422854 | 0.394793 | 0.365716 | 0.32419 | 0.511393 | 0.426055 | 0.382277 | -10 | -10 | -10 | -10 | 10 | 30 | -30 | -1.307938 | -1.29172 | -1.282579 | -1.297322 | -1.338028 | 0 | 0 |  | 1402.08 | 0 |  | 1422.2729 | 0 |  | 745.415 | 0 |  | 745.179 | 0 |  | 1407.16 | 0 |  | 1430.579 | 0 |  | 766.669 | 0 |  | 766.627 | 0 |  | 1417.015 | 0 |  | 1450.746 | 0 |  | 776.036 | 0 |  | 775.978 | 0 |  | 1497.584 | 0 |  | 1502.6639 | 0 |  | 755.614 | 0 |  | 755.434 | 0 |  | 1452.118 | 0 |  | 1453.871 | 0 |  | 704.367 | 0 |  | 704.122 | 0 |  | 1505.356 | 0 |  | 1511.5291 | 0 |  | 740.707 | 0.102 |  | 740.834 | 0.102 |  | 1472.057 | 0 |  | 1479.677 | 0 |  | 772.515 | 0.025 |  | 772.67 | 0.025 | 114.9411 | 105.3948 | 90.39994 | 92.07648 | 97.8251433 | 109.2475956 | 89.84232 | 0 | 0 | 0 | 0 | 0 | -21.3092792 | -5.2041552 | -65.6798 | -52.71288 | -37.25824305 | -19.50618 | -51.3785 | -31.73511 | -28.7356 | 0 | 0 | 0 | 0 | 0 | 0 | 0 | 13.07938 | 12.9172 | 12.82579 | 12.97322 | -13.38028 | 0 | 0 | -16.51619 | -14.37829 | -14.1014 | -15.8133 | -24.33672 | -24.9181 | -20.81439 | 45.82445 | 51.22079 | 51.86608 | 69.73022 | 8.72965 | 31.28511 | 35.08819
91 | W86702 | 2017-03-27 09:01 | 56.0444 | 57.5944 | 41 | 48 | 1.3713 | 611.2241 | 18446 | 32 | 239517 | 239707 | 239988 | 239996 | 139311 | 139287 | 220947 | 220954 | 239269 | 239731 | 215350 | 215335 | 215491 | 215509 | 292987 | 292979 | 1293.62 | 42863.7031 | 6 | 304.224 | 304.224 | 304.224 | 304.224 | 304.224 | 79.2381 | 79.2381 | 1184.5703 | 1111.2323 | 1061.5 | 902.5316 | 1041.8035 | 985.3818 | 968.6357 | 952.5279 | 937.9138 | 930.5634 | 921.4727 | 909.1418 | 16 | 31.6 | 32.4024 | 21.9479 | 14.451 | 10.6143 | 7.6476 | 5.4767 | 4.2034 | 3.5978 | 3.5998 | 99.41 | 148.61 | 150.72 | 222.13 | 208.73 | 307.31 | 287.64 | 425.53 | 403.03 | 595.44 | 530.08 | 778.15 | 629.85 | 917.1 | 50 | 43.8 | 28.022 | 5.045455 | 6.9239 | 6.9239 | -1.5028 | 6.9239 | 6901317 | 1 |  |  | 3.4971 | 6.6364 | 8.01 | 9.695 | 11.5893 | 17.7157 | 3.906 | 7.354 | 8.882 | 10.46 | 12.136 | 18.552 | 25.0573 | 24.9687 | 24.9219 | 25.0339 | 24.9169 | 25.2239 |  | 13385 | 737 | 15 |  | CC008G | 356 | 1068 | 8 | 2 | 35 | 43.799999 | 5.045455 | 1372.8 | 1327.9572 | 1159.5072 | 1146.5786 | 1093.1357 | 1007.2072 | 939.15 | 60.5329 | 54.9021 | 51.6243 | 51.1207 | 62.1286 | 59.0179 | 56.3786 | 32.4024 | 21.9479 | 14.451 | 10.6143 | 7.6476 | 5.4767 | 4.2034 | 3.5978 | 0 | 0 | 0 | 0 | 0 | 0.1016 | 0.0254 | 0 | 0 | 0 | 0 | 0 | 0 | 0 | 0.049391 | 0.043325 | 0.036143 | 0.020385 | 0.043244 | 0.022872 | 0.019834 | -0.001085 | -0.003532 | -0.008463 | -0.005568 | -0.007377 | -0.002929 | 0.00017 | 0.084344 | 0.08057 | 0.078776 | 0.080741 | 0.091174 | 0.107741 | 0.102142 | -0.204692 | -0.201967 | -0.200465 | -0.203015 | -0.210216 | -0.209457 | -0.20483 | -1.396081 | -1.369251 | -1.354577 | -1.379725 | -1.451813 | -1.434903 | -1.389259 | -0.308534 | -0.284117 | -0.275363 | -0.299911 | -0.365655 | -0.410213 | -0.364099 | -0.397639 | -0.369352 | -0.354001 | -0.380295 | -0.453468 | -0.449076 | -0.402033 | 0.422757 | 0.394592 | 0.365473 | 0.324344 | 0.511611 | 0.426416 | 0.382289 | -15 | -15 | -15 | -15 | 5 | 40 | -40 | -1.307273 | -1.291021 | -1.281762 | -1.296493 | -1.337497 | 0 | 0 |  | 1402.08 | 0 |  | 1422.2729 | 0 |  | 745.415 | 0 |  | 745.179 | 0 |  | 1407.16 | 0 |  | 1430.579 | 0 |  | 766.669 | 0 |  | 766.627 | 0 |  | 1417.015 | 0 |  | 1450.746 | 0 |  | 776.036 | 0 |  | 775.978 | 0 |  | 1497.584 | 0 |  | 1502.6639 | 0 |  | 755.614 | 0 |  | 755.434 | 0 |  | 1452.118 | 0 |  | 1453.871 | 0 |  | 704.367 | 0 |  | 704.122 | 0 |  | 1505.356 | 0 |  | 1511.5291 | 0 |  | 740.707 | 0.102 |  | 740.834 | 0.102 |  | 1472.057 | 0 |  | 1479.677 | 0 |  | 772.515 | 0.025 |  | 772.67 | 0.025 | 115.7874432 | 106.9935 | 91.34134 | 92.5759 | 99.66555 | 108.5175 | 95.9266593 | 0 | 0 | 0 | 0 | 0 | -21.2808312 | -5.202682 | -67.43909 | -54.48661 | -37.49469136 | -20.44339 | -52.07218 | -28.61627 | -27.79074 | 0 | 0 | 0 | 0 | 0 | 0 | 0 | 19.609095 | 19.365315 | 19.22643 | 19.447395 | -6.687485 | 0 | 0 | -18.67646 | -15.59862 | -14.21542 | -15.33166 | -22.71763 | -24.20991 | -20.52739 | 49.28099 | 56.2736 | 58.85766 | 76.24825 | 18.18826 | 34.4105 | 42.40585
91 | W86703 | 2017-03-27 09:02 | 56.2984 | 57.7648 | 27 | 48 | 1.3713 | 609.7896 | 18409 | 32 | 239517 | 239707 | 239988 | 239996 | 139311 | 139287 | 220947 | 220954 | 239269 | 239731 | 215350 | 215335 | 215491 | 215509 | 292987 | 292979 | 1293.62 | 42882.3164 | 6 | 304.7052 | 304.7052 | 304.7052 | 304.7052 | 304.7052 | 79.7193 | 79.7193 | 1168.1641 | 1100.7454 | 1048 | 901.8165 | 1041.6263 | 985.3138 | 968.5269 | 952.5825 | 938.1342 | 930.8267 | 922.2884 | 910.0294 | 16 | 26.6 | 32.3998 | 21.6885 | 14.3617 | 10.5835 | 7.6422 | 5.5192 | 4.2161 | 3.6 | 3.5964 | 99.89 | 149.26 | 151.41 | 222.27 | 208.83 | 306.84 | 287.71 | 423.4 | 402.59 | 588.2 | 530.43 | 772.85 | 629.93 | 917.84 | 50 | 43.6 | 24.9451 | 5.072728 | 6.4842 | 6.4842 | -2.8391 | 6.4842 | 6901316 | 2 |  |  | 3.7193 | 6.6279 | 7.9557 | 9.72 | 11.5671 | 17.1621 | 3.988 | 7.344 | 8.526 | 10.69 | 12.634 | 19.208 | 24.9832 | 24.9916 | 25.0072 | 25.0031 | 24.9611 | 25.0585 |  | 13385 | 737 | 16 |  | CC008G | 356 | 1068 | 8 | 2 | 35 | 42.799999 | 5.072728 | 1397.4857 | 1310.9071 | 1150.5358 | 1141.0215 | 1085.0215 | 1049.9357 | 952.2072 | 84.8179 | 86.5407 | 93.0964 | 84.945 | 74.6929 | 63.5686 | 57.15 | 32.3998 | 21.6885 | 14.3617 | 10.5835 | 7.6422 | 5.5192 | 4.2161 | 3.6 | 0 | 0 | 0 | 0 | 0 | 0.1016 | 0.0254 | 0 | 0 | 0 | 0 | 0 | 0 | 0 | 0.050894 | 0.044576 | 0.037515 | 0.02092 | 0.042408 | 0.022508 | 0.019495 | -0.001085 | -0.003532 | -0.008464 | -0.005568 | -0.007385 | -0.000477 | 0.001146 | 0.084338 | 0.080576 | 0.078779 | 0.080742 | 0.091179 | 0.107715 | 0.102148 | -0.204737 | -0.201901 | -0.200429 | -0.202999 | -0.210172 | -0.209759 | -0.205015 | -1.396662 | -1.368766 | -1.354387 | -1.379725 | -1.451629 | -1.442749 | -1.39635 | -0.308345 | -0.284225 | -0.275391 | -0.299888 | -0.365734 | -0.409731 | -0.364154 | -0.39828 | -0.368845 | -0.353807 | -0.380294 | -0.453064 | -0.450295 | -0.401812 | 0.422295 | 0.394267 | 0.36524 | 0.324107 | 0.511472 | 0.425742 | 0.382015 | -15 | -15 | -15 | -15 | 0 | 30 | -30 | -1.307338 | -1.290944 | -1.281667 | -1.296391 | -1.337427 | 0 | 0 |  | 1402.08 | 0 |  | 1422.2729 | 0 |  | 745.415 | 0 |  | 745.179 | 0 |  | 1407.16 | 0 |  | 1430.579 | 0 |  | 766.669 | 0 |  | 766.627 | 0 |  | 1417.015 | 0 |  | 1450.746 | 0 |  | 776.036 | 0 |  | 775.978 | 0 |  | 1497.584 | 0 |  | 1502.6639 | 0 |  | 755.614 | 0 |  | 755.434 | 0 |  | 1452.118 | 0 |  | 1453.871 | 0 |  | 704.367 | 0 |  | 704.122 | 0 |  | 1505.356 | 0 |  | 1511.5291 | 0 |  | 740.707 | 0.102 |  | 740.834 | 0.102 |  | 1472.057 | 0 |  | 1479.677 | 0 |  | 772.515 | 0.025 |  | 772.67 | 0.025 | 117.8611 | 105.6277 | 90.63806 | 92.12836 | 98.93118 | 113.0938 | 97.26606 | 0 | 0 | 0 | 0 | 0 | -21.3115144 | -5.207381 | -69.56634 | -56.17963 | -39.3463 | -21.1815382 | -50.8404 | -31.7852 | -28.82206035 | 0 | 0 | 0 | 0 | 0 | 0 | 0 | 19.61007 | 19.36416 | 19.225005 | 19.445865 | 0 | 0 | 0 | -26.15318 | -24.59703 | -25.63791 | -25.47398616 | -27.31773 | -26.04603 | -20.8114011 | 41.75171 | 44.21515 | 44.87886 | 64.9187 | 20.77304 | 33.95108 | 42.42522
91 | W86704 | 2017-03-27 09:04 | 56.3755 | 57.8299 | 35 | 48 | 1.3713 | 573.7389 | 17319 | 32 | 239517 | 239707 | 239988 | 239996 | 139311 | 139287 | 220947 | 220954 | 239269 | 239731 | 215350 | 215335 | 215491 | 215509 | 292987 | 292979 | 1293.62 | 42900.9297 | 6 | 305.158 | 305.158 | 305.158 | 305.158 | 305.158 | 80.172 | 80.172 | 1182.2266 | 1112.6223 | 1063.8334 | 903.6013 | 1040.6205 | 984.094 | 967.2833 | 951.1927 | 936.7077 | 929.3363 | 920.4046 | 908.1703 | 16 | 32.8 | 32.1385 | 21.5445 | 14.2649 | 10.5193 | 7.6114 | 5.4982 | 4.2205 | 3.5989 | 3.5952 | 100.1 | 150.05 | 152.21 | 223.84 | 210.41 | 308.68 | 289.29 | 425.57 | 404.45 | 591.9 | 530.86 | 773.6 | 629.99 | 918.97 | 48.5 | 43.9 | 29.1521 | 5.909091 | 7.1542 | 7.1542 | -2.216 | 7.1542 | 6901316 | 1 |  |  | 3.5443 | 6.7021 | 8.0693 | 9.6929 | 11.6686 | 16.2743 | 3.926 | 7.42 | 8.78 | 10.914 | 13.472 | 17.57 | 25.07 | 24.967 | 24.9826 | 25.0101 | 25.0272 | 25.0148 |  | 13385 | 737 | 17 |  | CC008G | 356 | 1068 | 8 | 2 | 35 | 36.200001 | 5.909091 | 1391.4214 | 1314.7786 | 1140.7715 | 1136.5072 | 1075.3785 | 1025.9572 | 970.0643 | 97.5421 | 95.2443 | 91.8779 | 94.2021 | 73.9236 | 62.0564 | 61.1336 | 32.1385 | 21.5445 | 14.2649 | 10.5193 | 7.6114 | 5.4982 | 4.2205 | 3.5989 | 0 | 0 | 0 | 0 | 0 | 0.1016 | 0.0254 | 0 | 0 | 0 | 0 | 0 | 0 | 0 | 0.05226 | 0.045651 | 0.038648 | 0.02155 | 0.04215 | 0.02292 | 0.019861 | -0.001085 | -0.003336 | -0.007965 | -0.005568 | -0.007385 | 0.000698 | 0.001795 | 0.084339 | 0.080574 | 0.078781 | 0.080741 | 0.091179 | 0.107728 | 0.102128 | -0.204645 | -0.201883 | -0.200395 | -0.202925 | -0.210092 | -0.209768 | -0.205169 | -1.39662 | -1.370262 | -1.356084 | -1.379846 | -1.451731 | -1.447087 | -1.401927 | -0.308221 | -0.284031 | -0.275292 | -0.299722 | -0.36554 | -0.409728 | -0.363624 | -0.39823 | -0.369111 | -0.353722 | -0.380422 | -0.453186 | -0.449809 | -0.402797 | 0.422102 | 0.393686 | 0.364488 | 0.323044 | 0.509956 | 0.425881 | 0.381909 | -15 | -10 | -5 | -15 | 0 | 20 | -20 | -1.307343 | -1.29122 | -1.282097 | -1.296456 | -1.337503 | 0 | 0 |  | 1402.08 | 0 |  | 1422.2729 | 0 |  | 745.415 | 0 |  | 745.179 | 0 |  | 1407.16 | 0 |  | 1430.579 | 0 |  | 766.669 | 0 |  | 766.627 | 0 |  | 1417.015 | 0 |  | 1450.746 | 0 |  | 776.036 | 0 |  | 775.978 | 0 |  | 1497.584 | 0 |  | 1502.6639 | 0 |  | 755.614 | 0 |  | 755.434 | 0 |  | 1452.118 | 0 |  | 1453.871 | 0 |  | 704.367 | 0 |  | 704.122 | 0 |  | 1505.356 | 0 |  | 1511.5291 | 0 |  | 740.707 | 0.102 |  | 740.834 | 0.102 |  | 1472.057 | 0 |  | 1479.677 | 0 |  | 772.515 | 0.025 |  | 772.67 | 0.025 | 117.3511 | 105.937 | 89.87112 | 91.76273 | 98.05194 | 110.5243 | 99.07073 | 0 | 0 | 0 | 0 | 0 | -21.3124288 | -5.2112926 | -71.4720285 | -57.98263653 | -41.60873 | -22.0527 | -50.46943 | -34.1773 | -30.36013 | 0 | 0 | 0 | 0 | 0 | 0 | 0 | 19.610145 | 12.9122 | 6.410485 | 19.44684 | 0 | 0 | 0 | -30.06452 | -27.05233 | -25.29325 | -28.23444 | -27.02203 | -25.42624 | -22.22964 | 35.42468 | 33.8142 | 29.37963 | 60.92243 | 20.56048 | 29.60834 | 41.26966
91 | W86705 | 2017-03-27 09:05 | 56.6294 | 58.0189 | 26 | 48 | 1.3713 | 612.6025 | 18494 | 32 | 239517 | 239707 | 239988 | 239996 | 139311 | 139287 | 220947 | 220954 | 239269 | 239731 | 215350 | 215335 | 215491 | 215509 | 292987 | 292979 | 1293.62 | 42919.4766 | 6 | 305.6414 | 305.6414 | 305.6414 | 305.6414 | 305.6414 | 80.6555 | 80.6555 | 1163.4766 | 1099.4857 | 1046.8334 | 901.2893 | 1042.3616 | 986.0902 | 969.1939 | 952.9201 | 937.983 | 930.2421 | 921.3995 | 908.3809 | 15.8 | 25.8 | 32.3611 | 21.6463 | 14.25 | 10.4702 | 7.5691 | 5.4762 | 4.1713 | 3.6019 | 3.5985 | 100.46 | 149.02 | 153.01 | 222.82 | 211.69 | 308.43 | 290.41 | 425.1 | 406.05 | 590.26 | 543.1 | 777.03 | 639.71 | 915.98 | 50.7 | 43.6 | 25.8772 | 5.527273 | 6.1893 | 6.1893 | -0.558 | 6.1893 | 6901316 | 2 |  |  | 3.6257 | 6.595 | 8.1121 | 9.6736 | 11.6271 | 16.3293 | 3.82 | 7.442 | 8.826 | 10.624 | 12.652 | 18.17 | 24.9768 | 24.9746 | 24.9629 | 25.0506 | 25.045 | 24.9689 |  | 13385 | 737 | 18 |  | CC008G | 356 | 1068 | 8 | 2 | 35 | 37 | 5.527273 | 1397.7428 | 1321.7428 | 1152.9429 | 1131.6571 | 1081.5143 | 1065.2072 | 884.3286 | 96.3214 | 95.1864 | 96.6329 | 98.0936 | 80.0993 | 65.1543 | 60.6207 | 32.3611 | 21.6463 | 14.25 | 10.4702 | 7.5691 | 5.4762 | 4.1713 | 3.6019 | 0 | 0 | 0 | 0 | 0 | 0.1016 | 0.0254 | 0 | 0 | 0 | 0 | 0 | 0 | 0 | 0.053403 | 0.045475 | 0.038415 | 0.022058 | 0.042162 | 0.02345 | 0.0203 | -0.001085 | -0.003335 | -0.007964 | -0.005566 | -0.007384 | 0.001076 | 0.001979 | 0.084338 | 0.080575 | 0.078779 | 0.080745 | 0.091182 | 0.107703 | 0.102198 | -0.204604 | -0.201826 | -0.200361 | -0.202845 | -0.210016 | -0.209905 | -0.204882 | -1.396812 | -1.37029 | -1.356372 | -1.379652 | -1.451593 | -1.45098 | -1.401548 | -0.308072 | -0.283936 | -0.275147 | -0.299684 | -0.365473 | -0.409154 | -0.364652 | -0.39844 | -0.369139 | -0.353952 | -0.38021 | -0.453015 | -0.451042 | -0.399817 | 0.421919 | 0.393379 | 0.363855 | 0.322358 | 0.50914 | 0.425517 | 0.382197 | -15 | -10 | -5 | -15 | 0 | 10 | -10 | -1.307182 | -1.291078 | -1.281934 | -1.296286 | -1.337318 | 0 | 0 |  | 1402.08 | 0 |  | 1422.2729 | 0 |  | 745.415 | 0 |  | 745.179 | 0 |  | 1407.16 | 0 |  | 1430.579 | 0 |  | 766.669 | 0 |  | 766.627 | 0 |  | 1417.015 | 0 |  | 1450.746 | 0 |  | 776.036 | 0 |  | 775.978 | 0 |  | 1497.584 | 0 |  | 1502.6639 | 0 |  | 755.614 | 0 |  | 755.434 | 0 |  | 1452.118 | 0 |  | 1453.871 | 0 |  | 704.367 | 0 |  | 704.122 | 0 |  | 1505.356 | 0 |  | 1511.5291 | 0 |  | 740.707 | 0.102 |  | 740.834 | 0.102 |  | 1472.057 | 0 |  | 1479.677 | 0 |  | 772.515 | 0.025 |  | 772.67 | 0.025 | 117.8828 | 106.4994 | 90.82769 | 91.37565 | 98.61464 | 114.726 | 90.37661 | 0 | 0 | 0 | 0 | 0 | -21.326348 | -5.2040028 | -73.07841 | -57.7440206 | -41.30288 | -22.75322 | -50.4835 | -35.58673548 | -31.22509 | 0 | 0 | 0 | 0 | 0 | 0 | 0 | 19.60773 | 12.91078 | 6.40967 | 19.44429 | 0 | 0 | 0 | -29.67393 | -27.02685 | -26.58825 | -29.39708 | -29.27413 | -26.65814 | -22.10546 | 34.73823 | 34.63934 | 29.34622 | 58.66964 | 18.857 | 31.15479 | 31.84206
91 | W86706 | 2017-03-27 09:06 | 56.6359 | 58.0569 | 37 | 48 | 1.3713 | 596.2768 | 17999 | 32 | 239517 | 239707 | 239988 | 239996 | 139311 | 139287 | 220947 | 220954 | 239269 | 239731 | 215350 | 215335 | 215491 | 215509 | 292987 | 292979 | 1293.62 | 42938.2773 | 6 | 306.1119 | 306.1119 | 306.1119 | 306.1119 | 306.1119 | 81.126 | 81.126 | 1189.2578 | 1115.1 | 1065.6666 | 902.5409 | 1042.2515 | 985.5591 | 968.9329 | 952.7813 | 938.1021 | 930.9174 | 921.8382 | 909.4213 | 15.8 | 34.2 | 32.2489 | 21.6328 | 14.2492 | 10.4769 | 7.5769 | 5.4622 | 4.1753 | 3.6008 | 3.5979 | 100.1 | 149.47 | 152.57 | 224.15 | 210.9 | 310.05 | 290.32 | 427.12 | 405.77 | 594.55 | 530.16 | 780.5 | 630.01 | 917.11 | 49.5 | 44.1 | 28.1038 | 6.227273 | 7.1972 | 7.1972 | -0.9917 | 7.1972 | 6901315 | 1 |  |  | 3.5493 | 6.6279 | 8.0879 | 9.6814 | 11.7457 | 16.4529 | 3.822 | 7.308 | 9.034 | 10.79 | 13.284 | 19.092 | 25.033 | 24.9659 | 24.9567 | 25.0456 | 25.1131 | 24.6342 |  | 13385 | 738 | 1 |  | CC008G | 356 | 1068 | 8 | 2 | 35 | 34.799999 | 6.227273 | 1389.55 | 1322.1357 | 1152.8715 | 1132.1357 | 1083.5358 | 1036.5286 | 902.25 | 100.7157 | 94.5729 | 96.3843 | 95.0479 | 74.96 | 62.355 | 62.59 | 32.2489 | 21.6328 | 14.2492 | 10.4769 | 7.5769 | 5.4622 | 4.1753 | 3.6008 | 0 | 0 | 0 | 0 | 0 | 0.1016 | 0.0254 | 0 | 0 | 0 | 0 | 0 | 0 | 0 | 0.054226 | 0.045486 | 0.03847 | 0.022671 | 0.042332 | 0.023477 | 0.02036 | -0.001086 | -0.003338 | -0.007967 | -0.00557 | -0.007386 | 0.001169 | 0.002039 | 0.084342 | 0.080572 | 0.078779 | 0.080745 | 0.09118 | 0.107727 | 0.102184 | -0.204556 | -0.201842 | -0.200353 | -0.202828 | -0.210018 | -0.209818 | -0.204962 | -1.396461 | -1.370656 | -1.356424 | -1.379602 | -1.45173 | -1.450825 | -1.403104 | -0.308154 | -0.283861 | -0.275129 | -0.299681 | -0.365408 | -0.409518 | -0.364393 | -0.398052 | -0.369367 | -0.35396 | -0.380157 | -0.453181 | -0.449976 | -0.400428 | 0.422186 | 0.393581 | 0.364169 | 0.322485 | 0.509418 | 0.426755 | 0.382109 | -15 | -10 | -5 | -15 | 0 | 0 | 0 | -1.30745 | -1.291381 | -1.282244 | -1.296603 | -1.337657 | 0 | 0 |  | 1402.08 | 0 |  | 1422.2729 | 0 |  | 745.415 | 0 |  | 745.179 | 0 |  | 1407.16 | 0 |  | 1430.579 | 0 |  | 766.669 | 0 |  | 766.627 | 0 |  | 1417.015 | 0 |  | 1450.746 | 0 |  | 776.036 | 0 |  | 775.978 | 0 |  | 1497.584 | 0 |  | 1502.6639 | 0 |  | 755.614 | 0 |  | 755.434 | 0 |  | 1452.118 | 0 |  | 1453.871 | 0 |  | 704.367 | 0 |  | 704.122 | 0 |  | 1505.356 | 0 |  | 1511.5291 | 0 |  | 740.707 | 0.102 |  | 740.834 | 0.102 |  | 1472.057 | 0 |  | 1479.677 | 0 |  | 772.515 | 0.025 |  | 772.67 | 0.025 | 117.1974261 | 106.5271 | 90.82206 | 91.4143 | 98.79679 | 111.6621 | 92.195514 | 0 | 0 | 0 | 0 | 0 | -21.3175088 | -5.2060348 | -74.20793754 | -57.77041 | -41.375 | -23.59257 | -50.73215658 | -35.75703295 | -31.42813 | 0 | 0 | 0 | 0 | 0 | 0 | 0 | 19.61175 | 12.91381 | 6.41122 | 19.449045 | 0 | 0 | 0 | -31.03595 | -26.84556 | -26.51812 | -28.48405 | -27.39098368 | -25.53549489 | -22.80735787 | 31.56529 | 34.82496 | 29.34017 | 58.78672 | 20.67365 | 29.05208 | 32.75399
91 | W86707 | 2017-03-27 09:08 | 56.7101 | 58.1224 | 33 | 48 | 1.3713 | 608.4305 | 18364 | 32 | 239517 | 239707 | 239988 | 239996 | 139311 | 139287 | 220947 | 220954 | 239269 | 239731 | 215350 | 215335 | 215491 | 215509 | 292987 | 292979 | 1293.62 | 42957.0391 | 6 | 306.5921 | 306.5921 | 306.5921 | 306.5921 | 306.5921 | 81.6061 | 81.6061 | 1159.9609 | 1087.9865 | 1036.6666 | 905.5975 | 1035.0365 | 979.6672 | 963.5987 | 948.0771 | 933.8989 | 927.0618 | 918.8229 | 906.8585 | 15.8 | 18.6 | 32.2476 | 21.646 | 14.3096 | 10.5163 | 7.6007 | 5.4822 | 4.1907 | 3.6033 | 3.5987 | 100.14 | 148.52 | 152.04 | 221.76 | 209.96 | 306.55 | 289.28 | 423.48 | 404.49 | 589.87 | 529.7 | 774.04 | 629.95 | 914.94 | 49.5 | 44 | 27.1523 | 6.254546 | 6.9818 | 6.9818 | -1.5417 | 6.9818 | 6901518 | 2 |  |  | 3.6486 | 6.7679 | 8.1793 | 9.775 | 11.7143 | 16.74 | 4.16 | 7.66 | 9.08 | 10.83 | 13.002 | 19.274 | 25.0549 | 24.9536 | 24.9449 | 25.0433 | 25.1512 | 24.6973 |  | 13385 | 738 | 2 |  | CC008G | 356 | 1068 | 8 | 2 | 35 | 33.599998 | 6.254546 | 1400.6 | 1310.4429 | 1154.8 | 1137.25 | 1089.2643 | 1041.3572 | 922.6 | 91.4357 | 87.8829 | 88.5171 | 91.3679 | 75.0871 | 63.7093 | 62.0579 | 32.2476 | 21.646 | 14.3096 | 10.5163 | 7.6007 | 5.4822 | 4.1907 | 3.6033 | 0 | 0 | 0 | 0 | 0 | 0.1016 | 0.0254 | 0 | 0 | 0 | 0 | 0 | 0 | 0 | 0.054939 | 0.04561 | 0.038615 | 0.023155 | 0.04243 | 0.023841 | 0.020738 | -0.001086 | -0.003338 | -0.007968 | -0.00557 | -0.007386 | 0.001094 | 0.001984 | 0.084327 | 0.08057 | 0.078775 | 0.080743 | 0.091175 | 0.107705 | 0.102158 | -0.204748 | -0.201926 | -0.200449 | -0.202911 | -0.210126 | -0.209945 | -0.205111 | -1.397644 | -1.370797 | -1.356692 | -1.379732 | -1.452089 | -1.450659 | -1.403183 | -0.307927 | -0.283923 | -0.275155 | -0.29975 | -0.365419 | -0.409326 | -0.364108 | -0.399359 | -0.369517 | -0.354237 | -0.380299 | -0.453623 | -0.450899 | -0.4015 | 0.422145 | 0.393923 | 0.364679 | 0.323285 | 0.510575 | 0.426553 | 0.382182 | -15 | -10 | -5 | -15 | 0 | -10 | 10 | -1.307667 | -1.291575 | -1.282555 | -1.296924 | -1.338035 | 0 | 0 |  | 1402.08 | 0 |  | 1422.2729 | 0 |  | 745.415 | 0 |  | 745.179 | 0 |  | 1407.16 | 0 |  | 1430.579 | 0 |  | 766.669 | 0 |  | 766.627 | 0 |  | 1417.015 | 0 |  | 1450.746 | 0 |  | 776.036 | 0 |  | 775.978 | 0 |  | 1497.584 | 0 |  | 1502.6639 | 0 |  | 755.614 | 0 |  | 755.434 | 0 |  | 1452.118 | 0 |  | 1453.871 | 0 |  | 704.367 | 0 |  | 704.122 | 0 |  | 1505.356 | 0 |  | 1511.5291 | 0 |  | 740.707 | 0.102 |  | 740.834 | 0.102 |  | 1472.057 | 0 |  | 1479.677 | 0 |  | 772.515 | 0.025 |  | 772.67 | 0.025 | 118.1083962 | 105.5824 | 90.96937 | 91.82497675 | 99.31367 | 112.1594 | 94.2509708 | 0 | 0 | 0 | 0 | 0 | -21.330412 | -5.2098194 | -75.26732 | -57.94633 | -41.57854 | -24.26258722 | -50.88701 | -36.17218 | -31.88312 | 0 | 0 | 0 | 0 | 0 | 0 | 0 | 19.615005 | 12.91575 | 6.412775 | 19.45386 | 0 | 0 | 0 | -28.15552 | -24.95198 | -24.35592 | -27.38753 | -27.43825 | -26.07787 | -22.59578 | 34.30056 | 35.59983 | 31.44768 | 59.62872 | 20.98841 | 28.57891 | 34.56225
91 | W86708 | 2017-03-27 09:09 | 56.5958 | 58.1027 | 41 | 48 | 1.3713 | 607.6583 | 18347 | 32 | 239517 | 239707 | 239988 | 239996 | 139311 | 139287 | 220947 | 220954 | 239269 | 239731 | 215350 | 215335 | 215491 | 215509 | 292987 | 292979 | 1293.62 | 42975.6445 | 6 | 307.0716 | 307.0716 | 307.0716 | 307.0716 | 307.0716 | 82.0857 | 82.0857 | 1183.3984 | 1114.9067 | 1064.1666 | 903.4684 | 1041.3468 | 985.0216 | 968.5226 | 952.6833 | 938.4319 | 931.3893 | 922.1745 | 910.2134 | 16 | 33.6 | 32.3865 | 21.8612 | 14.3623 | 10.5185 | 7.562 | 5.4342 | 4.1971 | 3.5982 | 3.6004 | 99.7 | 148.59 | 151.17 | 222.88 | 209.84 | 309.27 | 287.47 | 428.09 | 406.43 | 598.35 | 530.59 | 777.21 | 629.68 | 917 | 49 | 43.5 | 26.7996 | 4.636364 | 5.2957 | 5.2957 | -1.7855 | 5.2957 | 6901441 | 1 |  |  | 3.5943 | 6.7007 | 7.9871 | 9.7886 | 11.865 | 16.4814 | 4.3 | 7.428 | 8.822 | 10.72 | 13.15 | 18.386 | 25.0018 | 24.9246 | 24.9483 | 25.0438 | 24.9034 | 24.8848 |  | 13385 | 738 | 3 |  | CC008G | 356 | 1068 | 8 | 2 | 35 | 39.200001 | 4.636364 | 1389.0786 | 1337.1285 | 1170.1215 | 1157.75 | 1101.8429 | 1009.4214 | 955.9214 | 81.0407 | 74.1821 | 68.14 | 74.4964 | 71.8579 | 61.8079 | 57.7807 | 32.3865 | 21.8612 | 14.3623 | 10.5185 | 7.562 | 5.4342 | 4.1971 | 3.5982 | 0 | 0 | 0 | 0 | 0 | 0.1016 | 0.0254 | 0 | 0 | 0 | 0 | 0 | 0 | 0 | 0.055411 | 0.045739 | 0.038828 | 0.023625 | 0.042552 | 0.024306 | 0.021149 | -0.001086 | -0.003338 | -0.007968 | -0.005569 | -0.007385 | 0.000749 | 0.001755 | 0.08434 | 0.080567 | 0.078773 | 0.080739 | 0.091174 | 0.107743 | 0.10212 | -0.204764 | -0.202069 | -0.20059 | -0.203066 | -0.210262 | -0.20982 | -0.205316 | -1.396406 | -1.370806 | -1.356688 | -1.379852 | -1.451972 | -1.445904 | -1.401722 | -0.308502 | -0.284127 | -0.275356 | -0.299934 | -0.365722 | -0.410345 | -0.363818 | -0.397999 | -0.369531 | -0.354238 | -0.380432 | -0.453487 | -0.448934 | -0.402974 | 0.422637 | 0.394344 | 0.364925 | 0.322835 | 0.509855 | 0.426644 | 0.382324 | -15 | -10 | -5 | -15 | 0 | -20 | 20 | -1.307467 | -1.291439 | -1.282366 | -1.296734 | -1.33782 | 0 | 0 |  | 1402.08 | 0 |  | 1422.2729 | 0 |  | 745.415 | 0 |  | 745.179 | 0 |  | 1407.16 | 0 |  | 1430.579 | 0 |  | 766.669 | 0 |  | 766.627 | 0 |  | 1417.015 | 0 |  | 1450.746 | 0 |  | 776.036 | 0 |  | 775.978 | 0 |  | 1497.584 | 0 |  | 1502.6639 | 0 |  | 755.614 | 0 |  | 755.434 | 0 |  | 1452.118 | 0 |  | 1453.871 | 0 |  | 704.367 | 0 |  | 704.122 | 0 |  | 1505.356 | 0 |  | 1511.5291 | 0 |  | 740.707 | 0.102 |  | 740.834 | 0.102 |  | 1472.057 | 0 |  | 1479.677 | 0 |  | 772.515 | 0.025 |  | 772.67 | 0.025 | 117.1549 | 107.7284 | 92.17398 | 93.47557725 | 100.4594 | 108.7581 | 97.61869 | 0 | 0 | 0 | 0 | 0 | -21.317712 | -5.2150264 | -75.85975595 | -58.12355 | -41.86739168 | -24.91461 | -51.0615 | -36.22712472 | -32.10504 | 0 | 0 | 0 | 0 | 0 | 0 | 0 | 19.612005 | 12.91439 | 6.41183 | 19.45101 | 0 | 0 | 0 | -25.00122 | -21.07714 | -18.76275784 | -22.344 | -26.28001 | -25.36256 | -21.02166 | 35.90592 | 41.44214 | 37.95566 | 65.66798 | 23.11791 | 25.85069 | 39.27697
91 | W86709 | 2017-03-27 09:10 | 56.804 | 58.2518 | 26 | 48 | 1.3713 | 610.0488 | 18417 | 32 | 239517 | 239707 | 239988 | 239996 | 139311 | 139287 | 220947 | 220954 | 239269 | 239731 | 215350 | 215335 | 215491 | 215509 | 292987 | 292979 | 1293.62 | 42975.6445 | 6 | 307.553 | 307.553 | 307.553 | 307.553 | 307.553 | 82.5671 | 82.5671 | 1162.3047 | 1092.473 | 1045 | 904.3354 | 1036.0745 | 980.8068 | 965.0939 | 949.9281 | 936.3774 | 929.9532 | 922.0768 | 910.1428 | 16 | 21.8 | 32.3018 | 21.7119 | 14.328 | 10.5313 | 7.5697 | 5.4525 | 4.159 | 3.6016 | 3.5979 | 100.01 | 148.67 | 151.57 | 222.14 | 209.65 | 307.28 | 288.92 | 426.24 | 406.56 | 594.41 | 532.52 | 780.68 | 630.02 | 917.95 | 50.3 | 43.7 | 27.2827 | 5.054545 | 5.8221 | 5.8221 | 0.505 | 5.8221 | 6901317 | 2 |  |  | 3.6929 | 6.7236 | 8.0429 | 9.8914 | 11.7593 | 16.8564 | 3.88 | 7.702 | 8.964 | 10.83 | 12.054 | 19.752 | 24.9874 | 24.9939 | 25.0138 | 24.9941 | 25.1171 | 24.9203 |  | 13385 | 738 | 4 |  | CC008G | 356 | 1068 | 8 | 2 | 35 | 37 | 5.054545 | 1389.4572 | 1307.1 | 1151.8 | 1141.6072 | 1076.0286 | 1051.8572 | 865.6 | 81.3614 | 83.1621 | 82.9907 | 85.5993 | 79.235 | 66.14 | 59.1186 | 32.3018 | 21.7119 | 14.328 | 10.5313 | 7.5697 | 5.4525 | 4.159 | 3.6016 | 0 | 0 | 0 | 0 | 0 | 0.1016 | 0.0254 | 0 | 0 | 0 | 0 | 0 | 0 | 0 | 0.056148 | 0.046007 | 0.039042 | 0.023999 | 0.042655 | 0.024248 | 0.021133 | -0.001087 | -0.003338 | -0.007969 | -0.005569 | -0.007385 | -0.000382 | 0.000978 | 0.084335 | 0.080574 | 0.078778 | 0.080741 | 0.091181 | 0.107714 | 0.10221 | -0.204661 | -0.201864 | -0.200398 | -0.202903 | -0.210053 | -0.209639 | -0.204622 | -1.39706 | -1.370462 | -1.35646 | -1.37992 | -1.451648 | -1.442336 | -1.393317 | -0.30805 | -0.283974 | -0.275178 | -0.299656 | -0.365512 | -0.409418 | -0.364933 | -0.398714 | -0.369167 | -0.354 | -0.3805 | -0.453082 | -0.45049 | -0.399249 | 0.422273 | 0.394102 | 0.364768 | 0.322567 | 0.509077 | 0.424739 | 0.382126 | -15 | -10 | -5 | -15 | 0 | -30 | 30 | -1.307648 | -1.291555 | -1.282562 | -1.296935 | -1.338058 | 0 | 0 |  | 1402.08 | 0 |  | 1422.2729 | 0 |  | 745.415 | 0 |  | 745.179 | 0 |  | 1407.16 | 0 |  | 1430.579 | 0 |  | 766.669 | 0 |  | 766.627 | 0 |  | 1417.015 | 0 |  | 1450.746 | 0 |  | 776.036 | 0 |  | 775.978 | 0 |  | 1497.584 | 0 |  | 1502.6639 | 0 |  | 755.614 | 0 |  | 755.434 | 0 |  | 1452.118 | 0 |  | 1453.871 | 0 |  | 704.367 | 0 |  | 704.122 | 0 |  | 1505.356 | 0 |  | 1511.5291 | 0 |  | 740.707 | 0.102 |  | 740.834 | 0.102 |  | 1472.057 | 0 |  | 1479.677 | 0 |  | 772.515 | 0.025 |  | 772.67 | 0.025 | 117.1799 | 105.3182754 | 90.7365004 | 92.17451 | 98.11336 | 113.2997 | 88.472976 | 0 | 0 | 0 | 0 | 0 | -21.2993224 | -5.1973988 | -76.92352066 | -58.47624 | -42.14928158 | -25.4319256 | -51.19962496 | -34.42279 | -30.80763 | 0 | 0 | 0 | 0 | 0 | 0 | 0 | 19.61472 | 12.91555 | 6.41281 | 19.454025 | 0 | 0 | 0 | -25.06337927 | -23.61587 | -22.83721 | -25.65034 | -28.96134332 | -27.07890652 | -21.57433 | 34.80769 | 36.14171 | 32.16281 | 60.54626 | 17.9524 | 30.49873 | 30.89362
91 | W86710 | 2017-03-27 09:12 | 56.3696 | 58.0028 | 59 | 47 | 1.3713 | 602.7626 | 16017 | 32 | 239517 | 239707 | 239988 | 239996 | 139311 | 139287 | 220947 | 220954 | 239269 | 239731 | 215350 | 215335 | 215491 | 215509 | 292987 | 292979 | 1293.62 | 43008.2773 | 6 | 308.0287 | 308.0287 | 308.0287 | 308.0287 | 308.0287 | 83.0427 | 83.0427 | 1184.5703 | 1107.932 | 1062 | 903.9114 | 1039.1538 | 983.3472 | 967.2925 | 951.9135 | 937.9417 | 931.2402 | 922.8502 | 911.4865 | 16 | 30.6 | 32.2079 | 21.8028 | 14.3389 | 10.56 | 7.6303 | 5.4905 | 4.1985 | 3.6044 | 3.5959 | 99.89 | 148.2 | 151.35 | 222.61 | 209.63 | 307.3 | 289.15 | 423.98 | 404.6 | 590.53 | 530 | 774.91 | 629.74 | 914.14 | 49.9 | 43.9 | 29.2411 | 4.590909 | 5.011 | 5.011 | 0.1097 | 5.011 | 6901735 | 1 |  |  | 3.5893 | 6.6429 | 7.9571 | 9.6679 | 11.63 | 16.3493 | 5.046 | 7.712 | 9.222 | 10.682 | 13.27 | 18.138 | 24.9244 | 24.9778 | 24.9401 | 25.0386 | 24.9154 | 24.9226 |  | 13385 | 738 | 5 |  | CC008G | 356 | 938 | 8 | 2 | 35 | 42.200001 | 4.590909 | 1209.9357 | 1153.4 | 1010.7214 | 991.6357 | 945.5 | 905.6357 | 827.1714 | 82.14 | 77.6343 | 77.9857 | 81.9857 | 76.2764 | 65.775 | 59.1236 | 32.2079 | 21.8028 | 14.3389 | 10.56 | 7.6303 | 5.4905 | 4.1985 | 3.6044 | 0 | 0 | 0 | 0 | 0 | 0.1016 | 0.0254 | 0 | 0 | 0 | 0 | 0 | 0 | 0 | 0.03223 | 0.025748 | 0.02067 | 0.009396 | 0.022954 | 0.014125 | 0.011786 | -0.000564 | -0.002038 | -0.005021 | -0.002867 | -0.004631 | 0.000889 | 0.001477 | 0.083858 | 0.080111 | 0.078326 | 0.080284 | 0.090658 | 0.107544 | 0.101966 | -0.157524 | -0.155423 | -0.154291 | -0.156187 | -0.161721 | -0.16124 | -0.157678 | -1.400134 | -1.374119 | -1.360039 | -1.383149 | -1.455422 | -1.438858 | -1.394178 | -0.231635 | -0.213403 | -0.206806 | -0.225288 | -0.274712 | -0.307564 | -0.273157 | -0.401268 | -0.372199 | -0.356838 | -0.383098 | -0.456625 | -0.453338 | -0.405366 | 0.431582 | 0.407636 | 0.382605 | 0.360761 | 0.574992 | 0.484017 | 0.435618 | -15 | -10 | -5 | -15 | 0 | -40 | 40 | -1.002164 | -0.989662 | -0.981794 | -0.992724 | -1.023818 | 0 | 0 |  | 1402.08 | 0 |  | 1422.2729 | 0 |  | 745.415 | 0 |  | 745.179 | 0 |  | 1407.16 | 0 |  | 1430.579 | 0 |  | 766.669 | 0 |  | 766.627 | 0 |  | 1417.015 | 0 |  | 1450.746 | 0 |  | 776.036 | 0 |  | 775.978 | 0 |  | 1497.584 | 0 |  | 1502.6639 | 0 |  | 755.614 | 0 |  | 755.434 | 0 |  | 1452.118 | 0 |  | 1453.871 | 0 |  | 704.367 | 0 |  | 704.122 | 0 |  | 1505.356 | 0 |  | 1511.5291 | 0 |  | 740.707 | 0.102 |  | 740.834 | 0.102 |  | 1472.057 | 0 |  | 1479.677 | 0 |  | 772.515 | 0.025 |  | 772.67 | 0.025 | 101.4628 | 92.4000274 | 79.16576 | 79.61248 | 85.717139 | 97.39569 | 84.34336 | 0 | 0 | 0 | 0 | 0 | -16.381984 | -4.0050212 | -44.33664 | -32.58036149 | -21.28325 | -9.030579821 | -26.6677 | -21.60301 | -18.49098 | 0 | 0 | 0 | 0 | 0 | 0 | 0 | 15.03246 | 9.89662 | 4.90897 | 14.89086 | 0 | 0 | 0 | -19.0264989 | -16.56739 | -16.12791 | -18.47039 | -20.95404 | -20.2300221 | -16.15003 | 53.13211 | 53.14889 | 46.66357 | 67.00237 | 38.0954 | 39.18067 | 45.69733
91 | W86711 | 2017-03-27 09:13 | 56.4933 | 58.1224 | 31 | 48 | 1.3713 | 603.558 | 16027 | 32 | 239517 | 239707 | 239988 | 239996 | 139311 | 139287 | 220947 | 220954 | 239269 | 239731 | 215350 | 215335 | 215491 | 215509 | 292987 | 292979 | 1293.62 | 43024.6914 | 6 | 308.5049 | 308.5049 | 308.5049 | 308.5049 | 308.5049 | 83.519 | 83.519 | 1163.4766 | 1086.5496 | 1031.6666 | 903.3734 | 1046.2878 | 989.6979 | 973.0543 | 957.1768 | 942.604 | 935.3032 | 926.4578 | 914.3624 | 15.8 | 18.8 | 32.3278 | 21.7389 | 14.3047 | 10.556 | 7.6138 | 5.4936 | 4.2001 | 3.5986 | 3.5942 | 99.98 | 147.33 | 151.43 | 221.22 | 209.21 | 304.52 | 288.64 | 421.45 | 404.62 | 586.58 | 532.52 | 770.14 | 630 | 912.95 | 50.3 | 43.6 | 23.5619 | 4.490909 | 4.7858 | 4.7858 | 0.595 | 4.7858 | 6901735 | 2 |  |  | 3.445 | 6.61 | 7.8471 | 9.5064 | 11.2086 | 16.1486 | 4.912 | 7.334 | 8.69 | 10.52 | 13.882 | 17.97 | 24.9406 | 24.9505 | 24.9575 | 24.9976 | 24.9734 | 25.0892 |  | 13385 | 738 | 6 |  | CC008G | 356 | 938 | 8 | 2 | 35 | 38.400002 | 4.490909 | 1211.6143 | 1147.5929 | 995.9857 | 995.8643 | 941.5357 | 911.9072 | 821.9929 | 97.1071 | 93.6586 | 99.3964 | 103.5786 | 94.5186 | 75.8971 | 63.1907 | 32.3278 | 21.7389 | 14.3047 | 10.556 | 7.6138 | 5.4936 | 4.2001 | 3.5986 | 0 | 0 | 0 | 0 | 0 | 0.1016 | 0.0254 | 0 | 0 | 0 | 0 | 0 | 0 | 0 | 0.035095 | 0.028312 | 0.021968 | 0.010105 | 0.024348 | 0.015043 | 0.012593 | -0.000565 | -0.002039 | -0.005022 | -0.002868 | -0.00463 | 0.000923 | 0.001504 | 0.083848 | 0.080106 | 0.078323 | 0.080279 | 0.090657 | 0.107542 | 0.101977 | -0.157421 | -0.15529 | -0.154143 | -0.156053 | -0.161546 | -0.161249 | -0.157637 | -1.400596 | -1.374173 | -1.359899 | -1.383193 | -1.45502 | -1.445706 | -1.400047 | -0.231311 | -0.213184 | -0.206632 | -0.225059 | -0.274544 | -0.307305 | -0.273107 | -0.401784 | -0.372256 | -0.356692 | -0.383146 | -0.456127 | -0.453193 | -0.40464 | 0.431521 | 0.407442 | 0.382506 | 0.36049 | 0.57421 | 0.481897 | 0.435427 | -15 | -10 | -5 | -15 | 0 | -30 | 30 | -1.001938 | -0.98945 | -0.981419 | -0.992328 | -1.023354 | 0 | 0 |  | 1402.08 | 0 |  | 1422.2729 | 0 |  | 745.415 | 0 |  | 745.179 | 0 |  | 1407.16 | 0 |  | 1430.579 | 0 |  | 766.669 | 0 |  | 766.627 | 0 |  | 1417.015 | 0 |  | 1450.746 | 0 |  | 776.036 | 0 |  | 775.978 | 0 |  | 1497.584 | 0 |  | 1502.6639 | 0 |  | 755.614 | 0 |  | 755.434 | 0 |  | 1452.118 | 0 |  | 1453.871 | 0 |  | 704.367 | 0 |  | 704.122 | 0 |  | 1505.356 | 0 |  | 1511.5291 | 0 |  | 740.707 | 0.102 |  | 740.834 | 0.102 |  | 1472.057 | 0 |  | 1479.677 | 0 |  | 772.515 | 0.025 |  | 772.67 | 0.025 | 101.5914 | 91.92908 | 78.00859 | 79.94699 | 85.3568 | 98.06832 | 83.82437 | 0 | 0 | 0 | 0 | 0 | -16.3828984 | -4.0039798 | -48.36257988 | -36.10365 | -23.04485 | -10.01017 | -28.69008436 | -23.08214 | -19.73646 | 0 | 0 | 0 | 0 | 0 | 0 | 0 | 15.02907 | 9.8945 | 4.907095 | 14.88492 | 0 | 0 | 0 | -22.46194 | -19.96651 | -20.53848 | -23.3113 | -25.94951 | -23.32356 | -17.25782 | 45.79599 | 45.75341 | 39.33236 | 61.51045 | 30.7172 | 35.27973 | 42.82611
91 | W86712 | 2017-03-27 09:15 | 56.205 | 57.9689 | 51 | 48 | 1.3713 | 605.8655 | 16081 | 32 | 239517 | 239707 | 239988 | 239996 | 139311 | 139287 | 220947 | 220954 | 239269 | 239731 | 215350 | 215335 | 215491 | 215509 | 292987 | 292979 | 1293.62 | 43041.125 | 6 | 308.9831 | 308.9831 | 308.9831 | 308.9831 | 308.9831 | 83.9971 | 83.9971 | 1189.2578 | 1110.1625 | 1051.5 | 906.3671 | 1035.3076 | 979.3098 | 962.9797 | 947.3127 | 933.1182 | 926.386 | 918.2394 | 906.5118 | 16 | 28.6 | 32.1591 | 21.9153 | 14.4943 | 10.6964 | 7.7207 | 5.5248 | 4.2153 | 3.5989 | 3.5981 | 99.32 | 146.06 | 149.74 | 218.22 | 206.98 | 299.74 | 285.49 | 415.79 | 401.58 | 583.45 | 530.69 | 768.23 | 629.84 | 913.94 | 49.9 | 43.6 | 26.5556 | 5.318182 | 6.2773 | 6.2773 | 0.7752 | 6.2773 | 6901735 | 1 |  |  | 3.6057 | 6.7979 | 7.9779 | 9.6614 | 11.3364 | 16.5564 | 4.582 | 7.72 | 9.198 | 10.152 | 13.598 | 19.092 | 25.0649 | 24.9319 | 24.9014 | 25.0299 | 25.0443 | 24.8869 |  | 13385 | 738 | 7 |  | CC008G | 356 | 938 | 8 | 2 | 35 | 37 | 5.318182 | 1193.8357 | 1142.0714 | 998.5428 | 995.4214 | 951.1929 | 900.5214 | 838.5786 | 103.4057 | 95.1971 | 95.3193 | 99.7321 | 87.5357 | 69.005 | 66.2743 | 32.1591 | 21.9153 | 14.4943 | 10.6964 | 7.7207 | 5.5248 | 4.2153 | 3.5989 | 0 | 0 | 0 | 0 | 0 | 0.1016 | 0.0254 | 0 | 0 | 0 | 0 | 0 | 0 | 0 | 0.037706 | 0.03104 | 0.023916 | 0.011073 | 0.026382 | 0.015858 | 0.01333 | -0.000565 | -0.002039 | -0.005023 | -0.002868 | -0.00463 | 0.000938 | 0.001519 | 0.083846 | 0.080103 | 0.078317 | 0.080275 | 0.090642 | 0.10751 | 0.101939 | -0.157471 | -0.155346 | -0.15422 | -0.156118 | -0.161686 | -0.161503 | -0.157909 | -1.400841 | -1.374508 | -1.360478 | -1.383633 | -1.456403 | -1.452049 | -1.406352 | -0.231308 | -0.213163 | -0.206562 | -0.225014 | -0.274262 | -0.306927 | -0.272645 | -0.402058 | -0.37261 | -0.35729 | -0.383626 | -0.45784 | -0.454725 | -0.40639 | 0.432039 | 0.40841 | 0.383958 | 0.363496 | 0.577442 | 0.483408 | 0.435771 | -15 | -10 | -5 | -15 | 0 | -20 | 20 | -1.002259 | -0.98994 | -0.982077 | -0.993003 | -1.024117 | 0 | 0 |  | 1402.08 | 0 |  | 1422.2729 | 0 |  | 745.415 | 0 |  | 745.179 | 0 |  | 1407.16 | 0 |  | 1430.579 | 0 |  | 766.669 | 0 |  | 766.627 | 0 |  | 1417.015 | 0 |  | 1450.746 | 0 |  | 776.036 | 0 |  | 775.978 | 0 |  | 1497.584 | 0 |  | 1502.6639 | 0 |  | 755.614 | 0 |  | 755.434 | 0 |  | 1452.118 | 0 |  | 1453.871 | 0 |  | 704.367 | 0 |  | 704.122 | 0 |  | 1505.356 | 0 |  | 1511.5291 | 0 |  | 740.707 | 0.102 |  | 740.834 | 0.102 |  | 1472.057 | 0 |  | 1479.677 | 0 |  | 772.515 | 0.025 |  | 772.67 | 0.025 | 100.0983 | 91.48335 | 78.20288 | 79.90745 | 86.21803 | 96.81506 | 85.48386 | 0 | 0 | 0 | 0 | 0 | -16.4087048 | -4.0108886 | -52.02864 | -39.86211 | -25.70351 | -11.35271 | -31.67968 | -24.38862 | -20.88292 | 0 | 0 | 0 | 0 | 0 | 0 | 0 | 15.033885 | 9.8994 | 4.910385 | 14.895045 | 0 | 0 | 0 | -23.91857 | -20.2925 | -19.68935 | -22.44112 | -24.00772 | -21.1795 | -18.06936 | 39.18503 | 41.22814 | 37.72041 | 61.00867 | 30.53063 | 34.83824 | 42.5207
91 | W86713 | 2017-03-27 09:16 | 56.4554 | 58.1552 | 23 | 48 | 1.3713 | 606.0751 | 16096 | 32 | 239517 | 239707 | 239988 | 239996 | 139311 | 139287 | 220947 | 220954 | 239269 | 239731 | 215350 | 215335 | 215491 | 215509 | 292987 | 292979 | 1293.62 | 43055.6758 | 6 | 309.4613 | 309.4613 | 309.4613 | 309.4613 | 309.4613 | 84.4754 | 84.4754 | 1161.1328 | 1094.7817 | 1043.5 | 902.4025 | 1038.3705 | 981.4324 | 964.5937 | 948.4808 | 934.026 | 926.675 | 918.1046 | 905.8879 | 16 | 23.8 | 32.4011 | 22.1067 | 14.55 | 10.7191 | 7.7 | 5.5386 | 4.2251 | 3.5972 | 3.6019 | 98.88 | 145.47 | 149.78 | 218.16 | 207.27 | 300.9 | 286.46 | 417.52 | 402.92 | 582.03 | 529.7 | 766.23 | 629.94 | 913.95 | 50.8 | 43.6 | 27.5138 | 5.027273 | 5.2896 | 5.2896 | -0.7831 | 5.2896 | 6901735 | 2 |  |  | 3.5471 | 6.7793 | 7.9721 | 9.6036 | 11.6164 | 16.5607 | 4.164 | 7.528 | 8.978 | 10.87 | 13.914 | 19.646 | 25.0374 | 24.946 | 25.0186 | 24.9654 | 24.9036 | 24.9545 |  | 13385 | 738 | 8 |  | CC008G | 356 | 938 | 8 | 2 | 35 | 41.799999 | 5.027273 | 1187.3785 | 1153.5714 | 1010.1429 | 1011.6643 | 951.8428 | 936.55 | 855.7286 | 99.33 | 94.5571 | 93.8829 | 93.0407 | 81.3564 | 63.7043 | 63.0093 | 32.4011 | 22.1067 | 14.55 | 10.7191 | 7.7 | 5.5386 | 4.2251 | 3.5972 | 0 | 0 | 0 | 0 | 0 | 0.1016 | 0.0254 | 0 | 0 | 0 | 0 | 0 | 0 | 0 | 0.039725 | 0.033 | 0.025066 | 0.011758 | 0.027597 | 0.016959 | 0.014245 | -0.000565 | -0.002039 | -0.005023 | -0.002866 | -0.00463 | 0.00094 | 0.001528 | 0.083859 | 0.080109 | 0.078321 | 0.080273 | 0.090648 | 0.107497 | 0.101934 | -0.157503 | -0.155423 | -0.15431 | -0.156251 | -0.161769 | -0.161733 | -0.158099 | -1.400021 | -1.374272 | -1.360422 | -1.384093 | -1.456201 | -1.45594 | -1.409418 | -0.23164 | -0.213355 | -0.206713 | -0.22507 | -0.274498 | -0.30691 | -0.27272 | -0.401143 | -0.372361 | -0.357232 | -0.384126 | -0.45759 | -0.455523 | -0.406769 | 0.43219 | 0.408407 | 0.383821 | 0.362772 | 0.576777 | 0.484149 | 0.436138 | -15 | -10 | -5 | -15 | 0 | -10 | 10 | -1.002195 | -0.98988 | -0.982017 | -0.992942 | -1.024057 | 0 | 0 |  | 1402.08 | 0 |  | 1422.2729 | 0 |  | 745.415 | 0 |  | 745.179 | 0 |  | 1407.16 | 0 |  | 1430.579 | 0 |  | 766.669 | 0 |  | 766.627 | 0 |  | 1417.015 | 0 |  | 1450.746 | 0 |  | 776.036 | 0 |  | 775.978 | 0 |  | 1497.584 | 0 |  | 1502.6639 | 0 |  | 755.614 | 0 |  | 755.434 | 0 |  | 1452.118 | 0 |  | 1453.871 | 0 |  | 704.367 | 0 |  | 704.122 | 0 |  | 1505.356 | 0 |  | 1511.5291 | 0 |  | 740.707 | 0.102 |  | 740.834 | 0.102 |  | 1472.057 | 0 |  | 1479.677 | 0 |  | 772.515 | 0.025 |  | 772.67 | 0.025 | 99.57237 | 92.41145 | 79.1154 | 81.20933 | 86.28265 | 100.6763 | 87.22784 | 0 | 0 | 0 | 0 | 0 | -16.4320728 | -4.0157146 | -54.82482236 | -42.54884 | -27.26694 | -12.30735 | -33.44457 | -26.05987006 | -22.23075 | 0 | 0 | 0 | 0 | 0 | 0 | 0 | 15.032925 | 9.8988 | 4.910085 | 14.89413 | 0 | 0 | 0 | -23.0088012 | -20.17423 | -19.40682 | -20.94067 | -22.33217 | -19.55149 | -17.1839 | 36.77168 | 39.58719 | 37.35173 | 62.85543 | 30.50591 | 38.63289 | 43.79748
91 | W86714 | 2017-03-27 09:18 | 56.373 | 58.1305 | 36 | 44 | 1.3713 | 554.8504 | 14535 | 32 | 239517 | 239707 | 239988 | 239996 | 139311 | 139287 | 220947 | 220954 | 239269 | 239731 | 215350 | 215335 | 215491 | 215509 | 292987 | 292979 | 1293.62 | 43070.1836 | 6 | 309.8992 | 309.8992 | 309.8992 | 309.8992 | 309.8992 | 84.9133 | 84.9133 | 1176.3672 | 1118.8168 | 1065 | 902.3165 | 1053.8749 | 996.6042 | 979.7171 | 963.5009 | 948.7976 | 941.1179 | 931.7689 | 919.2955 | 16 | 35.6 | 32.4093 | 21.8795 | 14.2698 | 10.4945 | 7.5487 | 5.4542 | 4.1918 | 3.6032 | 3.6029 | 100.33 | 144.25 | 152.86 | 217.98 | 211.4 | 301.13 | 291.28 | 416.75 | 407.66 | 577.54 | 531.84 | 755.29 | 629.84 | 890.94 | 50 | 43.5 | 17.0036 | 5.427273 | 4.9552 | 4.9552 | -0.8462 | 4.9552 | 6901732 | 1 |  |  | 3.485 | 6.4864 | 7.87 | 9.5164 | 11.6557 | 16.095 | 3.992 | 7.302 | 8.932 | 10.538 | 13.562 | 18.774 | 24.9881 | 25.0261 | 24.9917 | 25.0019 | 24.8249 | 25.0961 |  | 13385 | 738 | 9 |  | CC008G | 356 | 924 | 8 | 2 | 35 | 37.799999 | 5.427273 | 1197.3785 | 1158.1072 | 1002.3428 | 990.0928 | 929.7643 | 900.0857 | 801.7571 | 101.6186 | 98.08 | 98.9507 | 98.3021 | 99.1929 | 78.4121 | 64.85 | 32.4093 | 21.8795 | 14.2698 | 10.4945 | 7.5487 | 5.4542 | 4.1918 | 3.6032 | 0 | 0 | 0 | 0 | 0 | 0.1016 | 0.0254 | 0 | 0 | 0 | 0 | 0 | 0 | 0 | 0.038794 | 0.032637 | 0.02448 | 0.011113 | 0.026943 | 0.016949 | 0.014182 | -0.000573 | -0.002039 | -0.005026 | -0.002947 | -0.004553 | 0.000866 | 0.00145 | 0.083683 | 0.079938 | 0.078156 | 0.080102 | 0.090463 | 0.10737 | 0.101827 | -0.152478 | -0.150449 | -0.14934 | -0.151277 | -0.156527 | -0.156422 | -0.152861 | -1.400785 | -1.373945 | -1.359136 | -1.384902 | -1.454589 | -1.453911 | -1.406844 | -0.223786 | -0.206075 | -0.199688 | -0.217401 | -0.265296 | -0.297015 | -0.264146 | -0.399889 | -0.371445 | -0.3562 | -0.383126 | -0.455611 | -0.452343 | -0.403284 | 0.432485 | 0.408379 | 0.383742 | 0.363648 | 0.580277 | 0.490603 | 0.442801 | -5 | 0 | 5 | -5 | 0 | 0 | 0 | -0.973327 | -0.961218 | -0.953151 | -0.96402 | -0.993838 | 0 | 0 |  | 1402.08 | 0 |  | 1422.2729 | 0 |  | 745.415 | 0 |  | 745.179 | 0 |  | 1407.16 | 0 |  | 1430.579 | 0 |  | 766.669 | 0 |  | 766.627 | 0 |  | 1417.015 | 0 |  | 1450.746 | 0 |  | 776.036 | 0 |  | 775.978 | 0 |  | 1497.584 | 0 |  | 1502.6639 | 0 |  | 755.614 | 0 |  | 755.434 | 0 |  | 1452.118 | 0 |  | 1453.871 | 0 |  | 704.367 | 0 |  | 704.122 | 0 |  | 1505.356 | 0 |  | 1511.5291 | 0 |  | 740.707 | 0.102 |  | 740.834 | 0.102 |  | 1472.057 | 0 |  | 1479.677 | 0 |  | 772.515 | 0.025 |  | 772.67 | 0.025 | 100.2002 | 92.57677 | 78.3391 | 79.30841 | 84.10927 | 96.6422 | 81.64052 | 0 | 0 | 0 | 0 | 0 | -15.8924752 | -3.8826694 | -53.5394 | -42.03996911 | -26.44063 | -11.30911 | -32.56824771 | -25.90142 | -21.99179 | 0 | 0 | 0 | 0 | 0 | 0 | 0 | 4.866635 | 0 | -4.765755 | 4.8201 | 0 | 0 | 0 | -22.74082 | -20.211836 | -19.75927 | -21.37097 | -26.31548 | -23.28957 | -17.1298681 | 28.78664 | 30.32497 | 27.37345 | 51.44843 | 25.22554 | 31.55873 | 38.6362
91 | W86715 | 2017-03-27 09:19 | 56.6686 | 58.2758 | 20 | 44 | 1.3713 | 552.6677 | 14467 | 32 | 239517 | 239707 | 239988 | 239996 | 139311 | 139287 | 220947 | 220954 | 239269 | 239731 | 215350 | 215335 | 215491 | 215509 | 292987 | 292979 | 1293.62 | 43084.6875 | 6 | 310.3353 | 310.3353 | 310.3353 | 310.3353 | 310.3353 | 85.3494 | 85.3494 | 1154.1016 | 1090.8915 | 1036.6666 | 903.9497 | 1047.7048 | 990.5646 | 973.6644 | 957.436 | 942.6683 | 935.1781 | 926.2128 | 914.0339 | 16.2 | 20.4 | 32.241 | 21.6815 | 14.236 | 10.5221 | 7.6191 | 5.5245 | 4.2226 | 3.6008 | 3.5982 | 100.09 | 143.62 | 153.07 | 216.54 | 211.03 | 297.82 | 289.14 | 409.55 | 404.67 | 568 | 530.21 | 746.99 | 630.06 | 890.81 | 49.8 | 43.4 | 17.0036 | 4.872727 | 4.7836 | 4.7836 | -1.2164 | 4.7836 | 6901732 | 2 |  |  | 3.6021 | 6.6193 | 8.0429 | 9.5586 | 11.4443 | 16.0114 | 4.348 | 7.448 | 9.488 | 10.742 | 14.09 | 18.204 | 24.9632 | 25.0108 | 24.9569 | 24.9654 | 24.9722 | 25.1386 |  | 13385 | 738 | 10 |  | CC008G | 356 | 924 | 8 | 2 | 35 | 36.400002 | 4.872727 | 1199.7072 | 1139.7428 | 986.3428 | 976.8214 | 931.7286 | 920.1143 | 849.0071 | 100.69 | 97.8407 | 97.16 | 100.0679 | 101.1157 | 75.1679 | 65.1779 | 32.241 | 21.6815 | 14.236 | 10.5221 | 7.6191 | 5.5245 | 4.2226 | 3.6008 | 0 | 0 | 0 | 0 | 0 | 0.1016 | 0.0254 | 0 | 0 | 0 | 0 | 0 | 0 | 0 | 0.040219 | 0.035016 | 0.026067 | 0.01167 | 0.029871 | 0.018355 | 0.015339 | -0.000573 | -0.002039 | -0.005027 | -0.002946 | -0.004553 | 0.00082 | 0.001428 | 0.083674 | 0.079937 | 0.078155 | 0.080103 | 0.090457 | 0.107342 | 0.101774 | -0.152508 | -0.150427 | -0.149317 | -0.15124 | -0.156531 | -0.156465 | -0.152988 | -1.401488 | -1.373958 | -1.359129 | -1.384784 | -1.454961 | -1.454222 | -1.40812 | -0.223602 | -0.206037 | -0.199655 | -0.217403 | -0.265161 | -0.296607 | -0.263418 | -0.400674 | -0.371459 | -0.356193 | -0.382912 | -0.456071 | -0.4536 | -0.40562 | 0.432293 | 0.408264 | 0.383886 | 0.365281 | 0.582653 | 0.490559 | 0.44238 | -5 | 0 | 5 | -5 | 0 | 10 | -10 | -0.973551 | -0.961386 | -0.953391 | -0.964262 | -0.994105 | 0 | 0 |  | 1402.08 | 0 |  | 1422.2729 | 0 |  | 745.415 | 0 |  | 745.179 | 0 |  | 1407.16 | 0 |  | 1430.579 | 0 |  | 766.669 | 0 |  | 766.627 | 0 |  | 1417.015 | 0 |  | 1450.746 | 0 |  | 776.036 | 0 |  | 775.978 | 0 |  | 1497.584 | 0 |  | 1502.6639 | 0 |  | 755.614 | 0 |  | 755.434 | 0 |  | 1452.118 | 0 |  | 1453.871 | 0 |  | 704.367 | 0 |  | 704.122 | 0 |  | 1505.356 | 0 |  | 1511.5291 | 0 |  | 740.707 | 0.102 |  | 740.834 | 0.102 |  | 1472.057 | 0 |  | 1479.677 | 0 |  | 772.515 | 0.025 |  | 772.67 | 0.025 | 100.3843 | 91.10762 | 77.08762 | 78.24632 | 84.28137 | 98.76691 | 86.40685 | 0 | 0 | 0 | 0 | 0 | -15.896844 | -3.8858952 | -55.56339 | -45.30901 | -28.59607416 | -12.08086 | -36.8367 | -27.88470685 | -23.60994804 | 0 | 0 | 0 | 0 | 0 | 0 | 0 | 4.867755 | 0 | -4.766955 | 4.82131 | 0 | 0 | 0 | -22.51448538 | -20.1588 | -19.3984798 | -21.75506 | -26.81194 | -22.29533 | -17.16903 | 27.17418 | 25.6398 | 24.32611 | 49.23172 | 20.63273 | 32.69003 | 41.74197
91 | W86716 | 2017-03-27 09:20 | 56.4804 | 58.1613 | 42 | 44 | 1.3713 | 551.538 | 14447 | 32 | 239517 | 239707 | 239988 | 239996 | 139311 | 139287 | 220947 | 220954 | 239269 | 239731 | 215350 | 215335 | 215491 | 215509 | 292987 | 292979 | 1293.62 | 43099.1914 | 6 | 310.7706 | 310.7706 | 310.7706 | 310.7706 | 310.7706 | 85.7846 | 85.7846 | 1179.8828 | 1119.5172 | 1066 | 903.7785 | 1050.9421 | 993.8782 | 977.3434 | 961.2856 | 946.5114 | 939.2007 | 930.3405 | 918.0135 | 16 | 35.6 | 32.308 | 21.7223 | 14.1723 | 10.4352 | 7.5642 | 5.4546 | 4.1684 | 3.6031 | 3.5992 | 100.58 | 144.39 | 153.53 | 218.71 | 212.52 | 301.79 | 290.68 | 415.25 | 406.33 | 577.51 | 532.16 | 758.95 | 629.99 | 890.96 | 50 | 43.7 | 16.9654 | 2.818182 | 2.769 | 2.769 | -0.9929 | 2.769 | 6901732 | 1 |  |  | 3.5107 | 6.6157 | 8.065 | 9.6286 | 11.4671 | 16.1586 | 3.9 | 7.396 | 9.028 | 10.62 | 12.61 | 18.354 | 24.8444 | 25.0126 | 24.9406 | 25.0044 | 25.0231 | 25.0505 |  | 13385 | 738 | 11 |  | CC008G | 356 | 924 | 8 | 2 | 35 | 36.799999 | 2.818182 | 1209.0215 | 1163.1072 | 1001.5857 | 979.6429 | 955.6643 | 915.4072 | 788.55 | 95.7814 | 93.5843 | 99.9421 | 101.1557 | 104.9086 | 76.1264 | 61.1814 | 32.308 | 21.7223 | 14.1723 | 10.4352 | 7.5642 | 5.4546 | 4.1684 | 3.6031 | 0 | 0 | 0 | 0 | 0 | 0.1016 | 0.0254 | 0 | 0 | 0 | 0 | 0 | 0 | 0 | 0.041545 | 0.03719 | 0.027895 | 0.012437 | 0.032877 | 0.019055 | 0.016007 | -0.000573 | -0.00204 | -0.005027 | -0.002946 | -0.004553 | 0.000725 | 0.001375 | 0.083678 | 0.079932 | 0.078154 | 0.080109 | 0.090459 | 0.10735 | 0.101837 | -0.152471 | -0.150457 | -0.149311 | -0.151196 | -0.156511 | -0.15637 | -0.152708 | -1.401086 | -1.374432 | -1.359064 | -1.384291 | -1.454789 | -1.451094 | -1.402542 | -0.223674 | -0.205936 | -0.199637 | -0.217494 | -0.26519 | -0.296701 | -0.264227 | -0.400225 | -0.371959 | -0.356239 | -0.382376 | -0.455858 | -0.453219 | -0.402818 | 0.432271 | 0.407966 | 0.383408 | 0.364026 | 0.581056 | 0.48986 | 0.442464 | -5 | 0 | 5 | -5 | 0 | 20 | -20 | -0.973455 | -0.961402 | -0.953397 | -0.96427 | -0.994115 | 0 | 0 |  | 1402.08 | 0 |  | 1422.2729 | 0 |  | 745.415 | 0 |  | 745.179 | 0 |  | 1407.16 | 0 |  | 1430.579 | 0 |  | 766.669 | 0 |  | 766.627 | 0 |  | 1417.015 | 0 |  | 1450.746 | 0 |  | 776.036 | 0 |  | 775.978 | 0 |  | 1497.584 | 0 |  | 1502.6639 | 0 |  | 755.614 | 0 |  | 755.434 | 0 |  | 1452.118 | 0 |  | 1453.871 | 0 |  | 704.367 | 0 |  | 704.122 | 0 |  | 1505.356 | 0 |  | 1511.5291 | 0 |  | 740.707 | 0.102 |  | 740.834 | 0.102 |  | 1472.057 | 0 |  | 1479.677 | 0 |  | 772.515 | 0.025 |  | 772.67 | 0.025 | 101.1685 | 92.96948 | 78.27793 | 78.47821 | 86.44844 | 98.26896292 | 80.30356635 | 0 | 0 | 0 | 0 | 0 | -15.887192 | -3.8787832 | -57.4053 | -48.3112848 | -31.07908 | -13.13831 | -41.20544 | -28.70263932 | -24.37899 | 0 | 0 | 0 | 0 | 0 | 0 | 0 | 4.867275 | 0 | -4.766985 | 4.82135 | 0 | 0 | 0 | -21.42381 | -19.27238 | -19.95214 | -22.00076 | -27.82071 | -22.58678 | -16.16578 | 27.20667 | 25.38582 | 22.47973 | 48.1605 | 17.42228 | 31.09235 | 35.88002
91 | W86717 | 2017-03-27 09:21 | 56.7735 | 58.2958 | 20 | 44 | 1.3713 | 552.0472 | 14456 | 32 | 239517 | 239707 | 239988 | 239996 | 139311 | 139287 | 220947 | 220954 | 239269 | 239731 | 215350 | 215335 | 215491 | 215509 | 292987 | 292979 | 1293.62 | 43113.6992 | 6 | 311.2062 | 311.2062 | 311.2062 | 311.2062 | 311.2062 | 86.2203 | 86.2203 | 1154.1016 | 1091.0319 | 1033.3334 | 903.9937 | 1048.2225 | 991.389 | 974.278 | 958.004 | 943.2222 | 935.7115 | 926.7494 | 914.4564 | 16 | 20.6 | 32.2222 | 21.5997 | 14.2495 | 10.5182 | 7.6091 | 5.503 | 4.2163 | 3.6005 | 3.5954 | 100.36 | 143.83 | 152.72 | 216.4 | 210.68 | 297.5 | 289.44 | 410.05 | 405.18 | 570.1 | 531.17 | 747.42 | 630.08 | 890.84 | 49.2 | 43.6 | 17.0644 | 4.609091 | 5.2948 | 5.2948 | -0.1923 | 5.2948 | 6901566 | 2 |  |  | 3.6214 | 6.6314 | 7.955 | 9.6029 | 11.4107 | 16.0243 | 4.486 | 7.136 | 8.912 | 10.53 | 13.462 | 18.598 | 24.9606 | 24.9791 | 24.9423 | 24.9132 | 24.9169 | 25.0262 |  | 13385 | 738 | 12 |  | CC008G | 356 | 924 | 8 | 2 | 35 | 34.799999 | 4.609091 | 1211.8286 | 1139.5358 | 1000.1143 | 991.3428 | 953.0643 | 921.4572 | 855.6786 | 101.3371 | 98.085 | 95.9264 | 101.2593 | 102.3721 | 73.1779 | 67.7436 | 32.2222 | 21.5997 | 14.2495 | 10.5182 | 7.6091 | 5.503 | 4.2163 | 3.6005 | 0 | 0 | 0 | 0 | 0 | 0.1016 | 0.0254 | 0 | 0 | 0 | 0 | 0 | 0 | 0 | 0.042665 | 0.038812 | 0.028974 | 0.012947 | 0.034666 | 0.019837 | 0.016658 | -0.000573 | -0.00204 | -0.005027 | -0.002945 | -0.004553 | 0.000176 | 0.00103 | 0.083676 | 0.079943 | 0.078157 | 0.080105 | 0.090457 | 0.107338 | 0.10178 | -0.152654 | -0.150547 | -0.149457 | -0.151383 | -0.156693 | -0.156454 | -0.152938 | -1.401747 | -1.373904 | -1.359277 | -1.385023 | -1.455401 | -1.447042 | -1.400375 | -0.223753 | -0.206236 | -0.199788 | -0.217553 | -0.265299 | -0.296756 | -0.263667 | -0.400962 | -0.371401 | -0.356459 | -0.383172 | -0.456615 | -0.454044 | -0.405597 | 0.43216 | 0.408385 | 0.383986 | 0.364694 | 0.581963 | 0.490132 | 0.44213 | -5 | 0 | 5 | -5 | 0 | 30 | -30 | -0.97353 | -0.961375 | -0.953383 | -0.964254 | -0.994102 | 0 | 0 |  | 1402.08 | 0 |  | 1422.2729 | 0 |  | 745.415 | 0 |  | 745.179 | 0 |  | 1407.16 | 0 |  | 1430.579 | 0 |  | 766.669 | 0 |  | 766.627 | 0 |  | 1417.015 | 0 |  | 1450.746 | 0 |  | 776.036 | 0 |  | 775.978 | 0 |  | 1497.584 | 0 |  | 1502.6639 | 0 |  | 755.614 | 0 |  | 755.434 | 0 |  | 1452.118 | 0 |  | 1453.871 | 0 |  | 704.367 | 0 |  | 704.122 | 0 |  | 1505.356 | 0 |  | 1511.5291 | 0 |  | 740.707 | 0.102 |  | 740.834 | 0.102 |  | 1472.057 | 0 |  | 1479.677 | 0 |  | 772.515 | 0.025 |  | 772.67 | 0.025 | 101.401 | 91.09791 | 78.16593 | 79.41151 | 86.21134 | 98.90737 | 87.09097 | 0 | 0 | 0 | 0 | 0 | -15.8957264 | -3.8846252 | -59.00233 | -50.5212 | -32.55061 | -13.853 | -43.82649 | -28.95965 | -24.769833 | 0 | 0 | 0 | 0 | 0 | 0 | 0 | 4.86765 | 0 | -4.766915 | 4.82127 | 0 | 0 | 0 | -22.67448 | -20.22865806 | -19.16494 | -22.02926 | -27.15922 | -21.71598 | -17.86175 | 24.59181 | 20.34805 | 21.68347 | 48.35052 | 15.22563 | 32.33601 | 40.57476
91 | W86718 | 2017-03-27 09:23 | 56.5908 | 58.1902 | 40 | 44 | 1.3713 | 549.7434 | 14395 | 32 | 239517 | 239707 | 239988 | 239996 | 139311 | 139287 | 220947 | 220954 | 239269 | 239731 | 215350 | 215335 | 215491 | 215509 | 292987 | 292979 | 1293.62 | 43129.9531 | 6 | 311.64 | 311.64 | 311.64 | 311.64 | 311.64 | 86.6541 | 86.6541 | 1181.0547 | 1119.8063 | 1067 | 905.4051 | 1050.4104 | 993.21 | 976.5593 | 960.4537 | 945.8665 | 938.6253 | 929.6154 | 917.5278 | 15.8 | 35.8 | 32.0762 | 21.6258 | 14.1445 | 10.4371 | 7.5644 | 5.4614 | 4.199 | 3.5982 | 3.5973 | 100.69 | 144.7 | 153.49 | 218.55 | 212.2 | 300.5 | 291.34 | 413.15 | 407.2 | 574.96 | 532.05 | 751.76 | 630.12 | 890.91 | 50.5 | 43.5 | 17.0468 | 2.509091 | 2.9243 | 2.9243 | -0.3485 | 2.9243 | 6901732 | 1 |  |  | 3.6164 | 6.7057 | 8.0243 | 9.66 | 11.7057 | 16.2593 | 4.308 | 7.732 | 9.158 | 10.88 | 14.286 | 17.664 | 24.8976 | 25.0229 | 24.9888 | 24.9892 | 24.9816 | 25.0823 |  | 13385 | 738 | 13 |  | CC008G | 356 | 924 | 8 | 2 | 35 | 35.400002 | 2.509091 | 1200.4714 | 1158.5929 | 997.4286 | 983.1 | 947.95 | 902.8857 | 833.3286 | 87.7607 | 83.6757 | 84.6393 | 91.6407 | 102.445 | 76.0914 | 62.1514 | 32.0762 | 21.6258 | 14.1445 | 10.4371 | 7.5644 | 5.4614 | 4.199 | 3.5982 | 0 | 0 | 0 | 0 | 0 | 0.1016 | 0.0254 | 0 | 0 | 0 | 0 | 0 | 0 | 0 | 0.043747 | 0.040299 | 0.030258 | 0.013633 | 0.036565 | 0.021045 | 0.017743 | -0.000573 | -0.002041 | -0.005027 | -0.002945 | -0.004554 | -0.000502 | 0.000604 | 0.08368 | 0.079935 | 0.078157 | 0.080106 | 0.090462 | 0.107364 | 0.101802 | -0.152528 | -0.150503 | -0.149357 | -0.15128 | -0.156565 | -0.156128 | -0.152623 | -1.401111 | -1.374318 | -1.358958 | -1.384671 | -1.454749 | -1.439034 | -1.392533 | -0.22376 | -0.206041 | -0.199738 | -0.217504 | -0.265307 | -0.296984 | -0.26385 | -0.400253 | -0.371839 | -0.356131 | -0.38279 | -0.455809 | -0.452648 | -0.404455 | 0.43221 | 0.407931 | 0.383301 | 0.363384 | 0.580409 | 0.490021 | 0.442289 | -5 | 0 | 5 | -5 | 0 | 40 | -40 | -0.973558 | -0.961551 | -0.953591 | -0.964472 | -0.994342 | 0 | 0 |  | 1402.08 | 0 |  | 1422.2729 | 0 |  | 745.415 | 0 |  | 745.179 | 0 |  | 1407.16 | 0 |  | 1430.579 | 0 |  | 766.669 | 0 |  | 766.627 | 0 |  | 1417.015 | 0 |  | 1450.746 | 0 |  | 776.036 | 0 |  | 775.978 | 0 |  | 1497.584 | 0 |  | 1502.6639 | 0 |  | 755.614 | 0 |  | 755.434 | 0 |  | 1452.118 | 0 |  | 1453.871 | 0 |  | 704.367 | 0 |  | 704.122 | 0 |  | 1505.356 | 0 |  | 1511.5291 | 0 |  | 740.707 | 0.102 |  | 740.834 | 0.102 |  | 1472.057 | 0 |  | 1479.677 | 0 |  | 772.515 | 0.025 |  | 772.67 | 0.025 | 100.4554 | 92.61212 | 77.95603 | 78.7522086 | 85.7534529 | 96.93742 | 84.83452 | 0 | 0 | 0 | 0 | 0 | -15.8626048 | -3.8766242 | -60.49157 | -52.57866 | -34.28787 | -14.79936 | -46.56797 | -29.56208 | -25.5488 | 0 | 0 | 0 | 0 | 0 | 0 | 0 | 4.86779 | 0 | -4.767955 | 4.82236 | 0 | 0 | 0 | -19.63733 | -17.24062 | -16.90568 | -19.93222 | -27.17938 | -22.59793 | -16.39864689 | 25.19434 | 22.79284 | 21.99452 | 48.84299 | 12.00611 | 28.91481 | 39.01044
91 | W86719 | 2017-03-27 09:24 | 56.9757 | 58.4345 | 18 | 48 | 1.3713 | 605.3796 | 16073 | 32 | 239517 | 239707 | 239988 | 239996 | 139311 | 139287 | 220947 | 220954 | 239269 | 239731 | 215350 | 215335 | 215491 | 215509 | 292987 | 292979 | 1293.62 | 43144.5 | 6 | 312.1177 | 312.1177 | 312.1177 | 312.1177 | 312.1177 | 87.1318 | 87.1318 | 1148.2422 | 1088.3611 | 1039.5 | 903.6709 | 1040.1738 | 983.828 | 967.1951 | 951.1292 | 936.3843 | 929.0982 | 920.099 | 907.9367 | 16 | 19.6 | 32.3103 | 21.7022 | 14.2529 | 10.4962 | 7.5972 | 5.4766 | 4.2146 | 3.6001 | 3.599 | 100.38 | 148.65 | 152.66 | 223.87 | 211.04 | 308.44 | 289.18 | 425.09 | 405.43 | 592.12 | 531.6 | 772.72 | 629.89 | 915.96 | 49.3 | 43.4 | 27.5748 | 4.945455 | 6.3678 | 6.3678 | -0.3888 | 6.3678 | 6901735 | 2 |  |  | 3.5936 | 6.7321 | 8.1543 | 9.6964 | 11.7879 | 16.5314 | 3.612 | 7.422 | 9.192 | 11.032 | 13.442 | 18.854 | 24.9441 | 24.942 | 25.0015 | 25.0089 | 24.9468 | 24.9649 |  | 13385 | 738 | 14 |  | CC008G | 356 | 938 | 8 | 2 | 35 | 35.599998 | 4.945455 | 1214.3643 | 1157.6428 | 1005.0786 | 983.9357 | 949.7286 | 894.6929 | 853.05 | 83.7357 | 82.1764 | 78.5929 | 80.9357 | 89.1421 | 65.7964 | 66.4064 | 32.3103 | 21.7022 | 14.2529 | 10.4962 | 7.5972 | 5.4766 | 4.2146 | 3.6001 | 0 | 0 | 0 | 0 | 0 | 0.1016 | 0.0254 | 0 | 0 | 0 | 0 | 0 | 0 | 0 | 0.047802 | 0.044713 | 0.033652 | 0.015801 | 0.041053 | 0.022511 | 0.019017 | -0.000618 | -0.002072 | -0.005103 | -0.003201 | -0.004633 | -0.000205 | 0.00084 | 0.083843 | 0.080103 | 0.078318 | 0.080276 | 0.090646 | 0.107526 | 0.101931 | -0.157504 | -0.155327 | -0.15417 | -0.156122 | -0.161619 | -0.161319 | -0.157797 | -1.402901 | -1.374992 | -1.359949 | -1.385273 | -1.455922 | -1.446981 | -1.402017 | -0.231228 | -0.213134 | -0.206549 | -0.225007 | -0.274325 | -0.307084 | -0.272497 | -0.402235 | -0.372538 | -0.357139 | -0.38343 | -0.457244 | -0.453964 | -0.406709 | 0.431318 | 0.407021 | 0.382044 | 0.36073 | 0.574186 | 0.48317 | 0.435922 | -5 | 0 | 5 | -5 | 0 | 30 | -30 | -1.002272 | -0.989818 | -0.981814 | -0.99303 | -1.023842 | 0 | 0 |  | 1402.08 | 0 |  | 1422.2729 | 0 |  | 745.415 | 0 |  | 745.179 | 0 |  | 1407.16 | 0 |  | 1430.579 | 0 |  | 766.669 | 0 |  | 766.627 | 0 |  | 1417.015 | 0 |  | 1450.746 | 0 |  | 776.036 | 0 |  | 775.978 | 0 |  | 1497.584 | 0 |  | 1502.6639 | 0 |  | 755.614 | 0 |  | 755.434 | 0 |  | 1452.118 | 0 |  | 1453.871 | 0 |  | 704.367 | 0 |  | 704.122 | 0 |  | 1505.356 | 0 |  | 1511.5291 | 0 |  | 740.707 | 0.102 |  | 740.834 | 0.102 |  | 1472.057 | 0 |  | 1479.677 | 0 |  | 772.515 | 0.025 |  | 772.67 | 0.025 | 101.8159 | 92.73066 | 78.71575 | 78.98642 | 86.0891 | 96.20275 | 86.95223955 | 0 | 0 | 0 | 0 | 0 | -16.3900104 | -4.0080438 | -66.19448 | -58.63103 | -38.82518 | -17.4544398 | -53.02467924 | -32.27636 | -27.83985 | 0 | 0 | 0 | 0 | 0 | 0 | 0 | 5.01136 | 0 | -4.90907 | 4.96515 | 0 | 0 | 0 | -19.36204 | -17.51458 | -16.23328 | -18.2111 | -24.45391 | -20.20502 | -18.09554 | 21.27079 | 16.58504 | 18.74821 | 48.28603 | 8.610513 | 27.33136 | 37.0088
91 | W86720 | 2017-03-27 09:25 | 56.755 | 58.3309 | 40 | 44 | 1.3713 | 553.8449 | 14509 | 32 | 239517 | 239707 | 239988 | 239996 | 139311 | 139287 | 220947 | 220954 | 239269 | 239731 | 215350 | 215335 | 215491 | 215509 | 292987 | 292979 | 1293.62 | 43159.0469 | 6 | 312.5548 | 312.5548 | 312.5548 | 312.5548 | 312.5548 | 87.5689 | 87.5689 | 1178.7109 | 1120.1372 | 1067 | 903.717 | 1050.8065 | 993.3644 | 976.5178 | 960.3113 | 945.7243 | 938.3486 | 929.1333 | 916.6046 | 15.6 | 35.8 | 32.3534 | 21.9416 | 14.3091 | 10.509 | 7.5782 | 5.4422 | 4.1594 | 3.6036 | 3.5991 | 99.93 | 143.12 | 152.09 | 216.77 | 210.51 | 299.8 | 289.94 | 414.43 | 406.41 | 578.29 | 532.6 | 760.84 | 630.01 | 891.92 | 49.1 | 43.6 | 16.8258 | 5.081818 | 4.8126 | 4.8126 | -0.8909 | 4.8126 | 6901732 | 1 |  |  | 3.5714 | 6.595 | 7.9743 | 9.6086 | 11.6607 | 16.3286 | 3.968 | 7.344 | 9.014 | 10.482 | 12.856 | 18.926 | 24.9438 | 25.024 | 24.9733 | 25.0307 | 25.0517 | 24.9531 |  | 13385 | 738 | 15 |  | CC008G | 356 | 924 | 8 | 2 | 35 | 35.400002 | 5.081818 | 1184.55 | 1158.7928 | 1003.8714 | 980.1786 | 941.25 | 906.6429 | 760.5143 | 78.21 | 71.9307 | 73.1521 | 80.6671 | 100.1936 | 77.6921 | 62.7007 | 32.3534 | 21.9416 | 14.3091 | 10.509 | 7.5782 | 5.4422 | 4.1594 | 3.6036 | 0 | 0 | 0 | 0 | 0 | 0.1016 | 0.0254 | 0 | 0 | 0 | 0 | 0 | 0 | 0 | 0.044646 | 0.040552 | 0.032228 | 0.014519 | 0.037024 | 0.020719 | 0.017435 | -0.000573 | -0.002041 | -0.005027 | -0.002943 | -0.004552 | 0.000845 | 0.001486 | 0.083681 | 0.079933 | 0.078154 | 0.080104 | 0.09046 | 0.107366 | 0.101853 | -0.152458 | -0.150457 | -0.14932 | -0.151234 | -0.156513 | -0.156327 | -0.152662 | -1.400833 | -1.374334 | -1.359095 | -1.384704 | -1.454734 | -1.450444 | -1.401858 | -0.223737 | -0.205962 | -0.19964 | -0.21742 | -0.265215 | -0.296922 | -0.264454 | -0.399943 | -0.371866 | -0.356272 | -0.382825 | -0.45579 | -0.452487 | -0.402104 | 0.432603 | 0.408615 | 0.383973 | 0.364394 | 0.580865 | 0.489642 | 0.442477 | -5 | 0 | 5 | -5 | 0 | 20 | -20 | -0.973362 | -0.961371 | -0.95338 | -0.964257 | -0.994109 | 0 | 0 |  | 1402.08 | 0 |  | 1422.2729 | 0 |  | 745.415 | 0 |  | 745.179 | 0 |  | 1407.16 | 0 |  | 1430.579 | 0 |  | 766.669 | 0 |  | 766.627 | 0 |  | 1417.015 | 0 |  | 1450.746 | 0 |  | 776.036 | 0 |  | 775.978 | 0 |  | 1497.584 | 0 |  | 1502.6639 | 0 |  | 755.614 | 0 |  | 755.434 | 0 |  | 1452.118 | 0 |  | 1453.871 | 0 |  | 704.367 | 0 |  | 704.122 | 0 |  | 1505.356 | 0 |  | 1511.5291 | 0 |  | 740.707 | 0.102 |  | 740.834 | 0.102 |  | 1472.057 | 0 |  | 1479.677 | 0 |  | 772.515 | 0.025 |  | 772.67 | 0.025 | 99.12432855 | 92.62578 | 78.45657 | 78.51623 | 85.145475 | 97.34262 | 77.46066 | 0 | 0 | 0 | 0 | 0 | -15.8828232 | -3.8776148 | -61.73891 | -52.92698 | -36.96874 | -16.02933 | -47.23812 | -31.27737 | -26.52456 | 0 | 0 | 0 | 0 | 0 | 0 | 0 | 4.86681 | 0 | -4.7669 | 4.821285 | 0 | 0 | 0 | -17.49847077 | -14.81499 | -14.60409 | -17.53864 | -26.57285 | -23.06849 | -16.58145 | 24.75375 | 24.88382 | 22.11684 | 49.76954 | 11.33451 | 27.11393 | 30.47704
91 | W86721 | 2017-03-27 09:26 | 56.9777 | 58.4264 | 21 | 45 | 1.3713 | 553.0567 | 14481 | 32 | 239517 | 239707 | 239988 | 239996 | 139311 | 139287 | 220947 | 220954 | 239269 | 239731 | 215350 | 215335 | 215491 | 215509 | 292987 | 292979 | 1293.62 | 43175.3047 | 6 | 312.9912 | 312.9912 | 312.9912 | 312.9912 | 312.9912 | 88.0053 | 88.0053 | 1152.9297 | 1091.3123 | 1034.3334 | 901.717 | 1046.5559 | 989.0281 | 971.6135 | 955.0584 | 939.9517 | 932.3723 | 923.3355 | 910.9351 | 15.8 | 22 | 32.1423 | 21.6622 | 14.3188 | 10.5619 | 7.6544 | 5.5255 | 4.2161 | 3.5976 | 3.5957 | 100.41 | 143.87 | 151.73 | 215.95 | 209.45 | 296.86 | 287.39 | 408.18 | 403.13 | 568.25 | 530.89 | 748.42 | 629.86 | 891.9 | 49.3 | 43.8 | 16.8646 | 4.7 | 3.8705 | 3.8705 | -0.4554 | 3.8705 | 6901732 | 2 |  |  | 3.6257 | 6.605 | 7.9357 | 9.4464 | 11.2421 | 16.0229 | 4.622 | 7.502 | 8.978 | 10.582 | 13.68 | 19.012 | 24.8933 | 25.0054 | 24.9921 | 24.939 | 24.9489 | 25.1012 |  | 13385 | 738 | 16 |  | CC008G | 356 | 924 | 8 | 2 | 35 | -10.5 | 4.7 | 1191.8857 | 1138.1072 | 994.0143 | 981.3214 | 949.2571 | 925.0571 | 846.3214 | 88.8964 | 82.3779 | 77.3243 | 86.095 | 100.5307 | 73.13 | 64.675 | 32.1423 | 21.6622 | 14.3188 | 10.5619 | 7.6544 | 5.5255 | 4.2161 | 3.5976 | 0 | 0 | 0 | 0 | 0 | 0.1016 | 0.0254 | 0 | 0 | 0 | 0 | 0 | 0 | 0 | 0.045676 | 0.042163 | 0.032937 | 0.014932 | 0.038591 | 0.021048 | 0.017677 | -0.000574 | -0.002041 | -0.005027 | -0.002943 | -0.004552 | 0.000969 | 0.001573 | 0.083677 | 0.079939 | 0.078154 | 0.080105 | 0.090455 | 0.107334 | 0.101772 | -0.152558 | -0.150484 | -0.149388 | -0.151297 | -0.156615 | -0.156555 | -0.153057 | -1.401428 | -1.374003 | -1.35928 | -1.384821 | -1.455329 | -1.454658 | -1.408304 | -0.223703 | -0.20611 | -0.199684 | -0.217482 | -0.265179 | -0.296588 | -0.263469 | -0.400606 | -0.371506 | -0.356463 | -0.382952 | -0.456527 | -0.454091 | -0.405811 | 0.432388 | 0.408819 | 0.384458 | 0.366333 | 0.583725 | 0.490102 | 0.442159 | -5 | 0 | 5 | -5 | 0 | 10 | -10 | -0.973491 | -0.961326 | -0.953319 | -0.964189 | -0.994025 | 0 | 0 |  | 1402.08 | 0 |  | 1422.2729 | 0 |  | 745.415 | 0 |  | 745.179 | 0 |  | 1407.16 | 0 |  | 1430.579 | 0 |  | 766.669 | 0 |  | 766.627 | 0 |  | 1417.015 | 0 |  | 1450.746 | 0 |  | 776.036 | 0 |  | 775.978 | 0 |  | 1497.584 | 0 |  | 1502.6639 | 0 |  | 755.614 | 0 |  | 755.434 | 0 |  | 1452.118 | 0 |  | 1453.871 | 0 |  | 704.367 | 0 |  | 704.122 | 0 |  | 1505.356 | 0 |  | 1511.5291 | 0 |  | 740.707 | 0.102 |  | 740.834 | 0.102 |  | 1472.057 | 0 |  | 1479.677 | 0 |  | 772.515 | 0.025 |  | 772.67 | 0.025 | 99.73342 | 90.97915 | 77.68619 | 78.60875 | 85.86505 | 99.29008 | 86.13182 | 0 | 0 | 0 | 0 | 0 | -15.905988 | -3.8876478 | -63.20721 | -55.12775 | -37.9375048 | -16.60262 | -49.53794 | -32.02721 | -27.109852 | 0 | 0 | 0 | 0 | 0 | 0 | 0 | 4.867455 | 0 | -4.766595 | 4.820945 | 0 | 0 | 0 | -19.88639 | -16.97891 | -15.44043 | -18.72411279 | -26.65863 | -21.68948044 | -17.03986 | 21.50728 | 18.87249 | 19.54167 | 48.10296 | 9.668477 | 29.66741 | 38.09446
91 | W86722 | 2017-03-27 09:28 | 56.8544 | 58.3877 | 41 | 48 | 1.3713 | 606.618 | 15703 | 31 | 239517 | 239707 | 239988 | 239996 | 139311 | 139287 | 220947 | 220954 | 239269 | 239731 | 215350 | 215335 | 215491 | 215509 | 292987 | 292979 | 1293.62 | 43191.5664 | 6 | 313.4699 | 313.4699 | 313.4699 | 313.4699 | 313.4699 | 88.484 | 88.484 | 1177.5391 | 1114.5081 | 1062.1666 | 902.4654 | 1038.3232 | 982.3489 | 966.0133 | 950.2521 | 935.8934 | 929.1447 | 920.5778 | 908.519 | 15.8 | 33.8 | 32.3154 | 21.7674 | 14.2947 | 10.5066 | 7.6074 | 5.4326 | 4.1791 | 3.6031 | 3.5992 | 100.63 | 149.11 | 152.32 | 224.34 | 210.43 | 309.83 | 289.2 | 426.82 | 405.26 | 598.76 | 532.66 | 781.27 | 629.95 | 917.08 | 50.2 | 43.5 | 27.9379 | 4.736363 | 5.3119 | 5.3119 | -0.5371 | 5.3119 | 6901735 | 1 |  |  | 3.655 | 6.75 | 8.2136 | 9.8707 | 11.8057 | 16.5921 | 4.336 | 7.332 | 9.386 | 10.954 | 12.594 | 18.858 | 25.01 | 24.9839 | 24.8998 | 25.0396 | 24.9645 | 24.9519 |  | 13385 | 738 | 17 |  | CC008G | 356 | 938 | 8 | 2 | 35 | -9 | 4.736363 | 1213.9572 | 1158.2285 | 1012.9 | 993.2143 | 972.0714 | 887.1357 | 803.3357 | 58.2464 | 50.2714 | 51.2929 | 53.0364 | 55.2464 | 46.2479 | 46.5671 | 32.3154 | 21.7674 | 14.2947 | 10.5066 | 7.6074 | 5.4326 | 4.1791 | 3.6031 | 0 | 0 | 0 | 0 | 0 | 0.1016 | 0.0254 | 0 | 0 | 0 | 0 | 0 | 0 | 0 | 0.04972 | 0.047048 | 0.036918 | 0.017416 | 0.043483 | 0.023317 | 0.019649 | -0.000594 | -0.002046 | -0.005032 | -0.003039 | -0.004634 | 0.000933 | 0.0016 | 0.083847 | 0.080102 | 0.078319 | 0.080279 | 0.090643 | 0.107521 | 0.101968 | -0.157493 | -0.155344 | -0.154209 | -0.156115 | -0.161675 | -0.161561 | -0.157892 | -1.401869 | -1.374272 | -1.360325 | -1.384342 | -1.456279 | -1.455612 | -1.408607 | -0.231322 | -0.213147 | -0.206583 | -0.225094 | -0.274291 | -0.307064 | -0.273023 | -0.401977 | -0.372689 | -0.357176 | -0.383212 | -0.457686 | -0.454244 | -0.405109 | 0.431406 | 0.407109 | 0.382213 | 0.360637 | 0.574164 | 0.482892 | 0.435943 | -10 | -10 | -5 | -10 | 0 | 0 | 0 | -1.002161 | -0.989723 | -0.981891 | -0.993001 | -1.023939 | 0 | 0 |  | 1402.08 | 0 |  | 1422.2729 | 0 |  | 745.415 | 0 |  | 745.179 | 0 |  | 1407.16 | 0 |  | 1430.579 | 0 |  | 766.669 | 0 |  | 766.627 | 0 |  | 1417.015 | 0 |  | 1450.746 | 0 |  | 776.036 | 0 |  | 775.978 | 0 |  | 1497.584 | 0 |  | 1502.6639 | 0 |  | 755.614 | 0 |  | 755.434 | 0 |  | 1452.118 | 0 |  | 1453.871 | 0 |  | 704.367 | 0 |  | 704.122 | 0 |  | 1505.356 | 0 |  | 1511.5291 | 0 |  | 740.707 | 0.102 |  | 740.834 | 0.102 |  | 1472.057 | 0 |  | 1479.677 | 0 |  | 772.515 | 0.025 |  | 772.67 | 0.025 | 101.7867 | 92.77642 | 79.3293151 | 79.73425 | 88.11147 | 95.38572 | 81.91453 | 0 | 0 | 0 | 0 | 0 | -16.4145976 | -4.0104568 | -68.86822 | -61.84499 | -43.37532295 | -19.90268 | -56.57498 | -35.298591 | -29.93149 | 0 | 0 | 0 | 0 | 0 | 0 | 0 | 10.02161 | 9.89723 | 4.909455 | 9.93001 | 0 | 0 | 0 | -13.47367 | -10.7152 | -10.59624 | -11.93818 | -15.15359 | -14.20107 | -12.71389 | 29.46639 | 30.11346 | 30.26721 | 57.8234 | 16.38289 | 29.47146 | 35.2587
91 | W86723 | 2017-03-27 09:29 | 57.2124 | 58.6201 | 18 | 48 | 1.3713 | 606.132 | 16097 | 32 | 239517 | 239707 | 239988 | 239996 | 139311 | 139287 | 220947 | 220954 | 239269 | 239731 | 215350 | 215335 | 215491 | 215509 | 292987 | 292979 | 1293.62 | 43206.1758 | 6 | 313.9483 | 313.9483 | 313.9483 | 313.9483 | 313.9483 | 88.9623 | 88.9623 | 1145.8984 | 1084.62 | 1034.3334 | 900.6582 | 1041.6045 | 984.4869 | 967.4948 | 951.2455 | 936.6116 | 929.1508 | 920.1161 | 907.5918 | 16 | 18 | 32.3245 | 21.8361 | 14.3681 | 10.5724 | 7.5927 | 5.4862 | 4.2089 | 3.5994 | 3.5949 | 99.9 | 148.04 | 151.36 | 222.48 | 209.69 | 306.71 | 289.58 | 425.18 | 405.78 | 590.36 | 532.02 | 773.37 | 629.92 | 916.94 | 50.6 | 43.4 | 27.0121 | 4.954546 | 6.0615 | 6.0615 | -1.5133 | 6.0615 | 6901735 | 2 |  |  | 3.5893 | 6.6271 | 8.0279 | 9.7179 | 11.6943 | 17.355 | 3.42 | 7.292 | 9.108 | 11.042 | 12.904 | 19.332 | 24.9794 | 24.9666 | 24.9763 | 24.9087 | 24.9834 | 25.4174 |  | 13385 | 738 | 18 |  | CC008G | 356 | 938 | 8 | 2 | 35 | 16 | 4.954546 | 1204.6571 | 1155.1571 | 1013.1357 | 1010 | 950.7786 | 931.6429 | 826.0786 | 52.0436 | 50.0571 | 50.0929 | 48.7264 | 50.9729 | 32.9071 | 35.0621 | 32.3245 | 21.8361 | 14.3681 | 10.5724 | 7.5927 | 5.4862 | 4.2089 | 3.5994 | 0 | 0 | 0 | 0 | 0 | 0.1016 | 0.0254 | 0 | 0 | 0 | 0 | 0 | 0 | 0 | 0.050834 | 0.046873 | 0.037084 | 0.017914 | 0.042557 | 0.023384 | 0.019709 | -0.000566 | -0.002032 | -0.004964 | -0.002863 | -0.004491 | 0.000573 | 0.001378 | 0.083854 | 0.080108 | 0.07832 | 0.080272 | 0.090649 | 0.10751 | 0.101957 | -0.157512 | -0.155372 | -0.154259 | -0.156234 | -0.161717 | -0.161662 | -0.157999 | -1.400367 | -1.372932 | -1.359067 | -1.384119 | -1.455161 | -1.455168 | -1.408402 | -0.231535 | -0.213317 | -0.206675 | -0.225034 | -0.274492 | -0.307055 | -0.272995 | -0.401529 | -0.372412 | -0.357288 | -0.384154 | -0.457433 | -0.454866 | -0.40571 | 0.431614 | 0.407497 | 0.382528 | 0.35995 | 0.573456 | 0.482504 | 0.435581 | -15 | -15 | -15 | -15 | -10 | -10 | 10 | -1.001788 | -0.989256 | -0.981251 | -0.992453 | -1.02339 | 0 | 0 |  | 1402.08 | 0 |  | 1422.2729 | 0 |  | 745.415 | 0 |  | 745.179 | 0 |  | 1407.16 | 0 |  | 1430.579 | 0 |  | 766.669 | 0 |  | 766.627 | 0 |  | 1417.015 | 0 |  | 1450.746 | 0 |  | 776.036 | 0 |  | 775.978 | 0 |  | 1497.584 | 0 |  | 1502.6639 | 0 |  | 755.614 | 0 |  | 755.434 | 0 |  | 1452.118 | 0 |  | 1453.871 | 0 |  | 704.367 | 0 |  | 704.122 | 0 |  | 1505.356 | 0 |  | 1511.5291 | 0 |  | 740.707 | 0.102 |  | 740.834 | 0.102 |  | 1472.057 | 0 |  | 1479.677 | 0 |  | 772.515 | 0.025 |  | 772.67 | 0.025 | 101.0153 | 92.53732 | 79.34879 | 81.07472 | 86.18713 | 100.1609 | 84.2245 | 0 | 0 | 0 | 0 | 0 | -16.4248592 | -4.0131746 | -70.39365 | -61.56364 | -43.65323204 | -20.83238 | -55.39216 | -34.86146 | -29.69897 | 0 | 0 | 0 | 0 | 0 | 0 | 0 | 15.02682 | 14.83884 | 14.718765 | 14.886795 | 10.2339 | 0 | 0 | -12.04991 | -10.67803 | -10.35295 | -10.9651 | -13.99165 | -10.10429 | -9.571778 | 33.59857 | 35.13449 | 40.06137 | 64.16404 | 27.03722 | 38.77032 | 40.94057
91 | W86724 | 2017-03-27 09:30 | 57.0212 | 58.5057 | 38 | 44 | 1.3713 | 550.4129 | 14421 | 32 | 239517 | 239707 | 239988 | 239996 | 139311 | 139287 | 220947 | 220954 | 239269 | 239731 | 215350 | 215335 | 215491 | 215509 | 292987 | 292979 | 1293.62 | 43220.7227 | 6 | 314.3826 | 314.3826 | 314.3826 | 314.3826 | 314.3826 | 89.3967 | 89.3967 | 1174.0234 | 1111.4559 | 1062.6666 | 903.0316 | 1047.5515 | 990.3164 | 973.366 | 957.059 | 942.2301 | 934.8907 | 925.5173 | 913.134 | 16 | 32.8 | 32.2433 | 21.7574 | 14.2417 | 10.4874 | 7.5738 | 5.4381 | 4.1701 | 3.6024 | 3.5929 | 100.18 | 144.34 | 152.41 | 217.91 | 210.98 | 300.44 | 290.91 | 414.61 | 407.2 | 579.77 | 531.59 | 759.05 | 630.02 | 890.92 | 48.4 | 43.5 | 16.8862 | 4.090909 | 4.5708 | 4.5708 | 0.5451 | 4.5708 | 6901732 | 1 |  |  | 3.5821 | 6.5879 | 7.9607 | 9.58 | 11.725 | 16.8621 | 4.758 | 7.34 | 8.894 | 10.748 | 14.19 | 20.03 | 24.9034 | 25.022 | 24.9341 | 24.989 | 25.0031 | 24.8891 |  | 13385 | 739 | 1 |  | CC008G | 356 | 924 | 8 | 2 | 35 | 4 | 4.090909 | 1190.0428 | 1148.6 | 995.7286 | 980.7072 | 941.0286 | 897.6429 | 772.4214 | 53.9943 | 49.1686 | 50.1157 | 54.9236 | 55.6579 | 34.0464 | 33.0164 | 32.2433 | 21.7574 | 14.2417 | 10.4874 | 7.5738 | 5.4381 | 4.1701 | 3.6024 | 0 | 0 | 0 | 0 | 0 | 0.1016 | 0.0254 | 0 | 0 | 0 | 0 | 0 | 0 | 0 | 0.048275 | 0.043692 | 0.034978 | 0.01641 | 0.039927 | 0.022275 | 0.018735 | -0.000523 | -0.001744 | -0.004249 | -0.002618 | -0.003857 | 0.000348 | 0.001203 | 0.083681 | 0.079938 | 0.078158 | 0.080112 | 0.090465 | 0.107369 | 0.101849 | -0.152518 | -0.150485 | -0.14936 | -0.151243 | -0.156544 | -0.156442 | -0.152814 | -1.397799 | -1.371144 | -1.356133 | -1.381094 | -1.451111 | -1.450141 | -1.402612 | -0.22384 | -0.20615 | -0.1998 | -0.217656 | -0.26543 | -0.297143 | -0.264558 | -0.400392 | -0.371774 | -0.356305 | -0.382531 | -0.455824 | -0.452586 | -0.402495 | 0.432365 | 0.408332 | 0.383666 | 0.36346 | 0.579669 | 0.489897 | 0.441901 | -20 | -20 | -20 | -20 | -20 | -20 | 20 | -0.97305 | -0.960895 | -0.952976 | -0.963851 | -0.993662 | 0 | 0 |  | 1402.08 | 0 |  | 1422.2729 | 0 |  | 745.415 | 0 |  | 745.179 | 0 |  | 1407.16 | 0 |  | 1430.579 | 0 |  | 766.669 | 0 |  | 766.627 | 0 |  | 1417.015 | 0 |  | 1450.746 | 0 |  | 776.036 | 0 |  | 775.978 | 0 |  | 1497.584 | 0 |  | 1502.6639 | 0 |  | 755.614 | 0 |  | 755.434 | 0 |  | 1452.118 | 0 |  | 1453.871 | 0 |  | 704.367 | 0 |  | 704.122 | 0 |  | 1505.356 | 0 |  | 1511.5291 | 0 |  | 740.707 | 0.102 |  | 740.834 | 0.102 |  | 1472.057 | 0 |  | 1479.677 | 0 |  | 772.515 | 0.025 |  | 772.67 | 0.025 | 99.58397 | 91.8167868 | 77.82416 | 78.56642 | 85.13015 | 96.37902 | 78.67035 | 0 | 0 | 0 | 0 | 0 | -15.8945072 | -3.8814756 | -66.7477 | -57.51675 | -41.67261 | -19.04805 | -52.34157377 | -32.80654 | -27.96528 | 0 | 0 | 0 | 0 | 0 | 0 | 0 | 19.461 | 19.2179 | 19.05952 | 19.27702 | 19.87324 | 0 | 0 | -12.08608 | -10.13610689 | -10.01311686 | -11.95445 | -14.77328 | -10.11665 | -8.734753 | 40.21119 | 43.38183 | 45.19795 | 66.84094 | 37.88854 | 37.56132 | 38.08884
91 | W86725 | 2017-03-27 09:31 | 57.2584 | 58.6275 | 19 | 44 | 1.3713 | 552.1311 | 14460 | 32 | 239517 | 239707 | 239988 | 239996 | 139311 | 139287 | 220947 | 220954 | 239269 | 239731 | 215350 | 215335 | 215491 | 215509 | 292987 | 292979 | 1293.62 | 43235.2695 | 6 | 314.8183 | 314.8183 | 314.8183 | 314.8183 | 314.8183 | 89.8324 | 89.8324 | 1148.2422 | 1087.9844 | 1032.6666 | 902.8228 | 1047.1147 | 990.0806 | 973.074 | 956.8939 | 942.1346 | 934.874 | 925.8986 | 913.7348 | 16 | 19.6 | 32.2335 | 21.7471 | 14.3183 | 10.5521 | 7.6289 | 5.5004 | 4.203 | 3.6047 | 3.5914 | 100.33 | 143.33 | 152.23 | 215.76 | 209.8 | 297.12 | 288.7 | 409.55 | 404.77 | 570.42 | 530.74 | 749.67 | 630.08 | 889.85 | 50.4 | 43.6 | 16.6468 | 4.418182 | 4.189 | 4.189 | -0.1414 | 4.189 | 6901732 | 2 |  |  | 3.61 | 6.6471 | 7.8757 | 9.5293 | 11.4386 | 15.8557 | 3.794 | 7.46 | 9.092 | 10.404 | 13.31 | 17.86 | 24.8977 | 24.9443 | 24.9556 | 24.9491 | 24.9364 | 25.0471 |  | 13385 | 739 | 2 |  | CC008G | 356 | 924 | 8 | 2 | 35 | 5.5 | 4.418182 | 1185.7643 | 1131.9071 | 986.2714 | 974.4572 | 936.8 | 914.9143 | 808.4572 | 58.8993 | 55.4314 | 55.4386 | 56.5179 | 61.8057 | 35.695 | 34.0707 | 32.2335 | 21.7471 | 14.3183 | 10.5521 | 7.6289 | 5.5004 | 4.203 | 3.6047 | 0 | 0 | 0 | 0 | 0 | 0.1016 | 0.0254 | 0 | 0 | 0 | 0 | 0 | 0 | 0 | 0.049707 | 0.044644 | 0.036287 | 0.017496 | 0.041115 | 0.023034 | 0.019372 | -0.000528 | -0.001752 | -0.004299 | -0.002594 | -0.00379 | -0.000422 | 0.000713 | 0.083676 | 0.079939 | 0.078154 | 0.080105 | 0.090458 | 0.107342 | 0.1018 | -0.152307 | -0.150245 | -0.149335 | -0.151047 | -0.156333 | -0.156291 | -0.152735 | -1.393491 | -1.366611 | -1.359348 | -1.376985 | -1.446711 | -1.446082 | -1.399309 | -0.223647 | -0.206066 | -0.199641 | -0.217436 | -0.265183 | -0.296613 | -0.263762 | -0.400489 | -0.371353 | -0.356322 | -0.382794 | -0.456026 | -0.45363 | -0.404474 | 0.432225 | 0.408538 | 0.384257 | 0.364994 | 0.581819 | 0.490154 | 0.44178 | -30 | -30 | -30 | -30 | -30 | -30 | 30 | -0.972214 | -0.95994 | -0.951962 | -0.962813 | -0.992566 | 0 | 0 |  | 1402.08 | 0 |  | 1422.2729 | 0 |  | 745.415 | 0 |  | 745.179 | 0 |  | 1407.16 | 0 |  | 1430.579 | 0 |  | 766.669 | 0 |  | 766.627 | 0 |  | 1417.015 | 0 |  | 1450.746 | 0 |  | 776.036 | 0 |  | 775.978 | 0 |  | 1497.584 | 0 |  | 1502.6639 | 0 |  | 755.614 | 0 |  | 755.434 | 0 |  | 1452.118 | 0 |  | 1453.871 | 0 |  | 704.367 | 0 |  | 704.122 | 0 |  | 1505.356 | 0 |  | 1511.5291 | 0 |  | 740.707 | 0.102 |  | 740.834 | 0.102 |  | 1472.057 | 0 |  | 1479.677 | 0 |  | 772.515 | 0.025 |  | 772.67 | 0.025 | 99.22001 | 90.48352 | 77.08105 | 78.05889 | 84.7410544 | 98.20873 | 82.30094296 | 0 | 0 | 0 | 0 | 0 | -15.8791656 | -3.879469 | -68.53049 | -58.61668 | -43.48282 | -20.51983047 | -53.99849 | -32.69881 | -28.10512 | 0 | 0 | 0 | 0 | 0 | 0 | 0 | 29.16642 | 28.7982 | 28.55886 | 28.88439 | 29.77698 | 0 | 0 | -13.17265 | -11.42253 | -11.06782 | -12.28903 | -16.38982 | -10.5876 | -8.986556 | 46.68329 | 49.24252 | 51.08927 | 74.13443 | 44.12973 | 39.04316 | 41.3298
91 | W86726 | 2017-03-27 09:33 | 57.0277 | 58.4791 | 41 | 44 | 1.3713 | 550.8769 | 14427 | 32 | 239517 | 239707 | 239988 | 239996 | 139311 | 139287 | 220947 | 220954 | 239269 | 239731 | 215350 | 215335 | 215491 | 215509 | 292987 | 292979 | 1293.62 | 43249.8164 | 6 | 315.253 | 315.253 | 315.253 | 315.253 | 315.253 | 90.2671 | 90.2671 | 1177.5391 | 1113.837 | 1060.8334 | 904.1258 | 1046.2081 | 989.5858 | 973.2318 | 957.4977 | 943.0748 | 936.2325 | 927.5084 | 915.7641 | 16 | 33.8 | 32.1709 | 21.707 | 14.2552 | 10.5142 | 7.6238 | 5.4852 | 4.1938 | 3.603 | 3.5903 | 100.14 | 143.91 | 152.58 | 216.94 | 210.58 | 298.39 | 289.29 | 410.46 | 405.92 | 573.16 | 531.54 | 753.98 | 630.02 | 891.91 | 50.1 | 43.6 | 17.2249 | 3.263637 | 3.1783 | 3.1783 | 0.7594 | 3.1783 | 6901732 | 1 |  |  | 3.5843 | 6.605 | 7.9264 | 9.5193 | 11.53 | 16.8407 | 4.336 | 7.724 | 8.816 | 10.746 | 14.244 | 19.456 | 24.9381 | 25.0271 | 24.9469 | 24.9396 | 24.8903 | 25.2825 |  | 13385 | 739 | 3 |  | CC008G | 356 | 924 | 8 | 2 | 35 | 24 | 3.263637 | 1191.05 | 1141.5929 | 986.3214 | 967.6286 | 942.9214 | 905.8714 | 793.6357 | 52.6221 | 49.0586 | 51.4029 | 57.05 | 61.3229 | 35.9893 | 31.1171 | 32.1709 | 21.707 | 14.2552 | 10.5142 | 7.6238 | 5.4852 | 4.1938 | 3.603 | 0 | 0 | 0 | 0 | 0 | 0.1016 | 0.0254 | 0 | 0 | 0 | 0 | 0 | 0 | 0 | 0.051524 | 0.046236 | 0.039369 | 0.0189 | 0.043087 | 0.02416 | 0.020342 | -0.000472 | -0.001661 | -0.004027 | -0.002253 | -0.003398 | -0.001984 | -0.00026 | 0.083678 | 0.079934 | 0.078156 | 0.080109 | 0.090459 | 0.107362 | 0.101826 | -0.152141 | -0.150107 | -0.149319 | -0.15086 | -0.156521 | -0.156065 | -0.152508 | -1.387198 | -1.36044 | -1.359268 | -1.370485 | -1.454789 | -1.438248 | -1.392192 | -0.223671 | -0.205989 | -0.199677 | -0.217516 | -0.265209 | -0.296881 | -0.264106 | -0.40033 | -0.371746 | -0.356099 | -0.382341 | -0.455858 | -0.452657 | -0.403286 | 0.432249 | 0.408277 | 0.383897 | 0.364531 | 0.580587 | 0.489389 | 0.441692 | -40 | -40 | -40 | -40 | -40 | -40 | 40 | -0.971195 | -0.959005 | -0.951069 | -0.961915 | -0.991651 | 0 | 0 |  | 1402.08 | 0 |  | 1422.2729 | 0 |  | 745.415 | 0 |  | 745.179 | 0 |  | 1407.16 | 0 |  | 1430.579 | 0 |  | 766.669 | 0 |  | 766.627 | 0 |  | 1417.015 | 0 |  | 1450.746 | 0 |  | 776.036 | 0 |  | 775.978 | 0 |  | 1497.584 | 0 |  | 1502.6639 | 0 |  | 755.614 | 0 |  | 755.434 | 0 |  | 1452.118 | 0 |  | 1453.871 | 0 |  | 704.367 | 0 |  | 704.122 | 0 |  | 1505.356 | 0 |  | 1511.5291 | 0 |  | 740.707 | 0.102 |  | 740.834 | 0.102 |  | 1472.057 | 0 |  | 1479.677 | 0 |  | 772.515 | 0.025 |  | 772.67 | 0.025 | 99.6646819 | 91.25209 | 77.08694 | 77.51576 | 85.29573 | 97.25617 | 80.81275 | 0 | 0 | 0 | 0 | 0 | -15.856204 | -3.8737032 | -70.81923 | -60.641613 | -48.03925 | -22.81446 | -57.73912 | -31.89459 | -27.958 | 0 | 0 | 0 | 0 | 0 | 0 | 0 | 38.8478 | 38.3602 | 38.04276 | 38.4766 | 39.66604 | 0 | 0 | -11.77004 | -10.10553 | -10.26398 | -12.4092878 | -16.26338 | -10.68454 | -8.218213 | 55.92321 | 58.86514 | 56.82647 | 80.76861 | 50.95926 | 38.82083 | 40.76283
91 | W86727 | 2017-03-27 09:34 | 57.2069 | 58.5664 | 22 | 44 | 1.3713 | 552.8235 | 14476 | 32 | 239517 | 239707 | 239988 | 239996 | 139311 | 139287 | 220947 | 220954 | 239269 | 239731 | 215350 | 215335 | 215491 | 215509 | 292987 | 292979 | 1293.62 | 43264.3594 | 6 | 315.6893 | 315.6893 | 315.6893 | 315.6893 | 315.6893 | 90.7034 | 90.7034 | 1149.4141 | 1094.4009 | 1038.8334 | 903.5507 | 1047.6117 | 990.4039 | 973.166 | 956.759 | 941.8796 | 934.4332 | 925.2948 | 912.8915 | 16 | 22.6 | 32.2464 | 21.6836 | 14.293 | 10.5581 | 7.6433 | 5.4837 | 4.1938 | 3.6028 | 3.5899 | 100.36 | 143.44 | 152.07 | 215.76 | 209.63 | 296.45 | 288.11 | 407.37 | 403.71 | 571.31 | 530.81 | 751.75 | 630 | 890.77 | 49.5 | 43.8 | 16.8646 | 5.045455 | 5.0556 | 5.0556 | -0.2682 | 5.0556 | 6901732 | 2 |  |  | 3.61 | 6.6479 | 7.865 | 9.455 | 11.2564 | 16.435 | 4.388 | 7.128 | 8.924 | 10.366 | 13.648 | 19.098 | 24.9584 | 24.9764 | 24.9411 | 25.0214 | 24.9237 | 25.1311 |  | 13385 | 739 | 4 |  | CC008G | 356 | 924 | 8 | 2 | 35 | 22 | 5.045455 | 1195.9 | 1128.8715 | 978.2 | 952.8857 | 936.4357 | 906.6143 | 795.2928 | 59.78 | 54.4136 | 53.5707 | 51.9436 | 59.1907 | 35.5536 | 37.0664 | 32.2464 | 21.6836 | 14.293 | 10.5581 | 7.6433 | 5.4837 | 4.1938 | 3.6028 | 0 | 0 | 0 | 0 | 0 | 0.1016 | 0.0254 | 0 | 0 | 0 | 0 | 0 | 0 | 0 | 0.051747 | 0.046283 | 0.040029 | 0.020127 | 0.048095 | 0.024021 | 0.020181 | -0.000273 | -0.000886 | -0.002156 | -0.00118 | -0.001882 | -0.000367 | 0.000764 | 0.083674 | 0.079941 | 0.078158 | 0.080105 | 0.090458 | 0.107348 | 0.101816 | -0.15252 | -0.150413 | -0.149311 | -0.151237 | -0.156559 | -0.156317 | -0.152737 | -1.399952 | -1.37206 | -1.357393 | -1.382935 | -1.454112 | -1.445909 | -1.399248 | -0.223652 | -0.206144 | -0.199744 | -0.21748 | -0.265233 | -0.296751 | -0.26403 | -0.400795 | -0.371239 | -0.356065 | -0.382879 | -0.456151 | -0.453434 | -0.403814 | 0.432151 | 0.408558 | 0.384257 | 0.365392 | 0.582485 | 0.489758 | 0.44165 | -50 | -50 | -50 | -50 | -50 | -30 | 30 | -0.969927 | -0.957628 | -0.949651 | -0.960473 | -0.990144 | 0 | 0 |  | 1402.08 | 0 |  | 1422.2729 | 0 |  | 745.415 | 0 |  | 745.179 | 0 |  | 1407.16 | 0 |  | 1430.579 | 0 |  | 766.669 | 0 |  | 766.627 | 0 |  | 1417.015 | 0 |  | 1450.746 | 0 |  | 776.036 | 0 |  | 775.978 | 0 |  | 1497.584 | 0 |  | 1502.6639 | 0 |  | 755.614 | 0 |  | 755.434 | 0 |  | 1452.118 | 0 |  | 1453.871 | 0 |  | 704.367 | 0 |  | 704.122 | 0 |  | 1505.356 | 0 |  | 1511.5291 | 0 |  | 740.707 | 0.102 |  | 740.834 | 0.102 |  | 1472.057 | 0 |  | 1479.677 | 0 |  | 772.515 | 0.025 |  | 772.67 | 0.025 | 100.0657366 | 90.24312 | 76.4541556 | 76.33091 | 84.7081 | 97.32323 | 80.97353 | 0 | 0 | 0 | 0 | 0 | -15.8818072 | -3.8795198 | -72.06113 | -62.28740782 | -51.40855 | -26.20247 | -67.19888 | -34.20153 | -29.30724936 | 0 | 0 | 0 | 0 | 0 | 0 | 0 | 48.49635 | 47.8814 | 47.48255 | 48.02365 | 49.5072 | 0 | 0 | -13.36991656 | -11.21704 | -10.70043 | -11.29669 | -15.69933 | -10.55057 | -9.786641592 | 63.13104 | 64.62007 | 61.82773 | 86.8554 | 51.3171 | 36.68933 | 38.00012
91 | W86728 | 2017-03-27 09:35 | 56.9319 | 58.4065 | 43 | 44 | 1.3713 | 553.0051 | 14479 | 32 | 239517 | 239707 | 239988 | 239996 | 139311 | 139287 | 220947 | 220954 | 239269 | 239731 | 215350 | 215335 | 215491 | 215509 | 292987 | 292979 | 1293.62 | 43278.8672 | 6 | 316.1257 | 316.1257 | 316.1257 | 316.1257 | 316.1257 | 91.1397 | 91.1397 | 1172.8516 | 1114.9468 | 1061 | 903.7278 | 1051.5272 | 994.0328 | 976.8546 | 960.2784 | 944.9921 | 937.6727 | 928.1811 | 915.8712 | 16 | 33.6 | 32.2365 | 21.7782 | 14.2989 | 10.5643 | 7.6771 | 5.492 | 4.1948 | 3.5994 | 3.5902 | 99.98 | 143.61 | 152.05 | 216.26 | 209.97 | 297.25 | 287.93 | 407.71 | 404.41 | 572.24 | 530.9 | 753.63 | 629.95 | 891.86 | 50.8 | 43.5 | 18.9737 | 3.409091 | 3.4486 | 3.4486 | -0.295 | 3.4486 | 6901732 | 1 |  |  | 3.5214 | 6.4921 | 7.9571 | 9.375 | 11.4136 | 16.53 | 4.008 | 7.334 | 8.974 | 10.746 | 13.798 | 19.146 | 24.8929 | 25.0406 | 24.961 | 24.9439 | 24.9567 | 25.0525 |  | 13385 | 739 | 5 |  | CC008G | 356 | 924 | 8 | 2 | 35 | 23.500002 | 3.409091 | 1191.6 | 1143.1072 | 980.2857 | 945.9286 | 957.1214 | 898.0643 | 808.1 | 51.7986 | 50.3493 | 54.8143 | 57.6029 | 64.7879 | 37.97 | 32.37 | 32.2365 | 21.7782 | 14.2989 | 10.5643 | 7.6771 | 5.492 | 4.1948 | 3.5994 | 0 | 0 | 0 | 0 | 0 | 0.1016 | 0.0254 | 0 | 0 | 0 | 0 | 0 | 0 | 0 | 0.053757 | 0.04825 | 0.041018 | 0.02249 | 0.046994 | 0.024564 | 0.02073 | -0.00025 | -0.000879 | -0.002214 | -0.001029 | -0.001974 | 0.000452 | 0.001302 | 0.083681 | 0.07994 | 0.078163 | 0.080122 | 0.090461 | 0.107371 | 0.101821 | -0.151839 | -0.149817 | -0.148659 | -0.150497 | -0.155868 | -0.156449 | -0.15292 | -1.369767 | -1.344133 | -1.328478 | -1.352413 | -1.422286 | -1.450057 | -1.403808 | -0.223842 | -0.206194 | -0.199892 | -0.217855 | -0.265365 | -0.297198 | -0.26421 | -0.400492 | -0.37164 | -0.355911 | -0.381582 | -0.456289 | -0.452491 | -0.403745 | 0.432425 | 0.408477 | 0.384075 | 0.365717 | 0.58169 | 0.489951 | 0.441669 | -60 | -60 | -60 | -60 | -60 | -20 | 20 | -0.968273 | -0.956122 | -0.948144 | -0.958952 | -0.988571 | 0 | 0 |  | 1402.08 | 0 |  | 1422.2729 | 0 |  | 745.415 | 0 |  | 745.179 | 0 |  | 1407.16 | 0 |  | 1430.579 | 0 |  | 766.669 | 0 |  | 766.627 | 0 |  | 1417.015 | 0 |  | 1450.746 | 0 |  | 776.036 | 0 |  | 775.978 | 0 |  | 1497.584 | 0 |  | 1502.6639 | 0 |  | 755.614 | 0 |  | 755.434 | 0 |  | 1452.118 | 0 |  | 1453.871 | 0 |  | 704.367 | 0 |  | 704.122 | 0 |  | 1505.356 | 0 |  | 1511.5291 | 0 |  | 740.707 | 0.102 |  | 740.834 | 0.102 |  | 1472.057 | 0 |  | 1479.677 | 0 |  | 772.515 | 0.025 |  | 772.67 | 0.025 | 99.7142796 | 91.37999 | 76.62207 | 75.78969 | 86.58216 | 96.42606 | 82.2815501 | 0 | 0 | 0 | 0 | 0 | -15.8952184 | -3.884168 | -73.29212 | -63.67292 | -51.55026 | -29.02414 | -64.03131572 | -36.27463 | -30.9287 | 0 | 0 | 0 | 0 | 0 | 0 | 0 | 58.09638 | 57.36732 | 56.88864 | 57.53712 | 59.31426 | 0 | 0 | -11.5947 | -10.38172 | -10.95694 | -12.54908 | -17.19244 | -11.28460806 | -8.5524777 | 72.92383 | 74.69266 | 71.00351 | 91.7536 | 64.67266 | 32.97161 | 38.91621
91 | W86729 | 2017-03-27 09:37 | 57.0916 | 58.4852 | 22 | 44 | 1.3713 | 551.8302 | 14453 | 32 | 239517 | 239707 | 239988 | 239996 | 139311 | 139287 | 220947 | 220954 | 239269 | 239731 | 215350 | 215335 | 215491 | 215509 | 292987 | 292979 | 1293.62 | 43293.4102 | 6 | 316.5612 | 316.5612 | 316.5612 | 316.5612 | 316.5612 | 91.5752 | 91.5752 | 1151.7578 | 1094.6821 | 1039.1666 | 904.5912 | 1045.8297 | 989.0052 | 972.0964 | 956.0437 | 941.598 | 934.5758 | 926.1309 | 914.253 | 16 | 22.8 | 32.2384 | 21.8145 | 14.4067 | 10.6528 | 7.6873 | 5.5312 | 4.2234 | 3.5971 | 3.5906 | 99.98 | 142.66 | 151.16 | 213.68 | 208.32 | 293.21 | 287.44 | 404.52 | 403.68 | 566.29 | 530.44 | 744.24 | 629.94 | 889.88 | 50.5 | 43.6 | 16.2098 | 3.818182 | 4.1296 | 4.1296 | 0.5359 | 4.1296 | 6901566 | 2 |  |  | 3.6164 | 6.6264 | 7.8357 | 9.52 | 11.3679 | 16.0714 | 4.692 | 7.636 | 9.242 | 10.564 | 13.092 | 18.846 | 24.8797 | 25.001 | 24.9906 | 24.9411 | 24.9051 | 25.0387 |  | 13385 | 739 | 6 |  | CC008G | 356 | 924 | 8 | 2 | 35 | 17.5 | 3.818182 | 1194.4 | 1136.6072 | 989.1286 | 979.8 | 963.6071 | 943.5214 | 853.9786 | 59.2179 | 54.0136 | 51.79 | 54.4614 | 58.33 | 34.3414 | 34.0379 | 32.2384 | 21.8145 | 14.4067 | 10.6528 | 7.6873 | 5.5312 | 4.2234 | 3.5971 | 0 | 0 | 0 | 0 | 0 | 0.1016 | 0.0254 | 0 | 0 | 0 | 0 | 0 | 0 | 0 | 0.054731 | 0.049042 | 0.041606 | 0.023453 | 0.046641 | 0.024486 | 0.020698 | -0.000225 | -0.000657 | -0.001833 | -0.0008 | -0.001751 | 0.001081 | 0.001713 | 0.083683 | 0.079947 | 0.078163 | 0.080112 | 0.090458 | 0.107324 | 0.101783 | -0.151665 | -0.149588 | -0.148501 | -0.150376 | -0.155875 | -0.156786 | -0.15322 | -1.358491 | -1.331656 | -1.317704 | -1.341081 | -1.417178 | -1.455382 | -1.408313 | -0.223971 | -0.206392 | -0.199975 | -0.217759 | -0.265409 | -0.296734 | -0.263852 | -0.400661 | -0.371367 | -0.356236 | -0.382918 | -0.457045 | -0.454906 | -0.405627 | 0.432434 | 0.409014 | 0.384878 | 0.365923 | 0.582694 | 0.489676 | 0.441734 | -70 | -70 | -70 | -70 | -65 | -10 | 10 | -0.966605 | -0.954354 | -0.946451 | -0.957239 | -0.987794 | 0 | 0 |  | 1402.08 | 0 |  | 1422.2729 | 0 |  | 745.415 | 0 |  | 745.179 | 0 |  | 1407.16 | 0 |  | 1430.579 | 0 |  | 766.669 | 0 |  | 766.627 | 0 |  | 1417.015 | 0 |  | 1450.746 | 0 |  | 776.036 | 0 |  | 775.978 | 0 |  | 1497.584 | 0 |  | 1502.6639 | 0 |  | 755.614 | 0 |  | 755.434 | 0 |  | 1452.118 | 0 |  | 1453.871 | 0 |  | 704.367 | 0 |  | 704.122 | 0 |  | 1505.356 | 0 |  | 1511.5291 | 0 |  | 740.707 | 0.102 |  | 740.834 | 0.102 |  | 1472.057 | 0 |  | 1479.677 | 0 |  | 772.515 | 0.025 |  | 772.67 | 0.025 | 99.9509752 | 90.86834 | 77.31326 | 78.4937376 | 87.16597 | 101.2625 | 86.9205 | 0 | 0 | 0 | 0 | 0 | -15.9294576 | -3.891788 | -74.04591 | -64.43217556 | -52.40904 | -30.37951 | -63.61712042 | -37.20975 | -31.5617 | 0 | 0 | 0 | 0 | 0 | 0 | 0 | 67.66235 | 66.80478 | 66.25157 | 67.00673 | 64.20661 | 0 | 0 | -13.26309 | -11.14797 | -10.35670525 | -11.85946 | -15.48130697 | -10.19026 | -8.980968 | 80.30432 | 82.09297 | 80.79908 | 103.2615 | 72.27415 | 37.93302 | 42.48604521
91 | W86730 | 2017-03-27 09:38 | 56.9586 | 58.4086 | 36 | 44 | 1.3713 | 551.1849 | 14437 | 32 | 239517 | 239707 | 239988 | 239996 | 139311 | 139287 | 220947 | 220954 | 239269 | 239731 | 215350 | 215335 | 215491 | 215509 | 292987 | 292979 | 1293.62 | 43307.9531 | 6 | 316.9961 | 316.9961 | 316.9961 | 316.9961 | 316.9961 | 92.0102 | 92.0102 | 1170.5078 | 1113.4392 | 1061.8334 | 903.4747 | 1049.4287 | 992.0574 | 975.121 | 958.8296 | 944.1314 | 936.7571 | 927.4891 | 915.3289 | 16 | 33.8 | 32.2166 | 21.7124 | 14.2311 | 10.5152 | 7.5828 | 5.4817 | 4.2273 | 3.6005 | 3.5916 | 100.27 | 143.78 | 152.94 | 216.48 | 211.53 | 297.57 | 291.65 | 411.67 | 407.87 | 574.91 | 531.33 | 749.36 | 629.91 | 891.97 | 48.9 | 43.9 | 17.2249 | 3.009091 | 2.6589 | 2.6836 | -1.1342 | 2.6589 | 6901566 | 1 |  |  | 3.6171 | 6.6114 | 7.9586 | 9.5407 | 11.6407 | 16.5136 | 4.154 | 7.732 | 8.738 | 10.89 | 13.592 | 19.706 | 24.9105 | 25.0454 | 24.9586 | 24.9035 | 25.1234 | 25.2966 |  | 13385 | 739 | 7 |  | CC008G | 356 | 924 | 8 | 2 | 35 | 21 | 3.009091 | 1206.5072 | 1154.7858 | 991.3071 | 979.0571 | 953.9643 | 914.4429 | 849.9143 | 35.2714 | 31.4686 | 35.72 | 39.5157 | 46.2521 | 37.58 | 31.0321 | 32.2166 | 21.7124 | 14.2311 | 10.5152 | 7.5828 | 5.4817 | 4.2273 | 3.6005 | 0 | 0 | 0 | 0 | 0 | 0.1016 | 0.0254 | 0 | 0 | 0 | 0 | 0 | 0 | 0 | 0.053876 | 0.048148 | 0.040781 | 0.023521 | 0.045826 | 0.024772 | 0.020995 | -0.000258 | -0.000732 | -0.00197 | -0.000953 | -0.0018 | 0.001154 | 0.00177 | 0.083682 | 0.07994 | 0.078162 | 0.080111 | 0.090465 | 0.107358 | 0.101795 | -0.151513 | -0.14948 | -0.148353 | -0.150255 | -0.155514 | -0.156665 | -0.153168 | -1.353421 | -1.327217 | -1.312792 | -1.337284 | -1.405071 | -1.454718 | -1.408527 | -0.223931 | -0.206248 | -0.199938 | -0.21772 | -0.265529 | -0.29714 | -0.263972 | -0.400652 | -0.371939 | -0.356233 | -0.382905 | -0.456164 | -0.453251 | -0.405036 | 0.432275 | 0.40813 | 0.383514 | 0.362755 | 0.578968 | 0.489732 | 0.441806 | -75 | -75 | -75 | -75 | -75 | 0 | 0 | -0.965631 | -0.953479 | -0.945597 | -0.956383 | -0.985957 | 0 | 0 |  | 1402.08 | 0 |  | 1422.2729 | 0 |  | 745.415 | 0 |  | 745.179 | 0 |  | 1407.16 | 0 |  | 1430.579 | 0 |  | 766.669 | 0 |  | 766.627 | 0 |  | 1417.015 | 0 |  | 1450.746 | 0 |  | 776.036 | 0 |  | 775.978 | 0 |  | 1497.584 | 0 |  | 1502.6639 | 0 |  | 755.614 | 0 |  | 755.434 | 0 |  | 1452.118 | 0 |  | 1453.871 | 0 |  | 704.367 | 0 |  | 704.122 | 0 |  | 1505.356 | 0 |  | 1511.5291 | 0 |  | 740.707 | 0.102 |  | 740.834 | 0.102 |  | 1472.057 | 0 |  | 1479.677 | 0 |  | 772.515 | 0.025 |  | 772.67 | 0.025 | 100.9629 | 92.31358 | 77.48255 | 78.43324 | 86.30038 | 98.17276 | 86.51703 | 0 | 0 | 0 | 0 | 0 | -15.917164 | -3.8904672 | -72.56773 | -62.93132 | -50.95077 | -30.17983 | -61.85966 | -37.71502 | -32.06512 | 0 | 0 | 0 | 0 | 0 | 0 | 0 | 72.422325 | 71.510925 | 70.919775 | 71.728725 | 73.946775 | 0 | 0 | -7.89836 | -6.490336 | -7.14178536 | -8.603358204 | -12.28127 | -11.1665212 | -8.191606 | 92.91917 | 94.40284 | 90.30976 | 111.3788 | 86.10623 | 33.37406 | 42.36984
91 | W86731 | 2017-03-27 09:39 | 57.1993 | 58.5252 | 20 | 44 | 1.3713 | 552.7759 | 14477 | 32 | 239517 | 239707 | 239988 | 239996 | 139311 | 139287 | 220947 | 220954 | 239269 | 239731 | 215350 | 215335 | 215491 | 215509 | 292987 | 292979 | 1293.62 | 43324.3359 | 6 | 317.4323 | 317.4323 | 317.4323 | 317.4323 | 317.4323 | 92.4464 | 92.4464 | 1150.5859 | 1092.0562 | 1039.3334 | 903.1456 | 1045.6008 | 988.9268 | 971.8062 | 955.382 | 940.6781 | 933.1553 | 923.9039 | 911.3522 | 16 | 21.6 | 32.34 | 21.687 | 14.2496 | 10.5049 | 7.5726 | 5.4751 | 4.2119 | 3.5987 | 3.5937 | 100.77 | 144.16 | 153.03 | 216.98 | 211.61 | 298.74 | 291.27 | 412.65 | 407.52 | 573.63 | 530.83 | 749.07 | 630.02 | 890.84 | 51.6 | 43.7 | 16.9048 | 3.018182 | 3.1972 | 3.1972 | -1.3826 | 3.1972 | 6901566 | 2 |  |  | 3.5979 | 6.7007 | 7.9743 | 9.6914 | 11.7871 | 16.1536 | 4.256 | 7.32 | 8.816 | 11.01 | 14.262 | 19.484 | 24.9545 | 25.0261 | 24.9518 | 24.9476 | 24.9454 | 25.0659 |  | 13385 | 739 | 8 |  | CC008G | 356 | 924 | 8 | 2 | 35 | 18 | 3.018182 | 1215.7285 | 1147.4857 | 997.6286 | 986.1071 | 959.9286 | 934.9929 | 840.2714 | 34.5564 | 32.2514 | 33.3721 | 37.9107 | 40.8793 | 33.8629 | 32.16 | 32.34 | 21.687 | 14.2496 | 10.5049 | 7.5726 | 5.4751 | 4.2119 | 3.5987 | 0 | 0 | 0 | 0 | 0 | 0.1016 | 0.0254 | 0 | 0 | 0 | 0 | 0 | 0 | 0 | 0.053711 | 0.047772 | 0.04031 | 0.023159 | 0.045226 | 0.025492 | 0.021633 | -0.000258 | -0.000732 | -0.00197 | -0.000953 | -0.001799 | 0.000994 | 0.00168 | 0.083672 | 0.079941 | 0.078159 | 0.080107 | 0.090457 | 0.107327 | 0.101793 | -0.151559 | -0.14945 | -0.148355 | -0.150261 | -0.155539 | -0.156725 | -0.153132 | -1.354225 | -1.327059 | -1.313035 | -1.337578 | -1.405617 | -1.455171 | -1.407616 | -0.22373 | -0.206253 | -0.199864 | -0.21763 | -0.26536 | -0.296706 | -0.263921 | -0.401581 | -0.371767 | -0.356493 | -0.383236 | -0.456864 | -0.454667 | -0.405094 | 0.432037 | 0.408091 | 0.383526 | 0.363143 | 0.579393 | 0.490245 | 0.442003 | -75 | -75 | -75 | -75 | -75 | 10 | -10 | -0.965842 | -0.953596 | -0.945769 | -0.956563 | -0.986154 | 0 | 0 |  | 1402.08 | 0 |  | 1422.2729 | 0 |  | 745.415 | 0 |  | 745.179 | 0 |  | 1407.16 | 0 |  | 1430.579 | 0 |  | 766.669 | 0 |  | 766.627 | 0 |  | 1417.015 | 0 |  | 1450.746 | 0 |  | 776.036 | 0 |  | 775.978 | 0 |  | 1497.584 | 0 |  | 1502.6639 | 0 |  | 755.614 | 0 |  | 755.434 | 0 |  | 1452.118 | 0 |  | 1453.871 | 0 |  | 704.367 | 0 |  | 704.122 | 0 |  | 1505.356 | 0 |  | 1511.5291 | 0 |  | 740.707 | 0.102 |  | 740.834 | 0.102 |  | 1472.057 | 0 |  | 1479.677 | 0 |  | 772.515 | 0.025 |  | 772.67 | 0.025 | 101.7224 | 91.73115 | 77.97365 | 78.99408 | 86.83226 | 100.35 | 85.53375 | 0 | 0 | 0 | 0 | 0 | -15.92326 | -3.8895528 | -72.38739 | -62.42485536 | -50.3417619 | -29.70226 | -61.04173 | -38.54166 | -32.81575 | 0 | 0 | 0 | 0 | 0 | 0 | 0 | 72.43815 | 71.5197 | 70.932675 | 71.742225 | 73.96155 | 0 | 0 | -7.731303372 | -6.651948 | -6.669881 | -8.250505641 | -10.84773 | -10.04733 | -8.48769936 | 94.04189 | 94.17405 | 91.89469 | 112.7835 | 88.90435 | 35.83774 | 40.34074

## F6top
[6 empty] | 0 | 1 | 2 | 3 | 4 | 5 | 6 | 7 | 8 | 9 | 10 | 11 | 12 | 13 | 14 | 15 | 16 | 17 | 18 | 19 | 20 | 21 | 22 | 23 | 24 | 25 | 26 | 27 | 28 | 29 | 30 | 31 | 32 | 33 | 34 | 35 | 36 | 37 | 38 | 39 | 40 | 41 | 42 | 43 | 44 | 45 | 46 | 47 | 48 | 49 | 50 | 51 | 52 | 53 | 54 | 55 | 56 | 57 | 58 | 59 | 60 | 61 | 62 | 63 | 64
ord_wdt | alpha | alpha/k | WROLL_SHIFT_POS_6 | Width1 | Width2 | -855.04 | -828.32 | -801.6 | -774.88 | -748.16 | -721.44 | -694.72 | -668 | -641.28 | -614.56 | -587.84 | -561.12 | -534.4 | -507.68 | -480.96 | -454.24 | -427.52 | -400.8 | -374.08 | -347.36 | -320.64 | -293.92 | -267.2 | -240.48 | -213.76 | -187.04 | -160.32 | -133.6 | -106.88 | -80.16 | -53.44 | -26.72 | 0 | 26.72 | 53.44 | 80.16 | 106.88 | 133.6 | 160.32 | 187.04 | 213.76 | 240.48 | 267.2 | 293.92 | 320.64 | 347.36 | 374.08 | 400.8 | 427.52 | 454.24 | 480.96 | 507.68 | 534.4 | 561.12 | 587.84 | 614.56 | 641.28 | 668 | 694.72 | 721.44 | 748.16 | 774.88 | 801.6 | 828.32 | 855.04
1140 | 478.9239 | 0.002397643 | 0 | 570 | -570 | 0 | 0 | 0 | 0 | 0 | 0 | 0 | 0 | 0 | 0 | 0 | 0.002397643 | 0.002397643 | 0.002397643 | 0.002397643 | 0.002397643 | 0.002397643 | 0.002397643 | 0.002397643 | 0.002397643 | 0.002397643 | 0.002397643 | 0.002397643 | 0.002397643 | 0.002397643 | 0.002397643 | 0.002397643 | 0.002397643 | 0.002397643 | 0.002397643 | 0.002397643 | 0.002397643 | 0.002397643 | 0.002397643 | 0.002397643 | 0.002397643 | 0.002397643 | 0.002397643 | 0.002397643 | 0.002397643 | 0.002397643 | 0.002397643 | 0.002397643 | 0.002397643 | 0.002397643 | 0.002397643 | 0.002397643 | 0.002397643 | 0.002397643 | 0.002397643 | 0.002397643 | 0.002397643 | 0.002397643 | 0.002397643 | 0 | 0 | 0 | 0 | 0 | 0 | 0 | 0 | 0 | 0 | 0
1253 | 414.8227 | 0.002076733 | 0 | 626.5 | -626.5 | 0 | 0 | 0 | 0 | 0 | 0 | 0 | 0 | 0 | 0.002076733 | 0.002076733 | 0.002076733 | 0.002076733 | 0.002076733 | 0.002076733 | 0.002076733 | 0.002076733 | 0.002076733 | 0.002076733 | 0.002076733 | 0.002076733 | 0.002076733 | 0.002076733 | 0.002076733 | 0.002076733 | 0.002076733 | 0.002076733 | 0.002076733 | 0.002076733 | 0.002076733 | 0.002076733 | 0.002076733 | 0.002076733 | 0.002076733 | 0.002076733 | 0.002076733 | 0.002076733 | 0.002076733 | 0.002076733 | 0.002076733 | 0.002076733 | 0.002076733 | 0.002076733 | 0.002076733 | 0.002076733 | 0.002076733 | 0.002076733 | 0.002076733 | 0.002076733 | 0.002076733 | 0.002076733 | 0.002076733 | 0.002076733 | 0.002076733 | 0.002076733 | 0.002076733 | 0 | 0 | 0 | 0 | 0 | 0 | 0 | 0 | 0
1297 | 480.019 | 0.002403126 | 0 | 648.5 | -648.5 | 0 | 0 | 0 | 0 | 0 | 0 | 0 | 0 | 0.002403126 | 0.002403126 | 0.002403126 | 0.002403126 | 0.002403126 | 0.002403126 | 0.002403126 | 0.002403126 | 0.002403126 | 0.002403126 | 0.002403126 | 0.002403126 | 0.002403126 | 0.002403126 | 0.002403126 | 0.002403126 | 0.002403126 | 0.002403126 | 0.002403126 | 0.002403126 | 0.002403126 | 0.002403126 | 0.002403126 | 0.002403126 | 0.002403126 | 0.002403126 | 0.002403126 | 0.002403126 | 0.002403126 | 0.002403126 | 0.002403126 | 0.002403126 | 0.002403126 | 0.002403126 | 0.002403126 | 0.002403126 | 0.002403126 | 0.002403126 | 0.002403126 | 0.002403126 | 0.002403126 | 0.002403126 | 0.002403126 | 0.002403126 | 0.002403126 | 0.002403126 | 0.002403126 | 0.002403126 | 0.002403126 | 0 | 0 | 0 | 0 | 0 | 0 | 0 | 0
1474 | 532.5577 | 0.002666151 | 0 | 737 | -737 | 0 | 0 | 0 | 0 | 0 | 0.002666151 | 0.002666151 | 0.002666151 | 0.002666151 | 0.002666151 | 0.002666151 | 0.002666151 | 0.002666151 | 0.002666151 | 0.002666151 | 0.002666151 | 0.002666151 | 0.002666151 | 0.002666151 | 0.002666151 | 0.002666151 | 0.002666151 | 0.002666151 | 0.002666151 | 0.002666151 | 0.002666151 | 0.002666151 | 0.002666151 | 0.002666151 | 0.002666151 | 0.002666151 | 0.002666151 | 0.002666151 | 0.002666151 | 0.002666151 | 0.002666151 | 0.002666151 | 0.002666151 | 0.002666151 | 0.002666151 | 0.002666151 | 0.002666151 | 0.002666151 | 0.002666151 | 0.002666151 | 0.002666151 | 0.002666151 | 0.002666151 | 0.002666151 | 0.002666151 | 0.002666151 | 0.002666151 | 0.002666151 | 0.002666151 | 0.002666151 | 0.002666151 | 0.002666151 | 0.002666151 | 0.002666151 | 0.002666151 | 0 | 0 | 0 | 0 | 0
1532 | 411.6512 | 0.002060855 | 0 | 766 | -766 | 0 | 0 | 0 | 0 | 0.002060855 | 0.002060855 | 0.002060855 | 0.002060855 | 0.002060855 | 0.002060855 | 0.002060855 | 0.002060855 | 0.002060855 | 0.002060855 | 0.002060855 | 0.002060855 | 0.002060855 | 0.002060855 | 0.002060855 | 0.002060855 | 0.002060855 | 0.002060855 | 0.002060855 | 0.002060855 | 0.002060855 | 0.002060855 | 0.002060855 | 0.002060855 | 0.002060855 | 0.002060855 | 0.002060855 | 0.002060855 | 0.002060855 | 0.002060855 | 0.002060855 | 0.002060855 | 0.002060855 | 0.002060855 | 0.002060855 | 0.002060855 | 0.002060855 | 0.002060855 | 0.002060855 | 0.002060855 | 0.002060855 | 0.002060855 | 0.002060855 | 0.002060855 | 0.002060855 | 0.002060855 | 0.002060855 | 0.002060855 | 0.002060855 | 0.002060855 | 0.002060855 | 0.002060855 | 0.002060855 | 0.002060855 | 0.002060855 | 0.002060855 | 0.002060855 | 0 | 0 | 0 | 0
1532 | 405.3261 | 0.00202919 | -10 | 756 | -776 | 0 | 0 | 0 | 0.00202919 | 0.00202919 | 0.00202919 | 0.00202919 | 0.00202919 | 0.00202919 | 0.00202919 | 0.00202919 | 0.00202919 | 0.00202919 | 0.00202919 | 0.00202919 | 0.00202919 | 0.00202919 | 0.00202919 | 0.00202919 | 0.00202919 | 0.00202919 | 0.00202919 | 0.00202919 | 0.00202919 | 0.00202919 | 0.00202919 | 0.00202919 | 0.00202919 | 0.00202919 | 0.00202919 | 0.00202919 | 0.00202919 | 0.00202919 | 0.00202919 | 0.00202919 | 0.00202919 | 0.00202919 | 0.00202919 | 0.00202919 | 0.00202919 | 0.00202919 | 0.00202919 | 0.00202919 | 0.00202919 | 0.00202919 | 0.00202919 | 0.00202919 | 0.00202919 | 0.00202919 | 0.00202919 | 0.00202919 | 0.00202919 | 0.00202919 | 0.00202919 | 0.00202919 | 0.00202919 | 0.00202919 | 0.00202919 | 0.00202919 | 0.00202919 | 0.00202919 | 0 | 0 | 0 | 0
1546 | 276.8156 | 0.001385826 | -20 | 753 | -793 | 0 | 0 | 0 | 0.001385826 | 0.001385826 | 0.001385826 | 0.001385826 | 0.001385826 | 0.001385826 | 0.001385826 | 0.001385826 | 0.001385826 | 0.001385826 | 0.001385826 | 0.001385826 | 0.001385826 | 0.001385826 | 0.001385826 | 0.001385826 | 0.001385826 | 0.001385826 | 0.001385826 | 0.001385826 | 0.001385826 | 0.001385826 | 0.001385826 | 0.001385826 | 0.001385826 | 0.001385826 | 0.001385826 | 0.001385826 | 0.001385826 | 0.001385826 | 0.001385826 | 0.001385826 | 0.001385826 | 0.001385826 | 0.001385826 | 0.001385826 | 0.001385826 | 0.001385826 | 0.001385826 | 0.001385826 | 0.001385826 | 0.001385826 | 0.001385826 | 0.001385826 | 0.001385826 | 0.001385826 | 0.001385826 | 0.001385826 | 0.001385826 | 0.001385826 | 0.001385826 | 0.001385826 | 0.001385826 | 0.001385826 | 0.001385826 | 0.001385826 | 0.001385826 | 0.001385826 | 0 | 0 | 0 | 0
1532 | 384.2268 | 0.00192356 | -30 | 736 | -796 | 0 | 0 | 0 | 0.00192356 | 0.00192356 | 0.00192356 | 0.00192356 | 0.00192356 | 0.00192356 | 0.00192356 | 0.00192356 | 0.00192356 | 0.00192356 | 0.00192356 | 0.00192356 | 0.00192356 | 0.00192356 | 0.00192356 | 0.00192356 | 0.00192356 | 0.00192356 | 0.00192356 | 0.00192356 | 0.00192356 | 0.00192356 | 0.00192356 | 0.00192356 | 0.00192356 | 0.00192356 | 0.00192356 | 0.00192356 | 0.00192356 | 0.00192356 | 0.00192356 | 0.00192356 | 0.00192356 | 0.00192356 | 0.00192356 | 0.00192356 | 0.00192356 | 0.00192356 | 0.00192356 | 0.00192356 | 0.00192356 | 0.00192356 | 0.00192356 | 0.00192356 | 0.00192356 | 0.00192356 | 0.00192356 | 0.00192356 | 0.00192356 | 0.00192356 | 0.00192356 | 0.00192356 | 0.00192356 | 0.00192356 | 0.00192356 | 0.00192356 | 0.00192356 | 0 | 0 | 0 | 0 | 0
1600 | 376.5966 | 0.001885361 | -40 | 760 | -840 | 0 | 0.001885361 | 0.001885361 | 0.001885361 | 0.001885361 | 0.001885361 | 0.001885361 | 0.001885361 | 0.001885361 | 0.001885361 | 0.001885361 | 0.001885361 | 0.001885361 | 0.001885361 | 0.001885361 | 0.001885361 | 0.001885361 | 0.001885361 | 0.001885361 | 0.001885361 | 0.001885361 | 0.001885361 | 0.001885361 | 0.001885361 | 0.001885361 | 0.001885361 | 0.001885361 | 0.001885361 | 0.001885361 | 0.001885361 | 0.001885361 | 0.001885361 | 0.001885361 | 0.001885361 | 0.001885361 | 0.001885361 | 0.001885361 | 0.001885361 | 0.001885361 | 0.001885361 | 0.001885361 | 0.001885361 | 0.001885361 | 0.001885361 | 0.001885361 | 0.001885361 | 0.001885361 | 0.001885361 | 0.001885361 | 0.001885361 | 0.001885361 | 0.001885361 | 0.001885361 | 0.001885361 | 0.001885361 | 0.001885361 | 0.001885361 | 0.001885361 | 0.001885361 | 0.001885361 | 0.001885361 | 0 | 0 | 0 | 0
1546 | 286.2055 | 0.001432835 | -30 | 743 | -803 | 0 | 0 | 0.001432835 | 0.001432835 | 0.001432835 | 0.001432835 | 0.001432835 | 0.001432835 | 0.001432835 | 0.001432835 | 0.001432835 | 0.001432835 | 0.001432835 | 0.001432835 | 0.001432835 | 0.001432835 | 0.001432835 | 0.001432835 | 0.001432835 | 0.001432835 | 0.001432835 | 0.001432835 | 0.001432835 | 0.001432835 | 0.001432835 | 0.001432835 | 0.001432835 | 0.001432835 | 0.001432835 | 0.001432835 | 0.001432835 | 0.001432835 | 0.001432835 | 0.001432835 | 0.001432835 | 0.001432835 | 0.001432835 | 0.001432835 | 0.001432835 | 0.001432835 | 0.001432835 | 0.001432835 | 0.001432835 | 0.001432835 | 0.001432835 | 0.001432835 | 0.001432835 | 0.001432835 | 0.001432835 | 0.001432835 | 0.001432835 | 0.001432835 | 0.001432835 | 0.001432835 | 0.001432835 | 0.001432835 | 0.001432835 | 0.001432835 | 0.001432835 | 0.001432835 | 0 | 0 | 0 | 0 | 0
1518 | 498.0914 | 0.002493602 | -20 | 739 | -779 | 0 | 0 | 0 | 0.002493602 | 0.002493602 | 0.002493602 | 0.002493602 | 0.002493602 | 0.002493602 | 0.002493602 | 0.002493602 | 0.002493602 | 0.002493602 | 0.002493602 | 0.002493602 | 0.002493602 | 0.002493602 | 0.002493602 | 0.002493602 | 0.002493602 | 0.002493602 | 0.002493602 | 0.002493602 | 0.002493602 | 0.002493602 | 0.002493602 | 0.002493602 | 0.002493602 | 0.002493602 | 0.002493602 | 0.002493602 | 0.002493602 | 0.002493602 | 0.002493602 | 0.002493602 | 0.002493602 | 0.002493602 | 0.002493602 | 0.002493602 | 0.002493602 | 0.002493602 | 0.002493602 | 0.002493602 | 0.002493602 | 0.002493602 | 0.002493602 | 0.002493602 | 0.002493602 | 0.002493602 | 0.002493602 | 0.002493602 | 0.002493602 | 0.002493602 | 0.002493602 | 0.002493602 | 0.002493602 | 0.002493602 | 0.002493602 | 0.002493602 | 0.002493602 | 0 | 0 | 0 | 0 | 0
1518 | 506.8345 | 0.002537373 | -10 | 749 | -769 | 0 | 0 | 0 | 0 | 0.002537373 | 0.002537373 | 0.002537373 | 0.002537373 | 0.002537373 | 0.002537373 | 0.002537373 | 0.002537373 | 0.002537373 | 0.002537373 | 0.002537373 | 0.002537373 | 0.002537373 | 0.002537373 | 0.002537373 | 0.002537373 | 0.002537373 | 0.002537373 | 0.002537373 | 0.002537373 | 0.002537373 | 0.002537373 | 0.002537373 | 0.002537373 | 0.002537373 | 0.002537373 | 0.002537373 | 0.002537373 | 0.002537373 | 0.002537373 | 0.002537373 | 0.002537373 | 0.002537373 | 0.002537373 | 0.002537373 | 0.002537373 | 0.002537373 | 0.002537373 | 0.002537373 | 0.002537373 | 0.002537373 | 0.002537373 | 0.002537373 | 0.002537373 | 0.002537373 | 0.002537373 | 0.002537373 | 0.002537373 | 0.002537373 | 0.002537373 | 0.002537373 | 0.002537373 | 0.002537373 | 0.002537373 | 0.002537373 | 0.002537373 | 0.002537373 | 0 | 0 | 0 | 0
1518 | 504.2056 | 0.002524212 | 0 | 759 | -759 | 0 | 0 | 0 | 0 | 0.002524212 | 0.002524212 | 0.002524212 | 0.002524212 | 0.002524212 | 0.002524212 | 0.002524212 | 0.002524212 | 0.002524212 | 0.002524212 | 0.002524212 | 0.002524212 | 0.002524212 | 0.002524212 | 0.002524212 | 0.002524212 | 0.002524212 | 0.002524212 | 0.002524212 | 0.002524212 | 0.002524212 | 0.002524212 | 0.002524212 | 0.002524212 | 0.002524212 | 0.002524212 | 0.002524212 | 0.002524212 | 0.002524212 | 0.002524212 | 0.002524212 | 0.002524212 | 0.002524212 | 0.002524212 | 0.002524212 | 0.002524212 | 0.002524212 | 0.002524212 | 0.002524212 | 0.002524212 | 0.002524212 | 0.002524212 | 0.002524212 | 0.002524212 | 0.002524212 | 0.002524212 | 0.002524212 | 0.002524212 | 0.002524212 | 0.002524212 | 0.002524212 | 0.002524212 | 0.002524212 | 0.002524212 | 0.002524212 | 0.002524212 | 0.002524212 | 0 | 0 | 0 | 0
1518 | 504.3554 | 0.002524962 | 10 | 769 | -749 | 0 | 0 | 0 | 0 | 0.002524962 | 0.002524962 | 0.002524962 | 0.002524962 | 0.002524962 | 0.002524962 | 0.002524962 | 0.002524962 | 0.002524962 | 0.002524962 | 0.002524962 | 0.002524962 | 0.002524962 | 0.002524962 | 0.002524962 | 0.002524962 | 0.002524962 | 0.002524962 | 0.002524962 | 0.002524962 | 0.002524962 | 0.002524962 | 0.002524962 | 0.002524962 | 0.002524962 | 0.002524962 | 0.002524962 | 0.002524962 | 0.002524962 | 0.002524962 | 0.002524962 | 0.002524962 | 0.002524962 | 0.002524962 | 0.002524962 | 0.002524962 | 0.002524962 | 0.002524962 | 0.002524962 | 0.002524962 | 0.002524962 | 0.002524962 | 0.002524962 | 0.002524962 | 0.002524962 | 0.002524962 | 0.002524962 | 0.002524962 | 0.002524962 | 0.002524962 | 0.002524962 | 0.002524962 | 0.002524962 | 0.002524962 | 0.002524962 | 0.002524962 | 0.002524962 | 0 | 0 | 0 | 0
1518 | 527.9326 | 0.002642996 | 20 | 779 | -739 | 0 | 0 | 0 | 0 | 0 | 0.002642996 | 0.002642996 | 0.002642996 | 0.002642996 | 0.002642996 | 0.002642996 | 0.002642996 | 0.002642996 | 0.002642996 | 0.002642996 | 0.002642996 | 0.002642996 | 0.002642996 | 0.002642996 | 0.002642996 | 0.002642996 | 0.002642996 | 0.002642996 | 0.002642996 | 0.002642996 | 0.002642996 | 0.002642996 | 0.002642996 | 0.002642996 | 0.002642996 | 0.002642996 | 0.002642996 | 0.002642996 | 0.002642996 | 0.002642996 | 0.002642996 | 0.002642996 | 0.002642996 | 0.002642996 | 0.002642996 | 0.002642996 | 0.002642996 | 0.002642996 | 0.002642996 | 0.002642996 | 0.002642996 | 0.002642996 | 0.002642996 | 0.002642996 | 0.002642996 | 0.002642996 | 0.002642996 | 0.002642996 | 0.002642996 | 0.002642996 | 0.002642996 | 0.002642996 | 0.002642996 | 0.002642996 | 0.002642996 | 0.002642996 | 0.002642996 | 0 | 0 | 0
1481 | 382.293 | 0.001913879 | 30 | 770.5 | -710.5 | 0 | 0 | 0 | 0 | 0 | 0 | 0.001913879 | 0.001913879 | 0.001913879 | 0.001913879 | 0.001913879 | 0.001913879 | 0.001913879 | 0.001913879 | 0.001913879 | 0.001913879 | 0.001913879 | 0.001913879 | 0.001913879 | 0.001913879 | 0.001913879 | 0.001913879 | 0.001913879 | 0.001913879 | 0.001913879 | 0.001913879 | 0.001913879 | 0.001913879 | 0.001913879 | 0.001913879 | 0.001913879 | 0.001913879 | 0.001913879 | 0.001913879 | 0.001913879 | 0.001913879 | 0.001913879 | 0.001913879 | 0.001913879 | 0.001913879 | 0.001913879 | 0.001913879 | 0.001913879 | 0.001913879 | 0.001913879 | 0.001913879 | 0.001913879 | 0.001913879 | 0.001913879 | 0.001913879 | 0.001913879 | 0.001913879 | 0.001913879 | 0.001913879 | 0.001913879 | 0.001913879 | 0.001913879 | 0.001913879 | 0.001913879 | 0.001913879 | 0.001913879 | 0 | 0 | 0 | 0
1481 | 390.2324 | 0.001953626 | 40 | 780.5 | -700.5 | 0 | 0 | 0 | 0 | 0 | 0 | 0.001953626 | 0.001953626 | 0.001953626 | 0.001953626 | 0.001953626 | 0.001953626 | 0.001953626 | 0.001953626 | 0.001953626 | 0.001953626 | 0.001953626 | 0.001953626 | 0.001953626 | 0.001953626 | 0.001953626 | 0.001953626 | 0.001953626 | 0.001953626 | 0.001953626 | 0.001953626 | 0.001953626 | 0.001953626 | 0.001953626 | 0.001953626 | 0.001953626 | 0.001953626 | 0.001953626 | 0.001953626 | 0.001953626 | 0.001953626 | 0.001953626 | 0.001953626 | 0.001953626 | 0.001953626 | 0.001953626 | 0.001953626 | 0.001953626 | 0.001953626 | 0.001953626 | 0.001953626 | 0.001953626 | 0.001953626 | 0.001953626 | 0.001953626 | 0.001953626 | 0.001953626 | 0.001953626 | 0.001953626 | 0.001953626 | 0.001953626 | 0.001953626 | 0.001953626 | 0.001953626 | 0.001953626 | 0.001953626 | 0.001953626 | 0 | 0 | 0
1481 | 379.9573 | 0.001902186 | 30 | 770.5 | -710.5 | 0 | 0 | 0 | 0 | 0 | 0 | 0.001902186 | 0.001902186 | 0.001902186 | 0.001902186 | 0.001902186 | 0.001902186 | 0.001902186 | 0.001902186 | 0.001902186 | 0.001902186 | 0.001902186 | 0.001902186 | 0.001902186 | 0.001902186 | 0.001902186 | 0.001902186 | 0.001902186 | 0.001902186 | 0.001902186 | 0.001902186 | 0.001902186 | 0.001902186 | 0.001902186 | 0.001902186 | 0.001902186 | 0.001902186 | 0.001902186 | 0.001902186 | 0.001902186 | 0.001902186 | 0.001902186 | 0.001902186 | 0.001902186 | 0.001902186 | 0.001902186 | 0.001902186 | 0.001902186 | 0.001902186 | 0.001902186 | 0.001902186 | 0.001902186 | 0.001902186 | 0.001902186 | 0.001902186 | 0.001902186 | 0.001902186 | 0.001902186 | 0.001902186 | 0.001902186 | 0.001902186 | 0.001902186 | 0.001902186 | 0.001902186 | 0.001902186 | 0.001902186 | 0 | 0 | 0 | 0
1481 | 377.2461 | 0.001888612 | 20 | 760.5 | -720.5 | 0 | 0 | 0 | 0 | 0 | 0 | 0.001888612 | 0.001888612 | 0.001888612 | 0.001888612 | 0.001888612 | 0.001888612 | 0.001888612 | 0.001888612 | 0.001888612 | 0.001888612 | 0.001888612 | 0.001888612 | 0.001888612 | 0.001888612 | 0.001888612 | 0.001888612 | 0.001888612 | 0.001888612 | 0.001888612 | 0.001888612 | 0.001888612 | 0.001888612 | 0.001888612 | 0.001888612 | 0.001888612 | 0.001888612 | 0.001888612 | 0.001888612 | 0.001888612 | 0.001888612 | 0.001888612 | 0.001888612 | 0.001888612 | 0.001888612 | 0.001888612 | 0.001888612 | 0.001888612 | 0.001888612 | 0.001888612 | 0.001888612 | 0.001888612 | 0.001888612 | 0.001888612 | 0.001888612 | 0.001888612 | 0.001888612 | 0.001888612 | 0.001888612 | 0.001888612 | 0.001888612 | 0.001888612 | 0.001888612 | 0.001888612 | 0.001888612 | 0.001888612 | 0 | 0 | 0 | 0
1481 | 384.8224 | 0.001926542 | 10 | 750.5 | -730.5 | 0 | 0 | 0 | 0 | 0 | 0.001926542 | 0.001926542 | 0.001926542 | 0.001926542 | 0.001926542 | 0.001926542 | 0.001926542 | 0.001926542 | 0.001926542 | 0.001926542 | 0.001926542 | 0.001926542 | 0.001926542 | 0.001926542 | 0.001926542 | 0.001926542 | 0.001926542 | 0.001926542 | 0.001926542 | 0.001926542 | 0.001926542 | 0.001926542 | 0.001926542 | 0.001926542 | 0.001926542 | 0.001926542 | 0.001926542 | 0.001926542 | 0.001926542 | 0.001926542 | 0.001926542 | 0.001926542 | 0.001926542 | 0.001926542 | 0.001926542 | 0.001926542 | 0.001926542 | 0.001926542 | 0.001926542 | 0.001926542 | 0.001926542 | 0.001926542 | 0.001926542 | 0.001926542 | 0.001926542 | 0.001926542 | 0.001926542 | 0.001926542 | 0.001926542 | 0.001926542 | 0.001926542 | 0.001926542 | 0.001926542 | 0.001926542 | 0.001926542 | 0.001926542 | 0 | 0 | 0 | 0
1481 | 390.1322 | 0.001953124 | 0 | 740.5 | -740.5 | 0 | 0 | 0 | 0 | 0 | 0.001953124 | 0.001953124 | 0.001953124 | 0.001953124 | 0.001953124 | 0.001953124 | 0.001953124 | 0.001953124 | 0.001953124 | 0.001953124 | 0.001953124 | 0.001953124 | 0.001953124 | 0.001953124 | 0.001953124 | 0.001953124 | 0.001953124 | 0.001953124 | 0.001953124 | 0.001953124 | 0.001953124 | 0.001953124 | 0.001953124 | 0.001953124 | 0.001953124 | 0.001953124 | 0.001953124 | 0.001953124 | 0.001953124 | 0.001953124 | 0.001953124 | 0.001953124 | 0.001953124 | 0.001953124 | 0.001953124 | 0.001953124 | 0.001953124 | 0.001953124 | 0.001953124 | 0.001953124 | 0.001953124 | 0.001953124 | 0.001953124 | 0.001953124 | 0.001953124 | 0.001953124 | 0.001953124 | 0.001953124 | 0.001953124 | 0.001953124 | 0.001953124 | 0.001953124 | 0.001953124 | 0.001953124 | 0.001953124 | 0 | 0 | 0 | 0 | 0
1481 | 370.1055 | 0.001852864 | -10 | 730.5 | -750.5 | 0 | 0 | 0 | 0 | 0.001852864 | 0.001852864 | 0.001852864 | 0.001852864 | 0.001852864 | 0.001852864 | 0.001852864 | 0.001852864 | 0.001852864 | 0.001852864 | 0.001852864 | 0.001852864 | 0.001852864 | 0.001852864 | 0.001852864 | 0.001852864 | 0.001852864 | 0.001852864 | 0.001852864 | 0.001852864 | 0.001852864 | 0.001852864 | 0.001852864 | 0.001852864 | 0.001852864 | 0.001852864 | 0.001852864 | 0.001852864 | 0.001852864 | 0.001852864 | 0.001852864 | 0.001852864 | 0.001852864 | 0.001852864 | 0.001852864 | 0.001852864 | 0.001852864 | 0.001852864 | 0.001852864 | 0.001852864 | 0.001852864 | 0.001852864 | 0.001852864 | 0.001852864 | 0.001852864 | 0.001852864 | 0.001852864 | 0.001852864 | 0.001852864 | 0.001852864 | 0.001852864 | 0.001852864 | 0.001852864 | 0.001852864 | 0.001852864 | 0.001852864 | 0 | 0 | 0 | 0 | 0
1481 | 387.335 | 0.001939121 | -20 | 720.5 | -760.5 | 0 | 0 | 0 | 0 | 0.001939121 | 0.001939121 | 0.001939121 | 0.001939121 | 0.001939121 | 0.001939121 | 0.001939121 | 0.001939121 | 0.001939121 | 0.001939121 | 0.001939121 | 0.001939121 | 0.001939121 | 0.001939121 | 0.001939121 | 0.001939121 | 0.001939121 | 0.001939121 | 0.001939121 | 0.001939121 | 0.001939121 | 0.001939121 | 0.001939121 | 0.001939121 | 0.001939121 | 0.001939121 | 0.001939121 | 0.001939121 | 0.001939121 | 0.001939121 | 0.001939121 | 0.001939121 | 0.001939121 | 0.001939121 | 0.001939121 | 0.001939121 | 0.001939121 | 0.001939121 | 0.001939121 | 0.001939121 | 0.001939121 | 0.001939121 | 0.001939121 | 0.001939121 | 0.001939121 | 0.001939121 | 0.001939121 | 0.001939121 | 0.001939121 | 0.001939121 | 0.001939121 | 0.001939121 | 0.001939121 | 0.001939121 | 0.001939121 | 0 | 0 | 0 | 0 | 0 | 0
1481 | 364.983 | 0.00182722 | -30 | 710.5 | -770.5 | 0 | 0 | 0 | 0 | 0.00182722 | 0.00182722 | 0.00182722 | 0.00182722 | 0.00182722 | 0.00182722 | 0.00182722 | 0.00182722 | 0.00182722 | 0.00182722 | 0.00182722 | 0.00182722 | 0.00182722 | 0.00182722 | 0.00182722 | 0.00182722 | 0.00182722 | 0.00182722 | 0.00182722 | 0.00182722 | 0.00182722 | 0.00182722 | 0.00182722 | 0.00182722 | 0.00182722 | 0.00182722 | 0.00182722 | 0.00182722 | 0.00182722 | 0.00182722 | 0.00182722 | 0.00182722 | 0.00182722 | 0.00182722 | 0.00182722 | 0.00182722 | 0.00182722 | 0.00182722 | 0.00182722 | 0.00182722 | 0.00182722 | 0.00182722 | 0.00182722 | 0.00182722 | 0.00182722 | 0.00182722 | 0.00182722 | 0.00182722 | 0.00182722 | 0.00182722 | 0.00182722 | 0.00182722 | 0.00182722 | 0.00182722 | 0.00182722 | 0 | 0 | 0 | 0 | 0 | 0
1481 | 394.4692 | 0.001974837 | -40 | 700.5 | -780.5 | 0 | 0 | 0 | 0.001974837 | 0.001974837 | 0.001974837 | 0.001974837 | 0.001974837 | 0.001974837 | 0.001974837 | 0.001974837 | 0.001974837 | 0.001974837 | 0.001974837 | 0.001974837 | 0.001974837 | 0.001974837 | 0.001974837 | 0.001974837 | 0.001974837 | 0.001974837 | 0.001974837 | 0.001974837 | 0.001974837 | 0.001974837 | 0.001974837 | 0.001974837 | 0.001974837 | 0.001974837 | 0.001974837 | 0.001974837 | 0.001974837 | 0.001974837 | 0.001974837 | 0.001974837 | 0.001974837 | 0.001974837 | 0.001974837 | 0.001974837 | 0.001974837 | 0.001974837 | 0.001974837 | 0.001974837 | 0.001974837 | 0.001974837 | 0.001974837 | 0.001974837 | 0.001974837 | 0.001974837 | 0.001974837 | 0.001974837 | 0.001974837 | 0.001974837 | 0.001974837 | 0.001974837 | 0.001974837 | 0.001974837 | 0.001974837 | 0.001974837 | 0 | 0 | 0 | 0 | 0 | 0
1481 | 369.4011 | 0.001849338 | -30 | 710.5 | -770.5 | 0 | 0 | 0 | 0 | 0.001849338 | 0.001849338 | 0.001849338 | 0.001849338 | 0.001849338 | 0.001849338 | 0.001849338 | 0.001849338 | 0.001849338 | 0.001849338 | 0.001849338 | 0.001849338 | 0.001849338 | 0.001849338 | 0.001849338 | 0.001849338 | 0.001849338 | 0.001849338 | 0.001849338 | 0.001849338 | 0.001849338 | 0.001849338 | 0.001849338 | 0.001849338 | 0.001849338 | 0.001849338 | 0.001849338 | 0.001849338 | 0.001849338 | 0.001849338 | 0.001849338 | 0.001849338 | 0.001849338 | 0.001849338 | 0.001849338 | 0.001849338 | 0.001849338 | 0.001849338 | 0.001849338 | 0.001849338 | 0.001849338 | 0.001849338 | 0.001849338 | 0.001849338 | 0.001849338 | 0.001849338 | 0.001849338 | 0.001849338 | 0.001849338 | 0.001849338 | 0.001849338 | 0.001849338 | 0.001849338 | 0.001849338 | 0.001849338 | 0 | 0 | 0 | 0 | 0 | 0
1481 | 393.3071 | 0.001969019 | -20 | 720.5 | -760.5 | 0 | 0 | 0 | 0 | 0.001969019 | 0.001969019 | 0.001969019 | 0.001969019 | 0.001969019 | 0.001969019 | 0.001969019 | 0.001969019 | 0.001969019 | 0.001969019 | 0.001969019 | 0.001969019 | 0.001969019 | 0.001969019 | 0.001969019 | 0.001969019 | 0.001969019 | 0.001969019 | 0.001969019 | 0.001969019 | 0.001969019 | 0.001969019 | 0.001969019 | 0.001969019 | 0.001969019 | 0.001969019 | 0.001969019 | 0.001969019 | 0.001969019 | 0.001969019 | 0.001969019 | 0.001969019 | 0.001969019 | 0.001969019 | 0.001969019 | 0.001969019 | 0.001969019 | 0.001969019 | 0.001969019 | 0.001969019 | 0.001969019 | 0.001969019 | 0.001969019 | 0.001969019 | 0.001969019 | 0.001969019 | 0.001969019 | 0.001969019 | 0.001969019 | 0.001969019 | 0.001969019 | 0.001969019 | 0.001969019 | 0.001969019 | 0.001969019 | 0 | 0 | 0 | 0 | 0 | 0
1481 | 392.5082 | 0.001965019 | -10 | 730.5 | -750.5 | 0 | 0 | 0 | 0 | 0.001965019 | 0.001965019 | 0.001965019 | 0.001965019 | 0.001965019 | 0.001965019 | 0.001965019 | 0.001965019 | 0.001965019 | 0.001965019 | 0.001965019 | 0.001965019 | 0.001965019 | 0.001965019 | 0.001965019 | 0.001965019 | 0.001965019 | 0.001965019 | 0.001965019 | 0.001965019 | 0.001965019 | 0.001965019 | 0.001965019 | 0.001965019 | 0.001965019 | 0.001965019 | 0.001965019 | 0.001965019 | 0.001965019 | 0.001965019 | 0.001965019 | 0.001965019 | 0.001965019 | 0.001965019 | 0.001965019 | 0.001965019 | 0.001965019 | 0.001965019 | 0.001965019 | 0.001965019 | 0.001965019 | 0.001965019 | 0.001965019 | 0.001965019 | 0.001965019 | 0.001965019 | 0.001965019 | 0.001965019 | 0.001965019 | 0.001965019 | 0.001965019 | 0.001965019 | 0.001965019 | 0.001965019 | 0.001965019 | 0.001965019 | 0 | 0 | 0 | 0 | 0
1481 | 386.0903 | 0.001932889 | 0 | 740.5 | -740.5 | 0 | 0 | 0 | 0 | 0 | 0.001932889 | 0.001932889 | 0.001932889 | 0.001932889 | 0.001932889 | 0.001932889 | 0.001932889 | 0.001932889 | 0.001932889 | 0.001932889 | 0.001932889 | 0.001932889 | 0.001932889 | 0.001932889 | 0.001932889 | 0.001932889 | 0.001932889 | 0.001932889 | 0.001932889 | 0.001932889 | 0.001932889 | 0.001932889 | 0.001932889 | 0.001932889 | 0.001932889 | 0.001932889 | 0.001932889 | 0.001932889 | 0.001932889 | 0.001932889 | 0.001932889 | 0.001932889 | 0.001932889 | 0.001932889 | 0.001932889 | 0.001932889 | 0.001932889 | 0.001932889 | 0.001932889 | 0.001932889 | 0.001932889 | 0.001932889 | 0.001932889 | 0.001932889 | 0.001932889 | 0.001932889 | 0.001932889 | 0.001932889 | 0.001932889 | 0.001932889 | 0.001932889 | 0.001932889 | 0.001932889 | 0.001932889 | 0.001932889 | 0 | 0 | 0 | 0 | 0
1481 | 369.9544 | 0.001852108 | 10 | 750.5 | -730.5 | 0 | 0 | 0 | 0 | 0 | 0.001852108 | 0.001852108 | 0.001852108 | 0.001852108 | 0.001852108 | 0.001852108 | 0.001852108 | 0.001852108 | 0.001852108 | 0.001852108 | 0.001852108 | 0.001852108 | 0.001852108 | 0.001852108 | 0.001852108 | 0.001852108 | 0.001852108 | 0.001852108 | 0.001852108 | 0.001852108 | 0.001852108 | 0.001852108 | 0.001852108 | 0.001852108 | 0.001852108 | 0.001852108 | 0.001852108 | 0.001852108 | 0.001852108 | 0.001852108 | 0.001852108 | 0.001852108 | 0.001852108 | 0.001852108 | 0.001852108 | 0.001852108 | 0.001852108 | 0.001852108 | 0.001852108 | 0.001852108 | 0.001852108 | 0.001852108 | 0.001852108 | 0.001852108 | 0.001852108 | 0.001852108 | 0.001852108 | 0.001852108 | 0.001852108 | 0.001852108 | 0.001852108 | 0.001852108 | 0.001852108 | 0.001852108 | 0.001852108 | 0.001852108 | 0 | 0 | 0 | 0
1481 | 373.0074 | 0.001867392 | 20 | 760.5 | -720.5 | 0 | 0 | 0 | 0 | 0 | 0 | 0.001867392 | 0.001867392 | 0.001867392 | 0.001867392 | 0.001867392 | 0.001867392 | 0.001867392 | 0.001867392 | 0.001867392 | 0.001867392 | 0.001867392 | 0.001867392 | 0.001867392 | 0.001867392 | 0.001867392 | 0.001867392 | 0.001867392 | 0.001867392 | 0.001867392 | 0.001867392 | 0.001867392 | 0.001867392 | 0.001867392 | 0.001867392 | 0.001867392 | 0.001867392 | 0.001867392 | 0.001867392 | 0.001867392 | 0.001867392 | 0.001867392 | 0.001867392 | 0.001867392 | 0.001867392 | 0.001867392 | 0.001867392 | 0.001867392 | 0.001867392 | 0.001867392 | 0.001867392 | 0.001867392 | 0.001867392 | 0.001867392 | 0.001867392 | 0.001867392 | 0.001867392 | 0.001867392 | 0.001867392 | 0.001867392 | 0.001867392 | 0.001867392 | 0.001867392 | 0.001867392 | 0.001867392 | 0.001867392 | 0 | 0 | 0 | 0
1481 | 381.4784 | 0.001909801 | 30 | 770.5 | -710.5 | 0 | 0 | 0 | 0 | 0 | 0 | 0.001909801 | 0.001909801 | 0.001909801 | 0.001909801 | 0.001909801 | 0.001909801 | 0.001909801 | 0.001909801 | 0.001909801 | 0.001909801 | 0.001909801 | 0.001909801 | 0.001909801 | 0.001909801 | 0.001909801 | 0.001909801 | 0.001909801 | 0.001909801 | 0.001909801 | 0.001909801 | 0.001909801 | 0.001909801 | 0.001909801 | 0.001909801 | 0.001909801 | 0.001909801 | 0.001909801 | 0.001909801 | 0.001909801 | 0.001909801 | 0.001909801 | 0.001909801 | 0.001909801 | 0.001909801 | 0.001909801 | 0.001909801 | 0.001909801 | 0.001909801 | 0.001909801 | 0.001909801 | 0.001909801 | 0.001909801 | 0.001909801 | 0.001909801 | 0.001909801 | 0.001909801 | 0.001909801 | 0.001909801 | 0.001909801 | 0.001909801 | 0.001909801 | 0.001909801 | 0.001909801 | 0.001909801 | 0.001909801 | 0 | 0 | 0 | 0
1481 | 385.6567 | 0.001930719 | 40 | 780.5 | -700.5 | 0 | 0 | 0 | 0 | 0 | 0 | 0.001930719 | 0.001930719 | 0.001930719 | 0.001930719 | 0.001930719 | 0.001930719 | 0.001930719 | 0.001930719 | 0.001930719 | 0.001930719 | 0.001930719 | 0.001930719 | 0.001930719 | 0.001930719 | 0.001930719 | 0.001930719 | 0.001930719 | 0.001930719 | 0.001930719 | 0.001930719 | 0.001930719 | 0.001930719 | 0.001930719 | 0.001930719 | 0.001930719 | 0.001930719 | 0.001930719 | 0.001930719 | 0.001930719 | 0.001930719 | 0.001930719 | 0.001930719 | 0.001930719 | 0.001930719 | 0.001930719 | 0.001930719 | 0.001930719 | 0.001930719 | 0.001930719 | 0.001930719 | 0.001930719 | 0.001930719 | 0.001930719 | 0.001930719 | 0.001930719 | 0.001930719 | 0.001930719 | 0.001930719 | 0.001930719 | 0.001930719 | 0.001930719 | 0.001930719 | 0.001930719 | 0.001930719 | 0.001930719 | 0.001930719 | 0 | 0 | 0
1481 | 386.5763 | 0.001935322 | 30 | 770.5 | -710.5 | 0 | 0 | 0 | 0 | 0 | 0 | 0.001935322 | 0.001935322 | 0.001935322 | 0.001935322 | 0.001935322 | 0.001935322 | 0.001935322 | 0.001935322 | 0.001935322 | 0.001935322 | 0.001935322 | 0.001935322 | 0.001935322 | 0.001935322 | 0.001935322 | 0.001935322 | 0.001935322 | 0.001935322 | 0.001935322 | 0.001935322 | 0.001935322 | 0.001935322 | 0.001935322 | 0.001935322 | 0.001935322 | 0.001935322 | 0.001935322 | 0.001935322 | 0.001935322 | 0.001935322 | 0.001935322 | 0.001935322 | 0.001935322 | 0.001935322 | 0.001935322 | 0.001935322 | 0.001935322 | 0.001935322 | 0.001935322 | 0.001935322 | 0.001935322 | 0.001935322 | 0.001935322 | 0.001935322 | 0.001935322 | 0.001935322 | 0.001935322 | 0.001935322 | 0.001935322 | 0.001935322 | 0.001935322 | 0.001935322 | 0.001935322 | 0.001935322 | 0.001935322 | 0 | 0 | 0 | 0
1481 | 385.6144 | 0.001930507 | 20 | 760.5 | -720.5 | 0 | 0 | 0 | 0 | 0 | 0 | 0.001930507 | 0.001930507 | 0.001930507 | 0.001930507 | 0.001930507 | 0.001930507 | 0.001930507 | 0.001930507 | 0.001930507 | 0.001930507 | 0.001930507 | 0.001930507 | 0.001930507 | 0.001930507 | 0.001930507 | 0.001930507 | 0.001930507 | 0.001930507 | 0.001930507 | 0.001930507 | 0.001930507 | 0.001930507 | 0.001930507 | 0.001930507 | 0.001930507 | 0.001930507 | 0.001930507 | 0.001930507 | 0.001930507 | 0.001930507 | 0.001930507 | 0.001930507 | 0.001930507 | 0.001930507 | 0.001930507 | 0.001930507 | 0.001930507 | 0.001930507 | 0.001930507 | 0.001930507 | 0.001930507 | 0.001930507 | 0.001930507 | 0.001930507 | 0.001930507 | 0.001930507 | 0.001930507 | 0.001930507 | 0.001930507 | 0.001930507 | 0.001930507 | 0.001930507 | 0.001930507 | 0.001930507 | 0.001930507 | 0 | 0 | 0 | 0
1441 | 485.0987 | 0.002428556 | 10 | 730.5 | -710.5 | 0 | 0 | 0 | 0 | 0 | 0 | 0.002428556 | 0.002428556 | 0.002428556 | 0.002428556 | 0.002428556 | 0.002428556 | 0.002428556 | 0.002428556 | 0.002428556 | 0.002428556 | 0.002428556 | 0.002428556 | 0.002428556 | 0.002428556 | 0.002428556 | 0.002428556 | 0.002428556 | 0.002428556 | 0.002428556 | 0.002428556 | 0.002428556 | 0.002428556 | 0.002428556 | 0.002428556 | 0.002428556 | 0.002428556 | 0.002428556 | 0.002428556 | 0.002428556 | 0.002428556 | 0.002428556 | 0.002428556 | 0.002428556 | 0.002428556 | 0.002428556 | 0.002428556 | 0.002428556 | 0.002428556 | 0.002428556 | 0.002428556 | 0.002428556 | 0.002428556 | 0.002428556 | 0.002428556 | 0.002428556 | 0.002428556 | 0.002428556 | 0.002428556 | 0.002428556 | 0.002428556 | 0.002428556 | 0.002428556 | 0.002428556 | 0.002428556 | 0 | 0 | 0 | 0 | 0
1441 | 498.8687 | 0.002497493 | 0 | 720.5 | -720.5 | 0 | 0 | 0 | 0 | 0 | 0 | 0.002497493 | 0.002497493 | 0.002497493 | 0.002497493 | 0.002497493 | 0.002497493 | 0.002497493 | 0.002497493 | 0.002497493 | 0.002497493 | 0.002497493 | 0.002497493 | 0.002497493 | 0.002497493 | 0.002497493 | 0.002497493 | 0.002497493 | 0.002497493 | 0.002497493 | 0.002497493 | 0.002497493 | 0.002497493 | 0.002497493 | 0.002497493 | 0.002497493 | 0.002497493 | 0.002497493 | 0.002497493 | 0.002497493 | 0.002497493 | 0.002497493 | 0.002497493 | 0.002497493 | 0.002497493 | 0.002497493 | 0.002497493 | 0.002497493 | 0.002497493 | 0.002497493 | 0.002497493 | 0.002497493 | 0.002497493 | 0.002497493 | 0.002497493 | 0.002497493 | 0.002497493 | 0.002497493 | 0.002497493 | 0.002497493 | 0.002497493 | 0.002497493 | 0.002497493 | 0.002497493 | 0 | 0 | 0 | 0 | 0 | 0
1453 | 510.2766 | 0.002554605 | -10 | 716.5 | -736.5 | 0 | 0 | 0 | 0 | 0 | 0.002554605 | 0.002554605 | 0.002554605 | 0.002554605 | 0.002554605 | 0.002554605 | 0.002554605 | 0.002554605 | 0.002554605 | 0.002554605 | 0.002554605 | 0.002554605 | 0.002554605 | 0.002554605 | 0.002554605 | 0.002554605 | 0.002554605 | 0.002554605 | 0.002554605 | 0.002554605 | 0.002554605 | 0.002554605 | 0.002554605 | 0.002554605 | 0.002554605 | 0.002554605 | 0.002554605 | 0.002554605 | 0.002554605 | 0.002554605 | 0.002554605 | 0.002554605 | 0.002554605 | 0.002554605 | 0.002554605 | 0.002554605 | 0.002554605 | 0.002554605 | 0.002554605 | 0.002554605 | 0.002554605 | 0.002554605 | 0.002554605 | 0.002554605 | 0.002554605 | 0.002554605 | 0.002554605 | 0.002554605 | 0.002554605 | 0.002554605 | 0.002554605 | 0.002554605 | 0.002554605 | 0.002554605 | 0 | 0 | 0 | 0 | 0 | 0
1441 | 498.5929 | 0.002496113 | -20 | 700.5 | -740.5 | 0 | 0 | 0 | 0 | 0 | 0.002496113 | 0.002496113 | 0.002496113 | 0.002496113 | 0.002496113 | 0.002496113 | 0.002496113 | 0.002496113 | 0.002496113 | 0.002496113 | 0.002496113 | 0.002496113 | 0.002496113 | 0.002496113 | 0.002496113 | 0.002496113 | 0.002496113 | 0.002496113 | 0.002496113 | 0.002496113 | 0.002496113 | 0.002496113 | 0.002496113 | 0.002496113 | 0.002496113 | 0.002496113 | 0.002496113 | 0.002496113 | 0.002496113 | 0.002496113 | 0.002496113 | 0.002496113 | 0.002496113 | 0.002496113 | 0.002496113 | 0.002496113 | 0.002496113 | 0.002496113 | 0.002496113 | 0.002496113 | 0.002496113 | 0.002496113 | 0.002496113 | 0.002496113 | 0.002496113 | 0.002496113 | 0.002496113 | 0.002496113 | 0.002496113 | 0.002496113 | 0.002496113 | 0.002496113 | 0.002496113 | 0.002496113 | 0 | 0 | 0 | 0 | 0 | 0
1441 | 513.9577 | 0.002573034 | -30 | 690.5 | -750.5 | 0 | 0 | 0 | 0 | 0.002573034 | 0.002573034 | 0.002573034 | 0.002573034 | 0.002573034 | 0.002573034 | 0.002573034 | 0.002573034 | 0.002573034 | 0.002573034 | 0.002573034 | 0.002573034 | 0.002573034 | 0.002573034 | 0.002573034 | 0.002573034 | 0.002573034 | 0.002573034 | 0.002573034 | 0.002573034 | 0.002573034 | 0.002573034 | 0.002573034 | 0.002573034 | 0.002573034 | 0.002573034 | 0.002573034 | 0.002573034 | 0.002573034 | 0.002573034 | 0.002573034 | 0.002573034 | 0.002573034 | 0.002573034 | 0.002573034 | 0.002573034 | 0.002573034 | 0.002573034 | 0.002573034 | 0.002573034 | 0.002573034 | 0.002573034 | 0.002573034 | 0.002573034 | 0.002573034 | 0.002573034 | 0.002573034 | 0.002573034 | 0.002573034 | 0.002573034 | 0.002573034 | 0.002573034 | 0.002573034 | 0.002573034 | 0 | 0 | 0 | 0 | 0 | 0 | 0
1441 | 498.8927 | 0.002497614 | -40 | 680.5 | -760.5 | 0 | 0 | 0 | 0 | 0.002497614 | 0.002497614 | 0.002497614 | 0.002497614 | 0.002497614 | 0.002497614 | 0.002497614 | 0.002497614 | 0.002497614 | 0.002497614 | 0.002497614 | 0.002497614 | 0.002497614 | 0.002497614 | 0.002497614 | 0.002497614 | 0.002497614 | 0.002497614 | 0.002497614 | 0.002497614 | 0.002497614 | 0.002497614 | 0.002497614 | 0.002497614 | 0.002497614 | 0.002497614 | 0.002497614 | 0.002497614 | 0.002497614 | 0.002497614 | 0.002497614 | 0.002497614 | 0.002497614 | 0.002497614 | 0.002497614 | 0.002497614 | 0.002497614 | 0.002497614 | 0.002497614 | 0.002497614 | 0.002497614 | 0.002497614 | 0.002497614 | 0.002497614 | 0.002497614 | 0.002497614 | 0.002497614 | 0.002497614 | 0.002497614 | 0.002497614 | 0.002497614 | 0.002497614 | 0.002497614 | 0.002497614 | 0 | 0 | 0 | 0 | 0 | 0 | 0
1441 | 525.5555 | 0.002631096 | -30 | 690.5 | -750.5 | 0 | 0 | 0 | 0 | 0.002631096 | 0.002631096 | 0.002631096 | 0.002631096 | 0.002631096 | 0.002631096 | 0.002631096 | 0.002631096 | 0.002631096 | 0.002631096 | 0.002631096 | 0.002631096 | 0.002631096 | 0.002631096 | 0.002631096 | 0.002631096 | 0.002631096 | 0.002631096 | 0.002631096 | 0.002631096 | 0.002631096 | 0.002631096 | 0.002631096 | 0.002631096 | 0.002631096 | 0.002631096 | 0.002631096 | 0.002631096 | 0.002631096 | 0.002631096 | 0.002631096 | 0.002631096 | 0.002631096 | 0.002631096 | 0.002631096 | 0.002631096 | 0.002631096 | 0.002631096 | 0.002631096 | 0.002631096 | 0.002631096 | 0.002631096 | 0.002631096 | 0.002631096 | 0.002631096 | 0.002631096 | 0.002631096 | 0.002631096 | 0.002631096 | 0.002631096 | 0.002631096 | 0.002631096 | 0.002631096 | 0.002631096 | 0 | 0 | 0 | 0 | 0 | 0 | 0
1453 | 494.6424 | 0.002476335 | -20 | 706.5 | -746.5 | 0 | 0 | 0 | 0 | 0 | 0.002476335 | 0.002476335 | 0.002476335 | 0.002476335 | 0.002476335 | 0.002476335 | 0.002476335 | 0.002476335 | 0.002476335 | 0.002476335 | 0.002476335 | 0.002476335 | 0.002476335 | 0.002476335 | 0.002476335 | 0.002476335 | 0.002476335 | 0.002476335 | 0.002476335 | 0.002476335 | 0.002476335 | 0.002476335 | 0.002476335 | 0.002476335 | 0.002476335 | 0.002476335 | 0.002476335 | 0.002476335 | 0.002476335 | 0.002476335 | 0.002476335 | 0.002476335 | 0.002476335 | 0.002476335 | 0.002476335 | 0.002476335 | 0.002476335 | 0.002476335 | 0.002476335 | 0.002476335 | 0.002476335 | 0.002476335 | 0.002476335 | 0.002476335 | 0.002476335 | 0.002476335 | 0.002476335 | 0.002476335 | 0.002476335 | 0.002476335 | 0.002476335 | 0.002476335 | 0.002476335 | 0.002476335 | 0 | 0 | 0 | 0 | 0 | 0
1453 | 506.0928 | 0.00253366 | -10 | 716.5 | -736.5 | 0 | 0 | 0 | 0 | 0 | 0.00253366 | 0.00253366 | 0.00253366 | 0.00253366 | 0.00253366 | 0.00253366 | 0.00253366 | 0.00253366 | 0.00253366 | 0.00253366 | 0.00253366 | 0.00253366 | 0.00253366 | 0.00253366 | 0.00253366 | 0.00253366 | 0.00253366 | 0.00253366 | 0.00253366 | 0.00253366 | 0.00253366 | 0.00253366 | 0.00253366 | 0.00253366 | 0.00253366 | 0.00253366 | 0.00253366 | 0.00253366 | 0.00253366 | 0.00253366 | 0.00253366 | 0.00253366 | 0.00253366 | 0.00253366 | 0.00253366 | 0.00253366 | 0.00253366 | 0.00253366 | 0.00253366 | 0.00253366 | 0.00253366 | 0.00253366 | 0.00253366 | 0.00253366 | 0.00253366 | 0.00253366 | 0.00253366 | 0.00253366 | 0.00253366 | 0.00253366 | 0.00253366 | 0.00253366 | 0.00253366 | 0.00253366 | 0 | 0 | 0 | 0 | 0 | 0
1441 | 480.2333 | 0.002404199 | 0 | 720.5 | -720.5 | 0 | 0 | 0 | 0 | 0 | 0 | 0.002404199 | 0.002404199 | 0.002404199 | 0.002404199 | 0.002404199 | 0.002404199 | 0.002404199 | 0.002404199 | 0.002404199 | 0.002404199 | 0.002404199 | 0.002404199 | 0.002404199 | 0.002404199 | 0.002404199 | 0.002404199 | 0.002404199 | 0.002404199 | 0.002404199 | 0.002404199 | 0.002404199 | 0.002404199 | 0.002404199 | 0.002404199 | 0.002404199 | 0.002404199 | 0.002404199 | 0.002404199 | 0.002404199 | 0.002404199 | 0.002404199 | 0.002404199 | 0.002404199 | 0.002404199 | 0.002404199 | 0.002404199 | 0.002404199 | 0.002404199 | 0.002404199 | 0.002404199 | 0.002404199 | 0.002404199 | 0.002404199 | 0.002404199 | 0.002404199 | 0.002404199 | 0.002404199 | 0.002404199 | 0.002404199 | 0.002404199 | 0.002404199 | 0.002404199 | 0.002404199 | 0 | 0 | 0 | 0 | 0 | 0
1441 | 518.4591 | 0.002595569 | 10 | 730.5 | -710.5 | 0 | 0 | 0 | 0 | 0 | 0 | 0.002595569 | 0.002595569 | 0.002595569 | 0.002595569 | 0.002595569 | 0.002595569 | 0.002595569 | 0.002595569 | 0.002595569 | 0.002595569 | 0.002595569 | 0.002595569 | 0.002595569 | 0.002595569 | 0.002595569 | 0.002595569 | 0.002595569 | 0.002595569 | 0.002595569 | 0.002595569 | 0.002595569 | 0.002595569 | 0.002595569 | 0.002595569 | 0.002595569 | 0.002595569 | 0.002595569 | 0.002595569 | 0.002595569 | 0.002595569 | 0.002595569 | 0.002595569 | 0.002595569 | 0.002595569 | 0.002595569 | 0.002595569 | 0.002595569 | 0.002595569 | 0.002595569 | 0.002595569 | 0.002595569 | 0.002595569 | 0.002595569 | 0.002595569 | 0.002595569 | 0.002595569 | 0.002595569 | 0.002595569 | 0.002595569 | 0.002595569 | 0.002595569 | 0.002595569 | 0.002595569 | 0.002595569 | 0 | 0 | 0 | 0 | 0
1441 | 491.5371 | 0.002460789 | 20 | 740.5 | -700.5 | 0 | 0 | 0 | 0 | 0 | 0 | 0.002460789 | 0.002460789 | 0.002460789 | 0.002460789 | 0.002460789 | 0.002460789 | 0.002460789 | 0.002460789 | 0.002460789 | 0.002460789 | 0.002460789 | 0.002460789 | 0.002460789 | 0.002460789 | 0.002460789 | 0.002460789 | 0.002460789 | 0.002460789 | 0.002460789 | 0.002460789 | 0.002460789 | 0.002460789 | 0.002460789 | 0.002460789 | 0.002460789 | 0.002460789 | 0.002460789 | 0.002460789 | 0.002460789 | 0.002460789 | 0.002460789 | 0.002460789 | 0.002460789 | 0.002460789 | 0.002460789 | 0.002460789 | 0.002460789 | 0.002460789 | 0.002460789 | 0.002460789 | 0.002460789 | 0.002460789 | 0.002460789 | 0.002460789 | 0.002460789 | 0.002460789 | 0.002460789 | 0.002460789 | 0.002460789 | 0.002460789 | 0.002460789 | 0.002460789 | 0.002460789 | 0.002460789 | 0 | 0 | 0 | 0 | 0
1441 | 524.3615 | 0.002625119 | 30 | 750.5 | -690.5 | 0 | 0 | 0 | 0 | 0 | 0 | 0 | 0.002625119 | 0.002625119 | 0.002625119 | 0.002625119 | 0.002625119 | 0.002625119 | 0.002625119 | 0.002625119 | 0.002625119 | 0.002625119 | 0.002625119 | 0.002625119 | 0.002625119 | 0.002625119 | 0.002625119 | 0.002625119 | 0.002625119 | 0.002625119 | 0.002625119 | 0.002625119 | 0.002625119 | 0.002625119 | 0.002625119 | 0.002625119 | 0.002625119 | 0.002625119 | 0.002625119 | 0.002625119 | 0.002625119 | 0.002625119 | 0.002625119 | 0.002625119 | 0.002625119 | 0.002625119 | 0.002625119 | 0.002625119 | 0.002625119 | 0.002625119 | 0.002625119 | 0.002625119 | 0.002625119 | 0.002625119 | 0.002625119 | 0.002625119 | 0.002625119 | 0.002625119 | 0.002625119 | 0.002625119 | 0.002625119 | 0.002625119 | 0.002625119 | 0.002625119 | 0.002625119 | 0.002625119 | 0 | 0 | 0 | 0
1441 | 499.2697 | 0.002499501 | 40 | 760.5 | -680.5 | 0 | 0 | 0 | 0 | 0 | 0 | 0 | 0.002499501 | 0.002499501 | 0.002499501 | 0.002499501 | 0.002499501 | 0.002499501 | 0.002499501 | 0.002499501 | 0.002499501 | 0.002499501 | 0.002499501 | 0.002499501 | 0.002499501 | 0.002499501 | 0.002499501 | 0.002499501 | 0.002499501 | 0.002499501 | 0.002499501 | 0.002499501 | 0.002499501 | 0.002499501 | 0.002499501 | 0.002499501 | 0.002499501 | 0.002499501 | 0.002499501 | 0.002499501 | 0.002499501 | 0.002499501 | 0.002499501 | 0.002499501 | 0.002499501 | 0.002499501 | 0.002499501 | 0.002499501 | 0.002499501 | 0.002499501 | 0.002499501 | 0.002499501 | 0.002499501 | 0.002499501 | 0.002499501 | 0.002499501 | 0.002499501 | 0.002499501 | 0.002499501 | 0.002499501 | 0.002499501 | 0.002499501 | 0.002499501 | 0.002499501 | 0.002499501 | 0.002499501 | 0 | 0 | 0 | 0
1441 | 515.1648 | 0.002579077 | 30 | 750.5 | -690.5 | 0 | 0 | 0 | 0 | 0 | 0 | 0 | 0.002579077 | 0.002579077 | 0.002579077 | 0.002579077 | 0.002579077 | 0.002579077 | 0.002579077 | 0.002579077 | 0.002579077 | 0.002579077 | 0.002579077 | 0.002579077 | 0.002579077 | 0.002579077 | 0.002579077 | 0.002579077 | 0.002579077 | 0.002579077 | 0.002579077 | 0.002579077 | 0.002579077 | 0.002579077 | 0.002579077 | 0.002579077 | 0.002579077 | 0.002579077 | 0.002579077 | 0.002579077 | 0.002579077 | 0.002579077 | 0.002579077 | 0.002579077 | 0.002579077 | 0.002579077 | 0.002579077 | 0.002579077 | 0.002579077 | 0.002579077 | 0.002579077 | 0.002579077 | 0.002579077 | 0.002579077 | 0.002579077 | 0.002579077 | 0.002579077 | 0.002579077 | 0.002579077 | 0.002579077 | 0.002579077 | 0.002579077 | 0.002579077 | 0.002579077 | 0.002579077 | 0.002579077 | 0 | 0 | 0 | 0
1441 | 498.9375 | 0.002497838 | 20 | 740.5 | -700.5 | 0 | 0 | 0 | 0 | 0 | 0 | 0.002497838 | 0.002497838 | 0.002497838 | 0.002497838 | 0.002497838 | 0.002497838 | 0.002497838 | 0.002497838 | 0.002497838 | 0.002497838 | 0.002497838 | 0.002497838 | 0.002497838 | 0.002497838 | 0.002497838 | 0.002497838 | 0.002497838 | 0.002497838 | 0.002497838 | 0.002497838 | 0.002497838 | 0.002497838 | 0.002497838 | 0.002497838 | 0.002497838 | 0.002497838 | 0.002497838 | 0.002497838 | 0.002497838 | 0.002497838 | 0.002497838 | 0.002497838 | 0.002497838 | 0.002497838 | 0.002497838 | 0.002497838 | 0.002497838 | 0.002497838 | 0.002497838 | 0.002497838 | 0.002497838 | 0.002497838 | 0.002497838 | 0.002497838 | 0.002497838 | 0.002497838 | 0.002497838 | 0.002497838 | 0.002497838 | 0.002497838 | 0.002497838 | 0.002497838 | 0.002497838 | 0.002497838 | 0 | 0 | 0 | 0 | 0
1441 | 500.5152 | 0.002505736 | 10 | 730.5 | -710.5 | 0 | 0 | 0 | 0 | 0 | 0 | 0.002505736 | 0.002505736 | 0.002505736 | 0.002505736 | 0.002505736 | 0.002505736 | 0.002505736 | 0.002505736 | 0.002505736 | 0.002505736 | 0.002505736 | 0.002505736 | 0.002505736 | 0.002505736 | 0.002505736 | 0.002505736 | 0.002505736 | 0.002505736 | 0.002505736 | 0.002505736 | 0.002505736 | 0.002505736 | 0.002505736 | 0.002505736 | 0.002505736 | 0.002505736 | 0.002505736 | 0.002505736 | 0.002505736 | 0.002505736 | 0.002505736 | 0.002505736 | 0.002505736 | 0.002505736 | 0.002505736 | 0.002505736 | 0.002505736 | 0.002505736 | 0.002505736 | 0.002505736 | 0.002505736 | 0.002505736 | 0.002505736 | 0.002505736 | 0.002505736 | 0.002505736 | 0.002505736 | 0.002505736 | 0.002505736 | 0.002505736 | 0.002505736 | 0.002505736 | 0.002505736 | 0.002505736 | 0 | 0 | 0 | 0 | 0
1441 | 505.0588 | 0.002528483 | 0 | 720.5 | -720.5 | 0 | 0 | 0 | 0 | 0 | 0 | 0.002528483 | 0.002528483 | 0.002528483 | 0.002528483 | 0.002528483 | 0.002528483 | 0.002528483 | 0.002528483 | 0.002528483 | 0.002528483 | 0.002528483 | 0.002528483 | 0.002528483 | 0.002528483 | 0.002528483 | 0.002528483 | 0.002528483 | 0.002528483 | 0.002528483 | 0.002528483 | 0.002528483 | 0.002528483 | 0.002528483 | 0.002528483 | 0.002528483 | 0.002528483 | 0.002528483 | 0.002528483 | 0.002528483 | 0.002528483 | 0.002528483 | 0.002528483 | 0.002528483 | 0.002528483 | 0.002528483 | 0.002528483 | 0.002528483 | 0.002528483 | 0.002528483 | 0.002528483 | 0.002528483 | 0.002528483 | 0.002528483 | 0.002528483 | 0.002528483 | 0.002528483 | 0.002528483 | 0.002528483 | 0.002528483 | 0.002528483 | 0.002528483 | 0.002528483 | 0.002528483 | 0 | 0 | 0 | 0 | 0 | 0
1441 | 490.7259 | 0.002456728 | -10 | 710.5 | -730.5 | 0 | 0 | 0 | 0 | 0 | 0.002456728 | 0.002456728 | 0.002456728 | 0.002456728 | 0.002456728 | 0.002456728 | 0.002456728 | 0.002456728 | 0.002456728 | 0.002456728 | 0.002456728 | 0.002456728 | 0.002456728 | 0.002456728 | 0.002456728 | 0.002456728 | 0.002456728 | 0.002456728 | 0.002456728 | 0.002456728 | 0.002456728 | 0.002456728 | 0.002456728 | 0.002456728 | 0.002456728 | 0.002456728 | 0.002456728 | 0.002456728 | 0.002456728 | 0.002456728 | 0.002456728 | 0.002456728 | 0.002456728 | 0.002456728 | 0.002456728 | 0.002456728 | 0.002456728 | 0.002456728 | 0.002456728 | 0.002456728 | 0.002456728 | 0.002456728 | 0.002456728 | 0.002456728 | 0.002456728 | 0.002456728 | 0.002456728 | 0.002456728 | 0.002456728 | 0.002456728 | 0.002456728 | 0.002456728 | 0.002456728 | 0.002456728 | 0 | 0 | 0 | 0 | 0 | 0
1429 | 424.6496 | 0.002125929 | -20 | 694.5 | -734.5 | 0 | 0 | 0 | 0 | 0 | 0.002125929 | 0.002125929 | 0.002125929 | 0.002125929 | 0.002125929 | 0.002125929 | 0.002125929 | 0.002125929 | 0.002125929 | 0.002125929 | 0.002125929 | 0.002125929 | 0.002125929 | 0.002125929 | 0.002125929 | 0.002125929 | 0.002125929 | 0.002125929 | 0.002125929 | 0.002125929 | 0.002125929 | 0.002125929 | 0.002125929 | 0.002125929 | 0.002125929 | 0.002125929 | 0.002125929 | 0.002125929 | 0.002125929 | 0.002125929 | 0.002125929 | 0.002125929 | 0.002125929 | 0.002125929 | 0.002125929 | 0.002125929 | 0.002125929 | 0.002125929 | 0.002125929 | 0.002125929 | 0.002125929 | 0.002125929 | 0.002125929 | 0.002125929 | 0.002125929 | 0.002125929 | 0.002125929 | 0.002125929 | 0.002125929 | 0.002125929 | 0.002125929 | 0.002125929 | 0.002125929 | 0 | 0 | 0 | 0 | 0 | 0 | 0
1429 | 411.5433 | 0.002060315 | -30 | 684.5 | -744.5 | 0 | 0 | 0 | 0 | 0 | 0.002060315 | 0.002060315 | 0.002060315 | 0.002060315 | 0.002060315 | 0.002060315 | 0.002060315 | 0.002060315 | 0.002060315 | 0.002060315 | 0.002060315 | 0.002060315 | 0.002060315 | 0.002060315 | 0.002060315 | 0.002060315 | 0.002060315 | 0.002060315 | 0.002060315 | 0.002060315 | 0.002060315 | 0.002060315 | 0.002060315 | 0.002060315 | 0.002060315 | 0.002060315 | 0.002060315 | 0.002060315 | 0.002060315 | 0.002060315 | 0.002060315 | 0.002060315 | 0.002060315 | 0.002060315 | 0.002060315 | 0.002060315 | 0.002060315 | 0.002060315 | 0.002060315 | 0.002060315 | 0.002060315 | 0.002060315 | 0.002060315 | 0.002060315 | 0.002060315 | 0.002060315 | 0.002060315 | 0.002060315 | 0.002060315 | 0.002060315 | 0.002060315 | 0.002060315 | 0.002060315 | 0 | 0 | 0 | 0 | 0 | 0 | 0
1429 | 428.7892 | 0.002146654 | -40 | 674.5 | -754.5 | 0 | 0 | 0 | 0 | 0.002146654 | 0.002146654 | 0.002146654 | 0.002146654 | 0.002146654 | 0.002146654 | 0.002146654 | 0.002146654 | 0.002146654 | 0.002146654 | 0.002146654 | 0.002146654 | 0.002146654 | 0.002146654 | 0.002146654 | 0.002146654 | 0.002146654 | 0.002146654 | 0.002146654 | 0.002146654 | 0.002146654 | 0.002146654 | 0.002146654 | 0.002146654 | 0.002146654 | 0.002146654 | 0.002146654 | 0.002146654 | 0.002146654 | 0.002146654 | 0.002146654 | 0.002146654 | 0.002146654 | 0.002146654 | 0.002146654 | 0.002146654 | 0.002146654 | 0.002146654 | 0.002146654 | 0.002146654 | 0.002146654 | 0.002146654 | 0.002146654 | 0.002146654 | 0.002146654 | 0.002146654 | 0.002146654 | 0.002146654 | 0.002146654 | 0.002146654 | 0.002146654 | 0.002146654 | 0.002146654 | 0.002146654 | 0 | 0 | 0 | 0 | 0 | 0 | 0
1429 | 423.277 | 0.002119057 | -30 | 684.5 | -744.5 | 0 | 0 | 0 | 0 | 0 | 0.002119057 | 0.002119057 | 0.002119057 | 0.002119057 | 0.002119057 | 0.002119057 | 0.002119057 | 0.002119057 | 0.002119057 | 0.002119057 | 0.002119057 | 0.002119057 | 0.002119057 | 0.002119057 | 0.002119057 | 0.002119057 | 0.002119057 | 0.002119057 | 0.002119057 | 0.002119057 | 0.002119057 | 0.002119057 | 0.002119057 | 0.002119057 | 0.002119057 | 0.002119057 | 0.002119057 | 0.002119057 | 0.002119057 | 0.002119057 | 0.002119057 | 0.002119057 | 0.002119057 | 0.002119057 | 0.002119057 | 0.002119057 | 0.002119057 | 0.002119057 | 0.002119057 | 0.002119057 | 0.002119057 | 0.002119057 | 0.002119057 | 0.002119057 | 0.002119057 | 0.002119057 | 0.002119057 | 0.002119057 | 0.002119057 | 0.002119057 | 0.002119057 | 0.002119057 | 0.002119057 | 0 | 0 | 0 | 0 | 0 | 0 | 0
1386 | 484.5749 | 0.002425934 | -20 | 673 | -713 | 0 | 0 | 0 | 0 | 0 | 0 | 0.002425934 | 0.002425934 | 0.002425934 | 0.002425934 | 0.002425934 | 0.002425934 | 0.002425934 | 0.002425934 | 0.002425934 | 0.002425934 | 0.002425934 | 0.002425934 | 0.002425934 | 0.002425934 | 0.002425934 | 0.002425934 | 0.002425934 | 0.002425934 | 0.002425934 | 0.002425934 | 0.002425934 | 0.002425934 | 0.002425934 | 0.002425934 | 0.002425934 | 0.002425934 | 0.002425934 | 0.002425934 | 0.002425934 | 0.002425934 | 0.002425934 | 0.002425934 | 0.002425934 | 0.002425934 | 0.002425934 | 0.002425934 | 0.002425934 | 0.002425934 | 0.002425934 | 0.002425934 | 0.002425934 | 0.002425934 | 0.002425934 | 0.002425934 | 0.002425934 | 0.002425934 | 0.002425934 | 0.002425934 | 0.002425934 | 0.002425934 | 0.002425934 | 0.002425934 | 0 | 0 | 0 | 0 | 0 | 0 | 0
1379 | 509.3304 | 0.002549868 | -10 | 679.5 | -699.5 | 0 | 0 | 0 | 0 | 0 | 0 | 0.002549868 | 0.002549868 | 0.002549868 | 0.002549868 | 0.002549868 | 0.002549868 | 0.002549868 | 0.002549868 | 0.002549868 | 0.002549868 | 0.002549868 | 0.002549868 | 0.002549868 | 0.002549868 | 0.002549868 | 0.002549868 | 0.002549868 | 0.002549868 | 0.002549868 | 0.002549868 | 0.002549868 | 0.002549868 | 0.002549868 | 0.002549868 | 0.002549868 | 0.002549868 | 0.002549868 | 0.002549868 | 0.002549868 | 0.002549868 | 0.002549868 | 0.002549868 | 0.002549868 | 0.002549868 | 0.002549868 | 0.002549868 | 0.002549868 | 0.002549868 | 0.002549868 | 0.002549868 | 0.002549868 | 0.002549868 | 0.002549868 | 0.002549868 | 0.002549868 | 0.002549868 | 0.002549868 | 0.002549868 | 0.002549868 | 0.002549868 | 0.002549868 | 0.002549868 | 0 | 0 | 0 | 0 | 0 | 0 | 0
1379 | 500.773 | 0.002507027 | 0 | 689.5 | -689.5 | 0 | 0 | 0 | 0 | 0 | 0 | 0 | 0.002507027 | 0.002507027 | 0.002507027 | 0.002507027 | 0.002507027 | 0.002507027 | 0.002507027 | 0.002507027 | 0.002507027 | 0.002507027 | 0.002507027 | 0.002507027 | 0.002507027 | 0.002507027 | 0.002507027 | 0.002507027 | 0.002507027 | 0.002507027 | 0.002507027 | 0.002507027 | 0.002507027 | 0.002507027 | 0.002507027 | 0.002507027 | 0.002507027 | 0.002507027 | 0.002507027 | 0.002507027 | 0.002507027 | 0.002507027 | 0.002507027 | 0.002507027 | 0.002507027 | 0.002507027 | 0.002507027 | 0.002507027 | 0.002507027 | 0.002507027 | 0.002507027 | 0.002507027 | 0.002507027 | 0.002507027 | 0.002507027 | 0.002507027 | 0.002507027 | 0.002507027 | 0.002507027 | 0.002507027 | 0.002507027 | 0.002507027 | 0.002507027 | 0 | 0 | 0 | 0 | 0 | 0 | 0
1379 | 528.6988 | 0.002646832 | 10 | 699.5 | -679.5 | 0 | 0 | 0 | 0 | 0 | 0 | 0 | 0.002646832 | 0.002646832 | 0.002646832 | 0.002646832 | 0.002646832 | 0.002646832 | 0.002646832 | 0.002646832 | 0.002646832 | 0.002646832 | 0.002646832 | 0.002646832 | 0.002646832 | 0.002646832 | 0.002646832 | 0.002646832 | 0.002646832 | 0.002646832 | 0.002646832 | 0.002646832 | 0.002646832 | 0.002646832 | 0.002646832 | 0.002646832 | 0.002646832 | 0.002646832 | 0.002646832 | 0.002646832 | 0.002646832 | 0.002646832 | 0.002646832 | 0.002646832 | 0.002646832 | 0.002646832 | 0.002646832 | 0.002646832 | 0.002646832 | 0.002646832 | 0.002646832 | 0.002646832 | 0.002646832 | 0.002646832 | 0.002646832 | 0.002646832 | 0.002646832 | 0.002646832 | 0.002646832 | 0.002646832 | 0.002646832 | 0.002646832 | 0.002646832 | 0.002646832 | 0 | 0 | 0 | 0 | 0 | 0
1379 | 508.8939 | 0.002547683 | 20 | 709.5 | -669.5 | 0 | 0 | 0 | 0 | 0 | 0 | 0 | 0.002547683 | 0.002547683 | 0.002547683 | 0.002547683 | 0.002547683 | 0.002547683 | 0.002547683 | 0.002547683 | 0.002547683 | 0.002547683 | 0.002547683 | 0.002547683 | 0.002547683 | 0.002547683 | 0.002547683 | 0.002547683 | 0.002547683 | 0.002547683 | 0.002547683 | 0.002547683 | 0.002547683 | 0.002547683 | 0.002547683 | 0.002547683 | 0.002547683 | 0.002547683 | 0.002547683 | 0.002547683 | 0.002547683 | 0.002547683 | 0.002547683 | 0.002547683 | 0.002547683 | 0.002547683 | 0.002547683 | 0.002547683 | 0.002547683 | 0.002547683 | 0.002547683 | 0.002547683 | 0.002547683 | 0.002547683 | 0.002547683 | 0.002547683 | 0.002547683 | 0.002547683 | 0.002547683 | 0.002547683 | 0.002547683 | 0.002547683 | 0.002547683 | 0.002547683 | 0 | 0 | 0 | 0 | 0 | 0
1379 | 507.9881 | 0.002543148 | 30 | 719.5 | -659.5 | 0 | 0 | 0 | 0 | 0 | 0 | 0 | 0 | 0.002543148 | 0.002543148 | 0.002543148 | 0.002543148 | 0.002543148 | 0.002543148 | 0.002543148 | 0.002543148 | 0.002543148 | 0.002543148 | 0.002543148 | 0.002543148 | 0.002543148 | 0.002543148 | 0.002543148 | 0.002543148 | 0.002543148 | 0.002543148 | 0.002543148 | 0.002543148 | 0.002543148 | 0.002543148 | 0.002543148 | 0.002543148 | 0.002543148 | 0.002543148 | 0.002543148 | 0.002543148 | 0.002543148 | 0.002543148 | 0.002543148 | 0.002543148 | 0.002543148 | 0.002543148 | 0.002543148 | 0.002543148 | 0.002543148 | 0.002543148 | 0.002543148 | 0.002543148 | 0.002543148 | 0.002543148 | 0.002543148 | 0.002543148 | 0.002543148 | 0.002543148 | 0.002543148 | 0.002543148 | 0.002543148 | 0.002543148 | 0.002543148 | 0 | 0 | 0 | 0 | 0 | 0
1380 | 479.6116 | 0.002401086 | 40 | 730 | -650 | 0 | 0 | 0 | 0 | 0 | 0 | 0 | 0 | 0.002401086 | 0.002401086 | 0.002401086 | 0.002401086 | 0.002401086 | 0.002401086 | 0.002401086 | 0.002401086 | 0.002401086 | 0.002401086 | 0.002401086 | 0.002401086 | 0.002401086 | 0.002401086 | 0.002401086 | 0.002401086 | 0.002401086 | 0.002401086 | 0.002401086 | 0.002401086 | 0.002401086 | 0.002401086 | 0.002401086 | 0.002401086 | 0.002401086 | 0.002401086 | 0.002401086 | 0.002401086 | 0.002401086 | 0.002401086 | 0.002401086 | 0.002401086 | 0.002401086 | 0.002401086 | 0.002401086 | 0.002401086 | 0.002401086 | 0.002401086 | 0.002401086 | 0.002401086 | 0.002401086 | 0.002401086 | 0.002401086 | 0.002401086 | 0.002401086 | 0.002401086 | 0.002401086 | 0.002401086 | 0.002401086 | 0.002401086 | 0.002401086 | 0.002401086 | 0 | 0 | 0 | 0 | 0
1380 | 505.6852 | 0.002531619 | 30 | 720 | -660 | 0 | 0 | 0 | 0 | 0 | 0 | 0 | 0 | 0.002531619 | 0.002531619 | 0.002531619 | 0.002531619 | 0.002531619 | 0.002531619 | 0.002531619 | 0.002531619 | 0.002531619 | 0.002531619 | 0.002531619 | 0.002531619 | 0.002531619 | 0.002531619 | 0.002531619 | 0.002531619 | 0.002531619 | 0.002531619 | 0.002531619 | 0.002531619 | 0.002531619 | 0.002531619 | 0.002531619 | 0.002531619 | 0.002531619 | 0.002531619 | 0.002531619 | 0.002531619 | 0.002531619 | 0.002531619 | 0.002531619 | 0.002531619 | 0.002531619 | 0.002531619 | 0.002531619 | 0.002531619 | 0.002531619 | 0.002531619 | 0.002531619 | 0.002531619 | 0.002531619 | 0.002531619 | 0.002531619 | 0.002531619 | 0.002531619 | 0.002531619 | 0.002531619 | 0.002531619 | 0.002531619 | 0.002531619 | 0.002531619 | 0 | 0 | 0 | 0 | 0 | 0
1380 | 509.6065 | 0.00255125 | 20 | 710 | -670 | 0 | 0 | 0 | 0 | 0 | 0 | 0 | 0.00255125 | 0.00255125 | 0.00255125 | 0.00255125 | 0.00255125 | 0.00255125 | 0.00255125 | 0.00255125 | 0.00255125 | 0.00255125 | 0.00255125 | 0.00255125 | 0.00255125 | 0.00255125 | 0.00255125 | 0.00255125 | 0.00255125 | 0.00255125 | 0.00255125 | 0.00255125 | 0.00255125 | 0.00255125 | 0.00255125 | 0.00255125 | 0.00255125 | 0.00255125 | 0.00255125 | 0.00255125 | 0.00255125 | 0.00255125 | 0.00255125 | 0.00255125 | 0.00255125 | 0.00255125 | 0.00255125 | 0.00255125 | 0.00255125 | 0.00255125 | 0.00255125 | 0.00255125 | 0.00255125 | 0.00255125 | 0.00255125 | 0.00255125 | 0.00255125 | 0.00255125 | 0.00255125 | 0.00255125 | 0.00255125 | 0.00255125 | 0.00255125 | 0.00255125 | 0 | 0 | 0 | 0 | 0 | 0
1379 | 497.4729 | 0.002490505 | 10 | 699.5 | -679.5 | 0 | 0 | 0 | 0 | 0 | 0 | 0 | 0.002490505 | 0.002490505 | 0.002490505 | 0.002490505 | 0.002490505 | 0.002490505 | 0.002490505 | 0.002490505 | 0.002490505 | 0.002490505 | 0.002490505 | 0.002490505 | 0.002490505 | 0.002490505 | 0.002490505 | 0.002490505 | 0.002490505 | 0.002490505 | 0.002490505 | 0.002490505 | 0.002490505 | 0.002490505 | 0.002490505 | 0.002490505 | 0.002490505 | 0.002490505 | 0.002490505 | 0.002490505 | 0.002490505 | 0.002490505 | 0.002490505 | 0.002490505 | 0.002490505 | 0.002490505 | 0.002490505 | 0.002490505 | 0.002490505 | 0.002490505 | 0.002490505 | 0.002490505 | 0.002490505 | 0.002490505 | 0.002490505 | 0.002490505 | 0.002490505 | 0.002490505 | 0.002490505 | 0.002490505 | 0.002490505 | 0.002490505 | 0.002490505 | 0.002490505 | 0 | 0 | 0 | 0 | 0 | 0
1379 | 511.1053 | 0.002558753 | 0 | 689.5 | -689.5 | 0 | 0 | 0 | 0 | 0 | 0 | 0 | 0.002558753 | 0.002558753 | 0.002558753 | 0.002558753 | 0.002558753 | 0.002558753 | 0.002558753 | 0.002558753 | 0.002558753 | 0.002558753 | 0.002558753 | 0.002558753 | 0.002558753 | 0.002558753 | 0.002558753 | 0.002558753 | 0.002558753 | 0.002558753 | 0.002558753 | 0.002558753 | 0.002558753 | 0.002558753 | 0.002558753 | 0.002558753 | 0.002558753 | 0.002558753 | 0.002558753 | 0.002558753 | 0.002558753 | 0.002558753 | 0.002558753 | 0.002558753 | 0.002558753 | 0.002558753 | 0.002558753 | 0.002558753 | 0.002558753 | 0.002558753 | 0.002558753 | 0.002558753 | 0.002558753 | 0.002558753 | 0.002558753 | 0.002558753 | 0.002558753 | 0.002558753 | 0.002558753 | 0.002558753 | 0.002558753 | 0.002558753 | 0.002558753 | 0 | 0 | 0 | 0 | 0 | 0 | 0
1380 | 503.6889 | 0.002521625 | -10 | 680 | -700 | 0 | 0 | 0 | 0 | 0 | 0 | 0.002521625 | 0.002521625 | 0.002521625 | 0.002521625 | 0.002521625 | 0.002521625 | 0.002521625 | 0.002521625 | 0.002521625 | 0.002521625 | 0.002521625 | 0.002521625 | 0.002521625 | 0.002521625 | 0.002521625 | 0.002521625 | 0.002521625 | 0.002521625 | 0.002521625 | 0.002521625 | 0.002521625 | 0.002521625 | 0.002521625 | 0.002521625 | 0.002521625 | 0.002521625 | 0.002521625 | 0.002521625 | 0.002521625 | 0.002521625 | 0.002521625 | 0.002521625 | 0.002521625 | 0.002521625 | 0.002521625 | 0.002521625 | 0.002521625 | 0.002521625 | 0.002521625 | 0.002521625 | 0.002521625 | 0.002521625 | 0.002521625 | 0.002521625 | 0.002521625 | 0.002521625 | 0.002521625 | 0.002521625 | 0.002521625 | 0.002521625 | 0.002521625 | 0.002521625 | 0 | 0 | 0 | 0 | 0 | 0 | 0
1379 | 487.7225 | 0.002441692 | -20 | 669.5 | -709.5 | 0 | 0 | 0 | 0 | 0 | 0 | 0.002441692 | 0.002441692 | 0.002441692 | 0.002441692 | 0.002441692 | 0.002441692 | 0.002441692 | 0.002441692 | 0.002441692 | 0.002441692 | 0.002441692 | 0.002441692 | 0.002441692 | 0.002441692 | 0.002441692 | 0.002441692 | 0.002441692 | 0.002441692 | 0.002441692 | 0.002441692 | 0.002441692 | 0.002441692 | 0.002441692 | 0.002441692 | 0.002441692 | 0.002441692 | 0.002441692 | 0.002441692 | 0.002441692 | 0.002441692 | 0.002441692 | 0.002441692 | 0.002441692 | 0.002441692 | 0.002441692 | 0.002441692 | 0.002441692 | 0.002441692 | 0.002441692 | 0.002441692 | 0.002441692 | 0.002441692 | 0.002441692 | 0.002441692 | 0.002441692 | 0.002441692 | 0.002441692 | 0.002441692 | 0.002441692 | 0.002441692 | 0.002441692 | 0.002441692 | 0 | 0 | 0 | 0 | 0 | 0 | 0
1379 | 508.1966 | 0.002544192 | -30 | 659.5 | -719.5 | 0 | 0 | 0 | 0 | 0 | 0 | 0.002544192 | 0.002544192 | 0.002544192 | 0.002544192 | 0.002544192 | 0.002544192 | 0.002544192 | 0.002544192 | 0.002544192 | 0.002544192 | 0.002544192 | 0.002544192 | 0.002544192 | 0.002544192 | 0.002544192 | 0.002544192 | 0.002544192 | 0.002544192 | 0.002544192 | 0.002544192 | 0.002544192 | 0.002544192 | 0.002544192 | 0.002544192 | 0.002544192 | 0.002544192 | 0.002544192 | 0.002544192 | 0.002544192 | 0.002544192 | 0.002544192 | 0.002544192 | 0.002544192 | 0.002544192 | 0.002544192 | 0.002544192 | 0.002544192 | 0.002544192 | 0.002544192 | 0.002544192 | 0.002544192 | 0.002544192 | 0.002544192 | 0.002544192 | 0.002544192 | 0.002544192 | 0.002544192 | 0.002544192 | 0.002544192 | 0.002544192 | 0.002544192 | 0 | 0 | 0 | 0 | 0 | 0 | 0 | 0
1379 | 503.5417 | 0.002520888 | -40 | 649.5 | -729.5 | 0 | 0 | 0 | 0 | 0 | 0.002520888 | 0.002520888 | 0.002520888 | 0.002520888 | 0.002520888 | 0.002520888 | 0.002520888 | 0.002520888 | 0.002520888 | 0.002520888 | 0.002520888 | 0.002520888 | 0.002520888 | 0.002520888 | 0.002520888 | 0.002520888 | 0.002520888 | 0.002520888 | 0.002520888 | 0.002520888 | 0.002520888 | 0.002520888 | 0.002520888 | 0.002520888 | 0.002520888 | 0.002520888 | 0.002520888 | 0.002520888 | 0.002520888 | 0.002520888 | 0.002520888 | 0.002520888 | 0.002520888 | 0.002520888 | 0.002520888 | 0.002520888 | 0.002520888 | 0.002520888 | 0.002520888 | 0.002520888 | 0.002520888 | 0.002520888 | 0.002520888 | 0.002520888 | 0.002520888 | 0.002520888 | 0.002520888 | 0.002520888 | 0.002520888 | 0.002520888 | 0.002520888 | 0.002520888 | 0 | 0 | 0 | 0 | 0 | 0 | 0 | 0
1379 | 503.2571 | 0.002519463 | -30 | 659.5 | -719.5 | 0 | 0 | 0 | 0 | 0 | 0 | 0.002519463 | 0.002519463 | 0.002519463 | 0.002519463 | 0.002519463 | 0.002519463 | 0.002519463 | 0.002519463 | 0.002519463 | 0.002519463 | 0.002519463 | 0.002519463 | 0.002519463 | 0.002519463 | 0.002519463 | 0.002519463 | 0.002519463 | 0.002519463 | 0.002519463 | 0.002519463 | 0.002519463 | 0.002519463 | 0.002519463 | 0.002519463 | 0.002519463 | 0.002519463 | 0.002519463 | 0.002519463 | 0.002519463 | 0.002519463 | 0.002519463 | 0.002519463 | 0.002519463 | 0.002519463 | 0.002519463 | 0.002519463 | 0.002519463 | 0.002519463 | 0.002519463 | 0.002519463 | 0.002519463 | 0.002519463 | 0.002519463 | 0.002519463 | 0.002519463 | 0.002519463 | 0.002519463 | 0.002519463 | 0.002519463 | 0.002519463 | 0.002519463 | 0 | 0 | 0 | 0 | 0 | 0 | 0 | 0
1379 | 495.9461 | 0.002482862 | -20 | 669.5 | -709.5 | 0 | 0 | 0 | 0 | 0 | 0 | 0.002482862 | 0.002482862 | 0.002482862 | 0.002482862 | 0.002482862 | 0.002482862 | 0.002482862 | 0.002482862 | 0.002482862 | 0.002482862 | 0.002482862 | 0.002482862 | 0.002482862 | 0.002482862 | 0.002482862 | 0.002482862 | 0.002482862 | 0.002482862 | 0.002482862 | 0.002482862 | 0.002482862 | 0.002482862 | 0.002482862 | 0.002482862 | 0.002482862 | 0.002482862 | 0.002482862 | 0.002482862 | 0.002482862 | 0.002482862 | 0.002482862 | 0.002482862 | 0.002482862 | 0.002482862 | 0.002482862 | 0.002482862 | 0.002482862 | 0.002482862 | 0.002482862 | 0.002482862 | 0.002482862 | 0.002482862 | 0.002482862 | 0.002482862 | 0.002482862 | 0.002482862 | 0.002482862 | 0.002482862 | 0.002482862 | 0.002482862 | 0.002482862 | 0.002482862 | 0 | 0 | 0 | 0 | 0 | 0 | 0
1379 | 481.3097 | 0.002409587 | -10 | 679.5 | -699.5 | 0 | 0 | 0 | 0 | 0 | 0 | 0.002409587 | 0.002409587 | 0.002409587 | 0.002409587 | 0.002409587 | 0.002409587 | 0.002409587 | 0.002409587 | 0.002409587 | 0.002409587 | 0.002409587 | 0.002409587 | 0.002409587 | 0.002409587 | 0.002409587 | 0.002409587 | 0.002409587 | 0.002409587 | 0.002409587 | 0.002409587 | 0.002409587 | 0.002409587 | 0.002409587 | 0.002409587 | 0.002409587 | 0.002409587 | 0.002409587 | 0.002409587 | 0.002409587 | 0.002409587 | 0.002409587 | 0.002409587 | 0.002409587 | 0.002409587 | 0.002409587 | 0.002409587 | 0.002409587 | 0.002409587 | 0.002409587 | 0.002409587 | 0.002409587 | 0.002409587 | 0.002409587 | 0.002409587 | 0.002409587 | 0.002409587 | 0.002409587 | 0.002409587 | 0.002409587 | 0.002409587 | 0.002409587 | 0.002409587 | 0 | 0 | 0 | 0 | 0 | 0 | 0
1380 | 493.7954 | 0.002472095 | 0 | 690 | -690 | 0 | 0 | 0 | 0 | 0 | 0 | 0 | 0.002472095 | 0.002472095 | 0.002472095 | 0.002472095 | 0.002472095 | 0.002472095 | 0.002472095 | 0.002472095 | 0.002472095 | 0.002472095 | 0.002472095 | 0.002472095 | 0.002472095 | 0.002472095 | 0.002472095 | 0.002472095 | 0.002472095 | 0.002472095 | 0.002472095 | 0.002472095 | 0.002472095 | 0.002472095 | 0.002472095 | 0.002472095 | 0.002472095 | 0.002472095 | 0.002472095 | 0.002472095 | 0.002472095 | 0.002472095 | 0.002472095 | 0.002472095 | 0.002472095 | 0.002472095 | 0.002472095 | 0.002472095 | 0.002472095 | 0.002472095 | 0.002472095 | 0.002472095 | 0.002472095 | 0.002472095 | 0.002472095 | 0.002472095 | 0.002472095 | 0.002472095 | 0.002472095 | 0.002472095 | 0.002472095 | 0.002472095 | 0.002472095 | 0 | 0 | 0 | 0 | 0 | 0 | 0
1379 | 474.5729 | 0.002375861 | 10 | 699.5 | -679.5 | 0 | 0 | 0 | 0 | 0 | 0 | 0 | 0.002375861 | 0.002375861 | 0.002375861 | 0.002375861 | 0.002375861 | 0.002375861 | 0.002375861 | 0.002375861 | 0.002375861 | 0.002375861 | 0.002375861 | 0.002375861 | 0.002375861 | 0.002375861 | 0.002375861 | 0.002375861 | 0.002375861 | 0.002375861 | 0.002375861 | 0.002375861 | 0.002375861 | 0.002375861 | 0.002375861 | 0.002375861 | 0.002375861 | 0.002375861 | 0.002375861 | 0.002375861 | 0.002375861 | 0.002375861 | 0.002375861 | 0.002375861 | 0.002375861 | 0.002375861 | 0.002375861 | 0.002375861 | 0.002375861 | 0.002375861 | 0.002375861 | 0.002375861 | 0.002375861 | 0.002375861 | 0.002375861 | 0.002375861 | 0.002375861 | 0.002375861 | 0.002375861 | 0.002375861 | 0.002375861 | 0.002375861 | 0.002375861 | 0.002375861 | 0 | 0 | 0 | 0 | 0 | 0
1379 | 495.6065 | 0.002481162 | 20 | 709.5 | -669.5 | 0 | 0 | 0 | 0 | 0 | 0 | 0 | 0.002481162 | 0.002481162 | 0.002481162 | 0.002481162 | 0.002481162 | 0.002481162 | 0.002481162 | 0.002481162 | 0.002481162 | 0.002481162 | 0.002481162 | 0.002481162 | 0.002481162 | 0.002481162 | 0.002481162 | 0.002481162 | 0.002481162 | 0.002481162 | 0.002481162 | 0.002481162 | 0.002481162 | 0.002481162 | 0.002481162 | 0.002481162 | 0.002481162 | 0.002481162 | 0.002481162 | 0.002481162 | 0.002481162 | 0.002481162 | 0.002481162 | 0.002481162 | 0.002481162 | 0.002481162 | 0.002481162 | 0.002481162 | 0.002481162 | 0.002481162 | 0.002481162 | 0.002481162 | 0.002481162 | 0.002481162 | 0.002481162 | 0.002481162 | 0.002481162 | 0.002481162 | 0.002481162 | 0.002481162 | 0.002481162 | 0.002481162 | 0.002481162 | 0.002481162 | 0 | 0 | 0 | 0 | 0 | 0
1379 | 487.6403 | 0.002441281 | 30 | 719.5 | -659.5 | 0 | 0 | 0 | 0 | 0 | 0 | 0 | 0 | 0.002441281 | 0.002441281 | 0.002441281 | 0.002441281 | 0.002441281 | 0.002441281 | 0.002441281 | 0.002441281 | 0.002441281 | 0.002441281 | 0.002441281 | 0.002441281 | 0.002441281 | 0.002441281 | 0.002441281 | 0.002441281 | 0.002441281 | 0.002441281 | 0.002441281 | 0.002441281 | 0.002441281 | 0.002441281 | 0.002441281 | 0.002441281 | 0.002441281 | 0.002441281 | 0.002441281 | 0.002441281 | 0.002441281 | 0.002441281 | 0.002441281 | 0.002441281 | 0.002441281 | 0.002441281 | 0.002441281 | 0.002441281 | 0.002441281 | 0.002441281 | 0.002441281 | 0.002441281 | 0.002441281 | 0.002441281 | 0.002441281 | 0.002441281 | 0.002441281 | 0.002441281 | 0.002441281 | 0.002441281 | 0.002441281 | 0.002441281 | 0.002441281 | 0 | 0 | 0 | 0 | 0 | 0
1379 | 512.0795 | 0.002563631 | 40 | 729.5 | -649.5 | 0 | 0 | 0 | 0 | 0 | 0 | 0 | 0 | 0.002563631 | 0.002563631 | 0.002563631 | 0.002563631 | 0.002563631 | 0.002563631 | 0.002563631 | 0.002563631 | 0.002563631 | 0.002563631 | 0.002563631 | 0.002563631 | 0.002563631 | 0.002563631 | 0.002563631 | 0.002563631 | 0.002563631 | 0.002563631 | 0.002563631 | 0.002563631 | 0.002563631 | 0.002563631 | 0.002563631 | 0.002563631 | 0.002563631 | 0.002563631 | 0.002563631 | 0.002563631 | 0.002563631 | 0.002563631 | 0.002563631 | 0.002563631 | 0.002563631 | 0.002563631 | 0.002563631 | 0.002563631 | 0.002563631 | 0.002563631 | 0.002563631 | 0.002563631 | 0.002563631 | 0.002563631 | 0.002563631 | 0.002563631 | 0.002563631 | 0.002563631 | 0.002563631 | 0.002563631 | 0.002563631 | 0.002563631 | 0.002563631 | 0.002563631 | 0 | 0 | 0 | 0 | 0
1379 | 481.7319 | 0.002411701 | 30 | 719.5 | -659.5 | 0 | 0 | 0 | 0 | 0 | 0 | 0 | 0 | 0.002411701 | 0.002411701 | 0.002411701 | 0.002411701 | 0.002411701 | 0.002411701 | 0.002411701 | 0.002411701 | 0.002411701 | 0.002411701 | 0.002411701 | 0.002411701 | 0.002411701 | 0.002411701 | 0.002411701 | 0.002411701 | 0.002411701 | 0.002411701 | 0.002411701 | 0.002411701 | 0.002411701 | 0.002411701 | 0.002411701 | 0.002411701 | 0.002411701 | 0.002411701 | 0.002411701 | 0.002411701 | 0.002411701 | 0.002411701 | 0.002411701 | 0.002411701 | 0.002411701 | 0.002411701 | 0.002411701 | 0.002411701 | 0.002411701 | 0.002411701 | 0.002411701 | 0.002411701 | 0.002411701 | 0.002411701 | 0.002411701 | 0.002411701 | 0.002411701 | 0.002411701 | 0.002411701 | 0.002411701 | 0.002411701 | 0.002411701 | 0.002411701 | 0 | 0 | 0 | 0 | 0 | 0
1379 | 512.5749 | 0.002566111 | 20 | 709.5 | -669.5 | 0 | 0 | 0 | 0 | 0 | 0 | 0 | 0.002566111 | 0.002566111 | 0.002566111 | 0.002566111 | 0.002566111 | 0.002566111 | 0.002566111 | 0.002566111 | 0.002566111 | 0.002566111 | 0.002566111 | 0.002566111 | 0.002566111 | 0.002566111 | 0.002566111 | 0.002566111 | 0.002566111 | 0.002566111 | 0.002566111 | 0.002566111 | 0.002566111 | 0.002566111 | 0.002566111 | 0.002566111 | 0.002566111 | 0.002566111 | 0.002566111 | 0.002566111 | 0.002566111 | 0.002566111 | 0.002566111 | 0.002566111 | 0.002566111 | 0.002566111 | 0.002566111 | 0.002566111 | 0.002566111 | 0.002566111 | 0.002566111 | 0.002566111 | 0.002566111 | 0.002566111 | 0.002566111 | 0.002566111 | 0.002566111 | 0.002566111 | 0.002566111 | 0.002566111 | 0.002566111 | 0.002566111 | 0.002566111 | 0.002566111 | 0 | 0 | 0 | 0 | 0 | 0
1380 | 476.3343 | 0.002384679 | 10 | 700 | -680 | 0 | 0 | 0 | 0 | 0 | 0 | 0 | 0.002384679 | 0.002384679 | 0.002384679 | 0.002384679 | 0.002384679 | 0.002384679 | 0.002384679 | 0.002384679 | 0.002384679 | 0.002384679 | 0.002384679 | 0.002384679 | 0.002384679 | 0.002384679 | 0.002384679 | 0.002384679 | 0.002384679 | 0.002384679 | 0.002384679 | 0.002384679 | 0.002384679 | 0.002384679 | 0.002384679 | 0.002384679 | 0.002384679 | 0.002384679 | 0.002384679 | 0.002384679 | 0.002384679 | 0.002384679 | 0.002384679 | 0.002384679 | 0.002384679 | 0.002384679 | 0.002384679 | 0.002384679 | 0.002384679 | 0.002384679 | 0.002384679 | 0.002384679 | 0.002384679 | 0.002384679 | 0.002384679 | 0.002384679 | 0.002384679 | 0.002384679 | 0.002384679 | 0.002384679 | 0.002384679 | 0.002384679 | 0.002384679 | 0.002384679 | 0 | 0 | 0 | 0 | 0 | 0
1350 | 507.0102 | 0.002538252 | 0 | 675 | -675 | 0 | 0 | 0 | 0 | 0 | 0 | 0 | 0.002538252 | 0.002538252 | 0.002538252 | 0.002538252 | 0.002538252 | 0.002538252 | 0.002538252 | 0.002538252 | 0.002538252 | 0.002538252 | 0.002538252 | 0.002538252 | 0.002538252 | 0.002538252 | 0.002538252 | 0.002538252 | 0.002538252 | 0.002538252 | 0.002538252 | 0.002538252 | 0.002538252 | 0.002538252 | 0.002538252 | 0.002538252 | 0.002538252 | 0.002538252 | 0.002538252 | 0.002538252 | 0.002538252 | 0.002538252 | 0.002538252 | 0.002538252 | 0.002538252 | 0.002538252 | 0.002538252 | 0.002538252 | 0.002538252 | 0.002538252 | 0.002538252 | 0.002538252 | 0.002538252 | 0.002538252 | 0.002538252 | 0.002538252 | 0.002538252 | 0.002538252 | 0.002538252 | 0.002538252 | 0.002538252 | 0.002538252 | 0.002538252 | 0 | 0 | 0 | 0 | 0 | 0 | 0
1350 | 509.9293 | 0.002552866 | -10 | 665 | -685 | 0 | 0 | 0 | 0 | 0 | 0 | 0 | 0.002552866 | 0.002552866 | 0.002552866 | 0.002552866 | 0.002552866 | 0.002552866 | 0.002552866 | 0.002552866 | 0.002552866 | 0.002552866 | 0.002552866 | 0.002552866 | 0.002552866 | 0.002552866 | 0.002552866 | 0.002552866 | 0.002552866 | 0.002552866 | 0.002552866 | 0.002552866 | 0.002552866 | 0.002552866 | 0.002552866 | 0.002552866 | 0.002552866 | 0.002552866 | 0.002552866 | 0.002552866 | 0.002552866 | 0.002552866 | 0.002552866 | 0.002552866 | 0.002552866 | 0.002552866 | 0.002552866 | 0.002552866 | 0.002552866 | 0.002552866 | 0.002552866 | 0.002552866 | 0.002552866 | 0.002552866 | 0.002552866 | 0.002552866 | 0.002552866 | 0.002552866 | 0.002552866 | 0.002552866 | 0.002552866 | 0.002552866 | 0 | 0 | 0 | 0 | 0 | 0 | 0 | 0
1352 | 501.7816 | 0.002512076 | -20 | 656 | -696 | 0 | 0 | 0 | 0 | 0 | 0 | 0.002512076 | 0.002512076 | 0.002512076 | 0.002512076 | 0.002512076 | 0.002512076 | 0.002512076 | 0.002512076 | 0.002512076 | 0.002512076 | 0.002512076 | 0.002512076 | 0.002512076 | 0.002512076 | 0.002512076 | 0.002512076 | 0.002512076 | 0.002512076 | 0.002512076 | 0.002512076 | 0.002512076 | 0.002512076 | 0.002512076 | 0.002512076 | 0.002512076 | 0.002512076 | 0.002512076 | 0.002512076 | 0.002512076 | 0.002512076 | 0.002512076 | 0.002512076 | 0.002512076 | 0.002512076 | 0.002512076 | 0.002512076 | 0.002512076 | 0.002512076 | 0.002512076 | 0.002512076 | 0.002512076 | 0.002512076 | 0.002512076 | 0.002512076 | 0.002512076 | 0.002512076 | 0.002512076 | 0.002512076 | 0.002512076 | 0.002512076 | 0.002512076 | 0 | 0 | 0 | 0 | 0 | 0 | 0 | 0
1352 | 487.267 | 0.002439412 | -30 | 646 | -706 | 0 | 0 | 0 | 0 | 0 | 0 | 0.002439412 | 0.002439412 | 0.002439412 | 0.002439412 | 0.002439412 | 0.002439412 | 0.002439412 | 0.002439412 | 0.002439412 | 0.002439412 | 0.002439412 | 0.002439412 | 0.002439412 | 0.002439412 | 0.002439412 | 0.002439412 | 0.002439412 | 0.002439412 | 0.002439412 | 0.002439412 | 0.002439412 | 0.002439412 | 0.002439412 | 0.002439412 | 0.002439412 | 0.002439412 | 0.002439412 | 0.002439412 | 0.002439412 | 0.002439412 | 0.002439412 | 0.002439412 | 0.002439412 | 0.002439412 | 0.002439412 | 0.002439412 | 0.002439412 | 0.002439412 | 0.002439412 | 0.002439412 | 0.002439412 | 0.002439412 | 0.002439412 | 0.002439412 | 0.002439412 | 0.002439412 | 0.002439412 | 0.002439412 | 0.002439412 | 0.002439412 | 0.002439412 | 0 | 0 | 0 | 0 | 0 | 0 | 0 | 0
1352 | 520.1093 | 0.00260383 | -40 | 636 | -716 | 0 | 0 | 0 | 0 | 0 | 0 | 0.00260383 | 0.00260383 | 0.00260383 | 0.00260383 | 0.00260383 | 0.00260383 | 0.00260383 | 0.00260383 | 0.00260383 | 0.00260383 | 0.00260383 | 0.00260383 | 0.00260383 | 0.00260383 | 0.00260383 | 0.00260383 | 0.00260383 | 0.00260383 | 0.00260383 | 0.00260383 | 0.00260383 | 0.00260383 | 0.00260383 | 0.00260383 | 0.00260383 | 0.00260383 | 0.00260383 | 0.00260383 | 0.00260383 | 0.00260383 | 0.00260383 | 0.00260383 | 0.00260383 | 0.00260383 | 0.00260383 | 0.00260383 | 0.00260383 | 0.00260383 | 0.00260383 | 0.00260383 | 0.00260383 | 0.00260383 | 0.00260383 | 0.00260383 | 0.00260383 | 0.00260383 | 0.00260383 | 0.00260383 | 0.00260383 | 0.00260383 | 0 | 0 | 0 | 0 | 0 | 0 | 0 | 0 | 0
1352 | 480.0174 | 0.002403118 | -30 | 646 | -706 | 0 | 0 | 0 | 0 | 0 | 0 | 0.002403118 | 0.002403118 | 0.002403118 | 0.002403118 | 0.002403118 | 0.002403118 | 0.002403118 | 0.002403118 | 0.002403118 | 0.002403118 | 0.002403118 | 0.002403118 | 0.002403118 | 0.002403118 | 0.002403118 | 0.002403118 | 0.002403118 | 0.002403118 | 0.002403118 | 0.002403118 | 0.002403118 | 0.002403118 | 0.002403118 | 0.002403118 | 0.002403118 | 0.002403118 | 0.002403118 | 0.002403118 | 0.002403118 | 0.002403118 | 0.002403118 | 0.002403118 | 0.002403118 | 0.002403118 | 0.002403118 | 0.002403118 | 0.002403118 | 0.002403118 | 0.002403118 | 0.002403118 | 0.002403118 | 0.002403118 | 0.002403118 | 0.002403118 | 0.002403118 | 0.002403118 | 0.002403118 | 0.002403118 | 0.002403118 | 0.002403118 | 0.002403118 | 0 | 0 | 0 | 0 | 0 | 0 | 0 | 0
1352 | 508.1266 | 0.002543842 | -20 | 656 | -696 | 0 | 0 | 0 | 0 | 0 | 0 | 0.002543842 | 0.002543842 | 0.002543842 | 0.002543842 | 0.002543842 | 0.002543842 | 0.002543842 | 0.002543842 | 0.002543842 | 0.002543842 | 0.002543842 | 0.002543842 | 0.002543842 | 0.002543842 | 0.002543842 | 0.002543842 | 0.002543842 | 0.002543842 | 0.002543842 | 0.002543842 | 0.002543842 | 0.002543842 | 0.002543842 | 0.002543842 | 0.002543842 | 0.002543842 | 0.002543842 | 0.002543842 | 0.002543842 | 0.002543842 | 0.002543842 | 0.002543842 | 0.002543842 | 0.002543842 | 0.002543842 | 0.002543842 | 0.002543842 | 0.002543842 | 0.002543842 | 0.002543842 | 0.002543842 | 0.002543842 | 0.002543842 | 0.002543842 | 0.002543842 | 0.002543842 | 0.002543842 | 0.002543842 | 0.002543842 | 0.002543842 | 0.002543842 | 0 | 0 | 0 | 0 | 0 | 0 | 0 | 0
1352 | 487.4896 | 0.002440526 | -10 | 666 | -686 | 0 | 0 | 0 | 0 | 0 | 0 | 0 | 0.002440526 | 0.002440526 | 0.002440526 | 0.002440526 | 0.002440526 | 0.002440526 | 0.002440526 | 0.002440526 | 0.002440526 | 0.002440526 | 0.002440526 | 0.002440526 | 0.002440526 | 0.002440526 | 0.002440526 | 0.002440526 | 0.002440526 | 0.002440526 | 0.002440526 | 0.002440526 | 0.002440526 | 0.002440526 | 0.002440526 | 0.002440526 | 0.002440526 | 0.002440526 | 0.002440526 | 0.002440526 | 0.002440526 | 0.002440526 | 0.002440526 | 0.002440526 | 0.002440526 | 0.002440526 | 0.002440526 | 0.002440526 | 0.002440526 | 0.002440526 | 0.002440526 | 0.002440526 | 0.002440526 | 0.002440526 | 0.002440526 | 0.002440526 | 0.002440526 | 0.002440526 | 0.002440526 | 0.002440526 | 0.002440526 | 0.002440526 | 0 | 0 | 0 | 0 | 0 | 0 | 0 | 0
1352 | 486.7328 | 0.002436737 | 0 | 676 | -676 | 0 | 0 | 0 | 0 | 0 | 0 | 0 | 0.002436737 | 0.002436737 | 0.002436737 | 0.002436737 | 0.002436737 | 0.002436737 | 0.002436737 | 0.002436737 | 0.002436737 | 0.002436737 | 0.002436737 | 0.002436737 | 0.002436737 | 0.002436737 | 0.002436737 | 0.002436737 | 0.002436737 | 0.002436737 | 0.002436737 | 0.002436737 | 0.002436737 | 0.002436737 | 0.002436737 | 0.002436737 | 0.002436737 | 0.002436737 | 0.002436737 | 0.002436737 | 0.002436737 | 0.002436737 | 0.002436737 | 0.002436737 | 0.002436737 | 0.002436737 | 0.002436737 | 0.002436737 | 0.002436737 | 0.002436737 | 0.002436737 | 0.002436737 | 0.002436737 | 0.002436737 | 0.002436737 | 0.002436737 | 0.002436737 | 0.002436737 | 0.002436737 | 0.002436737 | 0.002436737 | 0.002436737 | 0.002436737 | 0 | 0 | 0 | 0 | 0 | 0 | 0
1352 | 505.4876 | 0.00253063 | 10 | 686 | -666 | 0 | 0 | 0 | 0 | 0 | 0 | 0 | 0 | 0.00253063 | 0.00253063 | 0.00253063 | 0.00253063 | 0.00253063 | 0.00253063 | 0.00253063 | 0.00253063 | 0.00253063 | 0.00253063 | 0.00253063 | 0.00253063 | 0.00253063 | 0.00253063 | 0.00253063 | 0.00253063 | 0.00253063 | 0.00253063 | 0.00253063 | 0.00253063 | 0.00253063 | 0.00253063 | 0.00253063 | 0.00253063 | 0.00253063 | 0.00253063 | 0.00253063 | 0.00253063 | 0.00253063 | 0.00253063 | 0.00253063 | 0.00253063 | 0.00253063 | 0.00253063 | 0.00253063 | 0.00253063 | 0.00253063 | 0.00253063 | 0.00253063 | 0.00253063 | 0.00253063 | 0.00253063 | 0.00253063 | 0.00253063 | 0.00253063 | 0.00253063 | 0.00253063 | 0.00253063 | 0.00253063 | 0.00253063 | 0 | 0 | 0 | 0 | 0 | 0 | 0
1352 | 507.7609 | 0.00254201 | 20 | 696 | -656 | 0 | 0 | 0 | 0 | 0 | 0 | 0 | 0 | 0.00254201 | 0.00254201 | 0.00254201 | 0.00254201 | 0.00254201 | 0.00254201 | 0.00254201 | 0.00254201 | 0.00254201 | 0.00254201 | 0.00254201 | 0.00254201 | 0.00254201 | 0.00254201 | 0.00254201 | 0.00254201 | 0.00254201 | 0.00254201 | 0.00254201 | 0.00254201 | 0.00254201 | 0.00254201 | 0.00254201 | 0.00254201 | 0.00254201 | 0.00254201 | 0.00254201 | 0.00254201 | 0.00254201 | 0.00254201 | 0.00254201 | 0.00254201 | 0.00254201 | 0.00254201 | 0.00254201 | 0.00254201 | 0.00254201 | 0.00254201 | 0.00254201 | 0.00254201 | 0.00254201 | 0.00254201 | 0.00254201 | 0.00254201 | 0.00254201 | 0.00254201 | 0.00254201 | 0.00254201 | 0.00254201 | 0.00254201 | 0.00254201 | 0 | 0 | 0 | 0 | 0 | 0
1352 | 508.0682 | 0.002543549 | 30 | 706 | -646 | 0 | 0 | 0 | 0 | 0 | 0 | 0 | 0 | 0.002543549 | 0.002543549 | 0.002543549 | 0.002543549 | 0.002543549 | 0.002543549 | 0.002543549 | 0.002543549 | 0.002543549 | 0.002543549 | 0.002543549 | 0.002543549 | 0.002543549 | 0.002543549 | 0.002543549 | 0.002543549 | 0.002543549 | 0.002543549 | 0.002543549 | 0.002543549 | 0.002543549 | 0.002543549 | 0.002543549 | 0.002543549 | 0.002543549 | 0.002543549 | 0.002543549 | 0.002543549 | 0.002543549 | 0.002543549 | 0.002543549 | 0.002543549 | 0.002543549 | 0.002543549 | 0.002543549 | 0.002543549 | 0.002543549 | 0.002543549 | 0.002543549 | 0.002543549 | 0.002543549 | 0.002543549 | 0.002543549 | 0.002543549 | 0.002543549 | 0.002543549 | 0.002543549 | 0.002543549 | 0.002543549 | 0.002543549 | 0.002543549 | 0 | 0 | 0 | 0 | 0 | 0
1309 | 505.569 | 0.002531037 | 40 | 694.5 | -614.5 | 0 | 0 | 0 | 0 | 0 | 0 | 0 | 0 | 0 | 0 | 0.002531037 | 0.002531037 | 0.002531037 | 0.002531037 | 0.002531037 | 0.002531037 | 0.002531037 | 0.002531037 | 0.002531037 | 0.002531037 | 0.002531037 | 0.002531037 | 0.002531037 | 0.002531037 | 0.002531037 | 0.002531037 | 0.002531037 | 0.002531037 | 0.002531037 | 0.002531037 | 0.002531037 | 0.002531037 | 0.002531037 | 0.002531037 | 0.002531037 | 0.002531037 | 0.002531037 | 0.002531037 | 0.002531037 | 0.002531037 | 0.002531037 | 0.002531037 | 0.002531037 | 0.002531037 | 0.002531037 | 0.002531037 | 0.002531037 | 0.002531037 | 0.002531037 | 0.002531037 | 0.002531037 | 0.002531037 | 0.002531037 | 0.002531037 | 0.002531037 | 0.002531037 | 0.002531037 | 0.002531037 | 0 | 0 | 0 | 0 | 0 | 0 | 0
1309 | 519.2213 | 0.002599385 | 30 | 684.5 | -624.5 | 0 | 0 | 0 | 0 | 0 | 0 | 0 | 0 | 0 | 0.002599385 | 0.002599385 | 0.002599385 | 0.002599385 | 0.002599385 | 0.002599385 | 0.002599385 | 0.002599385 | 0.002599385 | 0.002599385 | 0.002599385 | 0.002599385 | 0.002599385 | 0.002599385 | 0.002599385 | 0.002599385 | 0.002599385 | 0.002599385 | 0.002599385 | 0.002599385 | 0.002599385 | 0.002599385 | 0.002599385 | 0.002599385 | 0.002599385 | 0.002599385 | 0.002599385 | 0.002599385 | 0.002599385 | 0.002599385 | 0.002599385 | 0.002599385 | 0.002599385 | 0.002599385 | 0.002599385 | 0.002599385 | 0.002599385 | 0.002599385 | 0.002599385 | 0.002599385 | 0.002599385 | 0.002599385 | 0.002599385 | 0.002599385 | 0.002599385 | 0.002599385 | 0.002599385 | 0.002599385 | 0.002599385 | 0 | 0 | 0 | 0 | 0 | 0 | 0
1309 | 537.4925 | 0.002690856 | 20 | 674.5 | -634.5 | 0 | 0 | 0 | 0 | 0 | 0 | 0 | 0 | 0 | 0.002690856 | 0.002690856 | 0.002690856 | 0.002690856 | 0.002690856 | 0.002690856 | 0.002690856 | 0.002690856 | 0.002690856 | 0.002690856 | 0.002690856 | 0.002690856 | 0.002690856 | 0.002690856 | 0.002690856 | 0.002690856 | 0.002690856 | 0.002690856 | 0.002690856 | 0.002690856 | 0.002690856 | 0.002690856 | 0.002690856 | 0.002690856 | 0.002690856 | 0.002690856 | 0.002690856 | 0.002690856 | 0.002690856 | 0.002690856 | 0.002690856 | 0.002690856 | 0.002690856 | 0.002690856 | 0.002690856 | 0.002690856 | 0.002690856 | 0.002690856 | 0.002690856 | 0.002690856 | 0.002690856 | 0.002690856 | 0.002690856 | 0.002690856 | 0.002690856 | 0.002690856 | 0.002690856 | 0.002690856 | 0.002690856 | 0 | 0 | 0 | 0 | 0 | 0 | 0
1309 | 514.1046 | 0.002573769 | 10 | 664.5 | -644.5 | 0 | 0 | 0 | 0 | 0 | 0 | 0 | 0 | 0.002573769 | 0.002573769 | 0.002573769 | 0.002573769 | 0.002573769 | 0.002573769 | 0.002573769 | 0.002573769 | 0.002573769 | 0.002573769 | 0.002573769 | 0.002573769 | 0.002573769 | 0.002573769 | 0.002573769 | 0.002573769 | 0.002573769 | 0.002573769 | 0.002573769 | 0.002573769 | 0.002573769 | 0.002573769 | 0.002573769 | 0.002573769 | 0.002573769 | 0.002573769 | 0.002573769 | 0.002573769 | 0.002573769 | 0.002573769 | 0.002573769 | 0.002573769 | 0.002573769 | 0.002573769 | 0.002573769 | 0.002573769 | 0.002573769 | 0.002573769 | 0.002573769 | 0.002573769 | 0.002573769 | 0.002573769 | 0.002573769 | 0.002573769 | 0.002573769 | 0.002573769 | 0.002573769 | 0.002573769 | 0.002573769 | 0 | 0 | 0 | 0 | 0 | 0 | 0 | 0
1309 | 495.3117 | 0.002479686 | 0 | 654.5 | -654.5 | 0 | 0 | 0 | 0 | 0 | 0 | 0 | 0 | 0.002479686 | 0.002479686 | 0.002479686 | 0.002479686 | 0.002479686 | 0.002479686 | 0.002479686 | 0.002479686 | 0.002479686 | 0.002479686 | 0.002479686 | 0.002479686 | 0.002479686 | 0.002479686 | 0.002479686 | 0.002479686 | 0.002479686 | 0.002479686 | 0.002479686 | 0.002479686 | 0.002479686 | 0.002479686 | 0.002479686 | 0.002479686 | 0.002479686 | 0.002479686 | 0.002479686 | 0.002479686 | 0.002479686 | 0.002479686 | 0.002479686 | 0.002479686 | 0.002479686 | 0.002479686 | 0.002479686 | 0.002479686 | 0.002479686 | 0.002479686 | 0.002479686 | 0.002479686 | 0.002479686 | 0.002479686 | 0.002479686 | 0.002479686 | 0.002479686 | 0.002479686 | 0.002479686 | 0.002479686 | 0.002479686 | 0 | 0 | 0 | 0 | 0 | 0 | 0 | 0
1309 | 506.6257 | 0.002536327 | -10 | 644.5 | -664.5 | 0 | 0 | 0 | 0 | 0 | 0 | 0 | 0 | 0.002536327 | 0.002536327 | 0.002536327 | 0.002536327 | 0.002536327 | 0.002536327 | 0.002536327 | 0.002536327 | 0.002536327 | 0.002536327 | 0.002536327 | 0.002536327 | 0.002536327 | 0.002536327 | 0.002536327 | 0.002536327 | 0.002536327 | 0.002536327 | 0.002536327 | 0.002536327 | 0.002536327 | 0.002536327 | 0.002536327 | 0.002536327 | 0.002536327 | 0.002536327 | 0.002536327 | 0.002536327 | 0.002536327 | 0.002536327 | 0.002536327 | 0.002536327 | 0.002536327 | 0.002536327 | 0.002536327 | 0.002536327 | 0.002536327 | 0.002536327 | 0.002536327 | 0.002536327 | 0.002536327 | 0.002536327 | 0.002536327 | 0.002536327 | 0.002536327 | 0.002536327 | 0.002536327 | 0.002536327 | 0.002536327 | 0 | 0 | 0 | 0 | 0 | 0 | 0 | 0
1309 | 523.4935 | 0.002620773 | -20 | 634.5 | -674.5 | 0 | 0 | 0 | 0 | 0 | 0 | 0 | 0.002620773 | 0.002620773 | 0.002620773 | 0.002620773 | 0.002620773 | 0.002620773 | 0.002620773 | 0.002620773 | 0.002620773 | 0.002620773 | 0.002620773 | 0.002620773 | 0.002620773 | 0.002620773 | 0.002620773 | 0.002620773 | 0.002620773 | 0.002620773 | 0.002620773 | 0.002620773 | 0.002620773 | 0.002620773 | 0.002620773 | 0.002620773 | 0.002620773 | 0.002620773 | 0.002620773 | 0.002620773 | 0.002620773 | 0.002620773 | 0.002620773 | 0.002620773 | 0.002620773 | 0.002620773 | 0.002620773 | 0.002620773 | 0.002620773 | 0.002620773 | 0.002620773 | 0.002620773 | 0.002620773 | 0.002620773 | 0.002620773 | 0.002620773 | 0.002620773 | 0.002620773 | 0.002620773 | 0.002620773 | 0.002620773 | 0 | 0 | 0 | 0 | 0 | 0 | 0 | 0 | 0
1309 | 526.3483 | 0.002635065 | -30 | 624.5 | -684.5 | 0 | 0 | 0 | 0 | 0 | 0 | 0 | 0.002635065 | 0.002635065 | 0.002635065 | 0.002635065 | 0.002635065 | 0.002635065 | 0.002635065 | 0.002635065 | 0.002635065 | 0.002635065 | 0.002635065 | 0.002635065 | 0.002635065 | 0.002635065 | 0.002635065 | 0.002635065 | 0.002635065 | 0.002635065 | 0.002635065 | 0.002635065 | 0.002635065 | 0.002635065 | 0.002635065 | 0.002635065 | 0.002635065 | 0.002635065 | 0.002635065 | 0.002635065 | 0.002635065 | 0.002635065 | 0.002635065 | 0.002635065 | 0.002635065 | 0.002635065 | 0.002635065 | 0.002635065 | 0.002635065 | 0.002635065 | 0.002635065 | 0.002635065 | 0.002635065 | 0.002635065 | 0.002635065 | 0.002635065 | 0.002635065 | 0.002635065 | 0.002635065 | 0.002635065 | 0.002635065 | 0 | 0 | 0 | 0 | 0 | 0 | 0 | 0 | 0
1309 | 509.7895 | 0.002552167 | -40 | 614.5 | -694.5 | 0 | 0 | 0 | 0 | 0 | 0 | 0 | 0.002552167 | 0.002552167 | 0.002552167 | 0.002552167 | 0.002552167 | 0.002552167 | 0.002552167 | 0.002552167 | 0.002552167 | 0.002552167 | 0.002552167 | 0.002552167 | 0.002552167 | 0.002552167 | 0.002552167 | 0.002552167 | 0.002552167 | 0.002552167 | 0.002552167 | 0.002552167 | 0.002552167 | 0.002552167 | 0.002552167 | 0.002552167 | 0.002552167 | 0.002552167 | 0.002552167 | 0.002552167 | 0.002552167 | 0.002552167 | 0.002552167 | 0.002552167 | 0.002552167 | 0.002552167 | 0.002552167 | 0.002552167 | 0.002552167 | 0.002552167 | 0.002552167 | 0.002552167 | 0.002552167 | 0.002552167 | 0.002552167 | 0.002552167 | 0.002552167 | 0.002552167 | 0.002552167 | 0.002552167 | 0 | 0 | 0 | 0 | 0 | 0 | 0 | 0 | 0 | 0
1309 | 525.0211 | 0.002628421 | -30 | 624.5 | -684.5 | 0 | 0 | 0 | 0 | 0 | 0 | 0 | 0.002628421 | 0.002628421 | 0.002628421 | 0.002628421 | 0.002628421 | 0.002628421 | 0.002628421 | 0.002628421 | 0.002628421 | 0.002628421 | 0.002628421 | 0.002628421 | 0.002628421 | 0.002628421 | 0.002628421 | 0.002628421 | 0.002628421 | 0.002628421 | 0.002628421 | 0.002628421 | 0.002628421 | 0.002628421 | 0.002628421 | 0.002628421 | 0.002628421 | 0.002628421 | 0.002628421 | 0.002628421 | 0.002628421 | 0.002628421 | 0.002628421 | 0.002628421 | 0.002628421 | 0.002628421 | 0.002628421 | 0.002628421 | 0.002628421 | 0.002628421 | 0.002628421 | 0.002628421 | 0.002628421 | 0.002628421 | 0.002628421 | 0.002628421 | 0.002628421 | 0.002628421 | 0.002628421 | 0.002628421 | 0.002628421 | 0 | 0 | 0 | 0 | 0 | 0 | 0 | 0 | 0
1309 | 500.2511 | 0.002504414 | -20 | 634.5 | -674.5 | 0 | 0 | 0 | 0 | 0 | 0 | 0 | 0.002504414 | 0.002504414 | 0.002504414 | 0.002504414 | 0.002504414 | 0.002504414 | 0.002504414 | 0.002504414 | 0.002504414 | 0.002504414 | 0.002504414 | 0.002504414 | 0.002504414 | 0.002504414 | 0.002504414 | 0.002504414 | 0.002504414 | 0.002504414 | 0.002504414 | 0.002504414 | 0.002504414 | 0.002504414 | 0.002504414 | 0.002504414 | 0.002504414 | 0.002504414 | 0.002504414 | 0.002504414 | 0.002504414 | 0.002504414 | 0.002504414 | 0.002504414 | 0.002504414 | 0.002504414 | 0.002504414 | 0.002504414 | 0.002504414 | 0.002504414 | 0.002504414 | 0.002504414 | 0.002504414 | 0.002504414 | 0.002504414 | 0.002504414 | 0.002504414 | 0.002504414 | 0.002504414 | 0.002504414 | 0.002504414 | 0 | 0 | 0 | 0 | 0 | 0 | 0 | 0 | 0
1309 | 514.7252 | 0.002576876 | -10 | 644.5 | -664.5 | 0 | 0 | 0 | 0 | 0 | 0 | 0 | 0 | 0.002576876 | 0.002576876 | 0.002576876 | 0.002576876 | 0.002576876 | 0.002576876 | 0.002576876 | 0.002576876 | 0.002576876 | 0.002576876 | 0.002576876 | 0.002576876 | 0.002576876 | 0.002576876 | 0.002576876 | 0.002576876 | 0.002576876 | 0.002576876 | 0.002576876 | 0.002576876 | 0.002576876 | 0.002576876 | 0.002576876 | 0.002576876 | 0.002576876 | 0.002576876 | 0.002576876 | 0.002576876 | 0.002576876 | 0.002576876 | 0.002576876 | 0.002576876 | 0.002576876 | 0.002576876 | 0.002576876 | 0.002576876 | 0.002576876 | 0.002576876 | 0.002576876 | 0.002576876 | 0.002576876 | 0.002576876 | 0.002576876 | 0.002576876 | 0.002576876 | 0.002576876 | 0.002576876 | 0.002576876 | 0.002576876 | 0 | 0 | 0 | 0 | 0 | 0 | 0 | 0
1309 | 491.4227 | 0.002460217 | 0 | 654.5 | -654.5 | 0 | 0 | 0 | 0 | 0 | 0 | 0 | 0 | 0.002460217 | 0.002460217 | 0.002460217 | 0.002460217 | 0.002460217 | 0.002460217 | 0.002460217 | 0.002460217 | 0.002460217 | 0.002460217 | 0.002460217 | 0.002460217 | 0.002460217 | 0.002460217 | 0.002460217 | 0.002460217 | 0.002460217 | 0.002460217 | 0.002460217 | 0.002460217 | 0.002460217 | 0.002460217 | 0.002460217 | 0.002460217 | 0.002460217 | 0.002460217 | 0.002460217 | 0.002460217 | 0.002460217 | 0.002460217 | 0.002460217 | 0.002460217 | 0.002460217 | 0.002460217 | 0.002460217 | 0.002460217 | 0.002460217 | 0.002460217 | 0.002460217 | 0.002460217 | 0.002460217 | 0.002460217 | 0.002460217 | 0.002460217 | 0.002460217 | 0.002460217 | 0.002460217 | 0.002460217 | 0.002460217 | 0 | 0 | 0 | 0 | 0 | 0 | 0 | 0
1309 | 521.8823 | 0.002612706 | 10 | 664.5 | -644.5 | 0 | 0 | 0 | 0 | 0 | 0 | 0 | 0 | 0.002612706 | 0.002612706 | 0.002612706 | 0.002612706 | 0.002612706 | 0.002612706 | 0.002612706 | 0.002612706 | 0.002612706 | 0.002612706 | 0.002612706 | 0.002612706 | 0.002612706 | 0.002612706 | 0.002612706 | 0.002612706 | 0.002612706 | 0.002612706 | 0.002612706 | 0.002612706 | 0.002612706 | 0.002612706 | 0.002612706 | 0.002612706 | 0.002612706 | 0.002612706 | 0.002612706 | 0.002612706 | 0.002612706 | 0.002612706 | 0.002612706 | 0.002612706 | 0.002612706 | 0.002612706 | 0.002612706 | 0.002612706 | 0.002612706 | 0.002612706 | 0.002612706 | 0.002612706 | 0.002612706 | 0.002612706 | 0.002612706 | 0.002612706 | 0.002612706 | 0.002612706 | 0.002612706 | 0.002612706 | 0.002612706 | 0 | 0 | 0 | 0 | 0 | 0 | 0 | 0
1309 | 512.3516 | 0.002564993 | 20 | 674.5 | -634.5 | 0 | 0 | 0 | 0 | 0 | 0 | 0 | 0 | 0 | 0.002564993 | 0.002564993 | 0.002564993 | 0.002564993 | 0.002564993 | 0.002564993 | 0.002564993 | 0.002564993 | 0.002564993 | 0.002564993 | 0.002564993 | 0.002564993 | 0.002564993 | 0.002564993 | 0.002564993 | 0.002564993 | 0.002564993 | 0.002564993 | 0.002564993 | 0.002564993 | 0.002564993 | 0.002564993 | 0.002564993 | 0.002564993 | 0.002564993 | 0.002564993 | 0.002564993 | 0.002564993 | 0.002564993 | 0.002564993 | 0.002564993 | 0.002564993 | 0.002564993 | 0.002564993 | 0.002564993 | 0.002564993 | 0.002564993 | 0.002564993 | 0.002564993 | 0.002564993 | 0.002564993 | 0.002564993 | 0.002564993 | 0.002564993 | 0.002564993 | 0.002564993 | 0.002564993 | 0.002564993 | 0.002564993 | 0 | 0 | 0 | 0 | 0 | 0 | 0
1309 | 520.4693 | 0.002605633 | 30 | 684.5 | -624.5 | 0 | 0 | 0 | 0 | 0 | 0 | 0 | 0 | 0 | 0.002605633 | 0.002605633 | 0.002605633 | 0.002605633 | 0.002605633 | 0.002605633 | 0.002605633 | 0.002605633 | 0.002605633 | 0.002605633 | 0.002605633 | 0.002605633 | 0.002605633 | 0.002605633 | 0.002605633 | 0.002605633 | 0.002605633 | 0.002605633 | 0.002605633 | 0.002605633 | 0.002605633 | 0.002605633 | 0.002605633 | 0.002605633 | 0.002605633 | 0.002605633 | 0.002605633 | 0.002605633 | 0.002605633 | 0.002605633 | 0.002605633 | 0.002605633 | 0.002605633 | 0.002605633 | 0.002605633 | 0.002605633 | 0.002605633 | 0.002605633 | 0.002605633 | 0.002605633 | 0.002605633 | 0.002605633 | 0.002605633 | 0.002605633 | 0.002605633 | 0.002605633 | 0.002605633 | 0.002605633 | 0.002605633 | 0 | 0 | 0 | 0 | 0 | 0 | 0
1309 | 502.2467 | 0.002514405 | 40 | 694.5 | -614.5 | 0 | 0 | 0 | 0 | 0 | 0 | 0 | 0 | 0 | 0 | 0.002514405 | 0.002514405 | 0.002514405 | 0.002514405 | 0.002514405 | 0.002514405 | 0.002514405 | 0.002514405 | 0.002514405 | 0.002514405 | 0.002514405 | 0.002514405 | 0.002514405 | 0.002514405 | 0.002514405 | 0.002514405 | 0.002514405 | 0.002514405 | 0.002514405 | 0.002514405 | 0.002514405 | 0.002514405 | 0.002514405 | 0.002514405 | 0.002514405 | 0.002514405 | 0.002514405 | 0.002514405 | 0.002514405 | 0.002514405 | 0.002514405 | 0.002514405 | 0.002514405 | 0.002514405 | 0.002514405 | 0.002514405 | 0.002514405 | 0.002514405 | 0.002514405 | 0.002514405 | 0.002514405 | 0.002514405 | 0.002514405 | 0.002514405 | 0.002514405 | 0.002514405 | 0.002514405 | 0.002514405 | 0 | 0 | 0 | 0 | 0 | 0 | 0
1309 | 536.2473 | 0.002684623 | 30 | 684.5 | -624.5 | 0 | 0 | 0 | 0 | 0 | 0 | 0 | 0 | 0 | 0.002684623 | 0.002684623 | 0.002684623 | 0.002684623 | 0.002684623 | 0.002684623 | 0.002684623 | 0.002684623 | 0.002684623 | 0.002684623 | 0.002684623 | 0.002684623 | 0.002684623 | 0.002684623 | 0.002684623 | 0.002684623 | 0.002684623 | 0.002684623 | 0.002684623 | 0.002684623 | 0.002684623 | 0.002684623 | 0.002684623 | 0.002684623 | 0.002684623 | 0.002684623 | 0.002684623 | 0.002684623 | 0.002684623 | 0.002684623 | 0.002684623 | 0.002684623 | 0.002684623 | 0.002684623 | 0.002684623 | 0.002684623 | 0.002684623 | 0.002684623 | 0.002684623 | 0.002684623 | 0.002684623 | 0.002684623 | 0.002684623 | 0.002684623 | 0.002684623 | 0.002684623 | 0.002684623 | 0.002684623 | 0.002684623 | 0 | 0 | 0 | 0 | 0 | 0 | 0
1309 | 504.016 | 0.002523262 | 20 | 674.5 | -634.5 | 0 | 0 | 0 | 0 | 0 | 0 | 0 | 0 | 0 | 0.002523262 | 0.002523262 | 0.002523262 | 0.002523262 | 0.002523262 | 0.002523262 | 0.002523262 | 0.002523262 | 0.002523262 | 0.002523262 | 0.002523262 | 0.002523262 | 0.002523262 | 0.002523262 | 0.002523262 | 0.002523262 | 0.002523262 | 0.002523262 | 0.002523262 | 0.002523262 | 0.002523262 | 0.002523262 | 0.002523262 | 0.002523262 | 0.002523262 | 0.002523262 | 0.002523262 | 0.002523262 | 0.002523262 | 0.002523262 | 0.002523262 | 0.002523262 | 0.002523262 | 0.002523262 | 0.002523262 | 0.002523262 | 0.002523262 | 0.002523262 | 0.002523262 | 0.002523262 | 0.002523262 | 0.002523262 | 0.002523262 | 0.002523262 | 0.002523262 | 0.002523262 | 0.002523262 | 0.002523262 | 0.002523262 | 0 | 0 | 0 | 0 | 0 | 0 | 0
1309 | 531.8937 | 0.002662827 | 10 | 664.5 | -644.5 | 0 | 0 | 0 | 0 | 0 | 0 | 0 | 0 | 0.002662827 | 0.002662827 | 0.002662827 | 0.002662827 | 0.002662827 | 0.002662827 | 0.002662827 | 0.002662827 | 0.002662827 | 0.002662827 | 0.002662827 | 0.002662827 | 0.002662827 | 0.002662827 | 0.002662827 | 0.002662827 | 0.002662827 | 0.002662827 | 0.002662827 | 0.002662827 | 0.002662827 | 0.002662827 | 0.002662827 | 0.002662827 | 0.002662827 | 0.002662827 | 0.002662827 | 0.002662827 | 0.002662827 | 0.002662827 | 0.002662827 | 0.002662827 | 0.002662827 | 0.002662827 | 0.002662827 | 0.002662827 | 0.002662827 | 0.002662827 | 0.002662827 | 0.002662827 | 0.002662827 | 0.002662827 | 0.002662827 | 0.002662827 | 0.002662827 | 0.002662827 | 0.002662827 | 0.002662827 | 0.002662827 | 0 | 0 | 0 | 0 | 0 | 0 | 0 | 0
1309 | 508.4235 | 0.002545328 | 0 | 654.5 | -654.5 | 0 | 0 | 0 | 0 | 0 | 0 | 0 | 0 | 0.002545328 | 0.002545328 | 0.002545328 | 0.002545328 | 0.002545328 | 0.002545328 | 0.002545328 | 0.002545328 | 0.002545328 | 0.002545328 | 0.002545328 | 0.002545328 | 0.002545328 | 0.002545328 | 0.002545328 | 0.002545328 | 0.002545328 | 0.002545328 | 0.002545328 | 0.002545328 | 0.002545328 | 0.002545328 | 0.002545328 | 0.002545328 | 0.002545328 | 0.002545328 | 0.002545328 | 0.002545328 | 0.002545328 | 0.002545328 | 0.002545328 | 0.002545328 | 0.002545328 | 0.002545328 | 0.002545328 | 0.002545328 | 0.002545328 | 0.002545328 | 0.002545328 | 0.002545328 | 0.002545328 | 0.002545328 | 0.002545328 | 0.002545328 | 0.002545328 | 0.002545328 | 0.002545328 | 0.002545328 | 0.002545328 | 0 | 0 | 0 | 0 | 0 | 0 | 0 | 0
1309 | 542.6064 | 0.002716458 | -10 | 644.5 | -664.5 | 0 | 0 | 0 | 0 | 0 | 0 | 0 | 0 | 0.002716458 | 0.002716458 | 0.002716458 | 0.002716458 | 0.002716458 | 0.002716458 | 0.002716458 | 0.002716458 | 0.002716458 | 0.002716458 | 0.002716458 | 0.002716458 | 0.002716458 | 0.002716458 | 0.002716458 | 0.002716458 | 0.002716458 | 0.002716458 | 0.002716458 | 0.002716458 | 0.002716458 | 0.002716458 | 0.002716458 | 0.002716458 | 0.002716458 | 0.002716458 | 0.002716458 | 0.002716458 | 0.002716458 | 0.002716458 | 0.002716458 | 0.002716458 | 0.002716458 | 0.002716458 | 0.002716458 | 0.002716458 | 0.002716458 | 0.002716458 | 0.002716458 | 0.002716458 | 0.002716458 | 0.002716458 | 0.002716458 | 0.002716458 | 0.002716458 | 0.002716458 | 0.002716458 | 0.002716458 | 0.002716458 | 0 | 0 | 0 | 0 | 0 | 0 | 0 | 0
1309 | 490.7352 | 0.002456775 | -20 | 634.5 | -674.5 | 0 | 0 | 0 | 0 | 0 | 0 | 0 | 0.002456775 | 0.002456775 | 0.002456775 | 0.002456775 | 0.002456775 | 0.002456775 | 0.002456775 | 0.002456775 | 0.002456775 | 0.002456775 | 0.002456775 | 0.002456775 | 0.002456775 | 0.002456775 | 0.002456775 | 0.002456775 | 0.002456775 | 0.002456775 | 0.002456775 | 0.002456775 | 0.002456775 | 0.002456775 | 0.002456775 | 0.002456775 | 0.002456775 | 0.002456775 | 0.002456775 | 0.002456775 | 0.002456775 | 0.002456775 | 0.002456775 | 0.002456775 | 0.002456775 | 0.002456775 | 0.002456775 | 0.002456775 | 0.002456775 | 0.002456775 | 0.002456775 | 0.002456775 | 0.002456775 | 0.002456775 | 0.002456775 | 0.002456775 | 0.002456775 | 0.002456775 | 0.002456775 | 0.002456775 | 0.002456775 | 0 | 0 | 0 | 0 | 0 | 0 | 0 | 0 | 0
1309 | 523.3948 | 0.002620279 | -30 | 624.5 | -684.5 | 0 | 0 | 0 | 0 | 0 | 0 | 0 | 0.002620279 | 0.002620279 | 0.002620279 | 0.002620279 | 0.002620279 | 0.002620279 | 0.002620279 | 0.002620279 | 0.002620279 | 0.002620279 | 0.002620279 | 0.002620279 | 0.002620279 | 0.002620279 | 0.002620279 | 0.002620279 | 0.002620279 | 0.002620279 | 0.002620279 | 0.002620279 | 0.002620279 | 0.002620279 | 0.002620279 | 0.002620279 | 0.002620279 | 0.002620279 | 0.002620279 | 0.002620279 | 0.002620279 | 0.002620279 | 0.002620279 | 0.002620279 | 0.002620279 | 0.002620279 | 0.002620279 | 0.002620279 | 0.002620279 | 0.002620279 | 0.002620279 | 0.002620279 | 0.002620279 | 0.002620279 | 0.002620279 | 0.002620279 | 0.002620279 | 0.002620279 | 0.002620279 | 0.002620279 | 0.002620279 | 0 | 0 | 0 | 0 | 0 | 0 | 0 | 0 | 0
1309 | 509.773 | 0.002552084 | -40 | 614.5 | -694.5 | 0 | 0 | 0 | 0 | 0 | 0 | 0 | 0.002552084 | 0.002552084 | 0.002552084 | 0.002552084 | 0.002552084 | 0.002552084 | 0.002552084 | 0.002552084 | 0.002552084 | 0.002552084 | 0.002552084 | 0.002552084 | 0.002552084 | 0.002552084 | 0.002552084 | 0.002552084 | 0.002552084 | 0.002552084 | 0.002552084 | 0.002552084 | 0.002552084 | 0.002552084 | 0.002552084 | 0.002552084 | 0.002552084 | 0.002552084 | 0.002552084 | 0.002552084 | 0.002552084 | 0.002552084 | 0.002552084 | 0.002552084 | 0.002552084 | 0.002552084 | 0.002552084 | 0.002552084 | 0.002552084 | 0.002552084 | 0.002552084 | 0.002552084 | 0.002552084 | 0.002552084 | 0.002552084 | 0.002552084 | 0.002552084 | 0.002552084 | 0.002552084 | 0.002552084 | 0 | 0 | 0 | 0 | 0 | 0 | 0 | 0 | 0 | 0
1309 | 501.3033 | 0.002509682 | -30 | 624.5 | -684.5 | 0 | 0 | 0 | 0 | 0 | 0 | 0 | 0.002509682 | 0.002509682 | 0.002509682 | 0.002509682 | 0.002509682 | 0.002509682 | 0.002509682 | 0.002509682 | 0.002509682 | 0.002509682 | 0.002509682 | 0.002509682 | 0.002509682 | 0.002509682 | 0.002509682 | 0.002509682 | 0.002509682 | 0.002509682 | 0.002509682 | 0.002509682 | 0.002509682 | 0.002509682 | 0.002509682 | 0.002509682 | 0.002509682 | 0.002509682 | 0.002509682 | 0.002509682 | 0.002509682 | 0.002509682 | 0.002509682 | 0.002509682 | 0.002509682 | 0.002509682 | 0.002509682 | 0.002509682 | 0.002509682 | 0.002509682 | 0.002509682 | 0.002509682 | 0.002509682 | 0.002509682 | 0.002509682 | 0.002509682 | 0.002509682 | 0.002509682 | 0.002509682 | 0.002509682 | 0.002509682 | 0 | 0 | 0 | 0 | 0 | 0 | 0 | 0 | 0
1309 | 493.1602 | 0.002468915 | -20 | 634.5 | -674.5 | 0 | 0 | 0 | 0 | 0 | 0 | 0 | 0.002468915 | 0.002468915 | 0.002468915 | 0.002468915 | 0.002468915 | 0.002468915 | 0.002468915 | 0.002468915 | 0.002468915 | 0.002468915 | 0.002468915 | 0.002468915 | 0.002468915 | 0.002468915 | 0.002468915 | 0.002468915 | 0.002468915 | 0.002468915 | 0.002468915 | 0.002468915 | 0.002468915 | 0.002468915 | 0.002468915 | 0.002468915 | 0.002468915 | 0.002468915 | 0.002468915 | 0.002468915 | 0.002468915 | 0.002468915 | 0.002468915 | 0.002468915 | 0.002468915 | 0.002468915 | 0.002468915 | 0.002468915 | 0.002468915 | 0.002468915 | 0.002468915 | 0.002468915 | 0.002468915 | 0.002468915 | 0.002468915 | 0.002468915 | 0.002468915 | 0.002468915 | 0.002468915 | 0.002468915 | 0.002468915 | 0 | 0 | 0 | 0 | 0 | 0 | 0 | 0 | 0
1309 | 522.2419 | 0.002614507 | -10 | 644.5 | -664.5 | 0 | 0 | 0 | 0 | 0 | 0 | 0 | 0 | 0.002614507 | 0.002614507 | 0.002614507 | 0.002614507 | 0.002614507 | 0.002614507 | 0.002614507 | 0.002614507 | 0.002614507 | 0.002614507 | 0.002614507 | 0.002614507 | 0.002614507 | 0.002614507 | 0.002614507 | 0.002614507 | 0.002614507 | 0.002614507 | 0.002614507 | 0.002614507 | 0.002614507 | 0.002614507 | 0.002614507 | 0.002614507 | 0.002614507 | 0.002614507 | 0.002614507 | 0.002614507 | 0.002614507 | 0.002614507 | 0.002614507 | 0.002614507 | 0.002614507 | 0.002614507 | 0.002614507 | 0.002614507 | 0.002614507 | 0.002614507 | 0.002614507 | 0.002614507 | 0.002614507 | 0.002614507 | 0.002614507 | 0.002614507 | 0.002614507 | 0.002614507 | 0.002614507 | 0.002614507 | 0.002614507 | 0 | 0 | 0 | 0 | 0 | 0 | 0 | 0
1309 | 497.4564 | 0.002490423 | 0 | 654.5 | -654.5 | 0 | 0 | 0 | 0 | 0 | 0 | 0 | 0 | 0.002490423 | 0.002490423 | 0.002490423 | 0.002490423 | 0.002490423 | 0.002490423 | 0.002490423 | 0.002490423 | 0.002490423 | 0.002490423 | 0.002490423 | 0.002490423 | 0.002490423 | 0.002490423 | 0.002490423 | 0.002490423 | 0.002490423 | 0.002490423 | 0.002490423 | 0.002490423 | 0.002490423 | 0.002490423 | 0.002490423 | 0.002490423 | 0.002490423 | 0.002490423 | 0.002490423 | 0.002490423 | 0.002490423 | 0.002490423 | 0.002490423 | 0.002490423 | 0.002490423 | 0.002490423 | 0.002490423 | 0.002490423 | 0.002490423 | 0.002490423 | 0.002490423 | 0.002490423 | 0.002490423 | 0.002490423 | 0.002490423 | 0.002490423 | 0.002490423 | 0.002490423 | 0.002490423 | 0.002490423 | 0.002490423 | 0 | 0 | 0 | 0 | 0 | 0 | 0 | 0
1309 | 501.5501 | 0.002510917 | 10 | 664.5 | -644.5 | 0 | 0 | 0 | 0 | 0 | 0 | 0 | 0 | 0.002510917 | 0.002510917 | 0.002510917 | 0.002510917 | 0.002510917 | 0.002510917 | 0.002510917 | 0.002510917 | 0.002510917 | 0.002510917 | 0.002510917 | 0.002510917 | 0.002510917 | 0.002510917 | 0.002510917 | 0.002510917 | 0.002510917 | 0.002510917 | 0.002510917 | 0.002510917 | 0.002510917 | 0.002510917 | 0.002510917 | 0.002510917 | 0.002510917 | 0.002510917 | 0.002510917 | 0.002510917 | 0.002510917 | 0.002510917 | 0.002510917 | 0.002510917 | 0.002510917 | 0.002510917 | 0.002510917 | 0.002510917 | 0.002510917 | 0.002510917 | 0.002510917 | 0.002510917 | 0.002510917 | 0.002510917 | 0.002510917 | 0.002510917 | 0.002510917 | 0.002510917 | 0.002510917 | 0.002510917 | 0.002510917 | 0 | 0 | 0 | 0 | 0 | 0 | 0 | 0
1309 | 497.0687 | 0.002488482 | 20 | 674.5 | -634.5 | 0 | 0 | 0 | 0 | 0 | 0 | 0 | 0 | 0 | 0.002488482 | 0.002488482 | 0.002488482 | 0.002488482 | 0.002488482 | 0.002488482 | 0.002488482 | 0.002488482 | 0.002488482 | 0.002488482 | 0.002488482 | 0.002488482 | 0.002488482 | 0.002488482 | 0.002488482 | 0.002488482 | 0.002488482 | 0.002488482 | 0.002488482 | 0.002488482 | 0.002488482 | 0.002488482 | 0.002488482 | 0.002488482 | 0.002488482 | 0.002488482 | 0.002488482 | 0.002488482 | 0.002488482 | 0.002488482 | 0.002488482 | 0.002488482 | 0.002488482 | 0.002488482 | 0.002488482 | 0.002488482 | 0.002488482 | 0.002488482 | 0.002488482 | 0.002488482 | 0.002488482 | 0.002488482 | 0.002488482 | 0.002488482 | 0.002488482 | 0.002488482 | 0.002488482 | 0.002488482 | 0.002488482 | 0 | 0 | 0 | 0 | 0 | 0 | 0
1309 | 515.0051 | 0.002578277 | 30 | 684.5 | -624.5 | 0 | 0 | 0 | 0 | 0 | 0 | 0 | 0 | 0 | 0.002578277 | 0.002578277 | 0.002578277 | 0.002578277 | 0.002578277 | 0.002578277 | 0.002578277 | 0.002578277 | 0.002578277 | 0.002578277 | 0.002578277 | 0.002578277 | 0.002578277 | 0.002578277 | 0.002578277 | 0.002578277 | 0.002578277 | 0.002578277 | 0.002578277 | 0.002578277 | 0.002578277 | 0.002578277 | 0.002578277 | 0.002578277 | 0.002578277 | 0.002578277 | 0.002578277 | 0.002578277 | 0.002578277 | 0.002578277 | 0.002578277 | 0.002578277 | 0.002578277 | 0.002578277 | 0.002578277 | 0.002578277 | 0.002578277 | 0.002578277 | 0.002578277 | 0.002578277 | 0.002578277 | 0.002578277 | 0.002578277 | 0.002578277 | 0.002578277 | 0.002578277 | 0.002578277 | 0.002578277 | 0.002578277 | 0 | 0 | 0 | 0 | 0 | 0 | 0
1309 | 487.4361 | 0.002440258 | 40 | 694.5 | -614.5 | 0 | 0 | 0 | 0 | 0 | 0 | 0 | 0 | 0 | 0 | 0.002440258 | 0.002440258 | 0.002440258 | 0.002440258 | 0.002440258 | 0.002440258 | 0.002440258 | 0.002440258 | 0.002440258 | 0.002440258 | 0.002440258 | 0.002440258 | 0.002440258 | 0.002440258 | 0.002440258 | 0.002440258 | 0.002440258 | 0.002440258 | 0.002440258 | 0.002440258 | 0.002440258 | 0.002440258 | 0.002440258 | 0.002440258 | 0.002440258 | 0.002440258 | 0.002440258 | 0.002440258 | 0.002440258 | 0.002440258 | 0.002440258 | 0.002440258 | 0.002440258 | 0.002440258 | 0.002440258 | 0.002440258 | 0.002440258 | 0.002440258 | 0.002440258 | 0.002440258 | 0.002440258 | 0.002440258 | 0.002440258 | 0.002440258 | 0.002440258 | 0.002440258 | 0.002440258 | 0.002440258 | 0 | 0 | 0 | 0 | 0 | 0 | 0
1309 | 517.078 | 0.002588655 | 30 | 684.5 | -624.5 | 0 | 0 | 0 | 0 | 0 | 0 | 0 | 0 | 0 | 0.002588655 | 0.002588655 | 0.002588655 | 0.002588655 | 0.002588655 | 0.002588655 | 0.002588655 | 0.002588655 | 0.002588655 | 0.002588655 | 0.002588655 | 0.002588655 | 0.002588655 | 0.002588655 | 0.002588655 | 0.002588655 | 0.002588655 | 0.002588655 | 0.002588655 | 0.002588655 | 0.002588655 | 0.002588655 | 0.002588655 | 0.002588655 | 0.002588655 | 0.002588655 | 0.002588655 | 0.002588655 | 0.002588655 | 0.002588655 | 0.002588655 | 0.002588655 | 0.002588655 | 0.002588655 | 0.002588655 | 0.002588655 | 0.002588655 | 0.002588655 | 0.002588655 | 0.002588655 | 0.002588655 | 0.002588655 | 0.002588655 | 0.002588655 | 0.002588655 | 0.002588655 | 0.002588655 | 0.002588655 | 0.002588655 | 0 | 0 | 0 | 0 | 0 | 0 | 0
1309 | 485.4203 | 0.002430166 | 20 | 674.5 | -634.5 | 0 | 0 | 0 | 0 | 0 | 0 | 0 | 0 | 0 | 0.002430166 | 0.002430166 | 0.002430166 | 0.002430166 | 0.002430166 | 0.002430166 | 0.002430166 | 0.002430166 | 0.002430166 | 0.002430166 | 0.002430166 | 0.002430166 | 0.002430166 | 0.002430166 | 0.002430166 | 0.002430166 | 0.002430166 | 0.002430166 | 0.002430166 | 0.002430166 | 0.002430166 | 0.002430166 | 0.002430166 | 0.002430166 | 0.002430166 | 0.002430166 | 0.002430166 | 0.002430166 | 0.002430166 | 0.002430166 | 0.002430166 | 0.002430166 | 0.002430166 | 0.002430166 | 0.002430166 | 0.002430166 | 0.002430166 | 0.002430166 | 0.002430166 | 0.002430166 | 0.002430166 | 0.002430166 | 0.002430166 | 0.002430166 | 0.002430166 | 0.002430166 | 0.002430166 | 0.002430166 | 0.002430166 | 0 | 0 | 0 | 0 | 0 | 0 | 0
1299 | 527.3723 | 0.002640191 | 10 | 659.5 | -639.5 | 0 | 0 | 0 | 0 | 0 | 0 | 0 | 0 | 0 | 0.002640191 | 0.002640191 | 0.002640191 | 0.002640191 | 0.002640191 | 0.002640191 | 0.002640191 | 0.002640191 | 0.002640191 | 0.002640191 | 0.002640191 | 0.002640191 | 0.002640191 | 0.002640191 | 0.002640191 | 0.002640191 | 0.002640191 | 0.002640191 | 0.002640191 | 0.002640191 | 0.002640191 | 0.002640191 | 0.002640191 | 0.002640191 | 0.002640191 | 0.002640191 | 0.002640191 | 0.002640191 | 0.002640191 | 0.002640191 | 0.002640191 | 0.002640191 | 0.002640191 | 0.002640191 | 0.002640191 | 0.002640191 | 0.002640191 | 0.002640191 | 0.002640191 | 0.002640191 | 0.002640191 | 0.002640191 | 0.002640191 | 0.002640191 | 0.002640191 | 0.002640191 | 0.002640191 | 0.002640191 | 0 | 0 | 0 | 0 | 0 | 0 | 0 | 0
1299 | 511.2329 | 0.002559393 | 0 | 649.5 | -649.5 | 0 | 0 | 0 | 0 | 0 | 0 | 0 | 0 | 0.002559393 | 0.002559393 | 0.002559393 | 0.002559393 | 0.002559393 | 0.002559393 | 0.002559393 | 0.002559393 | 0.002559393 | 0.002559393 | 0.002559393 | 0.002559393 | 0.002559393 | 0.002559393 | 0.002559393 | 0.002559393 | 0.002559393 | 0.002559393 | 0.002559393 | 0.002559393 | 0.002559393 | 0.002559393 | 0.002559393 | 0.002559393 | 0.002559393 | 0.002559393 | 0.002559393 | 0.002559393 | 0.002559393 | 0.002559393 | 0.002559393 | 0.002559393 | 0.002559393 | 0.002559393 | 0.002559393 | 0.002559393 | 0.002559393 | 0.002559393 | 0.002559393 | 0.002559393 | 0.002559393 | 0.002559393 | 0.002559393 | 0.002559393 | 0.002559393 | 0.002559393 | 0.002559393 | 0.002559393 | 0.002559393 | 0 | 0 | 0 | 0 | 0 | 0 | 0 | 0
1291 | 318.1302 | 0.001592659 | -10 | 635.5 | -655.5 | 0 | 0 | 0 | 0 | 0 | 0 | 0 | 0 | 0.001592659 | 0.001592659 | 0.001592659 | 0.001592659 | 0.001592659 | 0.001592659 | 0.001592659 | 0.001592659 | 0.001592659 | 0.001592659 | 0.001592659 | 0.001592659 | 0.001592659 | 0.001592659 | 0.001592659 | 0.001592659 | 0.001592659 | 0.001592659 | 0.001592659 | 0.001592659 | 0.001592659 | 0.001592659 | 0.001592659 | 0.001592659 | 0.001592659 | 0.001592659 | 0.001592659 | 0.001592659 | 0.001592659 | 0.001592659 | 0.001592659 | 0.001592659 | 0.001592659 | 0.001592659 | 0.001592659 | 0.001592659 | 0.001592659 | 0.001592659 | 0.001592659 | 0.001592659 | 0.001592659 | 0.001592659 | 0.001592659 | 0.001592659 | 0.001592659 | 0.001592659 | 0.001592659 | 0.001592659 | 0 | 0 | 0 | 0 | 0 | 0 | 0 | 0 | 0
1286 | 281.7051 | 0.001410304 | -20 | 623 | -663 | 0 | 0 | 0 | 0 | 0 | 0 | 0 | 0 | 0.001410304 | 0.001410304 | 0.001410304 | 0.001410304 | 0.001410304 | 0.001410304 | 0.001410304 | 0.001410304 | 0.001410304 | 0.001410304 | 0.001410304 | 0.001410304 | 0.001410304 | 0.001410304 | 0.001410304 | 0.001410304 | 0.001410304 | 0.001410304 | 0.001410304 | 0.001410304 | 0.001410304 | 0.001410304 | 0.001410304 | 0.001410304 | 0.001410304 | 0.001410304 | 0.001410304 | 0.001410304 | 0.001410304 | 0.001410304 | 0.001410304 | 0.001410304 | 0.001410304 | 0.001410304 | 0.001410304 | 0.001410304 | 0.001410304 | 0.001410304 | 0.001410304 | 0.001410304 | 0.001410304 | 0.001410304 | 0.001410304 | 0.001410304 | 0.001410304 | 0.001410304 | 0.001410304 | 0.001410304 | 0 | 0 | 0 | 0 | 0 | 0 | 0 | 0 | 0
1279 | 363.3141 | 0.001818864 | -30 | 609.5 | -669.5 | 0 | 0 | 0 | 0 | 0 | 0 | 0 | 0.001818864 | 0.001818864 | 0.001818864 | 0.001818864 | 0.001818864 | 0.001818864 | 0.001818864 | 0.001818864 | 0.001818864 | 0.001818864 | 0.001818864 | 0.001818864 | 0.001818864 | 0.001818864 | 0.001818864 | 0.001818864 | 0.001818864 | 0.001818864 | 0.001818864 | 0.001818864 | 0.001818864 | 0.001818864 | 0.001818864 | 0.001818864 | 0.001818864 | 0.001818864 | 0.001818864 | 0.001818864 | 0.001818864 | 0.001818864 | 0.001818864 | 0.001818864 | 0.001818864 | 0.001818864 | 0.001818864 | 0.001818864 | 0.001818864 | 0.001818864 | 0.001818864 | 0.001818864 | 0.001818864 | 0.001818864 | 0.001818864 | 0.001818864 | 0.001818864 | 0.001818864 | 0.001818864 | 0.001818864 | 0 | 0 | 0 | 0 | 0 | 0 | 0 | 0 | 0 | 0
1279 | 363.6965 | 0.001820779 | -40 | 599.5 | -679.5 | 0 | 0 | 0 | 0 | 0 | 0 | 0 | 0.001820779 | 0.001820779 | 0.001820779 | 0.001820779 | 0.001820779 | 0.001820779 | 0.001820779 | 0.001820779 | 0.001820779 | 0.001820779 | 0.001820779 | 0.001820779 | 0.001820779 | 0.001820779 | 0.001820779 | 0.001820779 | 0.001820779 | 0.001820779 | 0.001820779 | 0.001820779 | 0.001820779 | 0.001820779 | 0.001820779 | 0.001820779 | 0.001820779 | 0.001820779 | 0.001820779 | 0.001820779 | 0.001820779 | 0.001820779 | 0.001820779 | 0.001820779 | 0.001820779 | 0.001820779 | 0.001820779 | 0.001820779 | 0.001820779 | 0.001820779 | 0.001820779 | 0.001820779 | 0.001820779 | 0.001820779 | 0.001820779 | 0.001820779 | 0.001820779 | 0.001820779 | 0.001820779 | 0.001820779 | 0 | 0 | 0 | 0 | 0 | 0 | 0 | 0 | 0 | 0
1279 | 362.2402 | 0.001813488 | -30 | 609.5 | -669.5 | 0 | 0 | 0 | 0 | 0 | 0 | 0 | 0.001813488 | 0.001813488 | 0.001813488 | 0.001813488 | 0.001813488 | 0.001813488 | 0.001813488 | 0.001813488 | 0.001813488 | 0.001813488 | 0.001813488 | 0.001813488 | 0.001813488 | 0.001813488 | 0.001813488 | 0.001813488 | 0.001813488 | 0.001813488 | 0.001813488 | 0.001813488 | 0.001813488 | 0.001813488 | 0.001813488 | 0.001813488 | 0.001813488 | 0.001813488 | 0.001813488 | 0.001813488 | 0.001813488 | 0.001813488 | 0.001813488 | 0.001813488 | 0.001813488 | 0.001813488 | 0.001813488 | 0.001813488 | 0.001813488 | 0.001813488 | 0.001813488 | 0.001813488 | 0.001813488 | 0.001813488 | 0.001813488 | 0.001813488 | 0.001813488 | 0.001813488 | 0.001813488 | 0.001813488 | 0 | 0 | 0 | 0 | 0 | 0 | 0 | 0 | 0 | 0
1279 | 360.2792 | 0.001803671 | -20 | 619.5 | -659.5 | 0 | 0 | 0 | 0 | 0 | 0 | 0 | 0 | 0.001803671 | 0.001803671 | 0.001803671 | 0.001803671 | 0.001803671 | 0.001803671 | 0.001803671 | 0.001803671 | 0.001803671 | 0.001803671 | 0.001803671 | 0.001803671 | 0.001803671 | 0.001803671 | 0.001803671 | 0.001803671 | 0.001803671 | 0.001803671 | 0.001803671 | 0.001803671 | 0.001803671 | 0.001803671 | 0.001803671 | 0.001803671 | 0.001803671 | 0.001803671 | 0.001803671 | 0.001803671 | 0.001803671 | 0.001803671 | 0.001803671 | 0.001803671 | 0.001803671 | 0.001803671 | 0.001803671 | 0.001803671 | 0.001803671 | 0.001803671 | 0.001803671 | 0.001803671 | 0.001803671 | 0.001803671 | 0.001803671 | 0.001803671 | 0.001803671 | 0.001803671 | 0.001803671 | 0.001803671 | 0 | 0 | 0 | 0 | 0 | 0 | 0 | 0 | 0
1279 | 365.2984 | 0.001828799 | -10 | 629.5 | -649.5 | 0 | 0 | 0 | 0 | 0 | 0 | 0 | 0 | 0.001828799 | 0.001828799 | 0.001828799 | 0.001828799 | 0.001828799 | 0.001828799 | 0.001828799 | 0.001828799 | 0.001828799 | 0.001828799 | 0.001828799 | 0.001828799 | 0.001828799 | 0.001828799 | 0.001828799 | 0.001828799 | 0.001828799 | 0.001828799 | 0.001828799 | 0.001828799 | 0.001828799 | 0.001828799 | 0.001828799 | 0.001828799 | 0.001828799 | 0.001828799 | 0.001828799 | 0.001828799 | 0.001828799 | 0.001828799 | 0.001828799 | 0.001828799 | 0.001828799 | 0.001828799 | 0.001828799 | 0.001828799 | 0.001828799 | 0.001828799 | 0.001828799 | 0.001828799 | 0.001828799 | 0.001828799 | 0.001828799 | 0.001828799 | 0.001828799 | 0.001828799 | 0.001828799 | 0.001828799 | 0 | 0 | 0 | 0 | 0 | 0 | 0 | 0 | 0
1279 | 372.032 | 0.001862509 | 0 | 639.5 | -639.5 | 0 | 0 | 0 | 0 | 0 | 0 | 0 | 0 | 0 | 0.001862509 | 0.001862509 | 0.001862509 | 0.001862509 | 0.001862509 | 0.001862509 | 0.001862509 | 0.001862509 | 0.001862509 | 0.001862509 | 0.001862509 | 0.001862509 | 0.001862509 | 0.001862509 | 0.001862509 | 0.001862509 | 0.001862509 | 0.001862509 | 0.001862509 | 0.001862509 | 0.001862509 | 0.001862509 | 0.001862509 | 0.001862509 | 0.001862509 | 0.001862509 | 0.001862509 | 0.001862509 | 0.001862509 | 0.001862509 | 0.001862509 | 0.001862509 | 0.001862509 | 0.001862509 | 0.001862509 | 0.001862509 | 0.001862509 | 0.001862509 | 0.001862509 | 0.001862509 | 0.001862509 | 0.001862509 | 0.001862509 | 0.001862509 | 0.001862509 | 0.001862509 | 0.001862509 | 0 | 0 | 0 | 0 | 0 | 0 | 0 | 0 | 0
1279 | 287.8379 | 0.001441007 | 10 | 649.5 | -629.5 | 0 | 0 | 0 | 0 | 0 | 0 | 0 | 0 | 0 | 0.001441007 | 0.001441007 | 0.001441007 | 0.001441007 | 0.001441007 | 0.001441007 | 0.001441007 | 0.001441007 | 0.001441007 | 0.001441007 | 0.001441007 | 0.001441007 | 0.001441007 | 0.001441007 | 0.001441007 | 0.001441007 | 0.001441007 | 0.001441007 | 0.001441007 | 0.001441007 | 0.001441007 | 0.001441007 | 0.001441007 | 0.001441007 | 0.001441007 | 0.001441007 | 0.001441007 | 0.001441007 | 0.001441007 | 0.001441007 | 0.001441007 | 0.001441007 | 0.001441007 | 0.001441007 | 0.001441007 | 0.001441007 | 0.001441007 | 0.001441007 | 0.001441007 | 0.001441007 | 0.001441007 | 0.001441007 | 0.001441007 | 0.001441007 | 0.001441007 | 0.001441007 | 0.001441007 | 0.001441007 | 0 | 0 | 0 | 0 | 0 | 0 | 0 | 0
1279 | 372.7948 | 0.001866328 | 20 | 659.5 | -619.5 | 0 | 0 | 0 | 0 | 0 | 0 | 0 | 0 | 0 | 0.001866328 | 0.001866328 | 0.001866328 | 0.001866328 | 0.001866328 | 0.001866328 | 0.001866328 | 0.001866328 | 0.001866328 | 0.001866328 | 0.001866328 | 0.001866328 | 0.001866328 | 0.001866328 | 0.001866328 | 0.001866328 | 0.001866328 | 0.001866328 | 0.001866328 | 0.001866328 | 0.001866328 | 0.001866328 | 0.001866328 | 0.001866328 | 0.001866328 | 0.001866328 | 0.001866328 | 0.001866328 | 0.001866328 | 0.001866328 | 0.001866328 | 0.001866328 | 0.001866328 | 0.001866328 | 0.001866328 | 0.001866328 | 0.001866328 | 0.001866328 | 0.001866328 | 0.001866328 | 0.001866328 | 0.001866328 | 0.001866328 | 0.001866328 | 0.001866328 | 0.001866328 | 0.001866328 | 0.001866328 | 0 | 0 | 0 | 0 | 0 | 0 | 0 | 0
1234 | 288.8721 | 0.001446185 | 30 | 647 | -587 | 0 | 0 | 0 | 0 | 0 | 0 | 0 | 0 | 0 | 0 | 0 | 0.001446185 | 0.001446185 | 0.001446185 | 0.001446185 | 0.001446185 | 0.001446185 | 0.001446185 | 0.001446185 | 0.001446185 | 0.001446185 | 0.001446185 | 0.001446185 | 0.001446185 | 0.001446185 | 0.001446185 | 0.001446185 | 0.001446185 | 0.001446185 | 0.001446185 | 0.001446185 | 0.001446185 | 0.001446185 | 0.001446185 | 0.001446185 | 0.001446185 | 0.001446185 | 0.001446185 | 0.001446185 | 0.001446185 | 0.001446185 | 0.001446185 | 0.001446185 | 0.001446185 | 0.001446185 | 0.001446185 | 0.001446185 | 0.001446185 | 0.001446185 | 0.001446185 | 0.001446185 | 0.001446185 | 0.001446185 | 0.001446185 | 0.001446185 | 0.001446185 | 0.001446185 | 0 | 0 | 0 | 0 | 0 | 0 | 0 | 0
1225 | 381.3517 | 0.001909166 | 40 | 652.5 | -572.5 | 0 | 0 | 0 | 0 | 0 | 0 | 0 | 0 | 0 | 0 | 0 | 0.001909166 | 0.001909166 | 0.001909166 | 0.001909166 | 0.001909166 | 0.001909166 | 0.001909166 | 0.001909166 | 0.001909166 | 0.001909166 | 0.001909166 | 0.001909166 | 0.001909166 | 0.001909166 | 0.001909166 | 0.001909166 | 0.001909166 | 0.001909166 | 0.001909166 | 0.001909166 | 0.001909166 | 0.001909166 | 0.001909166 | 0.001909166 | 0.001909166 | 0.001909166 | 0.001909166 | 0.001909166 | 0.001909166 | 0.001909166 | 0.001909166 | 0.001909166 | 0.001909166 | 0.001909166 | 0.001909166 | 0.001909166 | 0.001909166 | 0.001909166 | 0.001909166 | 0.001909166 | 0.001909166 | 0.001909166 | 0.001909166 | 0.001909166 | 0.001909166 | 0.001909166 | 0 | 0 | 0 | 0 | 0 | 0 | 0 | 0
1205 | 418.8102 | 0.002096696 | 30 | 632.5 | -572.5 | 0 | 0 | 0 | 0 | 0 | 0 | 0 | 0 | 0 | 0 | 0 | 0.002096696 | 0.002096696 | 0.002096696 | 0.002096696 | 0.002096696 | 0.002096696 | 0.002096696 | 0.002096696 | 0.002096696 | 0.002096696 | 0.002096696 | 0.002096696 | 0.002096696 | 0.002096696 | 0.002096696 | 0.002096696 | 0.002096696 | 0.002096696 | 0.002096696 | 0.002096696 | 0.002096696 | 0.002096696 | 0.002096696 | 0.002096696 | 0.002096696 | 0.002096696 | 0.002096696 | 0.002096696 | 0.002096696 | 0.002096696 | 0.002096696 | 0.002096696 | 0.002096696 | 0.002096696 | 0.002096696 | 0.002096696 | 0.002096696 | 0.002096696 | 0.002096696 | 0.002096696 | 0.002096696 | 0.002096696 | 0.002096696 | 0.002096696 | 0.002096696 | 0 | 0 | 0 | 0 | 0 | 0 | 0 | 0 | 0
1205 | 414.8664 | 0.002076951 | 20 | 622.5 | -582.5 | 0 | 0 | 0 | 0 | 0 | 0 | 0 | 0 | 0 | 0 | 0 | 0.002076951 | 0.002076951 | 0.002076951 | 0.002076951 | 0.002076951 | 0.002076951 | 0.002076951 | 0.002076951 | 0.002076951 | 0.002076951 | 0.002076951 | 0.002076951 | 0.002076951 | 0.002076951 | 0.002076951 | 0.002076951 | 0.002076951 | 0.002076951 | 0.002076951 | 0.002076951 | 0.002076951 | 0.002076951 | 0.002076951 | 0.002076951 | 0.002076951 | 0.002076951 | 0.002076951 | 0.002076951 | 0.002076951 | 0.002076951 | 0.002076951 | 0.002076951 | 0.002076951 | 0.002076951 | 0.002076951 | 0.002076951 | 0.002076951 | 0.002076951 | 0.002076951 | 0.002076951 | 0.002076951 | 0.002076951 | 0.002076951 | 0.002076951 | 0.002076951 | 0 | 0 | 0 | 0 | 0 | 0 | 0 | 0 | 0
1205 | 390.9641 | 0.001957289 | 10 | 612.5 | -592.5 | 0 | 0 | 0 | 0 | 0 | 0 | 0 | 0 | 0 | 0 | 0.001957289 | 0.001957289 | 0.001957289 | 0.001957289 | 0.001957289 | 0.001957289 | 0.001957289 | 0.001957289 | 0.001957289 | 0.001957289 | 0.001957289 | 0.001957289 | 0.001957289 | 0.001957289 | 0.001957289 | 0.001957289 | 0.001957289 | 0.001957289 | 0.001957289 | 0.001957289 | 0.001957289 | 0.001957289 | 0.001957289 | 0.001957289 | 0.001957289 | 0.001957289 | 0.001957289 | 0.001957289 | 0.001957289 | 0.001957289 | 0.001957289 | 0.001957289 | 0.001957289 | 0.001957289 | 0.001957289 | 0.001957289 | 0.001957289 | 0.001957289 | 0.001957289 | 0.001957289 | 0.001957289 | 0.001957289 | 0.001957289 | 0.001957289 | 0.001957289 | 0 | 0 | 0 | 0 | 0 | 0 | 0 | 0 | 0 | 0
1177 | 331.1163 | 0.001657672 | 0 | 588.5 | -588.5 | 0 | 0 | 0 | 0 | 0 | 0 | 0 | 0 | 0 | 0 | 0.001657672 | 0.001657672 | 0.001657672 | 0.001657672 | 0.001657672 | 0.001657672 | 0.001657672 | 0.001657672 | 0.001657672 | 0.001657672 | 0.001657672 | 0.001657672 | 0.001657672 | 0.001657672 | 0.001657672 | 0.001657672 | 0.001657672 | 0.001657672 | 0.001657672 | 0.001657672 | 0.001657672 | 0.001657672 | 0.001657672 | 0.001657672 | 0.001657672 | 0.001657672 | 0.001657672 | 0.001657672 | 0.001657672 | 0.001657672 | 0.001657672 | 0.001657672 | 0.001657672 | 0.001657672 | 0.001657672 | 0.001657672 | 0.001657672 | 0.001657672 | 0.001657672 | 0.001657672 | 0.001657672 | 0.001657672 | 0.001657672 | 0.001657672 | 0.001657672 | 0 | 0 | 0 | 0 | 0 | 0 | 0 | 0 | 0 | 0
1177 | 327.6532 | 0.001640335 | -10 | 578.5 | -598.5 | 0 | 0 | 0 | 0 | 0 | 0 | 0 | 0 | 0 | 0 | 0.001640335 | 0.001640335 | 0.001640335 | 0.001640335 | 0.001640335 | 0.001640335 | 0.001640335 | 0.001640335 | 0.001640335 | 0.001640335 | 0.001640335 | 0.001640335 | 0.001640335 | 0.001640335 | 0.001640335 | 0.001640335 | 0.001640335 | 0.001640335 | 0.001640335 | 0.001640335 | 0.001640335 | 0.001640335 | 0.001640335 | 0.001640335 | 0.001640335 | 0.001640335 | 0.001640335 | 0.001640335 | 0.001640335 | 0.001640335 | 0.001640335 | 0.001640335 | 0.001640335 | 0.001640335 | 0.001640335 | 0.001640335 | 0.001640335 | 0.001640335 | 0.001640335 | 0.001640335 | 0.001640335 | 0.001640335 | 0.001640335 | 0.001640335 | 0 | 0 | 0 | 0 | 0 | 0 | 0 | 0 | 0 | 0 | 0
1176 | 316.561 | 0.001584804 | -20 | 568 | -608 | 0 | 0 | 0 | 0 | 0 | 0 | 0 | 0 | 0 | 0 | 0.001584804 | 0.001584804 | 0.001584804 | 0.001584804 | 0.001584804 | 0.001584804 | 0.001584804 | 0.001584804 | 0.001584804 | 0.001584804 | 0.001584804 | 0.001584804 | 0.001584804 | 0.001584804 | 0.001584804 | 0.001584804 | 0.001584804 | 0.001584804 | 0.001584804 | 0.001584804 | 0.001584804 | 0.001584804 | 0.001584804 | 0.001584804 | 0.001584804 | 0.001584804 | 0.001584804 | 0.001584804 | 0.001584804 | 0.001584804 | 0.001584804 | 0.001584804 | 0.001584804 | 0.001584804 | 0.001584804 | 0.001584804 | 0.001584804 | 0.001584804 | 0.001584804 | 0.001584804 | 0.001584804 | 0.001584804 | 0.001584804 | 0.001584804 | 0 | 0 | 0 | 0 | 0 | 0 | 0 | 0 | 0 | 0 | 0
1177 | 319.163 | 0.00159783 | -30 | 558.5 | -618.5 | 0 | 0 | 0 | 0 | 0 | 0 | 0 | 0 | 0 | 0.00159783 | 0.00159783 | 0.00159783 | 0.00159783 | 0.00159783 | 0.00159783 | 0.00159783 | 0.00159783 | 0.00159783 | 0.00159783 | 0.00159783 | 0.00159783 | 0.00159783 | 0.00159783 | 0.00159783 | 0.00159783 | 0.00159783 | 0.00159783 | 0.00159783 | 0.00159783 | 0.00159783 | 0.00159783 | 0.00159783 | 0.00159783 | 0.00159783 | 0.00159783 | 0.00159783 | 0.00159783 | 0.00159783 | 0.00159783 | 0.00159783 | 0.00159783 | 0.00159783 | 0.00159783 | 0.00159783 | 0.00159783 | 0.00159783 | 0.00159783 | 0.00159783 | 0.00159783 | 0.00159783 | 0.00159783 | 0.00159783 | 0.00159783 | 0 | 0 | 0 | 0 | 0 | 0 | 0 | 0 | 0 | 0 | 0 | 0
1099 | 323.5099 | 0.001619592 | -40 | 509.5 | -589.5 | 0 | 0 | 0 | 0 | 0 | 0 | 0 | 0 | 0 | 0 | 0.001619592 | 0.001619592 | 0.001619592 | 0.001619592 | 0.001619592 | 0.001619592 | 0.001619592 | 0.001619592 | 0.001619592 | 0.001619592 | 0.001619592 | 0.001619592 | 0.001619592 | 0.001619592 | 0.001619592 | 0.001619592 | 0.001619592 | 0.001619592 | 0.001619592 | 0.001619592 | 0.001619592 | 0.001619592 | 0.001619592 | 0.001619592 | 0.001619592 | 0.001619592 | 0.001619592 | 0.001619592 | 0.001619592 | 0.001619592 | 0.001619592 | 0.001619592 | 0.001619592 | 0.001619592 | 0.001619592 | 0.001619592 | 0.001619592 | 0.001619592 | 0.001619592 | 0.001619592 | 0.001619592 | 0.001619592 | 0 | 0 | 0 | 0 | 0 | 0 | 0 | 0 | 0 | 0 | 0 | 0 | 0
1084 | 499.7375 | 0.002501843 | -30 | 512 | -572 | 0 | 0 | 0 | 0 | 0 | 0 | 0 | 0 | 0 | 0 | 0 | 0.002501843 | 0.002501843 | 0.002501843 | 0.002501843 | 0.002501843 | 0.002501843 | 0.002501843 | 0.002501843 | 0.002501843 | 0.002501843 | 0.002501843 | 0.002501843 | 0.002501843 | 0.002501843 | 0.002501843 | 0.002501843 | 0.002501843 | 0.002501843 | 0.002501843 | 0.002501843 | 0.002501843 | 0.002501843 | 0.002501843 | 0.002501843 | 0.002501843 | 0.002501843 | 0.002501843 | 0.002501843 | 0.002501843 | 0.002501843 | 0.002501843 | 0.002501843 | 0.002501843 | 0.002501843 | 0.002501843 | 0.002501843 | 0.002501843 | 0.002501843 | 0.002501843 | 0.002501843 | 0.002501843 | 0 | 0 | 0 | 0 | 0 | 0 | 0 | 0 | 0 | 0 | 0 | 0 | 0
1084 | 526.1239 | 0.002633942 | -20 | 522 | -562 | 0 | 0 | 0 | 0 | 0 | 0 | 0 | 0 | 0 | 0 | 0 | 0.002633942 | 0.002633942 | 0.002633942 | 0.002633942 | 0.002633942 | 0.002633942 | 0.002633942 | 0.002633942 | 0.002633942 | 0.002633942 | 0.002633942 | 0.002633942 | 0.002633942 | 0.002633942 | 0.002633942 | 0.002633942 | 0.002633942 | 0.002633942 | 0.002633942 | 0.002633942 | 0.002633942 | 0.002633942 | 0.002633942 | 0.002633942 | 0.002633942 | 0.002633942 | 0.002633942 | 0.002633942 | 0.002633942 | 0.002633942 | 0.002633942 | 0.002633942 | 0.002633942 | 0.002633942 | 0.002633942 | 0.002633942 | 0.002633942 | 0.002633942 | 0.002633942 | 0.002633942 | 0.002633942 | 0 | 0 | 0 | 0 | 0 | 0 | 0 | 0 | 0 | 0 | 0 | 0 | 0
1084 | 533.961 | 0.002673176 | -10 | 532 | -552 | 0 | 0 | 0 | 0 | 0 | 0 | 0 | 0 | 0 | 0 | 0 | 0 | 0.002673176 | 0.002673176 | 0.002673176 | 0.002673176 | 0.002673176 | 0.002673176 | 0.002673176 | 0.002673176 | 0.002673176 | 0.002673176 | 0.002673176 | 0.002673176 | 0.002673176 | 0.002673176 | 0.002673176 | 0.002673176 | 0.002673176 | 0.002673176 | 0.002673176 | 0.002673176 | 0.002673176 | 0.002673176 | 0.002673176 | 0.002673176 | 0.002673176 | 0.002673176 | 0.002673176 | 0.002673176 | 0.002673176 | 0.002673176 | 0.002673176 | 0.002673176 | 0.002673176 | 0.002673176 | 0.002673176 | 0.002673176 | 0.002673176 | 0.002673176 | 0.002673176 | 0.002673176 | 0 | 0 | 0 | 0 | 0 | 0 | 0 | 0 | 0 | 0 | 0 | 0 | 0
1085 | 501.0429 | 0.002508378 | 0 | 542.5 | -542.5 | 0 | 0 | 0 | 0 | 0 | 0 | 0 | 0 | 0 | 0 | 0 | 0 | 0.002508378 | 0.002508378 | 0.002508378 | 0.002508378 | 0.002508378 | 0.002508378 | 0.002508378 | 0.002508378 | 0.002508378 | 0.002508378 | 0.002508378 | 0.002508378 | 0.002508378 | 0.002508378 | 0.002508378 | 0.002508378 | 0.002508378 | 0.002508378 | 0.002508378 | 0.002508378 | 0.002508378 | 0.002508378 | 0.002508378 | 0.002508378 | 0.002508378 | 0.002508378 | 0.002508378 | 0.002508378 | 0.002508378 | 0.002508378 | 0.002508378 | 0.002508378 | 0.002508378 | 0.002508378 | 0.002508378 | 0.002508378 | 0.002508378 | 0.002508378 | 0.002508378 | 0.002508378 | 0.002508378 | 0 | 0 | 0 | 0 | 0 | 0 | 0 | 0 | 0 | 0 | 0 | 0
1085 | 494.2338 | 0.002474289 | 10 | 552.5 | -532.5 | 0 | 0 | 0 | 0 | 0 | 0 | 0 | 0 | 0 | 0 | 0 | 0 | 0 | 0.002474289 | 0.002474289 | 0.002474289 | 0.002474289 | 0.002474289 | 0.002474289 | 0.002474289 | 0.002474289 | 0.002474289 | 0.002474289 | 0.002474289 | 0.002474289 | 0.002474289 | 0.002474289 | 0.002474289 | 0.002474289 | 0.002474289 | 0.002474289 | 0.002474289 | 0.002474289 | 0.002474289 | 0.002474289 | 0.002474289 | 0.002474289 | 0.002474289 | 0.002474289 | 0.002474289 | 0.002474289 | 0.002474289 | 0.002474289 | 0.002474289 | 0.002474289 | 0.002474289 | 0.002474289 | 0.002474289 | 0.002474289 | 0.002474289 | 0.002474289 | 0.002474289 | 0.002474289 | 0 | 0 | 0 | 0 | 0 | 0 | 0 | 0 | 0 | 0 | 0 | 0
1084 | 523.0155 | 0.00261838 | 20 | 562 | -522 | 0 | 0 | 0 | 0 | 0 | 0 | 0 | 0 | 0 | 0 | 0 | 0 | 0 | 0.00261838 | 0.00261838 | 0.00261838 | 0.00261838 | 0.00261838 | 0.00261838 | 0.00261838 | 0.00261838 | 0.00261838 | 0.00261838 | 0.00261838 | 0.00261838 | 0.00261838 | 0.00261838 | 0.00261838 | 0.00261838 | 0.00261838 | 0.00261838 | 0.00261838 | 0.00261838 | 0.00261838 | 0.00261838 | 0.00261838 | 0.00261838 | 0.00261838 | 0.00261838 | 0.00261838 | 0.00261838 | 0.00261838 | 0.00261838 | 0.00261838 | 0.00261838 | 0.00261838 | 0.00261838 | 0.00261838 | 0.00261838 | 0.00261838 | 0.00261838 | 0.00261838 | 0.00261838 | 0.00261838 | 0 | 0 | 0 | 0 | 0 | 0 | 0 | 0 | 0 | 0 | 0
1090 | 509.1679 | 0.002549055 | 30 | 575 | -515 | 0 | 0 | 0 | 0 | 0 | 0 | 0 | 0 | 0 | 0 | 0 | 0 | 0 | 0.002549055 | 0.002549055 | 0.002549055 | 0.002549055 | 0.002549055 | 0.002549055 | 0.002549055 | 0.002549055 | 0.002549055 | 0.002549055 | 0.002549055 | 0.002549055 | 0.002549055 | 0.002549055 | 0.002549055 | 0.002549055 | 0.002549055 | 0.002549055 | 0.002549055 | 0.002549055 | 0.002549055 | 0.002549055 | 0.002549055 | 0.002549055 | 0.002549055 | 0.002549055 | 0.002549055 | 0.002549055 | 0.002549055 | 0.002549055 | 0.002549055 | 0.002549055 | 0.002549055 | 0.002549055 | 0.002549055 | 0.002549055 | 0.002549055 | 0.002549055 | 0.002549055 | 0.002549055 | 0.002549055 | 0 | 0 | 0 | 0 | 0 | 0 | 0 | 0 | 0 | 0 | 0
1090 | 521.468 | 0.002610633 | 40 | 585 | -505 | 0 | 0 | 0 | 0 | 0 | 0 | 0 | 0 | 0 | 0 | 0 | 0 | 0 | 0 | 0.002610633 | 0.002610633 | 0.002610633 | 0.002610633 | 0.002610633 | 0.002610633 | 0.002610633 | 0.002610633 | 0.002610633 | 0.002610633 | 0.002610633 | 0.002610633 | 0.002610633 | 0.002610633 | 0.002610633 | 0.002610633 | 0.002610633 | 0.002610633 | 0.002610633 | 0.002610633 | 0.002610633 | 0.002610633 | 0.002610633 | 0.002610633 | 0.002610633 | 0.002610633 | 0.002610633 | 0.002610633 | 0.002610633 | 0.002610633 | 0.002610633 | 0.002610633 | 0.002610633 | 0.002610633 | 0.002610633 | 0.002610633 | 0.002610633 | 0.002610633 | 0.002610633 | 0.002610633 | 0 | 0 | 0 | 0 | 0 | 0 | 0 | 0 | 0 | 0 | 0
1090 | 493.7551 | 0.002471893 | 30 | 575 | -515 | 0 | 0 | 0 | 0 | 0 | 0 | 0 | 0 | 0 | 0 | 0 | 0 | 0 | 0.002471893 | 0.002471893 | 0.002471893 | 0.002471893 | 0.002471893 | 0.002471893 | 0.002471893 | 0.002471893 | 0.002471893 | 0.002471893 | 0.002471893 | 0.002471893 | 0.002471893 | 0.002471893 | 0.002471893 | 0.002471893 | 0.002471893 | 0.002471893 | 0.002471893 | 0.002471893 | 0.002471893 | 0.002471893 | 0.002471893 | 0.002471893 | 0.002471893 | 0.002471893 | 0.002471893 | 0.002471893 | 0.002471893 | 0.002471893 | 0.002471893 | 0.002471893 | 0.002471893 | 0.002471893 | 0.002471893 | 0.002471893 | 0.002471893 | 0.002471893 | 0.002471893 | 0.002471893 | 0.002471893 | 0 | 0 | 0 | 0 | 0 | 0 | 0 | 0 | 0 | 0 | 0
1090 | 503.3148 | 0.002519752 | 20 | 565 | -525 | 0 | 0 | 0 | 0 | 0 | 0 | 0 | 0 | 0 | 0 | 0 | 0 | 0 | 0.002519752 | 0.002519752 | 0.002519752 | 0.002519752 | 0.002519752 | 0.002519752 | 0.002519752 | 0.002519752 | 0.002519752 | 0.002519752 | 0.002519752 | 0.002519752 | 0.002519752 | 0.002519752 | 0.002519752 | 0.002519752 | 0.002519752 | 0.002519752 | 0.002519752 | 0.002519752 | 0.002519752 | 0.002519752 | 0.002519752 | 0.002519752 | 0.002519752 | 0.002519752 | 0.002519752 | 0.002519752 | 0.002519752 | 0.002519752 | 0.002519752 | 0.002519752 | 0.002519752 | 0.002519752 | 0.002519752 | 0.002519752 | 0.002519752 | 0.002519752 | 0.002519752 | 0.002519752 | 0.002519752 | 0 | 0 | 0 | 0 | 0 | 0 | 0 | 0 | 0 | 0 | 0
1084 | 537.6071 | 0.00269143 | 10 | 552 | -532 | 0 | 0 | 0 | 0 | 0 | 0 | 0 | 0 | 0 | 0 | 0 | 0 | 0 | 0.00269143 | 0.00269143 | 0.00269143 | 0.00269143 | 0.00269143 | 0.00269143 | 0.00269143 | 0.00269143 | 0.00269143 | 0.00269143 | 0.00269143 | 0.00269143 | 0.00269143 | 0.00269143 | 0.00269143 | 0.00269143 | 0.00269143 | 0.00269143 | 0.00269143 | 0.00269143 | 0.00269143 | 0.00269143 | 0.00269143 | 0.00269143 | 0.00269143 | 0.00269143 | 0.00269143 | 0.00269143 | 0.00269143 | 0.00269143 | 0.00269143 | 0.00269143 | 0.00269143 | 0.00269143 | 0.00269143 | 0.00269143 | 0.00269143 | 0.00269143 | 0.00269143 | 0.00269143 | 0 | 0 | 0 | 0 | 0 | 0 | 0 | 0 | 0 | 0 | 0 | 0
1084 | 469.1482 | 0.002348703 | 0 | 542 | -542 | 0 | 0 | 0 | 0 | 0 | 0 | 0 | 0 | 0 | 0 | 0 | 0 | 0.002348703 | 0.002348703 | 0.002348703 | 0.002348703 | 0.002348703 | 0.002348703 | 0.002348703 | 0.002348703 | 0.002348703 | 0.002348703 | 0.002348703 | 0.002348703 | 0.002348703 | 0.002348703 | 0.002348703 | 0.002348703 | 0.002348703 | 0.002348703 | 0.002348703 | 0.002348703 | 0.002348703 | 0.002348703 | 0.002348703 | 0.002348703 | 0.002348703 | 0.002348703 | 0.002348703 | 0.002348703 | 0.002348703 | 0.002348703 | 0.002348703 | 0.002348703 | 0.002348703 | 0.002348703 | 0.002348703 | 0.002348703 | 0.002348703 | 0.002348703 | 0.002348703 | 0.002348703 | 0.002348703 | 0 | 0 | 0 | 0 | 0 | 0 | 0 | 0 | 0 | 0 | 0 | 0
1084 | 532.9877 | 0.002668304 | -10 | 532 | -552 | 0 | 0 | 0 | 0 | 0 | 0 | 0 | 0 | 0 | 0 | 0 | 0 | 0.002668304 | 0.002668304 | 0.002668304 | 0.002668304 | 0.002668304 | 0.002668304 | 0.002668304 | 0.002668304 | 0.002668304 | 0.002668304 | 0.002668304 | 0.002668304 | 0.002668304 | 0.002668304 | 0.002668304 | 0.002668304 | 0.002668304 | 0.002668304 | 0.002668304 | 0.002668304 | 0.002668304 | 0.002668304 | 0.002668304 | 0.002668304 | 0.002668304 | 0.002668304 | 0.002668304 | 0.002668304 | 0.002668304 | 0.002668304 | 0.002668304 | 0.002668304 | 0.002668304 | 0.002668304 | 0.002668304 | 0.002668304 | 0.002668304 | 0.002668304 | 0.002668304 | 0.002668304 | 0 | 0 | 0 | 0 | 0 | 0 | 0 | 0 | 0 | 0 | 0 | 0 | 0
1084 | 518.2831 | 0.002594688 | -20 | 522 | -562 | 0 | 0 | 0 | 0 | 0 | 0 | 0 | 0 | 0 | 0 | 0 | 0.002594688 | 0.002594688 | 0.002594688 | 0.002594688 | 0.002594688 | 0.002594688 | 0.002594688 | 0.002594688 | 0.002594688 | 0.002594688 | 0.002594688 | 0.002594688 | 0.002594688 | 0.002594688 | 0.002594688 | 0.002594688 | 0.002594688 | 0.002594688 | 0.002594688 | 0.002594688 | 0.002594688 | 0.002594688 | 0.002594688 | 0.002594688 | 0.002594688 | 0.002594688 | 0.002594688 | 0.002594688 | 0.002594688 | 0.002594688 | 0.002594688 | 0.002594688 | 0.002594688 | 0.002594688 | 0.002594688 | 0.002594688 | 0.002594688 | 0.002594688 | 0.002594688 | 0.002594688 | 0.002594688 | 0 | 0 | 0 | 0 | 0 | 0 | 0 | 0 | 0 | 0 | 0 | 0 | 0
1084 | 520.8717 | 0.002607647 | -30 | 512 | -572 | 0 | 0 | 0 | 0 | 0 | 0 | 0 | 0 | 0 | 0 | 0 | 0.002607647 | 0.002607647 | 0.002607647 | 0.002607647 | 0.002607647 | 0.002607647 | 0.002607647 | 0.002607647 | 0.002607647 | 0.002607647 | 0.002607647 | 0.002607647 | 0.002607647 | 0.002607647 | 0.002607647 | 0.002607647 | 0.002607647 | 0.002607647 | 0.002607647 | 0.002607647 | 0.002607647 | 0.002607647 | 0.002607647 | 0.002607647 | 0.002607647 | 0.002607647 | 0.002607647 | 0.002607647 | 0.002607647 | 0.002607647 | 0.002607647 | 0.002607647 | 0.002607647 | 0.002607647 | 0.002607647 | 0.002607647 | 0.002607647 | 0.002607647 | 0.002607647 | 0.002607647 | 0.002607647 | 0 | 0 | 0 | 0 | 0 | 0 | 0 | 0 | 0 | 0 | 0 | 0 | 0
1068 | 523.1217 | 0.002618912 | -40 | 494 | -574 | 0 | 0 | 0 | 0 | 0 | 0 | 0 | 0 | 0 | 0 | 0 | 0.002618912 | 0.002618912 | 0.002618912 | 0.002618912 | 0.002618912 | 0.002618912 | 0.002618912 | 0.002618912 | 0.002618912 | 0.002618912 | 0.002618912 | 0.002618912 | 0.002618912 | 0.002618912 | 0.002618912 | 0.002618912 | 0.002618912 | 0.002618912 | 0.002618912 | 0.002618912 | 0.002618912 | 0.002618912 | 0.002618912 | 0.002618912 | 0.002618912 | 0.002618912 | 0.002618912 | 0.002618912 | 0.002618912 | 0.002618912 | 0.002618912 | 0.002618912 | 0.002618912 | 0.002618912 | 0.002618912 | 0.002618912 | 0.002618912 | 0.002618912 | 0.002618912 | 0.002618912 | 0 | 0 | 0 | 0 | 0 | 0 | 0 | 0 | 0 | 0 | 0 | 0 | 0 | 0
1068 | 503.4573 | 0.002520465 | -30 | 504 | -564 | 0 | 0 | 0 | 0 | 0 | 0 | 0 | 0 | 0 | 0 | 0 | 0.002520465 | 0.002520465 | 0.002520465 | 0.002520465 | 0.002520465 | 0.002520465 | 0.002520465 | 0.002520465 | 0.002520465 | 0.002520465 | 0.002520465 | 0.002520465 | 0.002520465 | 0.002520465 | 0.002520465 | 0.002520465 | 0.002520465 | 0.002520465 | 0.002520465 | 0.002520465 | 0.002520465 | 0.002520465 | 0.002520465 | 0.002520465 | 0.002520465 | 0.002520465 | 0.002520465 | 0.002520465 | 0.002520465 | 0.002520465 | 0.002520465 | 0.002520465 | 0.002520465 | 0.002520465 | 0.002520465 | 0.002520465 | 0.002520465 | 0.002520465 | 0.002520465 | 0.002520465 | 0 | 0 | 0 | 0 | 0 | 0 | 0 | 0 | 0 | 0 | 0 | 0 | 0 | 0
1068 | 517.4525 | 0.00259053 | -20 | 514 | -554 | 0 | 0 | 0 | 0 | 0 | 0 | 0 | 0 | 0 | 0 | 0 | 0 | 0.00259053 | 0.00259053 | 0.00259053 | 0.00259053 | 0.00259053 | 0.00259053 | 0.00259053 | 0.00259053 | 0.00259053 | 0.00259053 | 0.00259053 | 0.00259053 | 0.00259053 | 0.00259053 | 0.00259053 | 0.00259053 | 0.00259053 | 0.00259053 | 0.00259053 | 0.00259053 | 0.00259053 | 0.00259053 | 0.00259053 | 0.00259053 | 0.00259053 | 0.00259053 | 0.00259053 | 0.00259053 | 0.00259053 | 0.00259053 | 0.00259053 | 0.00259053 | 0.00259053 | 0.00259053 | 0.00259053 | 0.00259053 | 0.00259053 | 0.00259053 | 0.00259053 | 0.00259053 | 0 | 0 | 0 | 0 | 0 | 0 | 0 | 0 | 0 | 0 | 0 | 0 | 0
1068 | 510.842 | 0.002557435 | -10 | 524 | -544 | 0 | 0 | 0 | 0 | 0 | 0 | 0 | 0 | 0 | 0 | 0 | 0 | 0.002557435 | 0.002557435 | 0.002557435 | 0.002557435 | 0.002557435 | 0.002557435 | 0.002557435 | 0.002557435 | 0.002557435 | 0.002557435 | 0.002557435 | 0.002557435 | 0.002557435 | 0.002557435 | 0.002557435 | 0.002557435 | 0.002557435 | 0.002557435 | 0.002557435 | 0.002557435 | 0.002557435 | 0.002557435 | 0.002557435 | 0.002557435 | 0.002557435 | 0.002557435 | 0.002557435 | 0.002557435 | 0.002557435 | 0.002557435 | 0.002557435 | 0.002557435 | 0.002557435 | 0.002557435 | 0.002557435 | 0.002557435 | 0.002557435 | 0.002557435 | 0.002557435 | 0.002557435 | 0 | 0 | 0 | 0 | 0 | 0 | 0 | 0 | 0 | 0 | 0 | 0 | 0
1068 | 515.8824 | 0.002582669 | 0 | 534 | -534 | 0 | 0 | 0 | 0 | 0 | 0 | 0 | 0 | 0 | 0 | 0 | 0 | 0 | 0.002582669 | 0.002582669 | 0.002582669 | 0.002582669 | 0.002582669 | 0.002582669 | 0.002582669 | 0.002582669 | 0.002582669 | 0.002582669 | 0.002582669 | 0.002582669 | 0.002582669 | 0.002582669 | 0.002582669 | 0.002582669 | 0.002582669 | 0.002582669 | 0.002582669 | 0.002582669 | 0.002582669 | 0.002582669 | 0.002582669 | 0.002582669 | 0.002582669 | 0.002582669 | 0.002582669 | 0.002582669 | 0.002582669 | 0.002582669 | 0.002582669 | 0.002582669 | 0.002582669 | 0.002582669 | 0.002582669 | 0.002582669 | 0.002582669 | 0.002582669 | 0.002582669 | 0 | 0 | 0 | 0 | 0 | 0 | 0 | 0 | 0 | 0 | 0 | 0 | 0
1068 | 496.4757 | 0.002485513 | 10 | 544 | -524 | 0 | 0 | 0 | 0 | 0 | 0 | 0 | 0 | 0 | 0 | 0 | 0 | 0 | 0.002485513 | 0.002485513 | 0.002485513 | 0.002485513 | 0.002485513 | 0.002485513 | 0.002485513 | 0.002485513 | 0.002485513 | 0.002485513 | 0.002485513 | 0.002485513 | 0.002485513 | 0.002485513 | 0.002485513 | 0.002485513 | 0.002485513 | 0.002485513 | 0.002485513 | 0.002485513 | 0.002485513 | 0.002485513 | 0.002485513 | 0.002485513 | 0.002485513 | 0.002485513 | 0.002485513 | 0.002485513 | 0.002485513 | 0.002485513 | 0.002485513 | 0.002485513 | 0.002485513 | 0.002485513 | 0.002485513 | 0.002485513 | 0.002485513 | 0.002485513 | 0.002485513 | 0.002485513 | 0 | 0 | 0 | 0 | 0 | 0 | 0 | 0 | 0 | 0 | 0 | 0
1068 | 481.7867 | 0.002411976 | 20 | 554 | -514 | 0 | 0 | 0 | 0 | 0 | 0 | 0 | 0 | 0 | 0 | 0 | 0 | 0 | 0.002411976 | 0.002411976 | 0.002411976 | 0.002411976 | 0.002411976 | 0.002411976 | 0.002411976 | 0.002411976 | 0.002411976 | 0.002411976 | 0.002411976 | 0.002411976 | 0.002411976 | 0.002411976 | 0.002411976 | 0.002411976 | 0.002411976 | 0.002411976 | 0.002411976 | 0.002411976 | 0.002411976 | 0.002411976 | 0.002411976 | 0.002411976 | 0.002411976 | 0.002411976 | 0.002411976 | 0.002411976 | 0.002411976 | 0.002411976 | 0.002411976 | 0.002411976 | 0.002411976 | 0.002411976 | 0.002411976 | 0.002411976 | 0.002411976 | 0.002411976 | 0.002411976 | 0.002411976 | 0 | 0 | 0 | 0 | 0 | 0 | 0 | 0 | 0 | 0 | 0 | 0
1068 | 498.6105 | 0.002496201 | 30 | 564 | -504 | 0 | 0 | 0 | 0 | 0 | 0 | 0 | 0 | 0 | 0 | 0 | 0 | 0 | 0 | 0.002496201 | 0.002496201 | 0.002496201 | 0.002496201 | 0.002496201 | 0.002496201 | 0.002496201 | 0.002496201 | 0.002496201 | 0.002496201 | 0.002496201 | 0.002496201 | 0.002496201 | 0.002496201 | 0.002496201 | 0.002496201 | 0.002496201 | 0.002496201 | 0.002496201 | 0.002496201 | 0.002496201 | 0.002496201 | 0.002496201 | 0.002496201 | 0.002496201 | 0.002496201 | 0.002496201 | 0.002496201 | 0.002496201 | 0.002496201 | 0.002496201 | 0.002496201 | 0.002496201 | 0.002496201 | 0.002496201 | 0.002496201 | 0.002496201 | 0.002496201 | 0.002496201 | 0.002496201 | 0 | 0 | 0 | 0 | 0 | 0 | 0 | 0 | 0 | 0 | 0
1068 | 493.3832 | 0.002470031 | 40 | 574 | -494 | 0 | 0 | 0 | 0 | 0 | 0 | 0 | 0 | 0 | 0 | 0 | 0 | 0 | 0 | 0.002470031 | 0.002470031 | 0.002470031 | 0.002470031 | 0.002470031 | 0.002470031 | 0.002470031 | 0.002470031 | 0.002470031 | 0.002470031 | 0.002470031 | 0.002470031 | 0.002470031 | 0.002470031 | 0.002470031 | 0.002470031 | 0.002470031 | 0.002470031 | 0.002470031 | 0.002470031 | 0.002470031 | 0.002470031 | 0.002470031 | 0.002470031 | 0.002470031 | 0.002470031 | 0.002470031 | 0.002470031 | 0.002470031 | 0.002470031 | 0.002470031 | 0.002470031 | 0.002470031 | 0.002470031 | 0.002470031 | 0.002470031 | 0.002470031 | 0.002470031 | 0.002470031 | 0.002470031 | 0 | 0 | 0 | 0 | 0 | 0 | 0 | 0 | 0 | 0 | 0
1068 | 511.874 | 0.002562602 | 30 | 564 | -504 | 0 | 0 | 0 | 0 | 0 | 0 | 0 | 0 | 0 | 0 | 0 | 0 | 0 | 0 | 0.002562602 | 0.002562602 | 0.002562602 | 0.002562602 | 0.002562602 | 0.002562602 | 0.002562602 | 0.002562602 | 0.002562602 | 0.002562602 | 0.002562602 | 0.002562602 | 0.002562602 | 0.002562602 | 0.002562602 | 0.002562602 | 0.002562602 | 0.002562602 | 0.002562602 | 0.002562602 | 0.002562602 | 0.002562602 | 0.002562602 | 0.002562602 | 0.002562602 | 0.002562602 | 0.002562602 | 0.002562602 | 0.002562602 | 0.002562602 | 0.002562602 | 0.002562602 | 0.002562602 | 0.002562602 | 0.002562602 | 0.002562602 | 0.002562602 | 0.002562602 | 0.002562602 | 0.002562602 | 0 | 0 | 0 | 0 | 0 | 0 | 0 | 0 | 0 | 0 | 0
1068 | 469.9787 | 0.002352861 | 20 | 554 | -514 | 0 | 0 | 0 | 0 | 0 | 0 | 0 | 0 | 0 | 0 | 0 | 0 | 0 | 0.002352861 | 0.002352861 | 0.002352861 | 0.002352861 | 0.002352861 | 0.002352861 | 0.002352861 | 0.002352861 | 0.002352861 | 0.002352861 | 0.002352861 | 0.002352861 | 0.002352861 | 0.002352861 | 0.002352861 | 0.002352861 | 0.002352861 | 0.002352861 | 0.002352861 | 0.002352861 | 0.002352861 | 0.002352861 | 0.002352861 | 0.002352861 | 0.002352861 | 0.002352861 | 0.002352861 | 0.002352861 | 0.002352861 | 0.002352861 | 0.002352861 | 0.002352861 | 0.002352861 | 0.002352861 | 0.002352861 | 0.002352861 | 0.002352861 | 0.002352861 | 0.002352861 | 0.002352861 | 0 | 0 | 0 | 0 | 0 | 0 | 0 | 0 | 0 | 0 | 0 | 0
1068 | 527.5964 | 0.002641313 | 10 | 544 | -524 | 0 | 0 | 0 | 0 | 0 | 0 | 0 | 0 | 0 | 0 | 0 | 0 | 0 | 0.002641313 | 0.002641313 | 0.002641313 | 0.002641313 | 0.002641313 | 0.002641313 | 0.002641313 | 0.002641313 | 0.002641313 | 0.002641313 | 0.002641313 | 0.002641313 | 0.002641313 | 0.002641313 | 0.002641313 | 0.002641313 | 0.002641313 | 0.002641313 | 0.002641313 | 0.002641313 | 0.002641313 | 0.002641313 | 0.002641313 | 0.002641313 | 0.002641313 | 0.002641313 | 0.002641313 | 0.002641313 | 0.002641313 | 0.002641313 | 0.002641313 | 0.002641313 | 0.002641313 | 0.002641313 | 0.002641313 | 0.002641313 | 0.002641313 | 0.002641313 | 0.002641313 | 0.002641313 | 0 | 0 | 0 | 0 | 0 | 0 | 0 | 0 | 0 | 0 | 0 | 0
1068 | 499.079 | 0.002498546 | 0 | 534 | -534 | 0 | 0 | 0 | 0 | 0 | 0 | 0 | 0 | 0 | 0 | 0 | 0 | 0 | 0.002498546 | 0.002498546 | 0.002498546 | 0.002498546 | 0.002498546 | 0.002498546 | 0.002498546 | 0.002498546 | 0.002498546 | 0.002498546 | 0.002498546 | 0.002498546 | 0.002498546 | 0.002498546 | 0.002498546 | 0.002498546 | 0.002498546 | 0.002498546 | 0.002498546 | 0.002498546 | 0.002498546 | 0.002498546 | 0.002498546 | 0.002498546 | 0.002498546 | 0.002498546 | 0.002498546 | 0.002498546 | 0.002498546 | 0.002498546 | 0.002498546 | 0.002498546 | 0.002498546 | 0.002498546 | 0.002498546 | 0.002498546 | 0.002498546 | 0.002498546 | 0.002498546 | 0 | 0 | 0 | 0 | 0 | 0 | 0 | 0 | 0 | 0 | 0 | 0 | 0
1068 | 510.0976 | 0.002553709 | -10 | 524 | -544 | 0 | 0 | 0 | 0 | 0 | 0 | 0 | 0 | 0 | 0 | 0 | 0 | 0.002553709 | 0.002553709 | 0.002553709 | 0.002553709 | 0.002553709 | 0.002553709 | 0.002553709 | 0.002553709 | 0.002553709 | 0.002553709 | 0.002553709 | 0.002553709 | 0.002553709 | 0.002553709 | 0.002553709 | 0.002553709 | 0.002553709 | 0.002553709 | 0.002553709 | 0.002553709 | 0.002553709 | 0.002553709 | 0.002553709 | 0.002553709 | 0.002553709 | 0.002553709 | 0.002553709 | 0.002553709 | 0.002553709 | 0.002553709 | 0.002553709 | 0.002553709 | 0.002553709 | 0.002553709 | 0.002553709 | 0.002553709 | 0.002553709 | 0.002553709 | 0.002553709 | 0.002553709 | 0 | 0 | 0 | 0 | 0 | 0 | 0 | 0 | 0 | 0 | 0 | 0 | 0
1068 | 492.3758 | 0.002464988 | -20 | 514 | -554 | 0 | 0 | 0 | 0 | 0 | 0 | 0 | 0 | 0 | 0 | 0 | 0 | 0.002464988 | 0.002464988 | 0.002464988 | 0.002464988 | 0.002464988 | 0.002464988 | 0.002464988 | 0.002464988 | 0.002464988 | 0.002464988 | 0.002464988 | 0.002464988 | 0.002464988 | 0.002464988 | 0.002464988 | 0.002464988 | 0.002464988 | 0.002464988 | 0.002464988 | 0.002464988 | 0.002464988 | 0.002464988 | 0.002464988 | 0.002464988 | 0.002464988 | 0.002464988 | 0.002464988 | 0.002464988 | 0.002464988 | 0.002464988 | 0.002464988 | 0.002464988 | 0.002464988 | 0.002464988 | 0.002464988 | 0.002464988 | 0.002464988 | 0.002464988 | 0.002464988 | 0.002464988 | 0 | 0 | 0 | 0 | 0 | 0 | 0 | 0 | 0 | 0 | 0 | 0 | 0
1068 | 520.3034 | 0.002604802 | -30 | 504 | -564 | 0 | 0 | 0 | 0 | 0 | 0 | 0 | 0 | 0 | 0 | 0 | 0.002604802 | 0.002604802 | 0.002604802 | 0.002604802 | 0.002604802 | 0.002604802 | 0.002604802 | 0.002604802 | 0.002604802 | 0.002604802 | 0.002604802 | 0.002604802 | 0.002604802 | 0.002604802 | 0.002604802 | 0.002604802 | 0.002604802 | 0.002604802 | 0.002604802 | 0.002604802 | 0.002604802 | 0.002604802 | 0.002604802 | 0.002604802 | 0.002604802 | 0.002604802 | 0.002604802 | 0.002604802 | 0.002604802 | 0.002604802 | 0.002604802 | 0.002604802 | 0.002604802 | 0.002604802 | 0.002604802 | 0.002604802 | 0.002604802 | 0.002604802 | 0.002604802 | 0.002604802 | 0 | 0 | 0 | 0 | 0 | 0 | 0 | 0 | 0 | 0 | 0 | 0 | 0 | 0
938 | 499.6154 | 0.002501232 | -40 | 429 | -509 | 0 | 0 | 0 | 0 | 0 | 0 | 0 | 0 | 0 | 0 | 0 | 0 | 0 | 0.002501232 | 0.002501232 | 0.002501232 | 0.002501232 | 0.002501232 | 0.002501232 | 0.002501232 | 0.002501232 | 0.002501232 | 0.002501232 | 0.002501232 | 0.002501232 | 0.002501232 | 0.002501232 | 0.002501232 | 0.002501232 | 0.002501232 | 0.002501232 | 0.002501232 | 0.002501232 | 0.002501232 | 0.002501232 | 0.002501232 | 0.002501232 | 0.002501232 | 0.002501232 | 0.002501232 | 0.002501232 | 0.002501232 | 0.002501232 | 0.002501232 | 0.002501232 | 0.002501232 | 0.002501232 | 0.002501232 | 0.002501232 | 0 | 0 | 0 | 0 | 0 | 0 | 0 | 0 | 0 | 0 | 0 | 0 | 0 | 0 | 0 | 0
938 | 502.7369 | 0.002516859 | -30 | 439 | -499 | 0 | 0 | 0 | 0 | 0 | 0 | 0 | 0 | 0 | 0 | 0 | 0 | 0 | 0 | 0.002516859 | 0.002516859 | 0.002516859 | 0.002516859 | 0.002516859 | 0.002516859 | 0.002516859 | 0.002516859 | 0.002516859 | 0.002516859 | 0.002516859 | 0.002516859 | 0.002516859 | 0.002516859 | 0.002516859 | 0.002516859 | 0.002516859 | 0.002516859 | 0.002516859 | 0.002516859 | 0.002516859 | 0.002516859 | 0.002516859 | 0.002516859 | 0.002516859 | 0.002516859 | 0.002516859 | 0.002516859 | 0.002516859 | 0.002516859 | 0.002516859 | 0.002516859 | 0.002516859 | 0.002516859 | 0.002516859 | 0 | 0 | 0 | 0 | 0 | 0 | 0 | 0 | 0 | 0 | 0 | 0 | 0 | 0 | 0 | 0
938 | 496.6023 | 0.002486147 | -20 | 449 | -489 | 0 | 0 | 0 | 0 | 0 | 0 | 0 | 0 | 0 | 0 | 0 | 0 | 0 | 0 | 0.002486147 | 0.002486147 | 0.002486147 | 0.002486147 | 0.002486147 | 0.002486147 | 0.002486147 | 0.002486147 | 0.002486147 | 0.002486147 | 0.002486147 | 0.002486147 | 0.002486147 | 0.002486147 | 0.002486147 | 0.002486147 | 0.002486147 | 0.002486147 | 0.002486147 | 0.002486147 | 0.002486147 | 0.002486147 | 0.002486147 | 0.002486147 | 0.002486147 | 0.002486147 | 0.002486147 | 0.002486147 | 0.002486147 | 0.002486147 | 0.002486147 | 0.002486147 | 0.002486147 | 0.002486147 | 0.002486147 | 0 | 0 | 0 | 0 | 0 | 0 | 0 | 0 | 0 | 0 | 0 | 0 | 0 | 0 | 0 | 0
938 | 515.2075 | 0.002579291 | -10 | 459 | -479 | 0 | 0 | 0 | 0 | 0 | 0 | 0 | 0 | 0 | 0 | 0 | 0 | 0 | 0 | 0 | 0.002579291 | 0.002579291 | 0.002579291 | 0.002579291 | 0.002579291 | 0.002579291 | 0.002579291 | 0.002579291 | 0.002579291 | 0.002579291 | 0.002579291 | 0.002579291 | 0.002579291 | 0.002579291 | 0.002579291 | 0.002579291 | 0.002579291 | 0.002579291 | 0.002579291 | 0.002579291 | 0.002579291 | 0.002579291 | 0.002579291 | 0.002579291 | 0.002579291 | 0.002579291 | 0.002579291 | 0.002579291 | 0.002579291 | 0.002579291 | 0.002579291 | 0.002579291 | 0.002579291 | 0.002579291 | 0.002579291 | 0 | 0 | 0 | 0 | 0 | 0 | 0 | 0 | 0 | 0 | 0 | 0 | 0 | 0 | 0
924 | 464.5962 | 0.002325914 | 0 | 462 | -462 | 0 | 0 | 0 | 0 | 0 | 0 | 0 | 0 | 0 | 0 | 0 | 0 | 0 | 0 | 0 | 0.002325914 | 0.002325914 | 0.002325914 | 0.002325914 | 0.002325914 | 0.002325914 | 0.002325914 | 0.002325914 | 0.002325914 | 0.002325914 | 0.002325914 | 0.002325914 | 0.002325914 | 0.002325914 | 0.002325914 | 0.002325914 | 0.002325914 | 0.002325914 | 0.002325914 | 0.002325914 | 0.002325914 | 0.002325914 | 0.002325914 | 0.002325914 | 0.002325914 | 0.002325914 | 0.002325914 | 0.002325914 | 0.002325914 | 0.002325914 | 0.002325914 | 0.002325914 | 0.002325914 | 0.002325914 | 0.002325914 | 0 | 0 | 0 | 0 | 0 | 0 | 0 | 0 | 0 | 0 | 0 | 0 | 0 | 0 | 0
924 | 469.3026 | 0.002349476 | 10 | 472 | -452 | 0 | 0 | 0 | 0 | 0 | 0 | 0 | 0 | 0 | 0 | 0 | 0 | 0 | 0 | 0 | 0 | 0.002349476 | 0.002349476 | 0.002349476 | 0.002349476 | 0.002349476 | 0.002349476 | 0.002349476 | 0.002349476 | 0.002349476 | 0.002349476 | 0.002349476 | 0.002349476 | 0.002349476 | 0.002349476 | 0.002349476 | 0.002349476 | 0.002349476 | 0.002349476 | 0.002349476 | 0.002349476 | 0.002349476 | 0.002349476 | 0.002349476 | 0.002349476 | 0.002349476 | 0.002349476 | 0.002349476 | 0.002349476 | 0.002349476 | 0.002349476 | 0.002349476 | 0.002349476 | 0.002349476 | 0.002349476 | 0 | 0 | 0 | 0 | 0 | 0 | 0 | 0 | 0 | 0 | 0 | 0 | 0 | 0 | 0
924 | 472.3074 | 0.002364519 | 20 | 482 | -442 | 0 | 0 | 0 | 0 | 0 | 0 | 0 | 0 | 0 | 0 | 0 | 0 | 0 | 0 | 0 | 0 | 0.002364519 | 0.002364519 | 0.002364519 | 0.002364519 | 0.002364519 | 0.002364519 | 0.002364519 | 0.002364519 | 0.002364519 | 0.002364519 | 0.002364519 | 0.002364519 | 0.002364519 | 0.002364519 | 0.002364519 | 0.002364519 | 0.002364519 | 0.002364519 | 0.002364519 | 0.002364519 | 0.002364519 | 0.002364519 | 0.002364519 | 0.002364519 | 0.002364519 | 0.002364519 | 0.002364519 | 0.002364519 | 0.002364519 | 0.002364519 | 0.002364519 | 0.002364519 | 0.002364519 | 0.002364519 | 0.002364519 | 0 | 0 | 0 | 0 | 0 | 0 | 0 | 0 | 0 | 0 | 0 | 0 | 0 | 0
924 | 470.1222 | 0.002353579 | 30 | 492 | -432 | 0 | 0 | 0 | 0 | 0 | 0 | 0 | 0 | 0 | 0 | 0 | 0 | 0 | 0 | 0 | 0 | 0.002353579 | 0.002353579 | 0.002353579 | 0.002353579 | 0.002353579 | 0.002353579 | 0.002353579 | 0.002353579 | 0.002353579 | 0.002353579 | 0.002353579 | 0.002353579 | 0.002353579 | 0.002353579 | 0.002353579 | 0.002353579 | 0.002353579 | 0.002353579 | 0.002353579 | 0.002353579 | 0.002353579 | 0.002353579 | 0.002353579 | 0.002353579 | 0.002353579 | 0.002353579 | 0.002353579 | 0.002353579 | 0.002353579 | 0.002353579 | 0.002353579 | 0.002353579 | 0.002353579 | 0.002353579 | 0.002353579 | 0 | 0 | 0 | 0 | 0 | 0 | 0 | 0 | 0 | 0 | 0 | 0 | 0 | 0
924 | 460.3204 | 0.002304509 | 40 | 502 | -422 | 0 | 0 | 0 | 0 | 0 | 0 | 0 | 0 | 0 | 0 | 0 | 0 | 0 | 0 | 0 | 0 | 0 | 0.002304509 | 0.002304509 | 0.002304509 | 0.002304509 | 0.002304509 | 0.002304509 | 0.002304509 | 0.002304509 | 0.002304509 | 0.002304509 | 0.002304509 | 0.002304509 | 0.002304509 | 0.002304509 | 0.002304509 | 0.002304509 | 0.002304509 | 0.002304509 | 0.002304509 | 0.002304509 | 0.002304509 | 0.002304509 | 0.002304509 | 0.002304509 | 0.002304509 | 0.002304509 | 0.002304509 | 0.002304509 | 0.002304509 | 0.002304509 | 0.002304509 | 0.002304509 | 0.002304509 | 0.002304509 | 0 | 0 | 0 | 0 | 0 | 0 | 0 | 0 | 0 | 0 | 0 | 0 | 0 | 0
938 | 493.2387 | 0.002469308 | 30 | 499 | -439 | 0 | 0 | 0 | 0 | 0 | 0 | 0 | 0 | 0 | 0 | 0 | 0 | 0 | 0 | 0 | 0 | 0.002469308 | 0.002469308 | 0.002469308 | 0.002469308 | 0.002469308 | 0.002469308 | 0.002469308 | 0.002469308 | 0.002469308 | 0.002469308 | 0.002469308 | 0.002469308 | 0.002469308 | 0.002469308 | 0.002469308 | 0.002469308 | 0.002469308 | 0.002469308 | 0.002469308 | 0.002469308 | 0.002469308 | 0.002469308 | 0.002469308 | 0.002469308 | 0.002469308 | 0.002469308 | 0.002469308 | 0.002469308 | 0.002469308 | 0.002469308 | 0.002469308 | 0.002469308 | 0.002469308 | 0.002469308 | 0.002469308 | 0 | 0 | 0 | 0 | 0 | 0 | 0 | 0 | 0 | 0 | 0 | 0 | 0 | 0
924 | 470.8237 | 0.002357092 | 20 | 482 | -442 | 0 | 0 | 0 | 0 | 0 | 0 | 0 | 0 | 0 | 0 | 0 | 0 | 0 | 0 | 0 | 0 | 0.002357092 | 0.002357092 | 0.002357092 | 0.002357092 | 0.002357092 | 0.002357092 | 0.002357092 | 0.002357092 | 0.002357092 | 0.002357092 | 0.002357092 | 0.002357092 | 0.002357092 | 0.002357092 | 0.002357092 | 0.002357092 | 0.002357092 | 0.002357092 | 0.002357092 | 0.002357092 | 0.002357092 | 0.002357092 | 0.002357092 | 0.002357092 | 0.002357092 | 0.002357092 | 0.002357092 | 0.002357092 | 0.002357092 | 0.002357092 | 0.002357092 | 0.002357092 | 0.002357092 | 0.002357092 | 0.002357092 | 0 | 0 | 0 | 0 | 0 | 0 | 0 | 0 | 0 | 0 | 0 | 0 | 0 | 0
924 | 472.4634 | 0.0023653 | 10 | 472 | -452 | 0 | 0 | 0 | 0 | 0 | 0 | 0 | 0 | 0 | 0 | 0 | 0 | 0 | 0 | 0 | 0 | 0.0023653 | 0.0023653 | 0.0023653 | 0.0023653 | 0.0023653 | 0.0023653 | 0.0023653 | 0.0023653 | 0.0023653 | 0.0023653 | 0.0023653 | 0.0023653 | 0.0023653 | 0.0023653 | 0.0023653 | 0.0023653 | 0.0023653 | 0.0023653 | 0.0023653 | 0.0023653 | 0.0023653 | 0.0023653 | 0.0023653 | 0.0023653 | 0.0023653 | 0.0023653 | 0.0023653 | 0.0023653 | 0.0023653 | 0.0023653 | 0.0023653 | 0.0023653 | 0.0023653 | 0.0023653 | 0 | 0 | 0 | 0 | 0 | 0 | 0 | 0 | 0 | 0 | 0 | 0 | 0 | 0 | 0
938 | 494.6478 | 0.002476362 | 0 | 469 | -469 | 0 | 0 | 0 | 0 | 0 | 0 | 0 | 0 | 0 | 0 | 0 | 0 | 0 | 0 | 0 | 0.002476362 | 0.002476362 | 0.002476362 | 0.002476362 | 0.002476362 | 0.002476362 | 0.002476362 | 0.002476362 | 0.002476362 | 0.002476362 | 0.002476362 | 0.002476362 | 0.002476362 | 0.002476362 | 0.002476362 | 0.002476362 | 0.002476362 | 0.002476362 | 0.002476362 | 0.002476362 | 0.002476362 | 0.002476362 | 0.002476362 | 0.002476362 | 0.002476362 | 0.002476362 | 0.002476362 | 0.002476362 | 0.002476362 | 0.002476362 | 0.002476362 | 0.002476362 | 0.002476362 | 0.002476362 | 0.002476362 | 0 | 0 | 0 | 0 | 0 | 0 | 0 | 0 | 0 | 0 | 0 | 0 | 0 | 0 | 0
938 | 514.8436 | 0.002577469 | -10 | 459 | -479 | 0 | 0 | 0 | 0 | 0 | 0 | 0 | 0 | 0 | 0 | 0 | 0 | 0 | 0 | 0 | 0.002577469 | 0.002577469 | 0.002577469 | 0.002577469 | 0.002577469 | 0.002577469 | 0.002577469 | 0.002577469 | 0.002577469 | 0.002577469 | 0.002577469 | 0.002577469 | 0.002577469 | 0.002577469 | 0.002577469 | 0.002577469 | 0.002577469 | 0.002577469 | 0.002577469 | 0.002577469 | 0.002577469 | 0.002577469 | 0.002577469 | 0.002577469 | 0.002577469 | 0.002577469 | 0.002577469 | 0.002577469 | 0.002577469 | 0.002577469 | 0.002577469 | 0.002577469 | 0.002577469 | 0.002577469 | 0.002577469 | 0 | 0 | 0 | 0 | 0 | 0 | 0 | 0 | 0 | 0 | 0 | 0 | 0 | 0 | 0
924 | 461.9189 | 0.002312511 | -20 | 442 | -482 | 0 | 0 | 0 | 0 | 0 | 0 | 0 | 0 | 0 | 0 | 0 | 0 | 0 | 0 | 0.002312511 | 0.002312511 | 0.002312511 | 0.002312511 | 0.002312511 | 0.002312511 | 0.002312511 | 0.002312511 | 0.002312511 | 0.002312511 | 0.002312511 | 0.002312511 | 0.002312511 | 0.002312511 | 0.002312511 | 0.002312511 | 0.002312511 | 0.002312511 | 0.002312511 | 0.002312511 | 0.002312511 | 0.002312511 | 0.002312511 | 0.002312511 | 0.002312511 | 0.002312511 | 0.002312511 | 0.002312511 | 0.002312511 | 0.002312511 | 0.002312511 | 0.002312511 | 0.002312511 | 0.002312511 | 0.002312511 | 0 | 0 | 0 | 0 | 0 | 0 | 0 | 0 | 0 | 0 | 0 | 0 | 0 | 0 | 0 | 0
924 | 468.8786 | 0.002347353 | -30 | 432 | -492 | 0 | 0 | 0 | 0 | 0 | 0 | 0 | 0 | 0 | 0 | 0 | 0 | 0 | 0 | 0.002347353 | 0.002347353 | 0.002347353 | 0.002347353 | 0.002347353 | 0.002347353 | 0.002347353 | 0.002347353 | 0.002347353 | 0.002347353 | 0.002347353 | 0.002347353 | 0.002347353 | 0.002347353 | 0.002347353 | 0.002347353 | 0.002347353 | 0.002347353 | 0.002347353 | 0.002347353 | 0.002347353 | 0.002347353 | 0.002347353 | 0.002347353 | 0.002347353 | 0.002347353 | 0.002347353 | 0.002347353 | 0.002347353 | 0.002347353 | 0.002347353 | 0.002347353 | 0.002347353 | 0.002347353 | 0.002347353 | 0 | 0 | 0 | 0 | 0 | 0 | 0 | 0 | 0 | 0 | 0 | 0 | 0 | 0 | 0 | 0
924 | 463.9869 | 0.002322864 | -40 | 422 | -502 | 0 | 0 | 0 | 0 | 0 | 0 | 0 | 0 | 0 | 0 | 0 | 0 | 0 | 0 | 0.002322864 | 0.002322864 | 0.002322864 | 0.002322864 | 0.002322864 | 0.002322864 | 0.002322864 | 0.002322864 | 0.002322864 | 0.002322864 | 0.002322864 | 0.002322864 | 0.002322864 | 0.002322864 | 0.002322864 | 0.002322864 | 0.002322864 | 0.002322864 | 0.002322864 | 0.002322864 | 0.002322864 | 0.002322864 | 0.002322864 | 0.002322864 | 0.002322864 | 0.002322864 | 0.002322864 | 0.002322864 | 0.002322864 | 0.002322864 | 0.002322864 | 0.002322864 | 0.002322864 | 0.002322864 | 0 | 0 | 0 | 0 | 0 | 0 | 0 | 0 | 0 | 0 | 0 | 0 | 0 | 0 | 0 | 0 | 0
924 | 465.9824 | 0.002332854 | -30 | 432 | -492 | 0 | 0 | 0 | 0 | 0 | 0 | 0 | 0 | 0 | 0 | 0 | 0 | 0 | 0 | 0.002332854 | 0.002332854 | 0.002332854 | 0.002332854 | 0.002332854 | 0.002332854 | 0.002332854 | 0.002332854 | 0.002332854 | 0.002332854 | 0.002332854 | 0.002332854 | 0.002332854 | 0.002332854 | 0.002332854 | 0.002332854 | 0.002332854 | 0.002332854 | 0.002332854 | 0.002332854 | 0.002332854 | 0.002332854 | 0.002332854 | 0.002332854 | 0.002332854 | 0.002332854 | 0.002332854 | 0.002332854 | 0.002332854 | 0.002332854 | 0.002332854 | 0.002332854 | 0.002332854 | 0.002332854 | 0.002332854 | 0 | 0 | 0 | 0 | 0 | 0 | 0 | 0 | 0 | 0 | 0 | 0 | 0 | 0 | 0 | 0
924 | 461.1938 | 0.002308881 | -20 | 442 | -482 | 0 | 0 | 0 | 0 | 0 | 0 | 0 | 0 | 0 | 0 | 0 | 0 | 0 | 0 | 0.002308881 | 0.002308881 | 0.002308881 | 0.002308881 | 0.002308881 | 0.002308881 | 0.002308881 | 0.002308881 | 0.002308881 | 0.002308881 | 0.002308881 | 0.002308881 | 0.002308881 | 0.002308881 | 0.002308881 | 0.002308881 | 0.002308881 | 0.002308881 | 0.002308881 | 0.002308881 | 0.002308881 | 0.002308881 | 0.002308881 | 0.002308881 | 0.002308881 | 0.002308881 | 0.002308881 | 0.002308881 | 0.002308881 | 0.002308881 | 0.002308881 | 0.002308881 | 0.002308881 | 0.002308881 | 0.002308881 | 0 | 0 | 0 | 0 | 0 | 0 | 0 | 0 | 0 | 0 | 0 | 0 | 0 | 0 | 0 | 0
924 | 479.9274 | 0.002402667 | -10 | 452 | -472 | 0 | 0 | 0 | 0 | 0 | 0 | 0 | 0 | 0 | 0 | 0 | 0 | 0 | 0 | 0 | 0.002402667 | 0.002402667 | 0.002402667 | 0.002402667 | 0.002402667 | 0.002402667 | 0.002402667 | 0.002402667 | 0.002402667 | 0.002402667 | 0.002402667 | 0.002402667 | 0.002402667 | 0.002402667 | 0.002402667 | 0.002402667 | 0.002402667 | 0.002402667 | 0.002402667 | 0.002402667 | 0.002402667 | 0.002402667 | 0.002402667 | 0.002402667 | 0.002402667 | 0.002402667 | 0.002402667 | 0.002402667 | 0.002402667 | 0.002402667 | 0.002402667 | 0.002402667 | 0.002402667 | 0.002402667 | 0 | 0 | 0 | 0 | 0 | 0 | 0 | 0 | 0 | 0 | 0 | 0 | 0 | 0 | 0 | 0
924 | 464.6026 | 0.002325947 | 0 | 462 | -462 | 0 | 0 | 0 | 0 | 0 | 0 | 0 | 0 | 0 | 0 | 0 | 0 | 0 | 0 | 0 | 0.002325947 | 0.002325947 | 0.002325947 | 0.002325947 | 0.002325947 | 0.002325947 | 0.002325947 | 0.002325947 | 0.002325947 | 0.002325947 | 0.002325947 | 0.002325947 | 0.002325947 | 0.002325947 | 0.002325947 | 0.002325947 | 0.002325947 | 0.002325947 | 0.002325947 | 0.002325947 | 0.002325947 | 0.002325947 | 0.002325947 | 0.002325947 | 0.002325947 | 0.002325947 | 0.002325947 | 0.002325947 | 0.002325947 | 0.002325947 | 0.002325947 | 0.002325947 | 0.002325947 | 0.002325947 | 0.002325947 | 0 | 0 | 0 | 0 | 0 | 0 | 0 | 0 | 0 | 0 | 0 | 0 | 0 | 0 | 0
924 | 477.9176 | 0.002392606 | 10 | 472 | -452 | 0 | 0 | 0 | 0 | 0 | 0 | 0 | 0 | 0 | 0 | 0 | 0 | 0 | 0 | 0 | 0 | 0.002392606 | 0.002392606 | 0.002392606 | 0.002392606 | 0.002392606 | 0.002392606 | 0.002392606 | 0.002392606 | 0.002392606 | 0.002392606 | 0.002392606 | 0.002392606 | 0.002392606 | 0.002392606 | 0.002392606 | 0.002392606 | 0.002392606 | 0.002392606 | 0.002392606 | 0.002392606 | 0.002392606 | 0.002392606 | 0.002392606 | 0.002392606 | 0.002392606 | 0.002392606 | 0.002392606 | 0.002392606 | 0.002392606 | 0.002392606 | 0.002392606 | 0.002392606 | 0.002392606 | 0.002392606 | 0 | 0 | 0 | 0 | 0 | 0 | 0 | 0 | 0 | 0 | 0 | 0 | 0 | 0 | 0

## F6bottom
[6 empty] | 0 | 1 | 2 | 3 | 4 | 5 | 6 | 7 | 8 | 9 | 10 | 11 | 12 | 13 | 14 | 15 | 16 | 17 | 18 | 19 | 20 | 21 | 22 | 23 | 24 | 25 | 26 | 27 | 28 | 29 | 30 | 31 | 32 | 33 | 34 | 35 | 36 | 37 | 38 | 39 | 40 | 41 | 42 | 43 | 44 | 45 | 46 | 47 | 48 | 49 | 50 | 51 | 52 | 53 | 54 | 55 | 56 | 57 | 58 | 59 | 60 | 61 | 62 | 63 | 64
ord_wdt | alpha | alpha/k | WROLL_SHIFT_POS_6 | Width1 | Width2 | -855.04 | -828.32 | -801.6 | -774.88 | -748.16 | -721.44 | -694.72 | -668 | -641.28 | -614.56 | -587.84 | -561.12 | -534.4 | -507.68 | -480.96 | -454.24 | -427.52 | -400.8 | -374.08 | -347.36 | -320.64 | -293.92 | -267.2 | -240.48 | -213.76 | -187.04 | -160.32 | -133.6 | -106.88 | -80.16 | -53.44 | -26.72 | 0 | 26.72 | 53.44 | 80.16 | 106.88 | 133.6 | 160.32 | 187.04 | 213.76 | 240.48 | 267.2 | 293.92 | 320.64 | 347.36 | 374.08 | 400.8 | 427.52 | 454.24 | 480.96 | 507.68 | 534.4 | 561.12 | 587.84 | 614.56 | 641.28 | 668 | 694.72 | 721.44 | 748.16 | 774.88 | 801.6 | 828.32 | 855.04
1140 | 478.9239 | 0.001440542 | 0 | 570 | -570 | 0 | 0 | 0 | 0 | 0 | 0 | 0 | 0 | 0 | 0 | 0 | 0.001440542 | 0.001440542 | 0.001440542 | 0.001440542 | 0.001440542 | 0.001440542 | 0.001440542 | 0.001440542 | 0.001440542 | 0.001440542 | 0.001440542 | 0.001440542 | 0.001440542 | 0.001440542 | 0.001440542 | 0.001440542 | 0.001440542 | 0.001440542 | 0.001440542 | 0.001440542 | 0.001440542 | 0.001440542 | 0.001440542 | 0.001440542 | 0.001440542 | 0.001440542 | 0.001440542 | 0.001440542 | 0.001440542 | 0.001440542 | 0.001440542 | 0.001440542 | 0.001440542 | 0.001440542 | 0.001440542 | 0.001440542 | 0.001440542 | 0.001440542 | 0.001440542 | 0.001440542 | 0.001440542 | 0.001440542 | 0.001440542 | 0 | 0 | 0 | 0 | 0 | 0 | 0 | 0 | 0 | 0 | 0
1253 | 414.8227 | 0.001247734 | 0 | 626.5 | -626.5 | 0 | 0 | 0 | 0 | 0 | 0 | 0 | 0 | 0 | 0.001247734 | 0.001247734 | 0.001247734 | 0.001247734 | 0.001247734 | 0.001247734 | 0.001247734 | 0.001247734 | 0.001247734 | 0.001247734 | 0.001247734 | 0.001247734 | 0.001247734 | 0.001247734 | 0.001247734 | 0.001247734 | 0.001247734 | 0.001247734 | 0.001247734 | 0.001247734 | 0.001247734 | 0.001247734 | 0.001247734 | 0.001247734 | 0.001247734 | 0.001247734 | 0.001247734 | 0.001247734 | 0.001247734 | 0.001247734 | 0.001247734 | 0.001247734 | 0.001247734 | 0.001247734 | 0.001247734 | 0.001247734 | 0.001247734 | 0.001247734 | 0.001247734 | 0.001247734 | 0.001247734 | 0.001247734 | 0.001247734 | 0.001247734 | 0.001247734 | 0.001247734 | 0.001247734 | 0 | 0 | 0 | 0 | 0 | 0 | 0 | 0 | 0
1297 | 480.019 | 0.001443836 | 0 | 648.5 | -648.5 | 0 | 0 | 0 | 0 | 0 | 0 | 0 | 0 | 0.001443836 | 0.001443836 | 0.001443836 | 0.001443836 | 0.001443836 | 0.001443836 | 0.001443836 | 0.001443836 | 0.001443836 | 0.001443836 | 0.001443836 | 0.001443836 | 0.001443836 | 0.001443836 | 0.001443836 | 0.001443836 | 0.001443836 | 0.001443836 | 0.001443836 | 0.001443836 | 0.001443836 | 0.001443836 | 0.001443836 | 0.001443836 | 0.001443836 | 0.001443836 | 0.001443836 | 0.001443836 | 0.001443836 | 0.001443836 | 0.001443836 | 0.001443836 | 0.001443836 | 0.001443836 | 0.001443836 | 0.001443836 | 0.001443836 | 0.001443836 | 0.001443836 | 0.001443836 | 0.001443836 | 0.001443836 | 0.001443836 | 0.001443836 | 0.001443836 | 0.001443836 | 0.001443836 | 0.001443836 | 0.001443836 | 0 | 0 | 0 | 0 | 0 | 0 | 0 | 0
1474 | 532.5577 | 0.001601866 | 0 | 737 | -737 | 0 | 0 | 0 | 0 | 0 | 0.001601866 | 0.001601866 | 0.001601866 | 0.001601866 | 0.001601866 | 0.001601866 | 0.001601866 | 0.001601866 | 0.001601866 | 0.001601866 | 0.001601866 | 0.001601866 | 0.001601866 | 0.001601866 | 0.001601866 | 0.001601866 | 0.001601866 | 0.001601866 | 0.001601866 | 0.001601866 | 0.001601866 | 0.001601866 | 0.001601866 | 0.001601866 | 0.001601866 | 0.001601866 | 0.001601866 | 0.001601866 | 0.001601866 | 0.001601866 | 0.001601866 | 0.001601866 | 0.001601866 | 0.001601866 | 0.001601866 | 0.001601866 | 0.001601866 | 0.001601866 | 0.001601866 | 0.001601866 | 0.001601866 | 0.001601866 | 0.001601866 | 0.001601866 | 0.001601866 | 0.001601866 | 0.001601866 | 0.001601866 | 0.001601866 | 0.001601866 | 0.001601866 | 0.001601866 | 0.001601866 | 0.001601866 | 0.001601866 | 0 | 0 | 0 | 0 | 0
1532 | 411.6512 | 0.001238194 | 0 | 766 | -766 | 0 | 0 | 0 | 0 | 0.001238194 | 0.001238194 | 0.001238194 | 0.001238194 | 0.001238194 | 0.001238194 | 0.001238194 | 0.001238194 | 0.001238194 | 0.001238194 | 0.001238194 | 0.001238194 | 0.001238194 | 0.001238194 | 0.001238194 | 0.001238194 | 0.001238194 | 0.001238194 | 0.001238194 | 0.001238194 | 0.001238194 | 0.001238194 | 0.001238194 | 0.001238194 | 0.001238194 | 0.001238194 | 0.001238194 | 0.001238194 | 0.001238194 | 0.001238194 | 0.001238194 | 0.001238194 | 0.001238194 | 0.001238194 | 0.001238194 | 0.001238194 | 0.001238194 | 0.001238194 | 0.001238194 | 0.001238194 | 0.001238194 | 0.001238194 | 0.001238194 | 0.001238194 | 0.001238194 | 0.001238194 | 0.001238194 | 0.001238194 | 0.001238194 | 0.001238194 | 0.001238194 | 0.001238194 | 0.001238194 | 0.001238194 | 0.001238194 | 0.001238194 | 0.001238194 | 0 | 0 | 0 | 0
1532 | 405.3261 | 0.001219169 | -10 | 776 | -756 | 0 | 0 | 0 | 0 | 0.001219169 | 0.001219169 | 0.001219169 | 0.001219169 | 0.001219169 | 0.001219169 | 0.001219169 | 0.001219169 | 0.001219169 | 0.001219169 | 0.001219169 | 0.001219169 | 0.001219169 | 0.001219169 | 0.001219169 | 0.001219169 | 0.001219169 | 0.001219169 | 0.001219169 | 0.001219169 | 0.001219169 | 0.001219169 | 0.001219169 | 0.001219169 | 0.001219169 | 0.001219169 | 0.001219169 | 0.001219169 | 0.001219169 | 0.001219169 | 0.001219169 | 0.001219169 | 0.001219169 | 0.001219169 | 0.001219169 | 0.001219169 | 0.001219169 | 0.001219169 | 0.001219169 | 0.001219169 | 0.001219169 | 0.001219169 | 0.001219169 | 0.001219169 | 0.001219169 | 0.001219169 | 0.001219169 | 0.001219169 | 0.001219169 | 0.001219169 | 0.001219169 | 0.001219169 | 0.001219169 | 0.001219169 | 0.001219169 | 0.001219169 | 0.001219169 | 0.001219169 | 0 | 0 | 0
1546 | 276.8156 | 0.0008326258 | -20 | 793 | -753 | 0 | 0 | 0 | 0 | 0.0008326258 | 0.0008326258 | 0.0008326258 | 0.0008326258 | 0.0008326258 | 0.0008326258 | 0.0008326258 | 0.0008326258 | 0.0008326258 | 0.0008326258 | 0.0008326258 | 0.0008326258 | 0.0008326258 | 0.0008326258 | 0.0008326258 | 0.0008326258 | 0.0008326258 | 0.0008326258 | 0.0008326258 | 0.0008326258 | 0.0008326258 | 0.0008326258 | 0.0008326258 | 0.0008326258 | 0.0008326258 | 0.0008326258 | 0.0008326258 | 0.0008326258 | 0.0008326258 | 0.0008326258 | 0.0008326258 | 0.0008326258 | 0.0008326258 | 0.0008326258 | 0.0008326258 | 0.0008326258 | 0.0008326258 | 0.0008326258 | 0.0008326258 | 0.0008326258 | 0.0008326258 | 0.0008326258 | 0.0008326258 | 0.0008326258 | 0.0008326258 | 0.0008326258 | 0.0008326258 | 0.0008326258 | 0.0008326258 | 0.0008326258 | 0.0008326258 | 0.0008326258 | 0.0008326258 | 0.0008326258 | 0.0008326258 | 0.0008326258 | 0.0008326258 | 0.0008326258 | 0 | 0 | 0
1532 | 384.2268 | 0.001155705 | -30 | 796 | -736 | 0 | 0 | 0 | 0 | 0 | 0.001155705 | 0.001155705 | 0.001155705 | 0.001155705 | 0.001155705 | 0.001155705 | 0.001155705 | 0.001155705 | 0.001155705 | 0.001155705 | 0.001155705 | 0.001155705 | 0.001155705 | 0.001155705 | 0.001155705 | 0.001155705 | 0.001155705 | 0.001155705 | 0.001155705 | 0.001155705 | 0.001155705 | 0.001155705 | 0.001155705 | 0.001155705 | 0.001155705 | 0.001155705 | 0.001155705 | 0.001155705 | 0.001155705 | 0.001155705 | 0.001155705 | 0.001155705 | 0.001155705 | 0.001155705 | 0.001155705 | 0.001155705 | 0.001155705 | 0.001155705 | 0.001155705 | 0.001155705 | 0.001155705 | 0.001155705 | 0.001155705 | 0.001155705 | 0.001155705 | 0.001155705 | 0.001155705 | 0.001155705 | 0.001155705 | 0.001155705 | 0.001155705 | 0.001155705 | 0.001155705 | 0.001155705 | 0.001155705 | 0.001155705 | 0.001155705 | 0 | 0 | 0
1600 | 376.5966 | 0.001132754 | -40 | 840 | -760 | 0 | 0 | 0 | 0 | 0.001132754 | 0.001132754 | 0.001132754 | 0.001132754 | 0.001132754 | 0.001132754 | 0.001132754 | 0.001132754 | 0.001132754 | 0.001132754 | 0.001132754 | 0.001132754 | 0.001132754 | 0.001132754 | 0.001132754 | 0.001132754 | 0.001132754 | 0.001132754 | 0.001132754 | 0.001132754 | 0.001132754 | 0.001132754 | 0.001132754 | 0.001132754 | 0.001132754 | 0.001132754 | 0.001132754 | 0.001132754 | 0.001132754 | 0.001132754 | 0.001132754 | 0.001132754 | 0.001132754 | 0.001132754 | 0.001132754 | 0.001132754 | 0.001132754 | 0.001132754 | 0.001132754 | 0.001132754 | 0.001132754 | 0.001132754 | 0.001132754 | 0.001132754 | 0.001132754 | 0.001132754 | 0.001132754 | 0.001132754 | 0.001132754 | 0.001132754 | 0.001132754 | 0.001132754 | 0.001132754 | 0.001132754 | 0.001132754 | 0.001132754 | 0.001132754 | 0.001132754 | 0.001132754 | 0.001132754 | 0
1546 | 286.2055 | 0.0008608696 | -30 | 803 | -743 | 0 | 0 | 0 | 0 | 0 | 0.0008608696 | 0.0008608696 | 0.0008608696 | 0.0008608696 | 0.0008608696 | 0.0008608696 | 0.0008608696 | 0.0008608696 | 0.0008608696 | 0.0008608696 | 0.0008608696 | 0.0008608696 | 0.0008608696 | 0.0008608696 | 0.0008608696 | 0.0008608696 | 0.0008608696 | 0.0008608696 | 0.0008608696 | 0.0008608696 | 0.0008608696 | 0.0008608696 | 0.0008608696 | 0.0008608696 | 0.0008608696 | 0.0008608696 | 0.0008608696 | 0.0008608696 | 0.0008608696 | 0.0008608696 | 0.0008608696 | 0.0008608696 | 0.0008608696 | 0.0008608696 | 0.0008608696 | 0.0008608696 | 0.0008608696 | 0.0008608696 | 0.0008608696 | 0.0008608696 | 0.0008608696 | 0.0008608696 | 0.0008608696 | 0.0008608696 | 0.0008608696 | 0.0008608696 | 0.0008608696 | 0.0008608696 | 0.0008608696 | 0.0008608696 | 0.0008608696 | 0.0008608696 | 0.0008608696 | 0.0008608696 | 0.0008608696 | 0.0008608696 | 0.0008608696 | 0.0008608696 | 0 | 0
1518 | 498.0914 | 0.001498195 | -20 | 779 | -739 | 0 | 0 | 0 | 0 | 0 | 0.001498195 | 0.001498195 | 0.001498195 | 0.001498195 | 0.001498195 | 0.001498195 | 0.001498195 | 0.001498195 | 0.001498195 | 0.001498195 | 0.001498195 | 0.001498195 | 0.001498195 | 0.001498195 | 0.001498195 | 0.001498195 | 0.001498195 | 0.001498195 | 0.001498195 | 0.001498195 | 0.001498195 | 0.001498195 | 0.001498195 | 0.001498195 | 0.001498195 | 0.001498195 | 0.001498195 | 0.001498195 | 0.001498195 | 0.001498195 | 0.001498195 | 0.001498195 | 0.001498195 | 0.001498195 | 0.001498195 | 0.001498195 | 0.001498195 | 0.001498195 | 0.001498195 | 0.001498195 | 0.001498195 | 0.001498195 | 0.001498195 | 0.001498195 | 0.001498195 | 0.001498195 | 0.001498195 | 0.001498195 | 0.001498195 | 0.001498195 | 0.001498195 | 0.001498195 | 0.001498195 | 0.001498195 | 0.001498195 | 0.001498195 | 0.001498195 | 0 | 0 | 0
1518 | 506.8345 | 0.001524493 | -10 | 769 | -749 | 0 | 0 | 0 | 0 | 0.001524493 | 0.001524493 | 0.001524493 | 0.001524493 | 0.001524493 | 0.001524493 | 0.001524493 | 0.001524493 | 0.001524493 | 0.001524493 | 0.001524493 | 0.001524493 | 0.001524493 | 0.001524493 | 0.001524493 | 0.001524493 | 0.001524493 | 0.001524493 | 0.001524493 | 0.001524493 | 0.001524493 | 0.001524493 | 0.001524493 | 0.001524493 | 0.001524493 | 0.001524493 | 0.001524493 | 0.001524493 | 0.001524493 | 0.001524493 | 0.001524493 | 0.001524493 | 0.001524493 | 0.001524493 | 0.001524493 | 0.001524493 | 0.001524493 | 0.001524493 | 0.001524493 | 0.001524493 | 0.001524493 | 0.001524493 | 0.001524493 | 0.001524493 | 0.001524493 | 0.001524493 | 0.001524493 | 0.001524493 | 0.001524493 | 0.001524493 | 0.001524493 | 0.001524493 | 0.001524493 | 0.001524493 | 0.001524493 | 0.001524493 | 0.001524493 | 0 | 0 | 0 | 0
1518 | 504.2056 | 0.001516586 | 0 | 759 | -759 | 0 | 0 | 0 | 0 | 0.001516586 | 0.001516586 | 0.001516586 | 0.001516586 | 0.001516586 | 0.001516586 | 0.001516586 | 0.001516586 | 0.001516586 | 0.001516586 | 0.001516586 | 0.001516586 | 0.001516586 | 0.001516586 | 0.001516586 | 0.001516586 | 0.001516586 | 0.001516586 | 0.001516586 | 0.001516586 | 0.001516586 | 0.001516586 | 0.001516586 | 0.001516586 | 0.001516586 | 0.001516586 | 0.001516586 | 0.001516586 | 0.001516586 | 0.001516586 | 0.001516586 | 0.001516586 | 0.001516586 | 0.001516586 | 0.001516586 | 0.001516586 | 0.001516586 | 0.001516586 | 0.001516586 | 0.001516586 | 0.001516586 | 0.001516586 | 0.001516586 | 0.001516586 | 0.001516586 | 0.001516586 | 0.001516586 | 0.001516586 | 0.001516586 | 0.001516586 | 0.001516586 | 0.001516586 | 0.001516586 | 0.001516586 | 0.001516586 | 0.001516586 | 0.001516586 | 0 | 0 | 0 | 0
1518 | 504.3554 | 0.001517037 | 10 | 749 | -769 | 0 | 0 | 0 | 0 | 0.001517037 | 0.001517037 | 0.001517037 | 0.001517037 | 0.001517037 | 0.001517037 | 0.001517037 | 0.001517037 | 0.001517037 | 0.001517037 | 0.001517037 | 0.001517037 | 0.001517037 | 0.001517037 | 0.001517037 | 0.001517037 | 0.001517037 | 0.001517037 | 0.001517037 | 0.001517037 | 0.001517037 | 0.001517037 | 0.001517037 | 0.001517037 | 0.001517037 | 0.001517037 | 0.001517037 | 0.001517037 | 0.001517037 | 0.001517037 | 0.001517037 | 0.001517037 | 0.001517037 | 0.001517037 | 0.001517037 | 0.001517037 | 0.001517037 | 0.001517037 | 0.001517037 | 0.001517037 | 0.001517037 | 0.001517037 | 0.001517037 | 0.001517037 | 0.001517037 | 0.001517037 | 0.001517037 | 0.001517037 | 0.001517037 | 0.001517037 | 0.001517037 | 0.001517037 | 0.001517037 | 0.001517037 | 0.001517037 | 0.001517037 | 0.001517037 | 0 | 0 | 0 | 0
1518 | 527.9326 | 0.001587954 | 20 | 739 | -779 | 0 | 0 | 0 | 0.001587954 | 0.001587954 | 0.001587954 | 0.001587954 | 0.001587954 | 0.001587954 | 0.001587954 | 0.001587954 | 0.001587954 | 0.001587954 | 0.001587954 | 0.001587954 | 0.001587954 | 0.001587954 | 0.001587954 | 0.001587954 | 0.001587954 | 0.001587954 | 0.001587954 | 0.001587954 | 0.001587954 | 0.001587954 | 0.001587954 | 0.001587954 | 0.001587954 | 0.001587954 | 0.001587954 | 0.001587954 | 0.001587954 | 0.001587954 | 0.001587954 | 0.001587954 | 0.001587954 | 0.001587954 | 0.001587954 | 0.001587954 | 0.001587954 | 0.001587954 | 0.001587954 | 0.001587954 | 0.001587954 | 0.001587954 | 0.001587954 | 0.001587954 | 0.001587954 | 0.001587954 | 0.001587954 | 0.001587954 | 0.001587954 | 0.001587954 | 0.001587954 | 0.001587954 | 0.001587954 | 0.001587954 | 0.001587954 | 0.001587954 | 0.001587954 | 0 | 0 | 0 | 0 | 0
1481 | 382.293 | 0.001149888 | 30 | 710.5 | -770.5 | 0 | 0 | 0 | 0 | 0.001149888 | 0.001149888 | 0.001149888 | 0.001149888 | 0.001149888 | 0.001149888 | 0.001149888 | 0.001149888 | 0.001149888 | 0.001149888 | 0.001149888 | 0.001149888 | 0.001149888 | 0.001149888 | 0.001149888 | 0.001149888 | 0.001149888 | 0.001149888 | 0.001149888 | 0.001149888 | 0.001149888 | 0.001149888 | 0.001149888 | 0.001149888 | 0.001149888 | 0.001149888 | 0.001149888 | 0.001149888 | 0.001149888 | 0.001149888 | 0.001149888 | 0.001149888 | 0.001149888 | 0.001149888 | 0.001149888 | 0.001149888 | 0.001149888 | 0.001149888 | 0.001149888 | 0.001149888 | 0.001149888 | 0.001149888 | 0.001149888 | 0.001149888 | 0.001149888 | 0.001149888 | 0.001149888 | 0.001149888 | 0.001149888 | 0.001149888 | 0.001149888 | 0.001149888 | 0.001149888 | 0.001149888 | 0.001149888 | 0 | 0 | 0 | 0 | 0 | 0
1481 | 390.2324 | 0.001173769 | 40 | 700.5 | -780.5 | 0 | 0 | 0 | 0.001173769 | 0.001173769 | 0.001173769 | 0.001173769 | 0.001173769 | 0.001173769 | 0.001173769 | 0.001173769 | 0.001173769 | 0.001173769 | 0.001173769 | 0.001173769 | 0.001173769 | 0.001173769 | 0.001173769 | 0.001173769 | 0.001173769 | 0.001173769 | 0.001173769 | 0.001173769 | 0.001173769 | 0.001173769 | 0.001173769 | 0.001173769 | 0.001173769 | 0.001173769 | 0.001173769 | 0.001173769 | 0.001173769 | 0.001173769 | 0.001173769 | 0.001173769 | 0.001173769 | 0.001173769 | 0.001173769 | 0.001173769 | 0.001173769 | 0.001173769 | 0.001173769 | 0.001173769 | 0.001173769 | 0.001173769 | 0.001173769 | 0.001173769 | 0.001173769 | 0.001173769 | 0.001173769 | 0.001173769 | 0.001173769 | 0.001173769 | 0.001173769 | 0.001173769 | 0.001173769 | 0.001173769 | 0.001173769 | 0.001173769 | 0 | 0 | 0 | 0 | 0 | 0
1481 | 379.9573 | 0.001142863 | 30 | 710.5 | -770.5 | 0 | 0 | 0 | 0 | 0.001142863 | 0.001142863 | 0.001142863 | 0.001142863 | 0.001142863 | 0.001142863 | 0.001142863 | 0.001142863 | 0.001142863 | 0.001142863 | 0.001142863 | 0.001142863 | 0.001142863 | 0.001142863 | 0.001142863 | 0.001142863 | 0.001142863 | 0.001142863 | 0.001142863 | 0.001142863 | 0.001142863 | 0.001142863 | 0.001142863 | 0.001142863 | 0.001142863 | 0.001142863 | 0.001142863 | 0.001142863 | 0.001142863 | 0.001142863 | 0.001142863 | 0.001142863 | 0.001142863 | 0.001142863 | 0.001142863 | 0.001142863 | 0.001142863 | 0.001142863 | 0.001142863 | 0.001142863 | 0.001142863 | 0.001142863 | 0.001142863 | 0.001142863 | 0.001142863 | 0.001142863 | 0.001142863 | 0.001142863 | 0.001142863 | 0.001142863 | 0.001142863 | 0.001142863 | 0.001142863 | 0.001142863 | 0.001142863 | 0 | 0 | 0 | 0 | 0 | 0
1481 | 377.2461 | 0.001134708 | 20 | 720.5 | -760.5 | 0 | 0 | 0 | 0 | 0.001134708 | 0.001134708 | 0.001134708 | 0.001134708 | 0.001134708 | 0.001134708 | 0.001134708 | 0.001134708 | 0.001134708 | 0.001134708 | 0.001134708 | 0.001134708 | 0.001134708 | 0.001134708 | 0.001134708 | 0.001134708 | 0.001134708 | 0.001134708 | 0.001134708 | 0.001134708 | 0.001134708 | 0.001134708 | 0.001134708 | 0.001134708 | 0.001134708 | 0.001134708 | 0.001134708 | 0.001134708 | 0.001134708 | 0.001134708 | 0.001134708 | 0.001134708 | 0.001134708 | 0.001134708 | 0.001134708 | 0.001134708 | 0.001134708 | 0.001134708 | 0.001134708 | 0.001134708 | 0.001134708 | 0.001134708 | 0.001134708 | 0.001134708 | 0.001134708 | 0.001134708 | 0.001134708 | 0.001134708 | 0.001134708 | 0.001134708 | 0.001134708 | 0.001134708 | 0.001134708 | 0.001134708 | 0.001134708 | 0 | 0 | 0 | 0 | 0 | 0
1481 | 384.8224 | 0.001157497 | 10 | 730.5 | -750.5 | 0 | 0 | 0 | 0 | 0.001157497 | 0.001157497 | 0.001157497 | 0.001157497 | 0.001157497 | 0.001157497 | 0.001157497 | 0.001157497 | 0.001157497 | 0.001157497 | 0.001157497 | 0.001157497 | 0.001157497 | 0.001157497 | 0.001157497 | 0.001157497 | 0.001157497 | 0.001157497 | 0.001157497 | 0.001157497 | 0.001157497 | 0.001157497 | 0.001157497 | 0.001157497 | 0.001157497 | 0.001157497 | 0.001157497 | 0.001157497 | 0.001157497 | 0.001157497 | 0.001157497 | 0.001157497 | 0.001157497 | 0.001157497 | 0.001157497 | 0.001157497 | 0.001157497 | 0.001157497 | 0.001157497 | 0.001157497 | 0.001157497 | 0.001157497 | 0.001157497 | 0.001157497 | 0.001157497 | 0.001157497 | 0.001157497 | 0.001157497 | 0.001157497 | 0.001157497 | 0.001157497 | 0.001157497 | 0.001157497 | 0.001157497 | 0.001157497 | 0.001157497 | 0 | 0 | 0 | 0 | 0
1481 | 390.1322 | 0.001173468 | 0 | 740.5 | -740.5 | 0 | 0 | 0 | 0 | 0 | 0.001173468 | 0.001173468 | 0.001173468 | 0.001173468 | 0.001173468 | 0.001173468 | 0.001173468 | 0.001173468 | 0.001173468 | 0.001173468 | 0.001173468 | 0.001173468 | 0.001173468 | 0.001173468 | 0.001173468 | 0.001173468 | 0.001173468 | 0.001173468 | 0.001173468 | 0.001173468 | 0.001173468 | 0.001173468 | 0.001173468 | 0.001173468 | 0.001173468 | 0.001173468 | 0.001173468 | 0.001173468 | 0.001173468 | 0.001173468 | 0.001173468 | 0.001173468 | 0.001173468 | 0.001173468 | 0.001173468 | 0.001173468 | 0.001173468 | 0.001173468 | 0.001173468 | 0.001173468 | 0.001173468 | 0.001173468 | 0.001173468 | 0.001173468 | 0.001173468 | 0.001173468 | 0.001173468 | 0.001173468 | 0.001173468 | 0.001173468 | 0.001173468 | 0.001173468 | 0.001173468 | 0.001173468 | 0.001173468 | 0 | 0 | 0 | 0 | 0
1481 | 370.1055 | 0.00111323 | -10 | 750.5 | -730.5 | 0 | 0 | 0 | 0 | 0 | 0.00111323 | 0.00111323 | 0.00111323 | 0.00111323 | 0.00111323 | 0.00111323 | 0.00111323 | 0.00111323 | 0.00111323 | 0.00111323 | 0.00111323 | 0.00111323 | 0.00111323 | 0.00111323 | 0.00111323 | 0.00111323 | 0.00111323 | 0.00111323 | 0.00111323 | 0.00111323 | 0.00111323 | 0.00111323 | 0.00111323 | 0.00111323 | 0.00111323 | 0.00111323 | 0.00111323 | 0.00111323 | 0.00111323 | 0.00111323 | 0.00111323 | 0.00111323 | 0.00111323 | 0.00111323 | 0.00111323 | 0.00111323 | 0.00111323 | 0.00111323 | 0.00111323 | 0.00111323 | 0.00111323 | 0.00111323 | 0.00111323 | 0.00111323 | 0.00111323 | 0.00111323 | 0.00111323 | 0.00111323 | 0.00111323 | 0.00111323 | 0.00111323 | 0.00111323 | 0.00111323 | 0.00111323 | 0.00111323 | 0.00111323 | 0 | 0 | 0 | 0
1481 | 387.335 | 0.001165054 | -20 | 760.5 | -720.5 | 0 | 0 | 0 | 0 | 0 | 0 | 0.001165054 | 0.001165054 | 0.001165054 | 0.001165054 | 0.001165054 | 0.001165054 | 0.001165054 | 0.001165054 | 0.001165054 | 0.001165054 | 0.001165054 | 0.001165054 | 0.001165054 | 0.001165054 | 0.001165054 | 0.001165054 | 0.001165054 | 0.001165054 | 0.001165054 | 0.001165054 | 0.001165054 | 0.001165054 | 0.001165054 | 0.001165054 | 0.001165054 | 0.001165054 | 0.001165054 | 0.001165054 | 0.001165054 | 0.001165054 | 0.001165054 | 0.001165054 | 0.001165054 | 0.001165054 | 0.001165054 | 0.001165054 | 0.001165054 | 0.001165054 | 0.001165054 | 0.001165054 | 0.001165054 | 0.001165054 | 0.001165054 | 0.001165054 | 0.001165054 | 0.001165054 | 0.001165054 | 0.001165054 | 0.001165054 | 0.001165054 | 0.001165054 | 0.001165054 | 0.001165054 | 0.001165054 | 0.001165054 | 0 | 0 | 0 | 0
1481 | 364.983 | 0.001097822 | -30 | 770.5 | -710.5 | 0 | 0 | 0 | 0 | 0 | 0 | 0.001097822 | 0.001097822 | 0.001097822 | 0.001097822 | 0.001097822 | 0.001097822 | 0.001097822 | 0.001097822 | 0.001097822 | 0.001097822 | 0.001097822 | 0.001097822 | 0.001097822 | 0.001097822 | 0.001097822 | 0.001097822 | 0.001097822 | 0.001097822 | 0.001097822 | 0.001097822 | 0.001097822 | 0.001097822 | 0.001097822 | 0.001097822 | 0.001097822 | 0.001097822 | 0.001097822 | 0.001097822 | 0.001097822 | 0.001097822 | 0.001097822 | 0.001097822 | 0.001097822 | 0.001097822 | 0.001097822 | 0.001097822 | 0.001097822 | 0.001097822 | 0.001097822 | 0.001097822 | 0.001097822 | 0.001097822 | 0.001097822 | 0.001097822 | 0.001097822 | 0.001097822 | 0.001097822 | 0.001097822 | 0.001097822 | 0.001097822 | 0.001097822 | 0.001097822 | 0.001097822 | 0.001097822 | 0.001097822 | 0 | 0 | 0 | 0
1481 | 394.4692 | 0.001186513 | -40 | 780.5 | -700.5 | 0 | 0 | 0 | 0 | 0 | 0 | 0.001186513 | 0.001186513 | 0.001186513 | 0.001186513 | 0.001186513 | 0.001186513 | 0.001186513 | 0.001186513 | 0.001186513 | 0.001186513 | 0.001186513 | 0.001186513 | 0.001186513 | 0.001186513 | 0.001186513 | 0.001186513 | 0.001186513 | 0.001186513 | 0.001186513 | 0.001186513 | 0.001186513 | 0.001186513 | 0.001186513 | 0.001186513 | 0.001186513 | 0.001186513 | 0.001186513 | 0.001186513 | 0.001186513 | 0.001186513 | 0.001186513 | 0.001186513 | 0.001186513 | 0.001186513 | 0.001186513 | 0.001186513 | 0.001186513 | 0.001186513 | 0.001186513 | 0.001186513 | 0.001186513 | 0.001186513 | 0.001186513 | 0.001186513 | 0.001186513 | 0.001186513 | 0.001186513 | 0.001186513 | 0.001186513 | 0.001186513 | 0.001186513 | 0.001186513 | 0.001186513 | 0.001186513 | 0.001186513 | 0.001186513 | 0 | 0 | 0
1481 | 369.4011 | 0.001111111 | -30 | 770.5 | -710.5 | 0 | 0 | 0 | 0 | 0 | 0 | 0.001111111 | 0.001111111 | 0.001111111 | 0.001111111 | 0.001111111 | 0.001111111 | 0.001111111 | 0.001111111 | 0.001111111 | 0.001111111 | 0.001111111 | 0.001111111 | 0.001111111 | 0.001111111 | 0.001111111 | 0.001111111 | 0.001111111 | 0.001111111 | 0.001111111 | 0.001111111 | 0.001111111 | 0.001111111 | 0.001111111 | 0.001111111 | 0.001111111 | 0.001111111 | 0.001111111 | 0.001111111 | 0.001111111 | 0.001111111 | 0.001111111 | 0.001111111 | 0.001111111 | 0.001111111 | 0.001111111 | 0.001111111 | 0.001111111 | 0.001111111 | 0.001111111 | 0.001111111 | 0.001111111 | 0.001111111 | 0.001111111 | 0.001111111 | 0.001111111 | 0.001111111 | 0.001111111 | 0.001111111 | 0.001111111 | 0.001111111 | 0.001111111 | 0.001111111 | 0.001111111 | 0.001111111 | 0.001111111 | 0 | 0 | 0 | 0
1481 | 393.3071 | 0.001183017 | -20 | 760.5 | -720.5 | 0 | 0 | 0 | 0 | 0 | 0 | 0.001183017 | 0.001183017 | 0.001183017 | 0.001183017 | 0.001183017 | 0.001183017 | 0.001183017 | 0.001183017 | 0.001183017 | 0.001183017 | 0.001183017 | 0.001183017 | 0.001183017 | 0.001183017 | 0.001183017 | 0.001183017 | 0.001183017 | 0.001183017 | 0.001183017 | 0.001183017 | 0.001183017 | 0.001183017 | 0.001183017 | 0.001183017 | 0.001183017 | 0.001183017 | 0.001183017 | 0.001183017 | 0.001183017 | 0.001183017 | 0.001183017 | 0.001183017 | 0.001183017 | 0.001183017 | 0.001183017 | 0.001183017 | 0.001183017 | 0.001183017 | 0.001183017 | 0.001183017 | 0.001183017 | 0.001183017 | 0.001183017 | 0.001183017 | 0.001183017 | 0.001183017 | 0.001183017 | 0.001183017 | 0.001183017 | 0.001183017 | 0.001183017 | 0.001183017 | 0.001183017 | 0.001183017 | 0.001183017 | 0 | 0 | 0 | 0
1481 | 392.5082 | 0.001180614 | -10 | 750.5 | -730.5 | 0 | 0 | 0 | 0 | 0 | 0.001180614 | 0.001180614 | 0.001180614 | 0.001180614 | 0.001180614 | 0.001180614 | 0.001180614 | 0.001180614 | 0.001180614 | 0.001180614 | 0.001180614 | 0.001180614 | 0.001180614 | 0.001180614 | 0.001180614 | 0.001180614 | 0.001180614 | 0.001180614 | 0.001180614 | 0.001180614 | 0.001180614 | 0.001180614 | 0.001180614 | 0.001180614 | 0.001180614 | 0.001180614 | 0.001180614 | 0.001180614 | 0.001180614 | 0.001180614 | 0.001180614 | 0.001180614 | 0.001180614 | 0.001180614 | 0.001180614 | 0.001180614 | 0.001180614 | 0.001180614 | 0.001180614 | 0.001180614 | 0.001180614 | 0.001180614 | 0.001180614 | 0.001180614 | 0.001180614 | 0.001180614 | 0.001180614 | 0.001180614 | 0.001180614 | 0.001180614 | 0.001180614 | 0.001180614 | 0.001180614 | 0.001180614 | 0.001180614 | 0.001180614 | 0 | 0 | 0 | 0
1481 | 386.0903 | 0.00116131 | 0 | 740.5 | -740.5 | 0 | 0 | 0 | 0 | 0 | 0.00116131 | 0.00116131 | 0.00116131 | 0.00116131 | 0.00116131 | 0.00116131 | 0.00116131 | 0.00116131 | 0.00116131 | 0.00116131 | 0.00116131 | 0.00116131 | 0.00116131 | 0.00116131 | 0.00116131 | 0.00116131 | 0.00116131 | 0.00116131 | 0.00116131 | 0.00116131 | 0.00116131 | 0.00116131 | 0.00116131 | 0.00116131 | 0.00116131 | 0.00116131 | 0.00116131 | 0.00116131 | 0.00116131 | 0.00116131 | 0.00116131 | 0.00116131 | 0.00116131 | 0.00116131 | 0.00116131 | 0.00116131 | 0.00116131 | 0.00116131 | 0.00116131 | 0.00116131 | 0.00116131 | 0.00116131 | 0.00116131 | 0.00116131 | 0.00116131 | 0.00116131 | 0.00116131 | 0.00116131 | 0.00116131 | 0.00116131 | 0.00116131 | 0.00116131 | 0.00116131 | 0.00116131 | 0.00116131 | 0 | 0 | 0 | 0 | 0
1481 | 369.9544 | 0.001112776 | 10 | 730.5 | -750.5 | 0 | 0 | 0 | 0 | 0.001112776 | 0.001112776 | 0.001112776 | 0.001112776 | 0.001112776 | 0.001112776 | 0.001112776 | 0.001112776 | 0.001112776 | 0.001112776 | 0.001112776 | 0.001112776 | 0.001112776 | 0.001112776 | 0.001112776 | 0.001112776 | 0.001112776 | 0.001112776 | 0.001112776 | 0.001112776 | 0.001112776 | 0.001112776 | 0.001112776 | 0.001112776 | 0.001112776 | 0.001112776 | 0.001112776 | 0.001112776 | 0.001112776 | 0.001112776 | 0.001112776 | 0.001112776 | 0.001112776 | 0.001112776 | 0.001112776 | 0.001112776 | 0.001112776 | 0.001112776 | 0.001112776 | 0.001112776 | 0.001112776 | 0.001112776 | 0.001112776 | 0.001112776 | 0.001112776 | 0.001112776 | 0.001112776 | 0.001112776 | 0.001112776 | 0.001112776 | 0.001112776 | 0.001112776 | 0.001112776 | 0.001112776 | 0.001112776 | 0.001112776 | 0 | 0 | 0 | 0 | 0
1481 | 373.0074 | 0.001121959 | 20 | 720.5 | -760.5 | 0 | 0 | 0 | 0 | 0.001121959 | 0.001121959 | 0.001121959 | 0.001121959 | 0.001121959 | 0.001121959 | 0.001121959 | 0.001121959 | 0.001121959 | 0.001121959 | 0.001121959 | 0.001121959 | 0.001121959 | 0.001121959 | 0.001121959 | 0.001121959 | 0.001121959 | 0.001121959 | 0.001121959 | 0.001121959 | 0.001121959 | 0.001121959 | 0.001121959 | 0.001121959 | 0.001121959 | 0.001121959 | 0.001121959 | 0.001121959 | 0.001121959 | 0.001121959 | 0.001121959 | 0.001121959 | 0.001121959 | 0.001121959 | 0.001121959 | 0.001121959 | 0.001121959 | 0.001121959 | 0.001121959 | 0.001121959 | 0.001121959 | 0.001121959 | 0.001121959 | 0.001121959 | 0.001121959 | 0.001121959 | 0.001121959 | 0.001121959 | 0.001121959 | 0.001121959 | 0.001121959 | 0.001121959 | 0.001121959 | 0.001121959 | 0.001121959 | 0 | 0 | 0 | 0 | 0 | 0
1481 | 381.4784 | 0.001147438 | 30 | 710.5 | -770.5 | 0 | 0 | 0 | 0 | 0.001147438 | 0.001147438 | 0.001147438 | 0.001147438 | 0.001147438 | 0.001147438 | 0.001147438 | 0.001147438 | 0.001147438 | 0.001147438 | 0.001147438 | 0.001147438 | 0.001147438 | 0.001147438 | 0.001147438 | 0.001147438 | 0.001147438 | 0.001147438 | 0.001147438 | 0.001147438 | 0.001147438 | 0.001147438 | 0.001147438 | 0.001147438 | 0.001147438 | 0.001147438 | 0.001147438 | 0.001147438 | 0.001147438 | 0.001147438 | 0.001147438 | 0.001147438 | 0.001147438 | 0.001147438 | 0.001147438 | 0.001147438 | 0.001147438 | 0.001147438 | 0.001147438 | 0.001147438 | 0.001147438 | 0.001147438 | 0.001147438 | 0.001147438 | 0.001147438 | 0.001147438 | 0.001147438 | 0.001147438 | 0.001147438 | 0.001147438 | 0.001147438 | 0.001147438 | 0.001147438 | 0.001147438 | 0.001147438 | 0 | 0 | 0 | 0 | 0 | 0
1481 | 385.6567 | 0.001160006 | 40 | 700.5 | -780.5 | 0 | 0 | 0 | 0.001160006 | 0.001160006 | 0.001160006 | 0.001160006 | 0.001160006 | 0.001160006 | 0.001160006 | 0.001160006 | 0.001160006 | 0.001160006 | 0.001160006 | 0.001160006 | 0.001160006 | 0.001160006 | 0.001160006 | 0.001160006 | 0.001160006 | 0.001160006 | 0.001160006 | 0.001160006 | 0.001160006 | 0.001160006 | 0.001160006 | 0.001160006 | 0.001160006 | 0.001160006 | 0.001160006 | 0.001160006 | 0.001160006 | 0.001160006 | 0.001160006 | 0.001160006 | 0.001160006 | 0.001160006 | 0.001160006 | 0.001160006 | 0.001160006 | 0.001160006 | 0.001160006 | 0.001160006 | 0.001160006 | 0.001160006 | 0.001160006 | 0.001160006 | 0.001160006 | 0.001160006 | 0.001160006 | 0.001160006 | 0.001160006 | 0.001160006 | 0.001160006 | 0.001160006 | 0.001160006 | 0.001160006 | 0.001160006 | 0.001160006 | 0 | 0 | 0 | 0 | 0 | 0
1481 | 386.5763 | 0.001162772 | 30 | 710.5 | -770.5 | 0 | 0 | 0 | 0 | 0.001162772 | 0.001162772 | 0.001162772 | 0.001162772 | 0.001162772 | 0.001162772 | 0.001162772 | 0.001162772 | 0.001162772 | 0.001162772 | 0.001162772 | 0.001162772 | 0.001162772 | 0.001162772 | 0.001162772 | 0.001162772 | 0.001162772 | 0.001162772 | 0.001162772 | 0.001162772 | 0.001162772 | 0.001162772 | 0.001162772 | 0.001162772 | 0.001162772 | 0.001162772 | 0.001162772 | 0.001162772 | 0.001162772 | 0.001162772 | 0.001162772 | 0.001162772 | 0.001162772 | 0.001162772 | 0.001162772 | 0.001162772 | 0.001162772 | 0.001162772 | 0.001162772 | 0.001162772 | 0.001162772 | 0.001162772 | 0.001162772 | 0.001162772 | 0.001162772 | 0.001162772 | 0.001162772 | 0.001162772 | 0.001162772 | 0.001162772 | 0.001162772 | 0.001162772 | 0.001162772 | 0.001162772 | 0.001162772 | 0 | 0 | 0 | 0 | 0 | 0
1481 | 385.6144 | 0.001159879 | 20 | 720.5 | -760.5 | 0 | 0 | 0 | 0 | 0.001159879 | 0.001159879 | 0.001159879 | 0.001159879 | 0.001159879 | 0.001159879 | 0.001159879 | 0.001159879 | 0.001159879 | 0.001159879 | 0.001159879 | 0.001159879 | 0.001159879 | 0.001159879 | 0.001159879 | 0.001159879 | 0.001159879 | 0.001159879 | 0.001159879 | 0.001159879 | 0.001159879 | 0.001159879 | 0.001159879 | 0.001159879 | 0.001159879 | 0.001159879 | 0.001159879 | 0.001159879 | 0.001159879 | 0.001159879 | 0.001159879 | 0.001159879 | 0.001159879 | 0.001159879 | 0.001159879 | 0.001159879 | 0.001159879 | 0.001159879 | 0.001159879 | 0.001159879 | 0.001159879 | 0.001159879 | 0.001159879 | 0.001159879 | 0.001159879 | 0.001159879 | 0.001159879 | 0.001159879 | 0.001159879 | 0.001159879 | 0.001159879 | 0.001159879 | 0.001159879 | 0.001159879 | 0.001159879 | 0 | 0 | 0 | 0 | 0 | 0
1441 | 485.0987 | 0.001459115 | 10 | 710.5 | -730.5 | 0 | 0 | 0 | 0 | 0 | 0.001459115 | 0.001459115 | 0.001459115 | 0.001459115 | 0.001459115 | 0.001459115 | 0.001459115 | 0.001459115 | 0.001459115 | 0.001459115 | 0.001459115 | 0.001459115 | 0.001459115 | 0.001459115 | 0.001459115 | 0.001459115 | 0.001459115 | 0.001459115 | 0.001459115 | 0.001459115 | 0.001459115 | 0.001459115 | 0.001459115 | 0.001459115 | 0.001459115 | 0.001459115 | 0.001459115 | 0.001459115 | 0.001459115 | 0.001459115 | 0.001459115 | 0.001459115 | 0.001459115 | 0.001459115 | 0.001459115 | 0.001459115 | 0.001459115 | 0.001459115 | 0.001459115 | 0.001459115 | 0.001459115 | 0.001459115 | 0.001459115 | 0.001459115 | 0.001459115 | 0.001459115 | 0.001459115 | 0.001459115 | 0.001459115 | 0.001459115 | 0.001459115 | 0.001459115 | 0.001459115 | 0.001459115 | 0 | 0 | 0 | 0 | 0 | 0
1441 | 498.8687 | 0.001500533 | 0 | 720.5 | -720.5 | 0 | 0 | 0 | 0 | 0 | 0 | 0.001500533 | 0.001500533 | 0.001500533 | 0.001500533 | 0.001500533 | 0.001500533 | 0.001500533 | 0.001500533 | 0.001500533 | 0.001500533 | 0.001500533 | 0.001500533 | 0.001500533 | 0.001500533 | 0.001500533 | 0.001500533 | 0.001500533 | 0.001500533 | 0.001500533 | 0.001500533 | 0.001500533 | 0.001500533 | 0.001500533 | 0.001500533 | 0.001500533 | 0.001500533 | 0.001500533 | 0.001500533 | 0.001500533 | 0.001500533 | 0.001500533 | 0.001500533 | 0.001500533 | 0.001500533 | 0.001500533 | 0.001500533 | 0.001500533 | 0.001500533 | 0.001500533 | 0.001500533 | 0.001500533 | 0.001500533 | 0.001500533 | 0.001500533 | 0.001500533 | 0.001500533 | 0.001500533 | 0.001500533 | 0.001500533 | 0.001500533 | 0.001500533 | 0.001500533 | 0.001500533 | 0 | 0 | 0 | 0 | 0 | 0
1453 | 510.2766 | 0.001534847 | -10 | 736.5 | -716.5 | 0 | 0 | 0 | 0 | 0 | 0 | 0.001534847 | 0.001534847 | 0.001534847 | 0.001534847 | 0.001534847 | 0.001534847 | 0.001534847 | 0.001534847 | 0.001534847 | 0.001534847 | 0.001534847 | 0.001534847 | 0.001534847 | 0.001534847 | 0.001534847 | 0.001534847 | 0.001534847 | 0.001534847 | 0.001534847 | 0.001534847 | 0.001534847 | 0.001534847 | 0.001534847 | 0.001534847 | 0.001534847 | 0.001534847 | 0.001534847 | 0.001534847 | 0.001534847 | 0.001534847 | 0.001534847 | 0.001534847 | 0.001534847 | 0.001534847 | 0.001534847 | 0.001534847 | 0.001534847 | 0.001534847 | 0.001534847 | 0.001534847 | 0.001534847 | 0.001534847 | 0.001534847 | 0.001534847 | 0.001534847 | 0.001534847 | 0.001534847 | 0.001534847 | 0.001534847 | 0.001534847 | 0.001534847 | 0.001534847 | 0.001534847 | 0.001534847 | 0 | 0 | 0 | 0 | 0
1441 | 498.5929 | 0.001499704 | -20 | 740.5 | -700.5 | 0 | 0 | 0 | 0 | 0 | 0 | 0.001499704 | 0.001499704 | 0.001499704 | 0.001499704 | 0.001499704 | 0.001499704 | 0.001499704 | 0.001499704 | 0.001499704 | 0.001499704 | 0.001499704 | 0.001499704 | 0.001499704 | 0.001499704 | 0.001499704 | 0.001499704 | 0.001499704 | 0.001499704 | 0.001499704 | 0.001499704 | 0.001499704 | 0.001499704 | 0.001499704 | 0.001499704 | 0.001499704 | 0.001499704 | 0.001499704 | 0.001499704 | 0.001499704 | 0.001499704 | 0.001499704 | 0.001499704 | 0.001499704 | 0.001499704 | 0.001499704 | 0.001499704 | 0.001499704 | 0.001499704 | 0.001499704 | 0.001499704 | 0.001499704 | 0.001499704 | 0.001499704 | 0.001499704 | 0.001499704 | 0.001499704 | 0.001499704 | 0.001499704 | 0.001499704 | 0.001499704 | 0.001499704 | 0.001499704 | 0.001499704 | 0.001499704 | 0 | 0 | 0 | 0 | 0
1441 | 513.9577 | 0.001545919 | -30 | 750.5 | -690.5 | 0 | 0 | 0 | 0 | 0 | 0 | 0 | 0.001545919 | 0.001545919 | 0.001545919 | 0.001545919 | 0.001545919 | 0.001545919 | 0.001545919 | 0.001545919 | 0.001545919 | 0.001545919 | 0.001545919 | 0.001545919 | 0.001545919 | 0.001545919 | 0.001545919 | 0.001545919 | 0.001545919 | 0.001545919 | 0.001545919 | 0.001545919 | 0.001545919 | 0.001545919 | 0.001545919 | 0.001545919 | 0.001545919 | 0.001545919 | 0.001545919 | 0.001545919 | 0.001545919 | 0.001545919 | 0.001545919 | 0.001545919 | 0.001545919 | 0.001545919 | 0.001545919 | 0.001545919 | 0.001545919 | 0.001545919 | 0.001545919 | 0.001545919 | 0.001545919 | 0.001545919 | 0.001545919 | 0.001545919 | 0.001545919 | 0.001545919 | 0.001545919 | 0.001545919 | 0.001545919 | 0.001545919 | 0.001545919 | 0.001545919 | 0.001545919 | 0.001545919 | 0 | 0 | 0 | 0
1441 | 498.8927 | 0.001500605 | -40 | 760.5 | -680.5 | 0 | 0 | 0 | 0 | 0 | 0 | 0 | 0.001500605 | 0.001500605 | 0.001500605 | 0.001500605 | 0.001500605 | 0.001500605 | 0.001500605 | 0.001500605 | 0.001500605 | 0.001500605 | 0.001500605 | 0.001500605 | 0.001500605 | 0.001500605 | 0.001500605 | 0.001500605 | 0.001500605 | 0.001500605 | 0.001500605 | 0.001500605 | 0.001500605 | 0.001500605 | 0.001500605 | 0.001500605 | 0.001500605 | 0.001500605 | 0.001500605 | 0.001500605 | 0.001500605 | 0.001500605 | 0.001500605 | 0.001500605 | 0.001500605 | 0.001500605 | 0.001500605 | 0.001500605 | 0.001500605 | 0.001500605 | 0.001500605 | 0.001500605 | 0.001500605 | 0.001500605 | 0.001500605 | 0.001500605 | 0.001500605 | 0.001500605 | 0.001500605 | 0.001500605 | 0.001500605 | 0.001500605 | 0.001500605 | 0.001500605 | 0.001500605 | 0.001500605 | 0 | 0 | 0 | 0
1441 | 525.5555 | 0.001580804 | -30 | 750.5 | -690.5 | 0 | 0 | 0 | 0 | 0 | 0 | 0 | 0.001580804 | 0.001580804 | 0.001580804 | 0.001580804 | 0.001580804 | 0.001580804 | 0.001580804 | 0.001580804 | 0.001580804 | 0.001580804 | 0.001580804 | 0.001580804 | 0.001580804 | 0.001580804 | 0.001580804 | 0.001580804 | 0.001580804 | 0.001580804 | 0.001580804 | 0.001580804 | 0.001580804 | 0.001580804 | 0.001580804 | 0.001580804 | 0.001580804 | 0.001580804 | 0.001580804 | 0.001580804 | 0.001580804 | 0.001580804 | 0.001580804 | 0.001580804 | 0.001580804 | 0.001580804 | 0.001580804 | 0.001580804 | 0.001580804 | 0.001580804 | 0.001580804 | 0.001580804 | 0.001580804 | 0.001580804 | 0.001580804 | 0.001580804 | 0.001580804 | 0.001580804 | 0.001580804 | 0.001580804 | 0.001580804 | 0.001580804 | 0.001580804 | 0.001580804 | 0.001580804 | 0.001580804 | 0 | 0 | 0 | 0
1453 | 494.6424 | 0.001487821 | -20 | 746.5 | -706.5 | 0 | 0 | 0 | 0 | 0 | 0 | 0.001487821 | 0.001487821 | 0.001487821 | 0.001487821 | 0.001487821 | 0.001487821 | 0.001487821 | 0.001487821 | 0.001487821 | 0.001487821 | 0.001487821 | 0.001487821 | 0.001487821 | 0.001487821 | 0.001487821 | 0.001487821 | 0.001487821 | 0.001487821 | 0.001487821 | 0.001487821 | 0.001487821 | 0.001487821 | 0.001487821 | 0.001487821 | 0.001487821 | 0.001487821 | 0.001487821 | 0.001487821 | 0.001487821 | 0.001487821 | 0.001487821 | 0.001487821 | 0.001487821 | 0.001487821 | 0.001487821 | 0.001487821 | 0.001487821 | 0.001487821 | 0.001487821 | 0.001487821 | 0.001487821 | 0.001487821 | 0.001487821 | 0.001487821 | 0.001487821 | 0.001487821 | 0.001487821 | 0.001487821 | 0.001487821 | 0.001487821 | 0.001487821 | 0.001487821 | 0.001487821 | 0.001487821 | 0 | 0 | 0 | 0 | 0
1453 | 506.0928 | 0.001522263 | -10 | 736.5 | -716.5 | 0 | 0 | 0 | 0 | 0 | 0 | 0.001522263 | 0.001522263 | 0.001522263 | 0.001522263 | 0.001522263 | 0.001522263 | 0.001522263 | 0.001522263 | 0.001522263 | 0.001522263 | 0.001522263 | 0.001522263 | 0.001522263 | 0.001522263 | 0.001522263 | 0.001522263 | 0.001522263 | 0.001522263 | 0.001522263 | 0.001522263 | 0.001522263 | 0.001522263 | 0.001522263 | 0.001522263 | 0.001522263 | 0.001522263 | 0.001522263 | 0.001522263 | 0.001522263 | 0.001522263 | 0.001522263 | 0.001522263 | 0.001522263 | 0.001522263 | 0.001522263 | 0.001522263 | 0.001522263 | 0.001522263 | 0.001522263 | 0.001522263 | 0.001522263 | 0.001522263 | 0.001522263 | 0.001522263 | 0.001522263 | 0.001522263 | 0.001522263 | 0.001522263 | 0.001522263 | 0.001522263 | 0.001522263 | 0.001522263 | 0.001522263 | 0.001522263 | 0 | 0 | 0 | 0 | 0
1441 | 480.2333 | 0.00144448 | 0 | 720.5 | -720.5 | 0 | 0 | 0 | 0 | 0 | 0 | 0.00144448 | 0.00144448 | 0.00144448 | 0.00144448 | 0.00144448 | 0.00144448 | 0.00144448 | 0.00144448 | 0.00144448 | 0.00144448 | 0.00144448 | 0.00144448 | 0.00144448 | 0.00144448 | 0.00144448 | 0.00144448 | 0.00144448 | 0.00144448 | 0.00144448 | 0.00144448 | 0.00144448 | 0.00144448 | 0.00144448 | 0.00144448 | 0.00144448 | 0.00144448 | 0.00144448 | 0.00144448 | 0.00144448 | 0.00144448 | 0.00144448 | 0.00144448 | 0.00144448 | 0.00144448 | 0.00144448 | 0.00144448 | 0.00144448 | 0.00144448 | 0.00144448 | 0.00144448 | 0.00144448 | 0.00144448 | 0.00144448 | 0.00144448 | 0.00144448 | 0.00144448 | 0.00144448 | 0.00144448 | 0.00144448 | 0.00144448 | 0.00144448 | 0.00144448 | 0.00144448 | 0 | 0 | 0 | 0 | 0 | 0
1441 | 518.4591 | 0.001559459 | 10 | 710.5 | -730.5 | 0 | 0 | 0 | 0 | 0 | 0.001559459 | 0.001559459 | 0.001559459 | 0.001559459 | 0.001559459 | 0.001559459 | 0.001559459 | 0.001559459 | 0.001559459 | 0.001559459 | 0.001559459 | 0.001559459 | 0.001559459 | 0.001559459 | 0.001559459 | 0.001559459 | 0.001559459 | 0.001559459 | 0.001559459 | 0.001559459 | 0.001559459 | 0.001559459 | 0.001559459 | 0.001559459 | 0.001559459 | 0.001559459 | 0.001559459 | 0.001559459 | 0.001559459 | 0.001559459 | 0.001559459 | 0.001559459 | 0.001559459 | 0.001559459 | 0.001559459 | 0.001559459 | 0.001559459 | 0.001559459 | 0.001559459 | 0.001559459 | 0.001559459 | 0.001559459 | 0.001559459 | 0.001559459 | 0.001559459 | 0.001559459 | 0.001559459 | 0.001559459 | 0.001559459 | 0.001559459 | 0.001559459 | 0.001559459 | 0.001559459 | 0.001559459 | 0 | 0 | 0 | 0 | 0 | 0
1441 | 491.5371 | 0.001478481 | 20 | 700.5 | -740.5 | 0 | 0 | 0 | 0 | 0 | 0.001478481 | 0.001478481 | 0.001478481 | 0.001478481 | 0.001478481 | 0.001478481 | 0.001478481 | 0.001478481 | 0.001478481 | 0.001478481 | 0.001478481 | 0.001478481 | 0.001478481 | 0.001478481 | 0.001478481 | 0.001478481 | 0.001478481 | 0.001478481 | 0.001478481 | 0.001478481 | 0.001478481 | 0.001478481 | 0.001478481 | 0.001478481 | 0.001478481 | 0.001478481 | 0.001478481 | 0.001478481 | 0.001478481 | 0.001478481 | 0.001478481 | 0.001478481 | 0.001478481 | 0.001478481 | 0.001478481 | 0.001478481 | 0.001478481 | 0.001478481 | 0.001478481 | 0.001478481 | 0.001478481 | 0.001478481 | 0.001478481 | 0.001478481 | 0.001478481 | 0.001478481 | 0.001478481 | 0.001478481 | 0.001478481 | 0.001478481 | 0.001478481 | 0.001478481 | 0.001478481 | 0.001478481 | 0 | 0 | 0 | 0 | 0 | 0
1441 | 524.3615 | 0.001577212 | 30 | 690.5 | -750.5 | 0 | 0 | 0 | 0 | 0.001577212 | 0.001577212 | 0.001577212 | 0.001577212 | 0.001577212 | 0.001577212 | 0.001577212 | 0.001577212 | 0.001577212 | 0.001577212 | 0.001577212 | 0.001577212 | 0.001577212 | 0.001577212 | 0.001577212 | 0.001577212 | 0.001577212 | 0.001577212 | 0.001577212 | 0.001577212 | 0.001577212 | 0.001577212 | 0.001577212 | 0.001577212 | 0.001577212 | 0.001577212 | 0.001577212 | 0.001577212 | 0.001577212 | 0.001577212 | 0.001577212 | 0.001577212 | 0.001577212 | 0.001577212 | 0.001577212 | 0.001577212 | 0.001577212 | 0.001577212 | 0.001577212 | 0.001577212 | 0.001577212 | 0.001577212 | 0.001577212 | 0.001577212 | 0.001577212 | 0.001577212 | 0.001577212 | 0.001577212 | 0.001577212 | 0.001577212 | 0.001577212 | 0.001577212 | 0.001577212 | 0.001577212 | 0 | 0 | 0 | 0 | 0 | 0 | 0
1441 | 499.2697 | 0.001501739 | 40 | 680.5 | -760.5 | 0 | 0 | 0 | 0 | 0.001501739 | 0.001501739 | 0.001501739 | 0.001501739 | 0.001501739 | 0.001501739 | 0.001501739 | 0.001501739 | 0.001501739 | 0.001501739 | 0.001501739 | 0.001501739 | 0.001501739 | 0.001501739 | 0.001501739 | 0.001501739 | 0.001501739 | 0.001501739 | 0.001501739 | 0.001501739 | 0.001501739 | 0.001501739 | 0.001501739 | 0.001501739 | 0.001501739 | 0.001501739 | 0.001501739 | 0.001501739 | 0.001501739 | 0.001501739 | 0.001501739 | 0.001501739 | 0.001501739 | 0.001501739 | 0.001501739 | 0.001501739 | 0.001501739 | 0.001501739 | 0.001501739 | 0.001501739 | 0.001501739 | 0.001501739 | 0.001501739 | 0.001501739 | 0.001501739 | 0.001501739 | 0.001501739 | 0.001501739 | 0.001501739 | 0.001501739 | 0.001501739 | 0.001501739 | 0.001501739 | 0.001501739 | 0 | 0 | 0 | 0 | 0 | 0 | 0
1441 | 515.1648 | 0.00154955 | 30 | 690.5 | -750.5 | 0 | 0 | 0 | 0 | 0.00154955 | 0.00154955 | 0.00154955 | 0.00154955 | 0.00154955 | 0.00154955 | 0.00154955 | 0.00154955 | 0.00154955 | 0.00154955 | 0.00154955 | 0.00154955 | 0.00154955 | 0.00154955 | 0.00154955 | 0.00154955 | 0.00154955 | 0.00154955 | 0.00154955 | 0.00154955 | 0.00154955 | 0.00154955 | 0.00154955 | 0.00154955 | 0.00154955 | 0.00154955 | 0.00154955 | 0.00154955 | 0.00154955 | 0.00154955 | 0.00154955 | 0.00154955 | 0.00154955 | 0.00154955 | 0.00154955 | 0.00154955 | 0.00154955 | 0.00154955 | 0.00154955 | 0.00154955 | 0.00154955 | 0.00154955 | 0.00154955 | 0.00154955 | 0.00154955 | 0.00154955 | 0.00154955 | 0.00154955 | 0.00154955 | 0.00154955 | 0.00154955 | 0.00154955 | 0.00154955 | 0.00154955 | 0 | 0 | 0 | 0 | 0 | 0 | 0
1441 | 498.9375 | 0.00150074 | 20 | 700.5 | -740.5 | 0 | 0 | 0 | 0 | 0 | 0.00150074 | 0.00150074 | 0.00150074 | 0.00150074 | 0.00150074 | 0.00150074 | 0.00150074 | 0.00150074 | 0.00150074 | 0.00150074 | 0.00150074 | 0.00150074 | 0.00150074 | 0.00150074 | 0.00150074 | 0.00150074 | 0.00150074 | 0.00150074 | 0.00150074 | 0.00150074 | 0.00150074 | 0.00150074 | 0.00150074 | 0.00150074 | 0.00150074 | 0.00150074 | 0.00150074 | 0.00150074 | 0.00150074 | 0.00150074 | 0.00150074 | 0.00150074 | 0.00150074 | 0.00150074 | 0.00150074 | 0.00150074 | 0.00150074 | 0.00150074 | 0.00150074 | 0.00150074 | 0.00150074 | 0.00150074 | 0.00150074 | 0.00150074 | 0.00150074 | 0.00150074 | 0.00150074 | 0.00150074 | 0.00150074 | 0.00150074 | 0.00150074 | 0.00150074 | 0.00150074 | 0.00150074 | 0 | 0 | 0 | 0 | 0 | 0
1441 | 500.5152 | 0.001505486 | 10 | 710.5 | -730.5 | 0 | 0 | 0 | 0 | 0 | 0.001505486 | 0.001505486 | 0.001505486 | 0.001505486 | 0.001505486 | 0.001505486 | 0.001505486 | 0.001505486 | 0.001505486 | 0.001505486 | 0.001505486 | 0.001505486 | 0.001505486 | 0.001505486 | 0.001505486 | 0.001505486 | 0.001505486 | 0.001505486 | 0.001505486 | 0.001505486 | 0.001505486 | 0.001505486 | 0.001505486 | 0.001505486 | 0.001505486 | 0.001505486 | 0.001505486 | 0.001505486 | 0.001505486 | 0.001505486 | 0.001505486 | 0.001505486 | 0.001505486 | 0.001505486 | 0.001505486 | 0.001505486 | 0.001505486 | 0.001505486 | 0.001505486 | 0.001505486 | 0.001505486 | 0.001505486 | 0.001505486 | 0.001505486 | 0.001505486 | 0.001505486 | 0.001505486 | 0.001505486 | 0.001505486 | 0.001505486 | 0.001505486 | 0.001505486 | 0.001505486 | 0.001505486 | 0 | 0 | 0 | 0 | 0 | 0
1441 | 505.0588 | 0.001519152 | 0 | 720.5 | -720.5 | 0 | 0 | 0 | 0 | 0 | 0 | 0.001519152 | 0.001519152 | 0.001519152 | 0.001519152 | 0.001519152 | 0.001519152 | 0.001519152 | 0.001519152 | 0.001519152 | 0.001519152 | 0.001519152 | 0.001519152 | 0.001519152 | 0.001519152 | 0.001519152 | 0.001519152 | 0.001519152 | 0.001519152 | 0.001519152 | 0.001519152 | 0.001519152 | 0.001519152 | 0.001519152 | 0.001519152 | 0.001519152 | 0.001519152 | 0.001519152 | 0.001519152 | 0.001519152 | 0.001519152 | 0.001519152 | 0.001519152 | 0.001519152 | 0.001519152 | 0.001519152 | 0.001519152 | 0.001519152 | 0.001519152 | 0.001519152 | 0.001519152 | 0.001519152 | 0.001519152 | 0.001519152 | 0.001519152 | 0.001519152 | 0.001519152 | 0.001519152 | 0.001519152 | 0.001519152 | 0.001519152 | 0.001519152 | 0.001519152 | 0.001519152 | 0 | 0 | 0 | 0 | 0 | 0
1441 | 490.7259 | 0.001476041 | -10 | 730.5 | -710.5 | 0 | 0 | 0 | 0 | 0 | 0 | 0.001476041 | 0.001476041 | 0.001476041 | 0.001476041 | 0.001476041 | 0.001476041 | 0.001476041 | 0.001476041 | 0.001476041 | 0.001476041 | 0.001476041 | 0.001476041 | 0.001476041 | 0.001476041 | 0.001476041 | 0.001476041 | 0.001476041 | 0.001476041 | 0.001476041 | 0.001476041 | 0.001476041 | 0.001476041 | 0.001476041 | 0.001476041 | 0.001476041 | 0.001476041 | 0.001476041 | 0.001476041 | 0.001476041 | 0.001476041 | 0.001476041 | 0.001476041 | 0.001476041 | 0.001476041 | 0.001476041 | 0.001476041 | 0.001476041 | 0.001476041 | 0.001476041 | 0.001476041 | 0.001476041 | 0.001476041 | 0.001476041 | 0.001476041 | 0.001476041 | 0.001476041 | 0.001476041 | 0.001476041 | 0.001476041 | 0.001476041 | 0.001476041 | 0.001476041 | 0.001476041 | 0.001476041 | 0 | 0 | 0 | 0 | 0
1429 | 424.6496 | 0.001277292 | -20 | 734.5 | -694.5 | 0 | 0 | 0 | 0 | 0 | 0 | 0 | 0.001277292 | 0.001277292 | 0.001277292 | 0.001277292 | 0.001277292 | 0.001277292 | 0.001277292 | 0.001277292 | 0.001277292 | 0.001277292 | 0.001277292 | 0.001277292 | 0.001277292 | 0.001277292 | 0.001277292 | 0.001277292 | 0.001277292 | 0.001277292 | 0.001277292 | 0.001277292 | 0.001277292 | 0.001277292 | 0.001277292 | 0.001277292 | 0.001277292 | 0.001277292 | 0.001277292 | 0.001277292 | 0.001277292 | 0.001277292 | 0.001277292 | 0.001277292 | 0.001277292 | 0.001277292 | 0.001277292 | 0.001277292 | 0.001277292 | 0.001277292 | 0.001277292 | 0.001277292 | 0.001277292 | 0.001277292 | 0.001277292 | 0.001277292 | 0.001277292 | 0.001277292 | 0.001277292 | 0.001277292 | 0.001277292 | 0.001277292 | 0.001277292 | 0.001277292 | 0.001277292 | 0 | 0 | 0 | 0 | 0
1429 | 411.5433 | 0.00123787 | -30 | 744.5 | -684.5 | 0 | 0 | 0 | 0 | 0 | 0 | 0 | 0.00123787 | 0.00123787 | 0.00123787 | 0.00123787 | 0.00123787 | 0.00123787 | 0.00123787 | 0.00123787 | 0.00123787 | 0.00123787 | 0.00123787 | 0.00123787 | 0.00123787 | 0.00123787 | 0.00123787 | 0.00123787 | 0.00123787 | 0.00123787 | 0.00123787 | 0.00123787 | 0.00123787 | 0.00123787 | 0.00123787 | 0.00123787 | 0.00123787 | 0.00123787 | 0.00123787 | 0.00123787 | 0.00123787 | 0.00123787 | 0.00123787 | 0.00123787 | 0.00123787 | 0.00123787 | 0.00123787 | 0.00123787 | 0.00123787 | 0.00123787 | 0.00123787 | 0.00123787 | 0.00123787 | 0.00123787 | 0.00123787 | 0.00123787 | 0.00123787 | 0.00123787 | 0.00123787 | 0.00123787 | 0.00123787 | 0.00123787 | 0.00123787 | 0.00123787 | 0.00123787 | 0 | 0 | 0 | 0 | 0
1429 | 428.7892 | 0.001289743 | -40 | 754.5 | -674.5 | 0 | 0 | 0 | 0 | 0 | 0 | 0 | 0.001289743 | 0.001289743 | 0.001289743 | 0.001289743 | 0.001289743 | 0.001289743 | 0.001289743 | 0.001289743 | 0.001289743 | 0.001289743 | 0.001289743 | 0.001289743 | 0.001289743 | 0.001289743 | 0.001289743 | 0.001289743 | 0.001289743 | 0.001289743 | 0.001289743 | 0.001289743 | 0.001289743 | 0.001289743 | 0.001289743 | 0.001289743 | 0.001289743 | 0.001289743 | 0.001289743 | 0.001289743 | 0.001289743 | 0.001289743 | 0.001289743 | 0.001289743 | 0.001289743 | 0.001289743 | 0.001289743 | 0.001289743 | 0.001289743 | 0.001289743 | 0.001289743 | 0.001289743 | 0.001289743 | 0.001289743 | 0.001289743 | 0.001289743 | 0.001289743 | 0.001289743 | 0.001289743 | 0.001289743 | 0.001289743 | 0.001289743 | 0.001289743 | 0.001289743 | 0.001289743 | 0.001289743 | 0 | 0 | 0 | 0
1429 | 423.277 | 0.001273163 | -30 | 744.5 | -684.5 | 0 | 0 | 0 | 0 | 0 | 0 | 0 | 0.001273163 | 0.001273163 | 0.001273163 | 0.001273163 | 0.001273163 | 0.001273163 | 0.001273163 | 0.001273163 | 0.001273163 | 0.001273163 | 0.001273163 | 0.001273163 | 0.001273163 | 0.001273163 | 0.001273163 | 0.001273163 | 0.001273163 | 0.001273163 | 0.001273163 | 0.001273163 | 0.001273163 | 0.001273163 | 0.001273163 | 0.001273163 | 0.001273163 | 0.001273163 | 0.001273163 | 0.001273163 | 0.001273163 | 0.001273163 | 0.001273163 | 0.001273163 | 0.001273163 | 0.001273163 | 0.001273163 | 0.001273163 | 0.001273163 | 0.001273163 | 0.001273163 | 0.001273163 | 0.001273163 | 0.001273163 | 0.001273163 | 0.001273163 | 0.001273163 | 0.001273163 | 0.001273163 | 0.001273163 | 0.001273163 | 0.001273163 | 0.001273163 | 0.001273163 | 0.001273163 | 0 | 0 | 0 | 0 | 0
1386 | 484.5749 | 0.001457539 | -20 | 713 | -673 | 0 | 0 | 0 | 0 | 0 | 0 | 0 | 0.001457539 | 0.001457539 | 0.001457539 | 0.001457539 | 0.001457539 | 0.001457539 | 0.001457539 | 0.001457539 | 0.001457539 | 0.001457539 | 0.001457539 | 0.001457539 | 0.001457539 | 0.001457539 | 0.001457539 | 0.001457539 | 0.001457539 | 0.001457539 | 0.001457539 | 0.001457539 | 0.001457539 | 0.001457539 | 0.001457539 | 0.001457539 | 0.001457539 | 0.001457539 | 0.001457539 | 0.001457539 | 0.001457539 | 0.001457539 | 0.001457539 | 0.001457539 | 0.001457539 | 0.001457539 | 0.001457539 | 0.001457539 | 0.001457539 | 0.001457539 | 0.001457539 | 0.001457539 | 0.001457539 | 0.001457539 | 0.001457539 | 0.001457539 | 0.001457539 | 0.001457539 | 0.001457539 | 0.001457539 | 0.001457539 | 0.001457539 | 0.001457539 | 0.001457539 | 0 | 0 | 0 | 0 | 0 | 0
1379 | 509.3304 | 0.001532001 | -10 | 699.5 | -679.5 | 0 | 0 | 0 | 0 | 0 | 0 | 0 | 0.001532001 | 0.001532001 | 0.001532001 | 0.001532001 | 0.001532001 | 0.001532001 | 0.001532001 | 0.001532001 | 0.001532001 | 0.001532001 | 0.001532001 | 0.001532001 | 0.001532001 | 0.001532001 | 0.001532001 | 0.001532001 | 0.001532001 | 0.001532001 | 0.001532001 | 0.001532001 | 0.001532001 | 0.001532001 | 0.001532001 | 0.001532001 | 0.001532001 | 0.001532001 | 0.001532001 | 0.001532001 | 0.001532001 | 0.001532001 | 0.001532001 | 0.001532001 | 0.001532001 | 0.001532001 | 0.001532001 | 0.001532001 | 0.001532001 | 0.001532001 | 0.001532001 | 0.001532001 | 0.001532001 | 0.001532001 | 0.001532001 | 0.001532001 | 0.001532001 | 0.001532001 | 0.001532001 | 0.001532001 | 0.001532001 | 0.001532001 | 0.001532001 | 0.001532001 | 0 | 0 | 0 | 0 | 0 | 0
1379 | 500.773 | 0.001506261 | 0 | 689.5 | -689.5 | 0 | 0 | 0 | 0 | 0 | 0 | 0 | 0.001506261 | 0.001506261 | 0.001506261 | 0.001506261 | 0.001506261 | 0.001506261 | 0.001506261 | 0.001506261 | 0.001506261 | 0.001506261 | 0.001506261 | 0.001506261 | 0.001506261 | 0.001506261 | 0.001506261 | 0.001506261 | 0.001506261 | 0.001506261 | 0.001506261 | 0.001506261 | 0.001506261 | 0.001506261 | 0.001506261 | 0.001506261 | 0.001506261 | 0.001506261 | 0.001506261 | 0.001506261 | 0.001506261 | 0.001506261 | 0.001506261 | 0.001506261 | 0.001506261 | 0.001506261 | 0.001506261 | 0.001506261 | 0.001506261 | 0.001506261 | 0.001506261 | 0.001506261 | 0.001506261 | 0.001506261 | 0.001506261 | 0.001506261 | 0.001506261 | 0.001506261 | 0.001506261 | 0.001506261 | 0.001506261 | 0.001506261 | 0.001506261 | 0 | 0 | 0 | 0 | 0 | 0 | 0
1379 | 528.6988 | 0.001590258 | 10 | 679.5 | -699.5 | 0 | 0 | 0 | 0 | 0 | 0 | 0.001590258 | 0.001590258 | 0.001590258 | 0.001590258 | 0.001590258 | 0.001590258 | 0.001590258 | 0.001590258 | 0.001590258 | 0.001590258 | 0.001590258 | 0.001590258 | 0.001590258 | 0.001590258 | 0.001590258 | 0.001590258 | 0.001590258 | 0.001590258 | 0.001590258 | 0.001590258 | 0.001590258 | 0.001590258 | 0.001590258 | 0.001590258 | 0.001590258 | 0.001590258 | 0.001590258 | 0.001590258 | 0.001590258 | 0.001590258 | 0.001590258 | 0.001590258 | 0.001590258 | 0.001590258 | 0.001590258 | 0.001590258 | 0.001590258 | 0.001590258 | 0.001590258 | 0.001590258 | 0.001590258 | 0.001590258 | 0.001590258 | 0.001590258 | 0.001590258 | 0.001590258 | 0.001590258 | 0.001590258 | 0.001590258 | 0.001590258 | 0.001590258 | 0.001590258 | 0 | 0 | 0 | 0 | 0 | 0 | 0
1379 | 508.8939 | 0.001530688 | 20 | 669.5 | -709.5 | 0 | 0 | 0 | 0 | 0 | 0 | 0.001530688 | 0.001530688 | 0.001530688 | 0.001530688 | 0.001530688 | 0.001530688 | 0.001530688 | 0.001530688 | 0.001530688 | 0.001530688 | 0.001530688 | 0.001530688 | 0.001530688 | 0.001530688 | 0.001530688 | 0.001530688 | 0.001530688 | 0.001530688 | 0.001530688 | 0.001530688 | 0.001530688 | 0.001530688 | 0.001530688 | 0.001530688 | 0.001530688 | 0.001530688 | 0.001530688 | 0.001530688 | 0.001530688 | 0.001530688 | 0.001530688 | 0.001530688 | 0.001530688 | 0.001530688 | 0.001530688 | 0.001530688 | 0.001530688 | 0.001530688 | 0.001530688 | 0.001530688 | 0.001530688 | 0.001530688 | 0.001530688 | 0.001530688 | 0.001530688 | 0.001530688 | 0.001530688 | 0.001530688 | 0.001530688 | 0.001530688 | 0.001530688 | 0.001530688 | 0 | 0 | 0 | 0 | 0 | 0 | 0
1379 | 507.9881 | 0.001527963 | 30 | 659.5 | -719.5 | 0 | 0 | 0 | 0 | 0 | 0 | 0.001527963 | 0.001527963 | 0.001527963 | 0.001527963 | 0.001527963 | 0.001527963 | 0.001527963 | 0.001527963 | 0.001527963 | 0.001527963 | 0.001527963 | 0.001527963 | 0.001527963 | 0.001527963 | 0.001527963 | 0.001527963 | 0.001527963 | 0.001527963 | 0.001527963 | 0.001527963 | 0.001527963 | 0.001527963 | 0.001527963 | 0.001527963 | 0.001527963 | 0.001527963 | 0.001527963 | 0.001527963 | 0.001527963 | 0.001527963 | 0.001527963 | 0.001527963 | 0.001527963 | 0.001527963 | 0.001527963 | 0.001527963 | 0.001527963 | 0.001527963 | 0.001527963 | 0.001527963 | 0.001527963 | 0.001527963 | 0.001527963 | 0.001527963 | 0.001527963 | 0.001527963 | 0.001527963 | 0.001527963 | 0.001527963 | 0.001527963 | 0.001527963 | 0 | 0 | 0 | 0 | 0 | 0 | 0 | 0
1380 | 479.6116 | 0.00144261 | 40 | 650 | -730 | 0 | 0 | 0 | 0 | 0 | 0.00144261 | 0.00144261 | 0.00144261 | 0.00144261 | 0.00144261 | 0.00144261 | 0.00144261 | 0.00144261 | 0.00144261 | 0.00144261 | 0.00144261 | 0.00144261 | 0.00144261 | 0.00144261 | 0.00144261 | 0.00144261 | 0.00144261 | 0.00144261 | 0.00144261 | 0.00144261 | 0.00144261 | 0.00144261 | 0.00144261 | 0.00144261 | 0.00144261 | 0.00144261 | 0.00144261 | 0.00144261 | 0.00144261 | 0.00144261 | 0.00144261 | 0.00144261 | 0.00144261 | 0.00144261 | 0.00144261 | 0.00144261 | 0.00144261 | 0.00144261 | 0.00144261 | 0.00144261 | 0.00144261 | 0.00144261 | 0.00144261 | 0.00144261 | 0.00144261 | 0.00144261 | 0.00144261 | 0.00144261 | 0.00144261 | 0.00144261 | 0.00144261 | 0.00144261 | 0 | 0 | 0 | 0 | 0 | 0 | 0 | 0
1380 | 505.6852 | 0.001521036 | 30 | 660 | -720 | 0 | 0 | 0 | 0 | 0 | 0 | 0.001521036 | 0.001521036 | 0.001521036 | 0.001521036 | 0.001521036 | 0.001521036 | 0.001521036 | 0.001521036 | 0.001521036 | 0.001521036 | 0.001521036 | 0.001521036 | 0.001521036 | 0.001521036 | 0.001521036 | 0.001521036 | 0.001521036 | 0.001521036 | 0.001521036 | 0.001521036 | 0.001521036 | 0.001521036 | 0.001521036 | 0.001521036 | 0.001521036 | 0.001521036 | 0.001521036 | 0.001521036 | 0.001521036 | 0.001521036 | 0.001521036 | 0.001521036 | 0.001521036 | 0.001521036 | 0.001521036 | 0.001521036 | 0.001521036 | 0.001521036 | 0.001521036 | 0.001521036 | 0.001521036 | 0.001521036 | 0.001521036 | 0.001521036 | 0.001521036 | 0.001521036 | 0.001521036 | 0.001521036 | 0.001521036 | 0.001521036 | 0.001521036 | 0 | 0 | 0 | 0 | 0 | 0 | 0 | 0
1380 | 509.6065 | 0.001532831 | 20 | 670 | -710 | 0 | 0 | 0 | 0 | 0 | 0 | 0.001532831 | 0.001532831 | 0.001532831 | 0.001532831 | 0.001532831 | 0.001532831 | 0.001532831 | 0.001532831 | 0.001532831 | 0.001532831 | 0.001532831 | 0.001532831 | 0.001532831 | 0.001532831 | 0.001532831 | 0.001532831 | 0.001532831 | 0.001532831 | 0.001532831 | 0.001532831 | 0.001532831 | 0.001532831 | 0.001532831 | 0.001532831 | 0.001532831 | 0.001532831 | 0.001532831 | 0.001532831 | 0.001532831 | 0.001532831 | 0.001532831 | 0.001532831 | 0.001532831 | 0.001532831 | 0.001532831 | 0.001532831 | 0.001532831 | 0.001532831 | 0.001532831 | 0.001532831 | 0.001532831 | 0.001532831 | 0.001532831 | 0.001532831 | 0.001532831 | 0.001532831 | 0.001532831 | 0.001532831 | 0.001532831 | 0.001532831 | 0.001532831 | 0.001532831 | 0 | 0 | 0 | 0 | 0 | 0 | 0
1379 | 497.4729 | 0.001496335 | 10 | 679.5 | -699.5 | 0 | 0 | 0 | 0 | 0 | 0 | 0.001496335 | 0.001496335 | 0.001496335 | 0.001496335 | 0.001496335 | 0.001496335 | 0.001496335 | 0.001496335 | 0.001496335 | 0.001496335 | 0.001496335 | 0.001496335 | 0.001496335 | 0.001496335 | 0.001496335 | 0.001496335 | 0.001496335 | 0.001496335 | 0.001496335 | 0.001496335 | 0.001496335 | 0.001496335 | 0.001496335 | 0.001496335 | 0.001496335 | 0.001496335 | 0.001496335 | 0.001496335 | 0.001496335 | 0.001496335 | 0.001496335 | 0.001496335 | 0.001496335 | 0.001496335 | 0.001496335 | 0.001496335 | 0.001496335 | 0.001496335 | 0.001496335 | 0.001496335 | 0.001496335 | 0.001496335 | 0.001496335 | 0.001496335 | 0.001496335 | 0.001496335 | 0.001496335 | 0.001496335 | 0.001496335 | 0.001496335 | 0.001496335 | 0.001496335 | 0 | 0 | 0 | 0 | 0 | 0 | 0
1379 | 511.1053 | 0.001537339 | 0 | 689.5 | -689.5 | 0 | 0 | 0 | 0 | 0 | 0 | 0 | 0.001537339 | 0.001537339 | 0.001537339 | 0.001537339 | 0.001537339 | 0.001537339 | 0.001537339 | 0.001537339 | 0.001537339 | 0.001537339 | 0.001537339 | 0.001537339 | 0.001537339 | 0.001537339 | 0.001537339 | 0.001537339 | 0.001537339 | 0.001537339 | 0.001537339 | 0.001537339 | 0.001537339 | 0.001537339 | 0.001537339 | 0.001537339 | 0.001537339 | 0.001537339 | 0.001537339 | 0.001537339 | 0.001537339 | 0.001537339 | 0.001537339 | 0.001537339 | 0.001537339 | 0.001537339 | 0.001537339 | 0.001537339 | 0.001537339 | 0.001537339 | 0.001537339 | 0.001537339 | 0.001537339 | 0.001537339 | 0.001537339 | 0.001537339 | 0.001537339 | 0.001537339 | 0.001537339 | 0.001537339 | 0.001537339 | 0.001537339 | 0.001537339 | 0 | 0 | 0 | 0 | 0 | 0 | 0
1380 | 503.6889 | 0.001515032 | -10 | 700 | -680 | 0 | 0 | 0 | 0 | 0 | 0 | 0 | 0.001515032 | 0.001515032 | 0.001515032 | 0.001515032 | 0.001515032 | 0.001515032 | 0.001515032 | 0.001515032 | 0.001515032 | 0.001515032 | 0.001515032 | 0.001515032 | 0.001515032 | 0.001515032 | 0.001515032 | 0.001515032 | 0.001515032 | 0.001515032 | 0.001515032 | 0.001515032 | 0.001515032 | 0.001515032 | 0.001515032 | 0.001515032 | 0.001515032 | 0.001515032 | 0.001515032 | 0.001515032 | 0.001515032 | 0.001515032 | 0.001515032 | 0.001515032 | 0.001515032 | 0.001515032 | 0.001515032 | 0.001515032 | 0.001515032 | 0.001515032 | 0.001515032 | 0.001515032 | 0.001515032 | 0.001515032 | 0.001515032 | 0.001515032 | 0.001515032 | 0.001515032 | 0.001515032 | 0.001515032 | 0.001515032 | 0.001515032 | 0.001515032 | 0.001515032 | 0 | 0 | 0 | 0 | 0 | 0
1379 | 487.7225 | 0.001467007 | -20 | 709.5 | -669.5 | 0 | 0 | 0 | 0 | 0 | 0 | 0 | 0.001467007 | 0.001467007 | 0.001467007 | 0.001467007 | 0.001467007 | 0.001467007 | 0.001467007 | 0.001467007 | 0.001467007 | 0.001467007 | 0.001467007 | 0.001467007 | 0.001467007 | 0.001467007 | 0.001467007 | 0.001467007 | 0.001467007 | 0.001467007 | 0.001467007 | 0.001467007 | 0.001467007 | 0.001467007 | 0.001467007 | 0.001467007 | 0.001467007 | 0.001467007 | 0.001467007 | 0.001467007 | 0.001467007 | 0.001467007 | 0.001467007 | 0.001467007 | 0.001467007 | 0.001467007 | 0.001467007 | 0.001467007 | 0.001467007 | 0.001467007 | 0.001467007 | 0.001467007 | 0.001467007 | 0.001467007 | 0.001467007 | 0.001467007 | 0.001467007 | 0.001467007 | 0.001467007 | 0.001467007 | 0.001467007 | 0.001467007 | 0.001467007 | 0.001467007 | 0 | 0 | 0 | 0 | 0 | 0
1379 | 508.1966 | 0.00152859 | -30 | 719.5 | -659.5 | 0 | 0 | 0 | 0 | 0 | 0 | 0 | 0 | 0.00152859 | 0.00152859 | 0.00152859 | 0.00152859 | 0.00152859 | 0.00152859 | 0.00152859 | 0.00152859 | 0.00152859 | 0.00152859 | 0.00152859 | 0.00152859 | 0.00152859 | 0.00152859 | 0.00152859 | 0.00152859 | 0.00152859 | 0.00152859 | 0.00152859 | 0.00152859 | 0.00152859 | 0.00152859 | 0.00152859 | 0.00152859 | 0.00152859 | 0.00152859 | 0.00152859 | 0.00152859 | 0.00152859 | 0.00152859 | 0.00152859 | 0.00152859 | 0.00152859 | 0.00152859 | 0.00152859 | 0.00152859 | 0.00152859 | 0.00152859 | 0.00152859 | 0.00152859 | 0.00152859 | 0.00152859 | 0.00152859 | 0.00152859 | 0.00152859 | 0.00152859 | 0.00152859 | 0.00152859 | 0.00152859 | 0.00152859 | 0.00152859 | 0 | 0 | 0 | 0 | 0 | 0
1379 | 503.5417 | 0.001514589 | -40 | 729.5 | -649.5 | 0 | 0 | 0 | 0 | 0 | 0 | 0 | 0 | 0.001514589 | 0.001514589 | 0.001514589 | 0.001514589 | 0.001514589 | 0.001514589 | 0.001514589 | 0.001514589 | 0.001514589 | 0.001514589 | 0.001514589 | 0.001514589 | 0.001514589 | 0.001514589 | 0.001514589 | 0.001514589 | 0.001514589 | 0.001514589 | 0.001514589 | 0.001514589 | 0.001514589 | 0.001514589 | 0.001514589 | 0.001514589 | 0.001514589 | 0.001514589 | 0.001514589 | 0.001514589 | 0.001514589 | 0.001514589 | 0.001514589 | 0.001514589 | 0.001514589 | 0.001514589 | 0.001514589 | 0.001514589 | 0.001514589 | 0.001514589 | 0.001514589 | 0.001514589 | 0.001514589 | 0.001514589 | 0.001514589 | 0.001514589 | 0.001514589 | 0.001514589 | 0.001514589 | 0.001514589 | 0.001514589 | 0.001514589 | 0.001514589 | 0.001514589 | 0 | 0 | 0 | 0 | 0
1379 | 503.2571 | 0.001513733 | -30 | 719.5 | -659.5 | 0 | 0 | 0 | 0 | 0 | 0 | 0 | 0 | 0.001513733 | 0.001513733 | 0.001513733 | 0.001513733 | 0.001513733 | 0.001513733 | 0.001513733 | 0.001513733 | 0.001513733 | 0.001513733 | 0.001513733 | 0.001513733 | 0.001513733 | 0.001513733 | 0.001513733 | 0.001513733 | 0.001513733 | 0.001513733 | 0.001513733 | 0.001513733 | 0.001513733 | 0.001513733 | 0.001513733 | 0.001513733 | 0.001513733 | 0.001513733 | 0.001513733 | 0.001513733 | 0.001513733 | 0.001513733 | 0.001513733 | 0.001513733 | 0.001513733 | 0.001513733 | 0.001513733 | 0.001513733 | 0.001513733 | 0.001513733 | 0.001513733 | 0.001513733 | 0.001513733 | 0.001513733 | 0.001513733 | 0.001513733 | 0.001513733 | 0.001513733 | 0.001513733 | 0.001513733 | 0.001513733 | 0.001513733 | 0.001513733 | 0 | 0 | 0 | 0 | 0 | 0
1379 | 495.9461 | 0.001491743 | -20 | 709.5 | -669.5 | 0 | 0 | 0 | 0 | 0 | 0 | 0 | 0.001491743 | 0.001491743 | 0.001491743 | 0.001491743 | 0.001491743 | 0.001491743 | 0.001491743 | 0.001491743 | 0.001491743 | 0.001491743 | 0.001491743 | 0.001491743 | 0.001491743 | 0.001491743 | 0.001491743 | 0.001491743 | 0.001491743 | 0.001491743 | 0.001491743 | 0.001491743 | 0.001491743 | 0.001491743 | 0.001491743 | 0.001491743 | 0.001491743 | 0.001491743 | 0.001491743 | 0.001491743 | 0.001491743 | 0.001491743 | 0.001491743 | 0.001491743 | 0.001491743 | 0.001491743 | 0.001491743 | 0.001491743 | 0.001491743 | 0.001491743 | 0.001491743 | 0.001491743 | 0.001491743 | 0.001491743 | 0.001491743 | 0.001491743 | 0.001491743 | 0.001491743 | 0.001491743 | 0.001491743 | 0.001491743 | 0.001491743 | 0.001491743 | 0.001491743 | 0 | 0 | 0 | 0 | 0 | 0
1379 | 481.3097 | 0.001447718 | -10 | 699.5 | -679.5 | 0 | 0 | 0 | 0 | 0 | 0 | 0 | 0.001447718 | 0.001447718 | 0.001447718 | 0.001447718 | 0.001447718 | 0.001447718 | 0.001447718 | 0.001447718 | 0.001447718 | 0.001447718 | 0.001447718 | 0.001447718 | 0.001447718 | 0.001447718 | 0.001447718 | 0.001447718 | 0.001447718 | 0.001447718 | 0.001447718 | 0.001447718 | 0.001447718 | 0.001447718 | 0.001447718 | 0.001447718 | 0.001447718 | 0.001447718 | 0.001447718 | 0.001447718 | 0.001447718 | 0.001447718 | 0.001447718 | 0.001447718 | 0.001447718 | 0.001447718 | 0.001447718 | 0.001447718 | 0.001447718 | 0.001447718 | 0.001447718 | 0.001447718 | 0.001447718 | 0.001447718 | 0.001447718 | 0.001447718 | 0.001447718 | 0.001447718 | 0.001447718 | 0.001447718 | 0.001447718 | 0.001447718 | 0.001447718 | 0.001447718 | 0 | 0 | 0 | 0 | 0 | 0
1380 | 493.7954 | 0.001485273 | 0 | 690 | -690 | 0 | 0 | 0 | 0 | 0 | 0 | 0 | 0.001485273 | 0.001485273 | 0.001485273 | 0.001485273 | 0.001485273 | 0.001485273 | 0.001485273 | 0.001485273 | 0.001485273 | 0.001485273 | 0.001485273 | 0.001485273 | 0.001485273 | 0.001485273 | 0.001485273 | 0.001485273 | 0.001485273 | 0.001485273 | 0.001485273 | 0.001485273 | 0.001485273 | 0.001485273 | 0.001485273 | 0.001485273 | 0.001485273 | 0.001485273 | 0.001485273 | 0.001485273 | 0.001485273 | 0.001485273 | 0.001485273 | 0.001485273 | 0.001485273 | 0.001485273 | 0.001485273 | 0.001485273 | 0.001485273 | 0.001485273 | 0.001485273 | 0.001485273 | 0.001485273 | 0.001485273 | 0.001485273 | 0.001485273 | 0.001485273 | 0.001485273 | 0.001485273 | 0.001485273 | 0.001485273 | 0.001485273 | 0.001485273 | 0 | 0 | 0 | 0 | 0 | 0 | 0
1379 | 474.5729 | 0.001427454 | 10 | 679.5 | -699.5 | 0 | 0 | 0 | 0 | 0 | 0 | 0.001427454 | 0.001427454 | 0.001427454 | 0.001427454 | 0.001427454 | 0.001427454 | 0.001427454 | 0.001427454 | 0.001427454 | 0.001427454 | 0.001427454 | 0.001427454 | 0.001427454 | 0.001427454 | 0.001427454 | 0.001427454 | 0.001427454 | 0.001427454 | 0.001427454 | 0.001427454 | 0.001427454 | 0.001427454 | 0.001427454 | 0.001427454 | 0.001427454 | 0.001427454 | 0.001427454 | 0.001427454 | 0.001427454 | 0.001427454 | 0.001427454 | 0.001427454 | 0.001427454 | 0.001427454 | 0.001427454 | 0.001427454 | 0.001427454 | 0.001427454 | 0.001427454 | 0.001427454 | 0.001427454 | 0.001427454 | 0.001427454 | 0.001427454 | 0.001427454 | 0.001427454 | 0.001427454 | 0.001427454 | 0.001427454 | 0.001427454 | 0.001427454 | 0.001427454 | 0 | 0 | 0 | 0 | 0 | 0 | 0
1379 | 495.6065 | 0.001490721 | 20 | 669.5 | -709.5 | 0 | 0 | 0 | 0 | 0 | 0 | 0.001490721 | 0.001490721 | 0.001490721 | 0.001490721 | 0.001490721 | 0.001490721 | 0.001490721 | 0.001490721 | 0.001490721 | 0.001490721 | 0.001490721 | 0.001490721 | 0.001490721 | 0.001490721 | 0.001490721 | 0.001490721 | 0.001490721 | 0.001490721 | 0.001490721 | 0.001490721 | 0.001490721 | 0.001490721 | 0.001490721 | 0.001490721 | 0.001490721 | 0.001490721 | 0.001490721 | 0.001490721 | 0.001490721 | 0.001490721 | 0.001490721 | 0.001490721 | 0.001490721 | 0.001490721 | 0.001490721 | 0.001490721 | 0.001490721 | 0.001490721 | 0.001490721 | 0.001490721 | 0.001490721 | 0.001490721 | 0.001490721 | 0.001490721 | 0.001490721 | 0.001490721 | 0.001490721 | 0.001490721 | 0.001490721 | 0.001490721 | 0.001490721 | 0.001490721 | 0 | 0 | 0 | 0 | 0 | 0 | 0
1379 | 487.6403 | 0.00146676 | 30 | 659.5 | -719.5 | 0 | 0 | 0 | 0 | 0 | 0 | 0.00146676 | 0.00146676 | 0.00146676 | 0.00146676 | 0.00146676 | 0.00146676 | 0.00146676 | 0.00146676 | 0.00146676 | 0.00146676 | 0.00146676 | 0.00146676 | 0.00146676 | 0.00146676 | 0.00146676 | 0.00146676 | 0.00146676 | 0.00146676 | 0.00146676 | 0.00146676 | 0.00146676 | 0.00146676 | 0.00146676 | 0.00146676 | 0.00146676 | 0.00146676 | 0.00146676 | 0.00146676 | 0.00146676 | 0.00146676 | 0.00146676 | 0.00146676 | 0.00146676 | 0.00146676 | 0.00146676 | 0.00146676 | 0.00146676 | 0.00146676 | 0.00146676 | 0.00146676 | 0.00146676 | 0.00146676 | 0.00146676 | 0.00146676 | 0.00146676 | 0.00146676 | 0.00146676 | 0.00146676 | 0.00146676 | 0.00146676 | 0.00146676 | 0 | 0 | 0 | 0 | 0 | 0 | 0 | 0
1379 | 512.0795 | 0.00154027 | 40 | 649.5 | -729.5 | 0 | 0 | 0 | 0 | 0 | 0.00154027 | 0.00154027 | 0.00154027 | 0.00154027 | 0.00154027 | 0.00154027 | 0.00154027 | 0.00154027 | 0.00154027 | 0.00154027 | 0.00154027 | 0.00154027 | 0.00154027 | 0.00154027 | 0.00154027 | 0.00154027 | 0.00154027 | 0.00154027 | 0.00154027 | 0.00154027 | 0.00154027 | 0.00154027 | 0.00154027 | 0.00154027 | 0.00154027 | 0.00154027 | 0.00154027 | 0.00154027 | 0.00154027 | 0.00154027 | 0.00154027 | 0.00154027 | 0.00154027 | 0.00154027 | 0.00154027 | 0.00154027 | 0.00154027 | 0.00154027 | 0.00154027 | 0.00154027 | 0.00154027 | 0.00154027 | 0.00154027 | 0.00154027 | 0.00154027 | 0.00154027 | 0.00154027 | 0.00154027 | 0.00154027 | 0.00154027 | 0.00154027 | 0.00154027 | 0 | 0 | 0 | 0 | 0 | 0 | 0 | 0
1379 | 481.7319 | 0.001448988 | 30 | 659.5 | -719.5 | 0 | 0 | 0 | 0 | 0 | 0 | 0.001448988 | 0.001448988 | 0.001448988 | 0.001448988 | 0.001448988 | 0.001448988 | 0.001448988 | 0.001448988 | 0.001448988 | 0.001448988 | 0.001448988 | 0.001448988 | 0.001448988 | 0.001448988 | 0.001448988 | 0.001448988 | 0.001448988 | 0.001448988 | 0.001448988 | 0.001448988 | 0.001448988 | 0.001448988 | 0.001448988 | 0.001448988 | 0.001448988 | 0.001448988 | 0.001448988 | 0.001448988 | 0.001448988 | 0.001448988 | 0.001448988 | 0.001448988 | 0.001448988 | 0.001448988 | 0.001448988 | 0.001448988 | 0.001448988 | 0.001448988 | 0.001448988 | 0.001448988 | 0.001448988 | 0.001448988 | 0.001448988 | 0.001448988 | 0.001448988 | 0.001448988 | 0.001448988 | 0.001448988 | 0.001448988 | 0.001448988 | 0.001448988 | 0 | 0 | 0 | 0 | 0 | 0 | 0 | 0
1379 | 512.5749 | 0.00154176 | 20 | 669.5 | -709.5 | 0 | 0 | 0 | 0 | 0 | 0 | 0.00154176 | 0.00154176 | 0.00154176 | 0.00154176 | 0.00154176 | 0.00154176 | 0.00154176 | 0.00154176 | 0.00154176 | 0.00154176 | 0.00154176 | 0.00154176 | 0.00154176 | 0.00154176 | 0.00154176 | 0.00154176 | 0.00154176 | 0.00154176 | 0.00154176 | 0.00154176 | 0.00154176 | 0.00154176 | 0.00154176 | 0.00154176 | 0.00154176 | 0.00154176 | 0.00154176 | 0.00154176 | 0.00154176 | 0.00154176 | 0.00154176 | 0.00154176 | 0.00154176 | 0.00154176 | 0.00154176 | 0.00154176 | 0.00154176 | 0.00154176 | 0.00154176 | 0.00154176 | 0.00154176 | 0.00154176 | 0.00154176 | 0.00154176 | 0.00154176 | 0.00154176 | 0.00154176 | 0.00154176 | 0.00154176 | 0.00154176 | 0.00154176 | 0.00154176 | 0 | 0 | 0 | 0 | 0 | 0 | 0
1380 | 476.3343 | 0.001432753 | 10 | 680 | -700 | 0 | 0 | 0 | 0 | 0 | 0 | 0.001432753 | 0.001432753 | 0.001432753 | 0.001432753 | 0.001432753 | 0.001432753 | 0.001432753 | 0.001432753 | 0.001432753 | 0.001432753 | 0.001432753 | 0.001432753 | 0.001432753 | 0.001432753 | 0.001432753 | 0.001432753 | 0.001432753 | 0.001432753 | 0.001432753 | 0.001432753 | 0.001432753 | 0.001432753 | 0.001432753 | 0.001432753 | 0.001432753 | 0.001432753 | 0.001432753 | 0.001432753 | 0.001432753 | 0.001432753 | 0.001432753 | 0.001432753 | 0.001432753 | 0.001432753 | 0.001432753 | 0.001432753 | 0.001432753 | 0.001432753 | 0.001432753 | 0.001432753 | 0.001432753 | 0.001432753 | 0.001432753 | 0.001432753 | 0.001432753 | 0.001432753 | 0.001432753 | 0.001432753 | 0.001432753 | 0.001432753 | 0.001432753 | 0.001432753 | 0 | 0 | 0 | 0 | 0 | 0 | 0
1350 | 507.0102 | 0.001525022 | 0 | 675 | -675 | 0 | 0 | 0 | 0 | 0 | 0 | 0 | 0.001525022 | 0.001525022 | 0.001525022 | 0.001525022 | 0.001525022 | 0.001525022 | 0.001525022 | 0.001525022 | 0.001525022 | 0.001525022 | 0.001525022 | 0.001525022 | 0.001525022 | 0.001525022 | 0.001525022 | 0.001525022 | 0.001525022 | 0.001525022 | 0.001525022 | 0.001525022 | 0.001525022 | 0.001525022 | 0.001525022 | 0.001525022 | 0.001525022 | 0.001525022 | 0.001525022 | 0.001525022 | 0.001525022 | 0.001525022 | 0.001525022 | 0.001525022 | 0.001525022 | 0.001525022 | 0.001525022 | 0.001525022 | 0.001525022 | 0.001525022 | 0.001525022 | 0.001525022 | 0.001525022 | 0.001525022 | 0.001525022 | 0.001525022 | 0.001525022 | 0.001525022 | 0.001525022 | 0.001525022 | 0.001525022 | 0.001525022 | 0.001525022 | 0 | 0 | 0 | 0 | 0 | 0 | 0
1350 | 509.9293 | 0.001533802 | -10 | 685 | -665 | 0 | 0 | 0 | 0 | 0 | 0 | 0 | 0 | 0.001533802 | 0.001533802 | 0.001533802 | 0.001533802 | 0.001533802 | 0.001533802 | 0.001533802 | 0.001533802 | 0.001533802 | 0.001533802 | 0.001533802 | 0.001533802 | 0.001533802 | 0.001533802 | 0.001533802 | 0.001533802 | 0.001533802 | 0.001533802 | 0.001533802 | 0.001533802 | 0.001533802 | 0.001533802 | 0.001533802 | 0.001533802 | 0.001533802 | 0.001533802 | 0.001533802 | 0.001533802 | 0.001533802 | 0.001533802 | 0.001533802 | 0.001533802 | 0.001533802 | 0.001533802 | 0.001533802 | 0.001533802 | 0.001533802 | 0.001533802 | 0.001533802 | 0.001533802 | 0.001533802 | 0.001533802 | 0.001533802 | 0.001533802 | 0.001533802 | 0.001533802 | 0.001533802 | 0.001533802 | 0.001533802 | 0.001533802 | 0 | 0 | 0 | 0 | 0 | 0 | 0
1352 | 501.7816 | 0.001509295 | -20 | 696 | -656 | 0 | 0 | 0 | 0 | 0 | 0 | 0 | 0 | 0.001509295 | 0.001509295 | 0.001509295 | 0.001509295 | 0.001509295 | 0.001509295 | 0.001509295 | 0.001509295 | 0.001509295 | 0.001509295 | 0.001509295 | 0.001509295 | 0.001509295 | 0.001509295 | 0.001509295 | 0.001509295 | 0.001509295 | 0.001509295 | 0.001509295 | 0.001509295 | 0.001509295 | 0.001509295 | 0.001509295 | 0.001509295 | 0.001509295 | 0.001509295 | 0.001509295 | 0.001509295 | 0.001509295 | 0.001509295 | 0.001509295 | 0.001509295 | 0.001509295 | 0.001509295 | 0.001509295 | 0.001509295 | 0.001509295 | 0.001509295 | 0.001509295 | 0.001509295 | 0.001509295 | 0.001509295 | 0.001509295 | 0.001509295 | 0.001509295 | 0.001509295 | 0.001509295 | 0.001509295 | 0.001509295 | 0.001509295 | 0.001509295 | 0 | 0 | 0 | 0 | 0 | 0
1352 | 487.267 | 0.001465637 | -30 | 706 | -646 | 0 | 0 | 0 | 0 | 0 | 0 | 0 | 0 | 0.001465637 | 0.001465637 | 0.001465637 | 0.001465637 | 0.001465637 | 0.001465637 | 0.001465637 | 0.001465637 | 0.001465637 | 0.001465637 | 0.001465637 | 0.001465637 | 0.001465637 | 0.001465637 | 0.001465637 | 0.001465637 | 0.001465637 | 0.001465637 | 0.001465637 | 0.001465637 | 0.001465637 | 0.001465637 | 0.001465637 | 0.001465637 | 0.001465637 | 0.001465637 | 0.001465637 | 0.001465637 | 0.001465637 | 0.001465637 | 0.001465637 | 0.001465637 | 0.001465637 | 0.001465637 | 0.001465637 | 0.001465637 | 0.001465637 | 0.001465637 | 0.001465637 | 0.001465637 | 0.001465637 | 0.001465637 | 0.001465637 | 0.001465637 | 0.001465637 | 0.001465637 | 0.001465637 | 0.001465637 | 0.001465637 | 0.001465637 | 0.001465637 | 0 | 0 | 0 | 0 | 0 | 0
1352 | 520.1093 | 0.001564422 | -40 | 716 | -636 | 0 | 0 | 0 | 0 | 0 | 0 | 0 | 0 | 0 | 0.001564422 | 0.001564422 | 0.001564422 | 0.001564422 | 0.001564422 | 0.001564422 | 0.001564422 | 0.001564422 | 0.001564422 | 0.001564422 | 0.001564422 | 0.001564422 | 0.001564422 | 0.001564422 | 0.001564422 | 0.001564422 | 0.001564422 | 0.001564422 | 0.001564422 | 0.001564422 | 0.001564422 | 0.001564422 | 0.001564422 | 0.001564422 | 0.001564422 | 0.001564422 | 0.001564422 | 0.001564422 | 0.001564422 | 0.001564422 | 0.001564422 | 0.001564422 | 0.001564422 | 0.001564422 | 0.001564422 | 0.001564422 | 0.001564422 | 0.001564422 | 0.001564422 | 0.001564422 | 0.001564422 | 0.001564422 | 0.001564422 | 0.001564422 | 0.001564422 | 0.001564422 | 0.001564422 | 0.001564422 | 0.001564422 | 0.001564422 | 0 | 0 | 0 | 0 | 0 | 0
1352 | 480.0174 | 0.001443831 | -30 | 706 | -646 | 0 | 0 | 0 | 0 | 0 | 0 | 0 | 0 | 0.001443831 | 0.001443831 | 0.001443831 | 0.001443831 | 0.001443831 | 0.001443831 | 0.001443831 | 0.001443831 | 0.001443831 | 0.001443831 | 0.001443831 | 0.001443831 | 0.001443831 | 0.001443831 | 0.001443831 | 0.001443831 | 0.001443831 | 0.001443831 | 0.001443831 | 0.001443831 | 0.001443831 | 0.001443831 | 0.001443831 | 0.001443831 | 0.001443831 | 0.001443831 | 0.001443831 | 0.001443831 | 0.001443831 | 0.001443831 | 0.001443831 | 0.001443831 | 0.001443831 | 0.001443831 | 0.001443831 | 0.001443831 | 0.001443831 | 0.001443831 | 0.001443831 | 0.001443831 | 0.001443831 | 0.001443831 | 0.001443831 | 0.001443831 | 0.001443831 | 0.001443831 | 0.001443831 | 0.001443831 | 0.001443831 | 0.001443831 | 0.001443831 | 0 | 0 | 0 | 0 | 0 | 0
1352 | 508.1266 | 0.00152838 | -20 | 696 | -656 | 0 | 0 | 0 | 0 | 0 | 0 | 0 | 0 | 0.00152838 | 0.00152838 | 0.00152838 | 0.00152838 | 0.00152838 | 0.00152838 | 0.00152838 | 0.00152838 | 0.00152838 | 0.00152838 | 0.00152838 | 0.00152838 | 0.00152838 | 0.00152838 | 0.00152838 | 0.00152838 | 0.00152838 | 0.00152838 | 0.00152838 | 0.00152838 | 0.00152838 | 0.00152838 | 0.00152838 | 0.00152838 | 0.00152838 | 0.00152838 | 0.00152838 | 0.00152838 | 0.00152838 | 0.00152838 | 0.00152838 | 0.00152838 | 0.00152838 | 0.00152838 | 0.00152838 | 0.00152838 | 0.00152838 | 0.00152838 | 0.00152838 | 0.00152838 | 0.00152838 | 0.00152838 | 0.00152838 | 0.00152838 | 0.00152838 | 0.00152838 | 0.00152838 | 0.00152838 | 0.00152838 | 0.00152838 | 0.00152838 | 0 | 0 | 0 | 0 | 0 | 0
1352 | 487.4896 | 0.001466306 | -10 | 686 | -666 | 0 | 0 | 0 | 0 | 0 | 0 | 0 | 0 | 0.001466306 | 0.001466306 | 0.001466306 | 0.001466306 | 0.001466306 | 0.001466306 | 0.001466306 | 0.001466306 | 0.001466306 | 0.001466306 | 0.001466306 | 0.001466306 | 0.001466306 | 0.001466306 | 0.001466306 | 0.001466306 | 0.001466306 | 0.001466306 | 0.001466306 | 0.001466306 | 0.001466306 | 0.001466306 | 0.001466306 | 0.001466306 | 0.001466306 | 0.001466306 | 0.001466306 | 0.001466306 | 0.001466306 | 0.001466306 | 0.001466306 | 0.001466306 | 0.001466306 | 0.001466306 | 0.001466306 | 0.001466306 | 0.001466306 | 0.001466306 | 0.001466306 | 0.001466306 | 0.001466306 | 0.001466306 | 0.001466306 | 0.001466306 | 0.001466306 | 0.001466306 | 0.001466306 | 0.001466306 | 0.001466306 | 0.001466306 | 0 | 0 | 0 | 0 | 0 | 0 | 0
1352 | 486.7328 | 0.00146403 | 0 | 676 | -676 | 0 | 0 | 0 | 0 | 0 | 0 | 0 | 0.00146403 | 0.00146403 | 0.00146403 | 0.00146403 | 0.00146403 | 0.00146403 | 0.00146403 | 0.00146403 | 0.00146403 | 0.00146403 | 0.00146403 | 0.00146403 | 0.00146403 | 0.00146403 | 0.00146403 | 0.00146403 | 0.00146403 | 0.00146403 | 0.00146403 | 0.00146403 | 0.00146403 | 0.00146403 | 0.00146403 | 0.00146403 | 0.00146403 | 0.00146403 | 0.00146403 | 0.00146403 | 0.00146403 | 0.00146403 | 0.00146403 | 0.00146403 | 0.00146403 | 0.00146403 | 0.00146403 | 0.00146403 | 0.00146403 | 0.00146403 | 0.00146403 | 0.00146403 | 0.00146403 | 0.00146403 | 0.00146403 | 0.00146403 | 0.00146403 | 0.00146403 | 0.00146403 | 0.00146403 | 0.00146403 | 0.00146403 | 0.00146403 | 0 | 0 | 0 | 0 | 0 | 0 | 0
1352 | 505.4876 | 0.001520442 | 10 | 666 | -686 | 0 | 0 | 0 | 0 | 0 | 0 | 0 | 0.001520442 | 0.001520442 | 0.001520442 | 0.001520442 | 0.001520442 | 0.001520442 | 0.001520442 | 0.001520442 | 0.001520442 | 0.001520442 | 0.001520442 | 0.001520442 | 0.001520442 | 0.001520442 | 0.001520442 | 0.001520442 | 0.001520442 | 0.001520442 | 0.001520442 | 0.001520442 | 0.001520442 | 0.001520442 | 0.001520442 | 0.001520442 | 0.001520442 | 0.001520442 | 0.001520442 | 0.001520442 | 0.001520442 | 0.001520442 | 0.001520442 | 0.001520442 | 0.001520442 | 0.001520442 | 0.001520442 | 0.001520442 | 0.001520442 | 0.001520442 | 0.001520442 | 0.001520442 | 0.001520442 | 0.001520442 | 0.001520442 | 0.001520442 | 0.001520442 | 0.001520442 | 0.001520442 | 0.001520442 | 0.001520442 | 0.001520442 | 0 | 0 | 0 | 0 | 0 | 0 | 0 | 0
1352 | 507.7609 | 0.00152728 | 20 | 656 | -696 | 0 | 0 | 0 | 0 | 0 | 0 | 0.00152728 | 0.00152728 | 0.00152728 | 0.00152728 | 0.00152728 | 0.00152728 | 0.00152728 | 0.00152728 | 0.00152728 | 0.00152728 | 0.00152728 | 0.00152728 | 0.00152728 | 0.00152728 | 0.00152728 | 0.00152728 | 0.00152728 | 0.00152728 | 0.00152728 | 0.00152728 | 0.00152728 | 0.00152728 | 0.00152728 | 0.00152728 | 0.00152728 | 0.00152728 | 0.00152728 | 0.00152728 | 0.00152728 | 0.00152728 | 0.00152728 | 0.00152728 | 0.00152728 | 0.00152728 | 0.00152728 | 0.00152728 | 0.00152728 | 0.00152728 | 0.00152728 | 0.00152728 | 0.00152728 | 0.00152728 | 0.00152728 | 0.00152728 | 0.00152728 | 0.00152728 | 0.00152728 | 0.00152728 | 0.00152728 | 0.00152728 | 0.00152728 | 0 | 0 | 0 | 0 | 0 | 0 | 0 | 0
1352 | 508.0682 | 0.001528204 | 30 | 646 | -706 | 0 | 0 | 0 | 0 | 0 | 0 | 0.001528204 | 0.001528204 | 0.001528204 | 0.001528204 | 0.001528204 | 0.001528204 | 0.001528204 | 0.001528204 | 0.001528204 | 0.001528204 | 0.001528204 | 0.001528204 | 0.001528204 | 0.001528204 | 0.001528204 | 0.001528204 | 0.001528204 | 0.001528204 | 0.001528204 | 0.001528204 | 0.001528204 | 0.001528204 | 0.001528204 | 0.001528204 | 0.001528204 | 0.001528204 | 0.001528204 | 0.001528204 | 0.001528204 | 0.001528204 | 0.001528204 | 0.001528204 | 0.001528204 | 0.001528204 | 0.001528204 | 0.001528204 | 0.001528204 | 0.001528204 | 0.001528204 | 0.001528204 | 0.001528204 | 0.001528204 | 0.001528204 | 0.001528204 | 0.001528204 | 0.001528204 | 0.001528204 | 0.001528204 | 0.001528204 | 0.001528204 | 0.001528204 | 0 | 0 | 0 | 0 | 0 | 0 | 0 | 0
1309 | 505.569 | 0.001520687 | 40 | 614.5 | -694.5 | 0 | 0 | 0 | 0 | 0 | 0 | 0 | 0.001520687 | 0.001520687 | 0.001520687 | 0.001520687 | 0.001520687 | 0.001520687 | 0.001520687 | 0.001520687 | 0.001520687 | 0.001520687 | 0.001520687 | 0.001520687 | 0.001520687 | 0.001520687 | 0.001520687 | 0.001520687 | 0.001520687 | 0.001520687 | 0.001520687 | 0.001520687 | 0.001520687 | 0.001520687 | 0.001520687 | 0.001520687 | 0.001520687 | 0.001520687 | 0.001520687 | 0.001520687 | 0.001520687 | 0.001520687 | 0.001520687 | 0.001520687 | 0.001520687 | 0.001520687 | 0.001520687 | 0.001520687 | 0.001520687 | 0.001520687 | 0.001520687 | 0.001520687 | 0.001520687 | 0.001520687 | 0.001520687 | 0.001520687 | 0.001520687 | 0.001520687 | 0.001520687 | 0.001520687 | 0 | 0 | 0 | 0 | 0 | 0 | 0 | 0 | 0 | 0
1309 | 519.2213 | 0.001561751 | 30 | 624.5 | -684.5 | 0 | 0 | 0 | 0 | 0 | 0 | 0 | 0.001561751 | 0.001561751 | 0.001561751 | 0.001561751 | 0.001561751 | 0.001561751 | 0.001561751 | 0.001561751 | 0.001561751 | 0.001561751 | 0.001561751 | 0.001561751 | 0.001561751 | 0.001561751 | 0.001561751 | 0.001561751 | 0.001561751 | 0.001561751 | 0.001561751 | 0.001561751 | 0.001561751 | 0.001561751 | 0.001561751 | 0.001561751 | 0.001561751 | 0.001561751 | 0.001561751 | 0.001561751 | 0.001561751 | 0.001561751 | 0.001561751 | 0.001561751 | 0.001561751 | 0.001561751 | 0.001561751 | 0.001561751 | 0.001561751 | 0.001561751 | 0.001561751 | 0.001561751 | 0.001561751 | 0.001561751 | 0.001561751 | 0.001561751 | 0.001561751 | 0.001561751 | 0.001561751 | 0.001561751 | 0.001561751 | 0 | 0 | 0 | 0 | 0 | 0 | 0 | 0 | 0
1309 | 537.4925 | 0.001616709 | 20 | 634.5 | -674.5 | 0 | 0 | 0 | 0 | 0 | 0 | 0 | 0.001616709 | 0.001616709 | 0.001616709 | 0.001616709 | 0.001616709 | 0.001616709 | 0.001616709 | 0.001616709 | 0.001616709 | 0.001616709 | 0.001616709 | 0.001616709 | 0.001616709 | 0.001616709 | 0.001616709 | 0.001616709 | 0.001616709 | 0.001616709 | 0.001616709 | 0.001616709 | 0.001616709 | 0.001616709 | 0.001616709 | 0.001616709 | 0.001616709 | 0.001616709 | 0.001616709 | 0.001616709 | 0.001616709 | 0.001616709 | 0.001616709 | 0.001616709 | 0.001616709 | 0.001616709 | 0.001616709 | 0.001616709 | 0.001616709 | 0.001616709 | 0.001616709 | 0.001616709 | 0.001616709 | 0.001616709 | 0.001616709 | 0.001616709 | 0.001616709 | 0.001616709 | 0.001616709 | 0.001616709 | 0.001616709 | 0 | 0 | 0 | 0 | 0 | 0 | 0 | 0 | 0
1309 | 514.1046 | 0.001546361 | 10 | 644.5 | -664.5 | 0 | 0 | 0 | 0 | 0 | 0 | 0 | 0 | 0.001546361 | 0.001546361 | 0.001546361 | 0.001546361 | 0.001546361 | 0.001546361 | 0.001546361 | 0.001546361 | 0.001546361 | 0.001546361 | 0.001546361 | 0.001546361 | 0.001546361 | 0.001546361 | 0.001546361 | 0.001546361 | 0.001546361 | 0.001546361 | 0.001546361 | 0.001546361 | 0.001546361 | 0.001546361 | 0.001546361 | 0.001546361 | 0.001546361 | 0.001546361 | 0.001546361 | 0.001546361 | 0.001546361 | 0.001546361 | 0.001546361 | 0.001546361 | 0.001546361 | 0.001546361 | 0.001546361 | 0.001546361 | 0.001546361 | 0.001546361 | 0.001546361 | 0.001546361 | 0.001546361 | 0.001546361 | 0.001546361 | 0.001546361 | 0.001546361 | 0.001546361 | 0.001546361 | 0.001546361 | 0.001546361 | 0 | 0 | 0 | 0 | 0 | 0 | 0 | 0
1309 | 495.3117 | 0.001489834 | 0 | 654.5 | -654.5 | 0 | 0 | 0 | 0 | 0 | 0 | 0 | 0 | 0.001489834 | 0.001489834 | 0.001489834 | 0.001489834 | 0.001489834 | 0.001489834 | 0.001489834 | 0.001489834 | 0.001489834 | 0.001489834 | 0.001489834 | 0.001489834 | 0.001489834 | 0.001489834 | 0.001489834 | 0.001489834 | 0.001489834 | 0.001489834 | 0.001489834 | 0.001489834 | 0.001489834 | 0.001489834 | 0.001489834 | 0.001489834 | 0.001489834 | 0.001489834 | 0.001489834 | 0.001489834 | 0.001489834 | 0.001489834 | 0.001489834 | 0.001489834 | 0.001489834 | 0.001489834 | 0.001489834 | 0.001489834 | 0.001489834 | 0.001489834 | 0.001489834 | 0.001489834 | 0.001489834 | 0.001489834 | 0.001489834 | 0.001489834 | 0.001489834 | 0.001489834 | 0.001489834 | 0.001489834 | 0.001489834 | 0 | 0 | 0 | 0 | 0 | 0 | 0 | 0
1309 | 506.6257 | 0.001523865 | -10 | 664.5 | -644.5 | 0 | 0 | 0 | 0 | 0 | 0 | 0 | 0 | 0.001523865 | 0.001523865 | 0.001523865 | 0.001523865 | 0.001523865 | 0.001523865 | 0.001523865 | 0.001523865 | 0.001523865 | 0.001523865 | 0.001523865 | 0.001523865 | 0.001523865 | 0.001523865 | 0.001523865 | 0.001523865 | 0.001523865 | 0.001523865 | 0.001523865 | 0.001523865 | 0.001523865 | 0.001523865 | 0.001523865 | 0.001523865 | 0.001523865 | 0.001523865 | 0.001523865 | 0.001523865 | 0.001523865 | 0.001523865 | 0.001523865 | 0.001523865 | 0.001523865 | 0.001523865 | 0.001523865 | 0.001523865 | 0.001523865 | 0.001523865 | 0.001523865 | 0.001523865 | 0.001523865 | 0.001523865 | 0.001523865 | 0.001523865 | 0.001523865 | 0.001523865 | 0.001523865 | 0.001523865 | 0.001523865 | 0 | 0 | 0 | 0 | 0 | 0 | 0 | 0
1309 | 523.4935 | 0.001574602 | -20 | 674.5 | -634.5 | 0 | 0 | 0 | 0 | 0 | 0 | 0 | 0 | 0 | 0.001574602 | 0.001574602 | 0.001574602 | 0.001574602 | 0.001574602 | 0.001574602 | 0.001574602 | 0.001574602 | 0.001574602 | 0.001574602 | 0.001574602 | 0.001574602 | 0.001574602 | 0.001574602 | 0.001574602 | 0.001574602 | 0.001574602 | 0.001574602 | 0.001574602 | 0.001574602 | 0.001574602 | 0.001574602 | 0.001574602 | 0.001574602 | 0.001574602 | 0.001574602 | 0.001574602 | 0.001574602 | 0.001574602 | 0.001574602 | 0.001574602 | 0.001574602 | 0.001574602 | 0.001574602 | 0.001574602 | 0.001574602 | 0.001574602 | 0.001574602 | 0.001574602 | 0.001574602 | 0.001574602 | 0.001574602 | 0.001574602 | 0.001574602 | 0.001574602 | 0.001574602 | 0.001574602 | 0.001574602 | 0.001574602 | 0 | 0 | 0 | 0 | 0 | 0 | 0
1309 | 526.3483 | 0.001583188 | -30 | 684.5 | -624.5 | 0 | 0 | 0 | 0 | 0 | 0 | 0 | 0 | 0 | 0.001583188 | 0.001583188 | 0.001583188 | 0.001583188 | 0.001583188 | 0.001583188 | 0.001583188 | 0.001583188 | 0.001583188 | 0.001583188 | 0.001583188 | 0.001583188 | 0.001583188 | 0.001583188 | 0.001583188 | 0.001583188 | 0.001583188 | 0.001583188 | 0.001583188 | 0.001583188 | 0.001583188 | 0.001583188 | 0.001583188 | 0.001583188 | 0.001583188 | 0.001583188 | 0.001583188 | 0.001583188 | 0.001583188 | 0.001583188 | 0.001583188 | 0.001583188 | 0.001583188 | 0.001583188 | 0.001583188 | 0.001583188 | 0.001583188 | 0.001583188 | 0.001583188 | 0.001583188 | 0.001583188 | 0.001583188 | 0.001583188 | 0.001583188 | 0.001583188 | 0.001583188 | 0.001583188 | 0.001583188 | 0.001583188 | 0 | 0 | 0 | 0 | 0 | 0 | 0
1309 | 509.7895 | 0.001533382 | -40 | 694.5 | -614.5 | 0 | 0 | 0 | 0 | 0 | 0 | 0 | 0 | 0 | 0 | 0.001533382 | 0.001533382 | 0.001533382 | 0.001533382 | 0.001533382 | 0.001533382 | 0.001533382 | 0.001533382 | 0.001533382 | 0.001533382 | 0.001533382 | 0.001533382 | 0.001533382 | 0.001533382 | 0.001533382 | 0.001533382 | 0.001533382 | 0.001533382 | 0.001533382 | 0.001533382 | 0.001533382 | 0.001533382 | 0.001533382 | 0.001533382 | 0.001533382 | 0.001533382 | 0.001533382 | 0.001533382 | 0.001533382 | 0.001533382 | 0.001533382 | 0.001533382 | 0.001533382 | 0.001533382 | 0.001533382 | 0.001533382 | 0.001533382 | 0.001533382 | 0.001533382 | 0.001533382 | 0.001533382 | 0.001533382 | 0.001533382 | 0.001533382 | 0.001533382 | 0.001533382 | 0.001533382 | 0.001533382 | 0 | 0 | 0 | 0 | 0 | 0 | 0
1309 | 525.0211 | 0.001579196 | -30 | 684.5 | -624.5 | 0 | 0 | 0 | 0 | 0 | 0 | 0 | 0 | 0 | 0.001579196 | 0.001579196 | 0.001579196 | 0.001579196 | 0.001579196 | 0.001579196 | 0.001579196 | 0.001579196 | 0.001579196 | 0.001579196 | 0.001579196 | 0.001579196 | 0.001579196 | 0.001579196 | 0.001579196 | 0.001579196 | 0.001579196 | 0.001579196 | 0.001579196 | 0.001579196 | 0.001579196 | 0.001579196 | 0.001579196 | 0.001579196 | 0.001579196 | 0.001579196 | 0.001579196 | 0.001579196 | 0.001579196 | 0.001579196 | 0.001579196 | 0.001579196 | 0.001579196 | 0.001579196 | 0.001579196 | 0.001579196 | 0.001579196 | 0.001579196 | 0.001579196 | 0.001579196 | 0.001579196 | 0.001579196 | 0.001579196 | 0.001579196 | 0.001579196 | 0.001579196 | 0.001579196 | 0.001579196 | 0.001579196 | 0 | 0 | 0 | 0 | 0 | 0 | 0
1309 | 500.2511 | 0.001504691 | -20 | 674.5 | -634.5 | 0 | 0 | 0 | 0 | 0 | 0 | 0 | 0 | 0 | 0.001504691 | 0.001504691 | 0.001504691 | 0.001504691 | 0.001504691 | 0.001504691 | 0.001504691 | 0.001504691 | 0.001504691 | 0.001504691 | 0.001504691 | 0.001504691 | 0.001504691 | 0.001504691 | 0.001504691 | 0.001504691 | 0.001504691 | 0.001504691 | 0.001504691 | 0.001504691 | 0.001504691 | 0.001504691 | 0.001504691 | 0.001504691 | 0.001504691 | 0.001504691 | 0.001504691 | 0.001504691 | 0.001504691 | 0.001504691 | 0.001504691 | 0.001504691 | 0.001504691 | 0.001504691 | 0.001504691 | 0.001504691 | 0.001504691 | 0.001504691 | 0.001504691 | 0.001504691 | 0.001504691 | 0.001504691 | 0.001504691 | 0.001504691 | 0.001504691 | 0.001504691 | 0.001504691 | 0.001504691 | 0.001504691 | 0 | 0 | 0 | 0 | 0 | 0 | 0
1309 | 514.7252 | 0.001548228 | -10 | 664.5 | -644.5 | 0 | 0 | 0 | 0 | 0 | 0 | 0 | 0 | 0.001548228 | 0.001548228 | 0.001548228 | 0.001548228 | 0.001548228 | 0.001548228 | 0.001548228 | 0.001548228 | 0.001548228 | 0.001548228 | 0.001548228 | 0.001548228 | 0.001548228 | 0.001548228 | 0.001548228 | 0.001548228 | 0.001548228 | 0.001548228 | 0.001548228 | 0.001548228 | 0.001548228 | 0.001548228 | 0.001548228 | 0.001548228 | 0.001548228 | 0.001548228 | 0.001548228 | 0.001548228 | 0.001548228 | 0.001548228 | 0.001548228 | 0.001548228 | 0.001548228 | 0.001548228 | 0.001548228 | 0.001548228 | 0.001548228 | 0.001548228 | 0.001548228 | 0.001548228 | 0.001548228 | 0.001548228 | 0.001548228 | 0.001548228 | 0.001548228 | 0.001548228 | 0.001548228 | 0.001548228 | 0.001548228 | 0 | 0 | 0 | 0 | 0 | 0 | 0 | 0
1309 | 491.4227 | 0.001478137 | 0 | 654.5 | -654.5 | 0 | 0 | 0 | 0 | 0 | 0 | 0 | 0 | 0.001478137 | 0.001478137 | 0.001478137 | 0.001478137 | 0.001478137 | 0.001478137 | 0.001478137 | 0.001478137 | 0.001478137 | 0.001478137 | 0.001478137 | 0.001478137 | 0.001478137 | 0.001478137 | 0.001478137 | 0.001478137 | 0.001478137 | 0.001478137 | 0.001478137 | 0.001478137 | 0.001478137 | 0.001478137 | 0.001478137 | 0.001478137 | 0.001478137 | 0.001478137 | 0.001478137 | 0.001478137 | 0.001478137 | 0.001478137 | 0.001478137 | 0.001478137 | 0.001478137 | 0.001478137 | 0.001478137 | 0.001478137 | 0.001478137 | 0.001478137 | 0.001478137 | 0.001478137 | 0.001478137 | 0.001478137 | 0.001478137 | 0.001478137 | 0.001478137 | 0.001478137 | 0.001478137 | 0.001478137 | 0.001478137 | 0 | 0 | 0 | 0 | 0 | 0 | 0 | 0
1309 | 521.8823 | 0.001569755 | 10 | 644.5 | -664.5 | 0 | 0 | 0 | 0 | 0 | 0 | 0 | 0 | 0.001569755 | 0.001569755 | 0.001569755 | 0.001569755 | 0.001569755 | 0.001569755 | 0.001569755 | 0.001569755 | 0.001569755 | 0.001569755 | 0.001569755 | 0.001569755 | 0.001569755 | 0.001569755 | 0.001569755 | 0.001569755 | 0.001569755 | 0.001569755 | 0.001569755 | 0.001569755 | 0.001569755 | 0.001569755 | 0.001569755 | 0.001569755 | 0.001569755 | 0.001569755 | 0.001569755 | 0.001569755 | 0.001569755 | 0.001569755 | 0.001569755 | 0.001569755 | 0.001569755 | 0.001569755 | 0.001569755 | 0.001569755 | 0.001569755 | 0.001569755 | 0.001569755 | 0.001569755 | 0.001569755 | 0.001569755 | 0.001569755 | 0.001569755 | 0.001569755 | 0.001569755 | 0.001569755 | 0.001569755 | 0.001569755 | 0 | 0 | 0 | 0 | 0 | 0 | 0 | 0
1309 | 512.3516 | 0.001541088 | 20 | 634.5 | -674.5 | 0 | 0 | 0 | 0 | 0 | 0 | 0 | 0.001541088 | 0.001541088 | 0.001541088 | 0.001541088 | 0.001541088 | 0.001541088 | 0.001541088 | 0.001541088 | 0.001541088 | 0.001541088 | 0.001541088 | 0.001541088 | 0.001541088 | 0.001541088 | 0.001541088 | 0.001541088 | 0.001541088 | 0.001541088 | 0.001541088 | 0.001541088 | 0.001541088 | 0.001541088 | 0.001541088 | 0.001541088 | 0.001541088 | 0.001541088 | 0.001541088 | 0.001541088 | 0.001541088 | 0.001541088 | 0.001541088 | 0.001541088 | 0.001541088 | 0.001541088 | 0.001541088 | 0.001541088 | 0.001541088 | 0.001541088 | 0.001541088 | 0.001541088 | 0.001541088 | 0.001541088 | 0.001541088 | 0.001541088 | 0.001541088 | 0.001541088 | 0.001541088 | 0.001541088 | 0.001541088 | 0 | 0 | 0 | 0 | 0 | 0 | 0 | 0 | 0
1309 | 520.4693 | 0.001565505 | 30 | 624.5 | -684.5 | 0 | 0 | 0 | 0 | 0 | 0 | 0 | 0.001565505 | 0.001565505 | 0.001565505 | 0.001565505 | 0.001565505 | 0.001565505 | 0.001565505 | 0.001565505 | 0.001565505 | 0.001565505 | 0.001565505 | 0.001565505 | 0.001565505 | 0.001565505 | 0.001565505 | 0.001565505 | 0.001565505 | 0.001565505 | 0.001565505 | 0.001565505 | 0.001565505 | 0.001565505 | 0.001565505 | 0.001565505 | 0.001565505 | 0.001565505 | 0.001565505 | 0.001565505 | 0.001565505 | 0.001565505 | 0.001565505 | 0.001565505 | 0.001565505 | 0.001565505 | 0.001565505 | 0.001565505 | 0.001565505 | 0.001565505 | 0.001565505 | 0.001565505 | 0.001565505 | 0.001565505 | 0.001565505 | 0.001565505 | 0.001565505 | 0.001565505 | 0.001565505 | 0.001565505 | 0.001565505 | 0 | 0 | 0 | 0 | 0 | 0 | 0 | 0 | 0
1309 | 502.2467 | 0.001510694 | 40 | 614.5 | -694.5 | 0 | 0 | 0 | 0 | 0 | 0 | 0 | 0.001510694 | 0.001510694 | 0.001510694 | 0.001510694 | 0.001510694 | 0.001510694 | 0.001510694 | 0.001510694 | 0.001510694 | 0.001510694 | 0.001510694 | 0.001510694 | 0.001510694 | 0.001510694 | 0.001510694 | 0.001510694 | 0.001510694 | 0.001510694 | 0.001510694 | 0.001510694 | 0.001510694 | 0.001510694 | 0.001510694 | 0.001510694 | 0.001510694 | 0.001510694 | 0.001510694 | 0.001510694 | 0.001510694 | 0.001510694 | 0.001510694 | 0.001510694 | 0.001510694 | 0.001510694 | 0.001510694 | 0.001510694 | 0.001510694 | 0.001510694 | 0.001510694 | 0.001510694 | 0.001510694 | 0.001510694 | 0.001510694 | 0.001510694 | 0.001510694 | 0.001510694 | 0.001510694 | 0.001510694 | 0 | 0 | 0 | 0 | 0 | 0 | 0 | 0 | 0 | 0
1309 | 536.2473 | 0.001612963 | 30 | 624.5 | -684.5 | 0 | 0 | 0 | 0 | 0 | 0 | 0 | 0.001612963 | 0.001612963 | 0.001612963 | 0.001612963 | 0.001612963 | 0.001612963 | 0.001612963 | 0.001612963 | 0.001612963 | 0.001612963 | 0.001612963 | 0.001612963 | 0.001612963 | 0.001612963 | 0.001612963 | 0.001612963 | 0.001612963 | 0.001612963 | 0.001612963 | 0.001612963 | 0.001612963 | 0.001612963 | 0.001612963 | 0.001612963 | 0.001612963 | 0.001612963 | 0.001612963 | 0.001612963 | 0.001612963 | 0.001612963 | 0.001612963 | 0.001612963 | 0.001612963 | 0.001612963 | 0.001612963 | 0.001612963 | 0.001612963 | 0.001612963 | 0.001612963 | 0.001612963 | 0.001612963 | 0.001612963 | 0.001612963 | 0.001612963 | 0.001612963 | 0.001612963 | 0.001612963 | 0.001612963 | 0.001612963 | 0 | 0 | 0 | 0 | 0 | 0 | 0 | 0 | 0
1309 | 504.016 | 0.001516016 | 20 | 634.5 | -674.5 | 0 | 0 | 0 | 0 | 0 | 0 | 0 | 0.001516016 | 0.001516016 | 0.001516016 | 0.001516016 | 0.001516016 | 0.001516016 | 0.001516016 | 0.001516016 | 0.001516016 | 0.001516016 | 0.001516016 | 0.001516016 | 0.001516016 | 0.001516016 | 0.001516016 | 0.001516016 | 0.001516016 | 0.001516016 | 0.001516016 | 0.001516016 | 0.001516016 | 0.001516016 | 0.001516016 | 0.001516016 | 0.001516016 | 0.001516016 | 0.001516016 | 0.001516016 | 0.001516016 | 0.001516016 | 0.001516016 | 0.001516016 | 0.001516016 | 0.001516016 | 0.001516016 | 0.001516016 | 0.001516016 | 0.001516016 | 0.001516016 | 0.001516016 | 0.001516016 | 0.001516016 | 0.001516016 | 0.001516016 | 0.001516016 | 0.001516016 | 0.001516016 | 0.001516016 | 0.001516016 | 0 | 0 | 0 | 0 | 0 | 0 | 0 | 0 | 0
1309 | 531.8937 | 0.001599868 | 10 | 644.5 | -664.5 | 0 | 0 | 0 | 0 | 0 | 0 | 0 | 0 | 0.001599868 | 0.001599868 | 0.001599868 | 0.001599868 | 0.001599868 | 0.001599868 | 0.001599868 | 0.001599868 | 0.001599868 | 0.001599868 | 0.001599868 | 0.001599868 | 0.001599868 | 0.001599868 | 0.001599868 | 0.001599868 | 0.001599868 | 0.001599868 | 0.001599868 | 0.001599868 | 0.001599868 | 0.001599868 | 0.001599868 | 0.001599868 | 0.001599868 | 0.001599868 | 0.001599868 | 0.001599868 | 0.001599868 | 0.001599868 | 0.001599868 | 0.001599868 | 0.001599868 | 0.001599868 | 0.001599868 | 0.001599868 | 0.001599868 | 0.001599868 | 0.001599868 | 0.001599868 | 0.001599868 | 0.001599868 | 0.001599868 | 0.001599868 | 0.001599868 | 0.001599868 | 0.001599868 | 0.001599868 | 0.001599868 | 0 | 0 | 0 | 0 | 0 | 0 | 0 | 0
1309 | 508.4235 | 0.001529273 | 0 | 654.5 | -654.5 | 0 | 0 | 0 | 0 | 0 | 0 | 0 | 0 | 0.001529273 | 0.001529273 | 0.001529273 | 0.001529273 | 0.001529273 | 0.001529273 | 0.001529273 | 0.001529273 | 0.001529273 | 0.001529273 | 0.001529273 | 0.001529273 | 0.001529273 | 0.001529273 | 0.001529273 | 0.001529273 | 0.001529273 | 0.001529273 | 0.001529273 | 0.001529273 | 0.001529273 | 0.001529273 | 0.001529273 | 0.001529273 | 0.001529273 | 0.001529273 | 0.001529273 | 0.001529273 | 0.001529273 | 0.001529273 | 0.001529273 | 0.001529273 | 0.001529273 | 0.001529273 | 0.001529273 | 0.001529273 | 0.001529273 | 0.001529273 | 0.001529273 | 0.001529273 | 0.001529273 | 0.001529273 | 0.001529273 | 0.001529273 | 0.001529273 | 0.001529273 | 0.001529273 | 0.001529273 | 0.001529273 | 0 | 0 | 0 | 0 | 0 | 0 | 0 | 0
1309 | 542.6064 | 0.001632091 | -10 | 664.5 | -644.5 | 0 | 0 | 0 | 0 | 0 | 0 | 0 | 0 | 0.001632091 | 0.001632091 | 0.001632091 | 0.001632091 | 0.001632091 | 0.001632091 | 0.001632091 | 0.001632091 | 0.001632091 | 0.001632091 | 0.001632091 | 0.001632091 | 0.001632091 | 0.001632091 | 0.001632091 | 0.001632091 | 0.001632091 | 0.001632091 | 0.001632091 | 0.001632091 | 0.001632091 | 0.001632091 | 0.001632091 | 0.001632091 | 0.001632091 | 0.001632091 | 0.001632091 | 0.001632091 | 0.001632091 | 0.001632091 | 0.001632091 | 0.001632091 | 0.001632091 | 0.001632091 | 0.001632091 | 0.001632091 | 0.001632091 | 0.001632091 | 0.001632091 | 0.001632091 | 0.001632091 | 0.001632091 | 0.001632091 | 0.001632091 | 0.001632091 | 0.001632091 | 0.001632091 | 0.001632091 | 0.001632091 | 0 | 0 | 0 | 0 | 0 | 0 | 0 | 0
1309 | 490.7352 | 0.001476069 | -20 | 674.5 | -634.5 | 0 | 0 | 0 | 0 | 0 | 0 | 0 | 0 | 0 | 0.001476069 | 0.001476069 | 0.001476069 | 0.001476069 | 0.001476069 | 0.001476069 | 0.001476069 | 0.001476069 | 0.001476069 | 0.001476069 | 0.001476069 | 0.001476069 | 0.001476069 | 0.001476069 | 0.001476069 | 0.001476069 | 0.001476069 | 0.001476069 | 0.001476069 | 0.001476069 | 0.001476069 | 0.001476069 | 0.001476069 | 0.001476069 | 0.001476069 | 0.001476069 | 0.001476069 | 0.001476069 | 0.001476069 | 0.001476069 | 0.001476069 | 0.001476069 | 0.001476069 | 0.001476069 | 0.001476069 | 0.001476069 | 0.001476069 | 0.001476069 | 0.001476069 | 0.001476069 | 0.001476069 | 0.001476069 | 0.001476069 | 0.001476069 | 0.001476069 | 0.001476069 | 0.001476069 | 0.001476069 | 0.001476069 | 0 | 0 | 0 | 0 | 0 | 0 | 0
1309 | 523.3948 | 0.001574305 | -30 | 684.5 | -624.5 | 0 | 0 | 0 | 0 | 0 | 0 | 0 | 0 | 0 | 0.001574305 | 0.001574305 | 0.001574305 | 0.001574305 | 0.001574305 | 0.001574305 | 0.001574305 | 0.001574305 | 0.001574305 | 0.001574305 | 0.001574305 | 0.001574305 | 0.001574305 | 0.001574305 | 0.001574305 | 0.001574305 | 0.001574305 | 0.001574305 | 0.001574305 | 0.001574305 | 0.001574305 | 0.001574305 | 0.001574305 | 0.001574305 | 0.001574305 | 0.001574305 | 0.001574305 | 0.001574305 | 0.001574305 | 0.001574305 | 0.001574305 | 0.001574305 | 0.001574305 | 0.001574305 | 0.001574305 | 0.001574305 | 0.001574305 | 0.001574305 | 0.001574305 | 0.001574305 | 0.001574305 | 0.001574305 | 0.001574305 | 0.001574305 | 0.001574305 | 0.001574305 | 0.001574305 | 0.001574305 | 0.001574305 | 0 | 0 | 0 | 0 | 0 | 0 | 0
1309 | 509.773 | 0.001533332 | -40 | 694.5 | -614.5 | 0 | 0 | 0 | 0 | 0 | 0 | 0 | 0 | 0 | 0 | 0.001533332 | 0.001533332 | 0.001533332 | 0.001533332 | 0.001533332 | 0.001533332 | 0.001533332 | 0.001533332 | 0.001533332 | 0.001533332 | 0.001533332 | 0.001533332 | 0.001533332 | 0.001533332 | 0.001533332 | 0.001533332 | 0.001533332 | 0.001533332 | 0.001533332 | 0.001533332 | 0.001533332 | 0.001533332 | 0.001533332 | 0.001533332 | 0.001533332 | 0.001533332 | 0.001533332 | 0.001533332 | 0.001533332 | 0.001533332 | 0.001533332 | 0.001533332 | 0.001533332 | 0.001533332 | 0.001533332 | 0.001533332 | 0.001533332 | 0.001533332 | 0.001533332 | 0.001533332 | 0.001533332 | 0.001533332 | 0.001533332 | 0.001533332 | 0.001533332 | 0.001533332 | 0.001533332 | 0.001533332 | 0 | 0 | 0 | 0 | 0 | 0 | 0
1309 | 501.3033 | 0.001507856 | -30 | 684.5 | -624.5 | 0 | 0 | 0 | 0 | 0 | 0 | 0 | 0 | 0 | 0.001507856 | 0.001507856 | 0.001507856 | 0.001507856 | 0.001507856 | 0.001507856 | 0.001507856 | 0.001507856 | 0.001507856 | 0.001507856 | 0.001507856 | 0.001507856 | 0.001507856 | 0.001507856 | 0.001507856 | 0.001507856 | 0.001507856 | 0.001507856 | 0.001507856 | 0.001507856 | 0.001507856 | 0.001507856 | 0.001507856 | 0.001507856 | 0.001507856 | 0.001507856 | 0.001507856 | 0.001507856 | 0.001507856 | 0.001507856 | 0.001507856 | 0.001507856 | 0.001507856 | 0.001507856 | 0.001507856 | 0.001507856 | 0.001507856 | 0.001507856 | 0.001507856 | 0.001507856 | 0.001507856 | 0.001507856 | 0.001507856 | 0.001507856 | 0.001507856 | 0.001507856 | 0.001507856 | 0.001507856 | 0.001507856 | 0 | 0 | 0 | 0 | 0 | 0 | 0
1309 | 493.1602 | 0.001483363 | -20 | 674.5 | -634.5 | 0 | 0 | 0 | 0 | 0 | 0 | 0 | 0 | 0 | 0.001483363 | 0.001483363 | 0.001483363 | 0.001483363 | 0.001483363 | 0.001483363 | 0.001483363 | 0.001483363 | 0.001483363 | 0.001483363 | 0.001483363 | 0.001483363 | 0.001483363 | 0.001483363 | 0.001483363 | 0.001483363 | 0.001483363 | 0.001483363 | 0.001483363 | 0.001483363 | 0.001483363 | 0.001483363 | 0.001483363 | 0.001483363 | 0.001483363 | 0.001483363 | 0.001483363 | 0.001483363 | 0.001483363 | 0.001483363 | 0.001483363 | 0.001483363 | 0.001483363 | 0.001483363 | 0.001483363 | 0.001483363 | 0.001483363 | 0.001483363 | 0.001483363 | 0.001483363 | 0.001483363 | 0.001483363 | 0.001483363 | 0.001483363 | 0.001483363 | 0.001483363 | 0.001483363 | 0.001483363 | 0.001483363 | 0 | 0 | 0 | 0 | 0 | 0 | 0
1309 | 522.2419 | 0.001570837 | -10 | 664.5 | -644.5 | 0 | 0 | 0 | 0 | 0 | 0 | 0 | 0 | 0.001570837 | 0.001570837 | 0.001570837 | 0.001570837 | 0.001570837 | 0.001570837 | 0.001570837 | 0.001570837 | 0.001570837 | 0.001570837 | 0.001570837 | 0.001570837 | 0.001570837 | 0.001570837 | 0.001570837 | 0.001570837 | 0.001570837 | 0.001570837 | 0.001570837 | 0.001570837 | 0.001570837 | 0.001570837 | 0.001570837 | 0.001570837 | 0.001570837 | 0.001570837 | 0.001570837 | 0.001570837 | 0.001570837 | 0.001570837 | 0.001570837 | 0.001570837 | 0.001570837 | 0.001570837 | 0.001570837 | 0.001570837 | 0.001570837 | 0.001570837 | 0.001570837 | 0.001570837 | 0.001570837 | 0.001570837 | 0.001570837 | 0.001570837 | 0.001570837 | 0.001570837 | 0.001570837 | 0.001570837 | 0.001570837 | 0 | 0 | 0 | 0 | 0 | 0 | 0 | 0
1309 | 497.4564 | 0.001496285 | 0 | 654.5 | -654.5 | 0 | 0 | 0 | 0 | 0 | 0 | 0 | 0 | 0.001496285 | 0.001496285 | 0.001496285 | 0.001496285 | 0.001496285 | 0.001496285 | 0.001496285 | 0.001496285 | 0.001496285 | 0.001496285 | 0.001496285 | 0.001496285 | 0.001496285 | 0.001496285 | 0.001496285 | 0.001496285 | 0.001496285 | 0.001496285 | 0.001496285 | 0.001496285 | 0.001496285 | 0.001496285 | 0.001496285 | 0.001496285 | 0.001496285 | 0.001496285 | 0.001496285 | 0.001496285 | 0.001496285 | 0.001496285 | 0.001496285 | 0.001496285 | 0.001496285 | 0.001496285 | 0.001496285 | 0.001496285 | 0.001496285 | 0.001496285 | 0.001496285 | 0.001496285 | 0.001496285 | 0.001496285 | 0.001496285 | 0.001496285 | 0.001496285 | 0.001496285 | 0.001496285 | 0.001496285 | 0.001496285 | 0 | 0 | 0 | 0 | 0 | 0 | 0 | 0
1309 | 501.5501 | 0.001508599 | 10 | 644.5 | -664.5 | 0 | 0 | 0 | 0 | 0 | 0 | 0 | 0 | 0.001508599 | 0.001508599 | 0.001508599 | 0.001508599 | 0.001508599 | 0.001508599 | 0.001508599 | 0.001508599 | 0.001508599 | 0.001508599 | 0.001508599 | 0.001508599 | 0.001508599 | 0.001508599 | 0.001508599 | 0.001508599 | 0.001508599 | 0.001508599 | 0.001508599 | 0.001508599 | 0.001508599 | 0.001508599 | 0.001508599 | 0.001508599 | 0.001508599 | 0.001508599 | 0.001508599 | 0.001508599 | 0.001508599 | 0.001508599 | 0.001508599 | 0.001508599 | 0.001508599 | 0.001508599 | 0.001508599 | 0.001508599 | 0.001508599 | 0.001508599 | 0.001508599 | 0.001508599 | 0.001508599 | 0.001508599 | 0.001508599 | 0.001508599 | 0.001508599 | 0.001508599 | 0.001508599 | 0.001508599 | 0.001508599 | 0 | 0 | 0 | 0 | 0 | 0 | 0 | 0
1309 | 497.0687 | 0.001495119 | 20 | 634.5 | -674.5 | 0 | 0 | 0 | 0 | 0 | 0 | 0 | 0.001495119 | 0.001495119 | 0.001495119 | 0.001495119 | 0.001495119 | 0.001495119 | 0.001495119 | 0.001495119 | 0.001495119 | 0.001495119 | 0.001495119 | 0.001495119 | 0.001495119 | 0.001495119 | 0.001495119 | 0.001495119 | 0.001495119 | 0.001495119 | 0.001495119 | 0.001495119 | 0.001495119 | 0.001495119 | 0.001495119 | 0.001495119 | 0.001495119 | 0.001495119 | 0.001495119 | 0.001495119 | 0.001495119 | 0.001495119 | 0.001495119 | 0.001495119 | 0.001495119 | 0.001495119 | 0.001495119 | 0.001495119 | 0.001495119 | 0.001495119 | 0.001495119 | 0.001495119 | 0.001495119 | 0.001495119 | 0.001495119 | 0.001495119 | 0.001495119 | 0.001495119 | 0.001495119 | 0.001495119 | 0.001495119 | 0 | 0 | 0 | 0 | 0 | 0 | 0 | 0 | 0
1309 | 515.0051 | 0.001549069 | 30 | 624.5 | -684.5 | 0 | 0 | 0 | 0 | 0 | 0 | 0 | 0.001549069 | 0.001549069 | 0.001549069 | 0.001549069 | 0.001549069 | 0.001549069 | 0.001549069 | 0.001549069 | 0.001549069 | 0.001549069 | 0.001549069 | 0.001549069 | 0.001549069 | 0.001549069 | 0.001549069 | 0.001549069 | 0.001549069 | 0.001549069 | 0.001549069 | 0.001549069 | 0.001549069 | 0.001549069 | 0.001549069 | 0.001549069 | 0.001549069 | 0.001549069 | 0.001549069 | 0.001549069 | 0.001549069 | 0.001549069 | 0.001549069 | 0.001549069 | 0.001549069 | 0.001549069 | 0.001549069 | 0.001549069 | 0.001549069 | 0.001549069 | 0.001549069 | 0.001549069 | 0.001549069 | 0.001549069 | 0.001549069 | 0.001549069 | 0.001549069 | 0.001549069 | 0.001549069 | 0.001549069 | 0.001549069 | 0 | 0 | 0 | 0 | 0 | 0 | 0 | 0 | 0
1309 | 487.4361 | 0.001466145 | 40 | 614.5 | -694.5 | 0 | 0 | 0 | 0 | 0 | 0 | 0 | 0.001466145 | 0.001466145 | 0.001466145 | 0.001466145 | 0.001466145 | 0.001466145 | 0.001466145 | 0.001466145 | 0.001466145 | 0.001466145 | 0.001466145 | 0.001466145 | 0.001466145 | 0.001466145 | 0.001466145 | 0.001466145 | 0.001466145 | 0.001466145 | 0.001466145 | 0.001466145 | 0.001466145 | 0.001466145 | 0.001466145 | 0.001466145 | 0.001466145 | 0.001466145 | 0.001466145 | 0.001466145 | 0.001466145 | 0.001466145 | 0.001466145 | 0.001466145 | 0.001466145 | 0.001466145 | 0.001466145 | 0.001466145 | 0.001466145 | 0.001466145 | 0.001466145 | 0.001466145 | 0.001466145 | 0.001466145 | 0.001466145 | 0.001466145 | 0.001466145 | 0.001466145 | 0.001466145 | 0.001466145 | 0 | 0 | 0 | 0 | 0 | 0 | 0 | 0 | 0 | 0
1309 | 517.078 | 0.001555305 | 30 | 624.5 | -684.5 | 0 | 0 | 0 | 0 | 0 | 0 | 0 | 0.001555305 | 0.001555305 | 0.001555305 | 0.001555305 | 0.001555305 | 0.001555305 | 0.001555305 | 0.001555305 | 0.001555305 | 0.001555305 | 0.001555305 | 0.001555305 | 0.001555305 | 0.001555305 | 0.001555305 | 0.001555305 | 0.001555305 | 0.001555305 | 0.001555305 | 0.001555305 | 0.001555305 | 0.001555305 | 0.001555305 | 0.001555305 | 0.001555305 | 0.001555305 | 0.001555305 | 0.001555305 | 0.001555305 | 0.001555305 | 0.001555305 | 0.001555305 | 0.001555305 | 0.001555305 | 0.001555305 | 0.001555305 | 0.001555305 | 0.001555305 | 0.001555305 | 0.001555305 | 0.001555305 | 0.001555305 | 0.001555305 | 0.001555305 | 0.001555305 | 0.001555305 | 0.001555305 | 0.001555305 | 0.001555305 | 0 | 0 | 0 | 0 | 0 | 0 | 0 | 0 | 0
1309 | 485.4203 | 0.001460082 | 20 | 634.5 | -674.5 | 0 | 0 | 0 | 0 | 0 | 0 | 0 | 0.001460082 | 0.001460082 | 0.001460082 | 0.001460082 | 0.001460082 | 0.001460082 | 0.001460082 | 0.001460082 | 0.001460082 | 0.001460082 | 0.001460082 | 0.001460082 | 0.001460082 | 0.001460082 | 0.001460082 | 0.001460082 | 0.001460082 | 0.001460082 | 0.001460082 | 0.001460082 | 0.001460082 | 0.001460082 | 0.001460082 | 0.001460082 | 0.001460082 | 0.001460082 | 0.001460082 | 0.001460082 | 0.001460082 | 0.001460082 | 0.001460082 | 0.001460082 | 0.001460082 | 0.001460082 | 0.001460082 | 0.001460082 | 0.001460082 | 0.001460082 | 0.001460082 | 0.001460082 | 0.001460082 | 0.001460082 | 0.001460082 | 0.001460082 | 0.001460082 | 0.001460082 | 0.001460082 | 0.001460082 | 0.001460082 | 0 | 0 | 0 | 0 | 0 | 0 | 0 | 0 | 0
1299 | 527.3723 | 0.001586268 | 10 | 639.5 | -659.5 | 0 | 0 | 0 | 0 | 0 | 0 | 0 | 0 | 0.001586268 | 0.001586268 | 0.001586268 | 0.001586268 | 0.001586268 | 0.001586268 | 0.001586268 | 0.001586268 | 0.001586268 | 0.001586268 | 0.001586268 | 0.001586268 | 0.001586268 | 0.001586268 | 0.001586268 | 0.001586268 | 0.001586268 | 0.001586268 | 0.001586268 | 0.001586268 | 0.001586268 | 0.001586268 | 0.001586268 | 0.001586268 | 0.001586268 | 0.001586268 | 0.001586268 | 0.001586268 | 0.001586268 | 0.001586268 | 0.001586268 | 0.001586268 | 0.001586268 | 0.001586268 | 0.001586268 | 0.001586268 | 0.001586268 | 0.001586268 | 0.001586268 | 0.001586268 | 0.001586268 | 0.001586268 | 0.001586268 | 0.001586268 | 0.001586268 | 0.001586268 | 0.001586268 | 0.001586268 | 0 | 0 | 0 | 0 | 0 | 0 | 0 | 0 | 0
1299 | 511.2329 | 0.001537723 | 0 | 649.5 | -649.5 | 0 | 0 | 0 | 0 | 0 | 0 | 0 | 0 | 0.001537723 | 0.001537723 | 0.001537723 | 0.001537723 | 0.001537723 | 0.001537723 | 0.001537723 | 0.001537723 | 0.001537723 | 0.001537723 | 0.001537723 | 0.001537723 | 0.001537723 | 0.001537723 | 0.001537723 | 0.001537723 | 0.001537723 | 0.001537723 | 0.001537723 | 0.001537723 | 0.001537723 | 0.001537723 | 0.001537723 | 0.001537723 | 0.001537723 | 0.001537723 | 0.001537723 | 0.001537723 | 0.001537723 | 0.001537723 | 0.001537723 | 0.001537723 | 0.001537723 | 0.001537723 | 0.001537723 | 0.001537723 | 0.001537723 | 0.001537723 | 0.001537723 | 0.001537723 | 0.001537723 | 0.001537723 | 0.001537723 | 0.001537723 | 0.001537723 | 0.001537723 | 0.001537723 | 0.001537723 | 0.001537723 | 0 | 0 | 0 | 0 | 0 | 0 | 0 | 0
1291 | 318.1302 | 0.0009568948 | -10 | 655.5 | -635.5 | 0 | 0 | 0 | 0 | 0 | 0 | 0 | 0 | 0 | 0.0009568948 | 0.0009568948 | 0.0009568948 | 0.0009568948 | 0.0009568948 | 0.0009568948 | 0.0009568948 | 0.0009568948 | 0.0009568948 | 0.0009568948 | 0.0009568948 | 0.0009568948 | 0.0009568948 | 0.0009568948 | 0.0009568948 | 0.0009568948 | 0.0009568948 | 0.0009568948 | 0.0009568948 | 0.0009568948 | 0.0009568948 | 0.0009568948 | 0.0009568948 | 0.0009568948 | 0.0009568948 | 0.0009568948 | 0.0009568948 | 0.0009568948 | 0.0009568948 | 0.0009568948 | 0.0009568948 | 0.0009568948 | 0.0009568948 | 0.0009568948 | 0.0009568948 | 0.0009568948 | 0.0009568948 | 0.0009568948 | 0.0009568948 | 0.0009568948 | 0.0009568948 | 0.0009568948 | 0.0009568948 | 0.0009568948 | 0.0009568948 | 0.0009568948 | 0.0009568948 | 0.0009568948 | 0 | 0 | 0 | 0 | 0 | 0 | 0 | 0
1286 | 281.7051 | 0.0008473329 | -20 | 663 | -623 | 0 | 0 | 0 | 0 | 0 | 0 | 0 | 0 | 0 | 0.0008473329 | 0.0008473329 | 0.0008473329 | 0.0008473329 | 0.0008473329 | 0.0008473329 | 0.0008473329 | 0.0008473329 | 0.0008473329 | 0.0008473329 | 0.0008473329 | 0.0008473329 | 0.0008473329 | 0.0008473329 | 0.0008473329 | 0.0008473329 | 0.0008473329 | 0.0008473329 | 0.0008473329 | 0.0008473329 | 0.0008473329 | 0.0008473329 | 0.0008473329 | 0.0008473329 | 0.0008473329 | 0.0008473329 | 0.0008473329 | 0.0008473329 | 0.0008473329 | 0.0008473329 | 0.0008473329 | 0.0008473329 | 0.0008473329 | 0.0008473329 | 0.0008473329 | 0.0008473329 | 0.0008473329 | 0.0008473329 | 0.0008473329 | 0.0008473329 | 0.0008473329 | 0.0008473329 | 0.0008473329 | 0.0008473329 | 0.0008473329 | 0.0008473329 | 0.0008473329 | 0.0008473329 | 0 | 0 | 0 | 0 | 0 | 0 | 0 | 0
1279 | 363.3141 | 0.001092802 | -30 | 669.5 | -609.5 | 0 | 0 | 0 | 0 | 0 | 0 | 0 | 0 | 0 | 0 | 0.001092802 | 0.001092802 | 0.001092802 | 0.001092802 | 0.001092802 | 0.001092802 | 0.001092802 | 0.001092802 | 0.001092802 | 0.001092802 | 0.001092802 | 0.001092802 | 0.001092802 | 0.001092802 | 0.001092802 | 0.001092802 | 0.001092802 | 0.001092802 | 0.001092802 | 0.001092802 | 0.001092802 | 0.001092802 | 0.001092802 | 0.001092802 | 0.001092802 | 0.001092802 | 0.001092802 | 0.001092802 | 0.001092802 | 0.001092802 | 0.001092802 | 0.001092802 | 0.001092802 | 0.001092802 | 0.001092802 | 0.001092802 | 0.001092802 | 0.001092802 | 0.001092802 | 0.001092802 | 0.001092802 | 0.001092802 | 0.001092802 | 0.001092802 | 0.001092802 | 0.001092802 | 0.001092802 | 0.001092802 | 0 | 0 | 0 | 0 | 0 | 0 | 0
1279 | 363.6965 | 0.001093952 | -40 | 679.5 | -599.5 | 0 | 0 | 0 | 0 | 0 | 0 | 0 | 0 | 0 | 0 | 0.001093952 | 0.001093952 | 0.001093952 | 0.001093952 | 0.001093952 | 0.001093952 | 0.001093952 | 0.001093952 | 0.001093952 | 0.001093952 | 0.001093952 | 0.001093952 | 0.001093952 | 0.001093952 | 0.001093952 | 0.001093952 | 0.001093952 | 0.001093952 | 0.001093952 | 0.001093952 | 0.001093952 | 0.001093952 | 0.001093952 | 0.001093952 | 0.001093952 | 0.001093952 | 0.001093952 | 0.001093952 | 0.001093952 | 0.001093952 | 0.001093952 | 0.001093952 | 0.001093952 | 0.001093952 | 0.001093952 | 0.001093952 | 0.001093952 | 0.001093952 | 0.001093952 | 0.001093952 | 0.001093952 | 0.001093952 | 0.001093952 | 0.001093952 | 0.001093952 | 0.001093952 | 0.001093952 | 0.001093952 | 0 | 0 | 0 | 0 | 0 | 0 | 0
1279 | 362.2402 | 0.001089572 | -30 | 669.5 | -609.5 | 0 | 0 | 0 | 0 | 0 | 0 | 0 | 0 | 0 | 0 | 0.001089572 | 0.001089572 | 0.001089572 | 0.001089572 | 0.001089572 | 0.001089572 | 0.001089572 | 0.001089572 | 0.001089572 | 0.001089572 | 0.001089572 | 0.001089572 | 0.001089572 | 0.001089572 | 0.001089572 | 0.001089572 | 0.001089572 | 0.001089572 | 0.001089572 | 0.001089572 | 0.001089572 | 0.001089572 | 0.001089572 | 0.001089572 | 0.001089572 | 0.001089572 | 0.001089572 | 0.001089572 | 0.001089572 | 0.001089572 | 0.001089572 | 0.001089572 | 0.001089572 | 0.001089572 | 0.001089572 | 0.001089572 | 0.001089572 | 0.001089572 | 0.001089572 | 0.001089572 | 0.001089572 | 0.001089572 | 0.001089572 | 0.001089572 | 0.001089572 | 0.001089572 | 0.001089572 | 0.001089572 | 0 | 0 | 0 | 0 | 0 | 0 | 0
1279 | 360.2792 | 0.001083674 | -20 | 659.5 | -619.5 | 0 | 0 | 0 | 0 | 0 | 0 | 0 | 0 | 0 | 0.001083674 | 0.001083674 | 0.001083674 | 0.001083674 | 0.001083674 | 0.001083674 | 0.001083674 | 0.001083674 | 0.001083674 | 0.001083674 | 0.001083674 | 0.001083674 | 0.001083674 | 0.001083674 | 0.001083674 | 0.001083674 | 0.001083674 | 0.001083674 | 0.001083674 | 0.001083674 | 0.001083674 | 0.001083674 | 0.001083674 | 0.001083674 | 0.001083674 | 0.001083674 | 0.001083674 | 0.001083674 | 0.001083674 | 0.001083674 | 0.001083674 | 0.001083674 | 0.001083674 | 0.001083674 | 0.001083674 | 0.001083674 | 0.001083674 | 0.001083674 | 0.001083674 | 0.001083674 | 0.001083674 | 0.001083674 | 0.001083674 | 0.001083674 | 0.001083674 | 0.001083674 | 0.001083674 | 0.001083674 | 0 | 0 | 0 | 0 | 0 | 0 | 0 | 0
1279 | 365.2984 | 0.001098771 | -10 | 649.5 | -629.5 | 0 | 0 | 0 | 0 | 0 | 0 | 0 | 0 | 0 | 0.001098771 | 0.001098771 | 0.001098771 | 0.001098771 | 0.001098771 | 0.001098771 | 0.001098771 | 0.001098771 | 0.001098771 | 0.001098771 | 0.001098771 | 0.001098771 | 0.001098771 | 0.001098771 | 0.001098771 | 0.001098771 | 0.001098771 | 0.001098771 | 0.001098771 | 0.001098771 | 0.001098771 | 0.001098771 | 0.001098771 | 0.001098771 | 0.001098771 | 0.001098771 | 0.001098771 | 0.001098771 | 0.001098771 | 0.001098771 | 0.001098771 | 0.001098771 | 0.001098771 | 0.001098771 | 0.001098771 | 0.001098771 | 0.001098771 | 0.001098771 | 0.001098771 | 0.001098771 | 0.001098771 | 0.001098771 | 0.001098771 | 0.001098771 | 0.001098771 | 0.001098771 | 0.001098771 | 0.001098771 | 0 | 0 | 0 | 0 | 0 | 0 | 0 | 0
1279 | 372.032 | 0.001119025 | 0 | 639.5 | -639.5 | 0 | 0 | 0 | 0 | 0 | 0 | 0 | 0 | 0 | 0.001119025 | 0.001119025 | 0.001119025 | 0.001119025 | 0.001119025 | 0.001119025 | 0.001119025 | 0.001119025 | 0.001119025 | 0.001119025 | 0.001119025 | 0.001119025 | 0.001119025 | 0.001119025 | 0.001119025 | 0.001119025 | 0.001119025 | 0.001119025 | 0.001119025 | 0.001119025 | 0.001119025 | 0.001119025 | 0.001119025 | 0.001119025 | 0.001119025 | 0.001119025 | 0.001119025 | 0.001119025 | 0.001119025 | 0.001119025 | 0.001119025 | 0.001119025 | 0.001119025 | 0.001119025 | 0.001119025 | 0.001119025 | 0.001119025 | 0.001119025 | 0.001119025 | 0.001119025 | 0.001119025 | 0.001119025 | 0.001119025 | 0.001119025 | 0.001119025 | 0.001119025 | 0.001119025 | 0 | 0 | 0 | 0 | 0 | 0 | 0 | 0 | 0
1279 | 287.8379 | 0.0008657796 | 10 | 629.5 | -649.5 | 0 | 0 | 0 | 0 | 0 | 0 | 0 | 0 | 0.0008657796 | 0.0008657796 | 0.0008657796 | 0.0008657796 | 0.0008657796 | 0.0008657796 | 0.0008657796 | 0.0008657796 | 0.0008657796 | 0.0008657796 | 0.0008657796 | 0.0008657796 | 0.0008657796 | 0.0008657796 | 0.0008657796 | 0.0008657796 | 0.0008657796 | 0.0008657796 | 0.0008657796 | 0.0008657796 | 0.0008657796 | 0.0008657796 | 0.0008657796 | 0.0008657796 | 0.0008657796 | 0.0008657796 | 0.0008657796 | 0.0008657796 | 0.0008657796 | 0.0008657796 | 0.0008657796 | 0.0008657796 | 0.0008657796 | 0.0008657796 | 0.0008657796 | 0.0008657796 | 0.0008657796 | 0.0008657796 | 0.0008657796 | 0.0008657796 | 0.0008657796 | 0.0008657796 | 0.0008657796 | 0.0008657796 | 0.0008657796 | 0.0008657796 | 0.0008657796 | 0.0008657796 | 0 | 0 | 0 | 0 | 0 | 0 | 0 | 0 | 0
1279 | 372.7948 | 0.001121319 | 20 | 619.5 | -659.5 | 0 | 0 | 0 | 0 | 0 | 0 | 0 | 0 | 0.001121319 | 0.001121319 | 0.001121319 | 0.001121319 | 0.001121319 | 0.001121319 | 0.001121319 | 0.001121319 | 0.001121319 | 0.001121319 | 0.001121319 | 0.001121319 | 0.001121319 | 0.001121319 | 0.001121319 | 0.001121319 | 0.001121319 | 0.001121319 | 0.001121319 | 0.001121319 | 0.001121319 | 0.001121319 | 0.001121319 | 0.001121319 | 0.001121319 | 0.001121319 | 0.001121319 | 0.001121319 | 0.001121319 | 0.001121319 | 0.001121319 | 0.001121319 | 0.001121319 | 0.001121319 | 0.001121319 | 0.001121319 | 0.001121319 | 0.001121319 | 0.001121319 | 0.001121319 | 0.001121319 | 0.001121319 | 0.001121319 | 0.001121319 | 0.001121319 | 0.001121319 | 0.001121319 | 0.001121319 | 0 | 0 | 0 | 0 | 0 | 0 | 0 | 0 | 0
1234 | 288.8721 | 0.0008688904 | 30 | 587 | -647 | 0 | 0 | 0 | 0 | 0 | 0 | 0 | 0 | 0.0008688904 | 0.0008688904 | 0.0008688904 | 0.0008688904 | 0.0008688904 | 0.0008688904 | 0.0008688904 | 0.0008688904 | 0.0008688904 | 0.0008688904 | 0.0008688904 | 0.0008688904 | 0.0008688904 | 0.0008688904 | 0.0008688904 | 0.0008688904 | 0.0008688904 | 0.0008688904 | 0.0008688904 | 0.0008688904 | 0.0008688904 | 0.0008688904 | 0.0008688904 | 0.0008688904 | 0.0008688904 | 0.0008688904 | 0.0008688904 | 0.0008688904 | 0.0008688904 | 0.0008688904 | 0.0008688904 | 0.0008688904 | 0.0008688904 | 0.0008688904 | 0.0008688904 | 0.0008688904 | 0.0008688904 | 0.0008688904 | 0.0008688904 | 0.0008688904 | 0.0008688904 | 0.0008688904 | 0.0008688904 | 0.0008688904 | 0.0008688904 | 0.0008688904 | 0 | 0 | 0 | 0 | 0 | 0 | 0 | 0 | 0 | 0 | 0
1225 | 381.3517 | 0.001147057 | 40 | 572.5 | -652.5 | 0 | 0 | 0 | 0 | 0 | 0 | 0 | 0 | 0.001147057 | 0.001147057 | 0.001147057 | 0.001147057 | 0.001147057 | 0.001147057 | 0.001147057 | 0.001147057 | 0.001147057 | 0.001147057 | 0.001147057 | 0.001147057 | 0.001147057 | 0.001147057 | 0.001147057 | 0.001147057 | 0.001147057 | 0.001147057 | 0.001147057 | 0.001147057 | 0.001147057 | 0.001147057 | 0.001147057 | 0.001147057 | 0.001147057 | 0.001147057 | 0.001147057 | 0.001147057 | 0.001147057 | 0.001147057 | 0.001147057 | 0.001147057 | 0.001147057 | 0.001147057 | 0.001147057 | 0.001147057 | 0.001147057 | 0.001147057 | 0.001147057 | 0.001147057 | 0.001147057 | 0.001147057 | 0.001147057 | 0.001147057 | 0.001147057 | 0.001147057 | 0 | 0 | 0 | 0 | 0 | 0 | 0 | 0 | 0 | 0 | 0
1205 | 418.8102 | 0.001259728 | 30 | 572.5 | -632.5 | 0 | 0 | 0 | 0 | 0 | 0 | 0 | 0 | 0 | 0.001259728 | 0.001259728 | 0.001259728 | 0.001259728 | 0.001259728 | 0.001259728 | 0.001259728 | 0.001259728 | 0.001259728 | 0.001259728 | 0.001259728 | 0.001259728 | 0.001259728 | 0.001259728 | 0.001259728 | 0.001259728 | 0.001259728 | 0.001259728 | 0.001259728 | 0.001259728 | 0.001259728 | 0.001259728 | 0.001259728 | 0.001259728 | 0.001259728 | 0.001259728 | 0.001259728 | 0.001259728 | 0.001259728 | 0.001259728 | 0.001259728 | 0.001259728 | 0.001259728 | 0.001259728 | 0.001259728 | 0.001259728 | 0.001259728 | 0.001259728 | 0.001259728 | 0.001259728 | 0.001259728 | 0.001259728 | 0.001259728 | 0.001259728 | 0.001259728 | 0 | 0 | 0 | 0 | 0 | 0 | 0 | 0 | 0 | 0 | 0
1205 | 414.8664 | 0.001247865 | 20 | 582.5 | -622.5 | 0 | 0 | 0 | 0 | 0 | 0 | 0 | 0 | 0 | 0.001247865 | 0.001247865 | 0.001247865 | 0.001247865 | 0.001247865 | 0.001247865 | 0.001247865 | 0.001247865 | 0.001247865 | 0.001247865 | 0.001247865 | 0.001247865 | 0.001247865 | 0.001247865 | 0.001247865 | 0.001247865 | 0.001247865 | 0.001247865 | 0.001247865 | 0.001247865 | 0.001247865 | 0.001247865 | 0.001247865 | 0.001247865 | 0.001247865 | 0.001247865 | 0.001247865 | 0.001247865 | 0.001247865 | 0.001247865 | 0.001247865 | 0.001247865 | 0.001247865 | 0.001247865 | 0.001247865 | 0.001247865 | 0.001247865 | 0.001247865 | 0.001247865 | 0.001247865 | 0.001247865 | 0.001247865 | 0.001247865 | 0.001247865 | 0.001247865 | 0 | 0 | 0 | 0 | 0 | 0 | 0 | 0 | 0 | 0 | 0
1205 | 390.9641 | 0.00117597 | 10 | 592.5 | -612.5 | 0 | 0 | 0 | 0 | 0 | 0 | 0 | 0 | 0 | 0 | 0.00117597 | 0.00117597 | 0.00117597 | 0.00117597 | 0.00117597 | 0.00117597 | 0.00117597 | 0.00117597 | 0.00117597 | 0.00117597 | 0.00117597 | 0.00117597 | 0.00117597 | 0.00117597 | 0.00117597 | 0.00117597 | 0.00117597 | 0.00117597 | 0.00117597 | 0.00117597 | 0.00117597 | 0.00117597 | 0.00117597 | 0.00117597 | 0.00117597 | 0.00117597 | 0.00117597 | 0.00117597 | 0.00117597 | 0.00117597 | 0.00117597 | 0.00117597 | 0.00117597 | 0.00117597 | 0.00117597 | 0.00117597 | 0.00117597 | 0.00117597 | 0.00117597 | 0.00117597 | 0.00117597 | 0.00117597 | 0.00117597 | 0.00117597 | 0.00117597 | 0 | 0 | 0 | 0 | 0 | 0 | 0 | 0 | 0 | 0
1177 | 331.1163 | 0.0009959555 | 0 | 588.5 | -588.5 | 0 | 0 | 0 | 0 | 0 | 0 | 0 | 0 | 0 | 0 | 0.0009959555 | 0.0009959555 | 0.0009959555 | 0.0009959555 | 0.0009959555 | 0.0009959555 | 0.0009959555 | 0.0009959555 | 0.0009959555 | 0.0009959555 | 0.0009959555 | 0.0009959555 | 0.0009959555 | 0.0009959555 | 0.0009959555 | 0.0009959555 | 0.0009959555 | 0.0009959555 | 0.0009959555 | 0.0009959555 | 0.0009959555 | 0.0009959555 | 0.0009959555 | 0.0009959555 | 0.0009959555 | 0.0009959555 | 0.0009959555 | 0.0009959555 | 0.0009959555 | 0.0009959555 | 0.0009959555 | 0.0009959555 | 0.0009959555 | 0.0009959555 | 0.0009959555 | 0.0009959555 | 0.0009959555 | 0.0009959555 | 0.0009959555 | 0.0009959555 | 0.0009959555 | 0.0009959555 | 0.0009959555 | 0.0009959555 | 0.0009959555 | 0 | 0 | 0 | 0 | 0 | 0 | 0 | 0 | 0 | 0
1177 | 327.6532 | 0.0009855388 | -10 | 598.5 | -578.5 | 0 | 0 | 0 | 0 | 0 | 0 | 0 | 0 | 0 | 0 | 0 | 0.0009855388 | 0.0009855388 | 0.0009855388 | 0.0009855388 | 0.0009855388 | 0.0009855388 | 0.0009855388 | 0.0009855388 | 0.0009855388 | 0.0009855388 | 0.0009855388 | 0.0009855388 | 0.0009855388 | 0.0009855388 | 0.0009855388 | 0.0009855388 | 0.0009855388 | 0.0009855388 | 0.0009855388 | 0.0009855388 | 0.0009855388 | 0.0009855388 | 0.0009855388 | 0.0009855388 | 0.0009855388 | 0.0009855388 | 0.0009855388 | 0.0009855388 | 0.0009855388 | 0.0009855388 | 0.0009855388 | 0.0009855388 | 0.0009855388 | 0.0009855388 | 0.0009855388 | 0.0009855388 | 0.0009855388 | 0.0009855388 | 0.0009855388 | 0.0009855388 | 0.0009855388 | 0.0009855388 | 0.0009855388 | 0.0009855388 | 0 | 0 | 0 | 0 | 0 | 0 | 0 | 0 | 0 | 0
1176 | 316.561 | 0.0009521751 | -20 | 608 | -568 | 0 | 0 | 0 | 0 | 0 | 0 | 0 | 0 | 0 | 0 | 0 | 0.0009521751 | 0.0009521751 | 0.0009521751 | 0.0009521751 | 0.0009521751 | 0.0009521751 | 0.0009521751 | 0.0009521751 | 0.0009521751 | 0.0009521751 | 0.0009521751 | 0.0009521751 | 0.0009521751 | 0.0009521751 | 0.0009521751 | 0.0009521751 | 0.0009521751 | 0.0009521751 | 0.0009521751 | 0.0009521751 | 0.0009521751 | 0.0009521751 | 0.0009521751 | 0.0009521751 | 0.0009521751 | 0.0009521751 | 0.0009521751 | 0.0009521751 | 0.0009521751 | 0.0009521751 | 0.0009521751 | 0.0009521751 | 0.0009521751 | 0.0009521751 | 0.0009521751 | 0.0009521751 | 0.0009521751 | 0.0009521751 | 0.0009521751 | 0.0009521751 | 0.0009521751 | 0.0009521751 | 0.0009521751 | 0.0009521751 | 0 | 0 | 0 | 0 | 0 | 0 | 0 | 0 | 0 | 0
1177 | 319.163 | 0.0009600016 | -30 | 618.5 | -558.5 | 0 | 0 | 0 | 0 | 0 | 0 | 0 | 0 | 0 | 0 | 0 | 0 | 0.0009600016 | 0.0009600016 | 0.0009600016 | 0.0009600016 | 0.0009600016 | 0.0009600016 | 0.0009600016 | 0.0009600016 | 0.0009600016 | 0.0009600016 | 0.0009600016 | 0.0009600016 | 0.0009600016 | 0.0009600016 | 0.0009600016 | 0.0009600016 | 0.0009600016 | 0.0009600016 | 0.0009600016 | 0.0009600016 | 0.0009600016 | 0.0009600016 | 0.0009600016 | 0.0009600016 | 0.0009600016 | 0.0009600016 | 0.0009600016 | 0.0009600016 | 0.0009600016 | 0.0009600016 | 0.0009600016 | 0.0009600016 | 0.0009600016 | 0.0009600016 | 0.0009600016 | 0.0009600016 | 0.0009600016 | 0.0009600016 | 0.0009600016 | 0.0009600016 | 0.0009600016 | 0.0009600016 | 0.0009600016 | 0.0009600016 | 0 | 0 | 0 | 0 | 0 | 0 | 0 | 0 | 0
1099 | 323.5099 | 0.0009730765 | -40 | 589.5 | -509.5 | 0 | 0 | 0 | 0 | 0 | 0 | 0 | 0 | 0 | 0 | 0 | 0 | 0 | 0.0009730765 | 0.0009730765 | 0.0009730765 | 0.0009730765 | 0.0009730765 | 0.0009730765 | 0.0009730765 | 0.0009730765 | 0.0009730765 | 0.0009730765 | 0.0009730765 | 0.0009730765 | 0.0009730765 | 0.0009730765 | 0.0009730765 | 0.0009730765 | 0.0009730765 | 0.0009730765 | 0.0009730765 | 0.0009730765 | 0.0009730765 | 0.0009730765 | 0.0009730765 | 0.0009730765 | 0.0009730765 | 0.0009730765 | 0.0009730765 | 0.0009730765 | 0.0009730765 | 0.0009730765 | 0.0009730765 | 0.0009730765 | 0.0009730765 | 0.0009730765 | 0.0009730765 | 0.0009730765 | 0.0009730765 | 0.0009730765 | 0.0009730765 | 0.0009730765 | 0.0009730765 | 0.0009730765 | 0 | 0 | 0 | 0 | 0 | 0 | 0 | 0 | 0 | 0
1084 | 499.7375 | 0.001503147 | -30 | 572 | -512 | 0 | 0 | 0 | 0 | 0 | 0 | 0 | 0 | 0 | 0 | 0 | 0 | 0 | 0.001503147 | 0.001503147 | 0.001503147 | 0.001503147 | 0.001503147 | 0.001503147 | 0.001503147 | 0.001503147 | 0.001503147 | 0.001503147 | 0.001503147 | 0.001503147 | 0.001503147 | 0.001503147 | 0.001503147 | 0.001503147 | 0.001503147 | 0.001503147 | 0.001503147 | 0.001503147 | 0.001503147 | 0.001503147 | 0.001503147 | 0.001503147 | 0.001503147 | 0.001503147 | 0.001503147 | 0.001503147 | 0.001503147 | 0.001503147 | 0.001503147 | 0.001503147 | 0.001503147 | 0.001503147 | 0.001503147 | 0.001503147 | 0.001503147 | 0.001503147 | 0.001503147 | 0.001503147 | 0.001503147 | 0 | 0 | 0 | 0 | 0 | 0 | 0 | 0 | 0 | 0 | 0
1084 | 526.1239 | 0.001582514 | -20 | 562 | -522 | 0 | 0 | 0 | 0 | 0 | 0 | 0 | 0 | 0 | 0 | 0 | 0 | 0 | 0.001582514 | 0.001582514 | 0.001582514 | 0.001582514 | 0.001582514 | 0.001582514 | 0.001582514 | 0.001582514 | 0.001582514 | 0.001582514 | 0.001582514 | 0.001582514 | 0.001582514 | 0.001582514 | 0.001582514 | 0.001582514 | 0.001582514 | 0.001582514 | 0.001582514 | 0.001582514 | 0.001582514 | 0.001582514 | 0.001582514 | 0.001582514 | 0.001582514 | 0.001582514 | 0.001582514 | 0.001582514 | 0.001582514 | 0.001582514 | 0.001582514 | 0.001582514 | 0.001582514 | 0.001582514 | 0.001582514 | 0.001582514 | 0.001582514 | 0.001582514 | 0.001582514 | 0.001582514 | 0.001582514 | 0 | 0 | 0 | 0 | 0 | 0 | 0 | 0 | 0 | 0 | 0
1084 | 533.961 | 0.001606086 | -10 | 552 | -532 | 0 | 0 | 0 | 0 | 0 | 0 | 0 | 0 | 0 | 0 | 0 | 0 | 0 | 0.001606086 | 0.001606086 | 0.001606086 | 0.001606086 | 0.001606086 | 0.001606086 | 0.001606086 | 0.001606086 | 0.001606086 | 0.001606086 | 0.001606086 | 0.001606086 | 0.001606086 | 0.001606086 | 0.001606086 | 0.001606086 | 0.001606086 | 0.001606086 | 0.001606086 | 0.001606086 | 0.001606086 | 0.001606086 | 0.001606086 | 0.001606086 | 0.001606086 | 0.001606086 | 0.001606086 | 0.001606086 | 0.001606086 | 0.001606086 | 0.001606086 | 0.001606086 | 0.001606086 | 0.001606086 | 0.001606086 | 0.001606086 | 0.001606086 | 0.001606086 | 0.001606086 | 0.001606086 | 0 | 0 | 0 | 0 | 0 | 0 | 0 | 0 | 0 | 0 | 0 | 0
1085 | 501.0429 | 0.001507073 | 0 | 542.5 | -542.5 | 0 | 0 | 0 | 0 | 0 | 0 | 0 | 0 | 0 | 0 | 0 | 0 | 0.001507073 | 0.001507073 | 0.001507073 | 0.001507073 | 0.001507073 | 0.001507073 | 0.001507073 | 0.001507073 | 0.001507073 | 0.001507073 | 0.001507073 | 0.001507073 | 0.001507073 | 0.001507073 | 0.001507073 | 0.001507073 | 0.001507073 | 0.001507073 | 0.001507073 | 0.001507073 | 0.001507073 | 0.001507073 | 0.001507073 | 0.001507073 | 0.001507073 | 0.001507073 | 0.001507073 | 0.001507073 | 0.001507073 | 0.001507073 | 0.001507073 | 0.001507073 | 0.001507073 | 0.001507073 | 0.001507073 | 0.001507073 | 0.001507073 | 0.001507073 | 0.001507073 | 0.001507073 | 0.001507073 | 0 | 0 | 0 | 0 | 0 | 0 | 0 | 0 | 0 | 0 | 0 | 0
1085 | 494.2338 | 0.001486592 | 10 | 532.5 | -552.5 | 0 | 0 | 0 | 0 | 0 | 0 | 0 | 0 | 0 | 0 | 0 | 0 | 0.001486592 | 0.001486592 | 0.001486592 | 0.001486592 | 0.001486592 | 0.001486592 | 0.001486592 | 0.001486592 | 0.001486592 | 0.001486592 | 0.001486592 | 0.001486592 | 0.001486592 | 0.001486592 | 0.001486592 | 0.001486592 | 0.001486592 | 0.001486592 | 0.001486592 | 0.001486592 | 0.001486592 | 0.001486592 | 0.001486592 | 0.001486592 | 0.001486592 | 0.001486592 | 0.001486592 | 0.001486592 | 0.001486592 | 0.001486592 | 0.001486592 | 0.001486592 | 0.001486592 | 0.001486592 | 0.001486592 | 0.001486592 | 0.001486592 | 0.001486592 | 0.001486592 | 0.001486592 | 0 | 0 | 0 | 0 | 0 | 0 | 0 | 0 | 0 | 0 | 0 | 0 | 0
1084 | 523.0155 | 0.001573164 | 20 | 522 | -562 | 0 | 0 | 0 | 0 | 0 | 0 | 0 | 0 | 0 | 0 | 0 | 0.001573164 | 0.001573164 | 0.001573164 | 0.001573164 | 0.001573164 | 0.001573164 | 0.001573164 | 0.001573164 | 0.001573164 | 0.001573164 | 0.001573164 | 0.001573164 | 0.001573164 | 0.001573164 | 0.001573164 | 0.001573164 | 0.001573164 | 0.001573164 | 0.001573164 | 0.001573164 | 0.001573164 | 0.001573164 | 0.001573164 | 0.001573164 | 0.001573164 | 0.001573164 | 0.001573164 | 0.001573164 | 0.001573164 | 0.001573164 | 0.001573164 | 0.001573164 | 0.001573164 | 0.001573164 | 0.001573164 | 0.001573164 | 0.001573164 | 0.001573164 | 0.001573164 | 0.001573164 | 0.001573164 | 0 | 0 | 0 | 0 | 0 | 0 | 0 | 0 | 0 | 0 | 0 | 0 | 0
1090 | 509.1679 | 0.001531512 | 30 | 515 | -575 | 0 | 0 | 0 | 0 | 0 | 0 | 0 | 0 | 0 | 0 | 0 | 0.001531512 | 0.001531512 | 0.001531512 | 0.001531512 | 0.001531512 | 0.001531512 | 0.001531512 | 0.001531512 | 0.001531512 | 0.001531512 | 0.001531512 | 0.001531512 | 0.001531512 | 0.001531512 | 0.001531512 | 0.001531512 | 0.001531512 | 0.001531512 | 0.001531512 | 0.001531512 | 0.001531512 | 0.001531512 | 0.001531512 | 0.001531512 | 0.001531512 | 0.001531512 | 0.001531512 | 0.001531512 | 0.001531512 | 0.001531512 | 0.001531512 | 0.001531512 | 0.001531512 | 0.001531512 | 0.001531512 | 0.001531512 | 0.001531512 | 0.001531512 | 0.001531512 | 0.001531512 | 0.001531512 | 0 | 0 | 0 | 0 | 0 | 0 | 0 | 0 | 0 | 0 | 0 | 0 | 0
1090 | 521.468 | 0.001568509 | 40 | 505 | -585 | 0 | 0 | 0 | 0 | 0 | 0 | 0 | 0 | 0 | 0 | 0 | 0.001568509 | 0.001568509 | 0.001568509 | 0.001568509 | 0.001568509 | 0.001568509 | 0.001568509 | 0.001568509 | 0.001568509 | 0.001568509 | 0.001568509 | 0.001568509 | 0.001568509 | 0.001568509 | 0.001568509 | 0.001568509 | 0.001568509 | 0.001568509 | 0.001568509 | 0.001568509 | 0.001568509 | 0.001568509 | 0.001568509 | 0.001568509 | 0.001568509 | 0.001568509 | 0.001568509 | 0.001568509 | 0.001568509 | 0.001568509 | 0.001568509 | 0.001568509 | 0.001568509 | 0.001568509 | 0.001568509 | 0.001568509 | 0.001568509 | 0.001568509 | 0.001568509 | 0.001568509 | 0 | 0 | 0 | 0 | 0 | 0 | 0 | 0 | 0 | 0 | 0 | 0 | 0 | 0
1090 | 493.7551 | 0.001485152 | 30 | 515 | -575 | 0 | 0 | 0 | 0 | 0 | 0 | 0 | 0 | 0 | 0 | 0 | 0.001485152 | 0.001485152 | 0.001485152 | 0.001485152 | 0.001485152 | 0.001485152 | 0.001485152 | 0.001485152 | 0.001485152 | 0.001485152 | 0.001485152 | 0.001485152 | 0.001485152 | 0.001485152 | 0.001485152 | 0.001485152 | 0.001485152 | 0.001485152 | 0.001485152 | 0.001485152 | 0.001485152 | 0.001485152 | 0.001485152 | 0.001485152 | 0.001485152 | 0.001485152 | 0.001485152 | 0.001485152 | 0.001485152 | 0.001485152 | 0.001485152 | 0.001485152 | 0.001485152 | 0.001485152 | 0.001485152 | 0.001485152 | 0.001485152 | 0.001485152 | 0.001485152 | 0.001485152 | 0.001485152 | 0 | 0 | 0 | 0 | 0 | 0 | 0 | 0 | 0 | 0 | 0 | 0 | 0
1090 | 503.3148 | 0.001513907 | 20 | 525 | -565 | 0 | 0 | 0 | 0 | 0 | 0 | 0 | 0 | 0 | 0 | 0 | 0.001513907 | 0.001513907 | 0.001513907 | 0.001513907 | 0.001513907 | 0.001513907 | 0.001513907 | 0.001513907 | 0.001513907 | 0.001513907 | 0.001513907 | 0.001513907 | 0.001513907 | 0.001513907 | 0.001513907 | 0.001513907 | 0.001513907 | 0.001513907 | 0.001513907 | 0.001513907 | 0.001513907 | 0.001513907 | 0.001513907 | 0.001513907 | 0.001513907 | 0.001513907 | 0.001513907 | 0.001513907 | 0.001513907 | 0.001513907 | 0.001513907 | 0.001513907 | 0.001513907 | 0.001513907 | 0.001513907 | 0.001513907 | 0.001513907 | 0.001513907 | 0.001513907 | 0.001513907 | 0.001513907 | 0 | 0 | 0 | 0 | 0 | 0 | 0 | 0 | 0 | 0 | 0 | 0 | 0
1084 | 537.6071 | 0.001617054 | 10 | 532 | -552 | 0 | 0 | 0 | 0 | 0 | 0 | 0 | 0 | 0 | 0 | 0 | 0 | 0.001617054 | 0.001617054 | 0.001617054 | 0.001617054 | 0.001617054 | 0.001617054 | 0.001617054 | 0.001617054 | 0.001617054 | 0.001617054 | 0.001617054 | 0.001617054 | 0.001617054 | 0.001617054 | 0.001617054 | 0.001617054 | 0.001617054 | 0.001617054 | 0.001617054 | 0.001617054 | 0.001617054 | 0.001617054 | 0.001617054 | 0.001617054 | 0.001617054 | 0.001617054 | 0.001617054 | 0.001617054 | 0.001617054 | 0.001617054 | 0.001617054 | 0.001617054 | 0.001617054 | 0.001617054 | 0.001617054 | 0.001617054 | 0.001617054 | 0.001617054 | 0.001617054 | 0.001617054 | 0 | 0 | 0 | 0 | 0 | 0 | 0 | 0 | 0 | 0 | 0 | 0 | 0
1084 | 469.1482 | 0.001411138 | 0 | 542 | -542 | 0 | 0 | 0 | 0 | 0 | 0 | 0 | 0 | 0 | 0 | 0 | 0 | 0.001411138 | 0.001411138 | 0.001411138 | 0.001411138 | 0.001411138 | 0.001411138 | 0.001411138 | 0.001411138 | 0.001411138 | 0.001411138 | 0.001411138 | 0.001411138 | 0.001411138 | 0.001411138 | 0.001411138 | 0.001411138 | 0.001411138 | 0.001411138 | 0.001411138 | 0.001411138 | 0.001411138 | 0.001411138 | 0.001411138 | 0.001411138 | 0.001411138 | 0.001411138 | 0.001411138 | 0.001411138 | 0.001411138 | 0.001411138 | 0.001411138 | 0.001411138 | 0.001411138 | 0.001411138 | 0.001411138 | 0.001411138 | 0.001411138 | 0.001411138 | 0.001411138 | 0.001411138 | 0.001411138 | 0 | 0 | 0 | 0 | 0 | 0 | 0 | 0 | 0 | 0 | 0 | 0
1084 | 532.9877 | 0.001603159 | -10 | 552 | -532 | 0 | 0 | 0 | 0 | 0 | 0 | 0 | 0 | 0 | 0 | 0 | 0 | 0 | 0.001603159 | 0.001603159 | 0.001603159 | 0.001603159 | 0.001603159 | 0.001603159 | 0.001603159 | 0.001603159 | 0.001603159 | 0.001603159 | 0.001603159 | 0.001603159 | 0.001603159 | 0.001603159 | 0.001603159 | 0.001603159 | 0.001603159 | 0.001603159 | 0.001603159 | 0.001603159 | 0.001603159 | 0.001603159 | 0.001603159 | 0.001603159 | 0.001603159 | 0.001603159 | 0.001603159 | 0.001603159 | 0.001603159 | 0.001603159 | 0.001603159 | 0.001603159 | 0.001603159 | 0.001603159 | 0.001603159 | 0.001603159 | 0.001603159 | 0.001603159 | 0.001603159 | 0.001603159 | 0 | 0 | 0 | 0 | 0 | 0 | 0 | 0 | 0 | 0 | 0 | 0
1084 | 518.2831 | 0.001558929 | -20 | 562 | -522 | 0 | 0 | 0 | 0 | 0 | 0 | 0 | 0 | 0 | 0 | 0 | 0 | 0 | 0.001558929 | 0.001558929 | 0.001558929 | 0.001558929 | 0.001558929 | 0.001558929 | 0.001558929 | 0.001558929 | 0.001558929 | 0.001558929 | 0.001558929 | 0.001558929 | 0.001558929 | 0.001558929 | 0.001558929 | 0.001558929 | 0.001558929 | 0.001558929 | 0.001558929 | 0.001558929 | 0.001558929 | 0.001558929 | 0.001558929 | 0.001558929 | 0.001558929 | 0.001558929 | 0.001558929 | 0.001558929 | 0.001558929 | 0.001558929 | 0.001558929 | 0.001558929 | 0.001558929 | 0.001558929 | 0.001558929 | 0.001558929 | 0.001558929 | 0.001558929 | 0.001558929 | 0.001558929 | 0.001558929 | 0 | 0 | 0 | 0 | 0 | 0 | 0 | 0 | 0 | 0 | 0
1084 | 520.8717 | 0.001566715 | -30 | 572 | -512 | 0 | 0 | 0 | 0 | 0 | 0 | 0 | 0 | 0 | 0 | 0 | 0 | 0 | 0.001566715 | 0.001566715 | 0.001566715 | 0.001566715 | 0.001566715 | 0.001566715 | 0.001566715 | 0.001566715 | 0.001566715 | 0.001566715 | 0.001566715 | 0.001566715 | 0.001566715 | 0.001566715 | 0.001566715 | 0.001566715 | 0.001566715 | 0.001566715 | 0.001566715 | 0.001566715 | 0.001566715 | 0.001566715 | 0.001566715 | 0.001566715 | 0.001566715 | 0.001566715 | 0.001566715 | 0.001566715 | 0.001566715 | 0.001566715 | 0.001566715 | 0.001566715 | 0.001566715 | 0.001566715 | 0.001566715 | 0.001566715 | 0.001566715 | 0.001566715 | 0.001566715 | 0.001566715 | 0.001566715 | 0 | 0 | 0 | 0 | 0 | 0 | 0 | 0 | 0 | 0 | 0
1068 | 523.1217 | 0.001573483 | -40 | 574 | -494 | 0 | 0 | 0 | 0 | 0 | 0 | 0 | 0 | 0 | 0 | 0 | 0 | 0 | 0 | 0.001573483 | 0.001573483 | 0.001573483 | 0.001573483 | 0.001573483 | 0.001573483 | 0.001573483 | 0.001573483 | 0.001573483 | 0.001573483 | 0.001573483 | 0.001573483 | 0.001573483 | 0.001573483 | 0.001573483 | 0.001573483 | 0.001573483 | 0.001573483 | 0.001573483 | 0.001573483 | 0.001573483 | 0.001573483 | 0.001573483 | 0.001573483 | 0.001573483 | 0.001573483 | 0.001573483 | 0.001573483 | 0.001573483 | 0.001573483 | 0.001573483 | 0.001573483 | 0.001573483 | 0.001573483 | 0.001573483 | 0.001573483 | 0.001573483 | 0.001573483 | 0.001573483 | 0.001573483 | 0 | 0 | 0 | 0 | 0 | 0 | 0 | 0 | 0 | 0 | 0
1068 | 503.4573 | 0.001514335 | -30 | 564 | -504 | 0 | 0 | 0 | 0 | 0 | 0 | 0 | 0 | 0 | 0 | 0 | 0 | 0 | 0 | 0.001514335 | 0.001514335 | 0.001514335 | 0.001514335 | 0.001514335 | 0.001514335 | 0.001514335 | 0.001514335 | 0.001514335 | 0.001514335 | 0.001514335 | 0.001514335 | 0.001514335 | 0.001514335 | 0.001514335 | 0.001514335 | 0.001514335 | 0.001514335 | 0.001514335 | 0.001514335 | 0.001514335 | 0.001514335 | 0.001514335 | 0.001514335 | 0.001514335 | 0.001514335 | 0.001514335 | 0.001514335 | 0.001514335 | 0.001514335 | 0.001514335 | 0.001514335 | 0.001514335 | 0.001514335 | 0.001514335 | 0.001514335 | 0.001514335 | 0.001514335 | 0.001514335 | 0.001514335 | 0 | 0 | 0 | 0 | 0 | 0 | 0 | 0 | 0 | 0 | 0
1068 | 517.4525 | 0.001556431 | -20 | 554 | -514 | 0 | 0 | 0 | 0 | 0 | 0 | 0 | 0 | 0 | 0 | 0 | 0 | 0 | 0.001556431 | 0.001556431 | 0.001556431 | 0.001556431 | 0.001556431 | 0.001556431 | 0.001556431 | 0.001556431 | 0.001556431 | 0.001556431 | 0.001556431 | 0.001556431 | 0.001556431 | 0.001556431 | 0.001556431 | 0.001556431 | 0.001556431 | 0.001556431 | 0.001556431 | 0.001556431 | 0.001556431 | 0.001556431 | 0.001556431 | 0.001556431 | 0.001556431 | 0.001556431 | 0.001556431 | 0.001556431 | 0.001556431 | 0.001556431 | 0.001556431 | 0.001556431 | 0.001556431 | 0.001556431 | 0.001556431 | 0.001556431 | 0.001556431 | 0.001556431 | 0.001556431 | 0.001556431 | 0 | 0 | 0 | 0 | 0 | 0 | 0 | 0 | 0 | 0 | 0 | 0
1068 | 510.842 | 0.001536547 | -10 | 544 | -524 | 0 | 0 | 0 | 0 | 0 | 0 | 0 | 0 | 0 | 0 | 0 | 0 | 0 | 0.001536547 | 0.001536547 | 0.001536547 | 0.001536547 | 0.001536547 | 0.001536547 | 0.001536547 | 0.001536547 | 0.001536547 | 0.001536547 | 0.001536547 | 0.001536547 | 0.001536547 | 0.001536547 | 0.001536547 | 0.001536547 | 0.001536547 | 0.001536547 | 0.001536547 | 0.001536547 | 0.001536547 | 0.001536547 | 0.001536547 | 0.001536547 | 0.001536547 | 0.001536547 | 0.001536547 | 0.001536547 | 0.001536547 | 0.001536547 | 0.001536547 | 0.001536547 | 0.001536547 | 0.001536547 | 0.001536547 | 0.001536547 | 0.001536547 | 0.001536547 | 0.001536547 | 0.001536547 | 0 | 0 | 0 | 0 | 0 | 0 | 0 | 0 | 0 | 0 | 0 | 0
1068 | 515.8824 | 0.001551708 | 0 | 534 | -534 | 0 | 0 | 0 | 0 | 0 | 0 | 0 | 0 | 0 | 0 | 0 | 0 | 0 | 0.001551708 | 0.001551708 | 0.001551708 | 0.001551708 | 0.001551708 | 0.001551708 | 0.001551708 | 0.001551708 | 0.001551708 | 0.001551708 | 0.001551708 | 0.001551708 | 0.001551708 | 0.001551708 | 0.001551708 | 0.001551708 | 0.001551708 | 0.001551708 | 0.001551708 | 0.001551708 | 0.001551708 | 0.001551708 | 0.001551708 | 0.001551708 | 0.001551708 | 0.001551708 | 0.001551708 | 0.001551708 | 0.001551708 | 0.001551708 | 0.001551708 | 0.001551708 | 0.001551708 | 0.001551708 | 0.001551708 | 0.001551708 | 0.001551708 | 0.001551708 | 0.001551708 | 0 | 0 | 0 | 0 | 0 | 0 | 0 | 0 | 0 | 0 | 0 | 0 | 0
1068 | 496.4757 | 0.001493335 | 10 | 524 | -544 | 0 | 0 | 0 | 0 | 0 | 0 | 0 | 0 | 0 | 0 | 0 | 0 | 0.001493335 | 0.001493335 | 0.001493335 | 0.001493335 | 0.001493335 | 0.001493335 | 0.001493335 | 0.001493335 | 0.001493335 | 0.001493335 | 0.001493335 | 0.001493335 | 0.001493335 | 0.001493335 | 0.001493335 | 0.001493335 | 0.001493335 | 0.001493335 | 0.001493335 | 0.001493335 | 0.001493335 | 0.001493335 | 0.001493335 | 0.001493335 | 0.001493335 | 0.001493335 | 0.001493335 | 0.001493335 | 0.001493335 | 0.001493335 | 0.001493335 | 0.001493335 | 0.001493335 | 0.001493335 | 0.001493335 | 0.001493335 | 0.001493335 | 0.001493335 | 0.001493335 | 0.001493335 | 0 | 0 | 0 | 0 | 0 | 0 | 0 | 0 | 0 | 0 | 0 | 0 | 0
1068 | 481.7867 | 0.001449153 | 20 | 514 | -554 | 0 | 0 | 0 | 0 | 0 | 0 | 0 | 0 | 0 | 0 | 0 | 0 | 0.001449153 | 0.001449153 | 0.001449153 | 0.001449153 | 0.001449153 | 0.001449153 | 0.001449153 | 0.001449153 | 0.001449153 | 0.001449153 | 0.001449153 | 0.001449153 | 0.001449153 | 0.001449153 | 0.001449153 | 0.001449153 | 0.001449153 | 0.001449153 | 0.001449153 | 0.001449153 | 0.001449153 | 0.001449153 | 0.001449153 | 0.001449153 | 0.001449153 | 0.001449153 | 0.001449153 | 0.001449153 | 0.001449153 | 0.001449153 | 0.001449153 | 0.001449153 | 0.001449153 | 0.001449153 | 0.001449153 | 0.001449153 | 0.001449153 | 0.001449153 | 0.001449153 | 0.001449153 | 0 | 0 | 0 | 0 | 0 | 0 | 0 | 0 | 0 | 0 | 0 | 0 | 0
1068 | 498.6105 | 0.001499757 | 30 | 504 | -564 | 0 | 0 | 0 | 0 | 0 | 0 | 0 | 0 | 0 | 0 | 0 | 0.001499757 | 0.001499757 | 0.001499757 | 0.001499757 | 0.001499757 | 0.001499757 | 0.001499757 | 0.001499757 | 0.001499757 | 0.001499757 | 0.001499757 | 0.001499757 | 0.001499757 | 0.001499757 | 0.001499757 | 0.001499757 | 0.001499757 | 0.001499757 | 0.001499757 | 0.001499757 | 0.001499757 | 0.001499757 | 0.001499757 | 0.001499757 | 0.001499757 | 0.001499757 | 0.001499757 | 0.001499757 | 0.001499757 | 0.001499757 | 0.001499757 | 0.001499757 | 0.001499757 | 0.001499757 | 0.001499757 | 0.001499757 | 0.001499757 | 0.001499757 | 0.001499757 | 0.001499757 | 0 | 0 | 0 | 0 | 0 | 0 | 0 | 0 | 0 | 0 | 0 | 0 | 0 | 0
1068 | 493.3832 | 0.001484034 | 40 | 494 | -574 | 0 | 0 | 0 | 0 | 0 | 0 | 0 | 0 | 0 | 0 | 0 | 0.001484034 | 0.001484034 | 0.001484034 | 0.001484034 | 0.001484034 | 0.001484034 | 0.001484034 | 0.001484034 | 0.001484034 | 0.001484034 | 0.001484034 | 0.001484034 | 0.001484034 | 0.001484034 | 0.001484034 | 0.001484034 | 0.001484034 | 0.001484034 | 0.001484034 | 0.001484034 | 0.001484034 | 0.001484034 | 0.001484034 | 0.001484034 | 0.001484034 | 0.001484034 | 0.001484034 | 0.001484034 | 0.001484034 | 0.001484034 | 0.001484034 | 0.001484034 | 0.001484034 | 0.001484034 | 0.001484034 | 0.001484034 | 0.001484034 | 0.001484034 | 0.001484034 | 0.001484034 | 0 | 0 | 0 | 0 | 0 | 0 | 0 | 0 | 0 | 0 | 0 | 0 | 0 | 0
1068 | 511.874 | 0.001539652 | 30 | 504 | -564 | 0 | 0 | 0 | 0 | 0 | 0 | 0 | 0 | 0 | 0 | 0 | 0.001539652 | 0.001539652 | 0.001539652 | 0.001539652 | 0.001539652 | 0.001539652 | 0.001539652 | 0.001539652 | 0.001539652 | 0.001539652 | 0.001539652 | 0.001539652 | 0.001539652 | 0.001539652 | 0.001539652 | 0.001539652 | 0.001539652 | 0.001539652 | 0.001539652 | 0.001539652 | 0.001539652 | 0.001539652 | 0.001539652 | 0.001539652 | 0.001539652 | 0.001539652 | 0.001539652 | 0.001539652 | 0.001539652 | 0.001539652 | 0.001539652 | 0.001539652 | 0.001539652 | 0.001539652 | 0.001539652 | 0.001539652 | 0.001539652 | 0.001539652 | 0.001539652 | 0.001539652 | 0 | 0 | 0 | 0 | 0 | 0 | 0 | 0 | 0 | 0 | 0 | 0 | 0 | 0
1068 | 469.9787 | 0.001413636 | 20 | 514 | -554 | 0 | 0 | 0 | 0 | 0 | 0 | 0 | 0 | 0 | 0 | 0 | 0 | 0.001413636 | 0.001413636 | 0.001413636 | 0.001413636 | 0.001413636 | 0.001413636 | 0.001413636 | 0.001413636 | 0.001413636 | 0.001413636 | 0.001413636 | 0.001413636 | 0.001413636 | 0.001413636 | 0.001413636 | 0.001413636 | 0.001413636 | 0.001413636 | 0.001413636 | 0.001413636 | 0.001413636 | 0.001413636 | 0.001413636 | 0.001413636 | 0.001413636 | 0.001413636 | 0.001413636 | 0.001413636 | 0.001413636 | 0.001413636 | 0.001413636 | 0.001413636 | 0.001413636 | 0.001413636 | 0.001413636 | 0.001413636 | 0.001413636 | 0.001413636 | 0.001413636 | 0.001413636 | 0 | 0 | 0 | 0 | 0 | 0 | 0 | 0 | 0 | 0 | 0 | 0 | 0
1068 | 527.5964 | 0.001586943 | 10 | 524 | -544 | 0 | 0 | 0 | 0 | 0 | 0 | 0 | 0 | 0 | 0 | 0 | 0 | 0.001586943 | 0.001586943 | 0.001586943 | 0.001586943 | 0.001586943 | 0.001586943 | 0.001586943 | 0.001586943 | 0.001586943 | 0.001586943 | 0.001586943 | 0.001586943 | 0.001586943 | 0.001586943 | 0.001586943 | 0.001586943 | 0.001586943 | 0.001586943 | 0.001586943 | 0.001586943 | 0.001586943 | 0.001586943 | 0.001586943 | 0.001586943 | 0.001586943 | 0.001586943 | 0.001586943 | 0.001586943 | 0.001586943 | 0.001586943 | 0.001586943 | 0.001586943 | 0.001586943 | 0.001586943 | 0.001586943 | 0.001586943 | 0.001586943 | 0.001586943 | 0.001586943 | 0.001586943 | 0 | 0 | 0 | 0 | 0 | 0 | 0 | 0 | 0 | 0 | 0 | 0 | 0
1068 | 499.079 | 0.001501166 | 0 | 534 | -534 | 0 | 0 | 0 | 0 | 0 | 0 | 0 | 0 | 0 | 0 | 0 | 0 | 0 | 0.001501166 | 0.001501166 | 0.001501166 | 0.001501166 | 0.001501166 | 0.001501166 | 0.001501166 | 0.001501166 | 0.001501166 | 0.001501166 | 0.001501166 | 0.001501166 | 0.001501166 | 0.001501166 | 0.001501166 | 0.001501166 | 0.001501166 | 0.001501166 | 0.001501166 | 0.001501166 | 0.001501166 | 0.001501166 | 0.001501166 | 0.001501166 | 0.001501166 | 0.001501166 | 0.001501166 | 0.001501166 | 0.001501166 | 0.001501166 | 0.001501166 | 0.001501166 | 0.001501166 | 0.001501166 | 0.001501166 | 0.001501166 | 0.001501166 | 0.001501166 | 0.001501166 | 0 | 0 | 0 | 0 | 0 | 0 | 0 | 0 | 0 | 0 | 0 | 0 | 0
1068 | 510.0976 | 0.001534308 | -10 | 544 | -524 | 0 | 0 | 0 | 0 | 0 | 0 | 0 | 0 | 0 | 0 | 0 | 0 | 0 | 0.001534308 | 0.001534308 | 0.001534308 | 0.001534308 | 0.001534308 | 0.001534308 | 0.001534308 | 0.001534308 | 0.001534308 | 0.001534308 | 0.001534308 | 0.001534308 | 0.001534308 | 0.001534308 | 0.001534308 | 0.001534308 | 0.001534308 | 0.001534308 | 0.001534308 | 0.001534308 | 0.001534308 | 0.001534308 | 0.001534308 | 0.001534308 | 0.001534308 | 0.001534308 | 0.001534308 | 0.001534308 | 0.001534308 | 0.001534308 | 0.001534308 | 0.001534308 | 0.001534308 | 0.001534308 | 0.001534308 | 0.001534308 | 0.001534308 | 0.001534308 | 0.001534308 | 0.001534308 | 0 | 0 | 0 | 0 | 0 | 0 | 0 | 0 | 0 | 0 | 0 | 0
1068 | 492.3758 | 0.001481003 | -20 | 554 | -514 | 0 | 0 | 0 | 0 | 0 | 0 | 0 | 0 | 0 | 0 | 0 | 0 | 0 | 0.001481003 | 0.001481003 | 0.001481003 | 0.001481003 | 0.001481003 | 0.001481003 | 0.001481003 | 0.001481003 | 0.001481003 | 0.001481003 | 0.001481003 | 0.001481003 | 0.001481003 | 0.001481003 | 0.001481003 | 0.001481003 | 0.001481003 | 0.001481003 | 0.001481003 | 0.001481003 | 0.001481003 | 0.001481003 | 0.001481003 | 0.001481003 | 0.001481003 | 0.001481003 | 0.001481003 | 0.001481003 | 0.001481003 | 0.001481003 | 0.001481003 | 0.001481003 | 0.001481003 | 0.001481003 | 0.001481003 | 0.001481003 | 0.001481003 | 0.001481003 | 0.001481003 | 0.001481003 | 0 | 0 | 0 | 0 | 0 | 0 | 0 | 0 | 0 | 0 | 0 | 0
1068 | 520.3034 | 0.001565006 | -30 | 564 | -504 | 0 | 0 | 0 | 0 | 0 | 0 | 0 | 0 | 0 | 0 | 0 | 0 | 0 | 0 | 0.001565006 | 0.001565006 | 0.001565006 | 0.001565006 | 0.001565006 | 0.001565006 | 0.001565006 | 0.001565006 | 0.001565006 | 0.001565006 | 0.001565006 | 0.001565006 | 0.001565006 | 0.001565006 | 0.001565006 | 0.001565006 | 0.001565006 | 0.001565006 | 0.001565006 | 0.001565006 | 0.001565006 | 0.001565006 | 0.001565006 | 0.001565006 | 0.001565006 | 0.001565006 | 0.001565006 | 0.001565006 | 0.001565006 | 0.001565006 | 0.001565006 | 0.001565006 | 0.001565006 | 0.001565006 | 0.001565006 | 0.001565006 | 0.001565006 | 0.001565006 | 0.001565006 | 0.001565006 | 0 | 0 | 0 | 0 | 0 | 0 | 0 | 0 | 0 | 0 | 0
938 | 499.6154 | 0.001502779 | -40 | 509 | -429 | 0 | 0 | 0 | 0 | 0 | 0 | 0 | 0 | 0 | 0 | 0 | 0 | 0 | 0 | 0 | 0 | 0.001502779 | 0.001502779 | 0.001502779 | 0.001502779 | 0.001502779 | 0.001502779 | 0.001502779 | 0.001502779 | 0.001502779 | 0.001502779 | 0.001502779 | 0.001502779 | 0.001502779 | 0.001502779 | 0.001502779 | 0.001502779 | 0.001502779 | 0.001502779 | 0.001502779 | 0.001502779 | 0.001502779 | 0.001502779 | 0.001502779 | 0.001502779 | 0.001502779 | 0.001502779 | 0.001502779 | 0.001502779 | 0.001502779 | 0.001502779 | 0.001502779 | 0.001502779 | 0.001502779 | 0.001502779 | 0.001502779 | 0.001502779 | 0 | 0 | 0 | 0 | 0 | 0 | 0 | 0 | 0 | 0 | 0 | 0 | 0
938 | 502.7369 | 0.001512168 | -30 | 499 | -439 | 0 | 0 | 0 | 0 | 0 | 0 | 0 | 0 | 0 | 0 | 0 | 0 | 0 | 0 | 0 | 0 | 0.001512168 | 0.001512168 | 0.001512168 | 0.001512168 | 0.001512168 | 0.001512168 | 0.001512168 | 0.001512168 | 0.001512168 | 0.001512168 | 0.001512168 | 0.001512168 | 0.001512168 | 0.001512168 | 0.001512168 | 0.001512168 | 0.001512168 | 0.001512168 | 0.001512168 | 0.001512168 | 0.001512168 | 0.001512168 | 0.001512168 | 0.001512168 | 0.001512168 | 0.001512168 | 0.001512168 | 0.001512168 | 0.001512168 | 0.001512168 | 0.001512168 | 0.001512168 | 0.001512168 | 0.001512168 | 0.001512168 | 0 | 0 | 0 | 0 | 0 | 0 | 0 | 0 | 0 | 0 | 0 | 0 | 0 | 0
938 | 496.6023 | 0.001493716 | -20 | 489 | -449 | 0 | 0 | 0 | 0 | 0 | 0 | 0 | 0 | 0 | 0 | 0 | 0 | 0 | 0 | 0 | 0 | 0.001493716 | 0.001493716 | 0.001493716 | 0.001493716 | 0.001493716 | 0.001493716 | 0.001493716 | 0.001493716 | 0.001493716 | 0.001493716 | 0.001493716 | 0.001493716 | 0.001493716 | 0.001493716 | 0.001493716 | 0.001493716 | 0.001493716 | 0.001493716 | 0.001493716 | 0.001493716 | 0.001493716 | 0.001493716 | 0.001493716 | 0.001493716 | 0.001493716 | 0.001493716 | 0.001493716 | 0.001493716 | 0.001493716 | 0.001493716 | 0.001493716 | 0.001493716 | 0.001493716 | 0.001493716 | 0.001493716 | 0 | 0 | 0 | 0 | 0 | 0 | 0 | 0 | 0 | 0 | 0 | 0 | 0 | 0
938 | 515.2075 | 0.001549678 | -10 | 479 | -459 | 0 | 0 | 0 | 0 | 0 | 0 | 0 | 0 | 0 | 0 | 0 | 0 | 0 | 0 | 0 | 0.001549678 | 0.001549678 | 0.001549678 | 0.001549678 | 0.001549678 | 0.001549678 | 0.001549678 | 0.001549678 | 0.001549678 | 0.001549678 | 0.001549678 | 0.001549678 | 0.001549678 | 0.001549678 | 0.001549678 | 0.001549678 | 0.001549678 | 0.001549678 | 0.001549678 | 0.001549678 | 0.001549678 | 0.001549678 | 0.001549678 | 0.001549678 | 0.001549678 | 0.001549678 | 0.001549678 | 0.001549678 | 0.001549678 | 0.001549678 | 0.001549678 | 0.001549678 | 0.001549678 | 0.001549678 | 0.001549678 | 0 | 0 | 0 | 0 | 0 | 0 | 0 | 0 | 0 | 0 | 0 | 0 | 0 | 0 | 0
924 | 464.5962 | 0.001397446 | 0 | 462 | -462 | 0 | 0 | 0 | 0 | 0 | 0 | 0 | 0 | 0 | 0 | 0 | 0 | 0 | 0 | 0 | 0.001397446 | 0.001397446 | 0.001397446 | 0.001397446 | 0.001397446 | 0.001397446 | 0.001397446 | 0.001397446 | 0.001397446 | 0.001397446 | 0.001397446 | 0.001397446 | 0.001397446 | 0.001397446 | 0.001397446 | 0.001397446 | 0.001397446 | 0.001397446 | 0.001397446 | 0.001397446 | 0.001397446 | 0.001397446 | 0.001397446 | 0.001397446 | 0.001397446 | 0.001397446 | 0.001397446 | 0.001397446 | 0.001397446 | 0.001397446 | 0.001397446 | 0.001397446 | 0.001397446 | 0.001397446 | 0.001397446 | 0 | 0 | 0 | 0 | 0 | 0 | 0 | 0 | 0 | 0 | 0 | 0 | 0 | 0 | 0
924 | 469.3026 | 0.001411602 | 10 | 452 | -472 | 0 | 0 | 0 | 0 | 0 | 0 | 0 | 0 | 0 | 0 | 0 | 0 | 0 | 0 | 0 | 0.001411602 | 0.001411602 | 0.001411602 | 0.001411602 | 0.001411602 | 0.001411602 | 0.001411602 | 0.001411602 | 0.001411602 | 0.001411602 | 0.001411602 | 0.001411602 | 0.001411602 | 0.001411602 | 0.001411602 | 0.001411602 | 0.001411602 | 0.001411602 | 0.001411602 | 0.001411602 | 0.001411602 | 0.001411602 | 0.001411602 | 0.001411602 | 0.001411602 | 0.001411602 | 0.001411602 | 0.001411602 | 0.001411602 | 0.001411602 | 0.001411602 | 0.001411602 | 0.001411602 | 0.001411602 | 0 | 0 | 0 | 0 | 0 | 0 | 0 | 0 | 0 | 0 | 0 | 0 | 0 | 0 | 0 | 0
924 | 472.3074 | 0.00142064 | 20 | 442 | -482 | 0 | 0 | 0 | 0 | 0 | 0 | 0 | 0 | 0 | 0 | 0 | 0 | 0 | 0 | 0.00142064 | 0.00142064 | 0.00142064 | 0.00142064 | 0.00142064 | 0.00142064 | 0.00142064 | 0.00142064 | 0.00142064 | 0.00142064 | 0.00142064 | 0.00142064 | 0.00142064 | 0.00142064 | 0.00142064 | 0.00142064 | 0.00142064 | 0.00142064 | 0.00142064 | 0.00142064 | 0.00142064 | 0.00142064 | 0.00142064 | 0.00142064 | 0.00142064 | 0.00142064 | 0.00142064 | 0.00142064 | 0.00142064 | 0.00142064 | 0.00142064 | 0.00142064 | 0.00142064 | 0.00142064 | 0.00142064 | 0 | 0 | 0 | 0 | 0 | 0 | 0 | 0 | 0 | 0 | 0 | 0 | 0 | 0 | 0 | 0
924 | 470.1222 | 0.001414067 | 30 | 432 | -492 | 0 | 0 | 0 | 0 | 0 | 0 | 0 | 0 | 0 | 0 | 0 | 0 | 0 | 0 | 0.001414067 | 0.001414067 | 0.001414067 | 0.001414067 | 0.001414067 | 0.001414067 | 0.001414067 | 0.001414067 | 0.001414067 | 0.001414067 | 0.001414067 | 0.001414067 | 0.001414067 | 0.001414067 | 0.001414067 | 0.001414067 | 0.001414067 | 0.001414067 | 0.001414067 | 0.001414067 | 0.001414067 | 0.001414067 | 0.001414067 | 0.001414067 | 0.001414067 | 0.001414067 | 0.001414067 | 0.001414067 | 0.001414067 | 0.001414067 | 0.001414067 | 0.001414067 | 0.001414067 | 0.001414067 | 0.001414067 | 0 | 0 | 0 | 0 | 0 | 0 | 0 | 0 | 0 | 0 | 0 | 0 | 0 | 0 | 0 | 0
924 | 460.3204 | 0.001384585 | 40 | 422 | -502 | 0 | 0 | 0 | 0 | 0 | 0 | 0 | 0 | 0 | 0 | 0 | 0 | 0 | 0 | 0.001384585 | 0.001384585 | 0.001384585 | 0.001384585 | 0.001384585 | 0.001384585 | 0.001384585 | 0.001384585 | 0.001384585 | 0.001384585 | 0.001384585 | 0.001384585 | 0.001384585 | 0.001384585 | 0.001384585 | 0.001384585 | 0.001384585 | 0.001384585 | 0.001384585 | 0.001384585 | 0.001384585 | 0.001384585 | 0.001384585 | 0.001384585 | 0.001384585 | 0.001384585 | 0.001384585 | 0.001384585 | 0.001384585 | 0.001384585 | 0.001384585 | 0.001384585 | 0.001384585 | 0.001384585 | 0 | 0 | 0 | 0 | 0 | 0 | 0 | 0 | 0 | 0 | 0 | 0 | 0 | 0 | 0 | 0 | 0
938 | 493.2387 | 0.001483599 | 30 | 439 | -499 | 0 | 0 | 0 | 0 | 0 | 0 | 0 | 0 | 0 | 0 | 0 | 0 | 0 | 0 | 0.001483599 | 0.001483599 | 0.001483599 | 0.001483599 | 0.001483599 | 0.001483599 | 0.001483599 | 0.001483599 | 0.001483599 | 0.001483599 | 0.001483599 | 0.001483599 | 0.001483599 | 0.001483599 | 0.001483599 | 0.001483599 | 0.001483599 | 0.001483599 | 0.001483599 | 0.001483599 | 0.001483599 | 0.001483599 | 0.001483599 | 0.001483599 | 0.001483599 | 0.001483599 | 0.001483599 | 0.001483599 | 0.001483599 | 0.001483599 | 0.001483599 | 0.001483599 | 0.001483599 | 0.001483599 | 0.001483599 | 0 | 0 | 0 | 0 | 0 | 0 | 0 | 0 | 0 | 0 | 0 | 0 | 0 | 0 | 0 | 0
924 | 470.8237 | 0.001416178 | 20 | 442 | -482 | 0 | 0 | 0 | 0 | 0 | 0 | 0 | 0 | 0 | 0 | 0 | 0 | 0 | 0 | 0.001416178 | 0.001416178 | 0.001416178 | 0.001416178 | 0.001416178 | 0.001416178 | 0.001416178 | 0.001416178 | 0.001416178 | 0.001416178 | 0.001416178 | 0.001416178 | 0.001416178 | 0.001416178 | 0.001416178 | 0.001416178 | 0.001416178 | 0.001416178 | 0.001416178 | 0.001416178 | 0.001416178 | 0.001416178 | 0.001416178 | 0.001416178 | 0.001416178 | 0.001416178 | 0.001416178 | 0.001416178 | 0.001416178 | 0.001416178 | 0.001416178 | 0.001416178 | 0.001416178 | 0.001416178 | 0.001416178 | 0 | 0 | 0 | 0 | 0 | 0 | 0 | 0 | 0 | 0 | 0 | 0 | 0 | 0 | 0 | 0
924 | 472.4634 | 0.00142111 | 10 | 452 | -472 | 0 | 0 | 0 | 0 | 0 | 0 | 0 | 0 | 0 | 0 | 0 | 0 | 0 | 0 | 0 | 0.00142111 | 0.00142111 | 0.00142111 | 0.00142111 | 0.00142111 | 0.00142111 | 0.00142111 | 0.00142111 | 0.00142111 | 0.00142111 | 0.00142111 | 0.00142111 | 0.00142111 | 0.00142111 | 0.00142111 | 0.00142111 | 0.00142111 | 0.00142111 | 0.00142111 | 0.00142111 | 0.00142111 | 0.00142111 | 0.00142111 | 0.00142111 | 0.00142111 | 0.00142111 | 0.00142111 | 0.00142111 | 0.00142111 | 0.00142111 | 0.00142111 | 0.00142111 | 0.00142111 | 0.00142111 | 0 | 0 | 0 | 0 | 0 | 0 | 0 | 0 | 0 | 0 | 0 | 0 | 0 | 0 | 0 | 0
938 | 494.6478 | 0.001487837 | 0 | 469 | -469 | 0 | 0 | 0 | 0 | 0 | 0 | 0 | 0 | 0 | 0 | 0 | 0 | 0 | 0 | 0 | 0.001487837 | 0.001487837 | 0.001487837 | 0.001487837 | 0.001487837 | 0.001487837 | 0.001487837 | 0.001487837 | 0.001487837 | 0.001487837 | 0.001487837 | 0.001487837 | 0.001487837 | 0.001487837 | 0.001487837 | 0.001487837 | 0.001487837 | 0.001487837 | 0.001487837 | 0.001487837 | 0.001487837 | 0.001487837 | 0.001487837 | 0.001487837 | 0.001487837 | 0.001487837 | 0.001487837 | 0.001487837 | 0.001487837 | 0.001487837 | 0.001487837 | 0.001487837 | 0.001487837 | 0.001487837 | 0.001487837 | 0 | 0 | 0 | 0 | 0 | 0 | 0 | 0 | 0 | 0 | 0 | 0 | 0 | 0 | 0
938 | 514.8436 | 0.001548584 | -10 | 479 | -459 | 0 | 0 | 0 | 0 | 0 | 0 | 0 | 0 | 0 | 0 | 0 | 0 | 0 | 0 | 0 | 0.001548584 | 0.001548584 | 0.001548584 | 0.001548584 | 0.001548584 | 0.001548584 | 0.001548584 | 0.001548584 | 0.001548584 | 0.001548584 | 0.001548584 | 0.001548584 | 0.001548584 | 0.001548584 | 0.001548584 | 0.001548584 | 0.001548584 | 0.001548584 | 0.001548584 | 0.001548584 | 0.001548584 | 0.001548584 | 0.001548584 | 0.001548584 | 0.001548584 | 0.001548584 | 0.001548584 | 0.001548584 | 0.001548584 | 0.001548584 | 0.001548584 | 0.001548584 | 0.001548584 | 0.001548584 | 0.001548584 | 0 | 0 | 0 | 0 | 0 | 0 | 0 | 0 | 0 | 0 | 0 | 0 | 0 | 0 | 0
924 | 461.9189 | 0.001389393 | -20 | 482 | -442 | 0 | 0 | 0 | 0 | 0 | 0 | 0 | 0 | 0 | 0 | 0 | 0 | 0 | 0 | 0 | 0 | 0.001389393 | 0.001389393 | 0.001389393 | 0.001389393 | 0.001389393 | 0.001389393 | 0.001389393 | 0.001389393 | 0.001389393 | 0.001389393 | 0.001389393 | 0.001389393 | 0.001389393 | 0.001389393 | 0.001389393 | 0.001389393 | 0.001389393 | 0.001389393 | 0.001389393 | 0.001389393 | 0.001389393 | 0.001389393 | 0.001389393 | 0.001389393 | 0.001389393 | 0.001389393 | 0.001389393 | 0.001389393 | 0.001389393 | 0.001389393 | 0.001389393 | 0.001389393 | 0.001389393 | 0.001389393 | 0.001389393 | 0 | 0 | 0 | 0 | 0 | 0 | 0 | 0 | 0 | 0 | 0 | 0 | 0 | 0
924 | 468.8786 | 0.001410327 | -30 | 492 | -432 | 0 | 0 | 0 | 0 | 0 | 0 | 0 | 0 | 0 | 0 | 0 | 0 | 0 | 0 | 0 | 0 | 0.001410327 | 0.001410327 | 0.001410327 | 0.001410327 | 0.001410327 | 0.001410327 | 0.001410327 | 0.001410327 | 0.001410327 | 0.001410327 | 0.001410327 | 0.001410327 | 0.001410327 | 0.001410327 | 0.001410327 | 0.001410327 | 0.001410327 | 0.001410327 | 0.001410327 | 0.001410327 | 0.001410327 | 0.001410327 | 0.001410327 | 0.001410327 | 0.001410327 | 0.001410327 | 0.001410327 | 0.001410327 | 0.001410327 | 0.001410327 | 0.001410327 | 0.001410327 | 0.001410327 | 0.001410327 | 0.001410327 | 0 | 0 | 0 | 0 | 0 | 0 | 0 | 0 | 0 | 0 | 0 | 0 | 0 | 0
924 | 463.9869 | 0.001395613 | -40 | 502 | -422 | 0 | 0 | 0 | 0 | 0 | 0 | 0 | 0 | 0 | 0 | 0 | 0 | 0 | 0 | 0 | 0 | 0 | 0.001395613 | 0.001395613 | 0.001395613 | 0.001395613 | 0.001395613 | 0.001395613 | 0.001395613 | 0.001395613 | 0.001395613 | 0.001395613 | 0.001395613 | 0.001395613 | 0.001395613 | 0.001395613 | 0.001395613 | 0.001395613 | 0.001395613 | 0.001395613 | 0.001395613 | 0.001395613 | 0.001395613 | 0.001395613 | 0.001395613 | 0.001395613 | 0.001395613 | 0.001395613 | 0.001395613 | 0.001395613 | 0.001395613 | 0.001395613 | 0.001395613 | 0.001395613 | 0.001395613 | 0.001395613 | 0 | 0 | 0 | 0 | 0 | 0 | 0 | 0 | 0 | 0 | 0 | 0 | 0 | 0
924 | 465.9824 | 0.001401616 | -30 | 492 | -432 | 0 | 0 | 0 | 0 | 0 | 0 | 0 | 0 | 0 | 0 | 0 | 0 | 0 | 0 | 0 | 0 | 0.001401616 | 0.001401616 | 0.001401616 | 0.001401616 | 0.001401616 | 0.001401616 | 0.001401616 | 0.001401616 | 0.001401616 | 0.001401616 | 0.001401616 | 0.001401616 | 0.001401616 | 0.001401616 | 0.001401616 | 0.001401616 | 0.001401616 | 0.001401616 | 0.001401616 | 0.001401616 | 0.001401616 | 0.001401616 | 0.001401616 | 0.001401616 | 0.001401616 | 0.001401616 | 0.001401616 | 0.001401616 | 0.001401616 | 0.001401616 | 0.001401616 | 0.001401616 | 0.001401616 | 0.001401616 | 0.001401616 | 0 | 0 | 0 | 0 | 0 | 0 | 0 | 0 | 0 | 0 | 0 | 0 | 0 | 0
924 | 461.1938 | 0.001387212 | -20 | 482 | -442 | 0 | 0 | 0 | 0 | 0 | 0 | 0 | 0 | 0 | 0 | 0 | 0 | 0 | 0 | 0 | 0 | 0.001387212 | 0.001387212 | 0.001387212 | 0.001387212 | 0.001387212 | 0.001387212 | 0.001387212 | 0.001387212 | 0.001387212 | 0.001387212 | 0.001387212 | 0.001387212 | 0.001387212 | 0.001387212 | 0.001387212 | 0.001387212 | 0.001387212 | 0.001387212 | 0.001387212 | 0.001387212 | 0.001387212 | 0.001387212 | 0.001387212 | 0.001387212 | 0.001387212 | 0.001387212 | 0.001387212 | 0.001387212 | 0.001387212 | 0.001387212 | 0.001387212 | 0.001387212 | 0.001387212 | 0.001387212 | 0.001387212 | 0 | 0 | 0 | 0 | 0 | 0 | 0 | 0 | 0 | 0 | 0 | 0 | 0 | 0
924 | 479.9274 | 0.00144356 | -10 | 472 | -452 | 0 | 0 | 0 | 0 | 0 | 0 | 0 | 0 | 0 | 0 | 0 | 0 | 0 | 0 | 0 | 0 | 0.00144356 | 0.00144356 | 0.00144356 | 0.00144356 | 0.00144356 | 0.00144356 | 0.00144356 | 0.00144356 | 0.00144356 | 0.00144356 | 0.00144356 | 0.00144356 | 0.00144356 | 0.00144356 | 0.00144356 | 0.00144356 | 0.00144356 | 0.00144356 | 0.00144356 | 0.00144356 | 0.00144356 | 0.00144356 | 0.00144356 | 0.00144356 | 0.00144356 | 0.00144356 | 0.00144356 | 0.00144356 | 0.00144356 | 0.00144356 | 0.00144356 | 0.00144356 | 0.00144356 | 0.00144356 | 0 | 0 | 0 | 0 | 0 | 0 | 0 | 0 | 0 | 0 | 0 | 0 | 0 | 0 | 0
924 | 464.6026 | 0.001397465 | 0 | 462 | -462 | 0 | 0 | 0 | 0 | 0 | 0 | 0 | 0 | 0 | 0 | 0 | 0 | 0 | 0 | 0 | 0.001397465 | 0.001397465 | 0.001397465 | 0.001397465 | 0.001397465 | 0.001397465 | 0.001397465 | 0.001397465 | 0.001397465 | 0.001397465 | 0.001397465 | 0.001397465 | 0.001397465 | 0.001397465 | 0.001397465 | 0.001397465 | 0.001397465 | 0.001397465 | 0.001397465 | 0.001397465 | 0.001397465 | 0.001397465 | 0.001397465 | 0.001397465 | 0.001397465 | 0.001397465 | 0.001397465 | 0.001397465 | 0.001397465 | 0.001397465 | 0.001397465 | 0.001397465 | 0.001397465 | 0.001397465 | 0.001397465 | 0 | 0 | 0 | 0 | 0 | 0 | 0 | 0 | 0 | 0 | 0 | 0 | 0 | 0 | 0
924 | 477.9176 | 0.001437515 | 10 | 452 | -472 | 0 | 0 | 0 | 0 | 0 | 0 | 0 | 0 | 0 | 0 | 0 | 0 | 0 | 0 | 0 | 0.001437515 | 0.001437515 | 0.001437515 | 0.001437515 | 0.001437515 | 0.001437515 | 0.001437515 | 0.001437515 | 0.001437515 | 0.001437515 | 0.001437515 | 0.001437515 | 0.001437515 | 0.001437515 | 0.001437515 | 0.001437515 | 0.001437515 | 0.001437515 | 0.001437515 | 0.001437515 | 0.001437515 | 0.001437515 | 0.001437515 | 0.001437515 | 0.001437515 | 0.001437515 | 0.001437515 | 0.001437515 | 0.001437515 | 0.001437515 | 0.001437515 | 0.001437515 | 0.001437515 | 0.001437515 | 0 | 0 | 0 | 0 | 0 | 0 | 0 | 0 | 0 | 0 | 0 | 0 | 0 | 0 | 0 | 0

## F7top
[6 empty] | 0 | 1 | 2 | 3 | 4 | 5 | 6 | 7 | 8 | 9 | 10 | 11 | 12 | 13 | 14 | 15 | 16 | 17 | 18 | 19 | 20 | 21 | 22 | 23 | 24 | 25 | 26 | 27 | 28 | 29 | 30 | 31 | 32 | 33 | 34 | 35 | 36 | 37 | 38 | 39 | 40 | 41 | 42 | 43 | 44 | 45 | 46 | 47 | 48 | 49 | 50 | 51 | 52 | 53 | 54 | 55 | 56 | 57 | 58 | 59 | 60 | 61 | 62 | 63 | 64
ord_wdt | alpha | alpha/k | WROLL_SHIFT_POS_7 | Width1 | Width2 | -855.04 | -828.32 | -801.6 | -774.88 | -748.16 | -721.44 | -694.72 | -668 | -641.28 | -614.56 | -587.84 | -561.12 | -534.4 | -507.68 | -480.96 | -454.24 | -427.52 | -400.8 | -374.08 | -347.36 | -320.64 | -293.92 | -267.2 | -240.48 | -213.76 | -187.04 | -160.32 | -133.6 | -106.88 | -80.16 | -53.44 | -26.72 | 0 | 26.72 | 53.44 | 80.16 | 106.88 | 133.6 | 160.32 | 187.04 | 213.76 | 240.48 | 267.2 | 293.92 | 320.64 | 347.36 | 374.08 | 400.8 | 427.52 | 454.24 | 480.96 | 507.68 | 534.4 | 561.12 | 587.84 | 614.56 | 641.28 | 668 | 694.72 | 721.44 | 748.16 | 774.88 | 801.6 | 828.32 | 855.04
1140 | 381.9966 | 0.0009589187 | 0 | 570 | -570 | 0 | 0 | 0 | 0 | 0 | 0 | 0 | 0 | 0 | 0 | 0 | 0.0009589187 | 0.0009589187 | 0.0009589187 | 0.0009589187 | 0.0009589187 | 0.0009589187 | 0.0009589187 | 0.0009589187 | 0.0009589187 | 0.0009589187 | 0.0009589187 | 0.0009589187 | 0.0009589187 | 0.0009589187 | 0.0009589187 | 0.0009589187 | 0.0009589187 | 0.0009589187 | 0.0009589187 | 0.0009589187 | 0.0009589187 | 0.0009589187 | 0.0009589187 | 0.0009589187 | 0.0009589187 | 0.0009589187 | 0.0009589187 | 0.0009589187 | 0.0009589187 | 0.0009589187 | 0.0009589187 | 0.0009589187 | 0.0009589187 | 0.0009589187 | 0.0009589187 | 0.0009589187 | 0.0009589187 | 0.0009589187 | 0.0009589187 | 0.0009589187 | 0.0009589187 | 0.0009589187 | 0.0009589187 | 0 | 0 | 0 | 0 | 0 | 0 | 0 | 0 | 0 | 0 | 0
1253 | 492.1214 | 0.001235363 | 0 | 626.5 | -626.5 | 0 | 0 | 0 | 0 | 0 | 0 | 0 | 0 | 0 | 0.001235363 | 0.001235363 | 0.001235363 | 0.001235363 | 0.001235363 | 0.001235363 | 0.001235363 | 0.001235363 | 0.001235363 | 0.001235363 | 0.001235363 | 0.001235363 | 0.001235363 | 0.001235363 | 0.001235363 | 0.001235363 | 0.001235363 | 0.001235363 | 0.001235363 | 0.001235363 | 0.001235363 | 0.001235363 | 0.001235363 | 0.001235363 | 0.001235363 | 0.001235363 | 0.001235363 | 0.001235363 | 0.001235363 | 0.001235363 | 0.001235363 | 0.001235363 | 0.001235363 | 0.001235363 | 0.001235363 | 0.001235363 | 0.001235363 | 0.001235363 | 0.001235363 | 0.001235363 | 0.001235363 | 0.001235363 | 0.001235363 | 0.001235363 | 0.001235363 | 0.001235363 | 0.001235363 | 0 | 0 | 0 | 0 | 0 | 0 | 0 | 0 | 0
1297 | 520.4859 | 0.001306566 | 0 | 648.5 | -648.5 | 0 | 0 | 0 | 0 | 0 | 0 | 0 | 0 | 0.001306566 | 0.001306566 | 0.001306566 | 0.001306566 | 0.001306566 | 0.001306566 | 0.001306566 | 0.001306566 | 0.001306566 | 0.001306566 | 0.001306566 | 0.001306566 | 0.001306566 | 0.001306566 | 0.001306566 | 0.001306566 | 0.001306566 | 0.001306566 | 0.001306566 | 0.001306566 | 0.001306566 | 0.001306566 | 0.001306566 | 0.001306566 | 0.001306566 | 0.001306566 | 0.001306566 | 0.001306566 | 0.001306566 | 0.001306566 | 0.001306566 | 0.001306566 | 0.001306566 | 0.001306566 | 0.001306566 | 0.001306566 | 0.001306566 | 0.001306566 | 0.001306566 | 0.001306566 | 0.001306566 | 0.001306566 | 0.001306566 | 0.001306566 | 0.001306566 | 0.001306566 | 0.001306566 | 0.001306566 | 0.001306566 | 0 | 0 | 0 | 0 | 0 | 0 | 0 | 0
1474 | 627.1268 | 0.001574265 | 0 | 737 | -737 | 0 | 0 | 0 | 0 | 0 | 0.001574265 | 0.001574265 | 0.001574265 | 0.001574265 | 0.001574265 | 0.001574265 | 0.001574265 | 0.001574265 | 0.001574265 | 0.001574265 | 0.001574265 | 0.001574265 | 0.001574265 | 0.001574265 | 0.001574265 | 0.001574265 | 0.001574265 | 0.001574265 | 0.001574265 | 0.001574265 | 0.001574265 | 0.001574265 | 0.001574265 | 0.001574265 | 0.001574265 | 0.001574265 | 0.001574265 | 0.001574265 | 0.001574265 | 0.001574265 | 0.001574265 | 0.001574265 | 0.001574265 | 0.001574265 | 0.001574265 | 0.001574265 | 0.001574265 | 0.001574265 | 0.001574265 | 0.001574265 | 0.001574265 | 0.001574265 | 0.001574265 | 0.001574265 | 0.001574265 | 0.001574265 | 0.001574265 | 0.001574265 | 0.001574265 | 0.001574265 | 0.001574265 | 0.001574265 | 0.001574265 | 0.001574265 | 0.001574265 | 0 | 0 | 0 | 0 | 0
1532 | 421.2332 | 0.001057414 | 0 | 766 | -766 | 0 | 0 | 0 | 0 | 0.001057414 | 0.001057414 | 0.001057414 | 0.001057414 | 0.001057414 | 0.001057414 | 0.001057414 | 0.001057414 | 0.001057414 | 0.001057414 | 0.001057414 | 0.001057414 | 0.001057414 | 0.001057414 | 0.001057414 | 0.001057414 | 0.001057414 | 0.001057414 | 0.001057414 | 0.001057414 | 0.001057414 | 0.001057414 | 0.001057414 | 0.001057414 | 0.001057414 | 0.001057414 | 0.001057414 | 0.001057414 | 0.001057414 | 0.001057414 | 0.001057414 | 0.001057414 | 0.001057414 | 0.001057414 | 0.001057414 | 0.001057414 | 0.001057414 | 0.001057414 | 0.001057414 | 0.001057414 | 0.001057414 | 0.001057414 | 0.001057414 | 0.001057414 | 0.001057414 | 0.001057414 | 0.001057414 | 0.001057414 | 0.001057414 | 0.001057414 | 0.001057414 | 0.001057414 | 0.001057414 | 0.001057414 | 0.001057414 | 0.001057414 | 0.001057414 | 0 | 0 | 0 | 0
1532 | 452.4389 | 0.001135749 | 10 | 776 | -756 | 0 | 0 | 0 | 0 | 0.001135749 | 0.001135749 | 0.001135749 | 0.001135749 | 0.001135749 | 0.001135749 | 0.001135749 | 0.001135749 | 0.001135749 | 0.001135749 | 0.001135749 | 0.001135749 | 0.001135749 | 0.001135749 | 0.001135749 | 0.001135749 | 0.001135749 | 0.001135749 | 0.001135749 | 0.001135749 | 0.001135749 | 0.001135749 | 0.001135749 | 0.001135749 | 0.001135749 | 0.001135749 | 0.001135749 | 0.001135749 | 0.001135749 | 0.001135749 | 0.001135749 | 0.001135749 | 0.001135749 | 0.001135749 | 0.001135749 | 0.001135749 | 0.001135749 | 0.001135749 | 0.001135749 | 0.001135749 | 0.001135749 | 0.001135749 | 0.001135749 | 0.001135749 | 0.001135749 | 0.001135749 | 0.001135749 | 0.001135749 | 0.001135749 | 0.001135749 | 0.001135749 | 0.001135749 | 0.001135749 | 0.001135749 | 0.001135749 | 0.001135749 | 0.001135749 | 0.001135749 | 0 | 0 | 0
1546 | 275.1629 | 0.0006907362 | 20 | 793 | -753 | 0 | 0 | 0 | 0 | 0.0006907362 | 0.0006907362 | 0.0006907362 | 0.0006907362 | 0.0006907362 | 0.0006907362 | 0.0006907362 | 0.0006907362 | 0.0006907362 | 0.0006907362 | 0.0006907362 | 0.0006907362 | 0.0006907362 | 0.0006907362 | 0.0006907362 | 0.0006907362 | 0.0006907362 | 0.0006907362 | 0.0006907362 | 0.0006907362 | 0.0006907362 | 0.0006907362 | 0.0006907362 | 0.0006907362 | 0.0006907362 | 0.0006907362 | 0.0006907362 | 0.0006907362 | 0.0006907362 | 0.0006907362 | 0.0006907362 | 0.0006907362 | 0.0006907362 | 0.0006907362 | 0.0006907362 | 0.0006907362 | 0.0006907362 | 0.0006907362 | 0.0006907362 | 0.0006907362 | 0.0006907362 | 0.0006907362 | 0.0006907362 | 0.0006907362 | 0.0006907362 | 0.0006907362 | 0.0006907362 | 0.0006907362 | 0.0006907362 | 0.0006907362 | 0.0006907362 | 0.0006907362 | 0.0006907362 | 0.0006907362 | 0.0006907362 | 0.0006907362 | 0.0006907362 | 0.0006907362 | 0 | 0 | 0
1532 | 412.1156 | 0.001034526 | 30 | 796 | -736 | 0 | 0 | 0 | 0 | 0 | 0.001034526 | 0.001034526 | 0.001034526 | 0.001034526 | 0.001034526 | 0.001034526 | 0.001034526 | 0.001034526 | 0.001034526 | 0.001034526 | 0.001034526 | 0.001034526 | 0.001034526 | 0.001034526 | 0.001034526 | 0.001034526 | 0.001034526 | 0.001034526 | 0.001034526 | 0.001034526 | 0.001034526 | 0.001034526 | 0.001034526 | 0.001034526 | 0.001034526 | 0.001034526 | 0.001034526 | 0.001034526 | 0.001034526 | 0.001034526 | 0.001034526 | 0.001034526 | 0.001034526 | 0.001034526 | 0.001034526 | 0.001034526 | 0.001034526 | 0.001034526 | 0.001034526 | 0.001034526 | 0.001034526 | 0.001034526 | 0.001034526 | 0.001034526 | 0.001034526 | 0.001034526 | 0.001034526 | 0.001034526 | 0.001034526 | 0.001034526 | 0.001034526 | 0.001034526 | 0.001034526 | 0.001034526 | 0.001034526 | 0.001034526 | 0.001034526 | 0 | 0 | 0
1600 | 416.6903 | 0.00104601 | 40 | 840 | -760 | 0 | 0 | 0 | 0 | 0.00104601 | 0.00104601 | 0.00104601 | 0.00104601 | 0.00104601 | 0.00104601 | 0.00104601 | 0.00104601 | 0.00104601 | 0.00104601 | 0.00104601 | 0.00104601 | 0.00104601 | 0.00104601 | 0.00104601 | 0.00104601 | 0.00104601 | 0.00104601 | 0.00104601 | 0.00104601 | 0.00104601 | 0.00104601 | 0.00104601 | 0.00104601 | 0.00104601 | 0.00104601 | 0.00104601 | 0.00104601 | 0.00104601 | 0.00104601 | 0.00104601 | 0.00104601 | 0.00104601 | 0.00104601 | 0.00104601 | 0.00104601 | 0.00104601 | 0.00104601 | 0.00104601 | 0.00104601 | 0.00104601 | 0.00104601 | 0.00104601 | 0.00104601 | 0.00104601 | 0.00104601 | 0.00104601 | 0.00104601 | 0.00104601 | 0.00104601 | 0.00104601 | 0.00104601 | 0.00104601 | 0.00104601 | 0.00104601 | 0.00104601 | 0.00104601 | 0.00104601 | 0.00104601 | 0.00104601 | 0
1546 | 289.0936 | 0.0007257063 | 30 | 803 | -743 | 0 | 0 | 0 | 0 | 0 | 0.0007257063 | 0.0007257063 | 0.0007257063 | 0.0007257063 | 0.0007257063 | 0.0007257063 | 0.0007257063 | 0.0007257063 | 0.0007257063 | 0.0007257063 | 0.0007257063 | 0.0007257063 | 0.0007257063 | 0.0007257063 | 0.0007257063 | 0.0007257063 | 0.0007257063 | 0.0007257063 | 0.0007257063 | 0.0007257063 | 0.0007257063 | 0.0007257063 | 0.0007257063 | 0.0007257063 | 0.0007257063 | 0.0007257063 | 0.0007257063 | 0.0007257063 | 0.0007257063 | 0.0007257063 | 0.0007257063 | 0.0007257063 | 0.0007257063 | 0.0007257063 | 0.0007257063 | 0.0007257063 | 0.0007257063 | 0.0007257063 | 0.0007257063 | 0.0007257063 | 0.0007257063 | 0.0007257063 | 0.0007257063 | 0.0007257063 | 0.0007257063 | 0.0007257063 | 0.0007257063 | 0.0007257063 | 0.0007257063 | 0.0007257063 | 0.0007257063 | 0.0007257063 | 0.0007257063 | 0.0007257063 | 0.0007257063 | 0.0007257063 | 0.0007257063 | 0.0007257063 | 0 | 0
1518 | 505.2726 | 0.001268376 | 20 | 779 | -739 | 0 | 0 | 0 | 0 | 0 | 0.001268376 | 0.001268376 | 0.001268376 | 0.001268376 | 0.001268376 | 0.001268376 | 0.001268376 | 0.001268376 | 0.001268376 | 0.001268376 | 0.001268376 | 0.001268376 | 0.001268376 | 0.001268376 | 0.001268376 | 0.001268376 | 0.001268376 | 0.001268376 | 0.001268376 | 0.001268376 | 0.001268376 | 0.001268376 | 0.001268376 | 0.001268376 | 0.001268376 | 0.001268376 | 0.001268376 | 0.001268376 | 0.001268376 | 0.001268376 | 0.001268376 | 0.001268376 | 0.001268376 | 0.001268376 | 0.001268376 | 0.001268376 | 0.001268376 | 0.001268376 | 0.001268376 | 0.001268376 | 0.001268376 | 0.001268376 | 0.001268376 | 0.001268376 | 0.001268376 | 0.001268376 | 0.001268376 | 0.001268376 | 0.001268376 | 0.001268376 | 0.001268376 | 0.001268376 | 0.001268376 | 0.001268376 | 0.001268376 | 0.001268376 | 0.001268376 | 0 | 0 | 0
1518 | 565.1733 | 0.001418744 | 10 | 769 | -749 | 0 | 0 | 0 | 0 | 0.001418744 | 0.001418744 | 0.001418744 | 0.001418744 | 0.001418744 | 0.001418744 | 0.001418744 | 0.001418744 | 0.001418744 | 0.001418744 | 0.001418744 | 0.001418744 | 0.001418744 | 0.001418744 | 0.001418744 | 0.001418744 | 0.001418744 | 0.001418744 | 0.001418744 | 0.001418744 | 0.001418744 | 0.001418744 | 0.001418744 | 0.001418744 | 0.001418744 | 0.001418744 | 0.001418744 | 0.001418744 | 0.001418744 | 0.001418744 | 0.001418744 | 0.001418744 | 0.001418744 | 0.001418744 | 0.001418744 | 0.001418744 | 0.001418744 | 0.001418744 | 0.001418744 | 0.001418744 | 0.001418744 | 0.001418744 | 0.001418744 | 0.001418744 | 0.001418744 | 0.001418744 | 0.001418744 | 0.001418744 | 0.001418744 | 0.001418744 | 0.001418744 | 0.001418744 | 0.001418744 | 0.001418744 | 0.001418744 | 0.001418744 | 0.001418744 | 0 | 0 | 0 | 0
1518 | 534.3187 | 0.00134129 | 0 | 759 | -759 | 0 | 0 | 0 | 0 | 0.00134129 | 0.00134129 | 0.00134129 | 0.00134129 | 0.00134129 | 0.00134129 | 0.00134129 | 0.00134129 | 0.00134129 | 0.00134129 | 0.00134129 | 0.00134129 | 0.00134129 | 0.00134129 | 0.00134129 | 0.00134129 | 0.00134129 | 0.00134129 | 0.00134129 | 0.00134129 | 0.00134129 | 0.00134129 | 0.00134129 | 0.00134129 | 0.00134129 | 0.00134129 | 0.00134129 | 0.00134129 | 0.00134129 | 0.00134129 | 0.00134129 | 0.00134129 | 0.00134129 | 0.00134129 | 0.00134129 | 0.00134129 | 0.00134129 | 0.00134129 | 0.00134129 | 0.00134129 | 0.00134129 | 0.00134129 | 0.00134129 | 0.00134129 | 0.00134129 | 0.00134129 | 0.00134129 | 0.00134129 | 0.00134129 | 0.00134129 | 0.00134129 | 0.00134129 | 0.00134129 | 0.00134129 | 0.00134129 | 0.00134129 | 0.00134129 | 0 | 0 | 0 | 0
1518 | 532.2397 | 0.001336071 | -10 | 749 | -769 | 0 | 0 | 0 | 0 | 0.001336071 | 0.001336071 | 0.001336071 | 0.001336071 | 0.001336071 | 0.001336071 | 0.001336071 | 0.001336071 | 0.001336071 | 0.001336071 | 0.001336071 | 0.001336071 | 0.001336071 | 0.001336071 | 0.001336071 | 0.001336071 | 0.001336071 | 0.001336071 | 0.001336071 | 0.001336071 | 0.001336071 | 0.001336071 | 0.001336071 | 0.001336071 | 0.001336071 | 0.001336071 | 0.001336071 | 0.001336071 | 0.001336071 | 0.001336071 | 0.001336071 | 0.001336071 | 0.001336071 | 0.001336071 | 0.001336071 | 0.001336071 | 0.001336071 | 0.001336071 | 0.001336071 | 0.001336071 | 0.001336071 | 0.001336071 | 0.001336071 | 0.001336071 | 0.001336071 | 0.001336071 | 0.001336071 | 0.001336071 | 0.001336071 | 0.001336071 | 0.001336071 | 0.001336071 | 0.001336071 | 0.001336071 | 0.001336071 | 0.001336071 | 0.001336071 | 0 | 0 | 0 | 0
1518 | 528.6971 | 0.001327178 | -20 | 739 | -779 | 0 | 0 | 0 | 0.001327178 | 0.001327178 | 0.001327178 | 0.001327178 | 0.001327178 | 0.001327178 | 0.001327178 | 0.001327178 | 0.001327178 | 0.001327178 | 0.001327178 | 0.001327178 | 0.001327178 | 0.001327178 | 0.001327178 | 0.001327178 | 0.001327178 | 0.001327178 | 0.001327178 | 0.001327178 | 0.001327178 | 0.001327178 | 0.001327178 | 0.001327178 | 0.001327178 | 0.001327178 | 0.001327178 | 0.001327178 | 0.001327178 | 0.001327178 | 0.001327178 | 0.001327178 | 0.001327178 | 0.001327178 | 0.001327178 | 0.001327178 | 0.001327178 | 0.001327178 | 0.001327178 | 0.001327178 | 0.001327178 | 0.001327178 | 0.001327178 | 0.001327178 | 0.001327178 | 0.001327178 | 0.001327178 | 0.001327178 | 0.001327178 | 0.001327178 | 0.001327178 | 0.001327178 | 0.001327178 | 0.001327178 | 0.001327178 | 0.001327178 | 0.001327178 | 0 | 0 | 0 | 0 | 0
1481 | 417.695 | 0.001048532 | -30 | 710.5 | -770.5 | 0 | 0 | 0 | 0 | 0.001048532 | 0.001048532 | 0.001048532 | 0.001048532 | 0.001048532 | 0.001048532 | 0.001048532 | 0.001048532 | 0.001048532 | 0.001048532 | 0.001048532 | 0.001048532 | 0.001048532 | 0.001048532 | 0.001048532 | 0.001048532 | 0.001048532 | 0.001048532 | 0.001048532 | 0.001048532 | 0.001048532 | 0.001048532 | 0.001048532 | 0.001048532 | 0.001048532 | 0.001048532 | 0.001048532 | 0.001048532 | 0.001048532 | 0.001048532 | 0.001048532 | 0.001048532 | 0.001048532 | 0.001048532 | 0.001048532 | 0.001048532 | 0.001048532 | 0.001048532 | 0.001048532 | 0.001048532 | 0.001048532 | 0.001048532 | 0.001048532 | 0.001048532 | 0.001048532 | 0.001048532 | 0.001048532 | 0.001048532 | 0.001048532 | 0.001048532 | 0.001048532 | 0.001048532 | 0.001048532 | 0.001048532 | 0.001048532 | 0 | 0 | 0 | 0 | 0 | 0
1481 | 400.813 | 0.001006153 | -40 | 700.5 | -780.5 | 0 | 0 | 0 | 0.001006153 | 0.001006153 | 0.001006153 | 0.001006153 | 0.001006153 | 0.001006153 | 0.001006153 | 0.001006153 | 0.001006153 | 0.001006153 | 0.001006153 | 0.001006153 | 0.001006153 | 0.001006153 | 0.001006153 | 0.001006153 | 0.001006153 | 0.001006153 | 0.001006153 | 0.001006153 | 0.001006153 | 0.001006153 | 0.001006153 | 0.001006153 | 0.001006153 | 0.001006153 | 0.001006153 | 0.001006153 | 0.001006153 | 0.001006153 | 0.001006153 | 0.001006153 | 0.001006153 | 0.001006153 | 0.001006153 | 0.001006153 | 0.001006153 | 0.001006153 | 0.001006153 | 0.001006153 | 0.001006153 | 0.001006153 | 0.001006153 | 0.001006153 | 0.001006153 | 0.001006153 | 0.001006153 | 0.001006153 | 0.001006153 | 0.001006153 | 0.001006153 | 0.001006153 | 0.001006153 | 0.001006153 | 0.001006153 | 0.001006153 | 0 | 0 | 0 | 0 | 0 | 0
1481 | 409.2507 | 0.001027334 | -30 | 710.5 | -770.5 | 0 | 0 | 0 | 0 | 0.001027334 | 0.001027334 | 0.001027334 | 0.001027334 | 0.001027334 | 0.001027334 | 0.001027334 | 0.001027334 | 0.001027334 | 0.001027334 | 0.001027334 | 0.001027334 | 0.001027334 | 0.001027334 | 0.001027334 | 0.001027334 | 0.001027334 | 0.001027334 | 0.001027334 | 0.001027334 | 0.001027334 | 0.001027334 | 0.001027334 | 0.001027334 | 0.001027334 | 0.001027334 | 0.001027334 | 0.001027334 | 0.001027334 | 0.001027334 | 0.001027334 | 0.001027334 | 0.001027334 | 0.001027334 | 0.001027334 | 0.001027334 | 0.001027334 | 0.001027334 | 0.001027334 | 0.001027334 | 0.001027334 | 0.001027334 | 0.001027334 | 0.001027334 | 0.001027334 | 0.001027334 | 0.001027334 | 0.001027334 | 0.001027334 | 0.001027334 | 0.001027334 | 0.001027334 | 0.001027334 | 0.001027334 | 0.001027334 | 0 | 0 | 0 | 0 | 0 | 0
1481 | 413.1316 | 0.001037076 | -20 | 720.5 | -760.5 | 0 | 0 | 0 | 0 | 0.001037076 | 0.001037076 | 0.001037076 | 0.001037076 | 0.001037076 | 0.001037076 | 0.001037076 | 0.001037076 | 0.001037076 | 0.001037076 | 0.001037076 | 0.001037076 | 0.001037076 | 0.001037076 | 0.001037076 | 0.001037076 | 0.001037076 | 0.001037076 | 0.001037076 | 0.001037076 | 0.001037076 | 0.001037076 | 0.001037076 | 0.001037076 | 0.001037076 | 0.001037076 | 0.001037076 | 0.001037076 | 0.001037076 | 0.001037076 | 0.001037076 | 0.001037076 | 0.001037076 | 0.001037076 | 0.001037076 | 0.001037076 | 0.001037076 | 0.001037076 | 0.001037076 | 0.001037076 | 0.001037076 | 0.001037076 | 0.001037076 | 0.001037076 | 0.001037076 | 0.001037076 | 0.001037076 | 0.001037076 | 0.001037076 | 0.001037076 | 0.001037076 | 0.001037076 | 0.001037076 | 0.001037076 | 0.001037076 | 0 | 0 | 0 | 0 | 0 | 0
1481 | 415.1199 | 0.001042068 | -10 | 730.5 | -750.5 | 0 | 0 | 0 | 0 | 0.001042068 | 0.001042068 | 0.001042068 | 0.001042068 | 0.001042068 | 0.001042068 | 0.001042068 | 0.001042068 | 0.001042068 | 0.001042068 | 0.001042068 | 0.001042068 | 0.001042068 | 0.001042068 | 0.001042068 | 0.001042068 | 0.001042068 | 0.001042068 | 0.001042068 | 0.001042068 | 0.001042068 | 0.001042068 | 0.001042068 | 0.001042068 | 0.001042068 | 0.001042068 | 0.001042068 | 0.001042068 | 0.001042068 | 0.001042068 | 0.001042068 | 0.001042068 | 0.001042068 | 0.001042068 | 0.001042068 | 0.001042068 | 0.001042068 | 0.001042068 | 0.001042068 | 0.001042068 | 0.001042068 | 0.001042068 | 0.001042068 | 0.001042068 | 0.001042068 | 0.001042068 | 0.001042068 | 0.001042068 | 0.001042068 | 0.001042068 | 0.001042068 | 0.001042068 | 0.001042068 | 0.001042068 | 0.001042068 | 0.001042068 | 0 | 0 | 0 | 0 | 0
1481 | 396.7482 | 0.0009959494 | 0 | 740.5 | -740.5 | 0 | 0 | 0 | 0 | 0 | 0.0009959494 | 0.0009959494 | 0.0009959494 | 0.0009959494 | 0.0009959494 | 0.0009959494 | 0.0009959494 | 0.0009959494 | 0.0009959494 | 0.0009959494 | 0.0009959494 | 0.0009959494 | 0.0009959494 | 0.0009959494 | 0.0009959494 | 0.0009959494 | 0.0009959494 | 0.0009959494 | 0.0009959494 | 0.0009959494 | 0.0009959494 | 0.0009959494 | 0.0009959494 | 0.0009959494 | 0.0009959494 | 0.0009959494 | 0.0009959494 | 0.0009959494 | 0.0009959494 | 0.0009959494 | 0.0009959494 | 0.0009959494 | 0.0009959494 | 0.0009959494 | 0.0009959494 | 0.0009959494 | 0.0009959494 | 0.0009959494 | 0.0009959494 | 0.0009959494 | 0.0009959494 | 0.0009959494 | 0.0009959494 | 0.0009959494 | 0.0009959494 | 0.0009959494 | 0.0009959494 | 0.0009959494 | 0.0009959494 | 0.0009959494 | 0.0009959494 | 0.0009959494 | 0.0009959494 | 0.0009959494 | 0.0009959494 | 0 | 0 | 0 | 0 | 0
1481 | 403.657 | 0.001013293 | 10 | 750.5 | -730.5 | 0 | 0 | 0 | 0 | 0 | 0.001013293 | 0.001013293 | 0.001013293 | 0.001013293 | 0.001013293 | 0.001013293 | 0.001013293 | 0.001013293 | 0.001013293 | 0.001013293 | 0.001013293 | 0.001013293 | 0.001013293 | 0.001013293 | 0.001013293 | 0.001013293 | 0.001013293 | 0.001013293 | 0.001013293 | 0.001013293 | 0.001013293 | 0.001013293 | 0.001013293 | 0.001013293 | 0.001013293 | 0.001013293 | 0.001013293 | 0.001013293 | 0.001013293 | 0.001013293 | 0.001013293 | 0.001013293 | 0.001013293 | 0.001013293 | 0.001013293 | 0.001013293 | 0.001013293 | 0.001013293 | 0.001013293 | 0.001013293 | 0.001013293 | 0.001013293 | 0.001013293 | 0.001013293 | 0.001013293 | 0.001013293 | 0.001013293 | 0.001013293 | 0.001013293 | 0.001013293 | 0.001013293 | 0.001013293 | 0.001013293 | 0.001013293 | 0.001013293 | 0.001013293 | 0 | 0 | 0 | 0
1481 | 392.5432 | 0.0009853937 | 20 | 760.5 | -720.5 | 0 | 0 | 0 | 0 | 0 | 0 | 0.0009853937 | 0.0009853937 | 0.0009853937 | 0.0009853937 | 0.0009853937 | 0.0009853937 | 0.0009853937 | 0.0009853937 | 0.0009853937 | 0.0009853937 | 0.0009853937 | 0.0009853937 | 0.0009853937 | 0.0009853937 | 0.0009853937 | 0.0009853937 | 0.0009853937 | 0.0009853937 | 0.0009853937 | 0.0009853937 | 0.0009853937 | 0.0009853937 | 0.0009853937 | 0.0009853937 | 0.0009853937 | 0.0009853937 | 0.0009853937 | 0.0009853937 | 0.0009853937 | 0.0009853937 | 0.0009853937 | 0.0009853937 | 0.0009853937 | 0.0009853937 | 0.0009853937 | 0.0009853937 | 0.0009853937 | 0.0009853937 | 0.0009853937 | 0.0009853937 | 0.0009853937 | 0.0009853937 | 0.0009853937 | 0.0009853937 | 0.0009853937 | 0.0009853937 | 0.0009853937 | 0.0009853937 | 0.0009853937 | 0.0009853937 | 0.0009853937 | 0.0009853937 | 0.0009853937 | 0.0009853937 | 0.0009853937 | 0 | 0 | 0 | 0
1481 | 414.6194 | 0.001040811 | 30 | 770.5 | -710.5 | 0 | 0 | 0 | 0 | 0 | 0 | 0.001040811 | 0.001040811 | 0.001040811 | 0.001040811 | 0.001040811 | 0.001040811 | 0.001040811 | 0.001040811 | 0.001040811 | 0.001040811 | 0.001040811 | 0.001040811 | 0.001040811 | 0.001040811 | 0.001040811 | 0.001040811 | 0.001040811 | 0.001040811 | 0.001040811 | 0.001040811 | 0.001040811 | 0.001040811 | 0.001040811 | 0.001040811 | 0.001040811 | 0.001040811 | 0.001040811 | 0.001040811 | 0.001040811 | 0.001040811 | 0.001040811 | 0.001040811 | 0.001040811 | 0.001040811 | 0.001040811 | 0.001040811 | 0.001040811 | 0.001040811 | 0.001040811 | 0.001040811 | 0.001040811 | 0.001040811 | 0.001040811 | 0.001040811 | 0.001040811 | 0.001040811 | 0.001040811 | 0.001040811 | 0.001040811 | 0.001040811 | 0.001040811 | 0.001040811 | 0.001040811 | 0.001040811 | 0.001040811 | 0 | 0 | 0 | 0
1481 | 375.4355 | 0.0009424486 | 40 | 780.5 | -700.5 | 0 | 0 | 0 | 0 | 0 | 0 | 0.0009424486 | 0.0009424486 | 0.0009424486 | 0.0009424486 | 0.0009424486 | 0.0009424486 | 0.0009424486 | 0.0009424486 | 0.0009424486 | 0.0009424486 | 0.0009424486 | 0.0009424486 | 0.0009424486 | 0.0009424486 | 0.0009424486 | 0.0009424486 | 0.0009424486 | 0.0009424486 | 0.0009424486 | 0.0009424486 | 0.0009424486 | 0.0009424486 | 0.0009424486 | 0.0009424486 | 0.0009424486 | 0.0009424486 | 0.0009424486 | 0.0009424486 | 0.0009424486 | 0.0009424486 | 0.0009424486 | 0.0009424486 | 0.0009424486 | 0.0009424486 | 0.0009424486 | 0.0009424486 | 0.0009424486 | 0.0009424486 | 0.0009424486 | 0.0009424486 | 0.0009424486 | 0.0009424486 | 0.0009424486 | 0.0009424486 | 0.0009424486 | 0.0009424486 | 0.0009424486 | 0.0009424486 | 0.0009424486 | 0.0009424486 | 0.0009424486 | 0.0009424486 | 0.0009424486 | 0.0009424486 | 0.0009424486 | 0.0009424486 | 0 | 0 | 0
1481 | 408.1584 | 0.001024592 | 30 | 770.5 | -710.5 | 0 | 0 | 0 | 0 | 0 | 0 | 0.001024592 | 0.001024592 | 0.001024592 | 0.001024592 | 0.001024592 | 0.001024592 | 0.001024592 | 0.001024592 | 0.001024592 | 0.001024592 | 0.001024592 | 0.001024592 | 0.001024592 | 0.001024592 | 0.001024592 | 0.001024592 | 0.001024592 | 0.001024592 | 0.001024592 | 0.001024592 | 0.001024592 | 0.001024592 | 0.001024592 | 0.001024592 | 0.001024592 | 0.001024592 | 0.001024592 | 0.001024592 | 0.001024592 | 0.001024592 | 0.001024592 | 0.001024592 | 0.001024592 | 0.001024592 | 0.001024592 | 0.001024592 | 0.001024592 | 0.001024592 | 0.001024592 | 0.001024592 | 0.001024592 | 0.001024592 | 0.001024592 | 0.001024592 | 0.001024592 | 0.001024592 | 0.001024592 | 0.001024592 | 0.001024592 | 0.001024592 | 0.001024592 | 0.001024592 | 0.001024592 | 0.001024592 | 0.001024592 | 0 | 0 | 0 | 0
1481 | 389.611 | 0.000978033 | 20 | 760.5 | -720.5 | 0 | 0 | 0 | 0 | 0 | 0 | 0.000978033 | 0.000978033 | 0.000978033 | 0.000978033 | 0.000978033 | 0.000978033 | 0.000978033 | 0.000978033 | 0.000978033 | 0.000978033 | 0.000978033 | 0.000978033 | 0.000978033 | 0.000978033 | 0.000978033 | 0.000978033 | 0.000978033 | 0.000978033 | 0.000978033 | 0.000978033 | 0.000978033 | 0.000978033 | 0.000978033 | 0.000978033 | 0.000978033 | 0.000978033 | 0.000978033 | 0.000978033 | 0.000978033 | 0.000978033 | 0.000978033 | 0.000978033 | 0.000978033 | 0.000978033 | 0.000978033 | 0.000978033 | 0.000978033 | 0.000978033 | 0.000978033 | 0.000978033 | 0.000978033 | 0.000978033 | 0.000978033 | 0.000978033 | 0.000978033 | 0.000978033 | 0.000978033 | 0.000978033 | 0.000978033 | 0.000978033 | 0.000978033 | 0.000978033 | 0.000978033 | 0.000978033 | 0.000978033 | 0 | 0 | 0 | 0
1481 | 406.696 | 0.001020921 | 10 | 750.5 | -730.5 | 0 | 0 | 0 | 0 | 0 | 0.001020921 | 0.001020921 | 0.001020921 | 0.001020921 | 0.001020921 | 0.001020921 | 0.001020921 | 0.001020921 | 0.001020921 | 0.001020921 | 0.001020921 | 0.001020921 | 0.001020921 | 0.001020921 | 0.001020921 | 0.001020921 | 0.001020921 | 0.001020921 | 0.001020921 | 0.001020921 | 0.001020921 | 0.001020921 | 0.001020921 | 0.001020921 | 0.001020921 | 0.001020921 | 0.001020921 | 0.001020921 | 0.001020921 | 0.001020921 | 0.001020921 | 0.001020921 | 0.001020921 | 0.001020921 | 0.001020921 | 0.001020921 | 0.001020921 | 0.001020921 | 0.001020921 | 0.001020921 | 0.001020921 | 0.001020921 | 0.001020921 | 0.001020921 | 0.001020921 | 0.001020921 | 0.001020921 | 0.001020921 | 0.001020921 | 0.001020921 | 0.001020921 | 0.001020921 | 0.001020921 | 0.001020921 | 0.001020921 | 0.001020921 | 0 | 0 | 0 | 0
1481 | 389.7348 | 0.0009783439 | 0 | 740.5 | -740.5 | 0 | 0 | 0 | 0 | 0 | 0.0009783439 | 0.0009783439 | 0.0009783439 | 0.0009783439 | 0.0009783439 | 0.0009783439 | 0.0009783439 | 0.0009783439 | 0.0009783439 | 0.0009783439 | 0.0009783439 | 0.0009783439 | 0.0009783439 | 0.0009783439 | 0.0009783439 | 0.0009783439 | 0.0009783439 | 0.0009783439 | 0.0009783439 | 0.0009783439 | 0.0009783439 | 0.0009783439 | 0.0009783439 | 0.0009783439 | 0.0009783439 | 0.0009783439 | 0.0009783439 | 0.0009783439 | 0.0009783439 | 0.0009783439 | 0.0009783439 | 0.0009783439 | 0.0009783439 | 0.0009783439 | 0.0009783439 | 0.0009783439 | 0.0009783439 | 0.0009783439 | 0.0009783439 | 0.0009783439 | 0.0009783439 | 0.0009783439 | 0.0009783439 | 0.0009783439 | 0.0009783439 | 0.0009783439 | 0.0009783439 | 0.0009783439 | 0.0009783439 | 0.0009783439 | 0.0009783439 | 0.0009783439 | 0.0009783439 | 0.0009783439 | 0.0009783439 | 0 | 0 | 0 | 0 | 0
1481 | 414.1711 | 0.001039686 | -10 | 730.5 | -750.5 | 0 | 0 | 0 | 0 | 0.001039686 | 0.001039686 | 0.001039686 | 0.001039686 | 0.001039686 | 0.001039686 | 0.001039686 | 0.001039686 | 0.001039686 | 0.001039686 | 0.001039686 | 0.001039686 | 0.001039686 | 0.001039686 | 0.001039686 | 0.001039686 | 0.001039686 | 0.001039686 | 0.001039686 | 0.001039686 | 0.001039686 | 0.001039686 | 0.001039686 | 0.001039686 | 0.001039686 | 0.001039686 | 0.001039686 | 0.001039686 | 0.001039686 | 0.001039686 | 0.001039686 | 0.001039686 | 0.001039686 | 0.001039686 | 0.001039686 | 0.001039686 | 0.001039686 | 0.001039686 | 0.001039686 | 0.001039686 | 0.001039686 | 0.001039686 | 0.001039686 | 0.001039686 | 0.001039686 | 0.001039686 | 0.001039686 | 0.001039686 | 0.001039686 | 0.001039686 | 0.001039686 | 0.001039686 | 0.001039686 | 0.001039686 | 0.001039686 | 0.001039686 | 0 | 0 | 0 | 0 | 0
1481 | 409.0927 | 0.001026938 | -20 | 720.5 | -760.5 | 0 | 0 | 0 | 0 | 0.001026938 | 0.001026938 | 0.001026938 | 0.001026938 | 0.001026938 | 0.001026938 | 0.001026938 | 0.001026938 | 0.001026938 | 0.001026938 | 0.001026938 | 0.001026938 | 0.001026938 | 0.001026938 | 0.001026938 | 0.001026938 | 0.001026938 | 0.001026938 | 0.001026938 | 0.001026938 | 0.001026938 | 0.001026938 | 0.001026938 | 0.001026938 | 0.001026938 | 0.001026938 | 0.001026938 | 0.001026938 | 0.001026938 | 0.001026938 | 0.001026938 | 0.001026938 | 0.001026938 | 0.001026938 | 0.001026938 | 0.001026938 | 0.001026938 | 0.001026938 | 0.001026938 | 0.001026938 | 0.001026938 | 0.001026938 | 0.001026938 | 0.001026938 | 0.001026938 | 0.001026938 | 0.001026938 | 0.001026938 | 0.001026938 | 0.001026938 | 0.001026938 | 0.001026938 | 0.001026938 | 0.001026938 | 0.001026938 | 0 | 0 | 0 | 0 | 0 | 0
1481 | 405.254 | 0.001017301 | -30 | 710.5 | -770.5 | 0 | 0 | 0 | 0 | 0.001017301 | 0.001017301 | 0.001017301 | 0.001017301 | 0.001017301 | 0.001017301 | 0.001017301 | 0.001017301 | 0.001017301 | 0.001017301 | 0.001017301 | 0.001017301 | 0.001017301 | 0.001017301 | 0.001017301 | 0.001017301 | 0.001017301 | 0.001017301 | 0.001017301 | 0.001017301 | 0.001017301 | 0.001017301 | 0.001017301 | 0.001017301 | 0.001017301 | 0.001017301 | 0.001017301 | 0.001017301 | 0.001017301 | 0.001017301 | 0.001017301 | 0.001017301 | 0.001017301 | 0.001017301 | 0.001017301 | 0.001017301 | 0.001017301 | 0.001017301 | 0.001017301 | 0.001017301 | 0.001017301 | 0.001017301 | 0.001017301 | 0.001017301 | 0.001017301 | 0.001017301 | 0.001017301 | 0.001017301 | 0.001017301 | 0.001017301 | 0.001017301 | 0.001017301 | 0.001017301 | 0.001017301 | 0.001017301 | 0 | 0 | 0 | 0 | 0 | 0
1481 | 404.2237 | 0.001014715 | -40 | 700.5 | -780.5 | 0 | 0 | 0 | 0.001014715 | 0.001014715 | 0.001014715 | 0.001014715 | 0.001014715 | 0.001014715 | 0.001014715 | 0.001014715 | 0.001014715 | 0.001014715 | 0.001014715 | 0.001014715 | 0.001014715 | 0.001014715 | 0.001014715 | 0.001014715 | 0.001014715 | 0.001014715 | 0.001014715 | 0.001014715 | 0.001014715 | 0.001014715 | 0.001014715 | 0.001014715 | 0.001014715 | 0.001014715 | 0.001014715 | 0.001014715 | 0.001014715 | 0.001014715 | 0.001014715 | 0.001014715 | 0.001014715 | 0.001014715 | 0.001014715 | 0.001014715 | 0.001014715 | 0.001014715 | 0.001014715 | 0.001014715 | 0.001014715 | 0.001014715 | 0.001014715 | 0.001014715 | 0.001014715 | 0.001014715 | 0.001014715 | 0.001014715 | 0.001014715 | 0.001014715 | 0.001014715 | 0.001014715 | 0.001014715 | 0.001014715 | 0.001014715 | 0.001014715 | 0 | 0 | 0 | 0 | 0 | 0
1481 | 400.4059 | 0.001005131 | -30 | 710.5 | -770.5 | 0 | 0 | 0 | 0 | 0.001005131 | 0.001005131 | 0.001005131 | 0.001005131 | 0.001005131 | 0.001005131 | 0.001005131 | 0.001005131 | 0.001005131 | 0.001005131 | 0.001005131 | 0.001005131 | 0.001005131 | 0.001005131 | 0.001005131 | 0.001005131 | 0.001005131 | 0.001005131 | 0.001005131 | 0.001005131 | 0.001005131 | 0.001005131 | 0.001005131 | 0.001005131 | 0.001005131 | 0.001005131 | 0.001005131 | 0.001005131 | 0.001005131 | 0.001005131 | 0.001005131 | 0.001005131 | 0.001005131 | 0.001005131 | 0.001005131 | 0.001005131 | 0.001005131 | 0.001005131 | 0.001005131 | 0.001005131 | 0.001005131 | 0.001005131 | 0.001005131 | 0.001005131 | 0.001005131 | 0.001005131 | 0.001005131 | 0.001005131 | 0.001005131 | 0.001005131 | 0.001005131 | 0.001005131 | 0.001005131 | 0.001005131 | 0.001005131 | 0 | 0 | 0 | 0 | 0 | 0
1481 | 386.2875 | 0.0009696901 | -20 | 720.5 | -760.5 | 0 | 0 | 0 | 0 | 0.0009696901 | 0.0009696901 | 0.0009696901 | 0.0009696901 | 0.0009696901 | 0.0009696901 | 0.0009696901 | 0.0009696901 | 0.0009696901 | 0.0009696901 | 0.0009696901 | 0.0009696901 | 0.0009696901 | 0.0009696901 | 0.0009696901 | 0.0009696901 | 0.0009696901 | 0.0009696901 | 0.0009696901 | 0.0009696901 | 0.0009696901 | 0.0009696901 | 0.0009696901 | 0.0009696901 | 0.0009696901 | 0.0009696901 | 0.0009696901 | 0.0009696901 | 0.0009696901 | 0.0009696901 | 0.0009696901 | 0.0009696901 | 0.0009696901 | 0.0009696901 | 0.0009696901 | 0.0009696901 | 0.0009696901 | 0.0009696901 | 0.0009696901 | 0.0009696901 | 0.0009696901 | 0.0009696901 | 0.0009696901 | 0.0009696901 | 0.0009696901 | 0.0009696901 | 0.0009696901 | 0.0009696901 | 0.0009696901 | 0.0009696901 | 0.0009696901 | 0.0009696901 | 0.0009696901 | 0.0009696901 | 0.0009696901 | 0 | 0 | 0 | 0 | 0 | 0
1441 | 541.8375 | 0.001360164 | -10 | 710.5 | -730.5 | 0 | 0 | 0 | 0 | 0 | 0.001360164 | 0.001360164 | 0.001360164 | 0.001360164 | 0.001360164 | 0.001360164 | 0.001360164 | 0.001360164 | 0.001360164 | 0.001360164 | 0.001360164 | 0.001360164 | 0.001360164 | 0.001360164 | 0.001360164 | 0.001360164 | 0.001360164 | 0.001360164 | 0.001360164 | 0.001360164 | 0.001360164 | 0.001360164 | 0.001360164 | 0.001360164 | 0.001360164 | 0.001360164 | 0.001360164 | 0.001360164 | 0.001360164 | 0.001360164 | 0.001360164 | 0.001360164 | 0.001360164 | 0.001360164 | 0.001360164 | 0.001360164 | 0.001360164 | 0.001360164 | 0.001360164 | 0.001360164 | 0.001360164 | 0.001360164 | 0.001360164 | 0.001360164 | 0.001360164 | 0.001360164 | 0.001360164 | 0.001360164 | 0.001360164 | 0.001360164 | 0.001360164 | 0.001360164 | 0.001360164 | 0.001360164 | 0 | 0 | 0 | 0 | 0 | 0
1441 | 529.9494 | 0.001330322 | 0 | 720.5 | -720.5 | 0 | 0 | 0 | 0 | 0 | 0 | 0.001330322 | 0.001330322 | 0.001330322 | 0.001330322 | 0.001330322 | 0.001330322 | 0.001330322 | 0.001330322 | 0.001330322 | 0.001330322 | 0.001330322 | 0.001330322 | 0.001330322 | 0.001330322 | 0.001330322 | 0.001330322 | 0.001330322 | 0.001330322 | 0.001330322 | 0.001330322 | 0.001330322 | 0.001330322 | 0.001330322 | 0.001330322 | 0.001330322 | 0.001330322 | 0.001330322 | 0.001330322 | 0.001330322 | 0.001330322 | 0.001330322 | 0.001330322 | 0.001330322 | 0.001330322 | 0.001330322 | 0.001330322 | 0.001330322 | 0.001330322 | 0.001330322 | 0.001330322 | 0.001330322 | 0.001330322 | 0.001330322 | 0.001330322 | 0.001330322 | 0.001330322 | 0.001330322 | 0.001330322 | 0.001330322 | 0.001330322 | 0.001330322 | 0.001330322 | 0.001330322 | 0 | 0 | 0 | 0 | 0 | 0
1453 | 544.9955 | 0.001368092 | 10 | 736.5 | -716.5 | 0 | 0 | 0 | 0 | 0 | 0 | 0.001368092 | 0.001368092 | 0.001368092 | 0.001368092 | 0.001368092 | 0.001368092 | 0.001368092 | 0.001368092 | 0.001368092 | 0.001368092 | 0.001368092 | 0.001368092 | 0.001368092 | 0.001368092 | 0.001368092 | 0.001368092 | 0.001368092 | 0.001368092 | 0.001368092 | 0.001368092 | 0.001368092 | 0.001368092 | 0.001368092 | 0.001368092 | 0.001368092 | 0.001368092 | 0.001368092 | 0.001368092 | 0.001368092 | 0.001368092 | 0.001368092 | 0.001368092 | 0.001368092 | 0.001368092 | 0.001368092 | 0.001368092 | 0.001368092 | 0.001368092 | 0.001368092 | 0.001368092 | 0.001368092 | 0.001368092 | 0.001368092 | 0.001368092 | 0.001368092 | 0.001368092 | 0.001368092 | 0.001368092 | 0.001368092 | 0.001368092 | 0.001368092 | 0.001368092 | 0.001368092 | 0.001368092 | 0 | 0 | 0 | 0 | 0
1441 | 553.9051 | 0.001390457 | 20 | 740.5 | -700.5 | 0 | 0 | 0 | 0 | 0 | 0 | 0.001390457 | 0.001390457 | 0.001390457 | 0.001390457 | 0.001390457 | 0.001390457 | 0.001390457 | 0.001390457 | 0.001390457 | 0.001390457 | 0.001390457 | 0.001390457 | 0.001390457 | 0.001390457 | 0.001390457 | 0.001390457 | 0.001390457 | 0.001390457 | 0.001390457 | 0.001390457 | 0.001390457 | 0.001390457 | 0.001390457 | 0.001390457 | 0.001390457 | 0.001390457 | 0.001390457 | 0.001390457 | 0.001390457 | 0.001390457 | 0.001390457 | 0.001390457 | 0.001390457 | 0.001390457 | 0.001390457 | 0.001390457 | 0.001390457 | 0.001390457 | 0.001390457 | 0.001390457 | 0.001390457 | 0.001390457 | 0.001390457 | 0.001390457 | 0.001390457 | 0.001390457 | 0.001390457 | 0.001390457 | 0.001390457 | 0.001390457 | 0.001390457 | 0.001390457 | 0.001390457 | 0.001390457 | 0 | 0 | 0 | 0 | 0
1441 | 541.2478 | 0.001358684 | 30 | 750.5 | -690.5 | 0 | 0 | 0 | 0 | 0 | 0 | 0 | 0.001358684 | 0.001358684 | 0.001358684 | 0.001358684 | 0.001358684 | 0.001358684 | 0.001358684 | 0.001358684 | 0.001358684 | 0.001358684 | 0.001358684 | 0.001358684 | 0.001358684 | 0.001358684 | 0.001358684 | 0.001358684 | 0.001358684 | 0.001358684 | 0.001358684 | 0.001358684 | 0.001358684 | 0.001358684 | 0.001358684 | 0.001358684 | 0.001358684 | 0.001358684 | 0.001358684 | 0.001358684 | 0.001358684 | 0.001358684 | 0.001358684 | 0.001358684 | 0.001358684 | 0.001358684 | 0.001358684 | 0.001358684 | 0.001358684 | 0.001358684 | 0.001358684 | 0.001358684 | 0.001358684 | 0.001358684 | 0.001358684 | 0.001358684 | 0.001358684 | 0.001358684 | 0.001358684 | 0.001358684 | 0.001358684 | 0.001358684 | 0.001358684 | 0.001358684 | 0.001358684 | 0.001358684 | 0 | 0 | 0 | 0
1441 | 526.4859 | 0.001321628 | 40 | 760.5 | -680.5 | 0 | 0 | 0 | 0 | 0 | 0 | 0 | 0.001321628 | 0.001321628 | 0.001321628 | 0.001321628 | 0.001321628 | 0.001321628 | 0.001321628 | 0.001321628 | 0.001321628 | 0.001321628 | 0.001321628 | 0.001321628 | 0.001321628 | 0.001321628 | 0.001321628 | 0.001321628 | 0.001321628 | 0.001321628 | 0.001321628 | 0.001321628 | 0.001321628 | 0.001321628 | 0.001321628 | 0.001321628 | 0.001321628 | 0.001321628 | 0.001321628 | 0.001321628 | 0.001321628 | 0.001321628 | 0.001321628 | 0.001321628 | 0.001321628 | 0.001321628 | 0.001321628 | 0.001321628 | 0.001321628 | 0.001321628 | 0.001321628 | 0.001321628 | 0.001321628 | 0.001321628 | 0.001321628 | 0.001321628 | 0.001321628 | 0.001321628 | 0.001321628 | 0.001321628 | 0.001321628 | 0.001321628 | 0.001321628 | 0.001321628 | 0.001321628 | 0.001321628 | 0 | 0 | 0 | 0
1441 | 538.4797 | 0.001351735 | 30 | 750.5 | -690.5 | 0 | 0 | 0 | 0 | 0 | 0 | 0 | 0.001351735 | 0.001351735 | 0.001351735 | 0.001351735 | 0.001351735 | 0.001351735 | 0.001351735 | 0.001351735 | 0.001351735 | 0.001351735 | 0.001351735 | 0.001351735 | 0.001351735 | 0.001351735 | 0.001351735 | 0.001351735 | 0.001351735 | 0.001351735 | 0.001351735 | 0.001351735 | 0.001351735 | 0.001351735 | 0.001351735 | 0.001351735 | 0.001351735 | 0.001351735 | 0.001351735 | 0.001351735 | 0.001351735 | 0.001351735 | 0.001351735 | 0.001351735 | 0.001351735 | 0.001351735 | 0.001351735 | 0.001351735 | 0.001351735 | 0.001351735 | 0.001351735 | 0.001351735 | 0.001351735 | 0.001351735 | 0.001351735 | 0.001351735 | 0.001351735 | 0.001351735 | 0.001351735 | 0.001351735 | 0.001351735 | 0.001351735 | 0.001351735 | 0.001351735 | 0.001351735 | 0.001351735 | 0 | 0 | 0 | 0
1453 | 534.1815 | 0.001340946 | 20 | 746.5 | -706.5 | 0 | 0 | 0 | 0 | 0 | 0 | 0.001340946 | 0.001340946 | 0.001340946 | 0.001340946 | 0.001340946 | 0.001340946 | 0.001340946 | 0.001340946 | 0.001340946 | 0.001340946 | 0.001340946 | 0.001340946 | 0.001340946 | 0.001340946 | 0.001340946 | 0.001340946 | 0.001340946 | 0.001340946 | 0.001340946 | 0.001340946 | 0.001340946 | 0.001340946 | 0.001340946 | 0.001340946 | 0.001340946 | 0.001340946 | 0.001340946 | 0.001340946 | 0.001340946 | 0.001340946 | 0.001340946 | 0.001340946 | 0.001340946 | 0.001340946 | 0.001340946 | 0.001340946 | 0.001340946 | 0.001340946 | 0.001340946 | 0.001340946 | 0.001340946 | 0.001340946 | 0.001340946 | 0.001340946 | 0.001340946 | 0.001340946 | 0.001340946 | 0.001340946 | 0.001340946 | 0.001340946 | 0.001340946 | 0.001340946 | 0.001340946 | 0.001340946 | 0 | 0 | 0 | 0 | 0
1453 | 555.5948 | 0.001394699 | 10 | 736.5 | -716.5 | 0 | 0 | 0 | 0 | 0 | 0 | 0.001394699 | 0.001394699 | 0.001394699 | 0.001394699 | 0.001394699 | 0.001394699 | 0.001394699 | 0.001394699 | 0.001394699 | 0.001394699 | 0.001394699 | 0.001394699 | 0.001394699 | 0.001394699 | 0.001394699 | 0.001394699 | 0.001394699 | 0.001394699 | 0.001394699 | 0.001394699 | 0.001394699 | 0.001394699 | 0.001394699 | 0.001394699 | 0.001394699 | 0.001394699 | 0.001394699 | 0.001394699 | 0.001394699 | 0.001394699 | 0.001394699 | 0.001394699 | 0.001394699 | 0.001394699 | 0.001394699 | 0.001394699 | 0.001394699 | 0.001394699 | 0.001394699 | 0.001394699 | 0.001394699 | 0.001394699 | 0.001394699 | 0.001394699 | 0.001394699 | 0.001394699 | 0.001394699 | 0.001394699 | 0.001394699 | 0.001394699 | 0.001394699 | 0.001394699 | 0.001394699 | 0.001394699 | 0 | 0 | 0 | 0 | 0
1441 | 525.2755 | 0.001318589 | 0 | 720.5 | -720.5 | 0 | 0 | 0 | 0 | 0 | 0 | 0.001318589 | 0.001318589 | 0.001318589 | 0.001318589 | 0.001318589 | 0.001318589 | 0.001318589 | 0.001318589 | 0.001318589 | 0.001318589 | 0.001318589 | 0.001318589 | 0.001318589 | 0.001318589 | 0.001318589 | 0.001318589 | 0.001318589 | 0.001318589 | 0.001318589 | 0.001318589 | 0.001318589 | 0.001318589 | 0.001318589 | 0.001318589 | 0.001318589 | 0.001318589 | 0.001318589 | 0.001318589 | 0.001318589 | 0.001318589 | 0.001318589 | 0.001318589 | 0.001318589 | 0.001318589 | 0.001318589 | 0.001318589 | 0.001318589 | 0.001318589 | 0.001318589 | 0.001318589 | 0.001318589 | 0.001318589 | 0.001318589 | 0.001318589 | 0.001318589 | 0.001318589 | 0.001318589 | 0.001318589 | 0.001318589 | 0.001318589 | 0.001318589 | 0.001318589 | 0.001318589 | 0 | 0 | 0 | 0 | 0 | 0
1441 | 546.4971 | 0.001371861 | -10 | 710.5 | -730.5 | 0 | 0 | 0 | 0 | 0 | 0.001371861 | 0.001371861 | 0.001371861 | 0.001371861 | 0.001371861 | 0.001371861 | 0.001371861 | 0.001371861 | 0.001371861 | 0.001371861 | 0.001371861 | 0.001371861 | 0.001371861 | 0.001371861 | 0.001371861 | 0.001371861 | 0.001371861 | 0.001371861 | 0.001371861 | 0.001371861 | 0.001371861 | 0.001371861 | 0.001371861 | 0.001371861 | 0.001371861 | 0.001371861 | 0.001371861 | 0.001371861 | 0.001371861 | 0.001371861 | 0.001371861 | 0.001371861 | 0.001371861 | 0.001371861 | 0.001371861 | 0.001371861 | 0.001371861 | 0.001371861 | 0.001371861 | 0.001371861 | 0.001371861 | 0.001371861 | 0.001371861 | 0.001371861 | 0.001371861 | 0.001371861 | 0.001371861 | 0.001371861 | 0.001371861 | 0.001371861 | 0.001371861 | 0.001371861 | 0.001371861 | 0.001371861 | 0 | 0 | 0 | 0 | 0 | 0
1441 | 542.8474 | 0.001362699 | -20 | 700.5 | -740.5 | 0 | 0 | 0 | 0 | 0 | 0.001362699 | 0.001362699 | 0.001362699 | 0.001362699 | 0.001362699 | 0.001362699 | 0.001362699 | 0.001362699 | 0.001362699 | 0.001362699 | 0.001362699 | 0.001362699 | 0.001362699 | 0.001362699 | 0.001362699 | 0.001362699 | 0.001362699 | 0.001362699 | 0.001362699 | 0.001362699 | 0.001362699 | 0.001362699 | 0.001362699 | 0.001362699 | 0.001362699 | 0.001362699 | 0.001362699 | 0.001362699 | 0.001362699 | 0.001362699 | 0.001362699 | 0.001362699 | 0.001362699 | 0.001362699 | 0.001362699 | 0.001362699 | 0.001362699 | 0.001362699 | 0.001362699 | 0.001362699 | 0.001362699 | 0.001362699 | 0.001362699 | 0.001362699 | 0.001362699 | 0.001362699 | 0.001362699 | 0.001362699 | 0.001362699 | 0.001362699 | 0.001362699 | 0.001362699 | 0.001362699 | 0.001362699 | 0 | 0 | 0 | 0 | 0 | 0
1441 | 547.0427 | 0.001373231 | -30 | 690.5 | -750.5 | 0 | 0 | 0 | 0 | 0.001373231 | 0.001373231 | 0.001373231 | 0.001373231 | 0.001373231 | 0.001373231 | 0.001373231 | 0.001373231 | 0.001373231 | 0.001373231 | 0.001373231 | 0.001373231 | 0.001373231 | 0.001373231 | 0.001373231 | 0.001373231 | 0.001373231 | 0.001373231 | 0.001373231 | 0.001373231 | 0.001373231 | 0.001373231 | 0.001373231 | 0.001373231 | 0.001373231 | 0.001373231 | 0.001373231 | 0.001373231 | 0.001373231 | 0.001373231 | 0.001373231 | 0.001373231 | 0.001373231 | 0.001373231 | 0.001373231 | 0.001373231 | 0.001373231 | 0.001373231 | 0.001373231 | 0.001373231 | 0.001373231 | 0.001373231 | 0.001373231 | 0.001373231 | 0.001373231 | 0.001373231 | 0.001373231 | 0.001373231 | 0.001373231 | 0.001373231 | 0.001373231 | 0.001373231 | 0.001373231 | 0.001373231 | 0 | 0 | 0 | 0 | 0 | 0 | 0
1441 | 514.4304 | 0.001291365 | -40 | 680.5 | -760.5 | 0 | 0 | 0 | 0 | 0.001291365 | 0.001291365 | 0.001291365 | 0.001291365 | 0.001291365 | 0.001291365 | 0.001291365 | 0.001291365 | 0.001291365 | 0.001291365 | 0.001291365 | 0.001291365 | 0.001291365 | 0.001291365 | 0.001291365 | 0.001291365 | 0.001291365 | 0.001291365 | 0.001291365 | 0.001291365 | 0.001291365 | 0.001291365 | 0.001291365 | 0.001291365 | 0.001291365 | 0.001291365 | 0.001291365 | 0.001291365 | 0.001291365 | 0.001291365 | 0.001291365 | 0.001291365 | 0.001291365 | 0.001291365 | 0.001291365 | 0.001291365 | 0.001291365 | 0.001291365 | 0.001291365 | 0.001291365 | 0.001291365 | 0.001291365 | 0.001291365 | 0.001291365 | 0.001291365 | 0.001291365 | 0.001291365 | 0.001291365 | 0.001291365 | 0.001291365 | 0.001291365 | 0.001291365 | 0.001291365 | 0.001291365 | 0 | 0 | 0 | 0 | 0 | 0 | 0
1441 | 564.0829 | 0.001416007 | -30 | 690.5 | -750.5 | 0 | 0 | 0 | 0 | 0.001416007 | 0.001416007 | 0.001416007 | 0.001416007 | 0.001416007 | 0.001416007 | 0.001416007 | 0.001416007 | 0.001416007 | 0.001416007 | 0.001416007 | 0.001416007 | 0.001416007 | 0.001416007 | 0.001416007 | 0.001416007 | 0.001416007 | 0.001416007 | 0.001416007 | 0.001416007 | 0.001416007 | 0.001416007 | 0.001416007 | 0.001416007 | 0.001416007 | 0.001416007 | 0.001416007 | 0.001416007 | 0.001416007 | 0.001416007 | 0.001416007 | 0.001416007 | 0.001416007 | 0.001416007 | 0.001416007 | 0.001416007 | 0.001416007 | 0.001416007 | 0.001416007 | 0.001416007 | 0.001416007 | 0.001416007 | 0.001416007 | 0.001416007 | 0.001416007 | 0.001416007 | 0.001416007 | 0.001416007 | 0.001416007 | 0.001416007 | 0.001416007 | 0.001416007 | 0.001416007 | 0.001416007 | 0 | 0 | 0 | 0 | 0 | 0 | 0
1441 | 514.1188 | 0.001290583 | -20 | 700.5 | -740.5 | 0 | 0 | 0 | 0 | 0 | 0.001290583 | 0.001290583 | 0.001290583 | 0.001290583 | 0.001290583 | 0.001290583 | 0.001290583 | 0.001290583 | 0.001290583 | 0.001290583 | 0.001290583 | 0.001290583 | 0.001290583 | 0.001290583 | 0.001290583 | 0.001290583 | 0.001290583 | 0.001290583 | 0.001290583 | 0.001290583 | 0.001290583 | 0.001290583 | 0.001290583 | 0.001290583 | 0.001290583 | 0.001290583 | 0.001290583 | 0.001290583 | 0.001290583 | 0.001290583 | 0.001290583 | 0.001290583 | 0.001290583 | 0.001290583 | 0.001290583 | 0.001290583 | 0.001290583 | 0.001290583 | 0.001290583 | 0.001290583 | 0.001290583 | 0.001290583 | 0.001290583 | 0.001290583 | 0.001290583 | 0.001290583 | 0.001290583 | 0.001290583 | 0.001290583 | 0.001290583 | 0.001290583 | 0.001290583 | 0.001290583 | 0.001290583 | 0 | 0 | 0 | 0 | 0 | 0
1441 | 548.4386 | 0.001376735 | -10 | 710.5 | -730.5 | 0 | 0 | 0 | 0 | 0 | 0.001376735 | 0.001376735 | 0.001376735 | 0.001376735 | 0.001376735 | 0.001376735 | 0.001376735 | 0.001376735 | 0.001376735 | 0.001376735 | 0.001376735 | 0.001376735 | 0.001376735 | 0.001376735 | 0.001376735 | 0.001376735 | 0.001376735 | 0.001376735 | 0.001376735 | 0.001376735 | 0.001376735 | 0.001376735 | 0.001376735 | 0.001376735 | 0.001376735 | 0.001376735 | 0.001376735 | 0.001376735 | 0.001376735 | 0.001376735 | 0.001376735 | 0.001376735 | 0.001376735 | 0.001376735 | 0.001376735 | 0.001376735 | 0.001376735 | 0.001376735 | 0.001376735 | 0.001376735 | 0.001376735 | 0.001376735 | 0.001376735 | 0.001376735 | 0.001376735 | 0.001376735 | 0.001376735 | 0.001376735 | 0.001376735 | 0.001376735 | 0.001376735 | 0.001376735 | 0.001376735 | 0.001376735 | 0 | 0 | 0 | 0 | 0 | 0
1441 | 516.077 | 0.001295498 | 0 | 720.5 | -720.5 | 0 | 0 | 0 | 0 | 0 | 0 | 0.001295498 | 0.001295498 | 0.001295498 | 0.001295498 | 0.001295498 | 0.001295498 | 0.001295498 | 0.001295498 | 0.001295498 | 0.001295498 | 0.001295498 | 0.001295498 | 0.001295498 | 0.001295498 | 0.001295498 | 0.001295498 | 0.001295498 | 0.001295498 | 0.001295498 | 0.001295498 | 0.001295498 | 0.001295498 | 0.001295498 | 0.001295498 | 0.001295498 | 0.001295498 | 0.001295498 | 0.001295498 | 0.001295498 | 0.001295498 | 0.001295498 | 0.001295498 | 0.001295498 | 0.001295498 | 0.001295498 | 0.001295498 | 0.001295498 | 0.001295498 | 0.001295498 | 0.001295498 | 0.001295498 | 0.001295498 | 0.001295498 | 0.001295498 | 0.001295498 | 0.001295498 | 0.001295498 | 0.001295498 | 0.001295498 | 0.001295498 | 0.001295498 | 0.001295498 | 0.001295498 | 0 | 0 | 0 | 0 | 0 | 0
1441 | 542.5969 | 0.001362071 | 10 | 730.5 | -710.5 | 0 | 0 | 0 | 0 | 0 | 0 | 0.001362071 | 0.001362071 | 0.001362071 | 0.001362071 | 0.001362071 | 0.001362071 | 0.001362071 | 0.001362071 | 0.001362071 | 0.001362071 | 0.001362071 | 0.001362071 | 0.001362071 | 0.001362071 | 0.001362071 | 0.001362071 | 0.001362071 | 0.001362071 | 0.001362071 | 0.001362071 | 0.001362071 | 0.001362071 | 0.001362071 | 0.001362071 | 0.001362071 | 0.001362071 | 0.001362071 | 0.001362071 | 0.001362071 | 0.001362071 | 0.001362071 | 0.001362071 | 0.001362071 | 0.001362071 | 0.001362071 | 0.001362071 | 0.001362071 | 0.001362071 | 0.001362071 | 0.001362071 | 0.001362071 | 0.001362071 | 0.001362071 | 0.001362071 | 0.001362071 | 0.001362071 | 0.001362071 | 0.001362071 | 0.001362071 | 0.001362071 | 0.001362071 | 0.001362071 | 0.001362071 | 0.001362071 | 0 | 0 | 0 | 0 | 0
1429 | 439.1565 | 0.001102406 | 20 | 734.5 | -694.5 | 0 | 0 | 0 | 0 | 0 | 0 | 0 | 0.001102406 | 0.001102406 | 0.001102406 | 0.001102406 | 0.001102406 | 0.001102406 | 0.001102406 | 0.001102406 | 0.001102406 | 0.001102406 | 0.001102406 | 0.001102406 | 0.001102406 | 0.001102406 | 0.001102406 | 0.001102406 | 0.001102406 | 0.001102406 | 0.001102406 | 0.001102406 | 0.001102406 | 0.001102406 | 0.001102406 | 0.001102406 | 0.001102406 | 0.001102406 | 0.001102406 | 0.001102406 | 0.001102406 | 0.001102406 | 0.001102406 | 0.001102406 | 0.001102406 | 0.001102406 | 0.001102406 | 0.001102406 | 0.001102406 | 0.001102406 | 0.001102406 | 0.001102406 | 0.001102406 | 0.001102406 | 0.001102406 | 0.001102406 | 0.001102406 | 0.001102406 | 0.001102406 | 0.001102406 | 0.001102406 | 0.001102406 | 0.001102406 | 0.001102406 | 0.001102406 | 0 | 0 | 0 | 0 | 0
1429 | 438.0829 | 0.001099711 | 30 | 744.5 | -684.5 | 0 | 0 | 0 | 0 | 0 | 0 | 0 | 0.001099711 | 0.001099711 | 0.001099711 | 0.001099711 | 0.001099711 | 0.001099711 | 0.001099711 | 0.001099711 | 0.001099711 | 0.001099711 | 0.001099711 | 0.001099711 | 0.001099711 | 0.001099711 | 0.001099711 | 0.001099711 | 0.001099711 | 0.001099711 | 0.001099711 | 0.001099711 | 0.001099711 | 0.001099711 | 0.001099711 | 0.001099711 | 0.001099711 | 0.001099711 | 0.001099711 | 0.001099711 | 0.001099711 | 0.001099711 | 0.001099711 | 0.001099711 | 0.001099711 | 0.001099711 | 0.001099711 | 0.001099711 | 0.001099711 | 0.001099711 | 0.001099711 | 0.001099711 | 0.001099711 | 0.001099711 | 0.001099711 | 0.001099711 | 0.001099711 | 0.001099711 | 0.001099711 | 0.001099711 | 0.001099711 | 0.001099711 | 0.001099711 | 0.001099711 | 0.001099711 | 0 | 0 | 0 | 0 | 0
1429 | 451.4692 | 0.001133315 | 40 | 754.5 | -674.5 | 0 | 0 | 0 | 0 | 0 | 0 | 0 | 0.001133315 | 0.001133315 | 0.001133315 | 0.001133315 | 0.001133315 | 0.001133315 | 0.001133315 | 0.001133315 | 0.001133315 | 0.001133315 | 0.001133315 | 0.001133315 | 0.001133315 | 0.001133315 | 0.001133315 | 0.001133315 | 0.001133315 | 0.001133315 | 0.001133315 | 0.001133315 | 0.001133315 | 0.001133315 | 0.001133315 | 0.001133315 | 0.001133315 | 0.001133315 | 0.001133315 | 0.001133315 | 0.001133315 | 0.001133315 | 0.001133315 | 0.001133315 | 0.001133315 | 0.001133315 | 0.001133315 | 0.001133315 | 0.001133315 | 0.001133315 | 0.001133315 | 0.001133315 | 0.001133315 | 0.001133315 | 0.001133315 | 0.001133315 | 0.001133315 | 0.001133315 | 0.001133315 | 0.001133315 | 0.001133315 | 0.001133315 | 0.001133315 | 0.001133315 | 0.001133315 | 0.001133315 | 0 | 0 | 0 | 0
1429 | 444.674 | 0.001116257 | 30 | 744.5 | -684.5 | 0 | 0 | 0 | 0 | 0 | 0 | 0 | 0.001116257 | 0.001116257 | 0.001116257 | 0.001116257 | 0.001116257 | 0.001116257 | 0.001116257 | 0.001116257 | 0.001116257 | 0.001116257 | 0.001116257 | 0.001116257 | 0.001116257 | 0.001116257 | 0.001116257 | 0.001116257 | 0.001116257 | 0.001116257 | 0.001116257 | 0.001116257 | 0.001116257 | 0.001116257 | 0.001116257 | 0.001116257 | 0.001116257 | 0.001116257 | 0.001116257 | 0.001116257 | 0.001116257 | 0.001116257 | 0.001116257 | 0.001116257 | 0.001116257 | 0.001116257 | 0.001116257 | 0.001116257 | 0.001116257 | 0.001116257 | 0.001116257 | 0.001116257 | 0.001116257 | 0.001116257 | 0.001116257 | 0.001116257 | 0.001116257 | 0.001116257 | 0.001116257 | 0.001116257 | 0.001116257 | 0.001116257 | 0.001116257 | 0.001116257 | 0.001116257 | 0 | 0 | 0 | 0 | 0
1386 | 535.7172 | 0.001344801 | 20 | 713 | -673 | 0 | 0 | 0 | 0 | 0 | 0 | 0 | 0.001344801 | 0.001344801 | 0.001344801 | 0.001344801 | 0.001344801 | 0.001344801 | 0.001344801 | 0.001344801 | 0.001344801 | 0.001344801 | 0.001344801 | 0.001344801 | 0.001344801 | 0.001344801 | 0.001344801 | 0.001344801 | 0.001344801 | 0.001344801 | 0.001344801 | 0.001344801 | 0.001344801 | 0.001344801 | 0.001344801 | 0.001344801 | 0.001344801 | 0.001344801 | 0.001344801 | 0.001344801 | 0.001344801 | 0.001344801 | 0.001344801 | 0.001344801 | 0.001344801 | 0.001344801 | 0.001344801 | 0.001344801 | 0.001344801 | 0.001344801 | 0.001344801 | 0.001344801 | 0.001344801 | 0.001344801 | 0.001344801 | 0.001344801 | 0.001344801 | 0.001344801 | 0.001344801 | 0.001344801 | 0.001344801 | 0.001344801 | 0.001344801 | 0.001344801 | 0 | 0 | 0 | 0 | 0 | 0
1379 | 539.7117 | 0.001354828 | 10 | 699.5 | -679.5 | 0 | 0 | 0 | 0 | 0 | 0 | 0 | 0.001354828 | 0.001354828 | 0.001354828 | 0.001354828 | 0.001354828 | 0.001354828 | 0.001354828 | 0.001354828 | 0.001354828 | 0.001354828 | 0.001354828 | 0.001354828 | 0.001354828 | 0.001354828 | 0.001354828 | 0.001354828 | 0.001354828 | 0.001354828 | 0.001354828 | 0.001354828 | 0.001354828 | 0.001354828 | 0.001354828 | 0.001354828 | 0.001354828 | 0.001354828 | 0.001354828 | 0.001354828 | 0.001354828 | 0.001354828 | 0.001354828 | 0.001354828 | 0.001354828 | 0.001354828 | 0.001354828 | 0.001354828 | 0.001354828 | 0.001354828 | 0.001354828 | 0.001354828 | 0.001354828 | 0.001354828 | 0.001354828 | 0.001354828 | 0.001354828 | 0.001354828 | 0.001354828 | 0.001354828 | 0.001354828 | 0.001354828 | 0.001354828 | 0.001354828 | 0 | 0 | 0 | 0 | 0 | 0
1379 | 527.6128 | 0.001324456 | 0 | 689.5 | -689.5 | 0 | 0 | 0 | 0 | 0 | 0 | 0 | 0.001324456 | 0.001324456 | 0.001324456 | 0.001324456 | 0.001324456 | 0.001324456 | 0.001324456 | 0.001324456 | 0.001324456 | 0.001324456 | 0.001324456 | 0.001324456 | 0.001324456 | 0.001324456 | 0.001324456 | 0.001324456 | 0.001324456 | 0.001324456 | 0.001324456 | 0.001324456 | 0.001324456 | 0.001324456 | 0.001324456 | 0.001324456 | 0.001324456 | 0.001324456 | 0.001324456 | 0.001324456 | 0.001324456 | 0.001324456 | 0.001324456 | 0.001324456 | 0.001324456 | 0.001324456 | 0.001324456 | 0.001324456 | 0.001324456 | 0.001324456 | 0.001324456 | 0.001324456 | 0.001324456 | 0.001324456 | 0.001324456 | 0.001324456 | 0.001324456 | 0.001324456 | 0.001324456 | 0.001324456 | 0.001324456 | 0.001324456 | 0.001324456 | 0 | 0 | 0 | 0 | 0 | 0 | 0
1379 | 521.7972 | 0.001309858 | -10 | 679.5 | -699.5 | 0 | 0 | 0 | 0 | 0 | 0 | 0.001309858 | 0.001309858 | 0.001309858 | 0.001309858 | 0.001309858 | 0.001309858 | 0.001309858 | 0.001309858 | 0.001309858 | 0.001309858 | 0.001309858 | 0.001309858 | 0.001309858 | 0.001309858 | 0.001309858 | 0.001309858 | 0.001309858 | 0.001309858 | 0.001309858 | 0.001309858 | 0.001309858 | 0.001309858 | 0.001309858 | 0.001309858 | 0.001309858 | 0.001309858 | 0.001309858 | 0.001309858 | 0.001309858 | 0.001309858 | 0.001309858 | 0.001309858 | 0.001309858 | 0.001309858 | 0.001309858 | 0.001309858 | 0.001309858 | 0.001309858 | 0.001309858 | 0.001309858 | 0.001309858 | 0.001309858 | 0.001309858 | 0.001309858 | 0.001309858 | 0.001309858 | 0.001309858 | 0.001309858 | 0.001309858 | 0.001309858 | 0.001309858 | 0.001309858 | 0 | 0 | 0 | 0 | 0 | 0 | 0
1379 | 520.6769 | 0.001307045 | -20 | 669.5 | -709.5 | 0 | 0 | 0 | 0 | 0 | 0 | 0.001307045 | 0.001307045 | 0.001307045 | 0.001307045 | 0.001307045 | 0.001307045 | 0.001307045 | 0.001307045 | 0.001307045 | 0.001307045 | 0.001307045 | 0.001307045 | 0.001307045 | 0.001307045 | 0.001307045 | 0.001307045 | 0.001307045 | 0.001307045 | 0.001307045 | 0.001307045 | 0.001307045 | 0.001307045 | 0.001307045 | 0.001307045 | 0.001307045 | 0.001307045 | 0.001307045 | 0.001307045 | 0.001307045 | 0.001307045 | 0.001307045 | 0.001307045 | 0.001307045 | 0.001307045 | 0.001307045 | 0.001307045 | 0.001307045 | 0.001307045 | 0.001307045 | 0.001307045 | 0.001307045 | 0.001307045 | 0.001307045 | 0.001307045 | 0.001307045 | 0.001307045 | 0.001307045 | 0.001307045 | 0.001307045 | 0.001307045 | 0.001307045 | 0.001307045 | 0 | 0 | 0 | 0 | 0 | 0 | 0
1379 | 529.0117 | 0.001327968 | -30 | 659.5 | -719.5 | 0 | 0 | 0 | 0 | 0 | 0 | 0.001327968 | 0.001327968 | 0.001327968 | 0.001327968 | 0.001327968 | 0.001327968 | 0.001327968 | 0.001327968 | 0.001327968 | 0.001327968 | 0.001327968 | 0.001327968 | 0.001327968 | 0.001327968 | 0.001327968 | 0.001327968 | 0.001327968 | 0.001327968 | 0.001327968 | 0.001327968 | 0.001327968 | 0.001327968 | 0.001327968 | 0.001327968 | 0.001327968 | 0.001327968 | 0.001327968 | 0.001327968 | 0.001327968 | 0.001327968 | 0.001327968 | 0.001327968 | 0.001327968 | 0.001327968 | 0.001327968 | 0.001327968 | 0.001327968 | 0.001327968 | 0.001327968 | 0.001327968 | 0.001327968 | 0.001327968 | 0.001327968 | 0.001327968 | 0.001327968 | 0.001327968 | 0.001327968 | 0.001327968 | 0.001327968 | 0.001327968 | 0.001327968 | 0 | 0 | 0 | 0 | 0 | 0 | 0 | 0
1380 | 538.3202 | 0.001351335 | -40 | 650 | -730 | 0 | 0 | 0 | 0 | 0 | 0.001351335 | 0.001351335 | 0.001351335 | 0.001351335 | 0.001351335 | 0.001351335 | 0.001351335 | 0.001351335 | 0.001351335 | 0.001351335 | 0.001351335 | 0.001351335 | 0.001351335 | 0.001351335 | 0.001351335 | 0.001351335 | 0.001351335 | 0.001351335 | 0.001351335 | 0.001351335 | 0.001351335 | 0.001351335 | 0.001351335 | 0.001351335 | 0.001351335 | 0.001351335 | 0.001351335 | 0.001351335 | 0.001351335 | 0.001351335 | 0.001351335 | 0.001351335 | 0.001351335 | 0.001351335 | 0.001351335 | 0.001351335 | 0.001351335 | 0.001351335 | 0.001351335 | 0.001351335 | 0.001351335 | 0.001351335 | 0.001351335 | 0.001351335 | 0.001351335 | 0.001351335 | 0.001351335 | 0.001351335 | 0.001351335 | 0.001351335 | 0.001351335 | 0.001351335 | 0 | 0 | 0 | 0 | 0 | 0 | 0 | 0
1380 | 516.1121 | 0.001295586 | -30 | 660 | -720 | 0 | 0 | 0 | 0 | 0 | 0 | 0.001295586 | 0.001295586 | 0.001295586 | 0.001295586 | 0.001295586 | 0.001295586 | 0.001295586 | 0.001295586 | 0.001295586 | 0.001295586 | 0.001295586 | 0.001295586 | 0.001295586 | 0.001295586 | 0.001295586 | 0.001295586 | 0.001295586 | 0.001295586 | 0.001295586 | 0.001295586 | 0.001295586 | 0.001295586 | 0.001295586 | 0.001295586 | 0.001295586 | 0.001295586 | 0.001295586 | 0.001295586 | 0.001295586 | 0.001295586 | 0.001295586 | 0.001295586 | 0.001295586 | 0.001295586 | 0.001295586 | 0.001295586 | 0.001295586 | 0.001295586 | 0.001295586 | 0.001295586 | 0.001295586 | 0.001295586 | 0.001295586 | 0.001295586 | 0.001295586 | 0.001295586 | 0.001295586 | 0.001295586 | 0.001295586 | 0.001295586 | 0.001295586 | 0 | 0 | 0 | 0 | 0 | 0 | 0 | 0
1380 | 516.532 | 0.00129664 | -20 | 670 | -710 | 0 | 0 | 0 | 0 | 0 | 0 | 0.00129664 | 0.00129664 | 0.00129664 | 0.00129664 | 0.00129664 | 0.00129664 | 0.00129664 | 0.00129664 | 0.00129664 | 0.00129664 | 0.00129664 | 0.00129664 | 0.00129664 | 0.00129664 | 0.00129664 | 0.00129664 | 0.00129664 | 0.00129664 | 0.00129664 | 0.00129664 | 0.00129664 | 0.00129664 | 0.00129664 | 0.00129664 | 0.00129664 | 0.00129664 | 0.00129664 | 0.00129664 | 0.00129664 | 0.00129664 | 0.00129664 | 0.00129664 | 0.00129664 | 0.00129664 | 0.00129664 | 0.00129664 | 0.00129664 | 0.00129664 | 0.00129664 | 0.00129664 | 0.00129664 | 0.00129664 | 0.00129664 | 0.00129664 | 0.00129664 | 0.00129664 | 0.00129664 | 0.00129664 | 0.00129664 | 0.00129664 | 0.00129664 | 0.00129664 | 0 | 0 | 0 | 0 | 0 | 0 | 0
1379 | 547.0418 | 0.001373229 | -10 | 679.5 | -699.5 | 0 | 0 | 0 | 0 | 0 | 0 | 0.001373229 | 0.001373229 | 0.001373229 | 0.001373229 | 0.001373229 | 0.001373229 | 0.001373229 | 0.001373229 | 0.001373229 | 0.001373229 | 0.001373229 | 0.001373229 | 0.001373229 | 0.001373229 | 0.001373229 | 0.001373229 | 0.001373229 | 0.001373229 | 0.001373229 | 0.001373229 | 0.001373229 | 0.001373229 | 0.001373229 | 0.001373229 | 0.001373229 | 0.001373229 | 0.001373229 | 0.001373229 | 0.001373229 | 0.001373229 | 0.001373229 | 0.001373229 | 0.001373229 | 0.001373229 | 0.001373229 | 0.001373229 | 0.001373229 | 0.001373229 | 0.001373229 | 0.001373229 | 0.001373229 | 0.001373229 | 0.001373229 | 0.001373229 | 0.001373229 | 0.001373229 | 0.001373229 | 0.001373229 | 0.001373229 | 0.001373229 | 0.001373229 | 0.001373229 | 0 | 0 | 0 | 0 | 0 | 0 | 0
1379 | 514.8993 | 0.001292542 | 0 | 689.5 | -689.5 | 0 | 0 | 0 | 0 | 0 | 0 | 0 | 0.001292542 | 0.001292542 | 0.001292542 | 0.001292542 | 0.001292542 | 0.001292542 | 0.001292542 | 0.001292542 | 0.001292542 | 0.001292542 | 0.001292542 | 0.001292542 | 0.001292542 | 0.001292542 | 0.001292542 | 0.001292542 | 0.001292542 | 0.001292542 | 0.001292542 | 0.001292542 | 0.001292542 | 0.001292542 | 0.001292542 | 0.001292542 | 0.001292542 | 0.001292542 | 0.001292542 | 0.001292542 | 0.001292542 | 0.001292542 | 0.001292542 | 0.001292542 | 0.001292542 | 0.001292542 | 0.001292542 | 0.001292542 | 0.001292542 | 0.001292542 | 0.001292542 | 0.001292542 | 0.001292542 | 0.001292542 | 0.001292542 | 0.001292542 | 0.001292542 | 0.001292542 | 0.001292542 | 0.001292542 | 0.001292542 | 0.001292542 | 0.001292542 | 0 | 0 | 0 | 0 | 0 | 0 | 0
1380 | 516.9538 | 0.001297699 | 10 | 700 | -680 | 0 | 0 | 0 | 0 | 0 | 0 | 0 | 0.001297699 | 0.001297699 | 0.001297699 | 0.001297699 | 0.001297699 | 0.001297699 | 0.001297699 | 0.001297699 | 0.001297699 | 0.001297699 | 0.001297699 | 0.001297699 | 0.001297699 | 0.001297699 | 0.001297699 | 0.001297699 | 0.001297699 | 0.001297699 | 0.001297699 | 0.001297699 | 0.001297699 | 0.001297699 | 0.001297699 | 0.001297699 | 0.001297699 | 0.001297699 | 0.001297699 | 0.001297699 | 0.001297699 | 0.001297699 | 0.001297699 | 0.001297699 | 0.001297699 | 0.001297699 | 0.001297699 | 0.001297699 | 0.001297699 | 0.001297699 | 0.001297699 | 0.001297699 | 0.001297699 | 0.001297699 | 0.001297699 | 0.001297699 | 0.001297699 | 0.001297699 | 0.001297699 | 0.001297699 | 0.001297699 | 0.001297699 | 0.001297699 | 0.001297699 | 0 | 0 | 0 | 0 | 0 | 0
1379 | 532.0996 | 0.001335719 | 20 | 709.5 | -669.5 | 0 | 0 | 0 | 0 | 0 | 0 | 0 | 0.001335719 | 0.001335719 | 0.001335719 | 0.001335719 | 0.001335719 | 0.001335719 | 0.001335719 | 0.001335719 | 0.001335719 | 0.001335719 | 0.001335719 | 0.001335719 | 0.001335719 | 0.001335719 | 0.001335719 | 0.001335719 | 0.001335719 | 0.001335719 | 0.001335719 | 0.001335719 | 0.001335719 | 0.001335719 | 0.001335719 | 0.001335719 | 0.001335719 | 0.001335719 | 0.001335719 | 0.001335719 | 0.001335719 | 0.001335719 | 0.001335719 | 0.001335719 | 0.001335719 | 0.001335719 | 0.001335719 | 0.001335719 | 0.001335719 | 0.001335719 | 0.001335719 | 0.001335719 | 0.001335719 | 0.001335719 | 0.001335719 | 0.001335719 | 0.001335719 | 0.001335719 | 0.001335719 | 0.001335719 | 0.001335719 | 0.001335719 | 0.001335719 | 0.001335719 | 0 | 0 | 0 | 0 | 0 | 0
1379 | 516.3916 | 0.001296288 | 30 | 719.5 | -659.5 | 0 | 0 | 0 | 0 | 0 | 0 | 0 | 0 | 0.001296288 | 0.001296288 | 0.001296288 | 0.001296288 | 0.001296288 | 0.001296288 | 0.001296288 | 0.001296288 | 0.001296288 | 0.001296288 | 0.001296288 | 0.001296288 | 0.001296288 | 0.001296288 | 0.001296288 | 0.001296288 | 0.001296288 | 0.001296288 | 0.001296288 | 0.001296288 | 0.001296288 | 0.001296288 | 0.001296288 | 0.001296288 | 0.001296288 | 0.001296288 | 0.001296288 | 0.001296288 | 0.001296288 | 0.001296288 | 0.001296288 | 0.001296288 | 0.001296288 | 0.001296288 | 0.001296288 | 0.001296288 | 0.001296288 | 0.001296288 | 0.001296288 | 0.001296288 | 0.001296288 | 0.001296288 | 0.001296288 | 0.001296288 | 0.001296288 | 0.001296288 | 0.001296288 | 0.001296288 | 0.001296288 | 0.001296288 | 0.001296288 | 0 | 0 | 0 | 0 | 0 | 0
1379 | 514.0943 | 0.001290521 | 40 | 729.5 | -649.5 | 0 | 0 | 0 | 0 | 0 | 0 | 0 | 0 | 0.001290521 | 0.001290521 | 0.001290521 | 0.001290521 | 0.001290521 | 0.001290521 | 0.001290521 | 0.001290521 | 0.001290521 | 0.001290521 | 0.001290521 | 0.001290521 | 0.001290521 | 0.001290521 | 0.001290521 | 0.001290521 | 0.001290521 | 0.001290521 | 0.001290521 | 0.001290521 | 0.001290521 | 0.001290521 | 0.001290521 | 0.001290521 | 0.001290521 | 0.001290521 | 0.001290521 | 0.001290521 | 0.001290521 | 0.001290521 | 0.001290521 | 0.001290521 | 0.001290521 | 0.001290521 | 0.001290521 | 0.001290521 | 0.001290521 | 0.001290521 | 0.001290521 | 0.001290521 | 0.001290521 | 0.001290521 | 0.001290521 | 0.001290521 | 0.001290521 | 0.001290521 | 0.001290521 | 0.001290521 | 0.001290521 | 0.001290521 | 0.001290521 | 0.001290521 | 0 | 0 | 0 | 0 | 0
1379 | 507.6055 | 0.001274232 | 30 | 719.5 | -659.5 | 0 | 0 | 0 | 0 | 0 | 0 | 0 | 0 | 0.001274232 | 0.001274232 | 0.001274232 | 0.001274232 | 0.001274232 | 0.001274232 | 0.001274232 | 0.001274232 | 0.001274232 | 0.001274232 | 0.001274232 | 0.001274232 | 0.001274232 | 0.001274232 | 0.001274232 | 0.001274232 | 0.001274232 | 0.001274232 | 0.001274232 | 0.001274232 | 0.001274232 | 0.001274232 | 0.001274232 | 0.001274232 | 0.001274232 | 0.001274232 | 0.001274232 | 0.001274232 | 0.001274232 | 0.001274232 | 0.001274232 | 0.001274232 | 0.001274232 | 0.001274232 | 0.001274232 | 0.001274232 | 0.001274232 | 0.001274232 | 0.001274232 | 0.001274232 | 0.001274232 | 0.001274232 | 0.001274232 | 0.001274232 | 0.001274232 | 0.001274232 | 0.001274232 | 0.001274232 | 0.001274232 | 0.001274232 | 0.001274232 | 0 | 0 | 0 | 0 | 0 | 0
1379 | 524.8078 | 0.001317415 | 20 | 709.5 | -669.5 | 0 | 0 | 0 | 0 | 0 | 0 | 0 | 0.001317415 | 0.001317415 | 0.001317415 | 0.001317415 | 0.001317415 | 0.001317415 | 0.001317415 | 0.001317415 | 0.001317415 | 0.001317415 | 0.001317415 | 0.001317415 | 0.001317415 | 0.001317415 | 0.001317415 | 0.001317415 | 0.001317415 | 0.001317415 | 0.001317415 | 0.001317415 | 0.001317415 | 0.001317415 | 0.001317415 | 0.001317415 | 0.001317415 | 0.001317415 | 0.001317415 | 0.001317415 | 0.001317415 | 0.001317415 | 0.001317415 | 0.001317415 | 0.001317415 | 0.001317415 | 0.001317415 | 0.001317415 | 0.001317415 | 0.001317415 | 0.001317415 | 0.001317415 | 0.001317415 | 0.001317415 | 0.001317415 | 0.001317415 | 0.001317415 | 0.001317415 | 0.001317415 | 0.001317415 | 0.001317415 | 0.001317415 | 0.001317415 | 0.001317415 | 0 | 0 | 0 | 0 | 0 | 0
1379 | 536.9004 | 0.001347771 | 10 | 699.5 | -679.5 | 0 | 0 | 0 | 0 | 0 | 0 | 0 | 0.001347771 | 0.001347771 | 0.001347771 | 0.001347771 | 0.001347771 | 0.001347771 | 0.001347771 | 0.001347771 | 0.001347771 | 0.001347771 | 0.001347771 | 0.001347771 | 0.001347771 | 0.001347771 | 0.001347771 | 0.001347771 | 0.001347771 | 0.001347771 | 0.001347771 | 0.001347771 | 0.001347771 | 0.001347771 | 0.001347771 | 0.001347771 | 0.001347771 | 0.001347771 | 0.001347771 | 0.001347771 | 0.001347771 | 0.001347771 | 0.001347771 | 0.001347771 | 0.001347771 | 0.001347771 | 0.001347771 | 0.001347771 | 0.001347771 | 0.001347771 | 0.001347771 | 0.001347771 | 0.001347771 | 0.001347771 | 0.001347771 | 0.001347771 | 0.001347771 | 0.001347771 | 0.001347771 | 0.001347771 | 0.001347771 | 0.001347771 | 0.001347771 | 0.001347771 | 0 | 0 | 0 | 0 | 0 | 0
1380 | 495.8829 | 0.001244805 | 0 | 690 | -690 | 0 | 0 | 0 | 0 | 0 | 0 | 0 | 0.001244805 | 0.001244805 | 0.001244805 | 0.001244805 | 0.001244805 | 0.001244805 | 0.001244805 | 0.001244805 | 0.001244805 | 0.001244805 | 0.001244805 | 0.001244805 | 0.001244805 | 0.001244805 | 0.001244805 | 0.001244805 | 0.001244805 | 0.001244805 | 0.001244805 | 0.001244805 | 0.001244805 | 0.001244805 | 0.001244805 | 0.001244805 | 0.001244805 | 0.001244805 | 0.001244805 | 0.001244805 | 0.001244805 | 0.001244805 | 0.001244805 | 0.001244805 | 0.001244805 | 0.001244805 | 0.001244805 | 0.001244805 | 0.001244805 | 0.001244805 | 0.001244805 | 0.001244805 | 0.001244805 | 0.001244805 | 0.001244805 | 0.001244805 | 0.001244805 | 0.001244805 | 0.001244805 | 0.001244805 | 0.001244805 | 0.001244805 | 0.001244805 | 0 | 0 | 0 | 0 | 0 | 0 | 0
1379 | 523.5874 | 0.001314351 | -10 | 679.5 | -699.5 | 0 | 0 | 0 | 0 | 0 | 0 | 0.001314351 | 0.001314351 | 0.001314351 | 0.001314351 | 0.001314351 | 0.001314351 | 0.001314351 | 0.001314351 | 0.001314351 | 0.001314351 | 0.001314351 | 0.001314351 | 0.001314351 | 0.001314351 | 0.001314351 | 0.001314351 | 0.001314351 | 0.001314351 | 0.001314351 | 0.001314351 | 0.001314351 | 0.001314351 | 0.001314351 | 0.001314351 | 0.001314351 | 0.001314351 | 0.001314351 | 0.001314351 | 0.001314351 | 0.001314351 | 0.001314351 | 0.001314351 | 0.001314351 | 0.001314351 | 0.001314351 | 0.001314351 | 0.001314351 | 0.001314351 | 0.001314351 | 0.001314351 | 0.001314351 | 0.001314351 | 0.001314351 | 0.001314351 | 0.001314351 | 0.001314351 | 0.001314351 | 0.001314351 | 0.001314351 | 0.001314351 | 0.001314351 | 0.001314351 | 0 | 0 | 0 | 0 | 0 | 0 | 0
1379 | 503.2998 | 0.001263424 | -20 | 669.5 | -709.5 | 0 | 0 | 0 | 0 | 0 | 0 | 0.001263424 | 0.001263424 | 0.001263424 | 0.001263424 | 0.001263424 | 0.001263424 | 0.001263424 | 0.001263424 | 0.001263424 | 0.001263424 | 0.001263424 | 0.001263424 | 0.001263424 | 0.001263424 | 0.001263424 | 0.001263424 | 0.001263424 | 0.001263424 | 0.001263424 | 0.001263424 | 0.001263424 | 0.001263424 | 0.001263424 | 0.001263424 | 0.001263424 | 0.001263424 | 0.001263424 | 0.001263424 | 0.001263424 | 0.001263424 | 0.001263424 | 0.001263424 | 0.001263424 | 0.001263424 | 0.001263424 | 0.001263424 | 0.001263424 | 0.001263424 | 0.001263424 | 0.001263424 | 0.001263424 | 0.001263424 | 0.001263424 | 0.001263424 | 0.001263424 | 0.001263424 | 0.001263424 | 0.001263424 | 0.001263424 | 0.001263424 | 0.001263424 | 0.001263424 | 0 | 0 | 0 | 0 | 0 | 0 | 0
1379 | 524.4064 | 0.001316407 | -30 | 659.5 | -719.5 | 0 | 0 | 0 | 0 | 0 | 0 | 0.001316407 | 0.001316407 | 0.001316407 | 0.001316407 | 0.001316407 | 0.001316407 | 0.001316407 | 0.001316407 | 0.001316407 | 0.001316407 | 0.001316407 | 0.001316407 | 0.001316407 | 0.001316407 | 0.001316407 | 0.001316407 | 0.001316407 | 0.001316407 | 0.001316407 | 0.001316407 | 0.001316407 | 0.001316407 | 0.001316407 | 0.001316407 | 0.001316407 | 0.001316407 | 0.001316407 | 0.001316407 | 0.001316407 | 0.001316407 | 0.001316407 | 0.001316407 | 0.001316407 | 0.001316407 | 0.001316407 | 0.001316407 | 0.001316407 | 0.001316407 | 0.001316407 | 0.001316407 | 0.001316407 | 0.001316407 | 0.001316407 | 0.001316407 | 0.001316407 | 0.001316407 | 0.001316407 | 0.001316407 | 0.001316407 | 0.001316407 | 0.001316407 | 0 | 0 | 0 | 0 | 0 | 0 | 0 | 0
1379 | 510.5218 | 0.001281553 | -40 | 649.5 | -729.5 | 0 | 0 | 0 | 0 | 0 | 0.001281553 | 0.001281553 | 0.001281553 | 0.001281553 | 0.001281553 | 0.001281553 | 0.001281553 | 0.001281553 | 0.001281553 | 0.001281553 | 0.001281553 | 0.001281553 | 0.001281553 | 0.001281553 | 0.001281553 | 0.001281553 | 0.001281553 | 0.001281553 | 0.001281553 | 0.001281553 | 0.001281553 | 0.001281553 | 0.001281553 | 0.001281553 | 0.001281553 | 0.001281553 | 0.001281553 | 0.001281553 | 0.001281553 | 0.001281553 | 0.001281553 | 0.001281553 | 0.001281553 | 0.001281553 | 0.001281553 | 0.001281553 | 0.001281553 | 0.001281553 | 0.001281553 | 0.001281553 | 0.001281553 | 0.001281553 | 0.001281553 | 0.001281553 | 0.001281553 | 0.001281553 | 0.001281553 | 0.001281553 | 0.001281553 | 0.001281553 | 0.001281553 | 0.001281553 | 0 | 0 | 0 | 0 | 0 | 0 | 0 | 0
1379 | 529.185 | 0.001328403 | -30 | 659.5 | -719.5 | 0 | 0 | 0 | 0 | 0 | 0 | 0.001328403 | 0.001328403 | 0.001328403 | 0.001328403 | 0.001328403 | 0.001328403 | 0.001328403 | 0.001328403 | 0.001328403 | 0.001328403 | 0.001328403 | 0.001328403 | 0.001328403 | 0.001328403 | 0.001328403 | 0.001328403 | 0.001328403 | 0.001328403 | 0.001328403 | 0.001328403 | 0.001328403 | 0.001328403 | 0.001328403 | 0.001328403 | 0.001328403 | 0.001328403 | 0.001328403 | 0.001328403 | 0.001328403 | 0.001328403 | 0.001328403 | 0.001328403 | 0.001328403 | 0.001328403 | 0.001328403 | 0.001328403 | 0.001328403 | 0.001328403 | 0.001328403 | 0.001328403 | 0.001328403 | 0.001328403 | 0.001328403 | 0.001328403 | 0.001328403 | 0.001328403 | 0.001328403 | 0.001328403 | 0.001328403 | 0.001328403 | 0.001328403 | 0 | 0 | 0 | 0 | 0 | 0 | 0 | 0
1379 | 511.1649 | 0.001283168 | -20 | 669.5 | -709.5 | 0 | 0 | 0 | 0 | 0 | 0 | 0.001283168 | 0.001283168 | 0.001283168 | 0.001283168 | 0.001283168 | 0.001283168 | 0.001283168 | 0.001283168 | 0.001283168 | 0.001283168 | 0.001283168 | 0.001283168 | 0.001283168 | 0.001283168 | 0.001283168 | 0.001283168 | 0.001283168 | 0.001283168 | 0.001283168 | 0.001283168 | 0.001283168 | 0.001283168 | 0.001283168 | 0.001283168 | 0.001283168 | 0.001283168 | 0.001283168 | 0.001283168 | 0.001283168 | 0.001283168 | 0.001283168 | 0.001283168 | 0.001283168 | 0.001283168 | 0.001283168 | 0.001283168 | 0.001283168 | 0.001283168 | 0.001283168 | 0.001283168 | 0.001283168 | 0.001283168 | 0.001283168 | 0.001283168 | 0.001283168 | 0.001283168 | 0.001283168 | 0.001283168 | 0.001283168 | 0.001283168 | 0.001283168 | 0.001283168 | 0 | 0 | 0 | 0 | 0 | 0 | 0
1380 | 529.3975 | 0.001328936 | -10 | 680 | -700 | 0 | 0 | 0 | 0 | 0 | 0 | 0.001328936 | 0.001328936 | 0.001328936 | 0.001328936 | 0.001328936 | 0.001328936 | 0.001328936 | 0.001328936 | 0.001328936 | 0.001328936 | 0.001328936 | 0.001328936 | 0.001328936 | 0.001328936 | 0.001328936 | 0.001328936 | 0.001328936 | 0.001328936 | 0.001328936 | 0.001328936 | 0.001328936 | 0.001328936 | 0.001328936 | 0.001328936 | 0.001328936 | 0.001328936 | 0.001328936 | 0.001328936 | 0.001328936 | 0.001328936 | 0.001328936 | 0.001328936 | 0.001328936 | 0.001328936 | 0.001328936 | 0.001328936 | 0.001328936 | 0.001328936 | 0.001328936 | 0.001328936 | 0.001328936 | 0.001328936 | 0.001328936 | 0.001328936 | 0.001328936 | 0.001328936 | 0.001328936 | 0.001328936 | 0.001328936 | 0.001328936 | 0.001328936 | 0.001328936 | 0 | 0 | 0 | 0 | 0 | 0 | 0
1350 | 523.9183 | 0.001315182 | 0 | 675 | -675 | 0 | 0 | 0 | 0 | 0 | 0 | 0 | 0.001315182 | 0.001315182 | 0.001315182 | 0.001315182 | 0.001315182 | 0.001315182 | 0.001315182 | 0.001315182 | 0.001315182 | 0.001315182 | 0.001315182 | 0.001315182 | 0.001315182 | 0.001315182 | 0.001315182 | 0.001315182 | 0.001315182 | 0.001315182 | 0.001315182 | 0.001315182 | 0.001315182 | 0.001315182 | 0.001315182 | 0.001315182 | 0.001315182 | 0.001315182 | 0.001315182 | 0.001315182 | 0.001315182 | 0.001315182 | 0.001315182 | 0.001315182 | 0.001315182 | 0.001315182 | 0.001315182 | 0.001315182 | 0.001315182 | 0.001315182 | 0.001315182 | 0.001315182 | 0.001315182 | 0.001315182 | 0.001315182 | 0.001315182 | 0.001315182 | 0.001315182 | 0.001315182 | 0.001315182 | 0.001315182 | 0.001315182 | 0.001315182 | 0 | 0 | 0 | 0 | 0 | 0 | 0
1350 | 518.8908 | 0.001302562 | 10 | 685 | -665 | 0 | 0 | 0 | 0 | 0 | 0 | 0 | 0 | 0.001302562 | 0.001302562 | 0.001302562 | 0.001302562 | 0.001302562 | 0.001302562 | 0.001302562 | 0.001302562 | 0.001302562 | 0.001302562 | 0.001302562 | 0.001302562 | 0.001302562 | 0.001302562 | 0.001302562 | 0.001302562 | 0.001302562 | 0.001302562 | 0.001302562 | 0.001302562 | 0.001302562 | 0.001302562 | 0.001302562 | 0.001302562 | 0.001302562 | 0.001302562 | 0.001302562 | 0.001302562 | 0.001302562 | 0.001302562 | 0.001302562 | 0.001302562 | 0.001302562 | 0.001302562 | 0.001302562 | 0.001302562 | 0.001302562 | 0.001302562 | 0.001302562 | 0.001302562 | 0.001302562 | 0.001302562 | 0.001302562 | 0.001302562 | 0.001302562 | 0.001302562 | 0.001302562 | 0.001302562 | 0.001302562 | 0.001302562 | 0 | 0 | 0 | 0 | 0 | 0 | 0
1352 | 519.9221 | 0.00130515 | 20 | 696 | -656 | 0 | 0 | 0 | 0 | 0 | 0 | 0 | 0 | 0.00130515 | 0.00130515 | 0.00130515 | 0.00130515 | 0.00130515 | 0.00130515 | 0.00130515 | 0.00130515 | 0.00130515 | 0.00130515 | 0.00130515 | 0.00130515 | 0.00130515 | 0.00130515 | 0.00130515 | 0.00130515 | 0.00130515 | 0.00130515 | 0.00130515 | 0.00130515 | 0.00130515 | 0.00130515 | 0.00130515 | 0.00130515 | 0.00130515 | 0.00130515 | 0.00130515 | 0.00130515 | 0.00130515 | 0.00130515 | 0.00130515 | 0.00130515 | 0.00130515 | 0.00130515 | 0.00130515 | 0.00130515 | 0.00130515 | 0.00130515 | 0.00130515 | 0.00130515 | 0.00130515 | 0.00130515 | 0.00130515 | 0.00130515 | 0.00130515 | 0.00130515 | 0.00130515 | 0.00130515 | 0.00130515 | 0.00130515 | 0.00130515 | 0 | 0 | 0 | 0 | 0 | 0
1352 | 532.5585 | 0.001336872 | 30 | 706 | -646 | 0 | 0 | 0 | 0 | 0 | 0 | 0 | 0 | 0.001336872 | 0.001336872 | 0.001336872 | 0.001336872 | 0.001336872 | 0.001336872 | 0.001336872 | 0.001336872 | 0.001336872 | 0.001336872 | 0.001336872 | 0.001336872 | 0.001336872 | 0.001336872 | 0.001336872 | 0.001336872 | 0.001336872 | 0.001336872 | 0.001336872 | 0.001336872 | 0.001336872 | 0.001336872 | 0.001336872 | 0.001336872 | 0.001336872 | 0.001336872 | 0.001336872 | 0.001336872 | 0.001336872 | 0.001336872 | 0.001336872 | 0.001336872 | 0.001336872 | 0.001336872 | 0.001336872 | 0.001336872 | 0.001336872 | 0.001336872 | 0.001336872 | 0.001336872 | 0.001336872 | 0.001336872 | 0.001336872 | 0.001336872 | 0.001336872 | 0.001336872 | 0.001336872 | 0.001336872 | 0.001336872 | 0.001336872 | 0.001336872 | 0 | 0 | 0 | 0 | 0 | 0
1352 | 503.4534 | 0.001263809 | 40 | 716 | -636 | 0 | 0 | 0 | 0 | 0 | 0 | 0 | 0 | 0 | 0.001263809 | 0.001263809 | 0.001263809 | 0.001263809 | 0.001263809 | 0.001263809 | 0.001263809 | 0.001263809 | 0.001263809 | 0.001263809 | 0.001263809 | 0.001263809 | 0.001263809 | 0.001263809 | 0.001263809 | 0.001263809 | 0.001263809 | 0.001263809 | 0.001263809 | 0.001263809 | 0.001263809 | 0.001263809 | 0.001263809 | 0.001263809 | 0.001263809 | 0.001263809 | 0.001263809 | 0.001263809 | 0.001263809 | 0.001263809 | 0.001263809 | 0.001263809 | 0.001263809 | 0.001263809 | 0.001263809 | 0.001263809 | 0.001263809 | 0.001263809 | 0.001263809 | 0.001263809 | 0.001263809 | 0.001263809 | 0.001263809 | 0.001263809 | 0.001263809 | 0.001263809 | 0.001263809 | 0.001263809 | 0.001263809 | 0.001263809 | 0 | 0 | 0 | 0 | 0 | 0
1352 | 549.9112 | 0.001380432 | 30 | 706 | -646 | 0 | 0 | 0 | 0 | 0 | 0 | 0 | 0 | 0.001380432 | 0.001380432 | 0.001380432 | 0.001380432 | 0.001380432 | 0.001380432 | 0.001380432 | 0.001380432 | 0.001380432 | 0.001380432 | 0.001380432 | 0.001380432 | 0.001380432 | 0.001380432 | 0.001380432 | 0.001380432 | 0.001380432 | 0.001380432 | 0.001380432 | 0.001380432 | 0.001380432 | 0.001380432 | 0.001380432 | 0.001380432 | 0.001380432 | 0.001380432 | 0.001380432 | 0.001380432 | 0.001380432 | 0.001380432 | 0.001380432 | 0.001380432 | 0.001380432 | 0.001380432 | 0.001380432 | 0.001380432 | 0.001380432 | 0.001380432 | 0.001380432 | 0.001380432 | 0.001380432 | 0.001380432 | 0.001380432 | 0.001380432 | 0.001380432 | 0.001380432 | 0.001380432 | 0.001380432 | 0.001380432 | 0.001380432 | 0.001380432 | 0 | 0 | 0 | 0 | 0 | 0
1352 | 501.3341 | 0.001258489 | 20 | 696 | -656 | 0 | 0 | 0 | 0 | 0 | 0 | 0 | 0 | 0.001258489 | 0.001258489 | 0.001258489 | 0.001258489 | 0.001258489 | 0.001258489 | 0.001258489 | 0.001258489 | 0.001258489 | 0.001258489 | 0.001258489 | 0.001258489 | 0.001258489 | 0.001258489 | 0.001258489 | 0.001258489 | 0.001258489 | 0.001258489 | 0.001258489 | 0.001258489 | 0.001258489 | 0.001258489 | 0.001258489 | 0.001258489 | 0.001258489 | 0.001258489 | 0.001258489 | 0.001258489 | 0.001258489 | 0.001258489 | 0.001258489 | 0.001258489 | 0.001258489 | 0.001258489 | 0.001258489 | 0.001258489 | 0.001258489 | 0.001258489 | 0.001258489 | 0.001258489 | 0.001258489 | 0.001258489 | 0.001258489 | 0.001258489 | 0.001258489 | 0.001258489 | 0.001258489 | 0.001258489 | 0.001258489 | 0.001258489 | 0.001258489 | 0 | 0 | 0 | 0 | 0 | 0
1352 | 544.7575 | 0.001367494 | 10 | 686 | -666 | 0 | 0 | 0 | 0 | 0 | 0 | 0 | 0 | 0.001367494 | 0.001367494 | 0.001367494 | 0.001367494 | 0.001367494 | 0.001367494 | 0.001367494 | 0.001367494 | 0.001367494 | 0.001367494 | 0.001367494 | 0.001367494 | 0.001367494 | 0.001367494 | 0.001367494 | 0.001367494 | 0.001367494 | 0.001367494 | 0.001367494 | 0.001367494 | 0.001367494 | 0.001367494 | 0.001367494 | 0.001367494 | 0.001367494 | 0.001367494 | 0.001367494 | 0.001367494 | 0.001367494 | 0.001367494 | 0.001367494 | 0.001367494 | 0.001367494 | 0.001367494 | 0.001367494 | 0.001367494 | 0.001367494 | 0.001367494 | 0.001367494 | 0.001367494 | 0.001367494 | 0.001367494 | 0.001367494 | 0.001367494 | 0.001367494 | 0.001367494 | 0.001367494 | 0.001367494 | 0.001367494 | 0.001367494 | 0 | 0 | 0 | 0 | 0 | 0 | 0
1352 | 517.8158 | 0.001299863 | 0 | 676 | -676 | 0 | 0 | 0 | 0 | 0 | 0 | 0 | 0.001299863 | 0.001299863 | 0.001299863 | 0.001299863 | 0.001299863 | 0.001299863 | 0.001299863 | 0.001299863 | 0.001299863 | 0.001299863 | 0.001299863 | 0.001299863 | 0.001299863 | 0.001299863 | 0.001299863 | 0.001299863 | 0.001299863 | 0.001299863 | 0.001299863 | 0.001299863 | 0.001299863 | 0.001299863 | 0.001299863 | 0.001299863 | 0.001299863 | 0.001299863 | 0.001299863 | 0.001299863 | 0.001299863 | 0.001299863 | 0.001299863 | 0.001299863 | 0.001299863 | 0.001299863 | 0.001299863 | 0.001299863 | 0.001299863 | 0.001299863 | 0.001299863 | 0.001299863 | 0.001299863 | 0.001299863 | 0.001299863 | 0.001299863 | 0.001299863 | 0.001299863 | 0.001299863 | 0.001299863 | 0.001299863 | 0.001299863 | 0.001299863 | 0 | 0 | 0 | 0 | 0 | 0 | 0
1352 | 522.6842 | 0.001312084 | -10 | 666 | -686 | 0 | 0 | 0 | 0 | 0 | 0 | 0 | 0.001312084 | 0.001312084 | 0.001312084 | 0.001312084 | 0.001312084 | 0.001312084 | 0.001312084 | 0.001312084 | 0.001312084 | 0.001312084 | 0.001312084 | 0.001312084 | 0.001312084 | 0.001312084 | 0.001312084 | 0.001312084 | 0.001312084 | 0.001312084 | 0.001312084 | 0.001312084 | 0.001312084 | 0.001312084 | 0.001312084 | 0.001312084 | 0.001312084 | 0.001312084 | 0.001312084 | 0.001312084 | 0.001312084 | 0.001312084 | 0.001312084 | 0.001312084 | 0.001312084 | 0.001312084 | 0.001312084 | 0.001312084 | 0.001312084 | 0.001312084 | 0.001312084 | 0.001312084 | 0.001312084 | 0.001312084 | 0.001312084 | 0.001312084 | 0.001312084 | 0.001312084 | 0.001312084 | 0.001312084 | 0.001312084 | 0.001312084 | 0 | 0 | 0 | 0 | 0 | 0 | 0 | 0
1352 | 537.787 | 0.001349996 | -20 | 656 | -696 | 0 | 0 | 0 | 0 | 0 | 0 | 0.001349996 | 0.001349996 | 0.001349996 | 0.001349996 | 0.001349996 | 0.001349996 | 0.001349996 | 0.001349996 | 0.001349996 | 0.001349996 | 0.001349996 | 0.001349996 | 0.001349996 | 0.001349996 | 0.001349996 | 0.001349996 | 0.001349996 | 0.001349996 | 0.001349996 | 0.001349996 | 0.001349996 | 0.001349996 | 0.001349996 | 0.001349996 | 0.001349996 | 0.001349996 | 0.001349996 | 0.001349996 | 0.001349996 | 0.001349996 | 0.001349996 | 0.001349996 | 0.001349996 | 0.001349996 | 0.001349996 | 0.001349996 | 0.001349996 | 0.001349996 | 0.001349996 | 0.001349996 | 0.001349996 | 0.001349996 | 0.001349996 | 0.001349996 | 0.001349996 | 0.001349996 | 0.001349996 | 0.001349996 | 0.001349996 | 0.001349996 | 0.001349996 | 0 | 0 | 0 | 0 | 0 | 0 | 0 | 0
1352 | 550.4233 | 0.001381717 | -30 | 646 | -706 | 0 | 0 | 0 | 0 | 0 | 0 | 0.001381717 | 0.001381717 | 0.001381717 | 0.001381717 | 0.001381717 | 0.001381717 | 0.001381717 | 0.001381717 | 0.001381717 | 0.001381717 | 0.001381717 | 0.001381717 | 0.001381717 | 0.001381717 | 0.001381717 | 0.001381717 | 0.001381717 | 0.001381717 | 0.001381717 | 0.001381717 | 0.001381717 | 0.001381717 | 0.001381717 | 0.001381717 | 0.001381717 | 0.001381717 | 0.001381717 | 0.001381717 | 0.001381717 | 0.001381717 | 0.001381717 | 0.001381717 | 0.001381717 | 0.001381717 | 0.001381717 | 0.001381717 | 0.001381717 | 0.001381717 | 0.001381717 | 0.001381717 | 0.001381717 | 0.001381717 | 0.001381717 | 0.001381717 | 0.001381717 | 0.001381717 | 0.001381717 | 0.001381717 | 0.001381717 | 0.001381717 | 0.001381717 | 0 | 0 | 0 | 0 | 0 | 0 | 0 | 0
1309 | 531.2744 | 0.001333648 | -40 | 614.5 | -694.5 | 0 | 0 | 0 | 0 | 0 | 0 | 0 | 0.001333648 | 0.001333648 | 0.001333648 | 0.001333648 | 0.001333648 | 0.001333648 | 0.001333648 | 0.001333648 | 0.001333648 | 0.001333648 | 0.001333648 | 0.001333648 | 0.001333648 | 0.001333648 | 0.001333648 | 0.001333648 | 0.001333648 | 0.001333648 | 0.001333648 | 0.001333648 | 0.001333648 | 0.001333648 | 0.001333648 | 0.001333648 | 0.001333648 | 0.001333648 | 0.001333648 | 0.001333648 | 0.001333648 | 0.001333648 | 0.001333648 | 0.001333648 | 0.001333648 | 0.001333648 | 0.001333648 | 0.001333648 | 0.001333648 | 0.001333648 | 0.001333648 | 0.001333648 | 0.001333648 | 0.001333648 | 0.001333648 | 0.001333648 | 0.001333648 | 0.001333648 | 0.001333648 | 0.001333648 | 0 | 0 | 0 | 0 | 0 | 0 | 0 | 0 | 0 | 0
1309 | 535.0157 | 0.00134304 | -30 | 624.5 | -684.5 | 0 | 0 | 0 | 0 | 0 | 0 | 0 | 0.00134304 | 0.00134304 | 0.00134304 | 0.00134304 | 0.00134304 | 0.00134304 | 0.00134304 | 0.00134304 | 0.00134304 | 0.00134304 | 0.00134304 | 0.00134304 | 0.00134304 | 0.00134304 | 0.00134304 | 0.00134304 | 0.00134304 | 0.00134304 | 0.00134304 | 0.00134304 | 0.00134304 | 0.00134304 | 0.00134304 | 0.00134304 | 0.00134304 | 0.00134304 | 0.00134304 | 0.00134304 | 0.00134304 | 0.00134304 | 0.00134304 | 0.00134304 | 0.00134304 | 0.00134304 | 0.00134304 | 0.00134304 | 0.00134304 | 0.00134304 | 0.00134304 | 0.00134304 | 0.00134304 | 0.00134304 | 0.00134304 | 0.00134304 | 0.00134304 | 0.00134304 | 0.00134304 | 0.00134304 | 0.00134304 | 0 | 0 | 0 | 0 | 0 | 0 | 0 | 0 | 0
1309 | 525.7131 | 0.001319688 | -20 | 634.5 | -674.5 | 0 | 0 | 0 | 0 | 0 | 0 | 0 | 0.001319688 | 0.001319688 | 0.001319688 | 0.001319688 | 0.001319688 | 0.001319688 | 0.001319688 | 0.001319688 | 0.001319688 | 0.001319688 | 0.001319688 | 0.001319688 | 0.001319688 | 0.001319688 | 0.001319688 | 0.001319688 | 0.001319688 | 0.001319688 | 0.001319688 | 0.001319688 | 0.001319688 | 0.001319688 | 0.001319688 | 0.001319688 | 0.001319688 | 0.001319688 | 0.001319688 | 0.001319688 | 0.001319688 | 0.001319688 | 0.001319688 | 0.001319688 | 0.001319688 | 0.001319688 | 0.001319688 | 0.001319688 | 0.001319688 | 0.001319688 | 0.001319688 | 0.001319688 | 0.001319688 | 0.001319688 | 0.001319688 | 0.001319688 | 0.001319688 | 0.001319688 | 0.001319688 | 0.001319688 | 0.001319688 | 0 | 0 | 0 | 0 | 0 | 0 | 0 | 0 | 0
1309 | 551.6339 | 0.001384756 | -10 | 644.5 | -664.5 | 0 | 0 | 0 | 0 | 0 | 0 | 0 | 0 | 0.001384756 | 0.001384756 | 0.001384756 | 0.001384756 | 0.001384756 | 0.001384756 | 0.001384756 | 0.001384756 | 0.001384756 | 0.001384756 | 0.001384756 | 0.001384756 | 0.001384756 | 0.001384756 | 0.001384756 | 0.001384756 | 0.001384756 | 0.001384756 | 0.001384756 | 0.001384756 | 0.001384756 | 0.001384756 | 0.001384756 | 0.001384756 | 0.001384756 | 0.001384756 | 0.001384756 | 0.001384756 | 0.001384756 | 0.001384756 | 0.001384756 | 0.001384756 | 0.001384756 | 0.001384756 | 0.001384756 | 0.001384756 | 0.001384756 | 0.001384756 | 0.001384756 | 0.001384756 | 0.001384756 | 0.001384756 | 0.001384756 | 0.001384756 | 0.001384756 | 0.001384756 | 0.001384756 | 0.001384756 | 0.001384756 | 0 | 0 | 0 | 0 | 0 | 0 | 0 | 0
1309 | 543.2398 | 0.001363685 | 0 | 654.5 | -654.5 | 0 | 0 | 0 | 0 | 0 | 0 | 0 | 0 | 0.001363685 | 0.001363685 | 0.001363685 | 0.001363685 | 0.001363685 | 0.001363685 | 0.001363685 | 0.001363685 | 0.001363685 | 0.001363685 | 0.001363685 | 0.001363685 | 0.001363685 | 0.001363685 | 0.001363685 | 0.001363685 | 0.001363685 | 0.001363685 | 0.001363685 | 0.001363685 | 0.001363685 | 0.001363685 | 0.001363685 | 0.001363685 | 0.001363685 | 0.001363685 | 0.001363685 | 0.001363685 | 0.001363685 | 0.001363685 | 0.001363685 | 0.001363685 | 0.001363685 | 0.001363685 | 0.001363685 | 0.001363685 | 0.001363685 | 0.001363685 | 0.001363685 | 0.001363685 | 0.001363685 | 0.001363685 | 0.001363685 | 0.001363685 | 0.001363685 | 0.001363685 | 0.001363685 | 0.001363685 | 0.001363685 | 0 | 0 | 0 | 0 | 0 | 0 | 0 | 0
1309 | 527.5621 | 0.001324329 | 10 | 664.5 | -644.5 | 0 | 0 | 0 | 0 | 0 | 0 | 0 | 0 | 0.001324329 | 0.001324329 | 0.001324329 | 0.001324329 | 0.001324329 | 0.001324329 | 0.001324329 | 0.001324329 | 0.001324329 | 0.001324329 | 0.001324329 | 0.001324329 | 0.001324329 | 0.001324329 | 0.001324329 | 0.001324329 | 0.001324329 | 0.001324329 | 0.001324329 | 0.001324329 | 0.001324329 | 0.001324329 | 0.001324329 | 0.001324329 | 0.001324329 | 0.001324329 | 0.001324329 | 0.001324329 | 0.001324329 | 0.001324329 | 0.001324329 | 0.001324329 | 0.001324329 | 0.001324329 | 0.001324329 | 0.001324329 | 0.001324329 | 0.001324329 | 0.001324329 | 0.001324329 | 0.001324329 | 0.001324329 | 0.001324329 | 0.001324329 | 0.001324329 | 0.001324329 | 0.001324329 | 0.001324329 | 0.001324329 | 0 | 0 | 0 | 0 | 0 | 0 | 0 | 0
1309 | 554.4641 | 0.001391861 | 20 | 674.5 | -634.5 | 0 | 0 | 0 | 0 | 0 | 0 | 0 | 0 | 0 | 0.001391861 | 0.001391861 | 0.001391861 | 0.001391861 | 0.001391861 | 0.001391861 | 0.001391861 | 0.001391861 | 0.001391861 | 0.001391861 | 0.001391861 | 0.001391861 | 0.001391861 | 0.001391861 | 0.001391861 | 0.001391861 | 0.001391861 | 0.001391861 | 0.001391861 | 0.001391861 | 0.001391861 | 0.001391861 | 0.001391861 | 0.001391861 | 0.001391861 | 0.001391861 | 0.001391861 | 0.001391861 | 0.001391861 | 0.001391861 | 0.001391861 | 0.001391861 | 0.001391861 | 0.001391861 | 0.001391861 | 0.001391861 | 0.001391861 | 0.001391861 | 0.001391861 | 0.001391861 | 0.001391861 | 0.001391861 | 0.001391861 | 0.001391861 | 0.001391861 | 0.001391861 | 0.001391861 | 0.001391861 | 0.001391861 | 0 | 0 | 0 | 0 | 0 | 0 | 0
1309 | 515.612 | 0.001294331 | 30 | 684.5 | -624.5 | 0 | 0 | 0 | 0 | 0 | 0 | 0 | 0 | 0 | 0.001294331 | 0.001294331 | 0.001294331 | 0.001294331 | 0.001294331 | 0.001294331 | 0.001294331 | 0.001294331 | 0.001294331 | 0.001294331 | 0.001294331 | 0.001294331 | 0.001294331 | 0.001294331 | 0.001294331 | 0.001294331 | 0.001294331 | 0.001294331 | 0.001294331 | 0.001294331 | 0.001294331 | 0.001294331 | 0.001294331 | 0.001294331 | 0.001294331 | 0.001294331 | 0.001294331 | 0.001294331 | 0.001294331 | 0.001294331 | 0.001294331 | 0.001294331 | 0.001294331 | 0.001294331 | 0.001294331 | 0.001294331 | 0.001294331 | 0.001294331 | 0.001294331 | 0.001294331 | 0.001294331 | 0.001294331 | 0.001294331 | 0.001294331 | 0.001294331 | 0.001294331 | 0.001294331 | 0.001294331 | 0.001294331 | 0 | 0 | 0 | 0 | 0 | 0 | 0
1309 | 570.1445 | 0.001431223 | 40 | 694.5 | -614.5 | 0 | 0 | 0 | 0 | 0 | 0 | 0 | 0 | 0 | 0 | 0.001431223 | 0.001431223 | 0.001431223 | 0.001431223 | 0.001431223 | 0.001431223 | 0.001431223 | 0.001431223 | 0.001431223 | 0.001431223 | 0.001431223 | 0.001431223 | 0.001431223 | 0.001431223 | 0.001431223 | 0.001431223 | 0.001431223 | 0.001431223 | 0.001431223 | 0.001431223 | 0.001431223 | 0.001431223 | 0.001431223 | 0.001431223 | 0.001431223 | 0.001431223 | 0.001431223 | 0.001431223 | 0.001431223 | 0.001431223 | 0.001431223 | 0.001431223 | 0.001431223 | 0.001431223 | 0.001431223 | 0.001431223 | 0.001431223 | 0.001431223 | 0.001431223 | 0.001431223 | 0.001431223 | 0.001431223 | 0.001431223 | 0.001431223 | 0.001431223 | 0.001431223 | 0.001431223 | 0.001431223 | 0 | 0 | 0 | 0 | 0 | 0 | 0
1309 | 518.7928 | 0.001302316 | 30 | 684.5 | -624.5 | 0 | 0 | 0 | 0 | 0 | 0 | 0 | 0 | 0 | 0.001302316 | 0.001302316 | 0.001302316 | 0.001302316 | 0.001302316 | 0.001302316 | 0.001302316 | 0.001302316 | 0.001302316 | 0.001302316 | 0.001302316 | 0.001302316 | 0.001302316 | 0.001302316 | 0.001302316 | 0.001302316 | 0.001302316 | 0.001302316 | 0.001302316 | 0.001302316 | 0.001302316 | 0.001302316 | 0.001302316 | 0.001302316 | 0.001302316 | 0.001302316 | 0.001302316 | 0.001302316 | 0.001302316 | 0.001302316 | 0.001302316 | 0.001302316 | 0.001302316 | 0.001302316 | 0.001302316 | 0.001302316 | 0.001302316 | 0.001302316 | 0.001302316 | 0.001302316 | 0.001302316 | 0.001302316 | 0.001302316 | 0.001302316 | 0.001302316 | 0.001302316 | 0.001302316 | 0.001302316 | 0.001302316 | 0 | 0 | 0 | 0 | 0 | 0 | 0
1309 | 555.156 | 0.001393597 | 20 | 674.5 | -634.5 | 0 | 0 | 0 | 0 | 0 | 0 | 0 | 0 | 0 | 0.001393597 | 0.001393597 | 0.001393597 | 0.001393597 | 0.001393597 | 0.001393597 | 0.001393597 | 0.001393597 | 0.001393597 | 0.001393597 | 0.001393597 | 0.001393597 | 0.001393597 | 0.001393597 | 0.001393597 | 0.001393597 | 0.001393597 | 0.001393597 | 0.001393597 | 0.001393597 | 0.001393597 | 0.001393597 | 0.001393597 | 0.001393597 | 0.001393597 | 0.001393597 | 0.001393597 | 0.001393597 | 0.001393597 | 0.001393597 | 0.001393597 | 0.001393597 | 0.001393597 | 0.001393597 | 0.001393597 | 0.001393597 | 0.001393597 | 0.001393597 | 0.001393597 | 0.001393597 | 0.001393597 | 0.001393597 | 0.001393597 | 0.001393597 | 0.001393597 | 0.001393597 | 0.001393597 | 0.001393597 | 0.001393597 | 0 | 0 | 0 | 0 | 0 | 0 | 0
1309 | 516.2684 | 0.001295979 | 10 | 664.5 | -644.5 | 0 | 0 | 0 | 0 | 0 | 0 | 0 | 0 | 0.001295979 | 0.001295979 | 0.001295979 | 0.001295979 | 0.001295979 | 0.001295979 | 0.001295979 | 0.001295979 | 0.001295979 | 0.001295979 | 0.001295979 | 0.001295979 | 0.001295979 | 0.001295979 | 0.001295979 | 0.001295979 | 0.001295979 | 0.001295979 | 0.001295979 | 0.001295979 | 0.001295979 | 0.001295979 | 0.001295979 | 0.001295979 | 0.001295979 | 0.001295979 | 0.001295979 | 0.001295979 | 0.001295979 | 0.001295979 | 0.001295979 | 0.001295979 | 0.001295979 | 0.001295979 | 0.001295979 | 0.001295979 | 0.001295979 | 0.001295979 | 0.001295979 | 0.001295979 | 0.001295979 | 0.001295979 | 0.001295979 | 0.001295979 | 0.001295979 | 0.001295979 | 0.001295979 | 0.001295979 | 0.001295979 | 0 | 0 | 0 | 0 | 0 | 0 | 0 | 0
1309 | 544.2423 | 0.001366201 | 0 | 654.5 | -654.5 | 0 | 0 | 0 | 0 | 0 | 0 | 0 | 0 | 0.001366201 | 0.001366201 | 0.001366201 | 0.001366201 | 0.001366201 | 0.001366201 | 0.001366201 | 0.001366201 | 0.001366201 | 0.001366201 | 0.001366201 | 0.001366201 | 0.001366201 | 0.001366201 | 0.001366201 | 0.001366201 | 0.001366201 | 0.001366201 | 0.001366201 | 0.001366201 | 0.001366201 | 0.001366201 | 0.001366201 | 0.001366201 | 0.001366201 | 0.001366201 | 0.001366201 | 0.001366201 | 0.001366201 | 0.001366201 | 0.001366201 | 0.001366201 | 0.001366201 | 0.001366201 | 0.001366201 | 0.001366201 | 0.001366201 | 0.001366201 | 0.001366201 | 0.001366201 | 0.001366201 | 0.001366201 | 0.001366201 | 0.001366201 | 0.001366201 | 0.001366201 | 0.001366201 | 0.001366201 | 0.001366201 | 0 | 0 | 0 | 0 | 0 | 0 | 0 | 0
1309 | 523.0011 | 0.00131288 | -10 | 644.5 | -664.5 | 0 | 0 | 0 | 0 | 0 | 0 | 0 | 0 | 0.00131288 | 0.00131288 | 0.00131288 | 0.00131288 | 0.00131288 | 0.00131288 | 0.00131288 | 0.00131288 | 0.00131288 | 0.00131288 | 0.00131288 | 0.00131288 | 0.00131288 | 0.00131288 | 0.00131288 | 0.00131288 | 0.00131288 | 0.00131288 | 0.00131288 | 0.00131288 | 0.00131288 | 0.00131288 | 0.00131288 | 0.00131288 | 0.00131288 | 0.00131288 | 0.00131288 | 0.00131288 | 0.00131288 | 0.00131288 | 0.00131288 | 0.00131288 | 0.00131288 | 0.00131288 | 0.00131288 | 0.00131288 | 0.00131288 | 0.00131288 | 0.00131288 | 0.00131288 | 0.00131288 | 0.00131288 | 0.00131288 | 0.00131288 | 0.00131288 | 0.00131288 | 0.00131288 | 0.00131288 | 0.00131288 | 0 | 0 | 0 | 0 | 0 | 0 | 0 | 0
1309 | 566.0003 | 0.00142082 | -20 | 634.5 | -674.5 | 0 | 0 | 0 | 0 | 0 | 0 | 0 | 0.00142082 | 0.00142082 | 0.00142082 | 0.00142082 | 0.00142082 | 0.00142082 | 0.00142082 | 0.00142082 | 0.00142082 | 0.00142082 | 0.00142082 | 0.00142082 | 0.00142082 | 0.00142082 | 0.00142082 | 0.00142082 | 0.00142082 | 0.00142082 | 0.00142082 | 0.00142082 | 0.00142082 | 0.00142082 | 0.00142082 | 0.00142082 | 0.00142082 | 0.00142082 | 0.00142082 | 0.00142082 | 0.00142082 | 0.00142082 | 0.00142082 | 0.00142082 | 0.00142082 | 0.00142082 | 0.00142082 | 0.00142082 | 0.00142082 | 0.00142082 | 0.00142082 | 0.00142082 | 0.00142082 | 0.00142082 | 0.00142082 | 0.00142082 | 0.00142082 | 0.00142082 | 0.00142082 | 0.00142082 | 0.00142082 | 0 | 0 | 0 | 0 | 0 | 0 | 0 | 0 | 0
1309 | 525.7604 | 0.001319806 | -30 | 624.5 | -684.5 | 0 | 0 | 0 | 0 | 0 | 0 | 0 | 0.001319806 | 0.001319806 | 0.001319806 | 0.001319806 | 0.001319806 | 0.001319806 | 0.001319806 | 0.001319806 | 0.001319806 | 0.001319806 | 0.001319806 | 0.001319806 | 0.001319806 | 0.001319806 | 0.001319806 | 0.001319806 | 0.001319806 | 0.001319806 | 0.001319806 | 0.001319806 | 0.001319806 | 0.001319806 | 0.001319806 | 0.001319806 | 0.001319806 | 0.001319806 | 0.001319806 | 0.001319806 | 0.001319806 | 0.001319806 | 0.001319806 | 0.001319806 | 0.001319806 | 0.001319806 | 0.001319806 | 0.001319806 | 0.001319806 | 0.001319806 | 0.001319806 | 0.001319806 | 0.001319806 | 0.001319806 | 0.001319806 | 0.001319806 | 0.001319806 | 0.001319806 | 0.001319806 | 0.001319806 | 0.001319806 | 0 | 0 | 0 | 0 | 0 | 0 | 0 | 0 | 0
1309 | 560.5012 | 0.001407016 | -40 | 614.5 | -694.5 | 0 | 0 | 0 | 0 | 0 | 0 | 0 | 0.001407016 | 0.001407016 | 0.001407016 | 0.001407016 | 0.001407016 | 0.001407016 | 0.001407016 | 0.001407016 | 0.001407016 | 0.001407016 | 0.001407016 | 0.001407016 | 0.001407016 | 0.001407016 | 0.001407016 | 0.001407016 | 0.001407016 | 0.001407016 | 0.001407016 | 0.001407016 | 0.001407016 | 0.001407016 | 0.001407016 | 0.001407016 | 0.001407016 | 0.001407016 | 0.001407016 | 0.001407016 | 0.001407016 | 0.001407016 | 0.001407016 | 0.001407016 | 0.001407016 | 0.001407016 | 0.001407016 | 0.001407016 | 0.001407016 | 0.001407016 | 0.001407016 | 0.001407016 | 0.001407016 | 0.001407016 | 0.001407016 | 0.001407016 | 0.001407016 | 0.001407016 | 0.001407016 | 0.001407016 | 0 | 0 | 0 | 0 | 0 | 0 | 0 | 0 | 0 | 0
1309 | 517.25 | 0.001298443 | -30 | 624.5 | -684.5 | 0 | 0 | 0 | 0 | 0 | 0 | 0 | 0.001298443 | 0.001298443 | 0.001298443 | 0.001298443 | 0.001298443 | 0.001298443 | 0.001298443 | 0.001298443 | 0.001298443 | 0.001298443 | 0.001298443 | 0.001298443 | 0.001298443 | 0.001298443 | 0.001298443 | 0.001298443 | 0.001298443 | 0.001298443 | 0.001298443 | 0.001298443 | 0.001298443 | 0.001298443 | 0.001298443 | 0.001298443 | 0.001298443 | 0.001298443 | 0.001298443 | 0.001298443 | 0.001298443 | 0.001298443 | 0.001298443 | 0.001298443 | 0.001298443 | 0.001298443 | 0.001298443 | 0.001298443 | 0.001298443 | 0.001298443 | 0.001298443 | 0.001298443 | 0.001298443 | 0.001298443 | 0.001298443 | 0.001298443 | 0.001298443 | 0.001298443 | 0.001298443 | 0.001298443 | 0.001298443 | 0 | 0 | 0 | 0 | 0 | 0 | 0 | 0 | 0
1309 | 554.4018 | 0.001391704 | -20 | 634.5 | -674.5 | 0 | 0 | 0 | 0 | 0 | 0 | 0 | 0.001391704 | 0.001391704 | 0.001391704 | 0.001391704 | 0.001391704 | 0.001391704 | 0.001391704 | 0.001391704 | 0.001391704 | 0.001391704 | 0.001391704 | 0.001391704 | 0.001391704 | 0.001391704 | 0.001391704 | 0.001391704 | 0.001391704 | 0.001391704 | 0.001391704 | 0.001391704 | 0.001391704 | 0.001391704 | 0.001391704 | 0.001391704 | 0.001391704 | 0.001391704 | 0.001391704 | 0.001391704 | 0.001391704 | 0.001391704 | 0.001391704 | 0.001391704 | 0.001391704 | 0.001391704 | 0.001391704 | 0.001391704 | 0.001391704 | 0.001391704 | 0.001391704 | 0.001391704 | 0.001391704 | 0.001391704 | 0.001391704 | 0.001391704 | 0.001391704 | 0.001391704 | 0.001391704 | 0.001391704 | 0.001391704 | 0 | 0 | 0 | 0 | 0 | 0 | 0 | 0 | 0
1309 | 525.552 | 0.001319283 | -10 | 644.5 | -664.5 | 0 | 0 | 0 | 0 | 0 | 0 | 0 | 0 | 0.001319283 | 0.001319283 | 0.001319283 | 0.001319283 | 0.001319283 | 0.001319283 | 0.001319283 | 0.001319283 | 0.001319283 | 0.001319283 | 0.001319283 | 0.001319283 | 0.001319283 | 0.001319283 | 0.001319283 | 0.001319283 | 0.001319283 | 0.001319283 | 0.001319283 | 0.001319283 | 0.001319283 | 0.001319283 | 0.001319283 | 0.001319283 | 0.001319283 | 0.001319283 | 0.001319283 | 0.001319283 | 0.001319283 | 0.001319283 | 0.001319283 | 0.001319283 | 0.001319283 | 0.001319283 | 0.001319283 | 0.001319283 | 0.001319283 | 0.001319283 | 0.001319283 | 0.001319283 | 0.001319283 | 0.001319283 | 0.001319283 | 0.001319283 | 0.001319283 | 0.001319283 | 0.001319283 | 0.001319283 | 0.001319283 | 0 | 0 | 0 | 0 | 0 | 0 | 0 | 0
1309 | 556.2849 | 0.001396431 | 0 | 654.5 | -654.5 | 0 | 0 | 0 | 0 | 0 | 0 | 0 | 0 | 0.001396431 | 0.001396431 | 0.001396431 | 0.001396431 | 0.001396431 | 0.001396431 | 0.001396431 | 0.001396431 | 0.001396431 | 0.001396431 | 0.001396431 | 0.001396431 | 0.001396431 | 0.001396431 | 0.001396431 | 0.001396431 | 0.001396431 | 0.001396431 | 0.001396431 | 0.001396431 | 0.001396431 | 0.001396431 | 0.001396431 | 0.001396431 | 0.001396431 | 0.001396431 | 0.001396431 | 0.001396431 | 0.001396431 | 0.001396431 | 0.001396431 | 0.001396431 | 0.001396431 | 0.001396431 | 0.001396431 | 0.001396431 | 0.001396431 | 0.001396431 | 0.001396431 | 0.001396431 | 0.001396431 | 0.001396431 | 0.001396431 | 0.001396431 | 0.001396431 | 0.001396431 | 0.001396431 | 0.001396431 | 0.001396431 | 0 | 0 | 0 | 0 | 0 | 0 | 0 | 0
1309 | 544.2167 | 0.001366137 | 10 | 664.5 | -644.5 | 0 | 0 | 0 | 0 | 0 | 0 | 0 | 0 | 0.001366137 | 0.001366137 | 0.001366137 | 0.001366137 | 0.001366137 | 0.001366137 | 0.001366137 | 0.001366137 | 0.001366137 | 0.001366137 | 0.001366137 | 0.001366137 | 0.001366137 | 0.001366137 | 0.001366137 | 0.001366137 | 0.001366137 | 0.001366137 | 0.001366137 | 0.001366137 | 0.001366137 | 0.001366137 | 0.001366137 | 0.001366137 | 0.001366137 | 0.001366137 | 0.001366137 | 0.001366137 | 0.001366137 | 0.001366137 | 0.001366137 | 0.001366137 | 0.001366137 | 0.001366137 | 0.001366137 | 0.001366137 | 0.001366137 | 0.001366137 | 0.001366137 | 0.001366137 | 0.001366137 | 0.001366137 | 0.001366137 | 0.001366137 | 0.001366137 | 0.001366137 | 0.001366137 | 0.001366137 | 0.001366137 | 0 | 0 | 0 | 0 | 0 | 0 | 0 | 0
1309 | 531.8151 | 0.001335005 | 20 | 674.5 | -634.5 | 0 | 0 | 0 | 0 | 0 | 0 | 0 | 0 | 0 | 0.001335005 | 0.001335005 | 0.001335005 | 0.001335005 | 0.001335005 | 0.001335005 | 0.001335005 | 0.001335005 | 0.001335005 | 0.001335005 | 0.001335005 | 0.001335005 | 0.001335005 | 0.001335005 | 0.001335005 | 0.001335005 | 0.001335005 | 0.001335005 | 0.001335005 | 0.001335005 | 0.001335005 | 0.001335005 | 0.001335005 | 0.001335005 | 0.001335005 | 0.001335005 | 0.001335005 | 0.001335005 | 0.001335005 | 0.001335005 | 0.001335005 | 0.001335005 | 0.001335005 | 0.001335005 | 0.001335005 | 0.001335005 | 0.001335005 | 0.001335005 | 0.001335005 | 0.001335005 | 0.001335005 | 0.001335005 | 0.001335005 | 0.001335005 | 0.001335005 | 0.001335005 | 0.001335005 | 0.001335005 | 0.001335005 | 0 | 0 | 0 | 0 | 0 | 0 | 0
1309 | 522.8595 | 0.001312524 | 30 | 684.5 | -624.5 | 0 | 0 | 0 | 0 | 0 | 0 | 0 | 0 | 0 | 0.001312524 | 0.001312524 | 0.001312524 | 0.001312524 | 0.001312524 | 0.001312524 | 0.001312524 | 0.001312524 | 0.001312524 | 0.001312524 | 0.001312524 | 0.001312524 | 0.001312524 | 0.001312524 | 0.001312524 | 0.001312524 | 0.001312524 | 0.001312524 | 0.001312524 | 0.001312524 | 0.001312524 | 0.001312524 | 0.001312524 | 0.001312524 | 0.001312524 | 0.001312524 | 0.001312524 | 0.001312524 | 0.001312524 | 0.001312524 | 0.001312524 | 0.001312524 | 0.001312524 | 0.001312524 | 0.001312524 | 0.001312524 | 0.001312524 | 0.001312524 | 0.001312524 | 0.001312524 | 0.001312524 | 0.001312524 | 0.001312524 | 0.001312524 | 0.001312524 | 0.001312524 | 0.001312524 | 0.001312524 | 0.001312524 | 0 | 0 | 0 | 0 | 0 | 0 | 0
1309 | 545.3349 | 0.001368944 | 40 | 694.5 | -614.5 | 0 | 0 | 0 | 0 | 0 | 0 | 0 | 0 | 0 | 0 | 0.001368944 | 0.001368944 | 0.001368944 | 0.001368944 | 0.001368944 | 0.001368944 | 0.001368944 | 0.001368944 | 0.001368944 | 0.001368944 | 0.001368944 | 0.001368944 | 0.001368944 | 0.001368944 | 0.001368944 | 0.001368944 | 0.001368944 | 0.001368944 | 0.001368944 | 0.001368944 | 0.001368944 | 0.001368944 | 0.001368944 | 0.001368944 | 0.001368944 | 0.001368944 | 0.001368944 | 0.001368944 | 0.001368944 | 0.001368944 | 0.001368944 | 0.001368944 | 0.001368944 | 0.001368944 | 0.001368944 | 0.001368944 | 0.001368944 | 0.001368944 | 0.001368944 | 0.001368944 | 0.001368944 | 0.001368944 | 0.001368944 | 0.001368944 | 0.001368944 | 0.001368944 | 0.001368944 | 0.001368944 | 0 | 0 | 0 | 0 | 0 | 0 | 0
1309 | 514.7369 | 0.001292134 | 30 | 684.5 | -624.5 | 0 | 0 | 0 | 0 | 0 | 0 | 0 | 0 | 0 | 0.001292134 | 0.001292134 | 0.001292134 | 0.001292134 | 0.001292134 | 0.001292134 | 0.001292134 | 0.001292134 | 0.001292134 | 0.001292134 | 0.001292134 | 0.001292134 | 0.001292134 | 0.001292134 | 0.001292134 | 0.001292134 | 0.001292134 | 0.001292134 | 0.001292134 | 0.001292134 | 0.001292134 | 0.001292134 | 0.001292134 | 0.001292134 | 0.001292134 | 0.001292134 | 0.001292134 | 0.001292134 | 0.001292134 | 0.001292134 | 0.001292134 | 0.001292134 | 0.001292134 | 0.001292134 | 0.001292134 | 0.001292134 | 0.001292134 | 0.001292134 | 0.001292134 | 0.001292134 | 0.001292134 | 0.001292134 | 0.001292134 | 0.001292134 | 0.001292134 | 0.001292134 | 0.001292134 | 0.001292134 | 0.001292134 | 0 | 0 | 0 | 0 | 0 | 0 | 0
1309 | 539.0244 | 0.001353103 | 20 | 674.5 | -634.5 | 0 | 0 | 0 | 0 | 0 | 0 | 0 | 0 | 0 | 0.001353103 | 0.001353103 | 0.001353103 | 0.001353103 | 0.001353103 | 0.001353103 | 0.001353103 | 0.001353103 | 0.001353103 | 0.001353103 | 0.001353103 | 0.001353103 | 0.001353103 | 0.001353103 | 0.001353103 | 0.001353103 | 0.001353103 | 0.001353103 | 0.001353103 | 0.001353103 | 0.001353103 | 0.001353103 | 0.001353103 | 0.001353103 | 0.001353103 | 0.001353103 | 0.001353103 | 0.001353103 | 0.001353103 | 0.001353103 | 0.001353103 | 0.001353103 | 0.001353103 | 0.001353103 | 0.001353103 | 0.001353103 | 0.001353103 | 0.001353103 | 0.001353103 | 0.001353103 | 0.001353103 | 0.001353103 | 0.001353103 | 0.001353103 | 0.001353103 | 0.001353103 | 0.001353103 | 0.001353103 | 0.001353103 | 0 | 0 | 0 | 0 | 0 | 0 | 0
1309 | 504.001 | 0.001265184 | 10 | 664.5 | -644.5 | 0 | 0 | 0 | 0 | 0 | 0 | 0 | 0 | 0.001265184 | 0.001265184 | 0.001265184 | 0.001265184 | 0.001265184 | 0.001265184 | 0.001265184 | 0.001265184 | 0.001265184 | 0.001265184 | 0.001265184 | 0.001265184 | 0.001265184 | 0.001265184 | 0.001265184 | 0.001265184 | 0.001265184 | 0.001265184 | 0.001265184 | 0.001265184 | 0.001265184 | 0.001265184 | 0.001265184 | 0.001265184 | 0.001265184 | 0.001265184 | 0.001265184 | 0.001265184 | 0.001265184 | 0.001265184 | 0.001265184 | 0.001265184 | 0.001265184 | 0.001265184 | 0.001265184 | 0.001265184 | 0.001265184 | 0.001265184 | 0.001265184 | 0.001265184 | 0.001265184 | 0.001265184 | 0.001265184 | 0.001265184 | 0.001265184 | 0.001265184 | 0.001265184 | 0.001265184 | 0.001265184 | 0 | 0 | 0 | 0 | 0 | 0 | 0 | 0
1309 | 565.3573 | 0.001419206 | 0 | 654.5 | -654.5 | 0 | 0 | 0 | 0 | 0 | 0 | 0 | 0 | 0.001419206 | 0.001419206 | 0.001419206 | 0.001419206 | 0.001419206 | 0.001419206 | 0.001419206 | 0.001419206 | 0.001419206 | 0.001419206 | 0.001419206 | 0.001419206 | 0.001419206 | 0.001419206 | 0.001419206 | 0.001419206 | 0.001419206 | 0.001419206 | 0.001419206 | 0.001419206 | 0.001419206 | 0.001419206 | 0.001419206 | 0.001419206 | 0.001419206 | 0.001419206 | 0.001419206 | 0.001419206 | 0.001419206 | 0.001419206 | 0.001419206 | 0.001419206 | 0.001419206 | 0.001419206 | 0.001419206 | 0.001419206 | 0.001419206 | 0.001419206 | 0.001419206 | 0.001419206 | 0.001419206 | 0.001419206 | 0.001419206 | 0.001419206 | 0.001419206 | 0.001419206 | 0.001419206 | 0.001419206 | 0.001419206 | 0 | 0 | 0 | 0 | 0 | 0 | 0 | 0
1309 | 490.459 | 0.00123119 | -10 | 644.5 | -664.5 | 0 | 0 | 0 | 0 | 0 | 0 | 0 | 0 | 0.00123119 | 0.00123119 | 0.00123119 | 0.00123119 | 0.00123119 | 0.00123119 | 0.00123119 | 0.00123119 | 0.00123119 | 0.00123119 | 0.00123119 | 0.00123119 | 0.00123119 | 0.00123119 | 0.00123119 | 0.00123119 | 0.00123119 | 0.00123119 | 0.00123119 | 0.00123119 | 0.00123119 | 0.00123119 | 0.00123119 | 0.00123119 | 0.00123119 | 0.00123119 | 0.00123119 | 0.00123119 | 0.00123119 | 0.00123119 | 0.00123119 | 0.00123119 | 0.00123119 | 0.00123119 | 0.00123119 | 0.00123119 | 0.00123119 | 0.00123119 | 0.00123119 | 0.00123119 | 0.00123119 | 0.00123119 | 0.00123119 | 0.00123119 | 0.00123119 | 0.00123119 | 0.00123119 | 0.00123119 | 0.00123119 | 0 | 0 | 0 | 0 | 0 | 0 | 0 | 0
1309 | 536.862 | 0.001347674 | -20 | 634.5 | -674.5 | 0 | 0 | 0 | 0 | 0 | 0 | 0 | 0.001347674 | 0.001347674 | 0.001347674 | 0.001347674 | 0.001347674 | 0.001347674 | 0.001347674 | 0.001347674 | 0.001347674 | 0.001347674 | 0.001347674 | 0.001347674 | 0.001347674 | 0.001347674 | 0.001347674 | 0.001347674 | 0.001347674 | 0.001347674 | 0.001347674 | 0.001347674 | 0.001347674 | 0.001347674 | 0.001347674 | 0.001347674 | 0.001347674 | 0.001347674 | 0.001347674 | 0.001347674 | 0.001347674 | 0.001347674 | 0.001347674 | 0.001347674 | 0.001347674 | 0.001347674 | 0.001347674 | 0.001347674 | 0.001347674 | 0.001347674 | 0.001347674 | 0.001347674 | 0.001347674 | 0.001347674 | 0.001347674 | 0.001347674 | 0.001347674 | 0.001347674 | 0.001347674 | 0.001347674 | 0.001347674 | 0 | 0 | 0 | 0 | 0 | 0 | 0 | 0 | 0
1309 | 541.1546 | 0.00135845 | -30 | 624.5 | -684.5 | 0 | 0 | 0 | 0 | 0 | 0 | 0 | 0.00135845 | 0.00135845 | 0.00135845 | 0.00135845 | 0.00135845 | 0.00135845 | 0.00135845 | 0.00135845 | 0.00135845 | 0.00135845 | 0.00135845 | 0.00135845 | 0.00135845 | 0.00135845 | 0.00135845 | 0.00135845 | 0.00135845 | 0.00135845 | 0.00135845 | 0.00135845 | 0.00135845 | 0.00135845 | 0.00135845 | 0.00135845 | 0.00135845 | 0.00135845 | 0.00135845 | 0.00135845 | 0.00135845 | 0.00135845 | 0.00135845 | 0.00135845 | 0.00135845 | 0.00135845 | 0.00135845 | 0.00135845 | 0.00135845 | 0.00135845 | 0.00135845 | 0.00135845 | 0.00135845 | 0.00135845 | 0.00135845 | 0.00135845 | 0.00135845 | 0.00135845 | 0.00135845 | 0.00135845 | 0.00135845 | 0 | 0 | 0 | 0 | 0 | 0 | 0 | 0 | 0
1309 | 534.8972 | 0.001342742 | -40 | 614.5 | -694.5 | 0 | 0 | 0 | 0 | 0 | 0 | 0 | 0.001342742 | 0.001342742 | 0.001342742 | 0.001342742 | 0.001342742 | 0.001342742 | 0.001342742 | 0.001342742 | 0.001342742 | 0.001342742 | 0.001342742 | 0.001342742 | 0.001342742 | 0.001342742 | 0.001342742 | 0.001342742 | 0.001342742 | 0.001342742 | 0.001342742 | 0.001342742 | 0.001342742 | 0.001342742 | 0.001342742 | 0.001342742 | 0.001342742 | 0.001342742 | 0.001342742 | 0.001342742 | 0.001342742 | 0.001342742 | 0.001342742 | 0.001342742 | 0.001342742 | 0.001342742 | 0.001342742 | 0.001342742 | 0.001342742 | 0.001342742 | 0.001342742 | 0.001342742 | 0.001342742 | 0.001342742 | 0.001342742 | 0.001342742 | 0.001342742 | 0.001342742 | 0.001342742 | 0.001342742 | 0 | 0 | 0 | 0 | 0 | 0 | 0 | 0 | 0 | 0
1309 | 531.3071 | 0.00133373 | -30 | 624.5 | -684.5 | 0 | 0 | 0 | 0 | 0 | 0 | 0 | 0.00133373 | 0.00133373 | 0.00133373 | 0.00133373 | 0.00133373 | 0.00133373 | 0.00133373 | 0.00133373 | 0.00133373 | 0.00133373 | 0.00133373 | 0.00133373 | 0.00133373 | 0.00133373 | 0.00133373 | 0.00133373 | 0.00133373 | 0.00133373 | 0.00133373 | 0.00133373 | 0.00133373 | 0.00133373 | 0.00133373 | 0.00133373 | 0.00133373 | 0.00133373 | 0.00133373 | 0.00133373 | 0.00133373 | 0.00133373 | 0.00133373 | 0.00133373 | 0.00133373 | 0.00133373 | 0.00133373 | 0.00133373 | 0.00133373 | 0.00133373 | 0.00133373 | 0.00133373 | 0.00133373 | 0.00133373 | 0.00133373 | 0.00133373 | 0.00133373 | 0.00133373 | 0.00133373 | 0.00133373 | 0.00133373 | 0 | 0 | 0 | 0 | 0 | 0 | 0 | 0 | 0
1309 | 525.2899 | 0.001318625 | -20 | 634.5 | -674.5 | 0 | 0 | 0 | 0 | 0 | 0 | 0 | 0.001318625 | 0.001318625 | 0.001318625 | 0.001318625 | 0.001318625 | 0.001318625 | 0.001318625 | 0.001318625 | 0.001318625 | 0.001318625 | 0.001318625 | 0.001318625 | 0.001318625 | 0.001318625 | 0.001318625 | 0.001318625 | 0.001318625 | 0.001318625 | 0.001318625 | 0.001318625 | 0.001318625 | 0.001318625 | 0.001318625 | 0.001318625 | 0.001318625 | 0.001318625 | 0.001318625 | 0.001318625 | 0.001318625 | 0.001318625 | 0.001318625 | 0.001318625 | 0.001318625 | 0.001318625 | 0.001318625 | 0.001318625 | 0.001318625 | 0.001318625 | 0.001318625 | 0.001318625 | 0.001318625 | 0.001318625 | 0.001318625 | 0.001318625 | 0.001318625 | 0.001318625 | 0.001318625 | 0.001318625 | 0.001318625 | 0 | 0 | 0 | 0 | 0 | 0 | 0 | 0 | 0
1299 | 531.6724 | 0.001334647 | -10 | 639.5 | -659.5 | 0 | 0 | 0 | 0 | 0 | 0 | 0 | 0 | 0.001334647 | 0.001334647 | 0.001334647 | 0.001334647 | 0.001334647 | 0.001334647 | 0.001334647 | 0.001334647 | 0.001334647 | 0.001334647 | 0.001334647 | 0.001334647 | 0.001334647 | 0.001334647 | 0.001334647 | 0.001334647 | 0.001334647 | 0.001334647 | 0.001334647 | 0.001334647 | 0.001334647 | 0.001334647 | 0.001334647 | 0.001334647 | 0.001334647 | 0.001334647 | 0.001334647 | 0.001334647 | 0.001334647 | 0.001334647 | 0.001334647 | 0.001334647 | 0.001334647 | 0.001334647 | 0.001334647 | 0.001334647 | 0.001334647 | 0.001334647 | 0.001334647 | 0.001334647 | 0.001334647 | 0.001334647 | 0.001334647 | 0.001334647 | 0.001334647 | 0.001334647 | 0.001334647 | 0.001334647 | 0 | 0 | 0 | 0 | 0 | 0 | 0 | 0 | 0
1299 | 583.4859 | 0.001464714 | 0 | 649.5 | -649.5 | 0 | 0 | 0 | 0 | 0 | 0 | 0 | 0 | 0.001464714 | 0.001464714 | 0.001464714 | 0.001464714 | 0.001464714 | 0.001464714 | 0.001464714 | 0.001464714 | 0.001464714 | 0.001464714 | 0.001464714 | 0.001464714 | 0.001464714 | 0.001464714 | 0.001464714 | 0.001464714 | 0.001464714 | 0.001464714 | 0.001464714 | 0.001464714 | 0.001464714 | 0.001464714 | 0.001464714 | 0.001464714 | 0.001464714 | 0.001464714 | 0.001464714 | 0.001464714 | 0.001464714 | 0.001464714 | 0.001464714 | 0.001464714 | 0.001464714 | 0.001464714 | 0.001464714 | 0.001464714 | 0.001464714 | 0.001464714 | 0.001464714 | 0.001464714 | 0.001464714 | 0.001464714 | 0.001464714 | 0.001464714 | 0.001464714 | 0.001464714 | 0.001464714 | 0.001464714 | 0.001464714 | 0 | 0 | 0 | 0 | 0 | 0 | 0 | 0
1291 | 301.4201 | 0.000756649 | 10 | 655.5 | -635.5 | 0 | 0 | 0 | 0 | 0 | 0 | 0 | 0 | 0 | 0.000756649 | 0.000756649 | 0.000756649 | 0.000756649 | 0.000756649 | 0.000756649 | 0.000756649 | 0.000756649 | 0.000756649 | 0.000756649 | 0.000756649 | 0.000756649 | 0.000756649 | 0.000756649 | 0.000756649 | 0.000756649 | 0.000756649 | 0.000756649 | 0.000756649 | 0.000756649 | 0.000756649 | 0.000756649 | 0.000756649 | 0.000756649 | 0.000756649 | 0.000756649 | 0.000756649 | 0.000756649 | 0.000756649 | 0.000756649 | 0.000756649 | 0.000756649 | 0.000756649 | 0.000756649 | 0.000756649 | 0.000756649 | 0.000756649 | 0.000756649 | 0.000756649 | 0.000756649 | 0.000756649 | 0.000756649 | 0.000756649 | 0.000756649 | 0.000756649 | 0.000756649 | 0.000756649 | 0.000756649 | 0 | 0 | 0 | 0 | 0 | 0 | 0 | 0
1286 | 295.8314 | 0.0007426198 | 20 | 663 | -623 | 0 | 0 | 0 | 0 | 0 | 0 | 0 | 0 | 0 | 0.0007426198 | 0.0007426198 | 0.0007426198 | 0.0007426198 | 0.0007426198 | 0.0007426198 | 0.0007426198 | 0.0007426198 | 0.0007426198 | 0.0007426198 | 0.0007426198 | 0.0007426198 | 0.0007426198 | 0.0007426198 | 0.0007426198 | 0.0007426198 | 0.0007426198 | 0.0007426198 | 0.0007426198 | 0.0007426198 | 0.0007426198 | 0.0007426198 | 0.0007426198 | 0.0007426198 | 0.0007426198 | 0.0007426198 | 0.0007426198 | 0.0007426198 | 0.0007426198 | 0.0007426198 | 0.0007426198 | 0.0007426198 | 0.0007426198 | 0.0007426198 | 0.0007426198 | 0.0007426198 | 0.0007426198 | 0.0007426198 | 0.0007426198 | 0.0007426198 | 0.0007426198 | 0.0007426198 | 0.0007426198 | 0.0007426198 | 0.0007426198 | 0.0007426198 | 0.0007426198 | 0.0007426198 | 0 | 0 | 0 | 0 | 0 | 0 | 0 | 0
1279 | 361.9356 | 0.00090856 | 30 | 669.5 | -609.5 | 0 | 0 | 0 | 0 | 0 | 0 | 0 | 0 | 0 | 0 | 0.00090856 | 0.00090856 | 0.00090856 | 0.00090856 | 0.00090856 | 0.00090856 | 0.00090856 | 0.00090856 | 0.00090856 | 0.00090856 | 0.00090856 | 0.00090856 | 0.00090856 | 0.00090856 | 0.00090856 | 0.00090856 | 0.00090856 | 0.00090856 | 0.00090856 | 0.00090856 | 0.00090856 | 0.00090856 | 0.00090856 | 0.00090856 | 0.00090856 | 0.00090856 | 0.00090856 | 0.00090856 | 0.00090856 | 0.00090856 | 0.00090856 | 0.00090856 | 0.00090856 | 0.00090856 | 0.00090856 | 0.00090856 | 0.00090856 | 0.00090856 | 0.00090856 | 0.00090856 | 0.00090856 | 0.00090856 | 0.00090856 | 0.00090856 | 0.00090856 | 0.00090856 | 0.00090856 | 0.00090856 | 0 | 0 | 0 | 0 | 0 | 0 | 0
1279 | 379.8883 | 0.0009536263 | 40 | 679.5 | -599.5 | 0 | 0 | 0 | 0 | 0 | 0 | 0 | 0 | 0 | 0 | 0.0009536263 | 0.0009536263 | 0.0009536263 | 0.0009536263 | 0.0009536263 | 0.0009536263 | 0.0009536263 | 0.0009536263 | 0.0009536263 | 0.0009536263 | 0.0009536263 | 0.0009536263 | 0.0009536263 | 0.0009536263 | 0.0009536263 | 0.0009536263 | 0.0009536263 | 0.0009536263 | 0.0009536263 | 0.0009536263 | 0.0009536263 | 0.0009536263 | 0.0009536263 | 0.0009536263 | 0.0009536263 | 0.0009536263 | 0.0009536263 | 0.0009536263 | 0.0009536263 | 0.0009536263 | 0.0009536263 | 0.0009536263 | 0.0009536263 | 0.0009536263 | 0.0009536263 | 0.0009536263 | 0.0009536263 | 0.0009536263 | 0.0009536263 | 0.0009536263 | 0.0009536263 | 0.0009536263 | 0.0009536263 | 0.0009536263 | 0.0009536263 | 0.0009536263 | 0.0009536263 | 0.0009536263 | 0 | 0 | 0 | 0 | 0 | 0 | 0
1279 | 355.0269 | 0.0008912172 | 30 | 669.5 | -609.5 | 0 | 0 | 0 | 0 | 0 | 0 | 0 | 0 | 0 | 0 | 0.0008912172 | 0.0008912172 | 0.0008912172 | 0.0008912172 | 0.0008912172 | 0.0008912172 | 0.0008912172 | 0.0008912172 | 0.0008912172 | 0.0008912172 | 0.0008912172 | 0.0008912172 | 0.0008912172 | 0.0008912172 | 0.0008912172 | 0.0008912172 | 0.0008912172 | 0.0008912172 | 0.0008912172 | 0.0008912172 | 0.0008912172 | 0.0008912172 | 0.0008912172 | 0.0008912172 | 0.0008912172 | 0.0008912172 | 0.0008912172 | 0.0008912172 | 0.0008912172 | 0.0008912172 | 0.0008912172 | 0.0008912172 | 0.0008912172 | 0.0008912172 | 0.0008912172 | 0.0008912172 | 0.0008912172 | 0.0008912172 | 0.0008912172 | 0.0008912172 | 0.0008912172 | 0.0008912172 | 0.0008912172 | 0.0008912172 | 0.0008912172 | 0.0008912172 | 0.0008912172 | 0.0008912172 | 0 | 0 | 0 | 0 | 0 | 0 | 0
1279 | 374.2536 | 0.0009394817 | 20 | 659.5 | -619.5 | 0 | 0 | 0 | 0 | 0 | 0 | 0 | 0 | 0 | 0.0009394817 | 0.0009394817 | 0.0009394817 | 0.0009394817 | 0.0009394817 | 0.0009394817 | 0.0009394817 | 0.0009394817 | 0.0009394817 | 0.0009394817 | 0.0009394817 | 0.0009394817 | 0.0009394817 | 0.0009394817 | 0.0009394817 | 0.0009394817 | 0.0009394817 | 0.0009394817 | 0.0009394817 | 0.0009394817 | 0.0009394817 | 0.0009394817 | 0.0009394817 | 0.0009394817 | 0.0009394817 | 0.0009394817 | 0.0009394817 | 0.0009394817 | 0.0009394817 | 0.0009394817 | 0.0009394817 | 0.0009394817 | 0.0009394817 | 0.0009394817 | 0.0009394817 | 0.0009394817 | 0.0009394817 | 0.0009394817 | 0.0009394817 | 0.0009394817 | 0.0009394817 | 0.0009394817 | 0.0009394817 | 0.0009394817 | 0.0009394817 | 0.0009394817 | 0.0009394817 | 0.0009394817 | 0 | 0 | 0 | 0 | 0 | 0 | 0 | 0
1279 | 406.9578 | 0.001021578 | 10 | 649.5 | -629.5 | 0 | 0 | 0 | 0 | 0 | 0 | 0 | 0 | 0 | 0.001021578 | 0.001021578 | 0.001021578 | 0.001021578 | 0.001021578 | 0.001021578 | 0.001021578 | 0.001021578 | 0.001021578 | 0.001021578 | 0.001021578 | 0.001021578 | 0.001021578 | 0.001021578 | 0.001021578 | 0.001021578 | 0.001021578 | 0.001021578 | 0.001021578 | 0.001021578 | 0.001021578 | 0.001021578 | 0.001021578 | 0.001021578 | 0.001021578 | 0.001021578 | 0.001021578 | 0.001021578 | 0.001021578 | 0.001021578 | 0.001021578 | 0.001021578 | 0.001021578 | 0.001021578 | 0.001021578 | 0.001021578 | 0.001021578 | 0.001021578 | 0.001021578 | 0.001021578 | 0.001021578 | 0.001021578 | 0.001021578 | 0.001021578 | 0.001021578 | 0.001021578 | 0.001021578 | 0.001021578 | 0 | 0 | 0 | 0 | 0 | 0 | 0 | 0
1279 | 368.6755 | 0.0009254791 | 0 | 639.5 | -639.5 | 0 | 0 | 0 | 0 | 0 | 0 | 0 | 0 | 0 | 0.0009254791 | 0.0009254791 | 0.0009254791 | 0.0009254791 | 0.0009254791 | 0.0009254791 | 0.0009254791 | 0.0009254791 | 0.0009254791 | 0.0009254791 | 0.0009254791 | 0.0009254791 | 0.0009254791 | 0.0009254791 | 0.0009254791 | 0.0009254791 | 0.0009254791 | 0.0009254791 | 0.0009254791 | 0.0009254791 | 0.0009254791 | 0.0009254791 | 0.0009254791 | 0.0009254791 | 0.0009254791 | 0.0009254791 | 0.0009254791 | 0.0009254791 | 0.0009254791 | 0.0009254791 | 0.0009254791 | 0.0009254791 | 0.0009254791 | 0.0009254791 | 0.0009254791 | 0.0009254791 | 0.0009254791 | 0.0009254791 | 0.0009254791 | 0.0009254791 | 0.0009254791 | 0.0009254791 | 0.0009254791 | 0.0009254791 | 0.0009254791 | 0.0009254791 | 0.0009254791 | 0 | 0 | 0 | 0 | 0 | 0 | 0 | 0 | 0
1279 | 281.9279 | 0.0007077183 | -10 | 629.5 | -649.5 | 0 | 0 | 0 | 0 | 0 | 0 | 0 | 0 | 0.0007077183 | 0.0007077183 | 0.0007077183 | 0.0007077183 | 0.0007077183 | 0.0007077183 | 0.0007077183 | 0.0007077183 | 0.0007077183 | 0.0007077183 | 0.0007077183 | 0.0007077183 | 0.0007077183 | 0.0007077183 | 0.0007077183 | 0.0007077183 | 0.0007077183 | 0.0007077183 | 0.0007077183 | 0.0007077183 | 0.0007077183 | 0.0007077183 | 0.0007077183 | 0.0007077183 | 0.0007077183 | 0.0007077183 | 0.0007077183 | 0.0007077183 | 0.0007077183 | 0.0007077183 | 0.0007077183 | 0.0007077183 | 0.0007077183 | 0.0007077183 | 0.0007077183 | 0.0007077183 | 0.0007077183 | 0.0007077183 | 0.0007077183 | 0.0007077183 | 0.0007077183 | 0.0007077183 | 0.0007077183 | 0.0007077183 | 0.0007077183 | 0.0007077183 | 0.0007077183 | 0.0007077183 | 0 | 0 | 0 | 0 | 0 | 0 | 0 | 0 | 0
1279 | 398.2006 | 0.0009995954 | -20 | 619.5 | -659.5 | 0 | 0 | 0 | 0 | 0 | 0 | 0 | 0 | 0.0009995954 | 0.0009995954 | 0.0009995954 | 0.0009995954 | 0.0009995954 | 0.0009995954 | 0.0009995954 | 0.0009995954 | 0.0009995954 | 0.0009995954 | 0.0009995954 | 0.0009995954 | 0.0009995954 | 0.0009995954 | 0.0009995954 | 0.0009995954 | 0.0009995954 | 0.0009995954 | 0.0009995954 | 0.0009995954 | 0.0009995954 | 0.0009995954 | 0.0009995954 | 0.0009995954 | 0.0009995954 | 0.0009995954 | 0.0009995954 | 0.0009995954 | 0.0009995954 | 0.0009995954 | 0.0009995954 | 0.0009995954 | 0.0009995954 | 0.0009995954 | 0.0009995954 | 0.0009995954 | 0.0009995954 | 0.0009995954 | 0.0009995954 | 0.0009995954 | 0.0009995954 | 0.0009995954 | 0.0009995954 | 0.0009995954 | 0.0009995954 | 0.0009995954 | 0.0009995954 | 0.0009995954 | 0 | 0 | 0 | 0 | 0 | 0 | 0 | 0 | 0
1234 | 292.0983 | 0.0007332487 | -30 | 587 | -647 | 0 | 0 | 0 | 0 | 0 | 0 | 0 | 0 | 0.0007332487 | 0.0007332487 | 0.0007332487 | 0.0007332487 | 0.0007332487 | 0.0007332487 | 0.0007332487 | 0.0007332487 | 0.0007332487 | 0.0007332487 | 0.0007332487 | 0.0007332487 | 0.0007332487 | 0.0007332487 | 0.0007332487 | 0.0007332487 | 0.0007332487 | 0.0007332487 | 0.0007332487 | 0.0007332487 | 0.0007332487 | 0.0007332487 | 0.0007332487 | 0.0007332487 | 0.0007332487 | 0.0007332487 | 0.0007332487 | 0.0007332487 | 0.0007332487 | 0.0007332487 | 0.0007332487 | 0.0007332487 | 0.0007332487 | 0.0007332487 | 0.0007332487 | 0.0007332487 | 0.0007332487 | 0.0007332487 | 0.0007332487 | 0.0007332487 | 0.0007332487 | 0.0007332487 | 0.0007332487 | 0.0007332487 | 0.0007332487 | 0.0007332487 | 0 | 0 | 0 | 0 | 0 | 0 | 0 | 0 | 0 | 0 | 0
1225 | 398.5791 | 0.001000545 | -40 | 572.5 | -652.5 | 0 | 0 | 0 | 0 | 0 | 0 | 0 | 0 | 0.001000545 | 0.001000545 | 0.001000545 | 0.001000545 | 0.001000545 | 0.001000545 | 0.001000545 | 0.001000545 | 0.001000545 | 0.001000545 | 0.001000545 | 0.001000545 | 0.001000545 | 0.001000545 | 0.001000545 | 0.001000545 | 0.001000545 | 0.001000545 | 0.001000545 | 0.001000545 | 0.001000545 | 0.001000545 | 0.001000545 | 0.001000545 | 0.001000545 | 0.001000545 | 0.001000545 | 0.001000545 | 0.001000545 | 0.001000545 | 0.001000545 | 0.001000545 | 0.001000545 | 0.001000545 | 0.001000545 | 0.001000545 | 0.001000545 | 0.001000545 | 0.001000545 | 0.001000545 | 0.001000545 | 0.001000545 | 0.001000545 | 0.001000545 | 0.001000545 | 0.001000545 | 0 | 0 | 0 | 0 | 0 | 0 | 0 | 0 | 0 | 0 | 0
1205 | 410.0564 | 0.001029357 | -30 | 572.5 | -632.5 | 0 | 0 | 0 | 0 | 0 | 0 | 0 | 0 | 0 | 0.001029357 | 0.001029357 | 0.001029357 | 0.001029357 | 0.001029357 | 0.001029357 | 0.001029357 | 0.001029357 | 0.001029357 | 0.001029357 | 0.001029357 | 0.001029357 | 0.001029357 | 0.001029357 | 0.001029357 | 0.001029357 | 0.001029357 | 0.001029357 | 0.001029357 | 0.001029357 | 0.001029357 | 0.001029357 | 0.001029357 | 0.001029357 | 0.001029357 | 0.001029357 | 0.001029357 | 0.001029357 | 0.001029357 | 0.001029357 | 0.001029357 | 0.001029357 | 0.001029357 | 0.001029357 | 0.001029357 | 0.001029357 | 0.001029357 | 0.001029357 | 0.001029357 | 0.001029357 | 0.001029357 | 0.001029357 | 0.001029357 | 0.001029357 | 0.001029357 | 0 | 0 | 0 | 0 | 0 | 0 | 0 | 0 | 0 | 0 | 0
1205 | 385.3023 | 0.0009672169 | -20 | 582.5 | -622.5 | 0 | 0 | 0 | 0 | 0 | 0 | 0 | 0 | 0 | 0.0009672169 | 0.0009672169 | 0.0009672169 | 0.0009672169 | 0.0009672169 | 0.0009672169 | 0.0009672169 | 0.0009672169 | 0.0009672169 | 0.0009672169 | 0.0009672169 | 0.0009672169 | 0.0009672169 | 0.0009672169 | 0.0009672169 | 0.0009672169 | 0.0009672169 | 0.0009672169 | 0.0009672169 | 0.0009672169 | 0.0009672169 | 0.0009672169 | 0.0009672169 | 0.0009672169 | 0.0009672169 | 0.0009672169 | 0.0009672169 | 0.0009672169 | 0.0009672169 | 0.0009672169 | 0.0009672169 | 0.0009672169 | 0.0009672169 | 0.0009672169 | 0.0009672169 | 0.0009672169 | 0.0009672169 | 0.0009672169 | 0.0009672169 | 0.0009672169 | 0.0009672169 | 0.0009672169 | 0.0009672169 | 0.0009672169 | 0.0009672169 | 0 | 0 | 0 | 0 | 0 | 0 | 0 | 0 | 0 | 0 | 0
1205 | 437.7753 | 0.001098939 | -10 | 592.5 | -612.5 | 0 | 0 | 0 | 0 | 0 | 0 | 0 | 0 | 0 | 0 | 0.001098939 | 0.001098939 | 0.001098939 | 0.001098939 | 0.001098939 | 0.001098939 | 0.001098939 | 0.001098939 | 0.001098939 | 0.001098939 | 0.001098939 | 0.001098939 | 0.001098939 | 0.001098939 | 0.001098939 | 0.001098939 | 0.001098939 | 0.001098939 | 0.001098939 | 0.001098939 | 0.001098939 | 0.001098939 | 0.001098939 | 0.001098939 | 0.001098939 | 0.001098939 | 0.001098939 | 0.001098939 | 0.001098939 | 0.001098939 | 0.001098939 | 0.001098939 | 0.001098939 | 0.001098939 | 0.001098939 | 0.001098939 | 0.001098939 | 0.001098939 | 0.001098939 | 0.001098939 | 0.001098939 | 0.001098939 | 0.001098939 | 0.001098939 | 0.001098939 | 0 | 0 | 0 | 0 | 0 | 0 | 0 | 0 | 0 | 0
1177 | 328.0415 | 0.0008234764 | 0 | 588.5 | -588.5 | 0 | 0 | 0 | 0 | 0 | 0 | 0 | 0 | 0 | 0 | 0.0008234764 | 0.0008234764 | 0.0008234764 | 0.0008234764 | 0.0008234764 | 0.0008234764 | 0.0008234764 | 0.0008234764 | 0.0008234764 | 0.0008234764 | 0.0008234764 | 0.0008234764 | 0.0008234764 | 0.0008234764 | 0.0008234764 | 0.0008234764 | 0.0008234764 | 0.0008234764 | 0.0008234764 | 0.0008234764 | 0.0008234764 | 0.0008234764 | 0.0008234764 | 0.0008234764 | 0.0008234764 | 0.0008234764 | 0.0008234764 | 0.0008234764 | 0.0008234764 | 0.0008234764 | 0.0008234764 | 0.0008234764 | 0.0008234764 | 0.0008234764 | 0.0008234764 | 0.0008234764 | 0.0008234764 | 0.0008234764 | 0.0008234764 | 0.0008234764 | 0.0008234764 | 0.0008234764 | 0.0008234764 | 0.0008234764 | 0.0008234764 | 0 | 0 | 0 | 0 | 0 | 0 | 0 | 0 | 0 | 0
1177 | 332.114 | 0.0008336995 | 10 | 598.5 | -578.5 | 0 | 0 | 0 | 0 | 0 | 0 | 0 | 0 | 0 | 0 | 0 | 0.0008336995 | 0.0008336995 | 0.0008336995 | 0.0008336995 | 0.0008336995 | 0.0008336995 | 0.0008336995 | 0.0008336995 | 0.0008336995 | 0.0008336995 | 0.0008336995 | 0.0008336995 | 0.0008336995 | 0.0008336995 | 0.0008336995 | 0.0008336995 | 0.0008336995 | 0.0008336995 | 0.0008336995 | 0.0008336995 | 0.0008336995 | 0.0008336995 | 0.0008336995 | 0.0008336995 | 0.0008336995 | 0.0008336995 | 0.0008336995 | 0.0008336995 | 0.0008336995 | 0.0008336995 | 0.0008336995 | 0.0008336995 | 0.0008336995 | 0.0008336995 | 0.0008336995 | 0.0008336995 | 0.0008336995 | 0.0008336995 | 0.0008336995 | 0.0008336995 | 0.0008336995 | 0.0008336995 | 0.0008336995 | 0.0008336995 | 0 | 0 | 0 | 0 | 0 | 0 | 0 | 0 | 0 | 0
1176 | 321.1011 | 0.000806054 | 20 | 608 | -568 | 0 | 0 | 0 | 0 | 0 | 0 | 0 | 0 | 0 | 0 | 0 | 0.000806054 | 0.000806054 | 0.000806054 | 0.000806054 | 0.000806054 | 0.000806054 | 0.000806054 | 0.000806054 | 0.000806054 | 0.000806054 | 0.000806054 | 0.000806054 | 0.000806054 | 0.000806054 | 0.000806054 | 0.000806054 | 0.000806054 | 0.000806054 | 0.000806054 | 0.000806054 | 0.000806054 | 0.000806054 | 0.000806054 | 0.000806054 | 0.000806054 | 0.000806054 | 0.000806054 | 0.000806054 | 0.000806054 | 0.000806054 | 0.000806054 | 0.000806054 | 0.000806054 | 0.000806054 | 0.000806054 | 0.000806054 | 0.000806054 | 0.000806054 | 0.000806054 | 0.000806054 | 0.000806054 | 0.000806054 | 0.000806054 | 0.000806054 | 0 | 0 | 0 | 0 | 0 | 0 | 0 | 0 | 0 | 0
1177 | 323.2492 | 0.0008114463 | 30 | 618.5 | -558.5 | 0 | 0 | 0 | 0 | 0 | 0 | 0 | 0 | 0 | 0 | 0 | 0 | 0.0008114463 | 0.0008114463 | 0.0008114463 | 0.0008114463 | 0.0008114463 | 0.0008114463 | 0.0008114463 | 0.0008114463 | 0.0008114463 | 0.0008114463 | 0.0008114463 | 0.0008114463 | 0.0008114463 | 0.0008114463 | 0.0008114463 | 0.0008114463 | 0.0008114463 | 0.0008114463 | 0.0008114463 | 0.0008114463 | 0.0008114463 | 0.0008114463 | 0.0008114463 | 0.0008114463 | 0.0008114463 | 0.0008114463 | 0.0008114463 | 0.0008114463 | 0.0008114463 | 0.0008114463 | 0.0008114463 | 0.0008114463 | 0.0008114463 | 0.0008114463 | 0.0008114463 | 0.0008114463 | 0.0008114463 | 0.0008114463 | 0.0008114463 | 0.0008114463 | 0.0008114463 | 0.0008114463 | 0.0008114463 | 0.0008114463 | 0 | 0 | 0 | 0 | 0 | 0 | 0 | 0 | 0
1099 | 338.8441 | 0.0008505938 | 40 | 589.5 | -509.5 | 0 | 0 | 0 | 0 | 0 | 0 | 0 | 0 | 0 | 0 | 0 | 0 | 0 | 0.0008505938 | 0.0008505938 | 0.0008505938 | 0.0008505938 | 0.0008505938 | 0.0008505938 | 0.0008505938 | 0.0008505938 | 0.0008505938 | 0.0008505938 | 0.0008505938 | 0.0008505938 | 0.0008505938 | 0.0008505938 | 0.0008505938 | 0.0008505938 | 0.0008505938 | 0.0008505938 | 0.0008505938 | 0.0008505938 | 0.0008505938 | 0.0008505938 | 0.0008505938 | 0.0008505938 | 0.0008505938 | 0.0008505938 | 0.0008505938 | 0.0008505938 | 0.0008505938 | 0.0008505938 | 0.0008505938 | 0.0008505938 | 0.0008505938 | 0.0008505938 | 0.0008505938 | 0.0008505938 | 0.0008505938 | 0.0008505938 | 0.0008505938 | 0.0008505938 | 0.0008505938 | 0.0008505938 | 0 | 0 | 0 | 0 | 0 | 0 | 0 | 0 | 0 | 0
1084 | 516.5894 | 0.001296784 | 30 | 572 | -512 | 0 | 0 | 0 | 0 | 0 | 0 | 0 | 0 | 0 | 0 | 0 | 0 | 0 | 0.001296784 | 0.001296784 | 0.001296784 | 0.001296784 | 0.001296784 | 0.001296784 | 0.001296784 | 0.001296784 | 0.001296784 | 0.001296784 | 0.001296784 | 0.001296784 | 0.001296784 | 0.001296784 | 0.001296784 | 0.001296784 | 0.001296784 | 0.001296784 | 0.001296784 | 0.001296784 | 0.001296784 | 0.001296784 | 0.001296784 | 0.001296784 | 0.001296784 | 0.001296784 | 0.001296784 | 0.001296784 | 0.001296784 | 0.001296784 | 0.001296784 | 0.001296784 | 0.001296784 | 0.001296784 | 0.001296784 | 0.001296784 | 0.001296784 | 0.001296784 | 0.001296784 | 0.001296784 | 0.001296784 | 0 | 0 | 0 | 0 | 0 | 0 | 0 | 0 | 0 | 0 | 0
1084 | 556.4364 | 0.001396812 | 20 | 562 | -522 | 0 | 0 | 0 | 0 | 0 | 0 | 0 | 0 | 0 | 0 | 0 | 0 | 0 | 0.001396812 | 0.001396812 | 0.001396812 | 0.001396812 | 0.001396812 | 0.001396812 | 0.001396812 | 0.001396812 | 0.001396812 | 0.001396812 | 0.001396812 | 0.001396812 | 0.001396812 | 0.001396812 | 0.001396812 | 0.001396812 | 0.001396812 | 0.001396812 | 0.001396812 | 0.001396812 | 0.001396812 | 0.001396812 | 0.001396812 | 0.001396812 | 0.001396812 | 0.001396812 | 0.001396812 | 0.001396812 | 0.001396812 | 0.001396812 | 0.001396812 | 0.001396812 | 0.001396812 | 0.001396812 | 0.001396812 | 0.001396812 | 0.001396812 | 0.001396812 | 0.001396812 | 0.001396812 | 0.001396812 | 0 | 0 | 0 | 0 | 0 | 0 | 0 | 0 | 0 | 0 | 0
1084 | 549.9442 | 0.001380514 | 10 | 552 | -532 | 0 | 0 | 0 | 0 | 0 | 0 | 0 | 0 | 0 | 0 | 0 | 0 | 0 | 0.001380514 | 0.001380514 | 0.001380514 | 0.001380514 | 0.001380514 | 0.001380514 | 0.001380514 | 0.001380514 | 0.001380514 | 0.001380514 | 0.001380514 | 0.001380514 | 0.001380514 | 0.001380514 | 0.001380514 | 0.001380514 | 0.001380514 | 0.001380514 | 0.001380514 | 0.001380514 | 0.001380514 | 0.001380514 | 0.001380514 | 0.001380514 | 0.001380514 | 0.001380514 | 0.001380514 | 0.001380514 | 0.001380514 | 0.001380514 | 0.001380514 | 0.001380514 | 0.001380514 | 0.001380514 | 0.001380514 | 0.001380514 | 0.001380514 | 0.001380514 | 0.001380514 | 0.001380514 | 0 | 0 | 0 | 0 | 0 | 0 | 0 | 0 | 0 | 0 | 0 | 0
1085 | 544.3242 | 0.001366407 | 0 | 542.5 | -542.5 | 0 | 0 | 0 | 0 | 0 | 0 | 0 | 0 | 0 | 0 | 0 | 0 | 0.001366407 | 0.001366407 | 0.001366407 | 0.001366407 | 0.001366407 | 0.001366407 | 0.001366407 | 0.001366407 | 0.001366407 | 0.001366407 | 0.001366407 | 0.001366407 | 0.001366407 | 0.001366407 | 0.001366407 | 0.001366407 | 0.001366407 | 0.001366407 | 0.001366407 | 0.001366407 | 0.001366407 | 0.001366407 | 0.001366407 | 0.001366407 | 0.001366407 | 0.001366407 | 0.001366407 | 0.001366407 | 0.001366407 | 0.001366407 | 0.001366407 | 0.001366407 | 0.001366407 | 0.001366407 | 0.001366407 | 0.001366407 | 0.001366407 | 0.001366407 | 0.001366407 | 0.001366407 | 0.001366407 | 0 | 0 | 0 | 0 | 0 | 0 | 0 | 0 | 0 | 0 | 0 | 0
1085 | 530.0766 | 0.001330641 | -10 | 532.5 | -552.5 | 0 | 0 | 0 | 0 | 0 | 0 | 0 | 0 | 0 | 0 | 0 | 0 | 0.001330641 | 0.001330641 | 0.001330641 | 0.001330641 | 0.001330641 | 0.001330641 | 0.001330641 | 0.001330641 | 0.001330641 | 0.001330641 | 0.001330641 | 0.001330641 | 0.001330641 | 0.001330641 | 0.001330641 | 0.001330641 | 0.001330641 | 0.001330641 | 0.001330641 | 0.001330641 | 0.001330641 | 0.001330641 | 0.001330641 | 0.001330641 | 0.001330641 | 0.001330641 | 0.001330641 | 0.001330641 | 0.001330641 | 0.001330641 | 0.001330641 | 0.001330641 | 0.001330641 | 0.001330641 | 0.001330641 | 0.001330641 | 0.001330641 | 0.001330641 | 0.001330641 | 0.001330641 | 0 | 0 | 0 | 0 | 0 | 0 | 0 | 0 | 0 | 0 | 0 | 0 | 0
1084 | 541.4083 | 0.001359087 | -20 | 522 | -562 | 0 | 0 | 0 | 0 | 0 | 0 | 0 | 0 | 0 | 0 | 0 | 0.001359087 | 0.001359087 | 0.001359087 | 0.001359087 | 0.001359087 | 0.001359087 | 0.001359087 | 0.001359087 | 0.001359087 | 0.001359087 | 0.001359087 | 0.001359087 | 0.001359087 | 0.001359087 | 0.001359087 | 0.001359087 | 0.001359087 | 0.001359087 | 0.001359087 | 0.001359087 | 0.001359087 | 0.001359087 | 0.001359087 | 0.001359087 | 0.001359087 | 0.001359087 | 0.001359087 | 0.001359087 | 0.001359087 | 0.001359087 | 0.001359087 | 0.001359087 | 0.001359087 | 0.001359087 | 0.001359087 | 0.001359087 | 0.001359087 | 0.001359087 | 0.001359087 | 0.001359087 | 0.001359087 | 0 | 0 | 0 | 0 | 0 | 0 | 0 | 0 | 0 | 0 | 0 | 0 | 0
1090 | 518.9059 | 0.0013026 | -30 | 515 | -575 | 0 | 0 | 0 | 0 | 0 | 0 | 0 | 0 | 0 | 0 | 0 | 0.0013026 | 0.0013026 | 0.0013026 | 0.0013026 | 0.0013026 | 0.0013026 | 0.0013026 | 0.0013026 | 0.0013026 | 0.0013026 | 0.0013026 | 0.0013026 | 0.0013026 | 0.0013026 | 0.0013026 | 0.0013026 | 0.0013026 | 0.0013026 | 0.0013026 | 0.0013026 | 0.0013026 | 0.0013026 | 0.0013026 | 0.0013026 | 0.0013026 | 0.0013026 | 0.0013026 | 0.0013026 | 0.0013026 | 0.0013026 | 0.0013026 | 0.0013026 | 0.0013026 | 0.0013026 | 0.0013026 | 0.0013026 | 0.0013026 | 0.0013026 | 0.0013026 | 0.0013026 | 0.0013026 | 0 | 0 | 0 | 0 | 0 | 0 | 0 | 0 | 0 | 0 | 0 | 0 | 0
1090 | 504.9366 | 0.001267533 | -40 | 505 | -585 | 0 | 0 | 0 | 0 | 0 | 0 | 0 | 0 | 0 | 0 | 0 | 0.001267533 | 0.001267533 | 0.001267533 | 0.001267533 | 0.001267533 | 0.001267533 | 0.001267533 | 0.001267533 | 0.001267533 | 0.001267533 | 0.001267533 | 0.001267533 | 0.001267533 | 0.001267533 | 0.001267533 | 0.001267533 | 0.001267533 | 0.001267533 | 0.001267533 | 0.001267533 | 0.001267533 | 0.001267533 | 0.001267533 | 0.001267533 | 0.001267533 | 0.001267533 | 0.001267533 | 0.001267533 | 0.001267533 | 0.001267533 | 0.001267533 | 0.001267533 | 0.001267533 | 0.001267533 | 0.001267533 | 0.001267533 | 0.001267533 | 0.001267533 | 0.001267533 | 0.001267533 | 0 | 0 | 0 | 0 | 0 | 0 | 0 | 0 | 0 | 0 | 0 | 0 | 0 | 0
1090 | 486.5304 | 0.001221328 | -30 | 515 | -575 | 0 | 0 | 0 | 0 | 0 | 0 | 0 | 0 | 0 | 0 | 0 | 0.001221328 | 0.001221328 | 0.001221328 | 0.001221328 | 0.001221328 | 0.001221328 | 0.001221328 | 0.001221328 | 0.001221328 | 0.001221328 | 0.001221328 | 0.001221328 | 0.001221328 | 0.001221328 | 0.001221328 | 0.001221328 | 0.001221328 | 0.001221328 | 0.001221328 | 0.001221328 | 0.001221328 | 0.001221328 | 0.001221328 | 0.001221328 | 0.001221328 | 0.001221328 | 0.001221328 | 0.001221328 | 0.001221328 | 0.001221328 | 0.001221328 | 0.001221328 | 0.001221328 | 0.001221328 | 0.001221328 | 0.001221328 | 0.001221328 | 0.001221328 | 0.001221328 | 0.001221328 | 0.001221328 | 0 | 0 | 0 | 0 | 0 | 0 | 0 | 0 | 0 | 0 | 0 | 0 | 0
1090 | 559.0424 | 0.001403353 | -20 | 525 | -565 | 0 | 0 | 0 | 0 | 0 | 0 | 0 | 0 | 0 | 0 | 0 | 0.001403353 | 0.001403353 | 0.001403353 | 0.001403353 | 0.001403353 | 0.001403353 | 0.001403353 | 0.001403353 | 0.001403353 | 0.001403353 | 0.001403353 | 0.001403353 | 0.001403353 | 0.001403353 | 0.001403353 | 0.001403353 | 0.001403353 | 0.001403353 | 0.001403353 | 0.001403353 | 0.001403353 | 0.001403353 | 0.001403353 | 0.001403353 | 0.001403353 | 0.001403353 | 0.001403353 | 0.001403353 | 0.001403353 | 0.001403353 | 0.001403353 | 0.001403353 | 0.001403353 | 0.001403353 | 0.001403353 | 0.001403353 | 0.001403353 | 0.001403353 | 0.001403353 | 0.001403353 | 0.001403353 | 0 | 0 | 0 | 0 | 0 | 0 | 0 | 0 | 0 | 0 | 0 | 0 | 0
1084 | 545.2367 | 0.001368697 | -10 | 532 | -552 | 0 | 0 | 0 | 0 | 0 | 0 | 0 | 0 | 0 | 0 | 0 | 0 | 0.001368697 | 0.001368697 | 0.001368697 | 0.001368697 | 0.001368697 | 0.001368697 | 0.001368697 | 0.001368697 | 0.001368697 | 0.001368697 | 0.001368697 | 0.001368697 | 0.001368697 | 0.001368697 | 0.001368697 | 0.001368697 | 0.001368697 | 0.001368697 | 0.001368697 | 0.001368697 | 0.001368697 | 0.001368697 | 0.001368697 | 0.001368697 | 0.001368697 | 0.001368697 | 0.001368697 | 0.001368697 | 0.001368697 | 0.001368697 | 0.001368697 | 0.001368697 | 0.001368697 | 0.001368697 | 0.001368697 | 0.001368697 | 0.001368697 | 0.001368697 | 0.001368697 | 0.001368697 | 0 | 0 | 0 | 0 | 0 | 0 | 0 | 0 | 0 | 0 | 0 | 0 | 0
1084 | 508.5226 | 0.001276535 | 0 | 542 | -542 | 0 | 0 | 0 | 0 | 0 | 0 | 0 | 0 | 0 | 0 | 0 | 0 | 0.001276535 | 0.001276535 | 0.001276535 | 0.001276535 | 0.001276535 | 0.001276535 | 0.001276535 | 0.001276535 | 0.001276535 | 0.001276535 | 0.001276535 | 0.001276535 | 0.001276535 | 0.001276535 | 0.001276535 | 0.001276535 | 0.001276535 | 0.001276535 | 0.001276535 | 0.001276535 | 0.001276535 | 0.001276535 | 0.001276535 | 0.001276535 | 0.001276535 | 0.001276535 | 0.001276535 | 0.001276535 | 0.001276535 | 0.001276535 | 0.001276535 | 0.001276535 | 0.001276535 | 0.001276535 | 0.001276535 | 0.001276535 | 0.001276535 | 0.001276535 | 0.001276535 | 0.001276535 | 0.001276535 | 0 | 0 | 0 | 0 | 0 | 0 | 0 | 0 | 0 | 0 | 0 | 0
1084 | 556.931 | 0.001398053 | 10 | 552 | -532 | 0 | 0 | 0 | 0 | 0 | 0 | 0 | 0 | 0 | 0 | 0 | 0 | 0 | 0.001398053 | 0.001398053 | 0.001398053 | 0.001398053 | 0.001398053 | 0.001398053 | 0.001398053 | 0.001398053 | 0.001398053 | 0.001398053 | 0.001398053 | 0.001398053 | 0.001398053 | 0.001398053 | 0.001398053 | 0.001398053 | 0.001398053 | 0.001398053 | 0.001398053 | 0.001398053 | 0.001398053 | 0.001398053 | 0.001398053 | 0.001398053 | 0.001398053 | 0.001398053 | 0.001398053 | 0.001398053 | 0.001398053 | 0.001398053 | 0.001398053 | 0.001398053 | 0.001398053 | 0.001398053 | 0.001398053 | 0.001398053 | 0.001398053 | 0.001398053 | 0.001398053 | 0.001398053 | 0 | 0 | 0 | 0 | 0 | 0 | 0 | 0 | 0 | 0 | 0 | 0
1084 | 565.0497 | 0.001418433 | 20 | 562 | -522 | 0 | 0 | 0 | 0 | 0 | 0 | 0 | 0 | 0 | 0 | 0 | 0 | 0 | 0.001418433 | 0.001418433 | 0.001418433 | 0.001418433 | 0.001418433 | 0.001418433 | 0.001418433 | 0.001418433 | 0.001418433 | 0.001418433 | 0.001418433 | 0.001418433 | 0.001418433 | 0.001418433 | 0.001418433 | 0.001418433 | 0.001418433 | 0.001418433 | 0.001418433 | 0.001418433 | 0.001418433 | 0.001418433 | 0.001418433 | 0.001418433 | 0.001418433 | 0.001418433 | 0.001418433 | 0.001418433 | 0.001418433 | 0.001418433 | 0.001418433 | 0.001418433 | 0.001418433 | 0.001418433 | 0.001418433 | 0.001418433 | 0.001418433 | 0.001418433 | 0.001418433 | 0.001418433 | 0.001418433 | 0 | 0 | 0 | 0 | 0 | 0 | 0 | 0 | 0 | 0 | 0
1084 | 549.8466 | 0.001380269 | 30 | 572 | -512 | 0 | 0 | 0 | 0 | 0 | 0 | 0 | 0 | 0 | 0 | 0 | 0 | 0 | 0.001380269 | 0.001380269 | 0.001380269 | 0.001380269 | 0.001380269 | 0.001380269 | 0.001380269 | 0.001380269 | 0.001380269 | 0.001380269 | 0.001380269 | 0.001380269 | 0.001380269 | 0.001380269 | 0.001380269 | 0.001380269 | 0.001380269 | 0.001380269 | 0.001380269 | 0.001380269 | 0.001380269 | 0.001380269 | 0.001380269 | 0.001380269 | 0.001380269 | 0.001380269 | 0.001380269 | 0.001380269 | 0.001380269 | 0.001380269 | 0.001380269 | 0.001380269 | 0.001380269 | 0.001380269 | 0.001380269 | 0.001380269 | 0.001380269 | 0.001380269 | 0.001380269 | 0.001380269 | 0.001380269 | 0 | 0 | 0 | 0 | 0 | 0 | 0 | 0 | 0 | 0 | 0
1068 | 555.6332 | 0.001394795 | 40 | 574 | -494 | 0 | 0 | 0 | 0 | 0 | 0 | 0 | 0 | 0 | 0 | 0 | 0 | 0 | 0 | 0.001394795 | 0.001394795 | 0.001394795 | 0.001394795 | 0.001394795 | 0.001394795 | 0.001394795 | 0.001394795 | 0.001394795 | 0.001394795 | 0.001394795 | 0.001394795 | 0.001394795 | 0.001394795 | 0.001394795 | 0.001394795 | 0.001394795 | 0.001394795 | 0.001394795 | 0.001394795 | 0.001394795 | 0.001394795 | 0.001394795 | 0.001394795 | 0.001394795 | 0.001394795 | 0.001394795 | 0.001394795 | 0.001394795 | 0.001394795 | 0.001394795 | 0.001394795 | 0.001394795 | 0.001394795 | 0.001394795 | 0.001394795 | 0.001394795 | 0.001394795 | 0.001394795 | 0.001394795 | 0 | 0 | 0 | 0 | 0 | 0 | 0 | 0 | 0 | 0 | 0
1068 | 551.2507 | 0.001383794 | 30 | 564 | -504 | 0 | 0 | 0 | 0 | 0 | 0 | 0 | 0 | 0 | 0 | 0 | 0 | 0 | 0 | 0.001383794 | 0.001383794 | 0.001383794 | 0.001383794 | 0.001383794 | 0.001383794 | 0.001383794 | 0.001383794 | 0.001383794 | 0.001383794 | 0.001383794 | 0.001383794 | 0.001383794 | 0.001383794 | 0.001383794 | 0.001383794 | 0.001383794 | 0.001383794 | 0.001383794 | 0.001383794 | 0.001383794 | 0.001383794 | 0.001383794 | 0.001383794 | 0.001383794 | 0.001383794 | 0.001383794 | 0.001383794 | 0.001383794 | 0.001383794 | 0.001383794 | 0.001383794 | 0.001383794 | 0.001383794 | 0.001383794 | 0.001383794 | 0.001383794 | 0.001383794 | 0.001383794 | 0.001383794 | 0 | 0 | 0 | 0 | 0 | 0 | 0 | 0 | 0 | 0 | 0
1068 | 529.4105 | 0.001328969 | 20 | 554 | -514 | 0 | 0 | 0 | 0 | 0 | 0 | 0 | 0 | 0 | 0 | 0 | 0 | 0 | 0.001328969 | 0.001328969 | 0.001328969 | 0.001328969 | 0.001328969 | 0.001328969 | 0.001328969 | 0.001328969 | 0.001328969 | 0.001328969 | 0.001328969 | 0.001328969 | 0.001328969 | 0.001328969 | 0.001328969 | 0.001328969 | 0.001328969 | 0.001328969 | 0.001328969 | 0.001328969 | 0.001328969 | 0.001328969 | 0.001328969 | 0.001328969 | 0.001328969 | 0.001328969 | 0.001328969 | 0.001328969 | 0.001328969 | 0.001328969 | 0.001328969 | 0.001328969 | 0.001328969 | 0.001328969 | 0.001328969 | 0.001328969 | 0.001328969 | 0.001328969 | 0.001328969 | 0.001328969 | 0 | 0 | 0 | 0 | 0 | 0 | 0 | 0 | 0 | 0 | 0 | 0
1068 | 555.2124 | 0.001393739 | 10 | 544 | -524 | 0 | 0 | 0 | 0 | 0 | 0 | 0 | 0 | 0 | 0 | 0 | 0 | 0 | 0.001393739 | 0.001393739 | 0.001393739 | 0.001393739 | 0.001393739 | 0.001393739 | 0.001393739 | 0.001393739 | 0.001393739 | 0.001393739 | 0.001393739 | 0.001393739 | 0.001393739 | 0.001393739 | 0.001393739 | 0.001393739 | 0.001393739 | 0.001393739 | 0.001393739 | 0.001393739 | 0.001393739 | 0.001393739 | 0.001393739 | 0.001393739 | 0.001393739 | 0.001393739 | 0.001393739 | 0.001393739 | 0.001393739 | 0.001393739 | 0.001393739 | 0.001393739 | 0.001393739 | 0.001393739 | 0.001393739 | 0.001393739 | 0.001393739 | 0.001393739 | 0.001393739 | 0.001393739 | 0 | 0 | 0 | 0 | 0 | 0 | 0 | 0 | 0 | 0 | 0 | 0
1068 | 521.7801 | 0.001309815 | 0 | 534 | -534 | 0 | 0 | 0 | 0 | 0 | 0 | 0 | 0 | 0 | 0 | 0 | 0 | 0 | 0.001309815 | 0.001309815 | 0.001309815 | 0.001309815 | 0.001309815 | 0.001309815 | 0.001309815 | 0.001309815 | 0.001309815 | 0.001309815 | 0.001309815 | 0.001309815 | 0.001309815 | 0.001309815 | 0.001309815 | 0.001309815 | 0.001309815 | 0.001309815 | 0.001309815 | 0.001309815 | 0.001309815 | 0.001309815 | 0.001309815 | 0.001309815 | 0.001309815 | 0.001309815 | 0.001309815 | 0.001309815 | 0.001309815 | 0.001309815 | 0.001309815 | 0.001309815 | 0.001309815 | 0.001309815 | 0.001309815 | 0.001309815 | 0.001309815 | 0.001309815 | 0.001309815 | 0 | 0 | 0 | 0 | 0 | 0 | 0 | 0 | 0 | 0 | 0 | 0 | 0
1068 | 526.911 | 0.001322695 | -10 | 524 | -544 | 0 | 0 | 0 | 0 | 0 | 0 | 0 | 0 | 0 | 0 | 0 | 0 | 0.001322695 | 0.001322695 | 0.001322695 | 0.001322695 | 0.001322695 | 0.001322695 | 0.001322695 | 0.001322695 | 0.001322695 | 0.001322695 | 0.001322695 | 0.001322695 | 0.001322695 | 0.001322695 | 0.001322695 | 0.001322695 | 0.001322695 | 0.001322695 | 0.001322695 | 0.001322695 | 0.001322695 | 0.001322695 | 0.001322695 | 0.001322695 | 0.001322695 | 0.001322695 | 0.001322695 | 0.001322695 | 0.001322695 | 0.001322695 | 0.001322695 | 0.001322695 | 0.001322695 | 0.001322695 | 0.001322695 | 0.001322695 | 0.001322695 | 0.001322695 | 0.001322695 | 0.001322695 | 0 | 0 | 0 | 0 | 0 | 0 | 0 | 0 | 0 | 0 | 0 | 0 | 0
1068 | 534.6518 | 0.001342126 | -20 | 514 | -554 | 0 | 0 | 0 | 0 | 0 | 0 | 0 | 0 | 0 | 0 | 0 | 0 | 0.001342126 | 0.001342126 | 0.001342126 | 0.001342126 | 0.001342126 | 0.001342126 | 0.001342126 | 0.001342126 | 0.001342126 | 0.001342126 | 0.001342126 | 0.001342126 | 0.001342126 | 0.001342126 | 0.001342126 | 0.001342126 | 0.001342126 | 0.001342126 | 0.001342126 | 0.001342126 | 0.001342126 | 0.001342126 | 0.001342126 | 0.001342126 | 0.001342126 | 0.001342126 | 0.001342126 | 0.001342126 | 0.001342126 | 0.001342126 | 0.001342126 | 0.001342126 | 0.001342126 | 0.001342126 | 0.001342126 | 0.001342126 | 0.001342126 | 0.001342126 | 0.001342126 | 0.001342126 | 0 | 0 | 0 | 0 | 0 | 0 | 0 | 0 | 0 | 0 | 0 | 0 | 0
1068 | 501.0606 | 0.001257803 | -30 | 504 | -564 | 0 | 0 | 0 | 0 | 0 | 0 | 0 | 0 | 0 | 0 | 0 | 0.001257803 | 0.001257803 | 0.001257803 | 0.001257803 | 0.001257803 | 0.001257803 | 0.001257803 | 0.001257803 | 0.001257803 | 0.001257803 | 0.001257803 | 0.001257803 | 0.001257803 | 0.001257803 | 0.001257803 | 0.001257803 | 0.001257803 | 0.001257803 | 0.001257803 | 0.001257803 | 0.001257803 | 0.001257803 | 0.001257803 | 0.001257803 | 0.001257803 | 0.001257803 | 0.001257803 | 0.001257803 | 0.001257803 | 0.001257803 | 0.001257803 | 0.001257803 | 0.001257803 | 0.001257803 | 0.001257803 | 0.001257803 | 0.001257803 | 0.001257803 | 0.001257803 | 0.001257803 | 0 | 0 | 0 | 0 | 0 | 0 | 0 | 0 | 0 | 0 | 0 | 0 | 0 | 0
1068 | 537.4823 | 0.001349232 | -40 | 494 | -574 | 0 | 0 | 0 | 0 | 0 | 0 | 0 | 0 | 0 | 0 | 0 | 0.001349232 | 0.001349232 | 0.001349232 | 0.001349232 | 0.001349232 | 0.001349232 | 0.001349232 | 0.001349232 | 0.001349232 | 0.001349232 | 0.001349232 | 0.001349232 | 0.001349232 | 0.001349232 | 0.001349232 | 0.001349232 | 0.001349232 | 0.001349232 | 0.001349232 | 0.001349232 | 0.001349232 | 0.001349232 | 0.001349232 | 0.001349232 | 0.001349232 | 0.001349232 | 0.001349232 | 0.001349232 | 0.001349232 | 0.001349232 | 0.001349232 | 0.001349232 | 0.001349232 | 0.001349232 | 0.001349232 | 0.001349232 | 0.001349232 | 0.001349232 | 0.001349232 | 0.001349232 | 0 | 0 | 0 | 0 | 0 | 0 | 0 | 0 | 0 | 0 | 0 | 0 | 0 | 0
1068 | 543.6761 | 0.00136478 | -30 | 504 | -564 | 0 | 0 | 0 | 0 | 0 | 0 | 0 | 0 | 0 | 0 | 0 | 0.00136478 | 0.00136478 | 0.00136478 | 0.00136478 | 0.00136478 | 0.00136478 | 0.00136478 | 0.00136478 | 0.00136478 | 0.00136478 | 0.00136478 | 0.00136478 | 0.00136478 | 0.00136478 | 0.00136478 | 0.00136478 | 0.00136478 | 0.00136478 | 0.00136478 | 0.00136478 | 0.00136478 | 0.00136478 | 0.00136478 | 0.00136478 | 0.00136478 | 0.00136478 | 0.00136478 | 0.00136478 | 0.00136478 | 0.00136478 | 0.00136478 | 0.00136478 | 0.00136478 | 0.00136478 | 0.00136478 | 0.00136478 | 0.00136478 | 0.00136478 | 0.00136478 | 0.00136478 | 0 | 0 | 0 | 0 | 0 | 0 | 0 | 0 | 0 | 0 | 0 | 0 | 0 | 0
1068 | 521.127 | 0.001308175 | -20 | 514 | -554 | 0 | 0 | 0 | 0 | 0 | 0 | 0 | 0 | 0 | 0 | 0 | 0 | 0.001308175 | 0.001308175 | 0.001308175 | 0.001308175 | 0.001308175 | 0.001308175 | 0.001308175 | 0.001308175 | 0.001308175 | 0.001308175 | 0.001308175 | 0.001308175 | 0.001308175 | 0.001308175 | 0.001308175 | 0.001308175 | 0.001308175 | 0.001308175 | 0.001308175 | 0.001308175 | 0.001308175 | 0.001308175 | 0.001308175 | 0.001308175 | 0.001308175 | 0.001308175 | 0.001308175 | 0.001308175 | 0.001308175 | 0.001308175 | 0.001308175 | 0.001308175 | 0.001308175 | 0.001308175 | 0.001308175 | 0.001308175 | 0.001308175 | 0.001308175 | 0.001308175 | 0.001308175 | 0 | 0 | 0 | 0 | 0 | 0 | 0 | 0 | 0 | 0 | 0 | 0 | 0
1068 | 507.249 | 0.001273337 | -10 | 524 | -544 | 0 | 0 | 0 | 0 | 0 | 0 | 0 | 0 | 0 | 0 | 0 | 0 | 0.001273337 | 0.001273337 | 0.001273337 | 0.001273337 | 0.001273337 | 0.001273337 | 0.001273337 | 0.001273337 | 0.001273337 | 0.001273337 | 0.001273337 | 0.001273337 | 0.001273337 | 0.001273337 | 0.001273337 | 0.001273337 | 0.001273337 | 0.001273337 | 0.001273337 | 0.001273337 | 0.001273337 | 0.001273337 | 0.001273337 | 0.001273337 | 0.001273337 | 0.001273337 | 0.001273337 | 0.001273337 | 0.001273337 | 0.001273337 | 0.001273337 | 0.001273337 | 0.001273337 | 0.001273337 | 0.001273337 | 0.001273337 | 0.001273337 | 0.001273337 | 0.001273337 | 0.001273337 | 0 | 0 | 0 | 0 | 0 | 0 | 0 | 0 | 0 | 0 | 0 | 0 | 0
1068 | 503.7367 | 0.00126452 | 0 | 534 | -534 | 0 | 0 | 0 | 0 | 0 | 0 | 0 | 0 | 0 | 0 | 0 | 0 | 0 | 0.00126452 | 0.00126452 | 0.00126452 | 0.00126452 | 0.00126452 | 0.00126452 | 0.00126452 | 0.00126452 | 0.00126452 | 0.00126452 | 0.00126452 | 0.00126452 | 0.00126452 | 0.00126452 | 0.00126452 | 0.00126452 | 0.00126452 | 0.00126452 | 0.00126452 | 0.00126452 | 0.00126452 | 0.00126452 | 0.00126452 | 0.00126452 | 0.00126452 | 0.00126452 | 0.00126452 | 0.00126452 | 0.00126452 | 0.00126452 | 0.00126452 | 0.00126452 | 0.00126452 | 0.00126452 | 0.00126452 | 0.00126452 | 0.00126452 | 0.00126452 | 0.00126452 | 0 | 0 | 0 | 0 | 0 | 0 | 0 | 0 | 0 | 0 | 0 | 0 | 0
1068 | 525.5974 | 0.001319397 | 10 | 544 | -524 | 0 | 0 | 0 | 0 | 0 | 0 | 0 | 0 | 0 | 0 | 0 | 0 | 0 | 0.001319397 | 0.001319397 | 0.001319397 | 0.001319397 | 0.001319397 | 0.001319397 | 0.001319397 | 0.001319397 | 0.001319397 | 0.001319397 | 0.001319397 | 0.001319397 | 0.001319397 | 0.001319397 | 0.001319397 | 0.001319397 | 0.001319397 | 0.001319397 | 0.001319397 | 0.001319397 | 0.001319397 | 0.001319397 | 0.001319397 | 0.001319397 | 0.001319397 | 0.001319397 | 0.001319397 | 0.001319397 | 0.001319397 | 0.001319397 | 0.001319397 | 0.001319397 | 0.001319397 | 0.001319397 | 0.001319397 | 0.001319397 | 0.001319397 | 0.001319397 | 0.001319397 | 0.001319397 | 0 | 0 | 0 | 0 | 0 | 0 | 0 | 0 | 0 | 0 | 0 | 0
1068 | 543.8891 | 0.001365314 | 20 | 554 | -514 | 0 | 0 | 0 | 0 | 0 | 0 | 0 | 0 | 0 | 0 | 0 | 0 | 0 | 0.001365314 | 0.001365314 | 0.001365314 | 0.001365314 | 0.001365314 | 0.001365314 | 0.001365314 | 0.001365314 | 0.001365314 | 0.001365314 | 0.001365314 | 0.001365314 | 0.001365314 | 0.001365314 | 0.001365314 | 0.001365314 | 0.001365314 | 0.001365314 | 0.001365314 | 0.001365314 | 0.001365314 | 0.001365314 | 0.001365314 | 0.001365314 | 0.001365314 | 0.001365314 | 0.001365314 | 0.001365314 | 0.001365314 | 0.001365314 | 0.001365314 | 0.001365314 | 0.001365314 | 0.001365314 | 0.001365314 | 0.001365314 | 0.001365314 | 0.001365314 | 0.001365314 | 0.001365314 | 0 | 0 | 0 | 0 | 0 | 0 | 0 | 0 | 0 | 0 | 0 | 0
1068 | 494.4366 | 0.001241175 | 30 | 564 | -504 | 0 | 0 | 0 | 0 | 0 | 0 | 0 | 0 | 0 | 0 | 0 | 0 | 0 | 0 | 0.001241175 | 0.001241175 | 0.001241175 | 0.001241175 | 0.001241175 | 0.001241175 | 0.001241175 | 0.001241175 | 0.001241175 | 0.001241175 | 0.001241175 | 0.001241175 | 0.001241175 | 0.001241175 | 0.001241175 | 0.001241175 | 0.001241175 | 0.001241175 | 0.001241175 | 0.001241175 | 0.001241175 | 0.001241175 | 0.001241175 | 0.001241175 | 0.001241175 | 0.001241175 | 0.001241175 | 0.001241175 | 0.001241175 | 0.001241175 | 0.001241175 | 0.001241175 | 0.001241175 | 0.001241175 | 0.001241175 | 0.001241175 | 0.001241175 | 0.001241175 | 0.001241175 | 0.001241175 | 0 | 0 | 0 | 0 | 0 | 0 | 0 | 0 | 0 | 0 | 0
938 | 531.5437 | 0.001334324 | 40 | 509 | -429 | 0 | 0 | 0 | 0 | 0 | 0 | 0 | 0 | 0 | 0 | 0 | 0 | 0 | 0 | 0 | 0 | 0.001334324 | 0.001334324 | 0.001334324 | 0.001334324 | 0.001334324 | 0.001334324 | 0.001334324 | 0.001334324 | 0.001334324 | 0.001334324 | 0.001334324 | 0.001334324 | 0.001334324 | 0.001334324 | 0.001334324 | 0.001334324 | 0.001334324 | 0.001334324 | 0.001334324 | 0.001334324 | 0.001334324 | 0.001334324 | 0.001334324 | 0.001334324 | 0.001334324 | 0.001334324 | 0.001334324 | 0.001334324 | 0.001334324 | 0.001334324 | 0.001334324 | 0.001334324 | 0.001334324 | 0.001334324 | 0.001334324 | 0.001334324 | 0 | 0 | 0 | 0 | 0 | 0 | 0 | 0 | 0 | 0 | 0 | 0 | 0
938 | 528.913 | 0.00132772 | 30 | 499 | -439 | 0 | 0 | 0 | 0 | 0 | 0 | 0 | 0 | 0 | 0 | 0 | 0 | 0 | 0 | 0 | 0 | 0.00132772 | 0.00132772 | 0.00132772 | 0.00132772 | 0.00132772 | 0.00132772 | 0.00132772 | 0.00132772 | 0.00132772 | 0.00132772 | 0.00132772 | 0.00132772 | 0.00132772 | 0.00132772 | 0.00132772 | 0.00132772 | 0.00132772 | 0.00132772 | 0.00132772 | 0.00132772 | 0.00132772 | 0.00132772 | 0.00132772 | 0.00132772 | 0.00132772 | 0.00132772 | 0.00132772 | 0.00132772 | 0.00132772 | 0.00132772 | 0.00132772 | 0.00132772 | 0.00132772 | 0.00132772 | 0.00132772 | 0 | 0 | 0 | 0 | 0 | 0 | 0 | 0 | 0 | 0 | 0 | 0 | 0 | 0
938 | 541.648 | 0.001359689 | 20 | 489 | -449 | 0 | 0 | 0 | 0 | 0 | 0 | 0 | 0 | 0 | 0 | 0 | 0 | 0 | 0 | 0 | 0 | 0.001359689 | 0.001359689 | 0.001359689 | 0.001359689 | 0.001359689 | 0.001359689 | 0.001359689 | 0.001359689 | 0.001359689 | 0.001359689 | 0.001359689 | 0.001359689 | 0.001359689 | 0.001359689 | 0.001359689 | 0.001359689 | 0.001359689 | 0.001359689 | 0.001359689 | 0.001359689 | 0.001359689 | 0.001359689 | 0.001359689 | 0.001359689 | 0.001359689 | 0.001359689 | 0.001359689 | 0.001359689 | 0.001359689 | 0.001359689 | 0.001359689 | 0.001359689 | 0.001359689 | 0.001359689 | 0.001359689 | 0 | 0 | 0 | 0 | 0 | 0 | 0 | 0 | 0 | 0 | 0 | 0 | 0 | 0
938 | 552.9166 | 0.001387976 | 10 | 479 | -459 | 0 | 0 | 0 | 0 | 0 | 0 | 0 | 0 | 0 | 0 | 0 | 0 | 0 | 0 | 0 | 0.001387976 | 0.001387976 | 0.001387976 | 0.001387976 | 0.001387976 | 0.001387976 | 0.001387976 | 0.001387976 | 0.001387976 | 0.001387976 | 0.001387976 | 0.001387976 | 0.001387976 | 0.001387976 | 0.001387976 | 0.001387976 | 0.001387976 | 0.001387976 | 0.001387976 | 0.001387976 | 0.001387976 | 0.001387976 | 0.001387976 | 0.001387976 | 0.001387976 | 0.001387976 | 0.001387976 | 0.001387976 | 0.001387976 | 0.001387976 | 0.001387976 | 0.001387976 | 0.001387976 | 0.001387976 | 0.001387976 | 0 | 0 | 0 | 0 | 0 | 0 | 0 | 0 | 0 | 0 | 0 | 0 | 0 | 0 | 0
924 | 481.4451 | 0.001208562 | 0 | 462 | -462 | 0 | 0 | 0 | 0 | 0 | 0 | 0 | 0 | 0 | 0 | 0 | 0 | 0 | 0 | 0 | 0.001208562 | 0.001208562 | 0.001208562 | 0.001208562 | 0.001208562 | 0.001208562 | 0.001208562 | 0.001208562 | 0.001208562 | 0.001208562 | 0.001208562 | 0.001208562 | 0.001208562 | 0.001208562 | 0.001208562 | 0.001208562 | 0.001208562 | 0.001208562 | 0.001208562 | 0.001208562 | 0.001208562 | 0.001208562 | 0.001208562 | 0.001208562 | 0.001208562 | 0.001208562 | 0.001208562 | 0.001208562 | 0.001208562 | 0.001208562 | 0.001208562 | 0.001208562 | 0.001208562 | 0.001208562 | 0.001208562 | 0 | 0 | 0 | 0 | 0 | 0 | 0 | 0 | 0 | 0 | 0 | 0 | 0 | 0 | 0
924 | 507.8126 | 0.001274752 | -10 | 452 | -472 | 0 | 0 | 0 | 0 | 0 | 0 | 0 | 0 | 0 | 0 | 0 | 0 | 0 | 0 | 0 | 0.001274752 | 0.001274752 | 0.001274752 | 0.001274752 | 0.001274752 | 0.001274752 | 0.001274752 | 0.001274752 | 0.001274752 | 0.001274752 | 0.001274752 | 0.001274752 | 0.001274752 | 0.001274752 | 0.001274752 | 0.001274752 | 0.001274752 | 0.001274752 | 0.001274752 | 0.001274752 | 0.001274752 | 0.001274752 | 0.001274752 | 0.001274752 | 0.001274752 | 0.001274752 | 0.001274752 | 0.001274752 | 0.001274752 | 0.001274752 | 0.001274752 | 0.001274752 | 0.001274752 | 0.001274752 | 0 | 0 | 0 | 0 | 0 | 0 | 0 | 0 | 0 | 0 | 0 | 0 | 0 | 0 | 0 | 0
924 | 470.6875 | 0.001181558 | -20 | 442 | -482 | 0 | 0 | 0 | 0 | 0 | 0 | 0 | 0 | 0 | 0 | 0 | 0 | 0 | 0 | 0.001181558 | 0.001181558 | 0.001181558 | 0.001181558 | 0.001181558 | 0.001181558 | 0.001181558 | 0.001181558 | 0.001181558 | 0.001181558 | 0.001181558 | 0.001181558 | 0.001181558 | 0.001181558 | 0.001181558 | 0.001181558 | 0.001181558 | 0.001181558 | 0.001181558 | 0.001181558 | 0.001181558 | 0.001181558 | 0.001181558 | 0.001181558 | 0.001181558 | 0.001181558 | 0.001181558 | 0.001181558 | 0.001181558 | 0.001181558 | 0.001181558 | 0.001181558 | 0.001181558 | 0.001181558 | 0.001181558 | 0 | 0 | 0 | 0 | 0 | 0 | 0 | 0 | 0 | 0 | 0 | 0 | 0 | 0 | 0 | 0
924 | 511.2283 | 0.001283327 | -30 | 432 | -492 | 0 | 0 | 0 | 0 | 0 | 0 | 0 | 0 | 0 | 0 | 0 | 0 | 0 | 0 | 0.001283327 | 0.001283327 | 0.001283327 | 0.001283327 | 0.001283327 | 0.001283327 | 0.001283327 | 0.001283327 | 0.001283327 | 0.001283327 | 0.001283327 | 0.001283327 | 0.001283327 | 0.001283327 | 0.001283327 | 0.001283327 | 0.001283327 | 0.001283327 | 0.001283327 | 0.001283327 | 0.001283327 | 0.001283327 | 0.001283327 | 0.001283327 | 0.001283327 | 0.001283327 | 0.001283327 | 0.001283327 | 0.001283327 | 0.001283327 | 0.001283327 | 0.001283327 | 0.001283327 | 0.001283327 | 0.001283327 | 0 | 0 | 0 | 0 | 0 | 0 | 0 | 0 | 0 | 0 | 0 | 0 | 0 | 0 | 0 | 0
924 | 495.7975 | 0.001244591 | -40 | 422 | -502 | 0 | 0 | 0 | 0 | 0 | 0 | 0 | 0 | 0 | 0 | 0 | 0 | 0 | 0 | 0.001244591 | 0.001244591 | 0.001244591 | 0.001244591 | 0.001244591 | 0.001244591 | 0.001244591 | 0.001244591 | 0.001244591 | 0.001244591 | 0.001244591 | 0.001244591 | 0.001244591 | 0.001244591 | 0.001244591 | 0.001244591 | 0.001244591 | 0.001244591 | 0.001244591 | 0.001244591 | 0.001244591 | 0.001244591 | 0.001244591 | 0.001244591 | 0.001244591 | 0.001244591 | 0.001244591 | 0.001244591 | 0.001244591 | 0.001244591 | 0.001244591 | 0.001244591 | 0.001244591 | 0.001244591 | 0 | 0 | 0 | 0 | 0 | 0 | 0 | 0 | 0 | 0 | 0 | 0 | 0 | 0 | 0 | 0 | 0
938 | 550.5534 | 0.001382044 | -30 | 439 | -499 | 0 | 0 | 0 | 0 | 0 | 0 | 0 | 0 | 0 | 0 | 0 | 0 | 0 | 0 | 0.001382044 | 0.001382044 | 0.001382044 | 0.001382044 | 0.001382044 | 0.001382044 | 0.001382044 | 0.001382044 | 0.001382044 | 0.001382044 | 0.001382044 | 0.001382044 | 0.001382044 | 0.001382044 | 0.001382044 | 0.001382044 | 0.001382044 | 0.001382044 | 0.001382044 | 0.001382044 | 0.001382044 | 0.001382044 | 0.001382044 | 0.001382044 | 0.001382044 | 0.001382044 | 0.001382044 | 0.001382044 | 0.001382044 | 0.001382044 | 0.001382044 | 0.001382044 | 0.001382044 | 0.001382044 | 0.001382044 | 0 | 0 | 0 | 0 | 0 | 0 | 0 | 0 | 0 | 0 | 0 | 0 | 0 | 0 | 0 | 0
924 | 455.8517 | 0.001144316 | -20 | 442 | -482 | 0 | 0 | 0 | 0 | 0 | 0 | 0 | 0 | 0 | 0 | 0 | 0 | 0 | 0 | 0.001144316 | 0.001144316 | 0.001144316 | 0.001144316 | 0.001144316 | 0.001144316 | 0.001144316 | 0.001144316 | 0.001144316 | 0.001144316 | 0.001144316 | 0.001144316 | 0.001144316 | 0.001144316 | 0.001144316 | 0.001144316 | 0.001144316 | 0.001144316 | 0.001144316 | 0.001144316 | 0.001144316 | 0.001144316 | 0.001144316 | 0.001144316 | 0.001144316 | 0.001144316 | 0.001144316 | 0.001144316 | 0.001144316 | 0.001144316 | 0.001144316 | 0.001144316 | 0.001144316 | 0.001144316 | 0.001144316 | 0 | 0 | 0 | 0 | 0 | 0 | 0 | 0 | 0 | 0 | 0 | 0 | 0 | 0 | 0 | 0
924 | 506.5625 | 0.001271614 | -10 | 452 | -472 | 0 | 0 | 0 | 0 | 0 | 0 | 0 | 0 | 0 | 0 | 0 | 0 | 0 | 0 | 0 | 0.001271614 | 0.001271614 | 0.001271614 | 0.001271614 | 0.001271614 | 0.001271614 | 0.001271614 | 0.001271614 | 0.001271614 | 0.001271614 | 0.001271614 | 0.001271614 | 0.001271614 | 0.001271614 | 0.001271614 | 0.001271614 | 0.001271614 | 0.001271614 | 0.001271614 | 0.001271614 | 0.001271614 | 0.001271614 | 0.001271614 | 0.001271614 | 0.001271614 | 0.001271614 | 0.001271614 | 0.001271614 | 0.001271614 | 0.001271614 | 0.001271614 | 0.001271614 | 0.001271614 | 0.001271614 | 0 | 0 | 0 | 0 | 0 | 0 | 0 | 0 | 0 | 0 | 0 | 0 | 0 | 0 | 0 | 0
938 | 519.5287 | 0.001304163 | 0 | 469 | -469 | 0 | 0 | 0 | 0 | 0 | 0 | 0 | 0 | 0 | 0 | 0 | 0 | 0 | 0 | 0 | 0.001304163 | 0.001304163 | 0.001304163 | 0.001304163 | 0.001304163 | 0.001304163 | 0.001304163 | 0.001304163 | 0.001304163 | 0.001304163 | 0.001304163 | 0.001304163 | 0.001304163 | 0.001304163 | 0.001304163 | 0.001304163 | 0.001304163 | 0.001304163 | 0.001304163 | 0.001304163 | 0.001304163 | 0.001304163 | 0.001304163 | 0.001304163 | 0.001304163 | 0.001304163 | 0.001304163 | 0.001304163 | 0.001304163 | 0.001304163 | 0.001304163 | 0.001304163 | 0.001304163 | 0.001304163 | 0.001304163 | 0 | 0 | 0 | 0 | 0 | 0 | 0 | 0 | 0 | 0 | 0 | 0 | 0 | 0 | 0
938 | 533.8088 | 0.00134001 | 10 | 479 | -459 | 0 | 0 | 0 | 0 | 0 | 0 | 0 | 0 | 0 | 0 | 0 | 0 | 0 | 0 | 0 | 0.00134001 | 0.00134001 | 0.00134001 | 0.00134001 | 0.00134001 | 0.00134001 | 0.00134001 | 0.00134001 | 0.00134001 | 0.00134001 | 0.00134001 | 0.00134001 | 0.00134001 | 0.00134001 | 0.00134001 | 0.00134001 | 0.00134001 | 0.00134001 | 0.00134001 | 0.00134001 | 0.00134001 | 0.00134001 | 0.00134001 | 0.00134001 | 0.00134001 | 0.00134001 | 0.00134001 | 0.00134001 | 0.00134001 | 0.00134001 | 0.00134001 | 0.00134001 | 0.00134001 | 0.00134001 | 0.00134001 | 0 | 0 | 0 | 0 | 0 | 0 | 0 | 0 | 0 | 0 | 0 | 0 | 0 | 0 | 0
924 | 460.1198 | 0.00115503 | 20 | 482 | -442 | 0 | 0 | 0 | 0 | 0 | 0 | 0 | 0 | 0 | 0 | 0 | 0 | 0 | 0 | 0 | 0 | 0.00115503 | 0.00115503 | 0.00115503 | 0.00115503 | 0.00115503 | 0.00115503 | 0.00115503 | 0.00115503 | 0.00115503 | 0.00115503 | 0.00115503 | 0.00115503 | 0.00115503 | 0.00115503 | 0.00115503 | 0.00115503 | 0.00115503 | 0.00115503 | 0.00115503 | 0.00115503 | 0.00115503 | 0.00115503 | 0.00115503 | 0.00115503 | 0.00115503 | 0.00115503 | 0.00115503 | 0.00115503 | 0.00115503 | 0.00115503 | 0.00115503 | 0.00115503 | 0.00115503 | 0.00115503 | 0.00115503 | 0 | 0 | 0 | 0 | 0 | 0 | 0 | 0 | 0 | 0 | 0 | 0 | 0 | 0
924 | 483.0891 | 0.001212689 | 30 | 492 | -432 | 0 | 0 | 0 | 0 | 0 | 0 | 0 | 0 | 0 | 0 | 0 | 0 | 0 | 0 | 0 | 0 | 0.001212689 | 0.001212689 | 0.001212689 | 0.001212689 | 0.001212689 | 0.001212689 | 0.001212689 | 0.001212689 | 0.001212689 | 0.001212689 | 0.001212689 | 0.001212689 | 0.001212689 | 0.001212689 | 0.001212689 | 0.001212689 | 0.001212689 | 0.001212689 | 0.001212689 | 0.001212689 | 0.001212689 | 0.001212689 | 0.001212689 | 0.001212689 | 0.001212689 | 0.001212689 | 0.001212689 | 0.001212689 | 0.001212689 | 0.001212689 | 0.001212689 | 0.001212689 | 0.001212689 | 0.001212689 | 0.001212689 | 0 | 0 | 0 | 0 | 0 | 0 | 0 | 0 | 0 | 0 | 0 | 0 | 0 | 0
924 | 473.1554 | 0.001187753 | 40 | 502 | -422 | 0 | 0 | 0 | 0 | 0 | 0 | 0 | 0 | 0 | 0 | 0 | 0 | 0 | 0 | 0 | 0 | 0 | 0.001187753 | 0.001187753 | 0.001187753 | 0.001187753 | 0.001187753 | 0.001187753 | 0.001187753 | 0.001187753 | 0.001187753 | 0.001187753 | 0.001187753 | 0.001187753 | 0.001187753 | 0.001187753 | 0.001187753 | 0.001187753 | 0.001187753 | 0.001187753 | 0.001187753 | 0.001187753 | 0.001187753 | 0.001187753 | 0.001187753 | 0.001187753 | 0.001187753 | 0.001187753 | 0.001187753 | 0.001187753 | 0.001187753 | 0.001187753 | 0.001187753 | 0.001187753 | 0.001187753 | 0.001187753 | 0 | 0 | 0 | 0 | 0 | 0 | 0 | 0 | 0 | 0 | 0 | 0 | 0 | 0
924 | 475.8188 | 0.001194439 | 30 | 492 | -432 | 0 | 0 | 0 | 0 | 0 | 0 | 0 | 0 | 0 | 0 | 0 | 0 | 0 | 0 | 0 | 0 | 0.001194439 | 0.001194439 | 0.001194439 | 0.001194439 | 0.001194439 | 0.001194439 | 0.001194439 | 0.001194439 | 0.001194439 | 0.001194439 | 0.001194439 | 0.001194439 | 0.001194439 | 0.001194439 | 0.001194439 | 0.001194439 | 0.001194439 | 0.001194439 | 0.001194439 | 0.001194439 | 0.001194439 | 0.001194439 | 0.001194439 | 0.001194439 | 0.001194439 | 0.001194439 | 0.001194439 | 0.001194439 | 0.001194439 | 0.001194439 | 0.001194439 | 0.001194439 | 0.001194439 | 0.001194439 | 0.001194439 | 0 | 0 | 0 | 0 | 0 | 0 | 0 | 0 | 0 | 0 | 0 | 0 | 0 | 0
924 | 483.6401 | 0.001214072 | 20 | 482 | -442 | 0 | 0 | 0 | 0 | 0 | 0 | 0 | 0 | 0 | 0 | 0 | 0 | 0 | 0 | 0 | 0 | 0.001214072 | 0.001214072 | 0.001214072 | 0.001214072 | 0.001214072 | 0.001214072 | 0.001214072 | 0.001214072 | 0.001214072 | 0.001214072 | 0.001214072 | 0.001214072 | 0.001214072 | 0.001214072 | 0.001214072 | 0.001214072 | 0.001214072 | 0.001214072 | 0.001214072 | 0.001214072 | 0.001214072 | 0.001214072 | 0.001214072 | 0.001214072 | 0.001214072 | 0.001214072 | 0.001214072 | 0.001214072 | 0.001214072 | 0.001214072 | 0.001214072 | 0.001214072 | 0.001214072 | 0.001214072 | 0.001214072 | 0 | 0 | 0 | 0 | 0 | 0 | 0 | 0 | 0 | 0 | 0 | 0 | 0 | 0
924 | 510.0121 | 0.001280274 | 10 | 472 | -452 | 0 | 0 | 0 | 0 | 0 | 0 | 0 | 0 | 0 | 0 | 0 | 0 | 0 | 0 | 0 | 0 | 0.001280274 | 0.001280274 | 0.001280274 | 0.001280274 | 0.001280274 | 0.001280274 | 0.001280274 | 0.001280274 | 0.001280274 | 0.001280274 | 0.001280274 | 0.001280274 | 0.001280274 | 0.001280274 | 0.001280274 | 0.001280274 | 0.001280274 | 0.001280274 | 0.001280274 | 0.001280274 | 0.001280274 | 0.001280274 | 0.001280274 | 0.001280274 | 0.001280274 | 0.001280274 | 0.001280274 | 0.001280274 | 0.001280274 | 0.001280274 | 0.001280274 | 0.001280274 | 0.001280274 | 0.001280274 | 0 | 0 | 0 | 0 | 0 | 0 | 0 | 0 | 0 | 0 | 0 | 0 | 0 | 0 | 0
924 | 506.9913 | 0.00127269 | 0 | 462 | -462 | 0 | 0 | 0 | 0 | 0 | 0 | 0 | 0 | 0 | 0 | 0 | 0 | 0 | 0 | 0 | 0.00127269 | 0.00127269 | 0.00127269 | 0.00127269 | 0.00127269 | 0.00127269 | 0.00127269 | 0.00127269 | 0.00127269 | 0.00127269 | 0.00127269 | 0.00127269 | 0.00127269 | 0.00127269 | 0.00127269 | 0.00127269 | 0.00127269 | 0.00127269 | 0.00127269 | 0.00127269 | 0.00127269 | 0.00127269 | 0.00127269 | 0.00127269 | 0.00127269 | 0.00127269 | 0.00127269 | 0.00127269 | 0.00127269 | 0.00127269 | 0.00127269 | 0.00127269 | 0.00127269 | 0.00127269 | 0.00127269 | 0 | 0 | 0 | 0 | 0 | 0 | 0 | 0 | 0 | 0 | 0 | 0 | 0 | 0 | 0
924 | 502.6859 | 0.001261883 | -10 | 452 | -472 | 0 | 0 | 0 | 0 | 0 | 0 | 0 | 0 | 0 | 0 | 0 | 0 | 0 | 0 | 0 | 0.001261883 | 0.001261883 | 0.001261883 | 0.001261883 | 0.001261883 | 0.001261883 | 0.001261883 | 0.001261883 | 0.001261883 | 0.001261883 | 0.001261883 | 0.001261883 | 0.001261883 | 0.001261883 | 0.001261883 | 0.001261883 | 0.001261883 | 0.001261883 | 0.001261883 | 0.001261883 | 0.001261883 | 0.001261883 | 0.001261883 | 0.001261883 | 0.001261883 | 0.001261883 | 0.001261883 | 0.001261883 | 0.001261883 | 0.001261883 | 0.001261883 | 0.001261883 | 0.001261883 | 0.001261883 | 0 | 0 | 0 | 0 | 0 | 0 | 0 | 0 | 0 | 0 | 0 | 0 | 0 | 0 | 0 | 0

## F7bottom
[6 empty] | 0 | 1 | 2 | 3 | 4 | 5 | 6 | 7 | 8 | 9 | 10 | 11 | 12 | 13 | 14 | 15 | 16 | 17 | 18 | 19 | 20 | 21 | 22 | 23 | 24 | 25 | 26 | 27 | 28 | 29 | 30 | 31 | 32 | 33 | 34 | 35 | 36 | 37 | 38 | 39 | 40 | 41 | 42 | 43 | 44 | 45 | 46 | 47 | 48 | 49 | 50 | 51 | 52 | 53 | 54 | 55 | 56 | 57 | 58 | 59 | 60 | 61 | 62 | 63 | 64
ord_wdt | alpha | alpha/k | WROLL_SHIFT_POS_7 | Width1 | Width2 | -855.04 | -828.32 | -801.6 | -774.88 | -748.16 | -721.44 | -694.72 | -668 | -641.28 | -614.56 | -587.84 | -561.12 | -534.4 | -507.68 | -480.96 | -454.24 | -427.52 | -400.8 | -374.08 | -347.36 | -320.64 | -293.92 | -267.2 | -240.48 | -213.76 | -187.04 | -160.32 | -133.6 | -106.88 | -80.16 | -53.44 | -26.72 | 0 | 26.72 | 53.44 | 80.16 | 106.88 | 133.6 | 160.32 | 187.04 | 213.76 | 240.48 | 267.2 | 293.92 | 320.64 | 347.36 | 374.08 | 400.8 | 427.52 | 454.24 | 480.96 | 507.68 | 534.4 | 561.12 | 587.84 | 614.56 | 641.28 | 668 | 694.72 | 721.44 | 748.16 | 774.88 | 801.6 | 828.32 | 855.04
1140 | 381.9966 | 0.001513107 | 0 | 570 | -570 | 0 | 0 | 0 | 0 | 0 | 0 | 0 | 0 | 0 | 0 | 0 | 0.001513107 | 0.001513107 | 0.001513107 | 0.001513107 | 0.001513107 | 0.001513107 | 0.001513107 | 0.001513107 | 0.001513107 | 0.001513107 | 0.001513107 | 0.001513107 | 0.001513107 | 0.001513107 | 0.001513107 | 0.001513107 | 0.001513107 | 0.001513107 | 0.001513107 | 0.001513107 | 0.001513107 | 0.001513107 | 0.001513107 | 0.001513107 | 0.001513107 | 0.001513107 | 0.001513107 | 0.001513107 | 0.001513107 | 0.001513107 | 0.001513107 | 0.001513107 | 0.001513107 | 0.001513107 | 0.001513107 | 0.001513107 | 0.001513107 | 0.001513107 | 0.001513107 | 0.001513107 | 0.001513107 | 0.001513107 | 0.001513107 | 0 | 0 | 0 | 0 | 0 | 0 | 0 | 0 | 0 | 0 | 0
1253 | 492.1214 | 0.001949317 | 0 | 626.5 | -626.5 | 0 | 0 | 0 | 0 | 0 | 0 | 0 | 0 | 0 | 0.001949317 | 0.001949317 | 0.001949317 | 0.001949317 | 0.001949317 | 0.001949317 | 0.001949317 | 0.001949317 | 0.001949317 | 0.001949317 | 0.001949317 | 0.001949317 | 0.001949317 | 0.001949317 | 0.001949317 | 0.001949317 | 0.001949317 | 0.001949317 | 0.001949317 | 0.001949317 | 0.001949317 | 0.001949317 | 0.001949317 | 0.001949317 | 0.001949317 | 0.001949317 | 0.001949317 | 0.001949317 | 0.001949317 | 0.001949317 | 0.001949317 | 0.001949317 | 0.001949317 | 0.001949317 | 0.001949317 | 0.001949317 | 0.001949317 | 0.001949317 | 0.001949317 | 0.001949317 | 0.001949317 | 0.001949317 | 0.001949317 | 0.001949317 | 0.001949317 | 0.001949317 | 0.001949317 | 0 | 0 | 0 | 0 | 0 | 0 | 0 | 0 | 0
1297 | 520.4859 | 0.00206167 | 0 | 648.5 | -648.5 | 0 | 0 | 0 | 0 | 0 | 0 | 0 | 0 | 0.00206167 | 0.00206167 | 0.00206167 | 0.00206167 | 0.00206167 | 0.00206167 | 0.00206167 | 0.00206167 | 0.00206167 | 0.00206167 | 0.00206167 | 0.00206167 | 0.00206167 | 0.00206167 | 0.00206167 | 0.00206167 | 0.00206167 | 0.00206167 | 0.00206167 | 0.00206167 | 0.00206167 | 0.00206167 | 0.00206167 | 0.00206167 | 0.00206167 | 0.00206167 | 0.00206167 | 0.00206167 | 0.00206167 | 0.00206167 | 0.00206167 | 0.00206167 | 0.00206167 | 0.00206167 | 0.00206167 | 0.00206167 | 0.00206167 | 0.00206167 | 0.00206167 | 0.00206167 | 0.00206167 | 0.00206167 | 0.00206167 | 0.00206167 | 0.00206167 | 0.00206167 | 0.00206167 | 0.00206167 | 0.00206167 | 0 | 0 | 0 | 0 | 0 | 0 | 0 | 0
1474 | 627.1268 | 0.00248408 | 0 | 737 | -737 | 0 | 0 | 0 | 0 | 0 | 0.00248408 | 0.00248408 | 0.00248408 | 0.00248408 | 0.00248408 | 0.00248408 | 0.00248408 | 0.00248408 | 0.00248408 | 0.00248408 | 0.00248408 | 0.00248408 | 0.00248408 | 0.00248408 | 0.00248408 | 0.00248408 | 0.00248408 | 0.00248408 | 0.00248408 | 0.00248408 | 0.00248408 | 0.00248408 | 0.00248408 | 0.00248408 | 0.00248408 | 0.00248408 | 0.00248408 | 0.00248408 | 0.00248408 | 0.00248408 | 0.00248408 | 0.00248408 | 0.00248408 | 0.00248408 | 0.00248408 | 0.00248408 | 0.00248408 | 0.00248408 | 0.00248408 | 0.00248408 | 0.00248408 | 0.00248408 | 0.00248408 | 0.00248408 | 0.00248408 | 0.00248408 | 0.00248408 | 0.00248408 | 0.00248408 | 0.00248408 | 0.00248408 | 0.00248408 | 0.00248408 | 0.00248408 | 0.00248408 | 0 | 0 | 0 | 0 | 0
1532 | 421.2332 | 0.001668525 | 0 | 766 | -766 | 0 | 0 | 0 | 0 | 0.001668525 | 0.001668525 | 0.001668525 | 0.001668525 | 0.001668525 | 0.001668525 | 0.001668525 | 0.001668525 | 0.001668525 | 0.001668525 | 0.001668525 | 0.001668525 | 0.001668525 | 0.001668525 | 0.001668525 | 0.001668525 | 0.001668525 | 0.001668525 | 0.001668525 | 0.001668525 | 0.001668525 | 0.001668525 | 0.001668525 | 0.001668525 | 0.001668525 | 0.001668525 | 0.001668525 | 0.001668525 | 0.001668525 | 0.001668525 | 0.001668525 | 0.001668525 | 0.001668525 | 0.001668525 | 0.001668525 | 0.001668525 | 0.001668525 | 0.001668525 | 0.001668525 | 0.001668525 | 0.001668525 | 0.001668525 | 0.001668525 | 0.001668525 | 0.001668525 | 0.001668525 | 0.001668525 | 0.001668525 | 0.001668525 | 0.001668525 | 0.001668525 | 0.001668525 | 0.001668525 | 0.001668525 | 0.001668525 | 0.001668525 | 0.001668525 | 0 | 0 | 0 | 0
1532 | 452.4389 | 0.001792132 | -10 | 756 | -776 | 0 | 0 | 0 | 0.001792132 | 0.001792132 | 0.001792132 | 0.001792132 | 0.001792132 | 0.001792132 | 0.001792132 | 0.001792132 | 0.001792132 | 0.001792132 | 0.001792132 | 0.001792132 | 0.001792132 | 0.001792132 | 0.001792132 | 0.001792132 | 0.001792132 | 0.001792132 | 0.001792132 | 0.001792132 | 0.001792132 | 0.001792132 | 0.001792132 | 0.001792132 | 0.001792132 | 0.001792132 | 0.001792132 | 0.001792132 | 0.001792132 | 0.001792132 | 0.001792132 | 0.001792132 | 0.001792132 | 0.001792132 | 0.001792132 | 0.001792132 | 0.001792132 | 0.001792132 | 0.001792132 | 0.001792132 | 0.001792132 | 0.001792132 | 0.001792132 | 0.001792132 | 0.001792132 | 0.001792132 | 0.001792132 | 0.001792132 | 0.001792132 | 0.001792132 | 0.001792132 | 0.001792132 | 0.001792132 | 0.001792132 | 0.001792132 | 0.001792132 | 0.001792132 | 0.001792132 | 0 | 0 | 0 | 0
1546 | 275.1629 | 0.001089934 | -20 | 753 | -793 | 0 | 0 | 0 | 0.001089934 | 0.001089934 | 0.001089934 | 0.001089934 | 0.001089934 | 0.001089934 | 0.001089934 | 0.001089934 | 0.001089934 | 0.001089934 | 0.001089934 | 0.001089934 | 0.001089934 | 0.001089934 | 0.001089934 | 0.001089934 | 0.001089934 | 0.001089934 | 0.001089934 | 0.001089934 | 0.001089934 | 0.001089934 | 0.001089934 | 0.001089934 | 0.001089934 | 0.001089934 | 0.001089934 | 0.001089934 | 0.001089934 | 0.001089934 | 0.001089934 | 0.001089934 | 0.001089934 | 0.001089934 | 0.001089934 | 0.001089934 | 0.001089934 | 0.001089934 | 0.001089934 | 0.001089934 | 0.001089934 | 0.001089934 | 0.001089934 | 0.001089934 | 0.001089934 | 0.001089934 | 0.001089934 | 0.001089934 | 0.001089934 | 0.001089934 | 0.001089934 | 0.001089934 | 0.001089934 | 0.001089934 | 0.001089934 | 0.001089934 | 0.001089934 | 0.001089934 | 0 | 0 | 0 | 0
1532 | 412.1156 | 0.00163241 | -30 | 736 | -796 | 0 | 0 | 0 | 0.00163241 | 0.00163241 | 0.00163241 | 0.00163241 | 0.00163241 | 0.00163241 | 0.00163241 | 0.00163241 | 0.00163241 | 0.00163241 | 0.00163241 | 0.00163241 | 0.00163241 | 0.00163241 | 0.00163241 | 0.00163241 | 0.00163241 | 0.00163241 | 0.00163241 | 0.00163241 | 0.00163241 | 0.00163241 | 0.00163241 | 0.00163241 | 0.00163241 | 0.00163241 | 0.00163241 | 0.00163241 | 0.00163241 | 0.00163241 | 0.00163241 | 0.00163241 | 0.00163241 | 0.00163241 | 0.00163241 | 0.00163241 | 0.00163241 | 0.00163241 | 0.00163241 | 0.00163241 | 0.00163241 | 0.00163241 | 0.00163241 | 0.00163241 | 0.00163241 | 0.00163241 | 0.00163241 | 0.00163241 | 0.00163241 | 0.00163241 | 0.00163241 | 0.00163241 | 0.00163241 | 0.00163241 | 0.00163241 | 0.00163241 | 0.00163241 | 0 | 0 | 0 | 0 | 0
1600 | 416.6903 | 0.001650531 | -40 | 760 | -840 | 0 | 0.001650531 | 0.001650531 | 0.001650531 | 0.001650531 | 0.001650531 | 0.001650531 | 0.001650531 | 0.001650531 | 0.001650531 | 0.001650531 | 0.001650531 | 0.001650531 | 0.001650531 | 0.001650531 | 0.001650531 | 0.001650531 | 0.001650531 | 0.001650531 | 0.001650531 | 0.001650531 | 0.001650531 | 0.001650531 | 0.001650531 | 0.001650531 | 0.001650531 | 0.001650531 | 0.001650531 | 0.001650531 | 0.001650531 | 0.001650531 | 0.001650531 | 0.001650531 | 0.001650531 | 0.001650531 | 0.001650531 | 0.001650531 | 0.001650531 | 0.001650531 | 0.001650531 | 0.001650531 | 0.001650531 | 0.001650531 | 0.001650531 | 0.001650531 | 0.001650531 | 0.001650531 | 0.001650531 | 0.001650531 | 0.001650531 | 0.001650531 | 0.001650531 | 0.001650531 | 0.001650531 | 0.001650531 | 0.001650531 | 0.001650531 | 0.001650531 | 0.001650531 | 0.001650531 | 0.001650531 | 0 | 0 | 0 | 0
1546 | 289.0936 | 0.001145114 | -30 | 743 | -803 | 0 | 0 | 0.001145114 | 0.001145114 | 0.001145114 | 0.001145114 | 0.001145114 | 0.001145114 | 0.001145114 | 0.001145114 | 0.001145114 | 0.001145114 | 0.001145114 | 0.001145114 | 0.001145114 | 0.001145114 | 0.001145114 | 0.001145114 | 0.001145114 | 0.001145114 | 0.001145114 | 0.001145114 | 0.001145114 | 0.001145114 | 0.001145114 | 0.001145114 | 0.001145114 | 0.001145114 | 0.001145114 | 0.001145114 | 0.001145114 | 0.001145114 | 0.001145114 | 0.001145114 | 0.001145114 | 0.001145114 | 0.001145114 | 0.001145114 | 0.001145114 | 0.001145114 | 0.001145114 | 0.001145114 | 0.001145114 | 0.001145114 | 0.001145114 | 0.001145114 | 0.001145114 | 0.001145114 | 0.001145114 | 0.001145114 | 0.001145114 | 0.001145114 | 0.001145114 | 0.001145114 | 0.001145114 | 0.001145114 | 0.001145114 | 0.001145114 | 0.001145114 | 0.001145114 | 0 | 0 | 0 | 0 | 0
1518 | 505.2726 | 0.002001409 | -20 | 739 | -779 | 0 | 0 | 0 | 0.002001409 | 0.002001409 | 0.002001409 | 0.002001409 | 0.002001409 | 0.002001409 | 0.002001409 | 0.002001409 | 0.002001409 | 0.002001409 | 0.002001409 | 0.002001409 | 0.002001409 | 0.002001409 | 0.002001409 | 0.002001409 | 0.002001409 | 0.002001409 | 0.002001409 | 0.002001409 | 0.002001409 | 0.002001409 | 0.002001409 | 0.002001409 | 0.002001409 | 0.002001409 | 0.002001409 | 0.002001409 | 0.002001409 | 0.002001409 | 0.002001409 | 0.002001409 | 0.002001409 | 0.002001409 | 0.002001409 | 0.002001409 | 0.002001409 | 0.002001409 | 0.002001409 | 0.002001409 | 0.002001409 | 0.002001409 | 0.002001409 | 0.002001409 | 0.002001409 | 0.002001409 | 0.002001409 | 0.002001409 | 0.002001409 | 0.002001409 | 0.002001409 | 0.002001409 | 0.002001409 | 0.002001409 | 0.002001409 | 0.002001409 | 0.002001409 | 0 | 0 | 0 | 0 | 0
1518 | 565.1733 | 0.002238679 | -10 | 749 | -769 | 0 | 0 | 0 | 0 | 0.002238679 | 0.002238679 | 0.002238679 | 0.002238679 | 0.002238679 | 0.002238679 | 0.002238679 | 0.002238679 | 0.002238679 | 0.002238679 | 0.002238679 | 0.002238679 | 0.002238679 | 0.002238679 | 0.002238679 | 0.002238679 | 0.002238679 | 0.002238679 | 0.002238679 | 0.002238679 | 0.002238679 | 0.002238679 | 0.002238679 | 0.002238679 | 0.002238679 | 0.002238679 | 0.002238679 | 0.002238679 | 0.002238679 | 0.002238679 | 0.002238679 | 0.002238679 | 0.002238679 | 0.002238679 | 0.002238679 | 0.002238679 | 0.002238679 | 0.002238679 | 0.002238679 | 0.002238679 | 0.002238679 | 0.002238679 | 0.002238679 | 0.002238679 | 0.002238679 | 0.002238679 | 0.002238679 | 0.002238679 | 0.002238679 | 0.002238679 | 0.002238679 | 0.002238679 | 0.002238679 | 0.002238679 | 0.002238679 | 0.002238679 | 0.002238679 | 0 | 0 | 0 | 0
1518 | 534.3187 | 0.002116462 | 0 | 759 | -759 | 0 | 0 | 0 | 0 | 0.002116462 | 0.002116462 | 0.002116462 | 0.002116462 | 0.002116462 | 0.002116462 | 0.002116462 | 0.002116462 | 0.002116462 | 0.002116462 | 0.002116462 | 0.002116462 | 0.002116462 | 0.002116462 | 0.002116462 | 0.002116462 | 0.002116462 | 0.002116462 | 0.002116462 | 0.002116462 | 0.002116462 | 0.002116462 | 0.002116462 | 0.002116462 | 0.002116462 | 0.002116462 | 0.002116462 | 0.002116462 | 0.002116462 | 0.002116462 | 0.002116462 | 0.002116462 | 0.002116462 | 0.002116462 | 0.002116462 | 0.002116462 | 0.002116462 | 0.002116462 | 0.002116462 | 0.002116462 | 0.002116462 | 0.002116462 | 0.002116462 | 0.002116462 | 0.002116462 | 0.002116462 | 0.002116462 | 0.002116462 | 0.002116462 | 0.002116462 | 0.002116462 | 0.002116462 | 0.002116462 | 0.002116462 | 0.002116462 | 0.002116462 | 0.002116462 | 0 | 0 | 0 | 0
1518 | 532.2397 | 0.002108227 | 10 | 769 | -749 | 0 | 0 | 0 | 0 | 0.002108227 | 0.002108227 | 0.002108227 | 0.002108227 | 0.002108227 | 0.002108227 | 0.002108227 | 0.002108227 | 0.002108227 | 0.002108227 | 0.002108227 | 0.002108227 | 0.002108227 | 0.002108227 | 0.002108227 | 0.002108227 | 0.002108227 | 0.002108227 | 0.002108227 | 0.002108227 | 0.002108227 | 0.002108227 | 0.002108227 | 0.002108227 | 0.002108227 | 0.002108227 | 0.002108227 | 0.002108227 | 0.002108227 | 0.002108227 | 0.002108227 | 0.002108227 | 0.002108227 | 0.002108227 | 0.002108227 | 0.002108227 | 0.002108227 | 0.002108227 | 0.002108227 | 0.002108227 | 0.002108227 | 0.002108227 | 0.002108227 | 0.002108227 | 0.002108227 | 0.002108227 | 0.002108227 | 0.002108227 | 0.002108227 | 0.002108227 | 0.002108227 | 0.002108227 | 0.002108227 | 0.002108227 | 0.002108227 | 0.002108227 | 0.002108227 | 0 | 0 | 0 | 0
1518 | 528.6971 | 0.002094195 | 20 | 779 | -739 | 0 | 0 | 0 | 0 | 0 | 0.002094195 | 0.002094195 | 0.002094195 | 0.002094195 | 0.002094195 | 0.002094195 | 0.002094195 | 0.002094195 | 0.002094195 | 0.002094195 | 0.002094195 | 0.002094195 | 0.002094195 | 0.002094195 | 0.002094195 | 0.002094195 | 0.002094195 | 0.002094195 | 0.002094195 | 0.002094195 | 0.002094195 | 0.002094195 | 0.002094195 | 0.002094195 | 0.002094195 | 0.002094195 | 0.002094195 | 0.002094195 | 0.002094195 | 0.002094195 | 0.002094195 | 0.002094195 | 0.002094195 | 0.002094195 | 0.002094195 | 0.002094195 | 0.002094195 | 0.002094195 | 0.002094195 | 0.002094195 | 0.002094195 | 0.002094195 | 0.002094195 | 0.002094195 | 0.002094195 | 0.002094195 | 0.002094195 | 0.002094195 | 0.002094195 | 0.002094195 | 0.002094195 | 0.002094195 | 0.002094195 | 0.002094195 | 0.002094195 | 0.002094195 | 0.002094195 | 0 | 0 | 0
1481 | 417.695 | 0.00165451 | 30 | 770.5 | -710.5 | 0 | 0 | 0 | 0 | 0 | 0 | 0.00165451 | 0.00165451 | 0.00165451 | 0.00165451 | 0.00165451 | 0.00165451 | 0.00165451 | 0.00165451 | 0.00165451 | 0.00165451 | 0.00165451 | 0.00165451 | 0.00165451 | 0.00165451 | 0.00165451 | 0.00165451 | 0.00165451 | 0.00165451 | 0.00165451 | 0.00165451 | 0.00165451 | 0.00165451 | 0.00165451 | 0.00165451 | 0.00165451 | 0.00165451 | 0.00165451 | 0.00165451 | 0.00165451 | 0.00165451 | 0.00165451 | 0.00165451 | 0.00165451 | 0.00165451 | 0.00165451 | 0.00165451 | 0.00165451 | 0.00165451 | 0.00165451 | 0.00165451 | 0.00165451 | 0.00165451 | 0.00165451 | 0.00165451 | 0.00165451 | 0.00165451 | 0.00165451 | 0.00165451 | 0.00165451 | 0.00165451 | 0.00165451 | 0.00165451 | 0.00165451 | 0.00165451 | 0.00165451 | 0 | 0 | 0 | 0
1481 | 400.813 | 0.00158764 | 40 | 780.5 | -700.5 | 0 | 0 | 0 | 0 | 0 | 0 | 0.00158764 | 0.00158764 | 0.00158764 | 0.00158764 | 0.00158764 | 0.00158764 | 0.00158764 | 0.00158764 | 0.00158764 | 0.00158764 | 0.00158764 | 0.00158764 | 0.00158764 | 0.00158764 | 0.00158764 | 0.00158764 | 0.00158764 | 0.00158764 | 0.00158764 | 0.00158764 | 0.00158764 | 0.00158764 | 0.00158764 | 0.00158764 | 0.00158764 | 0.00158764 | 0.00158764 | 0.00158764 | 0.00158764 | 0.00158764 | 0.00158764 | 0.00158764 | 0.00158764 | 0.00158764 | 0.00158764 | 0.00158764 | 0.00158764 | 0.00158764 | 0.00158764 | 0.00158764 | 0.00158764 | 0.00158764 | 0.00158764 | 0.00158764 | 0.00158764 | 0.00158764 | 0.00158764 | 0.00158764 | 0.00158764 | 0.00158764 | 0.00158764 | 0.00158764 | 0.00158764 | 0.00158764 | 0.00158764 | 0.00158764 | 0 | 0 | 0
1481 | 409.2507 | 0.001621062 | 30 | 770.5 | -710.5 | 0 | 0 | 0 | 0 | 0 | 0 | 0.001621062 | 0.001621062 | 0.001621062 | 0.001621062 | 0.001621062 | 0.001621062 | 0.001621062 | 0.001621062 | 0.001621062 | 0.001621062 | 0.001621062 | 0.001621062 | 0.001621062 | 0.001621062 | 0.001621062 | 0.001621062 | 0.001621062 | 0.001621062 | 0.001621062 | 0.001621062 | 0.001621062 | 0.001621062 | 0.001621062 | 0.001621062 | 0.001621062 | 0.001621062 | 0.001621062 | 0.001621062 | 0.001621062 | 0.001621062 | 0.001621062 | 0.001621062 | 0.001621062 | 0.001621062 | 0.001621062 | 0.001621062 | 0.001621062 | 0.001621062 | 0.001621062 | 0.001621062 | 0.001621062 | 0.001621062 | 0.001621062 | 0.001621062 | 0.001621062 | 0.001621062 | 0.001621062 | 0.001621062 | 0.001621062 | 0.001621062 | 0.001621062 | 0.001621062 | 0.001621062 | 0.001621062 | 0.001621062 | 0 | 0 | 0 | 0
1481 | 413.1316 | 0.001636434 | 20 | 760.5 | -720.5 | 0 | 0 | 0 | 0 | 0 | 0 | 0.001636434 | 0.001636434 | 0.001636434 | 0.001636434 | 0.001636434 | 0.001636434 | 0.001636434 | 0.001636434 | 0.001636434 | 0.001636434 | 0.001636434 | 0.001636434 | 0.001636434 | 0.001636434 | 0.001636434 | 0.001636434 | 0.001636434 | 0.001636434 | 0.001636434 | 0.001636434 | 0.001636434 | 0.001636434 | 0.001636434 | 0.001636434 | 0.001636434 | 0.001636434 | 0.001636434 | 0.001636434 | 0.001636434 | 0.001636434 | 0.001636434 | 0.001636434 | 0.001636434 | 0.001636434 | 0.001636434 | 0.001636434 | 0.001636434 | 0.001636434 | 0.001636434 | 0.001636434 | 0.001636434 | 0.001636434 | 0.001636434 | 0.001636434 | 0.001636434 | 0.001636434 | 0.001636434 | 0.001636434 | 0.001636434 | 0.001636434 | 0.001636434 | 0.001636434 | 0.001636434 | 0.001636434 | 0.001636434 | 0 | 0 | 0 | 0
1481 | 415.1199 | 0.00164431 | 10 | 750.5 | -730.5 | 0 | 0 | 0 | 0 | 0 | 0.00164431 | 0.00164431 | 0.00164431 | 0.00164431 | 0.00164431 | 0.00164431 | 0.00164431 | 0.00164431 | 0.00164431 | 0.00164431 | 0.00164431 | 0.00164431 | 0.00164431 | 0.00164431 | 0.00164431 | 0.00164431 | 0.00164431 | 0.00164431 | 0.00164431 | 0.00164431 | 0.00164431 | 0.00164431 | 0.00164431 | 0.00164431 | 0.00164431 | 0.00164431 | 0.00164431 | 0.00164431 | 0.00164431 | 0.00164431 | 0.00164431 | 0.00164431 | 0.00164431 | 0.00164431 | 0.00164431 | 0.00164431 | 0.00164431 | 0.00164431 | 0.00164431 | 0.00164431 | 0.00164431 | 0.00164431 | 0.00164431 | 0.00164431 | 0.00164431 | 0.00164431 | 0.00164431 | 0.00164431 | 0.00164431 | 0.00164431 | 0.00164431 | 0.00164431 | 0.00164431 | 0.00164431 | 0.00164431 | 0.00164431 | 0 | 0 | 0 | 0
1481 | 396.7482 | 0.001571539 | 0 | 740.5 | -740.5 | 0 | 0 | 0 | 0 | 0 | 0.001571539 | 0.001571539 | 0.001571539 | 0.001571539 | 0.001571539 | 0.001571539 | 0.001571539 | 0.001571539 | 0.001571539 | 0.001571539 | 0.001571539 | 0.001571539 | 0.001571539 | 0.001571539 | 0.001571539 | 0.001571539 | 0.001571539 | 0.001571539 | 0.001571539 | 0.001571539 | 0.001571539 | 0.001571539 | 0.001571539 | 0.001571539 | 0.001571539 | 0.001571539 | 0.001571539 | 0.001571539 | 0.001571539 | 0.001571539 | 0.001571539 | 0.001571539 | 0.001571539 | 0.001571539 | 0.001571539 | 0.001571539 | 0.001571539 | 0.001571539 | 0.001571539 | 0.001571539 | 0.001571539 | 0.001571539 | 0.001571539 | 0.001571539 | 0.001571539 | 0.001571539 | 0.001571539 | 0.001571539 | 0.001571539 | 0.001571539 | 0.001571539 | 0.001571539 | 0.001571539 | 0.001571539 | 0.001571539 | 0 | 0 | 0 | 0 | 0
1481 | 403.657 | 0.001598905 | -10 | 730.5 | -750.5 | 0 | 0 | 0 | 0 | 0.001598905 | 0.001598905 | 0.001598905 | 0.001598905 | 0.001598905 | 0.001598905 | 0.001598905 | 0.001598905 | 0.001598905 | 0.001598905 | 0.001598905 | 0.001598905 | 0.001598905 | 0.001598905 | 0.001598905 | 0.001598905 | 0.001598905 | 0.001598905 | 0.001598905 | 0.001598905 | 0.001598905 | 0.001598905 | 0.001598905 | 0.001598905 | 0.001598905 | 0.001598905 | 0.001598905 | 0.001598905 | 0.001598905 | 0.001598905 | 0.001598905 | 0.001598905 | 0.001598905 | 0.001598905 | 0.001598905 | 0.001598905 | 0.001598905 | 0.001598905 | 0.001598905 | 0.001598905 | 0.001598905 | 0.001598905 | 0.001598905 | 0.001598905 | 0.001598905 | 0.001598905 | 0.001598905 | 0.001598905 | 0.001598905 | 0.001598905 | 0.001598905 | 0.001598905 | 0.001598905 | 0.001598905 | 0.001598905 | 0.001598905 | 0 | 0 | 0 | 0 | 0
1481 | 392.5432 | 0.001554883 | -20 | 720.5 | -760.5 | 0 | 0 | 0 | 0 | 0.001554883 | 0.001554883 | 0.001554883 | 0.001554883 | 0.001554883 | 0.001554883 | 0.001554883 | 0.001554883 | 0.001554883 | 0.001554883 | 0.001554883 | 0.001554883 | 0.001554883 | 0.001554883 | 0.001554883 | 0.001554883 | 0.001554883 | 0.001554883 | 0.001554883 | 0.001554883 | 0.001554883 | 0.001554883 | 0.001554883 | 0.001554883 | 0.001554883 | 0.001554883 | 0.001554883 | 0.001554883 | 0.001554883 | 0.001554883 | 0.001554883 | 0.001554883 | 0.001554883 | 0.001554883 | 0.001554883 | 0.001554883 | 0.001554883 | 0.001554883 | 0.001554883 | 0.001554883 | 0.001554883 | 0.001554883 | 0.001554883 | 0.001554883 | 0.001554883 | 0.001554883 | 0.001554883 | 0.001554883 | 0.001554883 | 0.001554883 | 0.001554883 | 0.001554883 | 0.001554883 | 0.001554883 | 0.001554883 | 0 | 0 | 0 | 0 | 0 | 0
1481 | 414.6194 | 0.001642328 | -30 | 710.5 | -770.5 | 0 | 0 | 0 | 0 | 0.001642328 | 0.001642328 | 0.001642328 | 0.001642328 | 0.001642328 | 0.001642328 | 0.001642328 | 0.001642328 | 0.001642328 | 0.001642328 | 0.001642328 | 0.001642328 | 0.001642328 | 0.001642328 | 0.001642328 | 0.001642328 | 0.001642328 | 0.001642328 | 0.001642328 | 0.001642328 | 0.001642328 | 0.001642328 | 0.001642328 | 0.001642328 | 0.001642328 | 0.001642328 | 0.001642328 | 0.001642328 | 0.001642328 | 0.001642328 | 0.001642328 | 0.001642328 | 0.001642328 | 0.001642328 | 0.001642328 | 0.001642328 | 0.001642328 | 0.001642328 | 0.001642328 | 0.001642328 | 0.001642328 | 0.001642328 | 0.001642328 | 0.001642328 | 0.001642328 | 0.001642328 | 0.001642328 | 0.001642328 | 0.001642328 | 0.001642328 | 0.001642328 | 0.001642328 | 0.001642328 | 0.001642328 | 0.001642328 | 0 | 0 | 0 | 0 | 0 | 0
1481 | 375.4355 | 0.001487118 | -40 | 700.5 | -780.5 | 0 | 0 | 0 | 0.001487118 | 0.001487118 | 0.001487118 | 0.001487118 | 0.001487118 | 0.001487118 | 0.001487118 | 0.001487118 | 0.001487118 | 0.001487118 | 0.001487118 | 0.001487118 | 0.001487118 | 0.001487118 | 0.001487118 | 0.001487118 | 0.001487118 | 0.001487118 | 0.001487118 | 0.001487118 | 0.001487118 | 0.001487118 | 0.001487118 | 0.001487118 | 0.001487118 | 0.001487118 | 0.001487118 | 0.001487118 | 0.001487118 | 0.001487118 | 0.001487118 | 0.001487118 | 0.001487118 | 0.001487118 | 0.001487118 | 0.001487118 | 0.001487118 | 0.001487118 | 0.001487118 | 0.001487118 | 0.001487118 | 0.001487118 | 0.001487118 | 0.001487118 | 0.001487118 | 0.001487118 | 0.001487118 | 0.001487118 | 0.001487118 | 0.001487118 | 0.001487118 | 0.001487118 | 0.001487118 | 0.001487118 | 0.001487118 | 0.001487118 | 0 | 0 | 0 | 0 | 0 | 0
1481 | 408.1584 | 0.001616735 | -30 | 710.5 | -770.5 | 0 | 0 | 0 | 0 | 0.001616735 | 0.001616735 | 0.001616735 | 0.001616735 | 0.001616735 | 0.001616735 | 0.001616735 | 0.001616735 | 0.001616735 | 0.001616735 | 0.001616735 | 0.001616735 | 0.001616735 | 0.001616735 | 0.001616735 | 0.001616735 | 0.001616735 | 0.001616735 | 0.001616735 | 0.001616735 | 0.001616735 | 0.001616735 | 0.001616735 | 0.001616735 | 0.001616735 | 0.001616735 | 0.001616735 | 0.001616735 | 0.001616735 | 0.001616735 | 0.001616735 | 0.001616735 | 0.001616735 | 0.001616735 | 0.001616735 | 0.001616735 | 0.001616735 | 0.001616735 | 0.001616735 | 0.001616735 | 0.001616735 | 0.001616735 | 0.001616735 | 0.001616735 | 0.001616735 | 0.001616735 | 0.001616735 | 0.001616735 | 0.001616735 | 0.001616735 | 0.001616735 | 0.001616735 | 0.001616735 | 0.001616735 | 0.001616735 | 0 | 0 | 0 | 0 | 0 | 0
1481 | 389.611 | 0.001543268 | -20 | 720.5 | -760.5 | 0 | 0 | 0 | 0 | 0.001543268 | 0.001543268 | 0.001543268 | 0.001543268 | 0.001543268 | 0.001543268 | 0.001543268 | 0.001543268 | 0.001543268 | 0.001543268 | 0.001543268 | 0.001543268 | 0.001543268 | 0.001543268 | 0.001543268 | 0.001543268 | 0.001543268 | 0.001543268 | 0.001543268 | 0.001543268 | 0.001543268 | 0.001543268 | 0.001543268 | 0.001543268 | 0.001543268 | 0.001543268 | 0.001543268 | 0.001543268 | 0.001543268 | 0.001543268 | 0.001543268 | 0.001543268 | 0.001543268 | 0.001543268 | 0.001543268 | 0.001543268 | 0.001543268 | 0.001543268 | 0.001543268 | 0.001543268 | 0.001543268 | 0.001543268 | 0.001543268 | 0.001543268 | 0.001543268 | 0.001543268 | 0.001543268 | 0.001543268 | 0.001543268 | 0.001543268 | 0.001543268 | 0.001543268 | 0.001543268 | 0.001543268 | 0.001543268 | 0 | 0 | 0 | 0 | 0 | 0
1481 | 406.696 | 0.001610943 | -10 | 730.5 | -750.5 | 0 | 0 | 0 | 0 | 0.001610943 | 0.001610943 | 0.001610943 | 0.001610943 | 0.001610943 | 0.001610943 | 0.001610943 | 0.001610943 | 0.001610943 | 0.001610943 | 0.001610943 | 0.001610943 | 0.001610943 | 0.001610943 | 0.001610943 | 0.001610943 | 0.001610943 | 0.001610943 | 0.001610943 | 0.001610943 | 0.001610943 | 0.001610943 | 0.001610943 | 0.001610943 | 0.001610943 | 0.001610943 | 0.001610943 | 0.001610943 | 0.001610943 | 0.001610943 | 0.001610943 | 0.001610943 | 0.001610943 | 0.001610943 | 0.001610943 | 0.001610943 | 0.001610943 | 0.001610943 | 0.001610943 | 0.001610943 | 0.001610943 | 0.001610943 | 0.001610943 | 0.001610943 | 0.001610943 | 0.001610943 | 0.001610943 | 0.001610943 | 0.001610943 | 0.001610943 | 0.001610943 | 0.001610943 | 0.001610943 | 0.001610943 | 0.001610943 | 0.001610943 | 0 | 0 | 0 | 0 | 0
1481 | 389.7348 | 0.001543758 | 0 | 740.5 | -740.5 | 0 | 0 | 0 | 0 | 0 | 0.001543758 | 0.001543758 | 0.001543758 | 0.001543758 | 0.001543758 | 0.001543758 | 0.001543758 | 0.001543758 | 0.001543758 | 0.001543758 | 0.001543758 | 0.001543758 | 0.001543758 | 0.001543758 | 0.001543758 | 0.001543758 | 0.001543758 | 0.001543758 | 0.001543758 | 0.001543758 | 0.001543758 | 0.001543758 | 0.001543758 | 0.001543758 | 0.001543758 | 0.001543758 | 0.001543758 | 0.001543758 | 0.001543758 | 0.001543758 | 0.001543758 | 0.001543758 | 0.001543758 | 0.001543758 | 0.001543758 | 0.001543758 | 0.001543758 | 0.001543758 | 0.001543758 | 0.001543758 | 0.001543758 | 0.001543758 | 0.001543758 | 0.001543758 | 0.001543758 | 0.001543758 | 0.001543758 | 0.001543758 | 0.001543758 | 0.001543758 | 0.001543758 | 0.001543758 | 0.001543758 | 0.001543758 | 0.001543758 | 0 | 0 | 0 | 0 | 0
1481 | 414.1711 | 0.001640552 | 10 | 750.5 | -730.5 | 0 | 0 | 0 | 0 | 0 | 0.001640552 | 0.001640552 | 0.001640552 | 0.001640552 | 0.001640552 | 0.001640552 | 0.001640552 | 0.001640552 | 0.001640552 | 0.001640552 | 0.001640552 | 0.001640552 | 0.001640552 | 0.001640552 | 0.001640552 | 0.001640552 | 0.001640552 | 0.001640552 | 0.001640552 | 0.001640552 | 0.001640552 | 0.001640552 | 0.001640552 | 0.001640552 | 0.001640552 | 0.001640552 | 0.001640552 | 0.001640552 | 0.001640552 | 0.001640552 | 0.001640552 | 0.001640552 | 0.001640552 | 0.001640552 | 0.001640552 | 0.001640552 | 0.001640552 | 0.001640552 | 0.001640552 | 0.001640552 | 0.001640552 | 0.001640552 | 0.001640552 | 0.001640552 | 0.001640552 | 0.001640552 | 0.001640552 | 0.001640552 | 0.001640552 | 0.001640552 | 0.001640552 | 0.001640552 | 0.001640552 | 0.001640552 | 0.001640552 | 0.001640552 | 0 | 0 | 0 | 0
1481 | 409.0927 | 0.001620436 | 20 | 760.5 | -720.5 | 0 | 0 | 0 | 0 | 0 | 0 | 0.001620436 | 0.001620436 | 0.001620436 | 0.001620436 | 0.001620436 | 0.001620436 | 0.001620436 | 0.001620436 | 0.001620436 | 0.001620436 | 0.001620436 | 0.001620436 | 0.001620436 | 0.001620436 | 0.001620436 | 0.001620436 | 0.001620436 | 0.001620436 | 0.001620436 | 0.001620436 | 0.001620436 | 0.001620436 | 0.001620436 | 0.001620436 | 0.001620436 | 0.001620436 | 0.001620436 | 0.001620436 | 0.001620436 | 0.001620436 | 0.001620436 | 0.001620436 | 0.001620436 | 0.001620436 | 0.001620436 | 0.001620436 | 0.001620436 | 0.001620436 | 0.001620436 | 0.001620436 | 0.001620436 | 0.001620436 | 0.001620436 | 0.001620436 | 0.001620436 | 0.001620436 | 0.001620436 | 0.001620436 | 0.001620436 | 0.001620436 | 0.001620436 | 0.001620436 | 0.001620436 | 0.001620436 | 0.001620436 | 0 | 0 | 0 | 0
1481 | 405.254 | 0.001605231 | 30 | 770.5 | -710.5 | 0 | 0 | 0 | 0 | 0 | 0 | 0.001605231 | 0.001605231 | 0.001605231 | 0.001605231 | 0.001605231 | 0.001605231 | 0.001605231 | 0.001605231 | 0.001605231 | 0.001605231 | 0.001605231 | 0.001605231 | 0.001605231 | 0.001605231 | 0.001605231 | 0.001605231 | 0.001605231 | 0.001605231 | 0.001605231 | 0.001605231 | 0.001605231 | 0.001605231 | 0.001605231 | 0.001605231 | 0.001605231 | 0.001605231 | 0.001605231 | 0.001605231 | 0.001605231 | 0.001605231 | 0.001605231 | 0.001605231 | 0.001605231 | 0.001605231 | 0.001605231 | 0.001605231 | 0.001605231 | 0.001605231 | 0.001605231 | 0.001605231 | 0.001605231 | 0.001605231 | 0.001605231 | 0.001605231 | 0.001605231 | 0.001605231 | 0.001605231 | 0.001605231 | 0.001605231 | 0.001605231 | 0.001605231 | 0.001605231 | 0.001605231 | 0.001605231 | 0.001605231 | 0 | 0 | 0 | 0
1481 | 404.2237 | 0.001601149 | 40 | 780.5 | -700.5 | 0 | 0 | 0 | 0 | 0 | 0 | 0.001601149 | 0.001601149 | 0.001601149 | 0.001601149 | 0.001601149 | 0.001601149 | 0.001601149 | 0.001601149 | 0.001601149 | 0.001601149 | 0.001601149 | 0.001601149 | 0.001601149 | 0.001601149 | 0.001601149 | 0.001601149 | 0.001601149 | 0.001601149 | 0.001601149 | 0.001601149 | 0.001601149 | 0.001601149 | 0.001601149 | 0.001601149 | 0.001601149 | 0.001601149 | 0.001601149 | 0.001601149 | 0.001601149 | 0.001601149 | 0.001601149 | 0.001601149 | 0.001601149 | 0.001601149 | 0.001601149 | 0.001601149 | 0.001601149 | 0.001601149 | 0.001601149 | 0.001601149 | 0.001601149 | 0.001601149 | 0.001601149 | 0.001601149 | 0.001601149 | 0.001601149 | 0.001601149 | 0.001601149 | 0.001601149 | 0.001601149 | 0.001601149 | 0.001601149 | 0.001601149 | 0.001601149 | 0.001601149 | 0.001601149 | 0 | 0 | 0
1481 | 400.4059 | 0.001586027 | 30 | 770.5 | -710.5 | 0 | 0 | 0 | 0 | 0 | 0 | 0.001586027 | 0.001586027 | 0.001586027 | 0.001586027 | 0.001586027 | 0.001586027 | 0.001586027 | 0.001586027 | 0.001586027 | 0.001586027 | 0.001586027 | 0.001586027 | 0.001586027 | 0.001586027 | 0.001586027 | 0.001586027 | 0.001586027 | 0.001586027 | 0.001586027 | 0.001586027 | 0.001586027 | 0.001586027 | 0.001586027 | 0.001586027 | 0.001586027 | 0.001586027 | 0.001586027 | 0.001586027 | 0.001586027 | 0.001586027 | 0.001586027 | 0.001586027 | 0.001586027 | 0.001586027 | 0.001586027 | 0.001586027 | 0.001586027 | 0.001586027 | 0.001586027 | 0.001586027 | 0.001586027 | 0.001586027 | 0.001586027 | 0.001586027 | 0.001586027 | 0.001586027 | 0.001586027 | 0.001586027 | 0.001586027 | 0.001586027 | 0.001586027 | 0.001586027 | 0.001586027 | 0.001586027 | 0.001586027 | 0 | 0 | 0 | 0
1481 | 386.2875 | 0.001530103 | 20 | 760.5 | -720.5 | 0 | 0 | 0 | 0 | 0 | 0 | 0.001530103 | 0.001530103 | 0.001530103 | 0.001530103 | 0.001530103 | 0.001530103 | 0.001530103 | 0.001530103 | 0.001530103 | 0.001530103 | 0.001530103 | 0.001530103 | 0.001530103 | 0.001530103 | 0.001530103 | 0.001530103 | 0.001530103 | 0.001530103 | 0.001530103 | 0.001530103 | 0.001530103 | 0.001530103 | 0.001530103 | 0.001530103 | 0.001530103 | 0.001530103 | 0.001530103 | 0.001530103 | 0.001530103 | 0.001530103 | 0.001530103 | 0.001530103 | 0.001530103 | 0.001530103 | 0.001530103 | 0.001530103 | 0.001530103 | 0.001530103 | 0.001530103 | 0.001530103 | 0.001530103 | 0.001530103 | 0.001530103 | 0.001530103 | 0.001530103 | 0.001530103 | 0.001530103 | 0.001530103 | 0.001530103 | 0.001530103 | 0.001530103 | 0.001530103 | 0.001530103 | 0.001530103 | 0.001530103 | 0 | 0 | 0 | 0
1441 | 541.8375 | 0.002146245 | 10 | 730.5 | -710.5 | 0 | 0 | 0 | 0 | 0 | 0 | 0.002146245 | 0.002146245 | 0.002146245 | 0.002146245 | 0.002146245 | 0.002146245 | 0.002146245 | 0.002146245 | 0.002146245 | 0.002146245 | 0.002146245 | 0.002146245 | 0.002146245 | 0.002146245 | 0.002146245 | 0.002146245 | 0.002146245 | 0.002146245 | 0.002146245 | 0.002146245 | 0.002146245 | 0.002146245 | 0.002146245 | 0.002146245 | 0.002146245 | 0.002146245 | 0.002146245 | 0.002146245 | 0.002146245 | 0.002146245 | 0.002146245 | 0.002146245 | 0.002146245 | 0.002146245 | 0.002146245 | 0.002146245 | 0.002146245 | 0.002146245 | 0.002146245 | 0.002146245 | 0.002146245 | 0.002146245 | 0.002146245 | 0.002146245 | 0.002146245 | 0.002146245 | 0.002146245 | 0.002146245 | 0.002146245 | 0.002146245 | 0.002146245 | 0.002146245 | 0.002146245 | 0.002146245 | 0 | 0 | 0 | 0 | 0
1441 | 529.9494 | 0.002099155 | 0 | 720.5 | -720.5 | 0 | 0 | 0 | 0 | 0 | 0 | 0.002099155 | 0.002099155 | 0.002099155 | 0.002099155 | 0.002099155 | 0.002099155 | 0.002099155 | 0.002099155 | 0.002099155 | 0.002099155 | 0.002099155 | 0.002099155 | 0.002099155 | 0.002099155 | 0.002099155 | 0.002099155 | 0.002099155 | 0.002099155 | 0.002099155 | 0.002099155 | 0.002099155 | 0.002099155 | 0.002099155 | 0.002099155 | 0.002099155 | 0.002099155 | 0.002099155 | 0.002099155 | 0.002099155 | 0.002099155 | 0.002099155 | 0.002099155 | 0.002099155 | 0.002099155 | 0.002099155 | 0.002099155 | 0.002099155 | 0.002099155 | 0.002099155 | 0.002099155 | 0.002099155 | 0.002099155 | 0.002099155 | 0.002099155 | 0.002099155 | 0.002099155 | 0.002099155 | 0.002099155 | 0.002099155 | 0.002099155 | 0.002099155 | 0.002099155 | 0.002099155 | 0 | 0 | 0 | 0 | 0 | 0
1453 | 544.9955 | 0.002158754 | -10 | 716.5 | -736.5 | 0 | 0 | 0 | 0 | 0 | 0.002158754 | 0.002158754 | 0.002158754 | 0.002158754 | 0.002158754 | 0.002158754 | 0.002158754 | 0.002158754 | 0.002158754 | 0.002158754 | 0.002158754 | 0.002158754 | 0.002158754 | 0.002158754 | 0.002158754 | 0.002158754 | 0.002158754 | 0.002158754 | 0.002158754 | 0.002158754 | 0.002158754 | 0.002158754 | 0.002158754 | 0.002158754 | 0.002158754 | 0.002158754 | 0.002158754 | 0.002158754 | 0.002158754 | 0.002158754 | 0.002158754 | 0.002158754 | 0.002158754 | 0.002158754 | 0.002158754 | 0.002158754 | 0.002158754 | 0.002158754 | 0.002158754 | 0.002158754 | 0.002158754 | 0.002158754 | 0.002158754 | 0.002158754 | 0.002158754 | 0.002158754 | 0.002158754 | 0.002158754 | 0.002158754 | 0.002158754 | 0.002158754 | 0.002158754 | 0.002158754 | 0.002158754 | 0 | 0 | 0 | 0 | 0 | 0
1441 | 553.9051 | 0.002194045 | -20 | 700.5 | -740.5 | 0 | 0 | 0 | 0 | 0 | 0.002194045 | 0.002194045 | 0.002194045 | 0.002194045 | 0.002194045 | 0.002194045 | 0.002194045 | 0.002194045 | 0.002194045 | 0.002194045 | 0.002194045 | 0.002194045 | 0.002194045 | 0.002194045 | 0.002194045 | 0.002194045 | 0.002194045 | 0.002194045 | 0.002194045 | 0.002194045 | 0.002194045 | 0.002194045 | 0.002194045 | 0.002194045 | 0.002194045 | 0.002194045 | 0.002194045 | 0.002194045 | 0.002194045 | 0.002194045 | 0.002194045 | 0.002194045 | 0.002194045 | 0.002194045 | 0.002194045 | 0.002194045 | 0.002194045 | 0.002194045 | 0.002194045 | 0.002194045 | 0.002194045 | 0.002194045 | 0.002194045 | 0.002194045 | 0.002194045 | 0.002194045 | 0.002194045 | 0.002194045 | 0.002194045 | 0.002194045 | 0.002194045 | 0.002194045 | 0.002194045 | 0.002194045 | 0 | 0 | 0 | 0 | 0 | 0
1441 | 541.2478 | 0.002143909 | -30 | 690.5 | -750.5 | 0 | 0 | 0 | 0 | 0.002143909 | 0.002143909 | 0.002143909 | 0.002143909 | 0.002143909 | 0.002143909 | 0.002143909 | 0.002143909 | 0.002143909 | 0.002143909 | 0.002143909 | 0.002143909 | 0.002143909 | 0.002143909 | 0.002143909 | 0.002143909 | 0.002143909 | 0.002143909 | 0.002143909 | 0.002143909 | 0.002143909 | 0.002143909 | 0.002143909 | 0.002143909 | 0.002143909 | 0.002143909 | 0.002143909 | 0.002143909 | 0.002143909 | 0.002143909 | 0.002143909 | 0.002143909 | 0.002143909 | 0.002143909 | 0.002143909 | 0.002143909 | 0.002143909 | 0.002143909 | 0.002143909 | 0.002143909 | 0.002143909 | 0.002143909 | 0.002143909 | 0.002143909 | 0.002143909 | 0.002143909 | 0.002143909 | 0.002143909 | 0.002143909 | 0.002143909 | 0.002143909 | 0.002143909 | 0.002143909 | 0.002143909 | 0 | 0 | 0 | 0 | 0 | 0 | 0
1441 | 526.4859 | 0.002085436 | -40 | 680.5 | -760.5 | 0 | 0 | 0 | 0 | 0.002085436 | 0.002085436 | 0.002085436 | 0.002085436 | 0.002085436 | 0.002085436 | 0.002085436 | 0.002085436 | 0.002085436 | 0.002085436 | 0.002085436 | 0.002085436 | 0.002085436 | 0.002085436 | 0.002085436 | 0.002085436 | 0.002085436 | 0.002085436 | 0.002085436 | 0.002085436 | 0.002085436 | 0.002085436 | 0.002085436 | 0.002085436 | 0.002085436 | 0.002085436 | 0.002085436 | 0.002085436 | 0.002085436 | 0.002085436 | 0.002085436 | 0.002085436 | 0.002085436 | 0.002085436 | 0.002085436 | 0.002085436 | 0.002085436 | 0.002085436 | 0.002085436 | 0.002085436 | 0.002085436 | 0.002085436 | 0.002085436 | 0.002085436 | 0.002085436 | 0.002085436 | 0.002085436 | 0.002085436 | 0.002085436 | 0.002085436 | 0.002085436 | 0.002085436 | 0.002085436 | 0.002085436 | 0 | 0 | 0 | 0 | 0 | 0 | 0
1441 | 538.4797 | 0.002132944 | -30 | 690.5 | -750.5 | 0 | 0 | 0 | 0 | 0.002132944 | 0.002132944 | 0.002132944 | 0.002132944 | 0.002132944 | 0.002132944 | 0.002132944 | 0.002132944 | 0.002132944 | 0.002132944 | 0.002132944 | 0.002132944 | 0.002132944 | 0.002132944 | 0.002132944 | 0.002132944 | 0.002132944 | 0.002132944 | 0.002132944 | 0.002132944 | 0.002132944 | 0.002132944 | 0.002132944 | 0.002132944 | 0.002132944 | 0.002132944 | 0.002132944 | 0.002132944 | 0.002132944 | 0.002132944 | 0.002132944 | 0.002132944 | 0.002132944 | 0.002132944 | 0.002132944 | 0.002132944 | 0.002132944 | 0.002132944 | 0.002132944 | 0.002132944 | 0.002132944 | 0.002132944 | 0.002132944 | 0.002132944 | 0.002132944 | 0.002132944 | 0.002132944 | 0.002132944 | 0.002132944 | 0.002132944 | 0.002132944 | 0.002132944 | 0.002132944 | 0.002132944 | 0 | 0 | 0 | 0 | 0 | 0 | 0
1453 | 534.1815 | 0.002115919 | -20 | 706.5 | -746.5 | 0 | 0 | 0 | 0 | 0 | 0.002115919 | 0.002115919 | 0.002115919 | 0.002115919 | 0.002115919 | 0.002115919 | 0.002115919 | 0.002115919 | 0.002115919 | 0.002115919 | 0.002115919 | 0.002115919 | 0.002115919 | 0.002115919 | 0.002115919 | 0.002115919 | 0.002115919 | 0.002115919 | 0.002115919 | 0.002115919 | 0.002115919 | 0.002115919 | 0.002115919 | 0.002115919 | 0.002115919 | 0.002115919 | 0.002115919 | 0.002115919 | 0.002115919 | 0.002115919 | 0.002115919 | 0.002115919 | 0.002115919 | 0.002115919 | 0.002115919 | 0.002115919 | 0.002115919 | 0.002115919 | 0.002115919 | 0.002115919 | 0.002115919 | 0.002115919 | 0.002115919 | 0.002115919 | 0.002115919 | 0.002115919 | 0.002115919 | 0.002115919 | 0.002115919 | 0.002115919 | 0.002115919 | 0.002115919 | 0.002115919 | 0.002115919 | 0 | 0 | 0 | 0 | 0 | 0
1453 | 555.5948 | 0.002200738 | -10 | 716.5 | -736.5 | 0 | 0 | 0 | 0 | 0 | 0.002200738 | 0.002200738 | 0.002200738 | 0.002200738 | 0.002200738 | 0.002200738 | 0.002200738 | 0.002200738 | 0.002200738 | 0.002200738 | 0.002200738 | 0.002200738 | 0.002200738 | 0.002200738 | 0.002200738 | 0.002200738 | 0.002200738 | 0.002200738 | 0.002200738 | 0.002200738 | 0.002200738 | 0.002200738 | 0.002200738 | 0.002200738 | 0.002200738 | 0.002200738 | 0.002200738 | 0.002200738 | 0.002200738 | 0.002200738 | 0.002200738 | 0.002200738 | 0.002200738 | 0.002200738 | 0.002200738 | 0.002200738 | 0.002200738 | 0.002200738 | 0.002200738 | 0.002200738 | 0.002200738 | 0.002200738 | 0.002200738 | 0.002200738 | 0.002200738 | 0.002200738 | 0.002200738 | 0.002200738 | 0.002200738 | 0.002200738 | 0.002200738 | 0.002200738 | 0.002200738 | 0.002200738 | 0 | 0 | 0 | 0 | 0 | 0
1441 | 525.2755 | 0.002080642 | 0 | 720.5 | -720.5 | 0 | 0 | 0 | 0 | 0 | 0 | 0.002080642 | 0.002080642 | 0.002080642 | 0.002080642 | 0.002080642 | 0.002080642 | 0.002080642 | 0.002080642 | 0.002080642 | 0.002080642 | 0.002080642 | 0.002080642 | 0.002080642 | 0.002080642 | 0.002080642 | 0.002080642 | 0.002080642 | 0.002080642 | 0.002080642 | 0.002080642 | 0.002080642 | 0.002080642 | 0.002080642 | 0.002080642 | 0.002080642 | 0.002080642 | 0.002080642 | 0.002080642 | 0.002080642 | 0.002080642 | 0.002080642 | 0.002080642 | 0.002080642 | 0.002080642 | 0.002080642 | 0.002080642 | 0.002080642 | 0.002080642 | 0.002080642 | 0.002080642 | 0.002080642 | 0.002080642 | 0.002080642 | 0.002080642 | 0.002080642 | 0.002080642 | 0.002080642 | 0.002080642 | 0.002080642 | 0.002080642 | 0.002080642 | 0.002080642 | 0.002080642 | 0 | 0 | 0 | 0 | 0 | 0
1441 | 546.4971 | 0.002164702 | 10 | 730.5 | -710.5 | 0 | 0 | 0 | 0 | 0 | 0 | 0.002164702 | 0.002164702 | 0.002164702 | 0.002164702 | 0.002164702 | 0.002164702 | 0.002164702 | 0.002164702 | 0.002164702 | 0.002164702 | 0.002164702 | 0.002164702 | 0.002164702 | 0.002164702 | 0.002164702 | 0.002164702 | 0.002164702 | 0.002164702 | 0.002164702 | 0.002164702 | 0.002164702 | 0.002164702 | 0.002164702 | 0.002164702 | 0.002164702 | 0.002164702 | 0.002164702 | 0.002164702 | 0.002164702 | 0.002164702 | 0.002164702 | 0.002164702 | 0.002164702 | 0.002164702 | 0.002164702 | 0.002164702 | 0.002164702 | 0.002164702 | 0.002164702 | 0.002164702 | 0.002164702 | 0.002164702 | 0.002164702 | 0.002164702 | 0.002164702 | 0.002164702 | 0.002164702 | 0.002164702 | 0.002164702 | 0.002164702 | 0.002164702 | 0.002164702 | 0.002164702 | 0.002164702 | 0 | 0 | 0 | 0 | 0
1441 | 542.8474 | 0.002150245 | 20 | 740.5 | -700.5 | 0 | 0 | 0 | 0 | 0 | 0 | 0.002150245 | 0.002150245 | 0.002150245 | 0.002150245 | 0.002150245 | 0.002150245 | 0.002150245 | 0.002150245 | 0.002150245 | 0.002150245 | 0.002150245 | 0.002150245 | 0.002150245 | 0.002150245 | 0.002150245 | 0.002150245 | 0.002150245 | 0.002150245 | 0.002150245 | 0.002150245 | 0.002150245 | 0.002150245 | 0.002150245 | 0.002150245 | 0.002150245 | 0.002150245 | 0.002150245 | 0.002150245 | 0.002150245 | 0.002150245 | 0.002150245 | 0.002150245 | 0.002150245 | 0.002150245 | 0.002150245 | 0.002150245 | 0.002150245 | 0.002150245 | 0.002150245 | 0.002150245 | 0.002150245 | 0.002150245 | 0.002150245 | 0.002150245 | 0.002150245 | 0.002150245 | 0.002150245 | 0.002150245 | 0.002150245 | 0.002150245 | 0.002150245 | 0.002150245 | 0.002150245 | 0.002150245 | 0 | 0 | 0 | 0 | 0
1441 | 547.0427 | 0.002166863 | 30 | 750.5 | -690.5 | 0 | 0 | 0 | 0 | 0 | 0 | 0 | 0.002166863 | 0.002166863 | 0.002166863 | 0.002166863 | 0.002166863 | 0.002166863 | 0.002166863 | 0.002166863 | 0.002166863 | 0.002166863 | 0.002166863 | 0.002166863 | 0.002166863 | 0.002166863 | 0.002166863 | 0.002166863 | 0.002166863 | 0.002166863 | 0.002166863 | 0.002166863 | 0.002166863 | 0.002166863 | 0.002166863 | 0.002166863 | 0.002166863 | 0.002166863 | 0.002166863 | 0.002166863 | 0.002166863 | 0.002166863 | 0.002166863 | 0.002166863 | 0.002166863 | 0.002166863 | 0.002166863 | 0.002166863 | 0.002166863 | 0.002166863 | 0.002166863 | 0.002166863 | 0.002166863 | 0.002166863 | 0.002166863 | 0.002166863 | 0.002166863 | 0.002166863 | 0.002166863 | 0.002166863 | 0.002166863 | 0.002166863 | 0.002166863 | 0.002166863 | 0.002166863 | 0.002166863 | 0 | 0 | 0 | 0
1441 | 514.4304 | 0.002037684 | 40 | 760.5 | -680.5 | 0 | 0 | 0 | 0 | 0 | 0 | 0 | 0.002037684 | 0.002037684 | 0.002037684 | 0.002037684 | 0.002037684 | 0.002037684 | 0.002037684 | 0.002037684 | 0.002037684 | 0.002037684 | 0.002037684 | 0.002037684 | 0.002037684 | 0.002037684 | 0.002037684 | 0.002037684 | 0.002037684 | 0.002037684 | 0.002037684 | 0.002037684 | 0.002037684 | 0.002037684 | 0.002037684 | 0.002037684 | 0.002037684 | 0.002037684 | 0.002037684 | 0.002037684 | 0.002037684 | 0.002037684 | 0.002037684 | 0.002037684 | 0.002037684 | 0.002037684 | 0.002037684 | 0.002037684 | 0.002037684 | 0.002037684 | 0.002037684 | 0.002037684 | 0.002037684 | 0.002037684 | 0.002037684 | 0.002037684 | 0.002037684 | 0.002037684 | 0.002037684 | 0.002037684 | 0.002037684 | 0.002037684 | 0.002037684 | 0.002037684 | 0.002037684 | 0.002037684 | 0 | 0 | 0 | 0
1441 | 564.0829 | 0.00223436 | 30 | 750.5 | -690.5 | 0 | 0 | 0 | 0 | 0 | 0 | 0 | 0.00223436 | 0.00223436 | 0.00223436 | 0.00223436 | 0.00223436 | 0.00223436 | 0.00223436 | 0.00223436 | 0.00223436 | 0.00223436 | 0.00223436 | 0.00223436 | 0.00223436 | 0.00223436 | 0.00223436 | 0.00223436 | 0.00223436 | 0.00223436 | 0.00223436 | 0.00223436 | 0.00223436 | 0.00223436 | 0.00223436 | 0.00223436 | 0.00223436 | 0.00223436 | 0.00223436 | 0.00223436 | 0.00223436 | 0.00223436 | 0.00223436 | 0.00223436 | 0.00223436 | 0.00223436 | 0.00223436 | 0.00223436 | 0.00223436 | 0.00223436 | 0.00223436 | 0.00223436 | 0.00223436 | 0.00223436 | 0.00223436 | 0.00223436 | 0.00223436 | 0.00223436 | 0.00223436 | 0.00223436 | 0.00223436 | 0.00223436 | 0.00223436 | 0.00223436 | 0.00223436 | 0.00223436 | 0 | 0 | 0 | 0
1441 | 514.1188 | 0.002036449 | 20 | 740.5 | -700.5 | 0 | 0 | 0 | 0 | 0 | 0 | 0.002036449 | 0.002036449 | 0.002036449 | 0.002036449 | 0.002036449 | 0.002036449 | 0.002036449 | 0.002036449 | 0.002036449 | 0.002036449 | 0.002036449 | 0.002036449 | 0.002036449 | 0.002036449 | 0.002036449 | 0.002036449 | 0.002036449 | 0.002036449 | 0.002036449 | 0.002036449 | 0.002036449 | 0.002036449 | 0.002036449 | 0.002036449 | 0.002036449 | 0.002036449 | 0.002036449 | 0.002036449 | 0.002036449 | 0.002036449 | 0.002036449 | 0.002036449 | 0.002036449 | 0.002036449 | 0.002036449 | 0.002036449 | 0.002036449 | 0.002036449 | 0.002036449 | 0.002036449 | 0.002036449 | 0.002036449 | 0.002036449 | 0.002036449 | 0.002036449 | 0.002036449 | 0.002036449 | 0.002036449 | 0.002036449 | 0.002036449 | 0.002036449 | 0.002036449 | 0.002036449 | 0.002036449 | 0 | 0 | 0 | 0 | 0
1441 | 548.4386 | 0.002172392 | 10 | 730.5 | -710.5 | 0 | 0 | 0 | 0 | 0 | 0 | 0.002172392 | 0.002172392 | 0.002172392 | 0.002172392 | 0.002172392 | 0.002172392 | 0.002172392 | 0.002172392 | 0.002172392 | 0.002172392 | 0.002172392 | 0.002172392 | 0.002172392 | 0.002172392 | 0.002172392 | 0.002172392 | 0.002172392 | 0.002172392 | 0.002172392 | 0.002172392 | 0.002172392 | 0.002172392 | 0.002172392 | 0.002172392 | 0.002172392 | 0.002172392 | 0.002172392 | 0.002172392 | 0.002172392 | 0.002172392 | 0.002172392 | 0.002172392 | 0.002172392 | 0.002172392 | 0.002172392 | 0.002172392 | 0.002172392 | 0.002172392 | 0.002172392 | 0.002172392 | 0.002172392 | 0.002172392 | 0.002172392 | 0.002172392 | 0.002172392 | 0.002172392 | 0.002172392 | 0.002172392 | 0.002172392 | 0.002172392 | 0.002172392 | 0.002172392 | 0.002172392 | 0.002172392 | 0 | 0 | 0 | 0 | 0
1441 | 516.077 | 0.002044206 | 0 | 720.5 | -720.5 | 0 | 0 | 0 | 0 | 0 | 0 | 0.002044206 | 0.002044206 | 0.002044206 | 0.002044206 | 0.002044206 | 0.002044206 | 0.002044206 | 0.002044206 | 0.002044206 | 0.002044206 | 0.002044206 | 0.002044206 | 0.002044206 | 0.002044206 | 0.002044206 | 0.002044206 | 0.002044206 | 0.002044206 | 0.002044206 | 0.002044206 | 0.002044206 | 0.002044206 | 0.002044206 | 0.002044206 | 0.002044206 | 0.002044206 | 0.002044206 | 0.002044206 | 0.002044206 | 0.002044206 | 0.002044206 | 0.002044206 | 0.002044206 | 0.002044206 | 0.002044206 | 0.002044206 | 0.002044206 | 0.002044206 | 0.002044206 | 0.002044206 | 0.002044206 | 0.002044206 | 0.002044206 | 0.002044206 | 0.002044206 | 0.002044206 | 0.002044206 | 0.002044206 | 0.002044206 | 0.002044206 | 0.002044206 | 0.002044206 | 0.002044206 | 0 | 0 | 0 | 0 | 0 | 0
1441 | 542.5969 | 0.002149253 | -10 | 710.5 | -730.5 | 0 | 0 | 0 | 0 | 0 | 0.002149253 | 0.002149253 | 0.002149253 | 0.002149253 | 0.002149253 | 0.002149253 | 0.002149253 | 0.002149253 | 0.002149253 | 0.002149253 | 0.002149253 | 0.002149253 | 0.002149253 | 0.002149253 | 0.002149253 | 0.002149253 | 0.002149253 | 0.002149253 | 0.002149253 | 0.002149253 | 0.002149253 | 0.002149253 | 0.002149253 | 0.002149253 | 0.002149253 | 0.002149253 | 0.002149253 | 0.002149253 | 0.002149253 | 0.002149253 | 0.002149253 | 0.002149253 | 0.002149253 | 0.002149253 | 0.002149253 | 0.002149253 | 0.002149253 | 0.002149253 | 0.002149253 | 0.002149253 | 0.002149253 | 0.002149253 | 0.002149253 | 0.002149253 | 0.002149253 | 0.002149253 | 0.002149253 | 0.002149253 | 0.002149253 | 0.002149253 | 0.002149253 | 0.002149253 | 0.002149253 | 0.002149253 | 0 | 0 | 0 | 0 | 0 | 0
1429 | 439.1565 | 0.00173952 | -20 | 694.5 | -734.5 | 0 | 0 | 0 | 0 | 0 | 0.00173952 | 0.00173952 | 0.00173952 | 0.00173952 | 0.00173952 | 0.00173952 | 0.00173952 | 0.00173952 | 0.00173952 | 0.00173952 | 0.00173952 | 0.00173952 | 0.00173952 | 0.00173952 | 0.00173952 | 0.00173952 | 0.00173952 | 0.00173952 | 0.00173952 | 0.00173952 | 0.00173952 | 0.00173952 | 0.00173952 | 0.00173952 | 0.00173952 | 0.00173952 | 0.00173952 | 0.00173952 | 0.00173952 | 0.00173952 | 0.00173952 | 0.00173952 | 0.00173952 | 0.00173952 | 0.00173952 | 0.00173952 | 0.00173952 | 0.00173952 | 0.00173952 | 0.00173952 | 0.00173952 | 0.00173952 | 0.00173952 | 0.00173952 | 0.00173952 | 0.00173952 | 0.00173952 | 0.00173952 | 0.00173952 | 0.00173952 | 0.00173952 | 0.00173952 | 0.00173952 | 0 | 0 | 0 | 0 | 0 | 0 | 0
1429 | 438.0829 | 0.001735268 | -30 | 684.5 | -744.5 | 0 | 0 | 0 | 0 | 0 | 0.001735268 | 0.001735268 | 0.001735268 | 0.001735268 | 0.001735268 | 0.001735268 | 0.001735268 | 0.001735268 | 0.001735268 | 0.001735268 | 0.001735268 | 0.001735268 | 0.001735268 | 0.001735268 | 0.001735268 | 0.001735268 | 0.001735268 | 0.001735268 | 0.001735268 | 0.001735268 | 0.001735268 | 0.001735268 | 0.001735268 | 0.001735268 | 0.001735268 | 0.001735268 | 0.001735268 | 0.001735268 | 0.001735268 | 0.001735268 | 0.001735268 | 0.001735268 | 0.001735268 | 0.001735268 | 0.001735268 | 0.001735268 | 0.001735268 | 0.001735268 | 0.001735268 | 0.001735268 | 0.001735268 | 0.001735268 | 0.001735268 | 0.001735268 | 0.001735268 | 0.001735268 | 0.001735268 | 0.001735268 | 0.001735268 | 0.001735268 | 0.001735268 | 0.001735268 | 0.001735268 | 0 | 0 | 0 | 0 | 0 | 0 | 0
1429 | 451.4692 | 0.001788292 | -40 | 674.5 | -754.5 | 0 | 0 | 0 | 0 | 0.001788292 | 0.001788292 | 0.001788292 | 0.001788292 | 0.001788292 | 0.001788292 | 0.001788292 | 0.001788292 | 0.001788292 | 0.001788292 | 0.001788292 | 0.001788292 | 0.001788292 | 0.001788292 | 0.001788292 | 0.001788292 | 0.001788292 | 0.001788292 | 0.001788292 | 0.001788292 | 0.001788292 | 0.001788292 | 0.001788292 | 0.001788292 | 0.001788292 | 0.001788292 | 0.001788292 | 0.001788292 | 0.001788292 | 0.001788292 | 0.001788292 | 0.001788292 | 0.001788292 | 0.001788292 | 0.001788292 | 0.001788292 | 0.001788292 | 0.001788292 | 0.001788292 | 0.001788292 | 0.001788292 | 0.001788292 | 0.001788292 | 0.001788292 | 0.001788292 | 0.001788292 | 0.001788292 | 0.001788292 | 0.001788292 | 0.001788292 | 0.001788292 | 0.001788292 | 0.001788292 | 0.001788292 | 0 | 0 | 0 | 0 | 0 | 0 | 0
1429 | 444.674 | 0.001761375 | -30 | 684.5 | -744.5 | 0 | 0 | 0 | 0 | 0 | 0.001761375 | 0.001761375 | 0.001761375 | 0.001761375 | 0.001761375 | 0.001761375 | 0.001761375 | 0.001761375 | 0.001761375 | 0.001761375 | 0.001761375 | 0.001761375 | 0.001761375 | 0.001761375 | 0.001761375 | 0.001761375 | 0.001761375 | 0.001761375 | 0.001761375 | 0.001761375 | 0.001761375 | 0.001761375 | 0.001761375 | 0.001761375 | 0.001761375 | 0.001761375 | 0.001761375 | 0.001761375 | 0.001761375 | 0.001761375 | 0.001761375 | 0.001761375 | 0.001761375 | 0.001761375 | 0.001761375 | 0.001761375 | 0.001761375 | 0.001761375 | 0.001761375 | 0.001761375 | 0.001761375 | 0.001761375 | 0.001761375 | 0.001761375 | 0.001761375 | 0.001761375 | 0.001761375 | 0.001761375 | 0.001761375 | 0.001761375 | 0.001761375 | 0.001761375 | 0.001761375 | 0 | 0 | 0 | 0 | 0 | 0 | 0
1386 | 535.7172 | 0.002122002 | -20 | 673 | -713 | 0 | 0 | 0 | 0 | 0 | 0 | 0.002122002 | 0.002122002 | 0.002122002 | 0.002122002 | 0.002122002 | 0.002122002 | 0.002122002 | 0.002122002 | 0.002122002 | 0.002122002 | 0.002122002 | 0.002122002 | 0.002122002 | 0.002122002 | 0.002122002 | 0.002122002 | 0.002122002 | 0.002122002 | 0.002122002 | 0.002122002 | 0.002122002 | 0.002122002 | 0.002122002 | 0.002122002 | 0.002122002 | 0.002122002 | 0.002122002 | 0.002122002 | 0.002122002 | 0.002122002 | 0.002122002 | 0.002122002 | 0.002122002 | 0.002122002 | 0.002122002 | 0.002122002 | 0.002122002 | 0.002122002 | 0.002122002 | 0.002122002 | 0.002122002 | 0.002122002 | 0.002122002 | 0.002122002 | 0.002122002 | 0.002122002 | 0.002122002 | 0.002122002 | 0.002122002 | 0.002122002 | 0.002122002 | 0.002122002 | 0 | 0 | 0 | 0 | 0 | 0 | 0
1379 | 539.7117 | 0.002137824 | -10 | 679.5 | -699.5 | 0 | 0 | 0 | 0 | 0 | 0 | 0.002137824 | 0.002137824 | 0.002137824 | 0.002137824 | 0.002137824 | 0.002137824 | 0.002137824 | 0.002137824 | 0.002137824 | 0.002137824 | 0.002137824 | 0.002137824 | 0.002137824 | 0.002137824 | 0.002137824 | 0.002137824 | 0.002137824 | 0.002137824 | 0.002137824 | 0.002137824 | 0.002137824 | 0.002137824 | 0.002137824 | 0.002137824 | 0.002137824 | 0.002137824 | 0.002137824 | 0.002137824 | 0.002137824 | 0.002137824 | 0.002137824 | 0.002137824 | 0.002137824 | 0.002137824 | 0.002137824 | 0.002137824 | 0.002137824 | 0.002137824 | 0.002137824 | 0.002137824 | 0.002137824 | 0.002137824 | 0.002137824 | 0.002137824 | 0.002137824 | 0.002137824 | 0.002137824 | 0.002137824 | 0.002137824 | 0.002137824 | 0.002137824 | 0.002137824 | 0 | 0 | 0 | 0 | 0 | 0 | 0
1379 | 527.6128 | 0.0020899 | 0 | 689.5 | -689.5 | 0 | 0 | 0 | 0 | 0 | 0 | 0 | 0.0020899 | 0.0020899 | 0.0020899 | 0.0020899 | 0.0020899 | 0.0020899 | 0.0020899 | 0.0020899 | 0.0020899 | 0.0020899 | 0.0020899 | 0.0020899 | 0.0020899 | 0.0020899 | 0.0020899 | 0.0020899 | 0.0020899 | 0.0020899 | 0.0020899 | 0.0020899 | 0.0020899 | 0.0020899 | 0.0020899 | 0.0020899 | 0.0020899 | 0.0020899 | 0.0020899 | 0.0020899 | 0.0020899 | 0.0020899 | 0.0020899 | 0.0020899 | 0.0020899 | 0.0020899 | 0.0020899 | 0.0020899 | 0.0020899 | 0.0020899 | 0.0020899 | 0.0020899 | 0.0020899 | 0.0020899 | 0.0020899 | 0.0020899 | 0.0020899 | 0.0020899 | 0.0020899 | 0.0020899 | 0.0020899 | 0.0020899 | 0.0020899 | 0 | 0 | 0 | 0 | 0 | 0 | 0
1379 | 521.7972 | 0.002066864 | 10 | 699.5 | -679.5 | 0 | 0 | 0 | 0 | 0 | 0 | 0 | 0.002066864 | 0.002066864 | 0.002066864 | 0.002066864 | 0.002066864 | 0.002066864 | 0.002066864 | 0.002066864 | 0.002066864 | 0.002066864 | 0.002066864 | 0.002066864 | 0.002066864 | 0.002066864 | 0.002066864 | 0.002066864 | 0.002066864 | 0.002066864 | 0.002066864 | 0.002066864 | 0.002066864 | 0.002066864 | 0.002066864 | 0.002066864 | 0.002066864 | 0.002066864 | 0.002066864 | 0.002066864 | 0.002066864 | 0.002066864 | 0.002066864 | 0.002066864 | 0.002066864 | 0.002066864 | 0.002066864 | 0.002066864 | 0.002066864 | 0.002066864 | 0.002066864 | 0.002066864 | 0.002066864 | 0.002066864 | 0.002066864 | 0.002066864 | 0.002066864 | 0.002066864 | 0.002066864 | 0.002066864 | 0.002066864 | 0.002066864 | 0.002066864 | 0.002066864 | 0 | 0 | 0 | 0 | 0 | 0
1379 | 520.6769 | 0.002062426 | 20 | 709.5 | -669.5 | 0 | 0 | 0 | 0 | 0 | 0 | 0 | 0.002062426 | 0.002062426 | 0.002062426 | 0.002062426 | 0.002062426 | 0.002062426 | 0.002062426 | 0.002062426 | 0.002062426 | 0.002062426 | 0.002062426 | 0.002062426 | 0.002062426 | 0.002062426 | 0.002062426 | 0.002062426 | 0.002062426 | 0.002062426 | 0.002062426 | 0.002062426 | 0.002062426 | 0.002062426 | 0.002062426 | 0.002062426 | 0.002062426 | 0.002062426 | 0.002062426 | 0.002062426 | 0.002062426 | 0.002062426 | 0.002062426 | 0.002062426 | 0.002062426 | 0.002062426 | 0.002062426 | 0.002062426 | 0.002062426 | 0.002062426 | 0.002062426 | 0.002062426 | 0.002062426 | 0.002062426 | 0.002062426 | 0.002062426 | 0.002062426 | 0.002062426 | 0.002062426 | 0.002062426 | 0.002062426 | 0.002062426 | 0.002062426 | 0.002062426 | 0 | 0 | 0 | 0 | 0 | 0
1379 | 529.0117 | 0.002095441 | 30 | 719.5 | -659.5 | 0 | 0 | 0 | 0 | 0 | 0 | 0 | 0 | 0.002095441 | 0.002095441 | 0.002095441 | 0.002095441 | 0.002095441 | 0.002095441 | 0.002095441 | 0.002095441 | 0.002095441 | 0.002095441 | 0.002095441 | 0.002095441 | 0.002095441 | 0.002095441 | 0.002095441 | 0.002095441 | 0.002095441 | 0.002095441 | 0.002095441 | 0.002095441 | 0.002095441 | 0.002095441 | 0.002095441 | 0.002095441 | 0.002095441 | 0.002095441 | 0.002095441 | 0.002095441 | 0.002095441 | 0.002095441 | 0.002095441 | 0.002095441 | 0.002095441 | 0.002095441 | 0.002095441 | 0.002095441 | 0.002095441 | 0.002095441 | 0.002095441 | 0.002095441 | 0.002095441 | 0.002095441 | 0.002095441 | 0.002095441 | 0.002095441 | 0.002095441 | 0.002095441 | 0.002095441 | 0.002095441 | 0.002095441 | 0.002095441 | 0 | 0 | 0 | 0 | 0 | 0
1380 | 538.3202 | 0.002132313 | 40 | 730 | -650 | 0 | 0 | 0 | 0 | 0 | 0 | 0 | 0 | 0.002132313 | 0.002132313 | 0.002132313 | 0.002132313 | 0.002132313 | 0.002132313 | 0.002132313 | 0.002132313 | 0.002132313 | 0.002132313 | 0.002132313 | 0.002132313 | 0.002132313 | 0.002132313 | 0.002132313 | 0.002132313 | 0.002132313 | 0.002132313 | 0.002132313 | 0.002132313 | 0.002132313 | 0.002132313 | 0.002132313 | 0.002132313 | 0.002132313 | 0.002132313 | 0.002132313 | 0.002132313 | 0.002132313 | 0.002132313 | 0.002132313 | 0.002132313 | 0.002132313 | 0.002132313 | 0.002132313 | 0.002132313 | 0.002132313 | 0.002132313 | 0.002132313 | 0.002132313 | 0.002132313 | 0.002132313 | 0.002132313 | 0.002132313 | 0.002132313 | 0.002132313 | 0.002132313 | 0.002132313 | 0.002132313 | 0.002132313 | 0.002132313 | 0.002132313 | 0 | 0 | 0 | 0 | 0
1380 | 516.1121 | 0.002044345 | 30 | 720 | -660 | 0 | 0 | 0 | 0 | 0 | 0 | 0 | 0 | 0.002044345 | 0.002044345 | 0.002044345 | 0.002044345 | 0.002044345 | 0.002044345 | 0.002044345 | 0.002044345 | 0.002044345 | 0.002044345 | 0.002044345 | 0.002044345 | 0.002044345 | 0.002044345 | 0.002044345 | 0.002044345 | 0.002044345 | 0.002044345 | 0.002044345 | 0.002044345 | 0.002044345 | 0.002044345 | 0.002044345 | 0.002044345 | 0.002044345 | 0.002044345 | 0.002044345 | 0.002044345 | 0.002044345 | 0.002044345 | 0.002044345 | 0.002044345 | 0.002044345 | 0.002044345 | 0.002044345 | 0.002044345 | 0.002044345 | 0.002044345 | 0.002044345 | 0.002044345 | 0.002044345 | 0.002044345 | 0.002044345 | 0.002044345 | 0.002044345 | 0.002044345 | 0.002044345 | 0.002044345 | 0.002044345 | 0.002044345 | 0.002044345 | 0 | 0 | 0 | 0 | 0 | 0
1380 | 516.532 | 0.002046008 | 20 | 710 | -670 | 0 | 0 | 0 | 0 | 0 | 0 | 0 | 0.002046008 | 0.002046008 | 0.002046008 | 0.002046008 | 0.002046008 | 0.002046008 | 0.002046008 | 0.002046008 | 0.002046008 | 0.002046008 | 0.002046008 | 0.002046008 | 0.002046008 | 0.002046008 | 0.002046008 | 0.002046008 | 0.002046008 | 0.002046008 | 0.002046008 | 0.002046008 | 0.002046008 | 0.002046008 | 0.002046008 | 0.002046008 | 0.002046008 | 0.002046008 | 0.002046008 | 0.002046008 | 0.002046008 | 0.002046008 | 0.002046008 | 0.002046008 | 0.002046008 | 0.002046008 | 0.002046008 | 0.002046008 | 0.002046008 | 0.002046008 | 0.002046008 | 0.002046008 | 0.002046008 | 0.002046008 | 0.002046008 | 0.002046008 | 0.002046008 | 0.002046008 | 0.002046008 | 0.002046008 | 0.002046008 | 0.002046008 | 0.002046008 | 0.002046008 | 0 | 0 | 0 | 0 | 0 | 0
1379 | 547.0418 | 0.002166859 | 10 | 699.5 | -679.5 | 0 | 0 | 0 | 0 | 0 | 0 | 0 | 0.002166859 | 0.002166859 | 0.002166859 | 0.002166859 | 0.002166859 | 0.002166859 | 0.002166859 | 0.002166859 | 0.002166859 | 0.002166859 | 0.002166859 | 0.002166859 | 0.002166859 | 0.002166859 | 0.002166859 | 0.002166859 | 0.002166859 | 0.002166859 | 0.002166859 | 0.002166859 | 0.002166859 | 0.002166859 | 0.002166859 | 0.002166859 | 0.002166859 | 0.002166859 | 0.002166859 | 0.002166859 | 0.002166859 | 0.002166859 | 0.002166859 | 0.002166859 | 0.002166859 | 0.002166859 | 0.002166859 | 0.002166859 | 0.002166859 | 0.002166859 | 0.002166859 | 0.002166859 | 0.002166859 | 0.002166859 | 0.002166859 | 0.002166859 | 0.002166859 | 0.002166859 | 0.002166859 | 0.002166859 | 0.002166859 | 0.002166859 | 0.002166859 | 0.002166859 | 0 | 0 | 0 | 0 | 0 | 0
1379 | 514.8993 | 0.002039541 | 0 | 689.5 | -689.5 | 0 | 0 | 0 | 0 | 0 | 0 | 0 | 0.002039541 | 0.002039541 | 0.002039541 | 0.002039541 | 0.002039541 | 0.002039541 | 0.002039541 | 0.002039541 | 0.002039541 | 0.002039541 | 0.002039541 | 0.002039541 | 0.002039541 | 0.002039541 | 0.002039541 | 0.002039541 | 0.002039541 | 0.002039541 | 0.002039541 | 0.002039541 | 0.002039541 | 0.002039541 | 0.002039541 | 0.002039541 | 0.002039541 | 0.002039541 | 0.002039541 | 0.002039541 | 0.002039541 | 0.002039541 | 0.002039541 | 0.002039541 | 0.002039541 | 0.002039541 | 0.002039541 | 0.002039541 | 0.002039541 | 0.002039541 | 0.002039541 | 0.002039541 | 0.002039541 | 0.002039541 | 0.002039541 | 0.002039541 | 0.002039541 | 0.002039541 | 0.002039541 | 0.002039541 | 0.002039541 | 0.002039541 | 0.002039541 | 0 | 0 | 0 | 0 | 0 | 0 | 0
1380 | 516.9538 | 0.002047679 | -10 | 680 | -700 | 0 | 0 | 0 | 0 | 0 | 0 | 0.002047679 | 0.002047679 | 0.002047679 | 0.002047679 | 0.002047679 | 0.002047679 | 0.002047679 | 0.002047679 | 0.002047679 | 0.002047679 | 0.002047679 | 0.002047679 | 0.002047679 | 0.002047679 | 0.002047679 | 0.002047679 | 0.002047679 | 0.002047679 | 0.002047679 | 0.002047679 | 0.002047679 | 0.002047679 | 0.002047679 | 0.002047679 | 0.002047679 | 0.002047679 | 0.002047679 | 0.002047679 | 0.002047679 | 0.002047679 | 0.002047679 | 0.002047679 | 0.002047679 | 0.002047679 | 0.002047679 | 0.002047679 | 0.002047679 | 0.002047679 | 0.002047679 | 0.002047679 | 0.002047679 | 0.002047679 | 0.002047679 | 0.002047679 | 0.002047679 | 0.002047679 | 0.002047679 | 0.002047679 | 0.002047679 | 0.002047679 | 0.002047679 | 0.002047679 | 0 | 0 | 0 | 0 | 0 | 0 | 0
1379 | 532.0996 | 0.002107672 | -20 | 669.5 | -709.5 | 0 | 0 | 0 | 0 | 0 | 0 | 0.002107672 | 0.002107672 | 0.002107672 | 0.002107672 | 0.002107672 | 0.002107672 | 0.002107672 | 0.002107672 | 0.002107672 | 0.002107672 | 0.002107672 | 0.002107672 | 0.002107672 | 0.002107672 | 0.002107672 | 0.002107672 | 0.002107672 | 0.002107672 | 0.002107672 | 0.002107672 | 0.002107672 | 0.002107672 | 0.002107672 | 0.002107672 | 0.002107672 | 0.002107672 | 0.002107672 | 0.002107672 | 0.002107672 | 0.002107672 | 0.002107672 | 0.002107672 | 0.002107672 | 0.002107672 | 0.002107672 | 0.002107672 | 0.002107672 | 0.002107672 | 0.002107672 | 0.002107672 | 0.002107672 | 0.002107672 | 0.002107672 | 0.002107672 | 0.002107672 | 0.002107672 | 0.002107672 | 0.002107672 | 0.002107672 | 0.002107672 | 0.002107672 | 0.002107672 | 0 | 0 | 0 | 0 | 0 | 0 | 0
1379 | 516.3916 | 0.002045452 | -30 | 659.5 | -719.5 | 0 | 0 | 0 | 0 | 0 | 0 | 0.002045452 | 0.002045452 | 0.002045452 | 0.002045452 | 0.002045452 | 0.002045452 | 0.002045452 | 0.002045452 | 0.002045452 | 0.002045452 | 0.002045452 | 0.002045452 | 0.002045452 | 0.002045452 | 0.002045452 | 0.002045452 | 0.002045452 | 0.002045452 | 0.002045452 | 0.002045452 | 0.002045452 | 0.002045452 | 0.002045452 | 0.002045452 | 0.002045452 | 0.002045452 | 0.002045452 | 0.002045452 | 0.002045452 | 0.002045452 | 0.002045452 | 0.002045452 | 0.002045452 | 0.002045452 | 0.002045452 | 0.002045452 | 0.002045452 | 0.002045452 | 0.002045452 | 0.002045452 | 0.002045452 | 0.002045452 | 0.002045452 | 0.002045452 | 0.002045452 | 0.002045452 | 0.002045452 | 0.002045452 | 0.002045452 | 0.002045452 | 0.002045452 | 0 | 0 | 0 | 0 | 0 | 0 | 0 | 0
1379 | 514.0943 | 0.002036353 | -40 | 649.5 | -729.5 | 0 | 0 | 0 | 0 | 0 | 0.002036353 | 0.002036353 | 0.002036353 | 0.002036353 | 0.002036353 | 0.002036353 | 0.002036353 | 0.002036353 | 0.002036353 | 0.002036353 | 0.002036353 | 0.002036353 | 0.002036353 | 0.002036353 | 0.002036353 | 0.002036353 | 0.002036353 | 0.002036353 | 0.002036353 | 0.002036353 | 0.002036353 | 0.002036353 | 0.002036353 | 0.002036353 | 0.002036353 | 0.002036353 | 0.002036353 | 0.002036353 | 0.002036353 | 0.002036353 | 0.002036353 | 0.002036353 | 0.002036353 | 0.002036353 | 0.002036353 | 0.002036353 | 0.002036353 | 0.002036353 | 0.002036353 | 0.002036353 | 0.002036353 | 0.002036353 | 0.002036353 | 0.002036353 | 0.002036353 | 0.002036353 | 0.002036353 | 0.002036353 | 0.002036353 | 0.002036353 | 0.002036353 | 0.002036353 | 0 | 0 | 0 | 0 | 0 | 0 | 0 | 0
1379 | 507.6055 | 0.00201065 | -30 | 659.5 | -719.5 | 0 | 0 | 0 | 0 | 0 | 0 | 0.00201065 | 0.00201065 | 0.00201065 | 0.00201065 | 0.00201065 | 0.00201065 | 0.00201065 | 0.00201065 | 0.00201065 | 0.00201065 | 0.00201065 | 0.00201065 | 0.00201065 | 0.00201065 | 0.00201065 | 0.00201065 | 0.00201065 | 0.00201065 | 0.00201065 | 0.00201065 | 0.00201065 | 0.00201065 | 0.00201065 | 0.00201065 | 0.00201065 | 0.00201065 | 0.00201065 | 0.00201065 | 0.00201065 | 0.00201065 | 0.00201065 | 0.00201065 | 0.00201065 | 0.00201065 | 0.00201065 | 0.00201065 | 0.00201065 | 0.00201065 | 0.00201065 | 0.00201065 | 0.00201065 | 0.00201065 | 0.00201065 | 0.00201065 | 0.00201065 | 0.00201065 | 0.00201065 | 0.00201065 | 0.00201065 | 0.00201065 | 0.00201065 | 0 | 0 | 0 | 0 | 0 | 0 | 0 | 0
1379 | 524.8078 | 0.002078789 | -20 | 669.5 | -709.5 | 0 | 0 | 0 | 0 | 0 | 0 | 0.002078789 | 0.002078789 | 0.002078789 | 0.002078789 | 0.002078789 | 0.002078789 | 0.002078789 | 0.002078789 | 0.002078789 | 0.002078789 | 0.002078789 | 0.002078789 | 0.002078789 | 0.002078789 | 0.002078789 | 0.002078789 | 0.002078789 | 0.002078789 | 0.002078789 | 0.002078789 | 0.002078789 | 0.002078789 | 0.002078789 | 0.002078789 | 0.002078789 | 0.002078789 | 0.002078789 | 0.002078789 | 0.002078789 | 0.002078789 | 0.002078789 | 0.002078789 | 0.002078789 | 0.002078789 | 0.002078789 | 0.002078789 | 0.002078789 | 0.002078789 | 0.002078789 | 0.002078789 | 0.002078789 | 0.002078789 | 0.002078789 | 0.002078789 | 0.002078789 | 0.002078789 | 0.002078789 | 0.002078789 | 0.002078789 | 0.002078789 | 0.002078789 | 0.002078789 | 0 | 0 | 0 | 0 | 0 | 0 | 0
1379 | 536.9004 | 0.002126689 | -10 | 679.5 | -699.5 | 0 | 0 | 0 | 0 | 0 | 0 | 0.002126689 | 0.002126689 | 0.002126689 | 0.002126689 | 0.002126689 | 0.002126689 | 0.002126689 | 0.002126689 | 0.002126689 | 0.002126689 | 0.002126689 | 0.002126689 | 0.002126689 | 0.002126689 | 0.002126689 | 0.002126689 | 0.002126689 | 0.002126689 | 0.002126689 | 0.002126689 | 0.002126689 | 0.002126689 | 0.002126689 | 0.002126689 | 0.002126689 | 0.002126689 | 0.002126689 | 0.002126689 | 0.002126689 | 0.002126689 | 0.002126689 | 0.002126689 | 0.002126689 | 0.002126689 | 0.002126689 | 0.002126689 | 0.002126689 | 0.002126689 | 0.002126689 | 0.002126689 | 0.002126689 | 0.002126689 | 0.002126689 | 0.002126689 | 0.002126689 | 0.002126689 | 0.002126689 | 0.002126689 | 0.002126689 | 0.002126689 | 0.002126689 | 0.002126689 | 0 | 0 | 0 | 0 | 0 | 0 | 0
1380 | 495.8829 | 0.001964216 | 0 | 690 | -690 | 0 | 0 | 0 | 0 | 0 | 0 | 0 | 0.001964216 | 0.001964216 | 0.001964216 | 0.001964216 | 0.001964216 | 0.001964216 | 0.001964216 | 0.001964216 | 0.001964216 | 0.001964216 | 0.001964216 | 0.001964216 | 0.001964216 | 0.001964216 | 0.001964216 | 0.001964216 | 0.001964216 | 0.001964216 | 0.001964216 | 0.001964216 | 0.001964216 | 0.001964216 | 0.001964216 | 0.001964216 | 0.001964216 | 0.001964216 | 0.001964216 | 0.001964216 | 0.001964216 | 0.001964216 | 0.001964216 | 0.001964216 | 0.001964216 | 0.001964216 | 0.001964216 | 0.001964216 | 0.001964216 | 0.001964216 | 0.001964216 | 0.001964216 | 0.001964216 | 0.001964216 | 0.001964216 | 0.001964216 | 0.001964216 | 0.001964216 | 0.001964216 | 0.001964216 | 0.001964216 | 0.001964216 | 0.001964216 | 0 | 0 | 0 | 0 | 0 | 0 | 0
1379 | 523.5874 | 0.002073955 | 10 | 699.5 | -679.5 | 0 | 0 | 0 | 0 | 0 | 0 | 0 | 0.002073955 | 0.002073955 | 0.002073955 | 0.002073955 | 0.002073955 | 0.002073955 | 0.002073955 | 0.002073955 | 0.002073955 | 0.002073955 | 0.002073955 | 0.002073955 | 0.002073955 | 0.002073955 | 0.002073955 | 0.002073955 | 0.002073955 | 0.002073955 | 0.002073955 | 0.002073955 | 0.002073955 | 0.002073955 | 0.002073955 | 0.002073955 | 0.002073955 | 0.002073955 | 0.002073955 | 0.002073955 | 0.002073955 | 0.002073955 | 0.002073955 | 0.002073955 | 0.002073955 | 0.002073955 | 0.002073955 | 0.002073955 | 0.002073955 | 0.002073955 | 0.002073955 | 0.002073955 | 0.002073955 | 0.002073955 | 0.002073955 | 0.002073955 | 0.002073955 | 0.002073955 | 0.002073955 | 0.002073955 | 0.002073955 | 0.002073955 | 0.002073955 | 0.002073955 | 0 | 0 | 0 | 0 | 0 | 0
1379 | 503.2998 | 0.001993595 | 20 | 709.5 | -669.5 | 0 | 0 | 0 | 0 | 0 | 0 | 0 | 0.001993595 | 0.001993595 | 0.001993595 | 0.001993595 | 0.001993595 | 0.001993595 | 0.001993595 | 0.001993595 | 0.001993595 | 0.001993595 | 0.001993595 | 0.001993595 | 0.001993595 | 0.001993595 | 0.001993595 | 0.001993595 | 0.001993595 | 0.001993595 | 0.001993595 | 0.001993595 | 0.001993595 | 0.001993595 | 0.001993595 | 0.001993595 | 0.001993595 | 0.001993595 | 0.001993595 | 0.001993595 | 0.001993595 | 0.001993595 | 0.001993595 | 0.001993595 | 0.001993595 | 0.001993595 | 0.001993595 | 0.001993595 | 0.001993595 | 0.001993595 | 0.001993595 | 0.001993595 | 0.001993595 | 0.001993595 | 0.001993595 | 0.001993595 | 0.001993595 | 0.001993595 | 0.001993595 | 0.001993595 | 0.001993595 | 0.001993595 | 0.001993595 | 0.001993595 | 0 | 0 | 0 | 0 | 0 | 0
1379 | 524.4064 | 0.002077199 | 30 | 719.5 | -659.5 | 0 | 0 | 0 | 0 | 0 | 0 | 0 | 0 | 0.002077199 | 0.002077199 | 0.002077199 | 0.002077199 | 0.002077199 | 0.002077199 | 0.002077199 | 0.002077199 | 0.002077199 | 0.002077199 | 0.002077199 | 0.002077199 | 0.002077199 | 0.002077199 | 0.002077199 | 0.002077199 | 0.002077199 | 0.002077199 | 0.002077199 | 0.002077199 | 0.002077199 | 0.002077199 | 0.002077199 | 0.002077199 | 0.002077199 | 0.002077199 | 0.002077199 | 0.002077199 | 0.002077199 | 0.002077199 | 0.002077199 | 0.002077199 | 0.002077199 | 0.002077199 | 0.002077199 | 0.002077199 | 0.002077199 | 0.002077199 | 0.002077199 | 0.002077199 | 0.002077199 | 0.002077199 | 0.002077199 | 0.002077199 | 0.002077199 | 0.002077199 | 0.002077199 | 0.002077199 | 0.002077199 | 0.002077199 | 0.002077199 | 0 | 0 | 0 | 0 | 0 | 0
1379 | 510.5218 | 0.002022202 | 40 | 729.5 | -649.5 | 0 | 0 | 0 | 0 | 0 | 0 | 0 | 0 | 0.002022202 | 0.002022202 | 0.002022202 | 0.002022202 | 0.002022202 | 0.002022202 | 0.002022202 | 0.002022202 | 0.002022202 | 0.002022202 | 0.002022202 | 0.002022202 | 0.002022202 | 0.002022202 | 0.002022202 | 0.002022202 | 0.002022202 | 0.002022202 | 0.002022202 | 0.002022202 | 0.002022202 | 0.002022202 | 0.002022202 | 0.002022202 | 0.002022202 | 0.002022202 | 0.002022202 | 0.002022202 | 0.002022202 | 0.002022202 | 0.002022202 | 0.002022202 | 0.002022202 | 0.002022202 | 0.002022202 | 0.002022202 | 0.002022202 | 0.002022202 | 0.002022202 | 0.002022202 | 0.002022202 | 0.002022202 | 0.002022202 | 0.002022202 | 0.002022202 | 0.002022202 | 0.002022202 | 0.002022202 | 0.002022202 | 0.002022202 | 0.002022202 | 0.002022202 | 0 | 0 | 0 | 0 | 0
1379 | 529.185 | 0.002096127 | 30 | 719.5 | -659.5 | 0 | 0 | 0 | 0 | 0 | 0 | 0 | 0 | 0.002096127 | 0.002096127 | 0.002096127 | 0.002096127 | 0.002096127 | 0.002096127 | 0.002096127 | 0.002096127 | 0.002096127 | 0.002096127 | 0.002096127 | 0.002096127 | 0.002096127 | 0.002096127 | 0.002096127 | 0.002096127 | 0.002096127 | 0.002096127 | 0.002096127 | 0.002096127 | 0.002096127 | 0.002096127 | 0.002096127 | 0.002096127 | 0.002096127 | 0.002096127 | 0.002096127 | 0.002096127 | 0.002096127 | 0.002096127 | 0.002096127 | 0.002096127 | 0.002096127 | 0.002096127 | 0.002096127 | 0.002096127 | 0.002096127 | 0.002096127 | 0.002096127 | 0.002096127 | 0.002096127 | 0.002096127 | 0.002096127 | 0.002096127 | 0.002096127 | 0.002096127 | 0.002096127 | 0.002096127 | 0.002096127 | 0.002096127 | 0.002096127 | 0 | 0 | 0 | 0 | 0 | 0
1379 | 511.1649 | 0.002024749 | 20 | 709.5 | -669.5 | 0 | 0 | 0 | 0 | 0 | 0 | 0 | 0.002024749 | 0.002024749 | 0.002024749 | 0.002024749 | 0.002024749 | 0.002024749 | 0.002024749 | 0.002024749 | 0.002024749 | 0.002024749 | 0.002024749 | 0.002024749 | 0.002024749 | 0.002024749 | 0.002024749 | 0.002024749 | 0.002024749 | 0.002024749 | 0.002024749 | 0.002024749 | 0.002024749 | 0.002024749 | 0.002024749 | 0.002024749 | 0.002024749 | 0.002024749 | 0.002024749 | 0.002024749 | 0.002024749 | 0.002024749 | 0.002024749 | 0.002024749 | 0.002024749 | 0.002024749 | 0.002024749 | 0.002024749 | 0.002024749 | 0.002024749 | 0.002024749 | 0.002024749 | 0.002024749 | 0.002024749 | 0.002024749 | 0.002024749 | 0.002024749 | 0.002024749 | 0.002024749 | 0.002024749 | 0.002024749 | 0.002024749 | 0.002024749 | 0.002024749 | 0 | 0 | 0 | 0 | 0 | 0
1380 | 529.3975 | 0.002096969 | 10 | 700 | -680 | 0 | 0 | 0 | 0 | 0 | 0 | 0 | 0.002096969 | 0.002096969 | 0.002096969 | 0.002096969 | 0.002096969 | 0.002096969 | 0.002096969 | 0.002096969 | 0.002096969 | 0.002096969 | 0.002096969 | 0.002096969 | 0.002096969 | 0.002096969 | 0.002096969 | 0.002096969 | 0.002096969 | 0.002096969 | 0.002096969 | 0.002096969 | 0.002096969 | 0.002096969 | 0.002096969 | 0.002096969 | 0.002096969 | 0.002096969 | 0.002096969 | 0.002096969 | 0.002096969 | 0.002096969 | 0.002096969 | 0.002096969 | 0.002096969 | 0.002096969 | 0.002096969 | 0.002096969 | 0.002096969 | 0.002096969 | 0.002096969 | 0.002096969 | 0.002096969 | 0.002096969 | 0.002096969 | 0.002096969 | 0.002096969 | 0.002096969 | 0.002096969 | 0.002096969 | 0.002096969 | 0.002096969 | 0.002096969 | 0.002096969 | 0 | 0 | 0 | 0 | 0 | 0
1350 | 523.9183 | 0.002075266 | 0 | 675 | -675 | 0 | 0 | 0 | 0 | 0 | 0 | 0 | 0.002075266 | 0.002075266 | 0.002075266 | 0.002075266 | 0.002075266 | 0.002075266 | 0.002075266 | 0.002075266 | 0.002075266 | 0.002075266 | 0.002075266 | 0.002075266 | 0.002075266 | 0.002075266 | 0.002075266 | 0.002075266 | 0.002075266 | 0.002075266 | 0.002075266 | 0.002075266 | 0.002075266 | 0.002075266 | 0.002075266 | 0.002075266 | 0.002075266 | 0.002075266 | 0.002075266 | 0.002075266 | 0.002075266 | 0.002075266 | 0.002075266 | 0.002075266 | 0.002075266 | 0.002075266 | 0.002075266 | 0.002075266 | 0.002075266 | 0.002075266 | 0.002075266 | 0.002075266 | 0.002075266 | 0.002075266 | 0.002075266 | 0.002075266 | 0.002075266 | 0.002075266 | 0.002075266 | 0.002075266 | 0.002075266 | 0.002075266 | 0.002075266 | 0 | 0 | 0 | 0 | 0 | 0 | 0
1350 | 518.8908 | 0.002055352 | -10 | 665 | -685 | 0 | 0 | 0 | 0 | 0 | 0 | 0 | 0.002055352 | 0.002055352 | 0.002055352 | 0.002055352 | 0.002055352 | 0.002055352 | 0.002055352 | 0.002055352 | 0.002055352 | 0.002055352 | 0.002055352 | 0.002055352 | 0.002055352 | 0.002055352 | 0.002055352 | 0.002055352 | 0.002055352 | 0.002055352 | 0.002055352 | 0.002055352 | 0.002055352 | 0.002055352 | 0.002055352 | 0.002055352 | 0.002055352 | 0.002055352 | 0.002055352 | 0.002055352 | 0.002055352 | 0.002055352 | 0.002055352 | 0.002055352 | 0.002055352 | 0.002055352 | 0.002055352 | 0.002055352 | 0.002055352 | 0.002055352 | 0.002055352 | 0.002055352 | 0.002055352 | 0.002055352 | 0.002055352 | 0.002055352 | 0.002055352 | 0.002055352 | 0.002055352 | 0.002055352 | 0.002055352 | 0.002055352 | 0 | 0 | 0 | 0 | 0 | 0 | 0 | 0
1352 | 519.9221 | 0.002059436 | -20 | 656 | -696 | 0 | 0 | 0 | 0 | 0 | 0 | 0.002059436 | 0.002059436 | 0.002059436 | 0.002059436 | 0.002059436 | 0.002059436 | 0.002059436 | 0.002059436 | 0.002059436 | 0.002059436 | 0.002059436 | 0.002059436 | 0.002059436 | 0.002059436 | 0.002059436 | 0.002059436 | 0.002059436 | 0.002059436 | 0.002059436 | 0.002059436 | 0.002059436 | 0.002059436 | 0.002059436 | 0.002059436 | 0.002059436 | 0.002059436 | 0.002059436 | 0.002059436 | 0.002059436 | 0.002059436 | 0.002059436 | 0.002059436 | 0.002059436 | 0.002059436 | 0.002059436 | 0.002059436 | 0.002059436 | 0.002059436 | 0.002059436 | 0.002059436 | 0.002059436 | 0.002059436 | 0.002059436 | 0.002059436 | 0.002059436 | 0.002059436 | 0.002059436 | 0.002059436 | 0.002059436 | 0.002059436 | 0.002059436 | 0 | 0 | 0 | 0 | 0 | 0 | 0 | 0
1352 | 532.5585 | 0.00210949 | -30 | 646 | -706 | 0 | 0 | 0 | 0 | 0 | 0 | 0.00210949 | 0.00210949 | 0.00210949 | 0.00210949 | 0.00210949 | 0.00210949 | 0.00210949 | 0.00210949 | 0.00210949 | 0.00210949 | 0.00210949 | 0.00210949 | 0.00210949 | 0.00210949 | 0.00210949 | 0.00210949 | 0.00210949 | 0.00210949 | 0.00210949 | 0.00210949 | 0.00210949 | 0.00210949 | 0.00210949 | 0.00210949 | 0.00210949 | 0.00210949 | 0.00210949 | 0.00210949 | 0.00210949 | 0.00210949 | 0.00210949 | 0.00210949 | 0.00210949 | 0.00210949 | 0.00210949 | 0.00210949 | 0.00210949 | 0.00210949 | 0.00210949 | 0.00210949 | 0.00210949 | 0.00210949 | 0.00210949 | 0.00210949 | 0.00210949 | 0.00210949 | 0.00210949 | 0.00210949 | 0.00210949 | 0.00210949 | 0.00210949 | 0 | 0 | 0 | 0 | 0 | 0 | 0 | 0
1352 | 503.4534 | 0.001994203 | -40 | 636 | -716 | 0 | 0 | 0 | 0 | 0 | 0 | 0.001994203 | 0.001994203 | 0.001994203 | 0.001994203 | 0.001994203 | 0.001994203 | 0.001994203 | 0.001994203 | 0.001994203 | 0.001994203 | 0.001994203 | 0.001994203 | 0.001994203 | 0.001994203 | 0.001994203 | 0.001994203 | 0.001994203 | 0.001994203 | 0.001994203 | 0.001994203 | 0.001994203 | 0.001994203 | 0.001994203 | 0.001994203 | 0.001994203 | 0.001994203 | 0.001994203 | 0.001994203 | 0.001994203 | 0.001994203 | 0.001994203 | 0.001994203 | 0.001994203 | 0.001994203 | 0.001994203 | 0.001994203 | 0.001994203 | 0.001994203 | 0.001994203 | 0.001994203 | 0.001994203 | 0.001994203 | 0.001994203 | 0.001994203 | 0.001994203 | 0.001994203 | 0.001994203 | 0.001994203 | 0.001994203 | 0.001994203 | 0 | 0 | 0 | 0 | 0 | 0 | 0 | 0 | 0
1352 | 549.9112 | 0.002178225 | -30 | 646 | -706 | 0 | 0 | 0 | 0 | 0 | 0 | 0.002178225 | 0.002178225 | 0.002178225 | 0.002178225 | 0.002178225 | 0.002178225 | 0.002178225 | 0.002178225 | 0.002178225 | 0.002178225 | 0.002178225 | 0.002178225 | 0.002178225 | 0.002178225 | 0.002178225 | 0.002178225 | 0.002178225 | 0.002178225 | 0.002178225 | 0.002178225 | 0.002178225 | 0.002178225 | 0.002178225 | 0.002178225 | 0.002178225 | 0.002178225 | 0.002178225 | 0.002178225 | 0.002178225 | 0.002178225 | 0.002178225 | 0.002178225 | 0.002178225 | 0.002178225 | 0.002178225 | 0.002178225 | 0.002178225 | 0.002178225 | 0.002178225 | 0.002178225 | 0.002178225 | 0.002178225 | 0.002178225 | 0.002178225 | 0.002178225 | 0.002178225 | 0.002178225 | 0.002178225 | 0.002178225 | 0.002178225 | 0.002178225 | 0 | 0 | 0 | 0 | 0 | 0 | 0 | 0
1352 | 501.3341 | 0.001985809 | -20 | 656 | -696 | 0 | 0 | 0 | 0 | 0 | 0 | 0.001985809 | 0.001985809 | 0.001985809 | 0.001985809 | 0.001985809 | 0.001985809 | 0.001985809 | 0.001985809 | 0.001985809 | 0.001985809 | 0.001985809 | 0.001985809 | 0.001985809 | 0.001985809 | 0.001985809 | 0.001985809 | 0.001985809 | 0.001985809 | 0.001985809 | 0.001985809 | 0.001985809 | 0.001985809 | 0.001985809 | 0.001985809 | 0.001985809 | 0.001985809 | 0.001985809 | 0.001985809 | 0.001985809 | 0.001985809 | 0.001985809 | 0.001985809 | 0.001985809 | 0.001985809 | 0.001985809 | 0.001985809 | 0.001985809 | 0.001985809 | 0.001985809 | 0.001985809 | 0.001985809 | 0.001985809 | 0.001985809 | 0.001985809 | 0.001985809 | 0.001985809 | 0.001985809 | 0.001985809 | 0.001985809 | 0.001985809 | 0.001985809 | 0 | 0 | 0 | 0 | 0 | 0 | 0 | 0
1352 | 544.7575 | 0.002157811 | -10 | 666 | -686 | 0 | 0 | 0 | 0 | 0 | 0 | 0 | 0.002157811 | 0.002157811 | 0.002157811 | 0.002157811 | 0.002157811 | 0.002157811 | 0.002157811 | 0.002157811 | 0.002157811 | 0.002157811 | 0.002157811 | 0.002157811 | 0.002157811 | 0.002157811 | 0.002157811 | 0.002157811 | 0.002157811 | 0.002157811 | 0.002157811 | 0.002157811 | 0.002157811 | 0.002157811 | 0.002157811 | 0.002157811 | 0.002157811 | 0.002157811 | 0.002157811 | 0.002157811 | 0.002157811 | 0.002157811 | 0.002157811 | 0.002157811 | 0.002157811 | 0.002157811 | 0.002157811 | 0.002157811 | 0.002157811 | 0.002157811 | 0.002157811 | 0.002157811 | 0.002157811 | 0.002157811 | 0.002157811 | 0.002157811 | 0.002157811 | 0.002157811 | 0.002157811 | 0.002157811 | 0.002157811 | 0.002157811 | 0 | 0 | 0 | 0 | 0 | 0 | 0 | 0
1352 | 517.8158 | 0.002051093 | 0 | 676 | -676 | 0 | 0 | 0 | 0 | 0 | 0 | 0 | 0.002051093 | 0.002051093 | 0.002051093 | 0.002051093 | 0.002051093 | 0.002051093 | 0.002051093 | 0.002051093 | 0.002051093 | 0.002051093 | 0.002051093 | 0.002051093 | 0.002051093 | 0.002051093 | 0.002051093 | 0.002051093 | 0.002051093 | 0.002051093 | 0.002051093 | 0.002051093 | 0.002051093 | 0.002051093 | 0.002051093 | 0.002051093 | 0.002051093 | 0.002051093 | 0.002051093 | 0.002051093 | 0.002051093 | 0.002051093 | 0.002051093 | 0.002051093 | 0.002051093 | 0.002051093 | 0.002051093 | 0.002051093 | 0.002051093 | 0.002051093 | 0.002051093 | 0.002051093 | 0.002051093 | 0.002051093 | 0.002051093 | 0.002051093 | 0.002051093 | 0.002051093 | 0.002051093 | 0.002051093 | 0.002051093 | 0.002051093 | 0.002051093 | 0 | 0 | 0 | 0 | 0 | 0 | 0
1352 | 522.6842 | 0.002070377 | 10 | 686 | -666 | 0 | 0 | 0 | 0 | 0 | 0 | 0 | 0 | 0.002070377 | 0.002070377 | 0.002070377 | 0.002070377 | 0.002070377 | 0.002070377 | 0.002070377 | 0.002070377 | 0.002070377 | 0.002070377 | 0.002070377 | 0.002070377 | 0.002070377 | 0.002070377 | 0.002070377 | 0.002070377 | 0.002070377 | 0.002070377 | 0.002070377 | 0.002070377 | 0.002070377 | 0.002070377 | 0.002070377 | 0.002070377 | 0.002070377 | 0.002070377 | 0.002070377 | 0.002070377 | 0.002070377 | 0.002070377 | 0.002070377 | 0.002070377 | 0.002070377 | 0.002070377 | 0.002070377 | 0.002070377 | 0.002070377 | 0.002070377 | 0.002070377 | 0.002070377 | 0.002070377 | 0.002070377 | 0.002070377 | 0.002070377 | 0.002070377 | 0.002070377 | 0.002070377 | 0.002070377 | 0.002070377 | 0.002070377 | 0 | 0 | 0 | 0 | 0 | 0 | 0
1352 | 537.787 | 0.0021302 | 20 | 696 | -656 | 0 | 0 | 0 | 0 | 0 | 0 | 0 | 0 | 0.0021302 | 0.0021302 | 0.0021302 | 0.0021302 | 0.0021302 | 0.0021302 | 0.0021302 | 0.0021302 | 0.0021302 | 0.0021302 | 0.0021302 | 0.0021302 | 0.0021302 | 0.0021302 | 0.0021302 | 0.0021302 | 0.0021302 | 0.0021302 | 0.0021302 | 0.0021302 | 0.0021302 | 0.0021302 | 0.0021302 | 0.0021302 | 0.0021302 | 0.0021302 | 0.0021302 | 0.0021302 | 0.0021302 | 0.0021302 | 0.0021302 | 0.0021302 | 0.0021302 | 0.0021302 | 0.0021302 | 0.0021302 | 0.0021302 | 0.0021302 | 0.0021302 | 0.0021302 | 0.0021302 | 0.0021302 | 0.0021302 | 0.0021302 | 0.0021302 | 0.0021302 | 0.0021302 | 0.0021302 | 0.0021302 | 0.0021302 | 0.0021302 | 0 | 0 | 0 | 0 | 0 | 0
1352 | 550.4233 | 0.002180253 | 30 | 706 | -646 | 0 | 0 | 0 | 0 | 0 | 0 | 0 | 0 | 0.002180253 | 0.002180253 | 0.002180253 | 0.002180253 | 0.002180253 | 0.002180253 | 0.002180253 | 0.002180253 | 0.002180253 | 0.002180253 | 0.002180253 | 0.002180253 | 0.002180253 | 0.002180253 | 0.002180253 | 0.002180253 | 0.002180253 | 0.002180253 | 0.002180253 | 0.002180253 | 0.002180253 | 0.002180253 | 0.002180253 | 0.002180253 | 0.002180253 | 0.002180253 | 0.002180253 | 0.002180253 | 0.002180253 | 0.002180253 | 0.002180253 | 0.002180253 | 0.002180253 | 0.002180253 | 0.002180253 | 0.002180253 | 0.002180253 | 0.002180253 | 0.002180253 | 0.002180253 | 0.002180253 | 0.002180253 | 0.002180253 | 0.002180253 | 0.002180253 | 0.002180253 | 0.002180253 | 0.002180253 | 0.002180253 | 0.002180253 | 0.002180253 | 0 | 0 | 0 | 0 | 0 | 0
1309 | 531.2744 | 0.002104404 | 40 | 694.5 | -614.5 | 0 | 0 | 0 | 0 | 0 | 0 | 0 | 0 | 0 | 0 | 0.002104404 | 0.002104404 | 0.002104404 | 0.002104404 | 0.002104404 | 0.002104404 | 0.002104404 | 0.002104404 | 0.002104404 | 0.002104404 | 0.002104404 | 0.002104404 | 0.002104404 | 0.002104404 | 0.002104404 | 0.002104404 | 0.002104404 | 0.002104404 | 0.002104404 | 0.002104404 | 0.002104404 | 0.002104404 | 0.002104404 | 0.002104404 | 0.002104404 | 0.002104404 | 0.002104404 | 0.002104404 | 0.002104404 | 0.002104404 | 0.002104404 | 0.002104404 | 0.002104404 | 0.002104404 | 0.002104404 | 0.002104404 | 0.002104404 | 0.002104404 | 0.002104404 | 0.002104404 | 0.002104404 | 0.002104404 | 0.002104404 | 0.002104404 | 0.002104404 | 0.002104404 | 0.002104404 | 0.002104404 | 0 | 0 | 0 | 0 | 0 | 0 | 0
1309 | 535.0157 | 0.002119223 | 30 | 684.5 | -624.5 | 0 | 0 | 0 | 0 | 0 | 0 | 0 | 0 | 0 | 0.002119223 | 0.002119223 | 0.002119223 | 0.002119223 | 0.002119223 | 0.002119223 | 0.002119223 | 0.002119223 | 0.002119223 | 0.002119223 | 0.002119223 | 0.002119223 | 0.002119223 | 0.002119223 | 0.002119223 | 0.002119223 | 0.002119223 | 0.002119223 | 0.002119223 | 0.002119223 | 0.002119223 | 0.002119223 | 0.002119223 | 0.002119223 | 0.002119223 | 0.002119223 | 0.002119223 | 0.002119223 | 0.002119223 | 0.002119223 | 0.002119223 | 0.002119223 | 0.002119223 | 0.002119223 | 0.002119223 | 0.002119223 | 0.002119223 | 0.002119223 | 0.002119223 | 0.002119223 | 0.002119223 | 0.002119223 | 0.002119223 | 0.002119223 | 0.002119223 | 0.002119223 | 0.002119223 | 0.002119223 | 0.002119223 | 0 | 0 | 0 | 0 | 0 | 0 | 0
1309 | 525.7131 | 0.002082375 | 20 | 674.5 | -634.5 | 0 | 0 | 0 | 0 | 0 | 0 | 0 | 0 | 0 | 0.002082375 | 0.002082375 | 0.002082375 | 0.002082375 | 0.002082375 | 0.002082375 | 0.002082375 | 0.002082375 | 0.002082375 | 0.002082375 | 0.002082375 | 0.002082375 | 0.002082375 | 0.002082375 | 0.002082375 | 0.002082375 | 0.002082375 | 0.002082375 | 0.002082375 | 0.002082375 | 0.002082375 | 0.002082375 | 0.002082375 | 0.002082375 | 0.002082375 | 0.002082375 | 0.002082375 | 0.002082375 | 0.002082375 | 0.002082375 | 0.002082375 | 0.002082375 | 0.002082375 | 0.002082375 | 0.002082375 | 0.002082375 | 0.002082375 | 0.002082375 | 0.002082375 | 0.002082375 | 0.002082375 | 0.002082375 | 0.002082375 | 0.002082375 | 0.002082375 | 0.002082375 | 0.002082375 | 0.002082375 | 0.002082375 | 0 | 0 | 0 | 0 | 0 | 0 | 0
1309 | 551.6339 | 0.002185049 | 10 | 664.5 | -644.5 | 0 | 0 | 0 | 0 | 0 | 0 | 0 | 0 | 0.002185049 | 0.002185049 | 0.002185049 | 0.002185049 | 0.002185049 | 0.002185049 | 0.002185049 | 0.002185049 | 0.002185049 | 0.002185049 | 0.002185049 | 0.002185049 | 0.002185049 | 0.002185049 | 0.002185049 | 0.002185049 | 0.002185049 | 0.002185049 | 0.002185049 | 0.002185049 | 0.002185049 | 0.002185049 | 0.002185049 | 0.002185049 | 0.002185049 | 0.002185049 | 0.002185049 | 0.002185049 | 0.002185049 | 0.002185049 | 0.002185049 | 0.002185049 | 0.002185049 | 0.002185049 | 0.002185049 | 0.002185049 | 0.002185049 | 0.002185049 | 0.002185049 | 0.002185049 | 0.002185049 | 0.002185049 | 0.002185049 | 0.002185049 | 0.002185049 | 0.002185049 | 0.002185049 | 0.002185049 | 0.002185049 | 0 | 0 | 0 | 0 | 0 | 0 | 0 | 0
1309 | 543.2398 | 0.002151799 | 0 | 654.5 | -654.5 | 0 | 0 | 0 | 0 | 0 | 0 | 0 | 0 | 0.002151799 | 0.002151799 | 0.002151799 | 0.002151799 | 0.002151799 | 0.002151799 | 0.002151799 | 0.002151799 | 0.002151799 | 0.002151799 | 0.002151799 | 0.002151799 | 0.002151799 | 0.002151799 | 0.002151799 | 0.002151799 | 0.002151799 | 0.002151799 | 0.002151799 | 0.002151799 | 0.002151799 | 0.002151799 | 0.002151799 | 0.002151799 | 0.002151799 | 0.002151799 | 0.002151799 | 0.002151799 | 0.002151799 | 0.002151799 | 0.002151799 | 0.002151799 | 0.002151799 | 0.002151799 | 0.002151799 | 0.002151799 | 0.002151799 | 0.002151799 | 0.002151799 | 0.002151799 | 0.002151799 | 0.002151799 | 0.002151799 | 0.002151799 | 0.002151799 | 0.002151799 | 0.002151799 | 0.002151799 | 0.002151799 | 0 | 0 | 0 | 0 | 0 | 0 | 0 | 0
1309 | 527.5621 | 0.002089699 | -10 | 644.5 | -664.5 | 0 | 0 | 0 | 0 | 0 | 0 | 0 | 0 | 0.002089699 | 0.002089699 | 0.002089699 | 0.002089699 | 0.002089699 | 0.002089699 | 0.002089699 | 0.002089699 | 0.002089699 | 0.002089699 | 0.002089699 | 0.002089699 | 0.002089699 | 0.002089699 | 0.002089699 | 0.002089699 | 0.002089699 | 0.002089699 | 0.002089699 | 0.002089699 | 0.002089699 | 0.002089699 | 0.002089699 | 0.002089699 | 0.002089699 | 0.002089699 | 0.002089699 | 0.002089699 | 0.002089699 | 0.002089699 | 0.002089699 | 0.002089699 | 0.002089699 | 0.002089699 | 0.002089699 | 0.002089699 | 0.002089699 | 0.002089699 | 0.002089699 | 0.002089699 | 0.002089699 | 0.002089699 | 0.002089699 | 0.002089699 | 0.002089699 | 0.002089699 | 0.002089699 | 0.002089699 | 0.002089699 | 0 | 0 | 0 | 0 | 0 | 0 | 0 | 0
1309 | 554.4641 | 0.002196259 | -20 | 634.5 | -674.5 | 0 | 0 | 0 | 0 | 0 | 0 | 0 | 0.002196259 | 0.002196259 | 0.002196259 | 0.002196259 | 0.002196259 | 0.002196259 | 0.002196259 | 0.002196259 | 0.002196259 | 0.002196259 | 0.002196259 | 0.002196259 | 0.002196259 | 0.002196259 | 0.002196259 | 0.002196259 | 0.002196259 | 0.002196259 | 0.002196259 | 0.002196259 | 0.002196259 | 0.002196259 | 0.002196259 | 0.002196259 | 0.002196259 | 0.002196259 | 0.002196259 | 0.002196259 | 0.002196259 | 0.002196259 | 0.002196259 | 0.002196259 | 0.002196259 | 0.002196259 | 0.002196259 | 0.002196259 | 0.002196259 | 0.002196259 | 0.002196259 | 0.002196259 | 0.002196259 | 0.002196259 | 0.002196259 | 0.002196259 | 0.002196259 | 0.002196259 | 0.002196259 | 0.002196259 | 0.002196259 | 0 | 0 | 0 | 0 | 0 | 0 | 0 | 0 | 0
1309 | 515.612 | 0.002042364 | -30 | 624.5 | -684.5 | 0 | 0 | 0 | 0 | 0 | 0 | 0 | 0.002042364 | 0.002042364 | 0.002042364 | 0.002042364 | 0.002042364 | 0.002042364 | 0.002042364 | 0.002042364 | 0.002042364 | 0.002042364 | 0.002042364 | 0.002042364 | 0.002042364 | 0.002042364 | 0.002042364 | 0.002042364 | 0.002042364 | 0.002042364 | 0.002042364 | 0.002042364 | 0.002042364 | 0.002042364 | 0.002042364 | 0.002042364 | 0.002042364 | 0.002042364 | 0.002042364 | 0.002042364 | 0.002042364 | 0.002042364 | 0.002042364 | 0.002042364 | 0.002042364 | 0.002042364 | 0.002042364 | 0.002042364 | 0.002042364 | 0.002042364 | 0.002042364 | 0.002042364 | 0.002042364 | 0.002042364 | 0.002042364 | 0.002042364 | 0.002042364 | 0.002042364 | 0.002042364 | 0.002042364 | 0.002042364 | 0 | 0 | 0 | 0 | 0 | 0 | 0 | 0 | 0
1309 | 570.1445 | 0.00225837 | -40 | 614.5 | -694.5 | 0 | 0 | 0 | 0 | 0 | 0 | 0 | 0.00225837 | 0.00225837 | 0.00225837 | 0.00225837 | 0.00225837 | 0.00225837 | 0.00225837 | 0.00225837 | 0.00225837 | 0.00225837 | 0.00225837 | 0.00225837 | 0.00225837 | 0.00225837 | 0.00225837 | 0.00225837 | 0.00225837 | 0.00225837 | 0.00225837 | 0.00225837 | 0.00225837 | 0.00225837 | 0.00225837 | 0.00225837 | 0.00225837 | 0.00225837 | 0.00225837 | 0.00225837 | 0.00225837 | 0.00225837 | 0.00225837 | 0.00225837 | 0.00225837 | 0.00225837 | 0.00225837 | 0.00225837 | 0.00225837 | 0.00225837 | 0.00225837 | 0.00225837 | 0.00225837 | 0.00225837 | 0.00225837 | 0.00225837 | 0.00225837 | 0.00225837 | 0.00225837 | 0.00225837 | 0 | 0 | 0 | 0 | 0 | 0 | 0 | 0 | 0 | 0
1309 | 518.7928 | 0.002054964 | -30 | 624.5 | -684.5 | 0 | 0 | 0 | 0 | 0 | 0 | 0 | 0.002054964 | 0.002054964 | 0.002054964 | 0.002054964 | 0.002054964 | 0.002054964 | 0.002054964 | 0.002054964 | 0.002054964 | 0.002054964 | 0.002054964 | 0.002054964 | 0.002054964 | 0.002054964 | 0.002054964 | 0.002054964 | 0.002054964 | 0.002054964 | 0.002054964 | 0.002054964 | 0.002054964 | 0.002054964 | 0.002054964 | 0.002054964 | 0.002054964 | 0.002054964 | 0.002054964 | 0.002054964 | 0.002054964 | 0.002054964 | 0.002054964 | 0.002054964 | 0.002054964 | 0.002054964 | 0.002054964 | 0.002054964 | 0.002054964 | 0.002054964 | 0.002054964 | 0.002054964 | 0.002054964 | 0.002054964 | 0.002054964 | 0.002054964 | 0.002054964 | 0.002054964 | 0.002054964 | 0.002054964 | 0.002054964 | 0 | 0 | 0 | 0 | 0 | 0 | 0 | 0 | 0
1309 | 555.156 | 0.002199 | -20 | 634.5 | -674.5 | 0 | 0 | 0 | 0 | 0 | 0 | 0 | 0.002199 | 0.002199 | 0.002199 | 0.002199 | 0.002199 | 0.002199 | 0.002199 | 0.002199 | 0.002199 | 0.002199 | 0.002199 | 0.002199 | 0.002199 | 0.002199 | 0.002199 | 0.002199 | 0.002199 | 0.002199 | 0.002199 | 0.002199 | 0.002199 | 0.002199 | 0.002199 | 0.002199 | 0.002199 | 0.002199 | 0.002199 | 0.002199 | 0.002199 | 0.002199 | 0.002199 | 0.002199 | 0.002199 | 0.002199 | 0.002199 | 0.002199 | 0.002199 | 0.002199 | 0.002199 | 0.002199 | 0.002199 | 0.002199 | 0.002199 | 0.002199 | 0.002199 | 0.002199 | 0.002199 | 0.002199 | 0.002199 | 0 | 0 | 0 | 0 | 0 | 0 | 0 | 0 | 0
1309 | 516.2684 | 0.002044964 | -10 | 644.5 | -664.5 | 0 | 0 | 0 | 0 | 0 | 0 | 0 | 0 | 0.002044964 | 0.002044964 | 0.002044964 | 0.002044964 | 0.002044964 | 0.002044964 | 0.002044964 | 0.002044964 | 0.002044964 | 0.002044964 | 0.002044964 | 0.002044964 | 0.002044964 | 0.002044964 | 0.002044964 | 0.002044964 | 0.002044964 | 0.002044964 | 0.002044964 | 0.002044964 | 0.002044964 | 0.002044964 | 0.002044964 | 0.002044964 | 0.002044964 | 0.002044964 | 0.002044964 | 0.002044964 | 0.002044964 | 0.002044964 | 0.002044964 | 0.002044964 | 0.002044964 | 0.002044964 | 0.002044964 | 0.002044964 | 0.002044964 | 0.002044964 | 0.002044964 | 0.002044964 | 0.002044964 | 0.002044964 | 0.002044964 | 0.002044964 | 0.002044964 | 0.002044964 | 0.002044964 | 0.002044964 | 0.002044964 | 0 | 0 | 0 | 0 | 0 | 0 | 0 | 0
1309 | 544.2423 | 0.00215577 | 0 | 654.5 | -654.5 | 0 | 0 | 0 | 0 | 0 | 0 | 0 | 0 | 0.00215577 | 0.00215577 | 0.00215577 | 0.00215577 | 0.00215577 | 0.00215577 | 0.00215577 | 0.00215577 | 0.00215577 | 0.00215577 | 0.00215577 | 0.00215577 | 0.00215577 | 0.00215577 | 0.00215577 | 0.00215577 | 0.00215577 | 0.00215577 | 0.00215577 | 0.00215577 | 0.00215577 | 0.00215577 | 0.00215577 | 0.00215577 | 0.00215577 | 0.00215577 | 0.00215577 | 0.00215577 | 0.00215577 | 0.00215577 | 0.00215577 | 0.00215577 | 0.00215577 | 0.00215577 | 0.00215577 | 0.00215577 | 0.00215577 | 0.00215577 | 0.00215577 | 0.00215577 | 0.00215577 | 0.00215577 | 0.00215577 | 0.00215577 | 0.00215577 | 0.00215577 | 0.00215577 | 0.00215577 | 0.00215577 | 0 | 0 | 0 | 0 | 0 | 0 | 0 | 0
1309 | 523.0011 | 0.002071633 | 10 | 664.5 | -644.5 | 0 | 0 | 0 | 0 | 0 | 0 | 0 | 0 | 0.002071633 | 0.002071633 | 0.002071633 | 0.002071633 | 0.002071633 | 0.002071633 | 0.002071633 | 0.002071633 | 0.002071633 | 0.002071633 | 0.002071633 | 0.002071633 | 0.002071633 | 0.002071633 | 0.002071633 | 0.002071633 | 0.002071633 | 0.002071633 | 0.002071633 | 0.002071633 | 0.002071633 | 0.002071633 | 0.002071633 | 0.002071633 | 0.002071633 | 0.002071633 | 0.002071633 | 0.002071633 | 0.002071633 | 0.002071633 | 0.002071633 | 0.002071633 | 0.002071633 | 0.002071633 | 0.002071633 | 0.002071633 | 0.002071633 | 0.002071633 | 0.002071633 | 0.002071633 | 0.002071633 | 0.002071633 | 0.002071633 | 0.002071633 | 0.002071633 | 0.002071633 | 0.002071633 | 0.002071633 | 0.002071633 | 0 | 0 | 0 | 0 | 0 | 0 | 0 | 0
1309 | 566.0003 | 0.002241954 | 20 | 674.5 | -634.5 | 0 | 0 | 0 | 0 | 0 | 0 | 0 | 0 | 0 | 0.002241954 | 0.002241954 | 0.002241954 | 0.002241954 | 0.002241954 | 0.002241954 | 0.002241954 | 0.002241954 | 0.002241954 | 0.002241954 | 0.002241954 | 0.002241954 | 0.002241954 | 0.002241954 | 0.002241954 | 0.002241954 | 0.002241954 | 0.002241954 | 0.002241954 | 0.002241954 | 0.002241954 | 0.002241954 | 0.002241954 | 0.002241954 | 0.002241954 | 0.002241954 | 0.002241954 | 0.002241954 | 0.002241954 | 0.002241954 | 0.002241954 | 0.002241954 | 0.002241954 | 0.002241954 | 0.002241954 | 0.002241954 | 0.002241954 | 0.002241954 | 0.002241954 | 0.002241954 | 0.002241954 | 0.002241954 | 0.002241954 | 0.002241954 | 0.002241954 | 0.002241954 | 0.002241954 | 0.002241954 | 0.002241954 | 0 | 0 | 0 | 0 | 0 | 0 | 0
1309 | 525.7604 | 0.002082562 | 30 | 684.5 | -624.5 | 0 | 0 | 0 | 0 | 0 | 0 | 0 | 0 | 0 | 0.002082562 | 0.002082562 | 0.002082562 | 0.002082562 | 0.002082562 | 0.002082562 | 0.002082562 | 0.002082562 | 0.002082562 | 0.002082562 | 0.002082562 | 0.002082562 | 0.002082562 | 0.002082562 | 0.002082562 | 0.002082562 | 0.002082562 | 0.002082562 | 0.002082562 | 0.002082562 | 0.002082562 | 0.002082562 | 0.002082562 | 0.002082562 | 0.002082562 | 0.002082562 | 0.002082562 | 0.002082562 | 0.002082562 | 0.002082562 | 0.002082562 | 0.002082562 | 0.002082562 | 0.002082562 | 0.002082562 | 0.002082562 | 0.002082562 | 0.002082562 | 0.002082562 | 0.002082562 | 0.002082562 | 0.002082562 | 0.002082562 | 0.002082562 | 0.002082562 | 0.002082562 | 0.002082562 | 0.002082562 | 0.002082562 | 0 | 0 | 0 | 0 | 0 | 0 | 0
1309 | 560.5012 | 0.002220173 | 40 | 694.5 | -614.5 | 0 | 0 | 0 | 0 | 0 | 0 | 0 | 0 | 0 | 0 | 0.002220173 | 0.002220173 | 0.002220173 | 0.002220173 | 0.002220173 | 0.002220173 | 0.002220173 | 0.002220173 | 0.002220173 | 0.002220173 | 0.002220173 | 0.002220173 | 0.002220173 | 0.002220173 | 0.002220173 | 0.002220173 | 0.002220173 | 0.002220173 | 0.002220173 | 0.002220173 | 0.002220173 | 0.002220173 | 0.002220173 | 0.002220173 | 0.002220173 | 0.002220173 | 0.002220173 | 0.002220173 | 0.002220173 | 0.002220173 | 0.002220173 | 0.002220173 | 0.002220173 | 0.002220173 | 0.002220173 | 0.002220173 | 0.002220173 | 0.002220173 | 0.002220173 | 0.002220173 | 0.002220173 | 0.002220173 | 0.002220173 | 0.002220173 | 0.002220173 | 0.002220173 | 0.002220173 | 0.002220173 | 0 | 0 | 0 | 0 | 0 | 0 | 0
1309 | 517.25 | 0.002048852 | 30 | 684.5 | -624.5 | 0 | 0 | 0 | 0 | 0 | 0 | 0 | 0 | 0 | 0.002048852 | 0.002048852 | 0.002048852 | 0.002048852 | 0.002048852 | 0.002048852 | 0.002048852 | 0.002048852 | 0.002048852 | 0.002048852 | 0.002048852 | 0.002048852 | 0.002048852 | 0.002048852 | 0.002048852 | 0.002048852 | 0.002048852 | 0.002048852 | 0.002048852 | 0.002048852 | 0.002048852 | 0.002048852 | 0.002048852 | 0.002048852 | 0.002048852 | 0.002048852 | 0.002048852 | 0.002048852 | 0.002048852 | 0.002048852 | 0.002048852 | 0.002048852 | 0.002048852 | 0.002048852 | 0.002048852 | 0.002048852 | 0.002048852 | 0.002048852 | 0.002048852 | 0.002048852 | 0.002048852 | 0.002048852 | 0.002048852 | 0.002048852 | 0.002048852 | 0.002048852 | 0.002048852 | 0.002048852 | 0.002048852 | 0 | 0 | 0 | 0 | 0 | 0 | 0
1309 | 554.4018 | 0.002196012 | 20 | 674.5 | -634.5 | 0 | 0 | 0 | 0 | 0 | 0 | 0 | 0 | 0 | 0.002196012 | 0.002196012 | 0.002196012 | 0.002196012 | 0.002196012 | 0.002196012 | 0.002196012 | 0.002196012 | 0.002196012 | 0.002196012 | 0.002196012 | 0.002196012 | 0.002196012 | 0.002196012 | 0.002196012 | 0.002196012 | 0.002196012 | 0.002196012 | 0.002196012 | 0.002196012 | 0.002196012 | 0.002196012 | 0.002196012 | 0.002196012 | 0.002196012 | 0.002196012 | 0.002196012 | 0.002196012 | 0.002196012 | 0.002196012 | 0.002196012 | 0.002196012 | 0.002196012 | 0.002196012 | 0.002196012 | 0.002196012 | 0.002196012 | 0.002196012 | 0.002196012 | 0.002196012 | 0.002196012 | 0.002196012 | 0.002196012 | 0.002196012 | 0.002196012 | 0.002196012 | 0.002196012 | 0.002196012 | 0.002196012 | 0 | 0 | 0 | 0 | 0 | 0 | 0
1309 | 525.552 | 0.002081737 | 10 | 664.5 | -644.5 | 0 | 0 | 0 | 0 | 0 | 0 | 0 | 0 | 0.002081737 | 0.002081737 | 0.002081737 | 0.002081737 | 0.002081737 | 0.002081737 | 0.002081737 | 0.002081737 | 0.002081737 | 0.002081737 | 0.002081737 | 0.002081737 | 0.002081737 | 0.002081737 | 0.002081737 | 0.002081737 | 0.002081737 | 0.002081737 | 0.002081737 | 0.002081737 | 0.002081737 | 0.002081737 | 0.002081737 | 0.002081737 | 0.002081737 | 0.002081737 | 0.002081737 | 0.002081737 | 0.002081737 | 0.002081737 | 0.002081737 | 0.002081737 | 0.002081737 | 0.002081737 | 0.002081737 | 0.002081737 | 0.002081737 | 0.002081737 | 0.002081737 | 0.002081737 | 0.002081737 | 0.002081737 | 0.002081737 | 0.002081737 | 0.002081737 | 0.002081737 | 0.002081737 | 0.002081737 | 0.002081737 | 0 | 0 | 0 | 0 | 0 | 0 | 0 | 0
1309 | 556.2849 | 0.002203471 | 0 | 654.5 | -654.5 | 0 | 0 | 0 | 0 | 0 | 0 | 0 | 0 | 0.002203471 | 0.002203471 | 0.002203471 | 0.002203471 | 0.002203471 | 0.002203471 | 0.002203471 | 0.002203471 | 0.002203471 | 0.002203471 | 0.002203471 | 0.002203471 | 0.002203471 | 0.002203471 | 0.002203471 | 0.002203471 | 0.002203471 | 0.002203471 | 0.002203471 | 0.002203471 | 0.002203471 | 0.002203471 | 0.002203471 | 0.002203471 | 0.002203471 | 0.002203471 | 0.002203471 | 0.002203471 | 0.002203471 | 0.002203471 | 0.002203471 | 0.002203471 | 0.002203471 | 0.002203471 | 0.002203471 | 0.002203471 | 0.002203471 | 0.002203471 | 0.002203471 | 0.002203471 | 0.002203471 | 0.002203471 | 0.002203471 | 0.002203471 | 0.002203471 | 0.002203471 | 0.002203471 | 0.002203471 | 0.002203471 | 0 | 0 | 0 | 0 | 0 | 0 | 0 | 0
1309 | 544.2167 | 0.002155669 | -10 | 644.5 | -664.5 | 0 | 0 | 0 | 0 | 0 | 0 | 0 | 0 | 0.002155669 | 0.002155669 | 0.002155669 | 0.002155669 | 0.002155669 | 0.002155669 | 0.002155669 | 0.002155669 | 0.002155669 | 0.002155669 | 0.002155669 | 0.002155669 | 0.002155669 | 0.002155669 | 0.002155669 | 0.002155669 | 0.002155669 | 0.002155669 | 0.002155669 | 0.002155669 | 0.002155669 | 0.002155669 | 0.002155669 | 0.002155669 | 0.002155669 | 0.002155669 | 0.002155669 | 0.002155669 | 0.002155669 | 0.002155669 | 0.002155669 | 0.002155669 | 0.002155669 | 0.002155669 | 0.002155669 | 0.002155669 | 0.002155669 | 0.002155669 | 0.002155669 | 0.002155669 | 0.002155669 | 0.002155669 | 0.002155669 | 0.002155669 | 0.002155669 | 0.002155669 | 0.002155669 | 0.002155669 | 0.002155669 | 0 | 0 | 0 | 0 | 0 | 0 | 0 | 0
1309 | 531.8151 | 0.002106545 | -20 | 634.5 | -674.5 | 0 | 0 | 0 | 0 | 0 | 0 | 0 | 0.002106545 | 0.002106545 | 0.002106545 | 0.002106545 | 0.002106545 | 0.002106545 | 0.002106545 | 0.002106545 | 0.002106545 | 0.002106545 | 0.002106545 | 0.002106545 | 0.002106545 | 0.002106545 | 0.002106545 | 0.002106545 | 0.002106545 | 0.002106545 | 0.002106545 | 0.002106545 | 0.002106545 | 0.002106545 | 0.002106545 | 0.002106545 | 0.002106545 | 0.002106545 | 0.002106545 | 0.002106545 | 0.002106545 | 0.002106545 | 0.002106545 | 0.002106545 | 0.002106545 | 0.002106545 | 0.002106545 | 0.002106545 | 0.002106545 | 0.002106545 | 0.002106545 | 0.002106545 | 0.002106545 | 0.002106545 | 0.002106545 | 0.002106545 | 0.002106545 | 0.002106545 | 0.002106545 | 0.002106545 | 0.002106545 | 0 | 0 | 0 | 0 | 0 | 0 | 0 | 0 | 0
1309 | 522.8595 | 0.002071072 | -30 | 624.5 | -684.5 | 0 | 0 | 0 | 0 | 0 | 0 | 0 | 0.002071072 | 0.002071072 | 0.002071072 | 0.002071072 | 0.002071072 | 0.002071072 | 0.002071072 | 0.002071072 | 0.002071072 | 0.002071072 | 0.002071072 | 0.002071072 | 0.002071072 | 0.002071072 | 0.002071072 | 0.002071072 | 0.002071072 | 0.002071072 | 0.002071072 | 0.002071072 | 0.002071072 | 0.002071072 | 0.002071072 | 0.002071072 | 0.002071072 | 0.002071072 | 0.002071072 | 0.002071072 | 0.002071072 | 0.002071072 | 0.002071072 | 0.002071072 | 0.002071072 | 0.002071072 | 0.002071072 | 0.002071072 | 0.002071072 | 0.002071072 | 0.002071072 | 0.002071072 | 0.002071072 | 0.002071072 | 0.002071072 | 0.002071072 | 0.002071072 | 0.002071072 | 0.002071072 | 0.002071072 | 0.002071072 | 0 | 0 | 0 | 0 | 0 | 0 | 0 | 0 | 0
1309 | 545.3349 | 0.002160098 | -40 | 614.5 | -694.5 | 0 | 0 | 0 | 0 | 0 | 0 | 0 | 0.002160098 | 0.002160098 | 0.002160098 | 0.002160098 | 0.002160098 | 0.002160098 | 0.002160098 | 0.002160098 | 0.002160098 | 0.002160098 | 0.002160098 | 0.002160098 | 0.002160098 | 0.002160098 | 0.002160098 | 0.002160098 | 0.002160098 | 0.002160098 | 0.002160098 | 0.002160098 | 0.002160098 | 0.002160098 | 0.002160098 | 0.002160098 | 0.002160098 | 0.002160098 | 0.002160098 | 0.002160098 | 0.002160098 | 0.002160098 | 0.002160098 | 0.002160098 | 0.002160098 | 0.002160098 | 0.002160098 | 0.002160098 | 0.002160098 | 0.002160098 | 0.002160098 | 0.002160098 | 0.002160098 | 0.002160098 | 0.002160098 | 0.002160098 | 0.002160098 | 0.002160098 | 0.002160098 | 0.002160098 | 0 | 0 | 0 | 0 | 0 | 0 | 0 | 0 | 0 | 0
1309 | 514.7369 | 0.002038898 | -30 | 624.5 | -684.5 | 0 | 0 | 0 | 0 | 0 | 0 | 0 | 0.002038898 | 0.002038898 | 0.002038898 | 0.002038898 | 0.002038898 | 0.002038898 | 0.002038898 | 0.002038898 | 0.002038898 | 0.002038898 | 0.002038898 | 0.002038898 | 0.002038898 | 0.002038898 | 0.002038898 | 0.002038898 | 0.002038898 | 0.002038898 | 0.002038898 | 0.002038898 | 0.002038898 | 0.002038898 | 0.002038898 | 0.002038898 | 0.002038898 | 0.002038898 | 0.002038898 | 0.002038898 | 0.002038898 | 0.002038898 | 0.002038898 | 0.002038898 | 0.002038898 | 0.002038898 | 0.002038898 | 0.002038898 | 0.002038898 | 0.002038898 | 0.002038898 | 0.002038898 | 0.002038898 | 0.002038898 | 0.002038898 | 0.002038898 | 0.002038898 | 0.002038898 | 0.002038898 | 0.002038898 | 0.002038898 | 0 | 0 | 0 | 0 | 0 | 0 | 0 | 0 | 0
1309 | 539.0244 | 0.002135102 | -20 | 634.5 | -674.5 | 0 | 0 | 0 | 0 | 0 | 0 | 0 | 0.002135102 | 0.002135102 | 0.002135102 | 0.002135102 | 0.002135102 | 0.002135102 | 0.002135102 | 0.002135102 | 0.002135102 | 0.002135102 | 0.002135102 | 0.002135102 | 0.002135102 | 0.002135102 | 0.002135102 | 0.002135102 | 0.002135102 | 0.002135102 | 0.002135102 | 0.002135102 | 0.002135102 | 0.002135102 | 0.002135102 | 0.002135102 | 0.002135102 | 0.002135102 | 0.002135102 | 0.002135102 | 0.002135102 | 0.002135102 | 0.002135102 | 0.002135102 | 0.002135102 | 0.002135102 | 0.002135102 | 0.002135102 | 0.002135102 | 0.002135102 | 0.002135102 | 0.002135102 | 0.002135102 | 0.002135102 | 0.002135102 | 0.002135102 | 0.002135102 | 0.002135102 | 0.002135102 | 0.002135102 | 0.002135102 | 0 | 0 | 0 | 0 | 0 | 0 | 0 | 0 | 0
1309 | 504.001 | 0.001996372 | -10 | 644.5 | -664.5 | 0 | 0 | 0 | 0 | 0 | 0 | 0 | 0 | 0.001996372 | 0.001996372 | 0.001996372 | 0.001996372 | 0.001996372 | 0.001996372 | 0.001996372 | 0.001996372 | 0.001996372 | 0.001996372 | 0.001996372 | 0.001996372 | 0.001996372 | 0.001996372 | 0.001996372 | 0.001996372 | 0.001996372 | 0.001996372 | 0.001996372 | 0.001996372 | 0.001996372 | 0.001996372 | 0.001996372 | 0.001996372 | 0.001996372 | 0.001996372 | 0.001996372 | 0.001996372 | 0.001996372 | 0.001996372 | 0.001996372 | 0.001996372 | 0.001996372 | 0.001996372 | 0.001996372 | 0.001996372 | 0.001996372 | 0.001996372 | 0.001996372 | 0.001996372 | 0.001996372 | 0.001996372 | 0.001996372 | 0.001996372 | 0.001996372 | 0.001996372 | 0.001996372 | 0.001996372 | 0.001996372 | 0 | 0 | 0 | 0 | 0 | 0 | 0 | 0
1309 | 565.3573 | 0.002239408 | 0 | 654.5 | -654.5 | 0 | 0 | 0 | 0 | 0 | 0 | 0 | 0 | 0.002239408 | 0.002239408 | 0.002239408 | 0.002239408 | 0.002239408 | 0.002239408 | 0.002239408 | 0.002239408 | 0.002239408 | 0.002239408 | 0.002239408 | 0.002239408 | 0.002239408 | 0.002239408 | 0.002239408 | 0.002239408 | 0.002239408 | 0.002239408 | 0.002239408 | 0.002239408 | 0.002239408 | 0.002239408 | 0.002239408 | 0.002239408 | 0.002239408 | 0.002239408 | 0.002239408 | 0.002239408 | 0.002239408 | 0.002239408 | 0.002239408 | 0.002239408 | 0.002239408 | 0.002239408 | 0.002239408 | 0.002239408 | 0.002239408 | 0.002239408 | 0.002239408 | 0.002239408 | 0.002239408 | 0.002239408 | 0.002239408 | 0.002239408 | 0.002239408 | 0.002239408 | 0.002239408 | 0.002239408 | 0.002239408 | 0 | 0 | 0 | 0 | 0 | 0 | 0 | 0
1309 | 490.459 | 0.001942732 | 10 | 664.5 | -644.5 | 0 | 0 | 0 | 0 | 0 | 0 | 0 | 0 | 0.001942732 | 0.001942732 | 0.001942732 | 0.001942732 | 0.001942732 | 0.001942732 | 0.001942732 | 0.001942732 | 0.001942732 | 0.001942732 | 0.001942732 | 0.001942732 | 0.001942732 | 0.001942732 | 0.001942732 | 0.001942732 | 0.001942732 | 0.001942732 | 0.001942732 | 0.001942732 | 0.001942732 | 0.001942732 | 0.001942732 | 0.001942732 | 0.001942732 | 0.001942732 | 0.001942732 | 0.001942732 | 0.001942732 | 0.001942732 | 0.001942732 | 0.001942732 | 0.001942732 | 0.001942732 | 0.001942732 | 0.001942732 | 0.001942732 | 0.001942732 | 0.001942732 | 0.001942732 | 0.001942732 | 0.001942732 | 0.001942732 | 0.001942732 | 0.001942732 | 0.001942732 | 0.001942732 | 0.001942732 | 0.001942732 | 0 | 0 | 0 | 0 | 0 | 0 | 0 | 0
1309 | 536.862 | 0.002126536 | 20 | 674.5 | -634.5 | 0 | 0 | 0 | 0 | 0 | 0 | 0 | 0 | 0 | 0.002126536 | 0.002126536 | 0.002126536 | 0.002126536 | 0.002126536 | 0.002126536 | 0.002126536 | 0.002126536 | 0.002126536 | 0.002126536 | 0.002126536 | 0.002126536 | 0.002126536 | 0.002126536 | 0.002126536 | 0.002126536 | 0.002126536 | 0.002126536 | 0.002126536 | 0.002126536 | 0.002126536 | 0.002126536 | 0.002126536 | 0.002126536 | 0.002126536 | 0.002126536 | 0.002126536 | 0.002126536 | 0.002126536 | 0.002126536 | 0.002126536 | 0.002126536 | 0.002126536 | 0.002126536 | 0.002126536 | 0.002126536 | 0.002126536 | 0.002126536 | 0.002126536 | 0.002126536 | 0.002126536 | 0.002126536 | 0.002126536 | 0.002126536 | 0.002126536 | 0.002126536 | 0.002126536 | 0.002126536 | 0.002126536 | 0 | 0 | 0 | 0 | 0 | 0 | 0
1309 | 541.1546 | 0.00214354 | 30 | 684.5 | -624.5 | 0 | 0 | 0 | 0 | 0 | 0 | 0 | 0 | 0 | 0.00214354 | 0.00214354 | 0.00214354 | 0.00214354 | 0.00214354 | 0.00214354 | 0.00214354 | 0.00214354 | 0.00214354 | 0.00214354 | 0.00214354 | 0.00214354 | 0.00214354 | 0.00214354 | 0.00214354 | 0.00214354 | 0.00214354 | 0.00214354 | 0.00214354 | 0.00214354 | 0.00214354 | 0.00214354 | 0.00214354 | 0.00214354 | 0.00214354 | 0.00214354 | 0.00214354 | 0.00214354 | 0.00214354 | 0.00214354 | 0.00214354 | 0.00214354 | 0.00214354 | 0.00214354 | 0.00214354 | 0.00214354 | 0.00214354 | 0.00214354 | 0.00214354 | 0.00214354 | 0.00214354 | 0.00214354 | 0.00214354 | 0.00214354 | 0.00214354 | 0.00214354 | 0.00214354 | 0.00214354 | 0.00214354 | 0 | 0 | 0 | 0 | 0 | 0 | 0
1309 | 534.8972 | 0.002118754 | 40 | 694.5 | -614.5 | 0 | 0 | 0 | 0 | 0 | 0 | 0 | 0 | 0 | 0 | 0.002118754 | 0.002118754 | 0.002118754 | 0.002118754 | 0.002118754 | 0.002118754 | 0.002118754 | 0.002118754 | 0.002118754 | 0.002118754 | 0.002118754 | 0.002118754 | 0.002118754 | 0.002118754 | 0.002118754 | 0.002118754 | 0.002118754 | 0.002118754 | 0.002118754 | 0.002118754 | 0.002118754 | 0.002118754 | 0.002118754 | 0.002118754 | 0.002118754 | 0.002118754 | 0.002118754 | 0.002118754 | 0.002118754 | 0.002118754 | 0.002118754 | 0.002118754 | 0.002118754 | 0.002118754 | 0.002118754 | 0.002118754 | 0.002118754 | 0.002118754 | 0.002118754 | 0.002118754 | 0.002118754 | 0.002118754 | 0.002118754 | 0.002118754 | 0.002118754 | 0.002118754 | 0.002118754 | 0.002118754 | 0 | 0 | 0 | 0 | 0 | 0 | 0
1309 | 531.3071 | 0.002104533 | 30 | 684.5 | -624.5 | 0 | 0 | 0 | 0 | 0 | 0 | 0 | 0 | 0 | 0.002104533 | 0.002104533 | 0.002104533 | 0.002104533 | 0.002104533 | 0.002104533 | 0.002104533 | 0.002104533 | 0.002104533 | 0.002104533 | 0.002104533 | 0.002104533 | 0.002104533 | 0.002104533 | 0.002104533 | 0.002104533 | 0.002104533 | 0.002104533 | 0.002104533 | 0.002104533 | 0.002104533 | 0.002104533 | 0.002104533 | 0.002104533 | 0.002104533 | 0.002104533 | 0.002104533 | 0.002104533 | 0.002104533 | 0.002104533 | 0.002104533 | 0.002104533 | 0.002104533 | 0.002104533 | 0.002104533 | 0.002104533 | 0.002104533 | 0.002104533 | 0.002104533 | 0.002104533 | 0.002104533 | 0.002104533 | 0.002104533 | 0.002104533 | 0.002104533 | 0.002104533 | 0.002104533 | 0.002104533 | 0.002104533 | 0 | 0 | 0 | 0 | 0 | 0 | 0
1309 | 525.2899 | 0.002080699 | 20 | 674.5 | -634.5 | 0 | 0 | 0 | 0 | 0 | 0 | 0 | 0 | 0 | 0.002080699 | 0.002080699 | 0.002080699 | 0.002080699 | 0.002080699 | 0.002080699 | 0.002080699 | 0.002080699 | 0.002080699 | 0.002080699 | 0.002080699 | 0.002080699 | 0.002080699 | 0.002080699 | 0.002080699 | 0.002080699 | 0.002080699 | 0.002080699 | 0.002080699 | 0.002080699 | 0.002080699 | 0.002080699 | 0.002080699 | 0.002080699 | 0.002080699 | 0.002080699 | 0.002080699 | 0.002080699 | 0.002080699 | 0.002080699 | 0.002080699 | 0.002080699 | 0.002080699 | 0.002080699 | 0.002080699 | 0.002080699 | 0.002080699 | 0.002080699 | 0.002080699 | 0.002080699 | 0.002080699 | 0.002080699 | 0.002080699 | 0.002080699 | 0.002080699 | 0.002080699 | 0.002080699 | 0.002080699 | 0.002080699 | 0 | 0 | 0 | 0 | 0 | 0 | 0
1299 | 531.6724 | 0.00210598 | 10 | 659.5 | -639.5 | 0 | 0 | 0 | 0 | 0 | 0 | 0 | 0 | 0 | 0.00210598 | 0.00210598 | 0.00210598 | 0.00210598 | 0.00210598 | 0.00210598 | 0.00210598 | 0.00210598 | 0.00210598 | 0.00210598 | 0.00210598 | 0.00210598 | 0.00210598 | 0.00210598 | 0.00210598 | 0.00210598 | 0.00210598 | 0.00210598 | 0.00210598 | 0.00210598 | 0.00210598 | 0.00210598 | 0.00210598 | 0.00210598 | 0.00210598 | 0.00210598 | 0.00210598 | 0.00210598 | 0.00210598 | 0.00210598 | 0.00210598 | 0.00210598 | 0.00210598 | 0.00210598 | 0.00210598 | 0.00210598 | 0.00210598 | 0.00210598 | 0.00210598 | 0.00210598 | 0.00210598 | 0.00210598 | 0.00210598 | 0.00210598 | 0.00210598 | 0.00210598 | 0.00210598 | 0.00210598 | 0 | 0 | 0 | 0 | 0 | 0 | 0 | 0
1299 | 583.4859 | 0.002311216 | 0 | 649.5 | -649.5 | 0 | 0 | 0 | 0 | 0 | 0 | 0 | 0 | 0.002311216 | 0.002311216 | 0.002311216 | 0.002311216 | 0.002311216 | 0.002311216 | 0.002311216 | 0.002311216 | 0.002311216 | 0.002311216 | 0.002311216 | 0.002311216 | 0.002311216 | 0.002311216 | 0.002311216 | 0.002311216 | 0.002311216 | 0.002311216 | 0.002311216 | 0.002311216 | 0.002311216 | 0.002311216 | 0.002311216 | 0.002311216 | 0.002311216 | 0.002311216 | 0.002311216 | 0.002311216 | 0.002311216 | 0.002311216 | 0.002311216 | 0.002311216 | 0.002311216 | 0.002311216 | 0.002311216 | 0.002311216 | 0.002311216 | 0.002311216 | 0.002311216 | 0.002311216 | 0.002311216 | 0.002311216 | 0.002311216 | 0.002311216 | 0.002311216 | 0.002311216 | 0.002311216 | 0.002311216 | 0.002311216 | 0 | 0 | 0 | 0 | 0 | 0 | 0 | 0
1291 | 301.4201 | 0.001193939 | -10 | 635.5 | -655.5 | 0 | 0 | 0 | 0 | 0 | 0 | 0 | 0 | 0.001193939 | 0.001193939 | 0.001193939 | 0.001193939 | 0.001193939 | 0.001193939 | 0.001193939 | 0.001193939 | 0.001193939 | 0.001193939 | 0.001193939 | 0.001193939 | 0.001193939 | 0.001193939 | 0.001193939 | 0.001193939 | 0.001193939 | 0.001193939 | 0.001193939 | 0.001193939 | 0.001193939 | 0.001193939 | 0.001193939 | 0.001193939 | 0.001193939 | 0.001193939 | 0.001193939 | 0.001193939 | 0.001193939 | 0.001193939 | 0.001193939 | 0.001193939 | 0.001193939 | 0.001193939 | 0.001193939 | 0.001193939 | 0.001193939 | 0.001193939 | 0.001193939 | 0.001193939 | 0.001193939 | 0.001193939 | 0.001193939 | 0.001193939 | 0.001193939 | 0.001193939 | 0.001193939 | 0.001193939 | 0 | 0 | 0 | 0 | 0 | 0 | 0 | 0 | 0
1286 | 295.8314 | 0.001171802 | -20 | 623 | -663 | 0 | 0 | 0 | 0 | 0 | 0 | 0 | 0 | 0.001171802 | 0.001171802 | 0.001171802 | 0.001171802 | 0.001171802 | 0.001171802 | 0.001171802 | 0.001171802 | 0.001171802 | 0.001171802 | 0.001171802 | 0.001171802 | 0.001171802 | 0.001171802 | 0.001171802 | 0.001171802 | 0.001171802 | 0.001171802 | 0.001171802 | 0.001171802 | 0.001171802 | 0.001171802 | 0.001171802 | 0.001171802 | 0.001171802 | 0.001171802 | 0.001171802 | 0.001171802 | 0.001171802 | 0.001171802 | 0.001171802 | 0.001171802 | 0.001171802 | 0.001171802 | 0.001171802 | 0.001171802 | 0.001171802 | 0.001171802 | 0.001171802 | 0.001171802 | 0.001171802 | 0.001171802 | 0.001171802 | 0.001171802 | 0.001171802 | 0.001171802 | 0.001171802 | 0.001171802 | 0 | 0 | 0 | 0 | 0 | 0 | 0 | 0 | 0
1279 | 361.9356 | 0.001433644 | -30 | 609.5 | -669.5 | 0 | 0 | 0 | 0 | 0 | 0 | 0 | 0.001433644 | 0.001433644 | 0.001433644 | 0.001433644 | 0.001433644 | 0.001433644 | 0.001433644 | 0.001433644 | 0.001433644 | 0.001433644 | 0.001433644 | 0.001433644 | 0.001433644 | 0.001433644 | 0.001433644 | 0.001433644 | 0.001433644 | 0.001433644 | 0.001433644 | 0.001433644 | 0.001433644 | 0.001433644 | 0.001433644 | 0.001433644 | 0.001433644 | 0.001433644 | 0.001433644 | 0.001433644 | 0.001433644 | 0.001433644 | 0.001433644 | 0.001433644 | 0.001433644 | 0.001433644 | 0.001433644 | 0.001433644 | 0.001433644 | 0.001433644 | 0.001433644 | 0.001433644 | 0.001433644 | 0.001433644 | 0.001433644 | 0.001433644 | 0.001433644 | 0.001433644 | 0.001433644 | 0.001433644 | 0 | 0 | 0 | 0 | 0 | 0 | 0 | 0 | 0 | 0
1279 | 379.8883 | 0.001504756 | -40 | 599.5 | -679.5 | 0 | 0 | 0 | 0 | 0 | 0 | 0 | 0.001504756 | 0.001504756 | 0.001504756 | 0.001504756 | 0.001504756 | 0.001504756 | 0.001504756 | 0.001504756 | 0.001504756 | 0.001504756 | 0.001504756 | 0.001504756 | 0.001504756 | 0.001504756 | 0.001504756 | 0.001504756 | 0.001504756 | 0.001504756 | 0.001504756 | 0.001504756 | 0.001504756 | 0.001504756 | 0.001504756 | 0.001504756 | 0.001504756 | 0.001504756 | 0.001504756 | 0.001504756 | 0.001504756 | 0.001504756 | 0.001504756 | 0.001504756 | 0.001504756 | 0.001504756 | 0.001504756 | 0.001504756 | 0.001504756 | 0.001504756 | 0.001504756 | 0.001504756 | 0.001504756 | 0.001504756 | 0.001504756 | 0.001504756 | 0.001504756 | 0.001504756 | 0.001504756 | 0.001504756 | 0 | 0 | 0 | 0 | 0 | 0 | 0 | 0 | 0 | 0
1279 | 355.0269 | 0.001406279 | -30 | 609.5 | -669.5 | 0 | 0 | 0 | 0 | 0 | 0 | 0 | 0.001406279 | 0.001406279 | 0.001406279 | 0.001406279 | 0.001406279 | 0.001406279 | 0.001406279 | 0.001406279 | 0.001406279 | 0.001406279 | 0.001406279 | 0.001406279 | 0.001406279 | 0.001406279 | 0.001406279 | 0.001406279 | 0.001406279 | 0.001406279 | 0.001406279 | 0.001406279 | 0.001406279 | 0.001406279 | 0.001406279 | 0.001406279 | 0.001406279 | 0.001406279 | 0.001406279 | 0.001406279 | 0.001406279 | 0.001406279 | 0.001406279 | 0.001406279 | 0.001406279 | 0.001406279 | 0.001406279 | 0.001406279 | 0.001406279 | 0.001406279 | 0.001406279 | 0.001406279 | 0.001406279 | 0.001406279 | 0.001406279 | 0.001406279 | 0.001406279 | 0.001406279 | 0.001406279 | 0.001406279 | 0 | 0 | 0 | 0 | 0 | 0 | 0 | 0 | 0 | 0
1279 | 374.2536 | 0.001482437 | -20 | 619.5 | -659.5 | 0 | 0 | 0 | 0 | 0 | 0 | 0 | 0 | 0.001482437 | 0.001482437 | 0.001482437 | 0.001482437 | 0.001482437 | 0.001482437 | 0.001482437 | 0.001482437 | 0.001482437 | 0.001482437 | 0.001482437 | 0.001482437 | 0.001482437 | 0.001482437 | 0.001482437 | 0.001482437 | 0.001482437 | 0.001482437 | 0.001482437 | 0.001482437 | 0.001482437 | 0.001482437 | 0.001482437 | 0.001482437 | 0.001482437 | 0.001482437 | 0.001482437 | 0.001482437 | 0.001482437 | 0.001482437 | 0.001482437 | 0.001482437 | 0.001482437 | 0.001482437 | 0.001482437 | 0.001482437 | 0.001482437 | 0.001482437 | 0.001482437 | 0.001482437 | 0.001482437 | 0.001482437 | 0.001482437 | 0.001482437 | 0.001482437 | 0.001482437 | 0.001482437 | 0.001482437 | 0 | 0 | 0 | 0 | 0 | 0 | 0 | 0 | 0
1279 | 406.9578 | 0.00161198 | -10 | 629.5 | -649.5 | 0 | 0 | 0 | 0 | 0 | 0 | 0 | 0 | 0.00161198 | 0.00161198 | 0.00161198 | 0.00161198 | 0.00161198 | 0.00161198 | 0.00161198 | 0.00161198 | 0.00161198 | 0.00161198 | 0.00161198 | 0.00161198 | 0.00161198 | 0.00161198 | 0.00161198 | 0.00161198 | 0.00161198 | 0.00161198 | 0.00161198 | 0.00161198 | 0.00161198 | 0.00161198 | 0.00161198 | 0.00161198 | 0.00161198 | 0.00161198 | 0.00161198 | 0.00161198 | 0.00161198 | 0.00161198 | 0.00161198 | 0.00161198 | 0.00161198 | 0.00161198 | 0.00161198 | 0.00161198 | 0.00161198 | 0.00161198 | 0.00161198 | 0.00161198 | 0.00161198 | 0.00161198 | 0.00161198 | 0.00161198 | 0.00161198 | 0.00161198 | 0.00161198 | 0.00161198 | 0 | 0 | 0 | 0 | 0 | 0 | 0 | 0 | 0
1279 | 368.6755 | 0.001460342 | 0 | 639.5 | -639.5 | 0 | 0 | 0 | 0 | 0 | 0 | 0 | 0 | 0 | 0.001460342 | 0.001460342 | 0.001460342 | 0.001460342 | 0.001460342 | 0.001460342 | 0.001460342 | 0.001460342 | 0.001460342 | 0.001460342 | 0.001460342 | 0.001460342 | 0.001460342 | 0.001460342 | 0.001460342 | 0.001460342 | 0.001460342 | 0.001460342 | 0.001460342 | 0.001460342 | 0.001460342 | 0.001460342 | 0.001460342 | 0.001460342 | 0.001460342 | 0.001460342 | 0.001460342 | 0.001460342 | 0.001460342 | 0.001460342 | 0.001460342 | 0.001460342 | 0.001460342 | 0.001460342 | 0.001460342 | 0.001460342 | 0.001460342 | 0.001460342 | 0.001460342 | 0.001460342 | 0.001460342 | 0.001460342 | 0.001460342 | 0.001460342 | 0.001460342 | 0.001460342 | 0.001460342 | 0 | 0 | 0 | 0 | 0 | 0 | 0 | 0 | 0
1279 | 281.9279 | 0.00111673 | 10 | 649.5 | -629.5 | 0 | 0 | 0 | 0 | 0 | 0 | 0 | 0 | 0 | 0.00111673 | 0.00111673 | 0.00111673 | 0.00111673 | 0.00111673 | 0.00111673 | 0.00111673 | 0.00111673 | 0.00111673 | 0.00111673 | 0.00111673 | 0.00111673 | 0.00111673 | 0.00111673 | 0.00111673 | 0.00111673 | 0.00111673 | 0.00111673 | 0.00111673 | 0.00111673 | 0.00111673 | 0.00111673 | 0.00111673 | 0.00111673 | 0.00111673 | 0.00111673 | 0.00111673 | 0.00111673 | 0.00111673 | 0.00111673 | 0.00111673 | 0.00111673 | 0.00111673 | 0.00111673 | 0.00111673 | 0.00111673 | 0.00111673 | 0.00111673 | 0.00111673 | 0.00111673 | 0.00111673 | 0.00111673 | 0.00111673 | 0.00111673 | 0.00111673 | 0.00111673 | 0.00111673 | 0.00111673 | 0 | 0 | 0 | 0 | 0 | 0 | 0 | 0
1279 | 398.2006 | 0.001577292 | 20 | 659.5 | -619.5 | 0 | 0 | 0 | 0 | 0 | 0 | 0 | 0 | 0 | 0.001577292 | 0.001577292 | 0.001577292 | 0.001577292 | 0.001577292 | 0.001577292 | 0.001577292 | 0.001577292 | 0.001577292 | 0.001577292 | 0.001577292 | 0.001577292 | 0.001577292 | 0.001577292 | 0.001577292 | 0.001577292 | 0.001577292 | 0.001577292 | 0.001577292 | 0.001577292 | 0.001577292 | 0.001577292 | 0.001577292 | 0.001577292 | 0.001577292 | 0.001577292 | 0.001577292 | 0.001577292 | 0.001577292 | 0.001577292 | 0.001577292 | 0.001577292 | 0.001577292 | 0.001577292 | 0.001577292 | 0.001577292 | 0.001577292 | 0.001577292 | 0.001577292 | 0.001577292 | 0.001577292 | 0.001577292 | 0.001577292 | 0.001577292 | 0.001577292 | 0.001577292 | 0.001577292 | 0.001577292 | 0 | 0 | 0 | 0 | 0 | 0 | 0 | 0
1234 | 292.0983 | 0.001157015 | 30 | 647 | -587 | 0 | 0 | 0 | 0 | 0 | 0 | 0 | 0 | 0 | 0 | 0 | 0.001157015 | 0.001157015 | 0.001157015 | 0.001157015 | 0.001157015 | 0.001157015 | 0.001157015 | 0.001157015 | 0.001157015 | 0.001157015 | 0.001157015 | 0.001157015 | 0.001157015 | 0.001157015 | 0.001157015 | 0.001157015 | 0.001157015 | 0.001157015 | 0.001157015 | 0.001157015 | 0.001157015 | 0.001157015 | 0.001157015 | 0.001157015 | 0.001157015 | 0.001157015 | 0.001157015 | 0.001157015 | 0.001157015 | 0.001157015 | 0.001157015 | 0.001157015 | 0.001157015 | 0.001157015 | 0.001157015 | 0.001157015 | 0.001157015 | 0.001157015 | 0.001157015 | 0.001157015 | 0.001157015 | 0.001157015 | 0.001157015 | 0.001157015 | 0.001157015 | 0.001157015 | 0 | 0 | 0 | 0 | 0 | 0 | 0 | 0
1225 | 398.5791 | 0.001578791 | 40 | 652.5 | -572.5 | 0 | 0 | 0 | 0 | 0 | 0 | 0 | 0 | 0 | 0 | 0 | 0.001578791 | 0.001578791 | 0.001578791 | 0.001578791 | 0.001578791 | 0.001578791 | 0.001578791 | 0.001578791 | 0.001578791 | 0.001578791 | 0.001578791 | 0.001578791 | 0.001578791 | 0.001578791 | 0.001578791 | 0.001578791 | 0.001578791 | 0.001578791 | 0.001578791 | 0.001578791 | 0.001578791 | 0.001578791 | 0.001578791 | 0.001578791 | 0.001578791 | 0.001578791 | 0.001578791 | 0.001578791 | 0.001578791 | 0.001578791 | 0.001578791 | 0.001578791 | 0.001578791 | 0.001578791 | 0.001578791 | 0.001578791 | 0.001578791 | 0.001578791 | 0.001578791 | 0.001578791 | 0.001578791 | 0.001578791 | 0.001578791 | 0.001578791 | 0.001578791 | 0.001578791 | 0 | 0 | 0 | 0 | 0 | 0 | 0 | 0
1205 | 410.0564 | 0.001624253 | 30 | 632.5 | -572.5 | 0 | 0 | 0 | 0 | 0 | 0 | 0 | 0 | 0 | 0 | 0 | 0.001624253 | 0.001624253 | 0.001624253 | 0.001624253 | 0.001624253 | 0.001624253 | 0.001624253 | 0.001624253 | 0.001624253 | 0.001624253 | 0.001624253 | 0.001624253 | 0.001624253 | 0.001624253 | 0.001624253 | 0.001624253 | 0.001624253 | 0.001624253 | 0.001624253 | 0.001624253 | 0.001624253 | 0.001624253 | 0.001624253 | 0.001624253 | 0.001624253 | 0.001624253 | 0.001624253 | 0.001624253 | 0.001624253 | 0.001624253 | 0.001624253 | 0.001624253 | 0.001624253 | 0.001624253 | 0.001624253 | 0.001624253 | 0.001624253 | 0.001624253 | 0.001624253 | 0.001624253 | 0.001624253 | 0.001624253 | 0.001624253 | 0.001624253 | 0.001624253 | 0 | 0 | 0 | 0 | 0 | 0 | 0 | 0 | 0
1205 | 385.3023 | 0.001526201 | 20 | 622.5 | -582.5 | 0 | 0 | 0 | 0 | 0 | 0 | 0 | 0 | 0 | 0 | 0 | 0.001526201 | 0.001526201 | 0.001526201 | 0.001526201 | 0.001526201 | 0.001526201 | 0.001526201 | 0.001526201 | 0.001526201 | 0.001526201 | 0.001526201 | 0.001526201 | 0.001526201 | 0.001526201 | 0.001526201 | 0.001526201 | 0.001526201 | 0.001526201 | 0.001526201 | 0.001526201 | 0.001526201 | 0.001526201 | 0.001526201 | 0.001526201 | 0.001526201 | 0.001526201 | 0.001526201 | 0.001526201 | 0.001526201 | 0.001526201 | 0.001526201 | 0.001526201 | 0.001526201 | 0.001526201 | 0.001526201 | 0.001526201 | 0.001526201 | 0.001526201 | 0.001526201 | 0.001526201 | 0.001526201 | 0.001526201 | 0.001526201 | 0.001526201 | 0.001526201 | 0 | 0 | 0 | 0 | 0 | 0 | 0 | 0 | 0
1205 | 437.7753 | 0.001734049 | 10 | 612.5 | -592.5 | 0 | 0 | 0 | 0 | 0 | 0 | 0 | 0 | 0 | 0 | 0.001734049 | 0.001734049 | 0.001734049 | 0.001734049 | 0.001734049 | 0.001734049 | 0.001734049 | 0.001734049 | 0.001734049 | 0.001734049 | 0.001734049 | 0.001734049 | 0.001734049 | 0.001734049 | 0.001734049 | 0.001734049 | 0.001734049 | 0.001734049 | 0.001734049 | 0.001734049 | 0.001734049 | 0.001734049 | 0.001734049 | 0.001734049 | 0.001734049 | 0.001734049 | 0.001734049 | 0.001734049 | 0.001734049 | 0.001734049 | 0.001734049 | 0.001734049 | 0.001734049 | 0.001734049 | 0.001734049 | 0.001734049 | 0.001734049 | 0.001734049 | 0.001734049 | 0.001734049 | 0.001734049 | 0.001734049 | 0.001734049 | 0.001734049 | 0.001734049 | 0 | 0 | 0 | 0 | 0 | 0 | 0 | 0 | 0 | 0
1177 | 328.0415 | 0.001299388 | 0 | 588.5 | -588.5 | 0 | 0 | 0 | 0 | 0 | 0 | 0 | 0 | 0 | 0 | 0.001299388 | 0.001299388 | 0.001299388 | 0.001299388 | 0.001299388 | 0.001299388 | 0.001299388 | 0.001299388 | 0.001299388 | 0.001299388 | 0.001299388 | 0.001299388 | 0.001299388 | 0.001299388 | 0.001299388 | 0.001299388 | 0.001299388 | 0.001299388 | 0.001299388 | 0.001299388 | 0.001299388 | 0.001299388 | 0.001299388 | 0.001299388 | 0.001299388 | 0.001299388 | 0.001299388 | 0.001299388 | 0.001299388 | 0.001299388 | 0.001299388 | 0.001299388 | 0.001299388 | 0.001299388 | 0.001299388 | 0.001299388 | 0.001299388 | 0.001299388 | 0.001299388 | 0.001299388 | 0.001299388 | 0.001299388 | 0.001299388 | 0.001299388 | 0.001299388 | 0 | 0 | 0 | 0 | 0 | 0 | 0 | 0 | 0 | 0
1177 | 332.114 | 0.00131552 | -10 | 578.5 | -598.5 | 0 | 0 | 0 | 0 | 0 | 0 | 0 | 0 | 0 | 0 | 0.00131552 | 0.00131552 | 0.00131552 | 0.00131552 | 0.00131552 | 0.00131552 | 0.00131552 | 0.00131552 | 0.00131552 | 0.00131552 | 0.00131552 | 0.00131552 | 0.00131552 | 0.00131552 | 0.00131552 | 0.00131552 | 0.00131552 | 0.00131552 | 0.00131552 | 0.00131552 | 0.00131552 | 0.00131552 | 0.00131552 | 0.00131552 | 0.00131552 | 0.00131552 | 0.00131552 | 0.00131552 | 0.00131552 | 0.00131552 | 0.00131552 | 0.00131552 | 0.00131552 | 0.00131552 | 0.00131552 | 0.00131552 | 0.00131552 | 0.00131552 | 0.00131552 | 0.00131552 | 0.00131552 | 0.00131552 | 0.00131552 | 0.00131552 | 0 | 0 | 0 | 0 | 0 | 0 | 0 | 0 | 0 | 0 | 0
1176 | 321.1011 | 0.001271897 | -20 | 568 | -608 | 0 | 0 | 0 | 0 | 0 | 0 | 0 | 0 | 0 | 0 | 0.001271897 | 0.001271897 | 0.001271897 | 0.001271897 | 0.001271897 | 0.001271897 | 0.001271897 | 0.001271897 | 0.001271897 | 0.001271897 | 0.001271897 | 0.001271897 | 0.001271897 | 0.001271897 | 0.001271897 | 0.001271897 | 0.001271897 | 0.001271897 | 0.001271897 | 0.001271897 | 0.001271897 | 0.001271897 | 0.001271897 | 0.001271897 | 0.001271897 | 0.001271897 | 0.001271897 | 0.001271897 | 0.001271897 | 0.001271897 | 0.001271897 | 0.001271897 | 0.001271897 | 0.001271897 | 0.001271897 | 0.001271897 | 0.001271897 | 0.001271897 | 0.001271897 | 0.001271897 | 0.001271897 | 0.001271897 | 0.001271897 | 0.001271897 | 0 | 0 | 0 | 0 | 0 | 0 | 0 | 0 | 0 | 0 | 0
1177 | 323.2492 | 0.001280406 | -30 | 558.5 | -618.5 | 0 | 0 | 0 | 0 | 0 | 0 | 0 | 0 | 0 | 0.001280406 | 0.001280406 | 0.001280406 | 0.001280406 | 0.001280406 | 0.001280406 | 0.001280406 | 0.001280406 | 0.001280406 | 0.001280406 | 0.001280406 | 0.001280406 | 0.001280406 | 0.001280406 | 0.001280406 | 0.001280406 | 0.001280406 | 0.001280406 | 0.001280406 | 0.001280406 | 0.001280406 | 0.001280406 | 0.001280406 | 0.001280406 | 0.001280406 | 0.001280406 | 0.001280406 | 0.001280406 | 0.001280406 | 0.001280406 | 0.001280406 | 0.001280406 | 0.001280406 | 0.001280406 | 0.001280406 | 0.001280406 | 0.001280406 | 0.001280406 | 0.001280406 | 0.001280406 | 0.001280406 | 0.001280406 | 0.001280406 | 0.001280406 | 0 | 0 | 0 | 0 | 0 | 0 | 0 | 0 | 0 | 0 | 0 | 0
1099 | 338.8441 | 0.001342178 | -40 | 509.5 | -589.5 | 0 | 0 | 0 | 0 | 0 | 0 | 0 | 0 | 0 | 0 | 0.001342178 | 0.001342178 | 0.001342178 | 0.001342178 | 0.001342178 | 0.001342178 | 0.001342178 | 0.001342178 | 0.001342178 | 0.001342178 | 0.001342178 | 0.001342178 | 0.001342178 | 0.001342178 | 0.001342178 | 0.001342178 | 0.001342178 | 0.001342178 | 0.001342178 | 0.001342178 | 0.001342178 | 0.001342178 | 0.001342178 | 0.001342178 | 0.001342178 | 0.001342178 | 0.001342178 | 0.001342178 | 0.001342178 | 0.001342178 | 0.001342178 | 0.001342178 | 0.001342178 | 0.001342178 | 0.001342178 | 0.001342178 | 0.001342178 | 0.001342178 | 0.001342178 | 0.001342178 | 0.001342178 | 0.001342178 | 0 | 0 | 0 | 0 | 0 | 0 | 0 | 0 | 0 | 0 | 0 | 0 | 0
1084 | 516.5894 | 0.002046236 | -30 | 512 | -572 | 0 | 0 | 0 | 0 | 0 | 0 | 0 | 0 | 0 | 0 | 0 | 0.002046236 | 0.002046236 | 0.002046236 | 0.002046236 | 0.002046236 | 0.002046236 | 0.002046236 | 0.002046236 | 0.002046236 | 0.002046236 | 0.002046236 | 0.002046236 | 0.002046236 | 0.002046236 | 0.002046236 | 0.002046236 | 0.002046236 | 0.002046236 | 0.002046236 | 0.002046236 | 0.002046236 | 0.002046236 | 0.002046236 | 0.002046236 | 0.002046236 | 0.002046236 | 0.002046236 | 0.002046236 | 0.002046236 | 0.002046236 | 0.002046236 | 0.002046236 | 0.002046236 | 0.002046236 | 0.002046236 | 0.002046236 | 0.002046236 | 0.002046236 | 0.002046236 | 0.002046236 | 0.002046236 | 0 | 0 | 0 | 0 | 0 | 0 | 0 | 0 | 0 | 0 | 0 | 0 | 0
1084 | 556.4364 | 0.002204071 | -20 | 522 | -562 | 0 | 0 | 0 | 0 | 0 | 0 | 0 | 0 | 0 | 0 | 0 | 0.002204071 | 0.002204071 | 0.002204071 | 0.002204071 | 0.002204071 | 0.002204071 | 0.002204071 | 0.002204071 | 0.002204071 | 0.002204071 | 0.002204071 | 0.002204071 | 0.002204071 | 0.002204071 | 0.002204071 | 0.002204071 | 0.002204071 | 0.002204071 | 0.002204071 | 0.002204071 | 0.002204071 | 0.002204071 | 0.002204071 | 0.002204071 | 0.002204071 | 0.002204071 | 0.002204071 | 0.002204071 | 0.002204071 | 0.002204071 | 0.002204071 | 0.002204071 | 0.002204071 | 0.002204071 | 0.002204071 | 0.002204071 | 0.002204071 | 0.002204071 | 0.002204071 | 0.002204071 | 0.002204071 | 0 | 0 | 0 | 0 | 0 | 0 | 0 | 0 | 0 | 0 | 0 | 0 | 0
1084 | 549.9442 | 0.002178355 | -10 | 532 | -552 | 0 | 0 | 0 | 0 | 0 | 0 | 0 | 0 | 0 | 0 | 0 | 0 | 0.002178355 | 0.002178355 | 0.002178355 | 0.002178355 | 0.002178355 | 0.002178355 | 0.002178355 | 0.002178355 | 0.002178355 | 0.002178355 | 0.002178355 | 0.002178355 | 0.002178355 | 0.002178355 | 0.002178355 | 0.002178355 | 0.002178355 | 0.002178355 | 0.002178355 | 0.002178355 | 0.002178355 | 0.002178355 | 0.002178355 | 0.002178355 | 0.002178355 | 0.002178355 | 0.002178355 | 0.002178355 | 0.002178355 | 0.002178355 | 0.002178355 | 0.002178355 | 0.002178355 | 0.002178355 | 0.002178355 | 0.002178355 | 0.002178355 | 0.002178355 | 0.002178355 | 0.002178355 | 0 | 0 | 0 | 0 | 0 | 0 | 0 | 0 | 0 | 0 | 0 | 0 | 0
1085 | 544.3242 | 0.002156094 | 0 | 542.5 | -542.5 | 0 | 0 | 0 | 0 | 0 | 0 | 0 | 0 | 0 | 0 | 0 | 0 | 0.002156094 | 0.002156094 | 0.002156094 | 0.002156094 | 0.002156094 | 0.002156094 | 0.002156094 | 0.002156094 | 0.002156094 | 0.002156094 | 0.002156094 | 0.002156094 | 0.002156094 | 0.002156094 | 0.002156094 | 0.002156094 | 0.002156094 | 0.002156094 | 0.002156094 | 0.002156094 | 0.002156094 | 0.002156094 | 0.002156094 | 0.002156094 | 0.002156094 | 0.002156094 | 0.002156094 | 0.002156094 | 0.002156094 | 0.002156094 | 0.002156094 | 0.002156094 | 0.002156094 | 0.002156094 | 0.002156094 | 0.002156094 | 0.002156094 | 0.002156094 | 0.002156094 | 0.002156094 | 0.002156094 | 0 | 0 | 0 | 0 | 0 | 0 | 0 | 0 | 0 | 0 | 0 | 0
1085 | 530.0766 | 0.002099659 | 10 | 552.5 | -532.5 | 0 | 0 | 0 | 0 | 0 | 0 | 0 | 0 | 0 | 0 | 0 | 0 | 0 | 0.002099659 | 0.002099659 | 0.002099659 | 0.002099659 | 0.002099659 | 0.002099659 | 0.002099659 | 0.002099659 | 0.002099659 | 0.002099659 | 0.002099659 | 0.002099659 | 0.002099659 | 0.002099659 | 0.002099659 | 0.002099659 | 0.002099659 | 0.002099659 | 0.002099659 | 0.002099659 | 0.002099659 | 0.002099659 | 0.002099659 | 0.002099659 | 0.002099659 | 0.002099659 | 0.002099659 | 0.002099659 | 0.002099659 | 0.002099659 | 0.002099659 | 0.002099659 | 0.002099659 | 0.002099659 | 0.002099659 | 0.002099659 | 0.002099659 | 0.002099659 | 0.002099659 | 0.002099659 | 0 | 0 | 0 | 0 | 0 | 0 | 0 | 0 | 0 | 0 | 0 | 0
1084 | 541.4083 | 0.002144545 | 20 | 562 | -522 | 0 | 0 | 0 | 0 | 0 | 0 | 0 | 0 | 0 | 0 | 0 | 0 | 0 | 0.002144545 | 0.002144545 | 0.002144545 | 0.002144545 | 0.002144545 | 0.002144545 | 0.002144545 | 0.002144545 | 0.002144545 | 0.002144545 | 0.002144545 | 0.002144545 | 0.002144545 | 0.002144545 | 0.002144545 | 0.002144545 | 0.002144545 | 0.002144545 | 0.002144545 | 0.002144545 | 0.002144545 | 0.002144545 | 0.002144545 | 0.002144545 | 0.002144545 | 0.002144545 | 0.002144545 | 0.002144545 | 0.002144545 | 0.002144545 | 0.002144545 | 0.002144545 | 0.002144545 | 0.002144545 | 0.002144545 | 0.002144545 | 0.002144545 | 0.002144545 | 0.002144545 | 0.002144545 | 0.002144545 | 0 | 0 | 0 | 0 | 0 | 0 | 0 | 0 | 0 | 0 | 0
1090 | 518.9059 | 0.002055411 | 30 | 575 | -515 | 0 | 0 | 0 | 0 | 0 | 0 | 0 | 0 | 0 | 0 | 0 | 0 | 0 | 0.002055411 | 0.002055411 | 0.002055411 | 0.002055411 | 0.002055411 | 0.002055411 | 0.002055411 | 0.002055411 | 0.002055411 | 0.002055411 | 0.002055411 | 0.002055411 | 0.002055411 | 0.002055411 | 0.002055411 | 0.002055411 | 0.002055411 | 0.002055411 | 0.002055411 | 0.002055411 | 0.002055411 | 0.002055411 | 0.002055411 | 0.002055411 | 0.002055411 | 0.002055411 | 0.002055411 | 0.002055411 | 0.002055411 | 0.002055411 | 0.002055411 | 0.002055411 | 0.002055411 | 0.002055411 | 0.002055411 | 0.002055411 | 0.002055411 | 0.002055411 | 0.002055411 | 0.002055411 | 0.002055411 | 0 | 0 | 0 | 0 | 0 | 0 | 0 | 0 | 0 | 0 | 0
1090 | 504.9366 | 0.002000078 | 40 | 585 | -505 | 0 | 0 | 0 | 0 | 0 | 0 | 0 | 0 | 0 | 0 | 0 | 0 | 0 | 0 | 0.002000078 | 0.002000078 | 0.002000078 | 0.002000078 | 0.002000078 | 0.002000078 | 0.002000078 | 0.002000078 | 0.002000078 | 0.002000078 | 0.002000078 | 0.002000078 | 0.002000078 | 0.002000078 | 0.002000078 | 0.002000078 | 0.002000078 | 0.002000078 | 0.002000078 | 0.002000078 | 0.002000078 | 0.002000078 | 0.002000078 | 0.002000078 | 0.002000078 | 0.002000078 | 0.002000078 | 0.002000078 | 0.002000078 | 0.002000078 | 0.002000078 | 0.002000078 | 0.002000078 | 0.002000078 | 0.002000078 | 0.002000078 | 0.002000078 | 0.002000078 | 0.002000078 | 0.002000078 | 0 | 0 | 0 | 0 | 0 | 0 | 0 | 0 | 0 | 0 | 0
1090 | 486.5304 | 0.00192717 | 30 | 575 | -515 | 0 | 0 | 0 | 0 | 0 | 0 | 0 | 0 | 0 | 0 | 0 | 0 | 0 | 0.00192717 | 0.00192717 | 0.00192717 | 0.00192717 | 0.00192717 | 0.00192717 | 0.00192717 | 0.00192717 | 0.00192717 | 0.00192717 | 0.00192717 | 0.00192717 | 0.00192717 | 0.00192717 | 0.00192717 | 0.00192717 | 0.00192717 | 0.00192717 | 0.00192717 | 0.00192717 | 0.00192717 | 0.00192717 | 0.00192717 | 0.00192717 | 0.00192717 | 0.00192717 | 0.00192717 | 0.00192717 | 0.00192717 | 0.00192717 | 0.00192717 | 0.00192717 | 0.00192717 | 0.00192717 | 0.00192717 | 0.00192717 | 0.00192717 | 0.00192717 | 0.00192717 | 0.00192717 | 0.00192717 | 0 | 0 | 0 | 0 | 0 | 0 | 0 | 0 | 0 | 0 | 0
1090 | 559.0424 | 0.002214394 | 20 | 565 | -525 | 0 | 0 | 0 | 0 | 0 | 0 | 0 | 0 | 0 | 0 | 0 | 0 | 0 | 0.002214394 | 0.002214394 | 0.002214394 | 0.002214394 | 0.002214394 | 0.002214394 | 0.002214394 | 0.002214394 | 0.002214394 | 0.002214394 | 0.002214394 | 0.002214394 | 0.002214394 | 0.002214394 | 0.002214394 | 0.002214394 | 0.002214394 | 0.002214394 | 0.002214394 | 0.002214394 | 0.002214394 | 0.002214394 | 0.002214394 | 0.002214394 | 0.002214394 | 0.002214394 | 0.002214394 | 0.002214394 | 0.002214394 | 0.002214394 | 0.002214394 | 0.002214394 | 0.002214394 | 0.002214394 | 0.002214394 | 0.002214394 | 0.002214394 | 0.002214394 | 0.002214394 | 0.002214394 | 0.002214394 | 0 | 0 | 0 | 0 | 0 | 0 | 0 | 0 | 0 | 0 | 0
1084 | 545.2367 | 0.002159709 | 10 | 552 | -532 | 0 | 0 | 0 | 0 | 0 | 0 | 0 | 0 | 0 | 0 | 0 | 0 | 0 | 0.002159709 | 0.002159709 | 0.002159709 | 0.002159709 | 0.002159709 | 0.002159709 | 0.002159709 | 0.002159709 | 0.002159709 | 0.002159709 | 0.002159709 | 0.002159709 | 0.002159709 | 0.002159709 | 0.002159709 | 0.002159709 | 0.002159709 | 0.002159709 | 0.002159709 | 0.002159709 | 0.002159709 | 0.002159709 | 0.002159709 | 0.002159709 | 0.002159709 | 0.002159709 | 0.002159709 | 0.002159709 | 0.002159709 | 0.002159709 | 0.002159709 | 0.002159709 | 0.002159709 | 0.002159709 | 0.002159709 | 0.002159709 | 0.002159709 | 0.002159709 | 0.002159709 | 0.002159709 | 0 | 0 | 0 | 0 | 0 | 0 | 0 | 0 | 0 | 0 | 0 | 0
1084 | 508.5226 | 0.002014283 | 0 | 542 | -542 | 0 | 0 | 0 | 0 | 0 | 0 | 0 | 0 | 0 | 0 | 0 | 0 | 0.002014283 | 0.002014283 | 0.002014283 | 0.002014283 | 0.002014283 | 0.002014283 | 0.002014283 | 0.002014283 | 0.002014283 | 0.002014283 | 0.002014283 | 0.002014283 | 0.002014283 | 0.002014283 | 0.002014283 | 0.002014283 | 0.002014283 | 0.002014283 | 0.002014283 | 0.002014283 | 0.002014283 | 0.002014283 | 0.002014283 | 0.002014283 | 0.002014283 | 0.002014283 | 0.002014283 | 0.002014283 | 0.002014283 | 0.002014283 | 0.002014283 | 0.002014283 | 0.002014283 | 0.002014283 | 0.002014283 | 0.002014283 | 0.002014283 | 0.002014283 | 0.002014283 | 0.002014283 | 0.002014283 | 0 | 0 | 0 | 0 | 0 | 0 | 0 | 0 | 0 | 0 | 0 | 0
1084 | 556.931 | 0.002206031 | -10 | 532 | -552 | 0 | 0 | 0 | 0 | 0 | 0 | 0 | 0 | 0 | 0 | 0 | 0 | 0.002206031 | 0.002206031 | 0.002206031 | 0.002206031 | 0.002206031 | 0.002206031 | 0.002206031 | 0.002206031 | 0.002206031 | 0.002206031 | 0.002206031 | 0.002206031 | 0.002206031 | 0.002206031 | 0.002206031 | 0.002206031 | 0.002206031 | 0.002206031 | 0.002206031 | 0.002206031 | 0.002206031 | 0.002206031 | 0.002206031 | 0.002206031 | 0.002206031 | 0.002206031 | 0.002206031 | 0.002206031 | 0.002206031 | 0.002206031 | 0.002206031 | 0.002206031 | 0.002206031 | 0.002206031 | 0.002206031 | 0.002206031 | 0.002206031 | 0.002206031 | 0.002206031 | 0.002206031 | 0 | 0 | 0 | 0 | 0 | 0 | 0 | 0 | 0 | 0 | 0 | 0 | 0
1084 | 565.0497 | 0.002238189 | -20 | 522 | -562 | 0 | 0 | 0 | 0 | 0 | 0 | 0 | 0 | 0 | 0 | 0 | 0.002238189 | 0.002238189 | 0.002238189 | 0.002238189 | 0.002238189 | 0.002238189 | 0.002238189 | 0.002238189 | 0.002238189 | 0.002238189 | 0.002238189 | 0.002238189 | 0.002238189 | 0.002238189 | 0.002238189 | 0.002238189 | 0.002238189 | 0.002238189 | 0.002238189 | 0.002238189 | 0.002238189 | 0.002238189 | 0.002238189 | 0.002238189 | 0.002238189 | 0.002238189 | 0.002238189 | 0.002238189 | 0.002238189 | 0.002238189 | 0.002238189 | 0.002238189 | 0.002238189 | 0.002238189 | 0.002238189 | 0.002238189 | 0.002238189 | 0.002238189 | 0.002238189 | 0.002238189 | 0.002238189 | 0 | 0 | 0 | 0 | 0 | 0 | 0 | 0 | 0 | 0 | 0 | 0 | 0
1084 | 549.8466 | 0.002177969 | -30 | 512 | -572 | 0 | 0 | 0 | 0 | 0 | 0 | 0 | 0 | 0 | 0 | 0 | 0.002177969 | 0.002177969 | 0.002177969 | 0.002177969 | 0.002177969 | 0.002177969 | 0.002177969 | 0.002177969 | 0.002177969 | 0.002177969 | 0.002177969 | 0.002177969 | 0.002177969 | 0.002177969 | 0.002177969 | 0.002177969 | 0.002177969 | 0.002177969 | 0.002177969 | 0.002177969 | 0.002177969 | 0.002177969 | 0.002177969 | 0.002177969 | 0.002177969 | 0.002177969 | 0.002177969 | 0.002177969 | 0.002177969 | 0.002177969 | 0.002177969 | 0.002177969 | 0.002177969 | 0.002177969 | 0.002177969 | 0.002177969 | 0.002177969 | 0.002177969 | 0.002177969 | 0.002177969 | 0.002177969 | 0 | 0 | 0 | 0 | 0 | 0 | 0 | 0 | 0 | 0 | 0 | 0 | 0
1068 | 555.6332 | 0.00220089 | -40 | 494 | -574 | 0 | 0 | 0 | 0 | 0 | 0 | 0 | 0 | 0 | 0 | 0 | 0.00220089 | 0.00220089 | 0.00220089 | 0.00220089 | 0.00220089 | 0.00220089 | 0.00220089 | 0.00220089 | 0.00220089 | 0.00220089 | 0.00220089 | 0.00220089 | 0.00220089 | 0.00220089 | 0.00220089 | 0.00220089 | 0.00220089 | 0.00220089 | 0.00220089 | 0.00220089 | 0.00220089 | 0.00220089 | 0.00220089 | 0.00220089 | 0.00220089 | 0.00220089 | 0.00220089 | 0.00220089 | 0.00220089 | 0.00220089 | 0.00220089 | 0.00220089 | 0.00220089 | 0.00220089 | 0.00220089 | 0.00220089 | 0.00220089 | 0.00220089 | 0.00220089 | 0.00220089 | 0 | 0 | 0 | 0 | 0 | 0 | 0 | 0 | 0 | 0 | 0 | 0 | 0 | 0
1068 | 551.2507 | 0.002183531 | -30 | 504 | -564 | 0 | 0 | 0 | 0 | 0 | 0 | 0 | 0 | 0 | 0 | 0 | 0.002183531 | 0.002183531 | 0.002183531 | 0.002183531 | 0.002183531 | 0.002183531 | 0.002183531 | 0.002183531 | 0.002183531 | 0.002183531 | 0.002183531 | 0.002183531 | 0.002183531 | 0.002183531 | 0.002183531 | 0.002183531 | 0.002183531 | 0.002183531 | 0.002183531 | 0.002183531 | 0.002183531 | 0.002183531 | 0.002183531 | 0.002183531 | 0.002183531 | 0.002183531 | 0.002183531 | 0.002183531 | 0.002183531 | 0.002183531 | 0.002183531 | 0.002183531 | 0.002183531 | 0.002183531 | 0.002183531 | 0.002183531 | 0.002183531 | 0.002183531 | 0.002183531 | 0.002183531 | 0 | 0 | 0 | 0 | 0 | 0 | 0 | 0 | 0 | 0 | 0 | 0 | 0 | 0
1068 | 529.4105 | 0.002097021 | -20 | 514 | -554 | 0 | 0 | 0 | 0 | 0 | 0 | 0 | 0 | 0 | 0 | 0 | 0 | 0.002097021 | 0.002097021 | 0.002097021 | 0.002097021 | 0.002097021 | 0.002097021 | 0.002097021 | 0.002097021 | 0.002097021 | 0.002097021 | 0.002097021 | 0.002097021 | 0.002097021 | 0.002097021 | 0.002097021 | 0.002097021 | 0.002097021 | 0.002097021 | 0.002097021 | 0.002097021 | 0.002097021 | 0.002097021 | 0.002097021 | 0.002097021 | 0.002097021 | 0.002097021 | 0.002097021 | 0.002097021 | 0.002097021 | 0.002097021 | 0.002097021 | 0.002097021 | 0.002097021 | 0.002097021 | 0.002097021 | 0.002097021 | 0.002097021 | 0.002097021 | 0.002097021 | 0.002097021 | 0 | 0 | 0 | 0 | 0 | 0 | 0 | 0 | 0 | 0 | 0 | 0 | 0
1068 | 555.2124 | 0.002199223 | -10 | 524 | -544 | 0 | 0 | 0 | 0 | 0 | 0 | 0 | 0 | 0 | 0 | 0 | 0 | 0.002199223 | 0.002199223 | 0.002199223 | 0.002199223 | 0.002199223 | 0.002199223 | 0.002199223 | 0.002199223 | 0.002199223 | 0.002199223 | 0.002199223 | 0.002199223 | 0.002199223 | 0.002199223 | 0.002199223 | 0.002199223 | 0.002199223 | 0.002199223 | 0.002199223 | 0.002199223 | 0.002199223 | 0.002199223 | 0.002199223 | 0.002199223 | 0.002199223 | 0.002199223 | 0.002199223 | 0.002199223 | 0.002199223 | 0.002199223 | 0.002199223 | 0.002199223 | 0.002199223 | 0.002199223 | 0.002199223 | 0.002199223 | 0.002199223 | 0.002199223 | 0.002199223 | 0.002199223 | 0 | 0 | 0 | 0 | 0 | 0 | 0 | 0 | 0 | 0 | 0 | 0 | 0
1068 | 521.7801 | 0.002066796 | 0 | 534 | -534 | 0 | 0 | 0 | 0 | 0 | 0 | 0 | 0 | 0 | 0 | 0 | 0 | 0 | 0.002066796 | 0.002066796 | 0.002066796 | 0.002066796 | 0.002066796 | 0.002066796 | 0.002066796 | 0.002066796 | 0.002066796 | 0.002066796 | 0.002066796 | 0.002066796 | 0.002066796 | 0.002066796 | 0.002066796 | 0.002066796 | 0.002066796 | 0.002066796 | 0.002066796 | 0.002066796 | 0.002066796 | 0.002066796 | 0.002066796 | 0.002066796 | 0.002066796 | 0.002066796 | 0.002066796 | 0.002066796 | 0.002066796 | 0.002066796 | 0.002066796 | 0.002066796 | 0.002066796 | 0.002066796 | 0.002066796 | 0.002066796 | 0.002066796 | 0.002066796 | 0.002066796 | 0 | 0 | 0 | 0 | 0 | 0 | 0 | 0 | 0 | 0 | 0 | 0 | 0
1068 | 526.911 | 0.00208712 | 10 | 544 | -524 | 0 | 0 | 0 | 0 | 0 | 0 | 0 | 0 | 0 | 0 | 0 | 0 | 0 | 0.00208712 | 0.00208712 | 0.00208712 | 0.00208712 | 0.00208712 | 0.00208712 | 0.00208712 | 0.00208712 | 0.00208712 | 0.00208712 | 0.00208712 | 0.00208712 | 0.00208712 | 0.00208712 | 0.00208712 | 0.00208712 | 0.00208712 | 0.00208712 | 0.00208712 | 0.00208712 | 0.00208712 | 0.00208712 | 0.00208712 | 0.00208712 | 0.00208712 | 0.00208712 | 0.00208712 | 0.00208712 | 0.00208712 | 0.00208712 | 0.00208712 | 0.00208712 | 0.00208712 | 0.00208712 | 0.00208712 | 0.00208712 | 0.00208712 | 0.00208712 | 0.00208712 | 0.00208712 | 0 | 0 | 0 | 0 | 0 | 0 | 0 | 0 | 0 | 0 | 0 | 0
1068 | 534.6518 | 0.002117782 | 20 | 554 | -514 | 0 | 0 | 0 | 0 | 0 | 0 | 0 | 0 | 0 | 0 | 0 | 0 | 0 | 0.002117782 | 0.002117782 | 0.002117782 | 0.002117782 | 0.002117782 | 0.002117782 | 0.002117782 | 0.002117782 | 0.002117782 | 0.002117782 | 0.002117782 | 0.002117782 | 0.002117782 | 0.002117782 | 0.002117782 | 0.002117782 | 0.002117782 | 0.002117782 | 0.002117782 | 0.002117782 | 0.002117782 | 0.002117782 | 0.002117782 | 0.002117782 | 0.002117782 | 0.002117782 | 0.002117782 | 0.002117782 | 0.002117782 | 0.002117782 | 0.002117782 | 0.002117782 | 0.002117782 | 0.002117782 | 0.002117782 | 0.002117782 | 0.002117782 | 0.002117782 | 0.002117782 | 0.002117782 | 0 | 0 | 0 | 0 | 0 | 0 | 0 | 0 | 0 | 0 | 0 | 0
1068 | 501.0606 | 0.001984725 | 30 | 564 | -504 | 0 | 0 | 0 | 0 | 0 | 0 | 0 | 0 | 0 | 0 | 0 | 0 | 0 | 0 | 0.001984725 | 0.001984725 | 0.001984725 | 0.001984725 | 0.001984725 | 0.001984725 | 0.001984725 | 0.001984725 | 0.001984725 | 0.001984725 | 0.001984725 | 0.001984725 | 0.001984725 | 0.001984725 | 0.001984725 | 0.001984725 | 0.001984725 | 0.001984725 | 0.001984725 | 0.001984725 | 0.001984725 | 0.001984725 | 0.001984725 | 0.001984725 | 0.001984725 | 0.001984725 | 0.001984725 | 0.001984725 | 0.001984725 | 0.001984725 | 0.001984725 | 0.001984725 | 0.001984725 | 0.001984725 | 0.001984725 | 0.001984725 | 0.001984725 | 0.001984725 | 0.001984725 | 0.001984725 | 0 | 0 | 0 | 0 | 0 | 0 | 0 | 0 | 0 | 0 | 0
1068 | 537.4823 | 0.002128994 | 40 | 574 | -494 | 0 | 0 | 0 | 0 | 0 | 0 | 0 | 0 | 0 | 0 | 0 | 0 | 0 | 0 | 0.002128994 | 0.002128994 | 0.002128994 | 0.002128994 | 0.002128994 | 0.002128994 | 0.002128994 | 0.002128994 | 0.002128994 | 0.002128994 | 0.002128994 | 0.002128994 | 0.002128994 | 0.002128994 | 0.002128994 | 0.002128994 | 0.002128994 | 0.002128994 | 0.002128994 | 0.002128994 | 0.002128994 | 0.002128994 | 0.002128994 | 0.002128994 | 0.002128994 | 0.002128994 | 0.002128994 | 0.002128994 | 0.002128994 | 0.002128994 | 0.002128994 | 0.002128994 | 0.002128994 | 0.002128994 | 0.002128994 | 0.002128994 | 0.002128994 | 0.002128994 | 0.002128994 | 0.002128994 | 0 | 0 | 0 | 0 | 0 | 0 | 0 | 0 | 0 | 0 | 0
1068 | 543.6761 | 0.002153527 | 30 | 564 | -504 | 0 | 0 | 0 | 0 | 0 | 0 | 0 | 0 | 0 | 0 | 0 | 0 | 0 | 0 | 0.002153527 | 0.002153527 | 0.002153527 | 0.002153527 | 0.002153527 | 0.002153527 | 0.002153527 | 0.002153527 | 0.002153527 | 0.002153527 | 0.002153527 | 0.002153527 | 0.002153527 | 0.002153527 | 0.002153527 | 0.002153527 | 0.002153527 | 0.002153527 | 0.002153527 | 0.002153527 | 0.002153527 | 0.002153527 | 0.002153527 | 0.002153527 | 0.002153527 | 0.002153527 | 0.002153527 | 0.002153527 | 0.002153527 | 0.002153527 | 0.002153527 | 0.002153527 | 0.002153527 | 0.002153527 | 0.002153527 | 0.002153527 | 0.002153527 | 0.002153527 | 0.002153527 | 0.002153527 | 0 | 0 | 0 | 0 | 0 | 0 | 0 | 0 | 0 | 0 | 0
1068 | 521.127 | 0.002064209 | 20 | 554 | -514 | 0 | 0 | 0 | 0 | 0 | 0 | 0 | 0 | 0 | 0 | 0 | 0 | 0 | 0.002064209 | 0.002064209 | 0.002064209 | 0.002064209 | 0.002064209 | 0.002064209 | 0.002064209 | 0.002064209 | 0.002064209 | 0.002064209 | 0.002064209 | 0.002064209 | 0.002064209 | 0.002064209 | 0.002064209 | 0.002064209 | 0.002064209 | 0.002064209 | 0.002064209 | 0.002064209 | 0.002064209 | 0.002064209 | 0.002064209 | 0.002064209 | 0.002064209 | 0.002064209 | 0.002064209 | 0.002064209 | 0.002064209 | 0.002064209 | 0.002064209 | 0.002064209 | 0.002064209 | 0.002064209 | 0.002064209 | 0.002064209 | 0.002064209 | 0.002064209 | 0.002064209 | 0.002064209 | 0 | 0 | 0 | 0 | 0 | 0 | 0 | 0 | 0 | 0 | 0 | 0
1068 | 507.249 | 0.002009238 | 10 | 544 | -524 | 0 | 0 | 0 | 0 | 0 | 0 | 0 | 0 | 0 | 0 | 0 | 0 | 0 | 0.002009238 | 0.002009238 | 0.002009238 | 0.002009238 | 0.002009238 | 0.002009238 | 0.002009238 | 0.002009238 | 0.002009238 | 0.002009238 | 0.002009238 | 0.002009238 | 0.002009238 | 0.002009238 | 0.002009238 | 0.002009238 | 0.002009238 | 0.002009238 | 0.002009238 | 0.002009238 | 0.002009238 | 0.002009238 | 0.002009238 | 0.002009238 | 0.002009238 | 0.002009238 | 0.002009238 | 0.002009238 | 0.002009238 | 0.002009238 | 0.002009238 | 0.002009238 | 0.002009238 | 0.002009238 | 0.002009238 | 0.002009238 | 0.002009238 | 0.002009238 | 0.002009238 | 0.002009238 | 0 | 0 | 0 | 0 | 0 | 0 | 0 | 0 | 0 | 0 | 0 | 0
1068 | 503.7367 | 0.001995325 | 0 | 534 | -534 | 0 | 0 | 0 | 0 | 0 | 0 | 0 | 0 | 0 | 0 | 0 | 0 | 0 | 0.001995325 | 0.001995325 | 0.001995325 | 0.001995325 | 0.001995325 | 0.001995325 | 0.001995325 | 0.001995325 | 0.001995325 | 0.001995325 | 0.001995325 | 0.001995325 | 0.001995325 | 0.001995325 | 0.001995325 | 0.001995325 | 0.001995325 | 0.001995325 | 0.001995325 | 0.001995325 | 0.001995325 | 0.001995325 | 0.001995325 | 0.001995325 | 0.001995325 | 0.001995325 | 0.001995325 | 0.001995325 | 0.001995325 | 0.001995325 | 0.001995325 | 0.001995325 | 0.001995325 | 0.001995325 | 0.001995325 | 0.001995325 | 0.001995325 | 0.001995325 | 0.001995325 | 0 | 0 | 0 | 0 | 0 | 0 | 0 | 0 | 0 | 0 | 0 | 0 | 0
1068 | 525.5974 | 0.002081917 | -10 | 524 | -544 | 0 | 0 | 0 | 0 | 0 | 0 | 0 | 0 | 0 | 0 | 0 | 0 | 0.002081917 | 0.002081917 | 0.002081917 | 0.002081917 | 0.002081917 | 0.002081917 | 0.002081917 | 0.002081917 | 0.002081917 | 0.002081917 | 0.002081917 | 0.002081917 | 0.002081917 | 0.002081917 | 0.002081917 | 0.002081917 | 0.002081917 | 0.002081917 | 0.002081917 | 0.002081917 | 0.002081917 | 0.002081917 | 0.002081917 | 0.002081917 | 0.002081917 | 0.002081917 | 0.002081917 | 0.002081917 | 0.002081917 | 0.002081917 | 0.002081917 | 0.002081917 | 0.002081917 | 0.002081917 | 0.002081917 | 0.002081917 | 0.002081917 | 0.002081917 | 0.002081917 | 0.002081917 | 0 | 0 | 0 | 0 | 0 | 0 | 0 | 0 | 0 | 0 | 0 | 0 | 0
1068 | 543.8891 | 0.002154371 | -20 | 514 | -554 | 0 | 0 | 0 | 0 | 0 | 0 | 0 | 0 | 0 | 0 | 0 | 0 | 0.002154371 | 0.002154371 | 0.002154371 | 0.002154371 | 0.002154371 | 0.002154371 | 0.002154371 | 0.002154371 | 0.002154371 | 0.002154371 | 0.002154371 | 0.002154371 | 0.002154371 | 0.002154371 | 0.002154371 | 0.002154371 | 0.002154371 | 0.002154371 | 0.002154371 | 0.002154371 | 0.002154371 | 0.002154371 | 0.002154371 | 0.002154371 | 0.002154371 | 0.002154371 | 0.002154371 | 0.002154371 | 0.002154371 | 0.002154371 | 0.002154371 | 0.002154371 | 0.002154371 | 0.002154371 | 0.002154371 | 0.002154371 | 0.002154371 | 0.002154371 | 0.002154371 | 0.002154371 | 0 | 0 | 0 | 0 | 0 | 0 | 0 | 0 | 0 | 0 | 0 | 0 | 0
1068 | 494.4366 | 0.001958487 | -30 | 504 | -564 | 0 | 0 | 0 | 0 | 0 | 0 | 0 | 0 | 0 | 0 | 0 | 0.001958487 | 0.001958487 | 0.001958487 | 0.001958487 | 0.001958487 | 0.001958487 | 0.001958487 | 0.001958487 | 0.001958487 | 0.001958487 | 0.001958487 | 0.001958487 | 0.001958487 | 0.001958487 | 0.001958487 | 0.001958487 | 0.001958487 | 0.001958487 | 0.001958487 | 0.001958487 | 0.001958487 | 0.001958487 | 0.001958487 | 0.001958487 | 0.001958487 | 0.001958487 | 0.001958487 | 0.001958487 | 0.001958487 | 0.001958487 | 0.001958487 | 0.001958487 | 0.001958487 | 0.001958487 | 0.001958487 | 0.001958487 | 0.001958487 | 0.001958487 | 0.001958487 | 0.001958487 | 0 | 0 | 0 | 0 | 0 | 0 | 0 | 0 | 0 | 0 | 0 | 0 | 0 | 0
938 | 531.5437 | 0.00210547 | -40 | 429 | -509 | 0 | 0 | 0 | 0 | 0 | 0 | 0 | 0 | 0 | 0 | 0 | 0 | 0 | 0.00210547 | 0.00210547 | 0.00210547 | 0.00210547 | 0.00210547 | 0.00210547 | 0.00210547 | 0.00210547 | 0.00210547 | 0.00210547 | 0.00210547 | 0.00210547 | 0.00210547 | 0.00210547 | 0.00210547 | 0.00210547 | 0.00210547 | 0.00210547 | 0.00210547 | 0.00210547 | 0.00210547 | 0.00210547 | 0.00210547 | 0.00210547 | 0.00210547 | 0.00210547 | 0.00210547 | 0.00210547 | 0.00210547 | 0.00210547 | 0.00210547 | 0.00210547 | 0.00210547 | 0.00210547 | 0.00210547 | 0.00210547 | 0 | 0 | 0 | 0 | 0 | 0 | 0 | 0 | 0 | 0 | 0 | 0 | 0 | 0 | 0 | 0
938 | 528.913 | 0.00209505 | -30 | 439 | -499 | 0 | 0 | 0 | 0 | 0 | 0 | 0 | 0 | 0 | 0 | 0 | 0 | 0 | 0 | 0.00209505 | 0.00209505 | 0.00209505 | 0.00209505 | 0.00209505 | 0.00209505 | 0.00209505 | 0.00209505 | 0.00209505 | 0.00209505 | 0.00209505 | 0.00209505 | 0.00209505 | 0.00209505 | 0.00209505 | 0.00209505 | 0.00209505 | 0.00209505 | 0.00209505 | 0.00209505 | 0.00209505 | 0.00209505 | 0.00209505 | 0.00209505 | 0.00209505 | 0.00209505 | 0.00209505 | 0.00209505 | 0.00209505 | 0.00209505 | 0.00209505 | 0.00209505 | 0.00209505 | 0.00209505 | 0.00209505 | 0 | 0 | 0 | 0 | 0 | 0 | 0 | 0 | 0 | 0 | 0 | 0 | 0 | 0 | 0 | 0
938 | 541.648 | 0.002145494 | -20 | 449 | -489 | 0 | 0 | 0 | 0 | 0 | 0 | 0 | 0 | 0 | 0 | 0 | 0 | 0 | 0 | 0.002145494 | 0.002145494 | 0.002145494 | 0.002145494 | 0.002145494 | 0.002145494 | 0.002145494 | 0.002145494 | 0.002145494 | 0.002145494 | 0.002145494 | 0.002145494 | 0.002145494 | 0.002145494 | 0.002145494 | 0.002145494 | 0.002145494 | 0.002145494 | 0.002145494 | 0.002145494 | 0.002145494 | 0.002145494 | 0.002145494 | 0.002145494 | 0.002145494 | 0.002145494 | 0.002145494 | 0.002145494 | 0.002145494 | 0.002145494 | 0.002145494 | 0.002145494 | 0.002145494 | 0.002145494 | 0.002145494 | 0 | 0 | 0 | 0 | 0 | 0 | 0 | 0 | 0 | 0 | 0 | 0 | 0 | 0 | 0 | 0
938 | 552.9166 | 0.00219013 | -10 | 459 | -479 | 0 | 0 | 0 | 0 | 0 | 0 | 0 | 0 | 0 | 0 | 0 | 0 | 0 | 0 | 0 | 0.00219013 | 0.00219013 | 0.00219013 | 0.00219013 | 0.00219013 | 0.00219013 | 0.00219013 | 0.00219013 | 0.00219013 | 0.00219013 | 0.00219013 | 0.00219013 | 0.00219013 | 0.00219013 | 0.00219013 | 0.00219013 | 0.00219013 | 0.00219013 | 0.00219013 | 0.00219013 | 0.00219013 | 0.00219013 | 0.00219013 | 0.00219013 | 0.00219013 | 0.00219013 | 0.00219013 | 0.00219013 | 0.00219013 | 0.00219013 | 0.00219013 | 0.00219013 | 0.00219013 | 0.00219013 | 0.00219013 | 0 | 0 | 0 | 0 | 0 | 0 | 0 | 0 | 0 | 0 | 0 | 0 | 0 | 0 | 0
924 | 481.4451 | 0.001907027 | 0 | 462 | -462 | 0 | 0 | 0 | 0 | 0 | 0 | 0 | 0 | 0 | 0 | 0 | 0 | 0 | 0 | 0 | 0.001907027 | 0.001907027 | 0.001907027 | 0.001907027 | 0.001907027 | 0.001907027 | 0.001907027 | 0.001907027 | 0.001907027 | 0.001907027 | 0.001907027 | 0.001907027 | 0.001907027 | 0.001907027 | 0.001907027 | 0.001907027 | 0.001907027 | 0.001907027 | 0.001907027 | 0.001907027 | 0.001907027 | 0.001907027 | 0.001907027 | 0.001907027 | 0.001907027 | 0.001907027 | 0.001907027 | 0.001907027 | 0.001907027 | 0.001907027 | 0.001907027 | 0.001907027 | 0.001907027 | 0.001907027 | 0.001907027 | 0 | 0 | 0 | 0 | 0 | 0 | 0 | 0 | 0 | 0 | 0 | 0 | 0 | 0 | 0
924 | 507.8126 | 0.00201147 | 10 | 472 | -452 | 0 | 0 | 0 | 0 | 0 | 0 | 0 | 0 | 0 | 0 | 0 | 0 | 0 | 0 | 0 | 0 | 0.00201147 | 0.00201147 | 0.00201147 | 0.00201147 | 0.00201147 | 0.00201147 | 0.00201147 | 0.00201147 | 0.00201147 | 0.00201147 | 0.00201147 | 0.00201147 | 0.00201147 | 0.00201147 | 0.00201147 | 0.00201147 | 0.00201147 | 0.00201147 | 0.00201147 | 0.00201147 | 0.00201147 | 0.00201147 | 0.00201147 | 0.00201147 | 0.00201147 | 0.00201147 | 0.00201147 | 0.00201147 | 0.00201147 | 0.00201147 | 0.00201147 | 0.00201147 | 0.00201147 | 0.00201147 | 0 | 0 | 0 | 0 | 0 | 0 | 0 | 0 | 0 | 0 | 0 | 0 | 0 | 0 | 0
924 | 470.6875 | 0.001864416 | 20 | 482 | -442 | 0 | 0 | 0 | 0 | 0 | 0 | 0 | 0 | 0 | 0 | 0 | 0 | 0 | 0 | 0 | 0 | 0.001864416 | 0.001864416 | 0.001864416 | 0.001864416 | 0.001864416 | 0.001864416 | 0.001864416 | 0.001864416 | 0.001864416 | 0.001864416 | 0.001864416 | 0.001864416 | 0.001864416 | 0.001864416 | 0.001864416 | 0.001864416 | 0.001864416 | 0.001864416 | 0.001864416 | 0.001864416 | 0.001864416 | 0.001864416 | 0.001864416 | 0.001864416 | 0.001864416 | 0.001864416 | 0.001864416 | 0.001864416 | 0.001864416 | 0.001864416 | 0.001864416 | 0.001864416 | 0.001864416 | 0.001864416 | 0.001864416 | 0 | 0 | 0 | 0 | 0 | 0 | 0 | 0 | 0 | 0 | 0 | 0 | 0 | 0
924 | 511.2283 | 0.002025 | 30 | 492 | -432 | 0 | 0 | 0 | 0 | 0 | 0 | 0 | 0 | 0 | 0 | 0 | 0 | 0 | 0 | 0 | 0 | 0.002025 | 0.002025 | 0.002025 | 0.002025 | 0.002025 | 0.002025 | 0.002025 | 0.002025 | 0.002025 | 0.002025 | 0.002025 | 0.002025 | 0.002025 | 0.002025 | 0.002025 | 0.002025 | 0.002025 | 0.002025 | 0.002025 | 0.002025 | 0.002025 | 0.002025 | 0.002025 | 0.002025 | 0.002025 | 0.002025 | 0.002025 | 0.002025 | 0.002025 | 0.002025 | 0.002025 | 0.002025 | 0.002025 | 0.002025 | 0.002025 | 0 | 0 | 0 | 0 | 0 | 0 | 0 | 0 | 0 | 0 | 0 | 0 | 0 | 0
924 | 495.7975 | 0.001963878 | 40 | 502 | -422 | 0 | 0 | 0 | 0 | 0 | 0 | 0 | 0 | 0 | 0 | 0 | 0 | 0 | 0 | 0 | 0 | 0 | 0.001963878 | 0.001963878 | 0.001963878 | 0.001963878 | 0.001963878 | 0.001963878 | 0.001963878 | 0.001963878 | 0.001963878 | 0.001963878 | 0.001963878 | 0.001963878 | 0.001963878 | 0.001963878 | 0.001963878 | 0.001963878 | 0.001963878 | 0.001963878 | 0.001963878 | 0.001963878 | 0.001963878 | 0.001963878 | 0.001963878 | 0.001963878 | 0.001963878 | 0.001963878 | 0.001963878 | 0.001963878 | 0.001963878 | 0.001963878 | 0.001963878 | 0.001963878 | 0.001963878 | 0.001963878 | 0 | 0 | 0 | 0 | 0 | 0 | 0 | 0 | 0 | 0 | 0 | 0 | 0 | 0
938 | 550.5534 | 0.002180769 | 30 | 499 | -439 | 0 | 0 | 0 | 0 | 0 | 0 | 0 | 0 | 0 | 0 | 0 | 0 | 0 | 0 | 0 | 0 | 0.002180769 | 0.002180769 | 0.002180769 | 0.002180769 | 0.002180769 | 0.002180769 | 0.002180769 | 0.002180769 | 0.002180769 | 0.002180769 | 0.002180769 | 0.002180769 | 0.002180769 | 0.002180769 | 0.002180769 | 0.002180769 | 0.002180769 | 0.002180769 | 0.002180769 | 0.002180769 | 0.002180769 | 0.002180769 | 0.002180769 | 0.002180769 | 0.002180769 | 0.002180769 | 0.002180769 | 0.002180769 | 0.002180769 | 0.002180769 | 0.002180769 | 0.002180769 | 0.002180769 | 0.002180769 | 0.002180769 | 0 | 0 | 0 | 0 | 0 | 0 | 0 | 0 | 0 | 0 | 0 | 0 | 0 | 0
924 | 455.8517 | 0.001805651 | 20 | 482 | -442 | 0 | 0 | 0 | 0 | 0 | 0 | 0 | 0 | 0 | 0 | 0 | 0 | 0 | 0 | 0 | 0 | 0.001805651 | 0.001805651 | 0.001805651 | 0.001805651 | 0.001805651 | 0.001805651 | 0.001805651 | 0.001805651 | 0.001805651 | 0.001805651 | 0.001805651 | 0.001805651 | 0.001805651 | 0.001805651 | 0.001805651 | 0.001805651 | 0.001805651 | 0.001805651 | 0.001805651 | 0.001805651 | 0.001805651 | 0.001805651 | 0.001805651 | 0.001805651 | 0.001805651 | 0.001805651 | 0.001805651 | 0.001805651 | 0.001805651 | 0.001805651 | 0.001805651 | 0.001805651 | 0.001805651 | 0.001805651 | 0.001805651 | 0 | 0 | 0 | 0 | 0 | 0 | 0 | 0 | 0 | 0 | 0 | 0 | 0 | 0
924 | 506.5625 | 0.002006519 | 10 | 472 | -452 | 0 | 0 | 0 | 0 | 0 | 0 | 0 | 0 | 0 | 0 | 0 | 0 | 0 | 0 | 0 | 0 | 0.002006519 | 0.002006519 | 0.002006519 | 0.002006519 | 0.002006519 | 0.002006519 | 0.002006519 | 0.002006519 | 0.002006519 | 0.002006519 | 0.002006519 | 0.002006519 | 0.002006519 | 0.002006519 | 0.002006519 | 0.002006519 | 0.002006519 | 0.002006519 | 0.002006519 | 0.002006519 | 0.002006519 | 0.002006519 | 0.002006519 | 0.002006519 | 0.002006519 | 0.002006519 | 0.002006519 | 0.002006519 | 0.002006519 | 0.002006519 | 0.002006519 | 0.002006519 | 0.002006519 | 0.002006519 | 0 | 0 | 0 | 0 | 0 | 0 | 0 | 0 | 0 | 0 | 0 | 0 | 0 | 0 | 0
938 | 519.5287 | 0.002057878 | 0 | 469 | -469 | 0 | 0 | 0 | 0 | 0 | 0 | 0 | 0 | 0 | 0 | 0 | 0 | 0 | 0 | 0 | 0.002057878 | 0.002057878 | 0.002057878 | 0.002057878 | 0.002057878 | 0.002057878 | 0.002057878 | 0.002057878 | 0.002057878 | 0.002057878 | 0.002057878 | 0.002057878 | 0.002057878 | 0.002057878 | 0.002057878 | 0.002057878 | 0.002057878 | 0.002057878 | 0.002057878 | 0.002057878 | 0.002057878 | 0.002057878 | 0.002057878 | 0.002057878 | 0.002057878 | 0.002057878 | 0.002057878 | 0.002057878 | 0.002057878 | 0.002057878 | 0.002057878 | 0.002057878 | 0.002057878 | 0.002057878 | 0.002057878 | 0 | 0 | 0 | 0 | 0 | 0 | 0 | 0 | 0 | 0 | 0 | 0 | 0 | 0 | 0
938 | 533.8088 | 0.002114443 | -10 | 459 | -479 | 0 | 0 | 0 | 0 | 0 | 0 | 0 | 0 | 0 | 0 | 0 | 0 | 0 | 0 | 0 | 0.002114443 | 0.002114443 | 0.002114443 | 0.002114443 | 0.002114443 | 0.002114443 | 0.002114443 | 0.002114443 | 0.002114443 | 0.002114443 | 0.002114443 | 0.002114443 | 0.002114443 | 0.002114443 | 0.002114443 | 0.002114443 | 0.002114443 | 0.002114443 | 0.002114443 | 0.002114443 | 0.002114443 | 0.002114443 | 0.002114443 | 0.002114443 | 0.002114443 | 0.002114443 | 0.002114443 | 0.002114443 | 0.002114443 | 0.002114443 | 0.002114443 | 0.002114443 | 0.002114443 | 0.002114443 | 0.002114443 | 0 | 0 | 0 | 0 | 0 | 0 | 0 | 0 | 0 | 0 | 0 | 0 | 0 | 0 | 0
924 | 460.1198 | 0.001822557 | -20 | 442 | -482 | 0 | 0 | 0 | 0 | 0 | 0 | 0 | 0 | 0 | 0 | 0 | 0 | 0 | 0 | 0.001822557 | 0.001822557 | 0.001822557 | 0.001822557 | 0.001822557 | 0.001822557 | 0.001822557 | 0.001822557 | 0.001822557 | 0.001822557 | 0.001822557 | 0.001822557 | 0.001822557 | 0.001822557 | 0.001822557 | 0.001822557 | 0.001822557 | 0.001822557 | 0.001822557 | 0.001822557 | 0.001822557 | 0.001822557 | 0.001822557 | 0.001822557 | 0.001822557 | 0.001822557 | 0.001822557 | 0.001822557 | 0.001822557 | 0.001822557 | 0.001822557 | 0.001822557 | 0.001822557 | 0.001822557 | 0.001822557 | 0 | 0 | 0 | 0 | 0 | 0 | 0 | 0 | 0 | 0 | 0 | 0 | 0 | 0 | 0 | 0
924 | 483.0891 | 0.00191354 | -30 | 432 | -492 | 0 | 0 | 0 | 0 | 0 | 0 | 0 | 0 | 0 | 0 | 0 | 0 | 0 | 0 | 0.00191354 | 0.00191354 | 0.00191354 | 0.00191354 | 0.00191354 | 0.00191354 | 0.00191354 | 0.00191354 | 0.00191354 | 0.00191354 | 0.00191354 | 0.00191354 | 0.00191354 | 0.00191354 | 0.00191354 | 0.00191354 | 0.00191354 | 0.00191354 | 0.00191354 | 0.00191354 | 0.00191354 | 0.00191354 | 0.00191354 | 0.00191354 | 0.00191354 | 0.00191354 | 0.00191354 | 0.00191354 | 0.00191354 | 0.00191354 | 0.00191354 | 0.00191354 | 0.00191354 | 0.00191354 | 0.00191354 | 0 | 0 | 0 | 0 | 0 | 0 | 0 | 0 | 0 | 0 | 0 | 0 | 0 | 0 | 0 | 0
924 | 473.1554 | 0.001874191 | -40 | 422 | -502 | 0 | 0 | 0 | 0 | 0 | 0 | 0 | 0 | 0 | 0 | 0 | 0 | 0 | 0 | 0.001874191 | 0.001874191 | 0.001874191 | 0.001874191 | 0.001874191 | 0.001874191 | 0.001874191 | 0.001874191 | 0.001874191 | 0.001874191 | 0.001874191 | 0.001874191 | 0.001874191 | 0.001874191 | 0.001874191 | 0.001874191 | 0.001874191 | 0.001874191 | 0.001874191 | 0.001874191 | 0.001874191 | 0.001874191 | 0.001874191 | 0.001874191 | 0.001874191 | 0.001874191 | 0.001874191 | 0.001874191 | 0.001874191 | 0.001874191 | 0.001874191 | 0.001874191 | 0.001874191 | 0.001874191 | 0 | 0 | 0 | 0 | 0 | 0 | 0 | 0 | 0 | 0 | 0 | 0 | 0 | 0 | 0 | 0 | 0
924 | 475.8188 | 0.001884741 | -30 | 432 | -492 | 0 | 0 | 0 | 0 | 0 | 0 | 0 | 0 | 0 | 0 | 0 | 0 | 0 | 0 | 0.001884741 | 0.001884741 | 0.001884741 | 0.001884741 | 0.001884741 | 0.001884741 | 0.001884741 | 0.001884741 | 0.001884741 | 0.001884741 | 0.001884741 | 0.001884741 | 0.001884741 | 0.001884741 | 0.001884741 | 0.001884741 | 0.001884741 | 0.001884741 | 0.001884741 | 0.001884741 | 0.001884741 | 0.001884741 | 0.001884741 | 0.001884741 | 0.001884741 | 0.001884741 | 0.001884741 | 0.001884741 | 0.001884741 | 0.001884741 | 0.001884741 | 0.001884741 | 0.001884741 | 0.001884741 | 0.001884741 | 0 | 0 | 0 | 0 | 0 | 0 | 0 | 0 | 0 | 0 | 0 | 0 | 0 | 0 | 0 | 0
924 | 483.6401 | 0.001915722 | -20 | 442 | -482 | 0 | 0 | 0 | 0 | 0 | 0 | 0 | 0 | 0 | 0 | 0 | 0 | 0 | 0 | 0.001915722 | 0.001915722 | 0.001915722 | 0.001915722 | 0.001915722 | 0.001915722 | 0.001915722 | 0.001915722 | 0.001915722 | 0.001915722 | 0.001915722 | 0.001915722 | 0.001915722 | 0.001915722 | 0.001915722 | 0.001915722 | 0.001915722 | 0.001915722 | 0.001915722 | 0.001915722 | 0.001915722 | 0.001915722 | 0.001915722 | 0.001915722 | 0.001915722 | 0.001915722 | 0.001915722 | 0.001915722 | 0.001915722 | 0.001915722 | 0.001915722 | 0.001915722 | 0.001915722 | 0.001915722 | 0.001915722 | 0 | 0 | 0 | 0 | 0 | 0 | 0 | 0 | 0 | 0 | 0 | 0 | 0 | 0 | 0 | 0
924 | 510.0121 | 0.002020183 | -10 | 452 | -472 | 0 | 0 | 0 | 0 | 0 | 0 | 0 | 0 | 0 | 0 | 0 | 0 | 0 | 0 | 0 | 0.002020183 | 0.002020183 | 0.002020183 | 0.002020183 | 0.002020183 | 0.002020183 | 0.002020183 | 0.002020183 | 0.002020183 | 0.002020183 | 0.002020183 | 0.002020183 | 0.002020183 | 0.002020183 | 0.002020183 | 0.002020183 | 0.002020183 | 0.002020183 | 0.002020183 | 0.002020183 | 0.002020183 | 0.002020183 | 0.002020183 | 0.002020183 | 0.002020183 | 0.002020183 | 0.002020183 | 0.002020183 | 0.002020183 | 0.002020183 | 0.002020183 | 0.002020183 | 0.002020183 | 0.002020183 | 0 | 0 | 0 | 0 | 0 | 0 | 0 | 0 | 0 | 0 | 0 | 0 | 0 | 0 | 0 | 0
924 | 506.9913 | 0.002008217 | 0 | 462 | -462 | 0 | 0 | 0 | 0 | 0 | 0 | 0 | 0 | 0 | 0 | 0 | 0 | 0 | 0 | 0 | 0.002008217 | 0.002008217 | 0.002008217 | 0.002008217 | 0.002008217 | 0.002008217 | 0.002008217 | 0.002008217 | 0.002008217 | 0.002008217 | 0.002008217 | 0.002008217 | 0.002008217 | 0.002008217 | 0.002008217 | 0.002008217 | 0.002008217 | 0.002008217 | 0.002008217 | 0.002008217 | 0.002008217 | 0.002008217 | 0.002008217 | 0.002008217 | 0.002008217 | 0.002008217 | 0.002008217 | 0.002008217 | 0.002008217 | 0.002008217 | 0.002008217 | 0.002008217 | 0.002008217 | 0.002008217 | 0.002008217 | 0 | 0 | 0 | 0 | 0 | 0 | 0 | 0 | 0 | 0 | 0 | 0 | 0 | 0 | 0
924 | 502.6859 | 0.001991163 | 10 | 472 | -452 | 0 | 0 | 0 | 0 | 0 | 0 | 0 | 0 | 0 | 0 | 0 | 0 | 0 | 0 | 0 | 0 | 0.001991163 | 0.001991163 | 0.001991163 | 0.001991163 | 0.001991163 | 0.001991163 | 0.001991163 | 0.001991163 | 0.001991163 | 0.001991163 | 0.001991163 | 0.001991163 | 0.001991163 | 0.001991163 | 0.001991163 | 0.001991163 | 0.001991163 | 0.001991163 | 0.001991163 | 0.001991163 | 0.001991163 | 0.001991163 | 0.001991163 | 0.001991163 | 0.001991163 | 0.001991163 | 0.001991163 | 0.001991163 | 0.001991163 | 0.001991163 | 0.001991163 | 0.001991163 | 0.001991163 | 0.001991163 | 0 | 0 | 0 | 0 | 0 | 0 | 0 | 0 | 0 | 0 | 0 | 0 | 0 | 0 | 0

## K_value
K_6_top | K_6_bottom | K_7_top | K_7_bottom
5.006314e-06 | 3.007872e-06 | 2.510281e-06 | 3.961048e-06

## F6top_comulative_column
[6 empty] | 0 | 1 | 2 | 3 | 4 | 5 | 6 | 7 | 8 | 9 | 10 | 11 | 12 | 13 | 14 | 15 | 16 | 17 | 18 | 19 | 20 | 21 | 22 | 23 | 24 | 25 | 26 | 27 | 28 | 29 | 30 | 31 | 32 | 33 | 34 | 35 | 36 | 37 | 38 | 39 | 40 | 41 | 42 | 43 | 44 | 45 | 46 | 47 | 48 | 49 | 50 | 51 | 52 | 53 | 54 | 55 | 56 | 57 | 58 | 59 | 60 | 61 | 62 | 63 | 64
ord_wdt | alpha | alpha/k | WROLL_SHIFT_POS_6 | Width1 | Width2 | -855.04 | -828.32 | -801.6 | -774.88 | -748.16 | -721.44 | -694.72 | -668 | -641.28 | -614.56 | -587.84 | -561.12 | -534.4 | -507.68 | -480.96 | -454.24 | -427.52 | -400.8 | -374.08 | -347.36 | -320.64 | -293.92 | -267.2 | -240.48 | -213.76 | -187.04 | -160.32 | -133.6 | -106.88 | -80.16 | -53.44 | -26.72 | 0 | 26.72 | 53.44 | 80.16 | 106.88 | 133.6 | 160.32 | 187.04 | 213.76 | 240.48 | 267.2 | 293.92 | 320.64 | 347.36 | 374.08 | 400.8 | 427.52 | 454.24 | 480.96 | 507.68 | 534.4 | 561.12 | 587.84 | 614.56 | 641.28 | 668 | 694.72 | 721.44 | 748.16 | 774.88 | 801.6 | 828.32 | 855.04 | C40-left | C40-right
1140 | 478.9239 | 0.002397643 | 0 | 570 | -570 | 0 | 0 | 0 | 0 | 0 | 0 | 0 | 0 | 0 | 0 | 0 | 0.002397643 | 0.002397643 | 0.002397643 | 0.002397643 | 0.002397643 | 0.002397643 | 0.002397643 | 0.002397643 | 0.002397643 | 0.002397643 | 0.002397643 | 0.002397643 | 0.002397643 | 0.002397643 | 0.002397643 | 0.002397643 | 0.002397643 | 0.002397643 | 0.002397643 | 0.002397643 | 0.002397643 | 0.002397643 | 0.002397643 | 0.002397643 | 0.002397643 | 0.002397643 | 0.002397643 | 0.002397643 | 0.002397643 | 0.002397643 | 0.002397643 | 0.002397643 | 0.002397643 | 0.002397643 | 0.002397643 | 0.002397643 | 0.002397643 | 0.002397643 | 0.002397643 | 0.002397643 | 0.002397643 | 0.002397643 | 0.002397643 | 0 | 0 | 0 | 0 | 0 | 0 | 0 | 0 | 0 | 0 | 0 | 0 | 0
1253 | 414.8227 | 0.002076733 | 0 | 626.5 | -626.5 | 0 | 0 | 0 | 0 | 0 | 0 | 0 | 0 | 0 | 0.002076733 | 0.002076733 | 0.004474376 | 0.004474376 | 0.004474376 | 0.004474376 | 0.004474376 | 0.004474376 | 0.004474376 | 0.004474376 | 0.004474376 | 0.004474376 | 0.004474376 | 0.004474376 | 0.004474376 | 0.004474376 | 0.004474376 | 0.004474376 | 0.004474376 | 0.004474376 | 0.004474376 | 0.004474376 | 0.004474376 | 0.004474376 | 0.004474376 | 0.004474376 | 0.004474376 | 0.004474376 | 0.004474376 | 0.004474376 | 0.004474376 | 0.004474376 | 0.004474376 | 0.004474376 | 0.004474376 | 0.004474376 | 0.004474376 | 0.004474376 | 0.004474376 | 0.004474376 | 0.004474376 | 0.004474376 | 0.004474376 | 0.004474376 | 0.004474376 | 0.002076733 | 0.002076733 | 0 | 0 | 0 | 0 | 0 | 0 | 0 | 0 | 0 | 0.002277402 | 0.002277402
1297 | 480.019 | 0.002403126 | 0 | 648.5 | -648.5 | 0 | 0 | 0 | 0 | 0 | 0 | 0 | 0 | 0.002403126 | 0.004479859 | 0.004479859 | 0.006877502 | 0.006877502 | 0.006877502 | 0.006877502 | 0.006877502 | 0.006877502 | 0.006877502 | 0.006877502 | 0.006877502 | 0.006877502 | 0.006877502 | 0.006877502 | 0.006877502 | 0.006877502 | 0.006877502 | 0.006877502 | 0.006877502 | 0.006877502 | 0.006877502 | 0.006877502 | 0.006877502 | 0.006877502 | 0.006877502 | 0.006877502 | 0.006877502 | 0.006877502 | 0.006877502 | 0.006877502 | 0.006877502 | 0.006877502 | 0.006877502 | 0.006877502 | 0.006877502 | 0.006877502 | 0.006877502 | 0.006877502 | 0.006877502 | 0.006877502 | 0.006877502 | 0.006877502 | 0.006877502 | 0.006877502 | 0.006877502 | 0.004479859 | 0.004479859 | 0.002403126 | 0 | 0 | 0 | 0 | 0 | 0 | 0 | 0 | 0.002397643 | 0.002397643
1474 | 532.5577 | 0.002666151 | 0 | 737 | -737 | 0 | 0 | 0 | 0 | 0 | 0.002666151 | 0.002666151 | 0.002666151 | 0.005069277 | 0.00714601 | 0.00714601 | 0.009543654 | 0.009543654 | 0.009543654 | 0.009543654 | 0.009543654 | 0.009543654 | 0.009543654 | 0.009543654 | 0.009543654 | 0.009543654 | 0.009543654 | 0.009543654 | 0.009543654 | 0.009543654 | 0.009543654 | 0.009543654 | 0.009543654 | 0.009543654 | 0.009543654 | 0.009543654 | 0.009543654 | 0.009543654 | 0.009543654 | 0.009543654 | 0.009543654 | 0.009543654 | 0.009543654 | 0.009543654 | 0.009543654 | 0.009543654 | 0.009543654 | 0.009543654 | 0.009543654 | 0.009543654 | 0.009543654 | 0.009543654 | 0.009543654 | 0.009543654 | 0.009543654 | 0.009543654 | 0.009543654 | 0.009543654 | 0.009543654 | 0.00714601 | 0.00714601 | 0.005069277 | 0.002666151 | 0.002666151 | 0.002666151 | 0 | 0 | 0 | 0 | 0 | 0.006877502 | 0.006877502
1532 | 411.6512 | 0.002060855 | 0 | 766 | -766 | 0 | 0 | 0 | 0 | 0.002060855 | 0.004727006 | 0.004727006 | 0.004727006 | 0.007130132 | 0.009206865 | 0.009206865 | 0.01160451 | 0.01160451 | 0.01160451 | 0.01160451 | 0.01160451 | 0.01160451 | 0.01160451 | 0.01160451 | 0.01160451 | 0.01160451 | 0.01160451 | 0.01160451 | 0.01160451 | 0.01160451 | 0.01160451 | 0.01160451 | 0.01160451 | 0.01160451 | 0.01160451 | 0.01160451 | 0.01160451 | 0.01160451 | 0.01160451 | 0.01160451 | 0.01160451 | 0.01160451 | 0.01160451 | 0.01160451 | 0.01160451 | 0.01160451 | 0.01160451 | 0.01160451 | 0.01160451 | 0.01160451 | 0.01160451 | 0.01160451 | 0.01160451 | 0.01160451 | 0.01160451 | 0.01160451 | 0.01160451 | 0.01160451 | 0.01160451 | 0.009206865 | 0.009206865 | 0.007130132 | 0.004727006 | 0.004727006 | 0.004727006 | 0.002060855 | 0 | 0 | 0 | 0 | 0.007332504 | 0.007332504
1532 | 405.3261 | 0.00202919 | -10 | 756 | -776 | 0 | 0 | 0 | 0.00202919 | 0.004090045 | 0.006756196 | 0.006756196 | 0.006756196 | 0.009159322 | 0.01123605 | 0.01123605 | 0.0136337 | 0.0136337 | 0.0136337 | 0.0136337 | 0.0136337 | 0.0136337 | 0.0136337 | 0.0136337 | 0.0136337 | 0.0136337 | 0.0136337 | 0.0136337 | 0.0136337 | 0.0136337 | 0.0136337 | 0.0136337 | 0.0136337 | 0.0136337 | 0.0136337 | 0.0136337 | 0.0136337 | 0.0136337 | 0.0136337 | 0.0136337 | 0.0136337 | 0.0136337 | 0.0136337 | 0.0136337 | 0.0136337 | 0.0136337 | 0.0136337 | 0.0136337 | 0.0136337 | 0.0136337 | 0.0136337 | 0.0136337 | 0.0136337 | 0.0136337 | 0.0136337 | 0.0136337 | 0.0136337 | 0.0136337 | 0.0136337 | 0.01123605 | 0.01123605 | 0.009159322 | 0.006756196 | 0.006756196 | 0.006756196 | 0.004090045 | 0 | 0 | 0 | 0 | 0.008330315 | 0.006877502
1546 | 276.8156 | 0.001385826 | -20 | 753 | -793 | 0 | 0 | 0 | 0.003415015 | 0.00547587 | 0.008142021 | 0.008142021 | 0.008142021 | 0.01054515 | 0.01262188 | 0.01262188 | 0.01501952 | 0.01501952 | 0.01501952 | 0.01501952 | 0.01501952 | 0.01501952 | 0.01501952 | 0.01501952 | 0.01501952 | 0.01501952 | 0.01501952 | 0.01501952 | 0.01501952 | 0.01501952 | 0.01501952 | 0.01501952 | 0.01501952 | 0.01501952 | 0.01501952 | 0.01501952 | 0.01501952 | 0.01501952 | 0.01501952 | 0.01501952 | 0.01501952 | 0.01501952 | 0.01501952 | 0.01501952 | 0.01501952 | 0.01501952 | 0.01501952 | 0.01501952 | 0.01501952 | 0.01501952 | 0.01501952 | 0.01501952 | 0.01501952 | 0.01501952 | 0.01501952 | 0.01501952 | 0.01501952 | 0.01501952 | 0.01501952 | 0.01262188 | 0.01262188 | 0.01054515 | 0.008142021 | 0.008142021 | 0.008142021 | 0.00547587 | 0 | 0 | 0 | 0 | 0.009916952 | 0.006877502
1532 | 384.2268 | 0.00192356 | -30 | 736 | -796 | 0 | 0 | 0 | 0.005338575 | 0.00739943 | 0.01006558 | 0.01006558 | 0.01006558 | 0.01246871 | 0.01454544 | 0.01454544 | 0.01694308 | 0.01694308 | 0.01694308 | 0.01694308 | 0.01694308 | 0.01694308 | 0.01694308 | 0.01694308 | 0.01694308 | 0.01694308 | 0.01694308 | 0.01694308 | 0.01694308 | 0.01694308 | 0.01694308 | 0.01694308 | 0.01694308 | 0.01694308 | 0.01694308 | 0.01694308 | 0.01694308 | 0.01694308 | 0.01694308 | 0.01694308 | 0.01694308 | 0.01694308 | 0.01694308 | 0.01694308 | 0.01694308 | 0.01694308 | 0.01694308 | 0.01694308 | 0.01694308 | 0.01694308 | 0.01694308 | 0.01694308 | 0.01694308 | 0.01694308 | 0.01694308 | 0.01694308 | 0.01694308 | 0.01694308 | 0.01694308 | 0.01454544 | 0.01454544 | 0.01246871 | 0.01006558 | 0.01006558 | 0.01006558 | 0.00547587 | 0 | 0 | 0 | 0 | 0.01014834 | 0.006877502
1600 | 376.5966 | 0.001885361 | -40 | 760 | -840 | 0 | 0.001885361 | 0.001885361 | 0.007223936 | 0.009284791 | 0.01195094 | 0.01195094 | 0.01195094 | 0.01435407 | 0.0164308 | 0.0164308 | 0.01882844 | 0.01882844 | 0.01882844 | 0.01882844 | 0.01882844 | 0.01882844 | 0.01882844 | 0.01882844 | 0.01882844 | 0.01882844 | 0.01882844 | 0.01882844 | 0.01882844 | 0.01882844 | 0.01882844 | 0.01882844 | 0.01882844 | 0.01882844 | 0.01882844 | 0.01882844 | 0.01882844 | 0.01882844 | 0.01882844 | 0.01882844 | 0.01882844 | 0.01882844 | 0.01882844 | 0.01882844 | 0.01882844 | 0.01882844 | 0.01882844 | 0.01882844 | 0.01882844 | 0.01882844 | 0.01882844 | 0.01882844 | 0.01882844 | 0.01882844 | 0.01882844 | 0.01882844 | 0.01882844 | 0.01882844 | 0.01882844 | 0.0164308 | 0.0164308 | 0.01435407 | 0.01195094 | 0.01195094 | 0.01195094 | 0.007361231 | 0 | 0 | 0 | 0 | 0.01662341 | 0.006877502
1546 | 286.2055 | 0.001432835 | -30 | 743 | -803 | 0 | 0.001885361 | 0.003318196 | 0.008656771 | 0.01071763 | 0.01338378 | 0.01338378 | 0.01338378 | 0.0157869 | 0.01786364 | 0.01786364 | 0.02026128 | 0.02026128 | 0.02026128 | 0.02026128 | 0.02026128 | 0.02026128 | 0.02026128 | 0.02026128 | 0.02026128 | 0.02026128 | 0.02026128 | 0.02026128 | 0.02026128 | 0.02026128 | 0.02026128 | 0.02026128 | 0.02026128 | 0.02026128 | 0.02026128 | 0.02026128 | 0.02026128 | 0.02026128 | 0.02026128 | 0.02026128 | 0.02026128 | 0.02026128 | 0.02026128 | 0.02026128 | 0.02026128 | 0.02026128 | 0.02026128 | 0.02026128 | 0.02026128 | 0.02026128 | 0.02026128 | 0.02026128 | 0.02026128 | 0.02026128 | 0.02026128 | 0.02026128 | 0.02026128 | 0.02026128 | 0.02026128 | 0.01786364 | 0.01786364 | 0.0157869 | 0.01338378 | 0.01338378 | 0.01338378 | 0.007361231 | 0 | 0 | 0 | 0 | 0.01068823 | 0.006877502
1518 | 498.0914 | 0.002493602 | -20 | 739 | -779 | 0 | 0.001885361 | 0.003318196 | 0.01115037 | 0.01321123 | 0.01587738 | 0.01587738 | 0.01587738 | 0.01828051 | 0.02035724 | 0.02035724 | 0.02275488 | 0.02275488 | 0.02275488 | 0.02275488 | 0.02275488 | 0.02275488 | 0.02275488 | 0.02275488 | 0.02275488 | 0.02275488 | 0.02275488 | 0.02275488 | 0.02275488 | 0.02275488 | 0.02275488 | 0.02275488 | 0.02275488 | 0.02275488 | 0.02275488 | 0.02275488 | 0.02275488 | 0.02275488 | 0.02275488 | 0.02275488 | 0.02275488 | 0.02275488 | 0.02275488 | 0.02275488 | 0.02275488 | 0.02275488 | 0.02275488 | 0.02275488 | 0.02275488 | 0.02275488 | 0.02275488 | 0.02275488 | 0.02275488 | 0.02275488 | 0.02275488 | 0.02275488 | 0.02275488 | 0.02275488 | 0.02275488 | 0.02035724 | 0.02035724 | 0.01828051 | 0.01587738 | 0.01587738 | 0.01587738 | 0.007361231 | 0 | 0 | 0 | 0 | 0.008629659 | 0.006877502
1518 | 506.8345 | 0.002537373 | -10 | 749 | -769 | 0 | 0.001885361 | 0.003318196 | 0.01115037 | 0.0157486 | 0.01841475 | 0.01841475 | 0.01841475 | 0.02081788 | 0.02289461 | 0.02289461 | 0.02529225 | 0.02529225 | 0.02529225 | 0.02529225 | 0.02529225 | 0.02529225 | 0.02529225 | 0.02529225 | 0.02529225 | 0.02529225 | 0.02529225 | 0.02529225 | 0.02529225 | 0.02529225 | 0.02529225 | 0.02529225 | 0.02529225 | 0.02529225 | 0.02529225 | 0.02529225 | 0.02529225 | 0.02529225 | 0.02529225 | 0.02529225 | 0.02529225 | 0.02529225 | 0.02529225 | 0.02529225 | 0.02529225 | 0.02529225 | 0.02529225 | 0.02529225 | 0.02529225 | 0.02529225 | 0.02529225 | 0.02529225 | 0.02529225 | 0.02529225 | 0.02529225 | 0.02529225 | 0.02529225 | 0.02529225 | 0.02529225 | 0.02289461 | 0.02289461 | 0.02081788 | 0.01841475 | 0.01841475 | 0.01841475 | 0.009898604 | 0 | 0 | 0 | 0 | 0.007631847 | 0.006877502
1518 | 504.2056 | 0.002524212 | 0 | 759 | -759 | 0 | 0.001885361 | 0.003318196 | 0.01115037 | 0.01827281 | 0.02093896 | 0.02093896 | 0.02093896 | 0.02334209 | 0.02541882 | 0.02541882 | 0.02781647 | 0.02781647 | 0.02781647 | 0.02781647 | 0.02781647 | 0.02781647 | 0.02781647 | 0.02781647 | 0.02781647 | 0.02781647 | 0.02781647 | 0.02781647 | 0.02781647 | 0.02781647 | 0.02781647 | 0.02781647 | 0.02781647 | 0.02781647 | 0.02781647 | 0.02781647 | 0.02781647 | 0.02781647 | 0.02781647 | 0.02781647 | 0.02781647 | 0.02781647 | 0.02781647 | 0.02781647 | 0.02781647 | 0.02781647 | 0.02781647 | 0.02781647 | 0.02781647 | 0.02781647 | 0.02781647 | 0.02781647 | 0.02781647 | 0.02781647 | 0.02781647 | 0.02781647 | 0.02781647 | 0.02781647 | 0.02781647 | 0.02541882 | 0.02541882 | 0.02334209 | 0.02093896 | 0.02093896 | 0.02093896 | 0.01242282 | 0 | 0 | 0 | 0 | 0.006877502 | 0.006877502
1518 | 504.3554 | 0.002524962 | 10 | 769 | -749 | 0 | 0.001885361 | 0.003318196 | 0.01115037 | 0.02079777 | 0.02346393 | 0.02346393 | 0.02346393 | 0.02586705 | 0.02794378 | 0.02794378 | 0.03034143 | 0.03034143 | 0.03034143 | 0.03034143 | 0.03034143 | 0.03034143 | 0.03034143 | 0.03034143 | 0.03034143 | 0.03034143 | 0.03034143 | 0.03034143 | 0.03034143 | 0.03034143 | 0.03034143 | 0.03034143 | 0.03034143 | 0.03034143 | 0.03034143 | 0.03034143 | 0.03034143 | 0.03034143 | 0.03034143 | 0.03034143 | 0.03034143 | 0.03034143 | 0.03034143 | 0.03034143 | 0.03034143 | 0.03034143 | 0.03034143 | 0.03034143 | 0.03034143 | 0.03034143 | 0.03034143 | 0.03034143 | 0.03034143 | 0.03034143 | 0.03034143 | 0.03034143 | 0.03034143 | 0.03034143 | 0.03034143 | 0.02794378 | 0.02794378 | 0.02586705 | 0.02346393 | 0.02346393 | 0.02346393 | 0.01494778 | 0 | 0 | 0 | 0 | 0.006877502 | 0.009287011
1518 | 527.9326 | 0.002642996 | 20 | 779 | -739 | 0 | 0.001885361 | 0.003318196 | 0.01115037 | 0.02079777 | 0.02610692 | 0.02610692 | 0.02610692 | 0.02851005 | 0.03058678 | 0.03058678 | 0.03298442 | 0.03298442 | 0.03298442 | 0.03298442 | 0.03298442 | 0.03298442 | 0.03298442 | 0.03298442 | 0.03298442 | 0.03298442 | 0.03298442 | 0.03298442 | 0.03298442 | 0.03298442 | 0.03298442 | 0.03298442 | 0.03298442 | 0.03298442 | 0.03298442 | 0.03298442 | 0.03298442 | 0.03298442 | 0.03298442 | 0.03298442 | 0.03298442 | 0.03298442 | 0.03298442 | 0.03298442 | 0.03298442 | 0.03298442 | 0.03298442 | 0.03298442 | 0.03298442 | 0.03298442 | 0.03298442 | 0.03298442 | 0.03298442 | 0.03298442 | 0.03298442 | 0.03298442 | 0.03298442 | 0.03298442 | 0.03298442 | 0.03058678 | 0.03058678 | 0.02851005 | 0.02610692 | 0.02610692 | 0.02610692 | 0.01759077 | 0.002642996 | 0 | 0 | 0 | 0.006877502 | 0.01247419
1481 | 382.293 | 0.001913879 | 30 | 770.5 | -710.5 | 0 | 0.001885361 | 0.003318196 | 0.01115037 | 0.02079777 | 0.02610692 | 0.0280208 | 0.0280208 | 0.03042393 | 0.03250066 | 0.03250066 | 0.0348983 | 0.0348983 | 0.0348983 | 0.0348983 | 0.0348983 | 0.0348983 | 0.0348983 | 0.0348983 | 0.0348983 | 0.0348983 | 0.0348983 | 0.0348983 | 0.0348983 | 0.0348983 | 0.0348983 | 0.0348983 | 0.0348983 | 0.0348983 | 0.0348983 | 0.0348983 | 0.0348983 | 0.0348983 | 0.0348983 | 0.0348983 | 0.0348983 | 0.0348983 | 0.0348983 | 0.0348983 | 0.0348983 | 0.0348983 | 0.0348983 | 0.0348983 | 0.0348983 | 0.0348983 | 0.0348983 | 0.0348983 | 0.0348983 | 0.0348983 | 0.0348983 | 0.0348983 | 0.0348983 | 0.0348983 | 0.0348983 | 0.03250066 | 0.03250066 | 0.03042393 | 0.0280208 | 0.0280208 | 0.0280208 | 0.01950465 | 0.002642996 | 0 | 0 | 0 | 0.006877502 | 0.009765088
1481 | 390.2324 | 0.001953626 | 40 | 780.5 | -700.5 | 0 | 0.001885361 | 0.003318196 | 0.01115037 | 0.02079777 | 0.02610692 | 0.02997443 | 0.02997443 | 0.03237755 | 0.03445429 | 0.03445429 | 0.03685193 | 0.03685193 | 0.03685193 | 0.03685193 | 0.03685193 | 0.03685193 | 0.03685193 | 0.03685193 | 0.03685193 | 0.03685193 | 0.03685193 | 0.03685193 | 0.03685193 | 0.03685193 | 0.03685193 | 0.03685193 | 0.03685193 | 0.03685193 | 0.03685193 | 0.03685193 | 0.03685193 | 0.03685193 | 0.03685193 | 0.03685193 | 0.03685193 | 0.03685193 | 0.03685193 | 0.03685193 | 0.03685193 | 0.03685193 | 0.03685193 | 0.03685193 | 0.03685193 | 0.03685193 | 0.03685193 | 0.03685193 | 0.03685193 | 0.03685193 | 0.03685193 | 0.03685193 | 0.03685193 | 0.03685193 | 0.03685193 | 0.03445429 | 0.03445429 | 0.03237755 | 0.02997443 | 0.02997443 | 0.02997443 | 0.02145828 | 0.004596622 | 0 | 0 | 0 | 0.006202972 | 0.01295227
1481 | 379.9573 | 0.001902186 | 30 | 770.5 | -710.5 | 0 | 0.001885361 | 0.003318196 | 0.01115037 | 0.02079777 | 0.02610692 | 0.03187661 | 0.03187661 | 0.03427974 | 0.03635647 | 0.03635647 | 0.03875411 | 0.03875411 | 0.03875411 | 0.03875411 | 0.03875411 | 0.03875411 | 0.03875411 | 0.03875411 | 0.03875411 | 0.03875411 | 0.03875411 | 0.03875411 | 0.03875411 | 0.03875411 | 0.03875411 | 0.03875411 | 0.03875411 | 0.03875411 | 0.03875411 | 0.03875411 | 0.03875411 | 0.03875411 | 0.03875411 | 0.03875411 | 0.03875411 | 0.03875411 | 0.03875411 | 0.03875411 | 0.03875411 | 0.03875411 | 0.03875411 | 0.03875411 | 0.03875411 | 0.03875411 | 0.03875411 | 0.03875411 | 0.03875411 | 0.03875411 | 0.03875411 | 0.03875411 | 0.03875411 | 0.03875411 | 0.03875411 | 0.03635647 | 0.03635647 | 0.03427974 | 0.03187661 | 0.03187661 | 0.03187661 | 0.02336046 | 0.004596622 | 0 | 0 | 0 | 0.006877502 | 0.009765088
1481 | 377.2461 | 0.001888612 | 20 | 760.5 | -720.5 | 0 | 0.001885361 | 0.003318196 | 0.01115037 | 0.02079777 | 0.02610692 | 0.03376522 | 0.03376522 | 0.03616835 | 0.03824508 | 0.03824508 | 0.04064273 | 0.04064273 | 0.04064273 | 0.04064273 | 0.04064273 | 0.04064273 | 0.04064273 | 0.04064273 | 0.04064273 | 0.04064273 | 0.04064273 | 0.04064273 | 0.04064273 | 0.04064273 | 0.04064273 | 0.04064273 | 0.04064273 | 0.04064273 | 0.04064273 | 0.04064273 | 0.04064273 | 0.04064273 | 0.04064273 | 0.04064273 | 0.04064273 | 0.04064273 | 0.04064273 | 0.04064273 | 0.04064273 | 0.04064273 | 0.04064273 | 0.04064273 | 0.04064273 | 0.04064273 | 0.04064273 | 0.04064273 | 0.04064273 | 0.04064273 | 0.04064273 | 0.04064273 | 0.04064273 | 0.04064273 | 0.04064273 | 0.03824508 | 0.03824508 | 0.03616835 | 0.03376522 | 0.03376522 | 0.03376522 | 0.02524908 | 0.004596622 | 0 | 0 | 0 | 0.006877502 | 0.006877502
1481 | 384.8224 | 0.001926542 | 10 | 750.5 | -730.5 | 0 | 0.001885361 | 0.003318196 | 0.01115037 | 0.02079777 | 0.02803346 | 0.03569177 | 0.03569177 | 0.03809489 | 0.04017163 | 0.04017163 | 0.04256927 | 0.04256927 | 0.04256927 | 0.04256927 | 0.04256927 | 0.04256927 | 0.04256927 | 0.04256927 | 0.04256927 | 0.04256927 | 0.04256927 | 0.04256927 | 0.04256927 | 0.04256927 | 0.04256927 | 0.04256927 | 0.04256927 | 0.04256927 | 0.04256927 | 0.04256927 | 0.04256927 | 0.04256927 | 0.04256927 | 0.04256927 | 0.04256927 | 0.04256927 | 0.04256927 | 0.04256927 | 0.04256927 | 0.04256927 | 0.04256927 | 0.04256927 | 0.04256927 | 0.04256927 | 0.04256927 | 0.04256927 | 0.04256927 | 0.04256927 | 0.04256927 | 0.04256927 | 0.04256927 | 0.04256927 | 0.04256927 | 0.04017163 | 0.04017163 | 0.03809489 | 0.03569177 | 0.03569177 | 0.03569177 | 0.02717562 | 0.004596622 | 0 | 0 | 0 | 0.006877502 | 0.006877502
1481 | 390.1322 | 0.001953124 | 0 | 740.5 | -740.5 | 0 | 0.001885361 | 0.003318196 | 0.01115037 | 0.02079777 | 0.02998659 | 0.03764489 | 0.03764489 | 0.04004802 | 0.04212475 | 0.04212475 | 0.04452239 | 0.04452239 | 0.04452239 | 0.04452239 | 0.04452239 | 0.04452239 | 0.04452239 | 0.04452239 | 0.04452239 | 0.04452239 | 0.04452239 | 0.04452239 | 0.04452239 | 0.04452239 | 0.04452239 | 0.04452239 | 0.04452239 | 0.04452239 | 0.04452239 | 0.04452239 | 0.04452239 | 0.04452239 | 0.04452239 | 0.04452239 | 0.04452239 | 0.04452239 | 0.04452239 | 0.04452239 | 0.04452239 | 0.04452239 | 0.04452239 | 0.04452239 | 0.04452239 | 0.04452239 | 0.04452239 | 0.04452239 | 0.04452239 | 0.04452239 | 0.04452239 | 0.04452239 | 0.04452239 | 0.04452239 | 0.04452239 | 0.04212475 | 0.04212475 | 0.04004802 | 0.03764489 | 0.03764489 | 0.03764489 | 0.02717562 | 0.004596622 | 0 | 0 | 0 | 0.008534126 | 0.006877502
1481 | 370.1055 | 0.001852864 | -10 | 730.5 | -750.5 | 0 | 0.001885361 | 0.003318196 | 0.01115037 | 0.02265064 | 0.03183945 | 0.03949775 | 0.03949775 | 0.04190088 | 0.04397761 | 0.04397761 | 0.04637526 | 0.04637526 | 0.04637526 | 0.04637526 | 0.04637526 | 0.04637526 | 0.04637526 | 0.04637526 | 0.04637526 | 0.04637526 | 0.04637526 | 0.04637526 | 0.04637526 | 0.04637526 | 0.04637526 | 0.04637526 | 0.04637526 | 0.04637526 | 0.04637526 | 0.04637526 | 0.04637526 | 0.04637526 | 0.04637526 | 0.04637526 | 0.04637526 | 0.04637526 | 0.04637526 | 0.04637526 | 0.04637526 | 0.04637526 | 0.04637526 | 0.04637526 | 0.04637526 | 0.04637526 | 0.04637526 | 0.04637526 | 0.04637526 | 0.04637526 | 0.04637526 | 0.04637526 | 0.04637526 | 0.04637526 | 0.04637526 | 0.04397761 | 0.04397761 | 0.04190088 | 0.03949775 | 0.03949775 | 0.03949775 | 0.02717562 | 0.004596622 | 0 | 0 | 0 | 0.01140026 | 0.006877502
1481 | 387.335 | 0.001939121 | -20 | 720.5 | -760.5 | 0 | 0.001885361 | 0.003318196 | 0.01115037 | 0.02458976 | 0.03377857 | 0.04143688 | 0.04143688 | 0.04384 | 0.04591673 | 0.04591673 | 0.04831438 | 0.04831438 | 0.04831438 | 0.04831438 | 0.04831438 | 0.04831438 | 0.04831438 | 0.04831438 | 0.04831438 | 0.04831438 | 0.04831438 | 0.04831438 | 0.04831438 | 0.04831438 | 0.04831438 | 0.04831438 | 0.04831438 | 0.04831438 | 0.04831438 | 0.04831438 | 0.04831438 | 0.04831438 | 0.04831438 | 0.04831438 | 0.04831438 | 0.04831438 | 0.04831438 | 0.04831438 | 0.04831438 | 0.04831438 | 0.04831438 | 0.04831438 | 0.04831438 | 0.04831438 | 0.04831438 | 0.04831438 | 0.04831438 | 0.04831438 | 0.04831438 | 0.04831438 | 0.04831438 | 0.04831438 | 0.04831438 | 0.04591673 | 0.04591673 | 0.04384 | 0.04143688 | 0.04143688 | 0.03949775 | 0.02717562 | 0.004596622 | 0 | 0 | 0 | 0.01426639 | 0.006877502
1481 | 364.983 | 0.00182722 | -30 | 710.5 | -770.5 | 0 | 0.001885361 | 0.003318196 | 0.01115037 | 0.02641698 | 0.03560579 | 0.0432641 | 0.0432641 | 0.04566722 | 0.04774395 | 0.04774395 | 0.0501416 | 0.0501416 | 0.0501416 | 0.0501416 | 0.0501416 | 0.0501416 | 0.0501416 | 0.0501416 | 0.0501416 | 0.0501416 | 0.0501416 | 0.0501416 | 0.0501416 | 0.0501416 | 0.0501416 | 0.0501416 | 0.0501416 | 0.0501416 | 0.0501416 | 0.0501416 | 0.0501416 | 0.0501416 | 0.0501416 | 0.0501416 | 0.0501416 | 0.0501416 | 0.0501416 | 0.0501416 | 0.0501416 | 0.0501416 | 0.0501416 | 0.0501416 | 0.0501416 | 0.0501416 | 0.0501416 | 0.0501416 | 0.0501416 | 0.0501416 | 0.0501416 | 0.0501416 | 0.0501416 | 0.0501416 | 0.0501416 | 0.04774395 | 0.04774395 | 0.04566722 | 0.0432641 | 0.0432641 | 0.03949775 | 0.02717562 | 0.004596622 | 0 | 0 | 0 | 0.01765147 | 0.006877502
1481 | 394.4692 | 0.001974837 | -40 | 700.5 | -780.5 | 0 | 0.001885361 | 0.003318196 | 0.01312521 | 0.02839182 | 0.03758063 | 0.04523893 | 0.04523893 | 0.04764206 | 0.04971879 | 0.04971879 | 0.05211643 | 0.05211643 | 0.05211643 | 0.05211643 | 0.05211643 | 0.05211643 | 0.05211643 | 0.05211643 | 0.05211643 | 0.05211643 | 0.05211643 | 0.05211643 | 0.05211643 | 0.05211643 | 0.05211643 | 0.05211643 | 0.05211643 | 0.05211643 | 0.05211643 | 0.05211643 | 0.05211643 | 0.05211643 | 0.05211643 | 0.05211643 | 0.05211643 | 0.05211643 | 0.05211643 | 0.05211643 | 0.05211643 | 0.05211643 | 0.05211643 | 0.05211643 | 0.05211643 | 0.05211643 | 0.05211643 | 0.05211643 | 0.05211643 | 0.05211643 | 0.05211643 | 0.05211643 | 0.05211643 | 0.05211643 | 0.05211643 | 0.04971879 | 0.04971879 | 0.04764206 | 0.04523893 | 0.04523893 | 0.03949775 | 0.02717562 | 0.004596622 | 0 | 0 | 0 | 0.0210904 | 0.006202972
1481 | 369.4011 | 0.001849338 | -30 | 710.5 | -770.5 | 0 | 0.001885361 | 0.003318196 | 0.01312521 | 0.03024115 | 0.03942997 | 0.04708827 | 0.04708827 | 0.0494914 | 0.05156813 | 0.05156813 | 0.05396577 | 0.05396577 | 0.05396577 | 0.05396577 | 0.05396577 | 0.05396577 | 0.05396577 | 0.05396577 | 0.05396577 | 0.05396577 | 0.05396577 | 0.05396577 | 0.05396577 | 0.05396577 | 0.05396577 | 0.05396577 | 0.05396577 | 0.05396577 | 0.05396577 | 0.05396577 | 0.05396577 | 0.05396577 | 0.05396577 | 0.05396577 | 0.05396577 | 0.05396577 | 0.05396577 | 0.05396577 | 0.05396577 | 0.05396577 | 0.05396577 | 0.05396577 | 0.05396577 | 0.05396577 | 0.05396577 | 0.05396577 | 0.05396577 | 0.05396577 | 0.05396577 | 0.05396577 | 0.05396577 | 0.05396577 | 0.05396577 | 0.05156813 | 0.05156813 | 0.0494914 | 0.04708827 | 0.04708827 | 0.03949775 | 0.02717562 | 0.004596622 | 0 | 0 | 0 | 0.01765147 | 0.006877502
1481 | 393.3071 | 0.001969019 | -20 | 720.5 | -760.5 | 0 | 0.001885361 | 0.003318196 | 0.01312521 | 0.03221017 | 0.04139899 | 0.04905729 | 0.04905729 | 0.05146041 | 0.05353715 | 0.05353715 | 0.05593479 | 0.05593479 | 0.05593479 | 0.05593479 | 0.05593479 | 0.05593479 | 0.05593479 | 0.05593479 | 0.05593479 | 0.05593479 | 0.05593479 | 0.05593479 | 0.05593479 | 0.05593479 | 0.05593479 | 0.05593479 | 0.05593479 | 0.05593479 | 0.05593479 | 0.05593479 | 0.05593479 | 0.05593479 | 0.05593479 | 0.05593479 | 0.05593479 | 0.05593479 | 0.05593479 | 0.05593479 | 0.05593479 | 0.05593479 | 0.05593479 | 0.05593479 | 0.05593479 | 0.05593479 | 0.05593479 | 0.05593479 | 0.05593479 | 0.05593479 | 0.05593479 | 0.05593479 | 0.05593479 | 0.05593479 | 0.05593479 | 0.05353715 | 0.05353715 | 0.05146041 | 0.04905729 | 0.04905729 | 0.03949775 | 0.02717562 | 0.004596622 | 0 | 0 | 0 | 0.01426639 | 0.006877502
1481 | 392.5082 | 0.001965019 | -10 | 730.5 | -750.5 | 0 | 0.001885361 | 0.003318196 | 0.01312521 | 0.03417519 | 0.04336401 | 0.05102231 | 0.05102231 | 0.05342543 | 0.05550217 | 0.05550217 | 0.05789981 | 0.05789981 | 0.05789981 | 0.05789981 | 0.05789981 | 0.05789981 | 0.05789981 | 0.05789981 | 0.05789981 | 0.05789981 | 0.05789981 | 0.05789981 | 0.05789981 | 0.05789981 | 0.05789981 | 0.05789981 | 0.05789981 | 0.05789981 | 0.05789981 | 0.05789981 | 0.05789981 | 0.05789981 | 0.05789981 | 0.05789981 | 0.05789981 | 0.05789981 | 0.05789981 | 0.05789981 | 0.05789981 | 0.05789981 | 0.05789981 | 0.05789981 | 0.05789981 | 0.05789981 | 0.05789981 | 0.05789981 | 0.05789981 | 0.05789981 | 0.05789981 | 0.05789981 | 0.05789981 | 0.05789981 | 0.05789981 | 0.05550217 | 0.05550217 | 0.05342543 | 0.05102231 | 0.05102231 | 0.04146277 | 0.02717562 | 0.004596622 | 0 | 0 | 0 | 0.01140026 | 0.006877502
1481 | 386.0903 | 0.001932889 | 0 | 740.5 | -740.5 | 0 | 0.001885361 | 0.003318196 | 0.01312521 | 0.03417519 | 0.04529689 | 0.0529552 | 0.0529552 | 0.05535832 | 0.05743506 | 0.05743506 | 0.0598327 | 0.0598327 | 0.0598327 | 0.0598327 | 0.0598327 | 0.0598327 | 0.0598327 | 0.0598327 | 0.0598327 | 0.0598327 | 0.0598327 | 0.0598327 | 0.0598327 | 0.0598327 | 0.0598327 | 0.0598327 | 0.0598327 | 0.0598327 | 0.0598327 | 0.0598327 | 0.0598327 | 0.0598327 | 0.0598327 | 0.0598327 | 0.0598327 | 0.0598327 | 0.0598327 | 0.0598327 | 0.0598327 | 0.0598327 | 0.0598327 | 0.0598327 | 0.0598327 | 0.0598327 | 0.0598327 | 0.0598327 | 0.0598327 | 0.0598327 | 0.0598327 | 0.0598327 | 0.0598327 | 0.0598327 | 0.0598327 | 0.05743506 | 0.05743506 | 0.05535832 | 0.0529552 | 0.0529552 | 0.04339566 | 0.02717562 | 0.004596622 | 0 | 0 | 0 | 0.008534126 | 0.008945395
1481 | 369.9544 | 0.001852108 | 10 | 750.5 | -730.5 | 0 | 0.001885361 | 0.003318196 | 0.01312521 | 0.03417519 | 0.047149 | 0.05480731 | 0.05480731 | 0.05721043 | 0.05928716 | 0.05928716 | 0.06168481 | 0.06168481 | 0.06168481 | 0.06168481 | 0.06168481 | 0.06168481 | 0.06168481 | 0.06168481 | 0.06168481 | 0.06168481 | 0.06168481 | 0.06168481 | 0.06168481 | 0.06168481 | 0.06168481 | 0.06168481 | 0.06168481 | 0.06168481 | 0.06168481 | 0.06168481 | 0.06168481 | 0.06168481 | 0.06168481 | 0.06168481 | 0.06168481 | 0.06168481 | 0.06168481 | 0.06168481 | 0.06168481 | 0.06168481 | 0.06168481 | 0.06168481 | 0.06168481 | 0.06168481 | 0.06168481 | 0.06168481 | 0.06168481 | 0.06168481 | 0.06168481 | 0.06168481 | 0.06168481 | 0.06168481 | 0.06168481 | 0.05928716 | 0.05928716 | 0.05721043 | 0.05480731 | 0.05480731 | 0.04524777 | 0.02902773 | 0.004596622 | 0 | 0 | 0 | 0.006877502 | 0.01252307
1481 | 373.0074 | 0.001867392 | 20 | 760.5 | -720.5 | 0 | 0.001885361 | 0.003318196 | 0.01312521 | 0.03417519 | 0.047149 | 0.0566747 | 0.0566747 | 0.05907782 | 0.06115456 | 0.06115456 | 0.0635522 | 0.0635522 | 0.0635522 | 0.0635522 | 0.0635522 | 0.0635522 | 0.0635522 | 0.0635522 | 0.0635522 | 0.0635522 | 0.0635522 | 0.0635522 | 0.0635522 | 0.0635522 | 0.0635522 | 0.0635522 | 0.0635522 | 0.0635522 | 0.0635522 | 0.0635522 | 0.0635522 | 0.0635522 | 0.0635522 | 0.0635522 | 0.0635522 | 0.0635522 | 0.0635522 | 0.0635522 | 0.0635522 | 0.0635522 | 0.0635522 | 0.0635522 | 0.0635522 | 0.0635522 | 0.0635522 | 0.0635522 | 0.0635522 | 0.0635522 | 0.0635522 | 0.0635522 | 0.0635522 | 0.0635522 | 0.0635522 | 0.06115456 | 0.06115456 | 0.05907782 | 0.0566747 | 0.0566747 | 0.04711516 | 0.03089512 | 0.004596622 | 0 | 0 | 0 | 0.006877502 | 0.01610074
1481 | 381.4784 | 0.001909801 | 30 | 770.5 | -710.5 | 0 | 0.001885361 | 0.003318196 | 0.01312521 | 0.03417519 | 0.047149 | 0.0585845 | 0.0585845 | 0.06098762 | 0.06306436 | 0.06306436 | 0.065462 | 0.065462 | 0.065462 | 0.065462 | 0.065462 | 0.065462 | 0.065462 | 0.065462 | 0.065462 | 0.065462 | 0.065462 | 0.065462 | 0.065462 | 0.065462 | 0.065462 | 0.065462 | 0.065462 | 0.065462 | 0.065462 | 0.065462 | 0.065462 | 0.065462 | 0.065462 | 0.065462 | 0.065462 | 0.065462 | 0.065462 | 0.065462 | 0.065462 | 0.065462 | 0.065462 | 0.065462 | 0.065462 | 0.065462 | 0.065462 | 0.065462 | 0.065462 | 0.065462 | 0.065462 | 0.065462 | 0.065462 | 0.065462 | 0.065462 | 0.06306436 | 0.06306436 | 0.06098762 | 0.0585845 | 0.0585845 | 0.04902496 | 0.03280492 | 0.004596622 | 0 | 0 | 0 | 0.006877502 | 0.0219368
1481 | 385.6567 | 0.001930719 | 40 | 780.5 | -700.5 | 0 | 0.001885361 | 0.003318196 | 0.01312521 | 0.03417519 | 0.047149 | 0.06051522 | 0.06051522 | 0.06291834 | 0.06499508 | 0.06499508 | 0.06739272 | 0.06739272 | 0.06739272 | 0.06739272 | 0.06739272 | 0.06739272 | 0.06739272 | 0.06739272 | 0.06739272 | 0.06739272 | 0.06739272 | 0.06739272 | 0.06739272 | 0.06739272 | 0.06739272 | 0.06739272 | 0.06739272 | 0.06739272 | 0.06739272 | 0.06739272 | 0.06739272 | 0.06739272 | 0.06739272 | 0.06739272 | 0.06739272 | 0.06739272 | 0.06739272 | 0.06739272 | 0.06739272 | 0.06739272 | 0.06739272 | 0.06739272 | 0.06739272 | 0.06739272 | 0.06739272 | 0.06739272 | 0.06739272 | 0.06739272 | 0.06739272 | 0.06739272 | 0.06739272 | 0.06739272 | 0.06739272 | 0.06499508 | 0.06499508 | 0.06291834 | 0.06051522 | 0.06051522 | 0.05095568 | 0.03473564 | 0.006527341 | 0 | 0 | 0 | 0.006202972 | 0.02800717
1481 | 386.5763 | 0.001935322 | 30 | 770.5 | -710.5 | 0 | 0.001885361 | 0.003318196 | 0.01312521 | 0.03417519 | 0.047149 | 0.06245054 | 0.06245054 | 0.06485367 | 0.0669304 | 0.0669304 | 0.06932804 | 0.06932804 | 0.06932804 | 0.06932804 | 0.06932804 | 0.06932804 | 0.06932804 | 0.06932804 | 0.06932804 | 0.06932804 | 0.06932804 | 0.06932804 | 0.06932804 | 0.06932804 | 0.06932804 | 0.06932804 | 0.06932804 | 0.06932804 | 0.06932804 | 0.06932804 | 0.06932804 | 0.06932804 | 0.06932804 | 0.06932804 | 0.06932804 | 0.06932804 | 0.06932804 | 0.06932804 | 0.06932804 | 0.06932804 | 0.06932804 | 0.06932804 | 0.06932804 | 0.06932804 | 0.06932804 | 0.06932804 | 0.06932804 | 0.06932804 | 0.06932804 | 0.06932804 | 0.06932804 | 0.06932804 | 0.06932804 | 0.0669304 | 0.0669304 | 0.06485367 | 0.06245054 | 0.06245054 | 0.05289101 | 0.03667096 | 0.006527341 | 0 | 0 | 0 | 0.006877502 | 0.0219368
1481 | 385.6144 | 0.001930507 | 20 | 760.5 | -720.5 | 0 | 0.001885361 | 0.003318196 | 0.01312521 | 0.03417519 | 0.047149 | 0.06438105 | 0.06438105 | 0.06678417 | 0.0688609 | 0.0688609 | 0.07125855 | 0.07125855 | 0.07125855 | 0.07125855 | 0.07125855 | 0.07125855 | 0.07125855 | 0.07125855 | 0.07125855 | 0.07125855 | 0.07125855 | 0.07125855 | 0.07125855 | 0.07125855 | 0.07125855 | 0.07125855 | 0.07125855 | 0.07125855 | 0.07125855 | 0.07125855 | 0.07125855 | 0.07125855 | 0.07125855 | 0.07125855 | 0.07125855 | 0.07125855 | 0.07125855 | 0.07125855 | 0.07125855 | 0.07125855 | 0.07125855 | 0.07125855 | 0.07125855 | 0.07125855 | 0.07125855 | 0.07125855 | 0.07125855 | 0.07125855 | 0.07125855 | 0.07125855 | 0.07125855 | 0.07125855 | 0.07125855 | 0.0688609 | 0.0688609 | 0.06678417 | 0.06438105 | 0.06438105 | 0.05482151 | 0.03860147 | 0.006527341 | 0 | 0 | 0 | 0.006877502 | 0.01610074
1441 | 485.0987 | 0.002428556 | 10 | 730.5 | -710.5 | 0 | 0.001885361 | 0.003318196 | 0.01312521 | 0.03417519 | 0.047149 | 0.0668096 | 0.0668096 | 0.06921273 | 0.07128946 | 0.07128946 | 0.0736871 | 0.0736871 | 0.0736871 | 0.0736871 | 0.0736871 | 0.0736871 | 0.0736871 | 0.0736871 | 0.0736871 | 0.0736871 | 0.0736871 | 0.0736871 | 0.0736871 | 0.0736871 | 0.0736871 | 0.0736871 | 0.0736871 | 0.0736871 | 0.0736871 | 0.0736871 | 0.0736871 | 0.0736871 | 0.0736871 | 0.0736871 | 0.0736871 | 0.0736871 | 0.0736871 | 0.0736871 | 0.0736871 | 0.0736871 | 0.0736871 | 0.0736871 | 0.0736871 | 0.0736871 | 0.0736871 | 0.0736871 | 0.0736871 | 0.0736871 | 0.0736871 | 0.0736871 | 0.0736871 | 0.0736871 | 0.0736871 | 0.07128946 | 0.07128946 | 0.06921273 | 0.0668096 | 0.0668096 | 0.05725007 | 0.03860147 | 0.006527341 | 0 | 0 | 0 | 0.006877502 | 0.006877502
1441 | 498.8687 | 0.002497493 | 0 | 720.5 | -720.5 | 0 | 0.001885361 | 0.003318196 | 0.01312521 | 0.03417519 | 0.047149 | 0.0693071 | 0.0693071 | 0.07171022 | 0.07378695 | 0.07378695 | 0.0761846 | 0.0761846 | 0.0761846 | 0.0761846 | 0.0761846 | 0.0761846 | 0.0761846 | 0.0761846 | 0.0761846 | 0.0761846 | 0.0761846 | 0.0761846 | 0.0761846 | 0.0761846 | 0.0761846 | 0.0761846 | 0.0761846 | 0.0761846 | 0.0761846 | 0.0761846 | 0.0761846 | 0.0761846 | 0.0761846 | 0.0761846 | 0.0761846 | 0.0761846 | 0.0761846 | 0.0761846 | 0.0761846 | 0.0761846 | 0.0761846 | 0.0761846 | 0.0761846 | 0.0761846 | 0.0761846 | 0.0761846 | 0.0761846 | 0.0761846 | 0.0761846 | 0.0761846 | 0.0761846 | 0.0761846 | 0.0761846 | 0.07378695 | 0.07378695 | 0.07171022 | 0.0693071 | 0.0693071 | 0.05725007 | 0.03860147 | 0.006527341 | 0 | 0 | 0 | 0.006877502 | 0.006877502
1453 | 510.2766 | 0.002554605 | -10 | 716.5 | -736.5 | 0 | 0.001885361 | 0.003318196 | 0.01312521 | 0.03417519 | 0.04970361 | 0.0718617 | 0.0718617 | 0.07426483 | 0.07634156 | 0.07634156 | 0.0787392 | 0.0787392 | 0.0787392 | 0.0787392 | 0.0787392 | 0.0787392 | 0.0787392 | 0.0787392 | 0.0787392 | 0.0787392 | 0.0787392 | 0.0787392 | 0.0787392 | 0.0787392 | 0.0787392 | 0.0787392 | 0.0787392 | 0.0787392 | 0.0787392 | 0.0787392 | 0.0787392 | 0.0787392 | 0.0787392 | 0.0787392 | 0.0787392 | 0.0787392 | 0.0787392 | 0.0787392 | 0.0787392 | 0.0787392 | 0.0787392 | 0.0787392 | 0.0787392 | 0.0787392 | 0.0787392 | 0.0787392 | 0.0787392 | 0.0787392 | 0.0787392 | 0.0787392 | 0.0787392 | 0.0787392 | 0.0787392 | 0.07634156 | 0.07634156 | 0.07426483 | 0.0718617 | 0.0718617 | 0.05725007 | 0.03860147 | 0.006527341 | 0 | 0 | 0 | 0.008353603 | 0.006877502
1441 | 498.5929 | 0.002496113 | -20 | 700.5 | -740.5 | 0 | 0.001885361 | 0.003318196 | 0.01312521 | 0.03417519 | 0.05219972 | 0.07435781 | 0.07435781 | 0.07676094 | 0.07883767 | 0.07883767 | 0.08123532 | 0.08123532 | 0.08123532 | 0.08123532 | 0.08123532 | 0.08123532 | 0.08123532 | 0.08123532 | 0.08123532 | 0.08123532 | 0.08123532 | 0.08123532 | 0.08123532 | 0.08123532 | 0.08123532 | 0.08123532 | 0.08123532 | 0.08123532 | 0.08123532 | 0.08123532 | 0.08123532 | 0.08123532 | 0.08123532 | 0.08123532 | 0.08123532 | 0.08123532 | 0.08123532 | 0.08123532 | 0.08123532 | 0.08123532 | 0.08123532 | 0.08123532 | 0.08123532 | 0.08123532 | 0.08123532 | 0.08123532 | 0.08123532 | 0.08123532 | 0.08123532 | 0.08123532 | 0.08123532 | 0.08123532 | 0.08123532 | 0.07883767 | 0.07883767 | 0.07676094 | 0.07435781 | 0.07435781 | 0.05725007 | 0.03860147 | 0.006527341 | 0 | 0 | 0 | 0.01167068 | 0.006202972
1441 | 513.9577 | 0.002573034 | -30 | 690.5 | -750.5 | 0 | 0.001885361 | 0.003318196 | 0.01312521 | 0.03674823 | 0.05477275 | 0.07693085 | 0.07693085 | 0.07933397 | 0.08141071 | 0.08141071 | 0.08380835 | 0.08380835 | 0.08380835 | 0.08380835 | 0.08380835 | 0.08380835 | 0.08380835 | 0.08380835 | 0.08380835 | 0.08380835 | 0.08380835 | 0.08380835 | 0.08380835 | 0.08380835 | 0.08380835 | 0.08380835 | 0.08380835 | 0.08380835 | 0.08380835 | 0.08380835 | 0.08380835 | 0.08380835 | 0.08380835 | 0.08380835 | 0.08380835 | 0.08380835 | 0.08380835 | 0.08380835 | 0.08380835 | 0.08380835 | 0.08380835 | 0.08380835 | 0.08380835 | 0.08380835 | 0.08380835 | 0.08380835 | 0.08380835 | 0.08380835 | 0.08380835 | 0.08380835 | 0.08380835 | 0.08380835 | 0.08380835 | 0.08141071 | 0.08141071 | 0.07933397 | 0.07693085 | 0.07435781 | 0.05725007 | 0.03860147 | 0.006527341 | 0 | 0 | 0 | 0.01996338 | 0.005303599
1441 | 498.8927 | 0.002497614 | -40 | 680.5 | -760.5 | 0 | 0.001885361 | 0.003318196 | 0.01312521 | 0.03924584 | 0.05727037 | 0.07942846 | 0.07942846 | 0.08183159 | 0.08390832 | 0.08390832 | 0.08630596 | 0.08630596 | 0.08630596 | 0.08630596 | 0.08630596 | 0.08630596 | 0.08630596 | 0.08630596 | 0.08630596 | 0.08630596 | 0.08630596 | 0.08630596 | 0.08630596 | 0.08630596 | 0.08630596 | 0.08630596 | 0.08630596 | 0.08630596 | 0.08630596 | 0.08630596 | 0.08630596 | 0.08630596 | 0.08630596 | 0.08630596 | 0.08630596 | 0.08630596 | 0.08630596 | 0.08630596 | 0.08630596 | 0.08630596 | 0.08630596 | 0.08630596 | 0.08630596 | 0.08630596 | 0.08630596 | 0.08630596 | 0.08630596 | 0.08630596 | 0.08630596 | 0.08630596 | 0.08630596 | 0.08630596 | 0.08630596 | 0.08390832 | 0.08390832 | 0.08183159 | 0.07942846 | 0.07435781 | 0.05725007 | 0.03860147 | 0.006527341 | 0 | 0 | 0 | 0.02825608 | 0.004413753
1441 | 525.5555 | 0.002631096 | -30 | 690.5 | -750.5 | 0 | 0.001885361 | 0.003318196 | 0.01312521 | 0.04187694 | 0.05990146 | 0.08205956 | 0.08205956 | 0.08446268 | 0.08653942 | 0.08653942 | 0.08893706 | 0.08893706 | 0.08893706 | 0.08893706 | 0.08893706 | 0.08893706 | 0.08893706 | 0.08893706 | 0.08893706 | 0.08893706 | 0.08893706 | 0.08893706 | 0.08893706 | 0.08893706 | 0.08893706 | 0.08893706 | 0.08893706 | 0.08893706 | 0.08893706 | 0.08893706 | 0.08893706 | 0.08893706 | 0.08893706 | 0.08893706 | 0.08893706 | 0.08893706 | 0.08893706 | 0.08893706 | 0.08893706 | 0.08893706 | 0.08893706 | 0.08893706 | 0.08893706 | 0.08893706 | 0.08893706 | 0.08893706 | 0.08893706 | 0.08893706 | 0.08893706 | 0.08893706 | 0.08893706 | 0.08893706 | 0.08893706 | 0.08653942 | 0.08653942 | 0.08446268 | 0.08205956 | 0.07435781 | 0.05725007 | 0.03860147 | 0.006527341 | 0 | 0 | 0 | 0.01996338 | 0.005303599
1453 | 494.6424 | 0.002476335 | -20 | 706.5 | -746.5 | 0 | 0.001885361 | 0.003318196 | 0.01312521 | 0.04187694 | 0.0623778 | 0.08453589 | 0.08453589 | 0.08693902 | 0.08901575 | 0.08901575 | 0.09141339 | 0.09141339 | 0.09141339 | 0.09141339 | 0.09141339 | 0.09141339 | 0.09141339 | 0.09141339 | 0.09141339 | 0.09141339 | 0.09141339 | 0.09141339 | 0.09141339 | 0.09141339 | 0.09141339 | 0.09141339 | 0.09141339 | 0.09141339 | 0.09141339 | 0.09141339 | 0.09141339 | 0.09141339 | 0.09141339 | 0.09141339 | 0.09141339 | 0.09141339 | 0.09141339 | 0.09141339 | 0.09141339 | 0.09141339 | 0.09141339 | 0.09141339 | 0.09141339 | 0.09141339 | 0.09141339 | 0.09141339 | 0.09141339 | 0.09141339 | 0.09141339 | 0.09141339 | 0.09141339 | 0.09141339 | 0.09141339 | 0.08901575 | 0.08901575 | 0.08693902 | 0.08453589 | 0.07683415 | 0.05725007 | 0.03860147 | 0.006527341 | 0 | 0 | 0 | 0.0166463 | 0.006742596
1453 | 506.0928 | 0.00253366 | -10 | 716.5 | -736.5 | 0 | 0.001885361 | 0.003318196 | 0.01312521 | 0.04187694 | 0.06491146 | 0.08706955 | 0.08706955 | 0.08947268 | 0.09154941 | 0.09154941 | 0.09394705 | 0.09394705 | 0.09394705 | 0.09394705 | 0.09394705 | 0.09394705 | 0.09394705 | 0.09394705 | 0.09394705 | 0.09394705 | 0.09394705 | 0.09394705 | 0.09394705 | 0.09394705 | 0.09394705 | 0.09394705 | 0.09394705 | 0.09394705 | 0.09394705 | 0.09394705 | 0.09394705 | 0.09394705 | 0.09394705 | 0.09394705 | 0.09394705 | 0.09394705 | 0.09394705 | 0.09394705 | 0.09394705 | 0.09394705 | 0.09394705 | 0.09394705 | 0.09394705 | 0.09394705 | 0.09394705 | 0.09394705 | 0.09394705 | 0.09394705 | 0.09394705 | 0.09394705 | 0.09394705 | 0.09394705 | 0.09394705 | 0.09154941 | 0.09154941 | 0.08947268 | 0.08706955 | 0.07936781 | 0.05725007 | 0.03860147 | 0.006527341 | 0 | 0 | 0 | 0.008353603 | 0.009327533
1441 | 480.2333 | 0.002404199 | 0 | 720.5 | -720.5 | 0 | 0.001885361 | 0.003318196 | 0.01312521 | 0.04187694 | 0.06491146 | 0.08947375 | 0.08947375 | 0.09187688 | 0.09395361 | 0.09395361 | 0.09635125 | 0.09635125 | 0.09635125 | 0.09635125 | 0.09635125 | 0.09635125 | 0.09635125 | 0.09635125 | 0.09635125 | 0.09635125 | 0.09635125 | 0.09635125 | 0.09635125 | 0.09635125 | 0.09635125 | 0.09635125 | 0.09635125 | 0.09635125 | 0.09635125 | 0.09635125 | 0.09635125 | 0.09635125 | 0.09635125 | 0.09635125 | 0.09635125 | 0.09635125 | 0.09635125 | 0.09635125 | 0.09635125 | 0.09635125 | 0.09635125 | 0.09635125 | 0.09635125 | 0.09635125 | 0.09635125 | 0.09635125 | 0.09635125 | 0.09635125 | 0.09635125 | 0.09635125 | 0.09635125 | 0.09635125 | 0.09635125 | 0.09395361 | 0.09395361 | 0.09187688 | 0.08947375 | 0.08177201 | 0.05725007 | 0.03860147 | 0.006527341 | 0 | 0 | 0 | 0.006877502 | 0.01048049
1441 | 518.4591 | 0.002595569 | 10 | 730.5 | -710.5 | 0 | 0.001885361 | 0.003318196 | 0.01312521 | 0.04187694 | 0.06491146 | 0.09206932 | 0.09206932 | 0.09447245 | 0.09654918 | 0.09654918 | 0.09894682 | 0.09894682 | 0.09894682 | 0.09894682 | 0.09894682 | 0.09894682 | 0.09894682 | 0.09894682 | 0.09894682 | 0.09894682 | 0.09894682 | 0.09894682 | 0.09894682 | 0.09894682 | 0.09894682 | 0.09894682 | 0.09894682 | 0.09894682 | 0.09894682 | 0.09894682 | 0.09894682 | 0.09894682 | 0.09894682 | 0.09894682 | 0.09894682 | 0.09894682 | 0.09894682 | 0.09894682 | 0.09894682 | 0.09894682 | 0.09894682 | 0.09894682 | 0.09894682 | 0.09894682 | 0.09894682 | 0.09894682 | 0.09894682 | 0.09894682 | 0.09894682 | 0.09894682 | 0.09894682 | 0.09894682 | 0.09894682 | 0.09654918 | 0.09654918 | 0.09447245 | 0.09206932 | 0.08436758 | 0.05984564 | 0.03860147 | 0.006527341 | 0 | 0 | 0 | 0.006877502 | 0.01336288
1441 | 491.5371 | 0.002460789 | 20 | 740.5 | -700.5 | 0 | 0.001885361 | 0.003318196 | 0.01312521 | 0.04187694 | 0.06491146 | 0.09453011 | 0.09453011 | 0.09693323 | 0.09900997 | 0.09900997 | 0.1014076 | 0.1014076 | 0.1014076 | 0.1014076 | 0.1014076 | 0.1014076 | 0.1014076 | 0.1014076 | 0.1014076 | 0.1014076 | 0.1014076 | 0.1014076 | 0.1014076 | 0.1014076 | 0.1014076 | 0.1014076 | 0.1014076 | 0.1014076 | 0.1014076 | 0.1014076 | 0.1014076 | 0.1014076 | 0.1014076 | 0.1014076 | 0.1014076 | 0.1014076 | 0.1014076 | 0.1014076 | 0.1014076 | 0.1014076 | 0.1014076 | 0.1014076 | 0.1014076 | 0.1014076 | 0.1014076 | 0.1014076 | 0.1014076 | 0.1014076 | 0.1014076 | 0.1014076 | 0.1014076 | 0.1014076 | 0.1014076 | 0.09900997 | 0.09900997 | 0.09693323 | 0.09453011 | 0.08682836 | 0.06230643 | 0.03860147 | 0.006527341 | 0 | 0 | 0 | 0.006202972 | 0.01988377
1441 | 524.3615 | 0.002625119 | 30 | 750.5 | -690.5 | 0 | 0.001885361 | 0.003318196 | 0.01312521 | 0.04187694 | 0.06491146 | 0.09453011 | 0.09715523 | 0.09955835 | 0.1016351 | 0.1016351 | 0.1040327 | 0.1040327 | 0.1040327 | 0.1040327 | 0.1040327 | 0.1040327 | 0.1040327 | 0.1040327 | 0.1040327 | 0.1040327 | 0.1040327 | 0.1040327 | 0.1040327 | 0.1040327 | 0.1040327 | 0.1040327 | 0.1040327 | 0.1040327 | 0.1040327 | 0.1040327 | 0.1040327 | 0.1040327 | 0.1040327 | 0.1040327 | 0.1040327 | 0.1040327 | 0.1040327 | 0.1040327 | 0.1040327 | 0.1040327 | 0.1040327 | 0.1040327 | 0.1040327 | 0.1040327 | 0.1040327 | 0.1040327 | 0.1040327 | 0.1040327 | 0.1040327 | 0.1040327 | 0.1040327 | 0.1040327 | 0.1040327 | 0.1016351 | 0.1016351 | 0.09955835 | 0.09715523 | 0.08945348 | 0.06493154 | 0.04122659 | 0.006527341 | 0 | 0 | 0 | 0.005303599 | 0.02906114
1441 | 499.2697 | 0.002499501 | 40 | 760.5 | -680.5 | 0 | 0.001885361 | 0.003318196 | 0.01312521 | 0.04187694 | 0.06491146 | 0.09453011 | 0.09965473 | 0.1020579 | 0.1041346 | 0.1041346 | 0.1065322 | 0.1065322 | 0.1065322 | 0.1065322 | 0.1065322 | 0.1065322 | 0.1065322 | 0.1065322 | 0.1065322 | 0.1065322 | 0.1065322 | 0.1065322 | 0.1065322 | 0.1065322 | 0.1065322 | 0.1065322 | 0.1065322 | 0.1065322 | 0.1065322 | 0.1065322 | 0.1065322 | 0.1065322 | 0.1065322 | 0.1065322 | 0.1065322 | 0.1065322 | 0.1065322 | 0.1065322 | 0.1065322 | 0.1065322 | 0.1065322 | 0.1065322 | 0.1065322 | 0.1065322 | 0.1065322 | 0.1065322 | 0.1065322 | 0.1065322 | 0.1065322 | 0.1065322 | 0.1065322 | 0.1065322 | 0.1065322 | 0.1041346 | 0.1041346 | 0.1020579 | 0.09965473 | 0.09195298 | 0.06743105 | 0.04372609 | 0.006527341 | 0 | 0 | 0 | 0.004413753 | 0.03823851
1441 | 515.1648 | 0.002579077 | 30 | 750.5 | -690.5 | 0 | 0.001885361 | 0.003318196 | 0.01312521 | 0.04187694 | 0.06491146 | 0.09453011 | 0.1022338 | 0.1046369 | 0.1067137 | 0.1067137 | 0.1091113 | 0.1091113 | 0.1091113 | 0.1091113 | 0.1091113 | 0.1091113 | 0.1091113 | 0.1091113 | 0.1091113 | 0.1091113 | 0.1091113 | 0.1091113 | 0.1091113 | 0.1091113 | 0.1091113 | 0.1091113 | 0.1091113 | 0.1091113 | 0.1091113 | 0.1091113 | 0.1091113 | 0.1091113 | 0.1091113 | 0.1091113 | 0.1091113 | 0.1091113 | 0.1091113 | 0.1091113 | 0.1091113 | 0.1091113 | 0.1091113 | 0.1091113 | 0.1091113 | 0.1091113 | 0.1091113 | 0.1091113 | 0.1091113 | 0.1091113 | 0.1091113 | 0.1091113 | 0.1091113 | 0.1091113 | 0.1091113 | 0.1067137 | 0.1067137 | 0.1046369 | 0.1022338 | 0.09453206 | 0.07001012 | 0.04630516 | 0.006527341 | 0 | 0 | 0 | 0.005303599 | 0.02906114
1441 | 498.9375 | 0.002497838 | 20 | 740.5 | -700.5 | 0 | 0.001885361 | 0.003318196 | 0.01312521 | 0.04187694 | 0.06491146 | 0.09702795 | 0.1047316 | 0.1071348 | 0.1092115 | 0.1092115 | 0.1116091 | 0.1116091 | 0.1116091 | 0.1116091 | 0.1116091 | 0.1116091 | 0.1116091 | 0.1116091 | 0.1116091 | 0.1116091 | 0.1116091 | 0.1116091 | 0.1116091 | 0.1116091 | 0.1116091 | 0.1116091 | 0.1116091 | 0.1116091 | 0.1116091 | 0.1116091 | 0.1116091 | 0.1116091 | 0.1116091 | 0.1116091 | 0.1116091 | 0.1116091 | 0.1116091 | 0.1116091 | 0.1116091 | 0.1116091 | 0.1116091 | 0.1116091 | 0.1116091 | 0.1116091 | 0.1116091 | 0.1116091 | 0.1116091 | 0.1116091 | 0.1116091 | 0.1116091 | 0.1116091 | 0.1116091 | 0.1116091 | 0.1092115 | 0.1092115 | 0.1071348 | 0.1047316 | 0.0970299 | 0.07250796 | 0.04630516 | 0.006527341 | 0 | 0 | 0 | 0.006202972 | 0.01988377
1441 | 500.5152 | 0.002505736 | 10 | 730.5 | -710.5 | 0 | 0.001885361 | 0.003318196 | 0.01312521 | 0.04187694 | 0.06491146 | 0.09953368 | 0.1072374 | 0.1096405 | 0.1117172 | 0.1117172 | 0.1141149 | 0.1141149 | 0.1141149 | 0.1141149 | 0.1141149 | 0.1141149 | 0.1141149 | 0.1141149 | 0.1141149 | 0.1141149 | 0.1141149 | 0.1141149 | 0.1141149 | 0.1141149 | 0.1141149 | 0.1141149 | 0.1141149 | 0.1141149 | 0.1141149 | 0.1141149 | 0.1141149 | 0.1141149 | 0.1141149 | 0.1141149 | 0.1141149 | 0.1141149 | 0.1141149 | 0.1141149 | 0.1141149 | 0.1141149 | 0.1141149 | 0.1141149 | 0.1141149 | 0.1141149 | 0.1141149 | 0.1141149 | 0.1141149 | 0.1141149 | 0.1141149 | 0.1141149 | 0.1141149 | 0.1141149 | 0.1141149 | 0.1117172 | 0.1117172 | 0.1096405 | 0.1072374 | 0.09953564 | 0.0750137 | 0.04630516 | 0.006527341 | 0 | 0 | 0 | 0.007598282 | 0.01336288
1441 | 505.0588 | 0.002528483 | 0 | 720.5 | -720.5 | 0 | 0.001885361 | 0.003318196 | 0.01312521 | 0.04187694 | 0.06491146 | 0.1020622 | 0.1097659 | 0.112169 | 0.1142457 | 0.1142457 | 0.1166434 | 0.1166434 | 0.1166434 | 0.1166434 | 0.1166434 | 0.1166434 | 0.1166434 | 0.1166434 | 0.1166434 | 0.1166434 | 0.1166434 | 0.1166434 | 0.1166434 | 0.1166434 | 0.1166434 | 0.1166434 | 0.1166434 | 0.1166434 | 0.1166434 | 0.1166434 | 0.1166434 | 0.1166434 | 0.1166434 | 0.1166434 | 0.1166434 | 0.1166434 | 0.1166434 | 0.1166434 | 0.1166434 | 0.1166434 | 0.1166434 | 0.1166434 | 0.1166434 | 0.1166434 | 0.1166434 | 0.1166434 | 0.1166434 | 0.1166434 | 0.1166434 | 0.1166434 | 0.1166434 | 0.1166434 | 0.1166434 | 0.1142457 | 0.1142457 | 0.112169 | 0.1097659 | 0.1020641 | 0.0750137 | 0.04630516 | 0.006527341 | 0 | 0 | 0 | 0.0104814 | 0.01048049
1441 | 490.7259 | 0.002456728 | -10 | 710.5 | -730.5 | 0 | 0.001885361 | 0.003318196 | 0.01312521 | 0.04187694 | 0.06736819 | 0.1045189 | 0.1122226 | 0.1146257 | 0.1167024 | 0.1167024 | 0.1191001 | 0.1191001 | 0.1191001 | 0.1191001 | 0.1191001 | 0.1191001 | 0.1191001 | 0.1191001 | 0.1191001 | 0.1191001 | 0.1191001 | 0.1191001 | 0.1191001 | 0.1191001 | 0.1191001 | 0.1191001 | 0.1191001 | 0.1191001 | 0.1191001 | 0.1191001 | 0.1191001 | 0.1191001 | 0.1191001 | 0.1191001 | 0.1191001 | 0.1191001 | 0.1191001 | 0.1191001 | 0.1191001 | 0.1191001 | 0.1191001 | 0.1191001 | 0.1191001 | 0.1191001 | 0.1191001 | 0.1191001 | 0.1191001 | 0.1191001 | 0.1191001 | 0.1191001 | 0.1191001 | 0.1191001 | 0.1191001 | 0.1167024 | 0.1167024 | 0.1146257 | 0.1122226 | 0.1045208 | 0.0750137 | 0.04630516 | 0.006527341 | 0 | 0 | 0 | 0.01336452 | 0.0075981
1429 | 424.6496 | 0.002125929 | -20 | 694.5 | -734.5 | 0 | 0.001885361 | 0.003318196 | 0.01312521 | 0.04187694 | 0.06949412 | 0.1066448 | 0.1143485 | 0.1167516 | 0.1188284 | 0.1188284 | 0.121226 | 0.121226 | 0.121226 | 0.121226 | 0.121226 | 0.121226 | 0.121226 | 0.121226 | 0.121226 | 0.121226 | 0.121226 | 0.121226 | 0.121226 | 0.121226 | 0.121226 | 0.121226 | 0.121226 | 0.121226 | 0.121226 | 0.121226 | 0.121226 | 0.121226 | 0.121226 | 0.121226 | 0.121226 | 0.121226 | 0.121226 | 0.121226 | 0.121226 | 0.121226 | 0.121226 | 0.121226 | 0.121226 | 0.121226 | 0.121226 | 0.121226 | 0.121226 | 0.121226 | 0.121226 | 0.121226 | 0.121226 | 0.121226 | 0.121226 | 0.1188284 | 0.1188284 | 0.1167516 | 0.1143485 | 0.1045208 | 0.0750137 | 0.04630516 | 0.006527341 | 0 | 0 | 0 | 0.01451777 | 0.005663348
1429 | 411.5433 | 0.002060315 | -30 | 684.5 | -744.5 | 0 | 0.001885361 | 0.003318196 | 0.01312521 | 0.04187694 | 0.07155443 | 0.1087051 | 0.1164088 | 0.118812 | 0.1208887 | 0.1208887 | 0.1232863 | 0.1232863 | 0.1232863 | 0.1232863 | 0.1232863 | 0.1232863 | 0.1232863 | 0.1232863 | 0.1232863 | 0.1232863 | 0.1232863 | 0.1232863 | 0.1232863 | 0.1232863 | 0.1232863 | 0.1232863 | 0.1232863 | 0.1232863 | 0.1232863 | 0.1232863 | 0.1232863 | 0.1232863 | 0.1232863 | 0.1232863 | 0.1232863 | 0.1232863 | 0.1232863 | 0.1232863 | 0.1232863 | 0.1232863 | 0.1232863 | 0.1232863 | 0.1232863 | 0.1232863 | 0.1232863 | 0.1232863 | 0.1232863 | 0.1232863 | 0.1232863 | 0.1232863 | 0.1232863 | 0.1232863 | 0.1232863 | 0.1208887 | 0.1208887 | 0.118812 | 0.1164088 | 0.1045208 | 0.0750137 | 0.04630516 | 0.006527341 | 0 | 0 | 0 | 0.02817902 | 0.004763974
1429 | 428.7892 | 0.002146654 | -40 | 674.5 | -754.5 | 0 | 0.001885361 | 0.003318196 | 0.01312521 | 0.04402359 | 0.07370108 | 0.1108518 | 0.1185555 | 0.1209586 | 0.1230353 | 0.1230353 | 0.125433 | 0.125433 | 0.125433 | 0.125433 | 0.125433 | 0.125433 | 0.125433 | 0.125433 | 0.125433 | 0.125433 | 0.125433 | 0.125433 | 0.125433 | 0.125433 | 0.125433 | 0.125433 | 0.125433 | 0.125433 | 0.125433 | 0.125433 | 0.125433 | 0.125433 | 0.125433 | 0.125433 | 0.125433 | 0.125433 | 0.125433 | 0.125433 | 0.125433 | 0.125433 | 0.125433 | 0.125433 | 0.125433 | 0.125433 | 0.125433 | 0.125433 | 0.125433 | 0.125433 | 0.125433 | 0.125433 | 0.125433 | 0.125433 | 0.125433 | 0.1230353 | 0.1230353 | 0.1209586 | 0.1185555 | 0.1045208 | 0.0750137 | 0.04630516 | 0.006527341 | 0 | 0 | 0 | 0.04208273 | 0.003947421
1429 | 423.277 | 0.002119057 | -30 | 684.5 | -744.5 | 0 | 0.001885361 | 0.003318196 | 0.01312521 | 0.04402359 | 0.07582014 | 0.1129708 | 0.1206745 | 0.1230777 | 0.1251544 | 0.1251544 | 0.127552 | 0.127552 | 0.127552 | 0.127552 | 0.127552 | 0.127552 | 0.127552 | 0.127552 | 0.127552 | 0.127552 | 0.127552 | 0.127552 | 0.127552 | 0.127552 | 0.127552 | 0.127552 | 0.127552 | 0.127552 | 0.127552 | 0.127552 | 0.127552 | 0.127552 | 0.127552 | 0.127552 | 0.127552 | 0.127552 | 0.127552 | 0.127552 | 0.127552 | 0.127552 | 0.127552 | 0.127552 | 0.127552 | 0.127552 | 0.127552 | 0.127552 | 0.127552 | 0.127552 | 0.127552 | 0.127552 | 0.127552 | 0.127552 | 0.127552 | 0.1251544 | 0.1251544 | 0.1230777 | 0.1206745 | 0.1045208 | 0.0750137 | 0.04630516 | 0.006527341 | 0 | 0 | 0 | 0.02817902 | 0.004763974
1386 | 484.5749 | 0.002425934 | -20 | 673 | -713 | 0 | 0.001885361 | 0.003318196 | 0.01312521 | 0.04402359 | 0.07582014 | 0.1153968 | 0.1231005 | 0.1255036 | 0.1275803 | 0.1275803 | 0.1299779815 | 0.1299779815 | 0.1299779815 | 0.1299779815 | 0.1299779815 | 0.1299779815 | 0.1299779815 | 0.1299779815 | 0.1299779815 | 0.1299779815 | 0.1299779815 | 0.1299779815 | 0.1299779815 | 0.1299779815 | 0.1299779815 | 0.1299779815 | 0.1299779815 | 0.1299779815 | 0.1299779815 | 0.1299779815 | 0.1299779815 | 0.1299779815 | 0.1299779815 | 0.1299779815 | 0.1299779815 | 0.1299779815 | 0.1299779815 | 0.1299779815 | 0.1299779815 | 0.1299779815 | 0.1299779815 | 0.1299779815 | 0.1299779815 | 0.1299779815 | 0.1299779815 | 0.1299779815 | 0.1299779815 | 0.1299779815 | 0.1299779815 | 0.1299779815 | 0.1299779815 | 0.1299779815 | 0.1299779815 | 0.1275803 | 0.1275803 | 0.1255036 | 0.1231005 | 0.1045208 | 0.0750137 | 0.04630516 | 0.006527341 | 0 | 0 | 0 | 0.008319062 | 0.003830838
1379 | 509.3304 | 0.002549868 | -10 | 679.5 | -699.5 | 0 | 0.001885361 | 0.003318196 | 0.01312521 | 0.04402359 | 0.07582014 | 0.1179467 | 0.1256503 | 0.1280535 | 0.1301302 | 0.1301302 | 0.1325278 | 0.1325278 | 0.1325278 | 0.1325278 | 0.1325278 | 0.1325278 | 0.1325278 | 0.1325278 | 0.1325278 | 0.1325278 | 0.1325278 | 0.1325278 | 0.1325278 | 0.1325278 | 0.1325278 | 0.1325278 | 0.1325278 | 0.1325278 | 0.1325278 | 0.1325278 | 0.1325278 | 0.1325278 | 0.1325278 | 0.1325278 | 0.1325278 | 0.1325278 | 0.1325278 | 0.1325278 | 0.1325278 | 0.1325278 | 0.1325278 | 0.1325278 | 0.1325278 | 0.1325278 | 0.1325278 | 0.1325278 | 0.1325278 | 0.1325278 | 0.1325278 | 0.1325278 | 0.1325278 | 0.1325278 | 0.1325278 | 0.1301302 | 0.1301302 | 0.1280535 | 0.1256503 | 0.1045208 | 0.0750137 | 0.04630516 | 0.006527341 | 0 | 0 | 0 | 0.006113035 | 0.004336031
1379 | 500.773 | 0.002507027 | 0 | 689.5 | -689.5 | 0 | 0.001885361 | 0.003318196 | 0.01312521 | 0.04402359 | 0.07582014 | 0.1179467 | 0.1281574 | 0.1305605 | 0.1326372 | 0.1326372 | 0.1350349 | 0.1350349 | 0.1350349 | 0.1350349 | 0.1350349 | 0.1350349 | 0.1350349 | 0.1350349 | 0.1350349 | 0.1350349 | 0.1350349 | 0.1350349 | 0.1350349 | 0.1350349 | 0.1350349 | 0.1350349 | 0.1350349 | 0.1350349 | 0.1350349 | 0.1350349 | 0.1350349 | 0.1350349 | 0.1350349 | 0.1350349 | 0.1350349 | 0.1350349 | 0.1350349 | 0.1350349 | 0.1350349 | 0.1350349 | 0.1350349 | 0.1350349 | 0.1350349 | 0.1350349 | 0.1350349 | 0.1350349 | 0.1350349 | 0.1350349 | 0.1350349 | 0.1350349 | 0.1350349 | 0.1350349 | 0.1350349 | 0.1326372 | 0.1326372 | 0.1305605 | 0.1281574 | 0.1045208 | 0.0750137 | 0.04630516 | 0.006527341 | 0 | 0 | 0 | 0.005213661 | 0.005213661
1379 | 528.6988 | 0.002646832 | 10 | 699.5 | -679.5 | 0 | 0.001885361 | 0.003318196 | 0.01312521 | 0.04402359 | 0.07582014 | 0.1179467 | 0.1308042 | 0.1332073 | 0.1352841 | 0.1352841 | 0.1376817 | 0.1376817 | 0.1376817 | 0.1376817 | 0.1376817 | 0.1376817 | 0.1376817 | 0.1376817 | 0.1376817 | 0.1376817 | 0.1376817 | 0.1376817 | 0.1376817 | 0.1376817 | 0.1376817 | 0.1376817 | 0.1376817 | 0.1376817 | 0.1376817 | 0.1376817 | 0.1376817 | 0.1376817 | 0.1376817 | 0.1376817 | 0.1376817 | 0.1376817 | 0.1376817 | 0.1376817 | 0.1376817 | 0.1376817 | 0.1376817 | 0.1376817 | 0.1376817 | 0.1376817 | 0.1376817 | 0.1376817 | 0.1376817 | 0.1376817 | 0.1376817 | 0.1376817 | 0.1376817 | 0.1376817 | 0.1376817 | 0.1352841 | 0.1352841 | 0.1332073 | 0.1308042 | 0.1071677 | 0.0750137 | 0.04630516 | 0.006527341 | 0 | 0 | 0 | 0.004336031 | 0.006113035
1379 | 508.8939 | 0.002547683 | 20 | 709.5 | -669.5 | 0 | 0.001885361 | 0.003318196 | 0.01312521 | 0.04402359 | 0.07582014 | 0.1179467 | 0.1333519 | 0.135755 | 0.1378317 | 0.1378317 | 0.1402294 | 0.1402294 | 0.1402294 | 0.1402294 | 0.1402294 | 0.1402294 | 0.1402294 | 0.1402294 | 0.1402294 | 0.1402294 | 0.1402294 | 0.1402294 | 0.1402294 | 0.1402294 | 0.1402294 | 0.1402294 | 0.1402294 | 0.1402294 | 0.1402294 | 0.1402294 | 0.1402294 | 0.1402294 | 0.1402294 | 0.1402294 | 0.1402294 | 0.1402294 | 0.1402294 | 0.1402294 | 0.1402294 | 0.1402294 | 0.1402294 | 0.1402294 | 0.1402294 | 0.1402294 | 0.1402294 | 0.1402294 | 0.1402294 | 0.1402294 | 0.1402294 | 0.1402294 | 0.1402294 | 0.1402294 | 0.1402294 | 0.1378317 | 0.1378317 | 0.135755 | 0.1333519 | 0.1097154 | 0.0750137 | 0.04630516 | 0.006527341 | 0 | 0 | 0 | 0.003558811 | 0.008204403
1379 | 507.9881 | 0.002543148 | 30 | 719.5 | -659.5 | 0 | 0.001885361 | 0.003318196 | 0.01312521 | 0.04402359 | 0.07582014 | 0.1179467 | 0.1333519 | 0.1382982 | 0.1403749 | 0.1403749 | 0.1427725 | 0.1427725 | 0.1427725 | 0.1427725 | 0.1427725 | 0.1427725 | 0.1427725 | 0.1427725 | 0.1427725 | 0.1427725 | 0.1427725 | 0.1427725 | 0.1427725 | 0.1427725 | 0.1427725 | 0.1427725 | 0.1427725 | 0.1427725 | 0.1427725 | 0.1427725 | 0.1427725 | 0.1427725 | 0.1427725 | 0.1427725 | 0.1427725 | 0.1427725 | 0.1427725 | 0.1427725 | 0.1427725 | 0.1427725 | 0.1427725 | 0.1427725 | 0.1427725 | 0.1427725 | 0.1427725 | 0.1427725 | 0.1427725 | 0.1427725 | 0.1427725 | 0.1427725 | 0.1427725 | 0.1427725 | 0.1427725 | 0.1403749 | 0.1403749 | 0.1382982 | 0.135895 | 0.1122585 | 0.0750137 | 0.04630516 | 0.006527341 | 0 | 0 | 0 | 0.00278159 | 0.01705041
1380 | 479.6116 | 0.002401086 | 40 | 730 | -650 | 0 | 0.001885361 | 0.003318196 | 0.01312521 | 0.04402359 | 0.07582014 | 0.1179467 | 0.1333519 | 0.1406992 | 0.142776 | 0.142776 | 0.1451736 | 0.1451736 | 0.1451736 | 0.1451736 | 0.1451736 | 0.1451736 | 0.1451736 | 0.1451736 | 0.1451736 | 0.1451736 | 0.1451736 | 0.1451736 | 0.1451736 | 0.1451736 | 0.1451736 | 0.1451736 | 0.1451736 | 0.1451736 | 0.1451736 | 0.1451736 | 0.1451736 | 0.1451736 | 0.1451736 | 0.1451736 | 0.1451736 | 0.1451736 | 0.1451736 | 0.1451736 | 0.1451736 | 0.1451736 | 0.1451736 | 0.1451736 | 0.1451736 | 0.1451736 | 0.1451736 | 0.1451736 | 0.1451736 | 0.1451736 | 0.1451736 | 0.1451736 | 0.1451736 | 0.1451736 | 0.1451736 | 0.142776 | 0.142776 | 0.1406992 | 0.1382961 | 0.1146596 | 0.07741478 | 0.04630516 | 0.006527341 | 0 | 0 | 0 | 0.002397643 | 0.02633872
1380 | 505.6852 | 0.002531619 | 30 | 720 | -660 | 0 | 0.001885361 | 0.003318196 | 0.01312521 | 0.04402359 | 0.07582014 | 0.1179467 | 0.1333519 | 0.1432309 | 0.1453076 | 0.1453076 | 0.1477052 | 0.1477052 | 0.1477052 | 0.1477052 | 0.1477052 | 0.1477052 | 0.1477052 | 0.1477052 | 0.1477052 | 0.1477052 | 0.1477052 | 0.1477052 | 0.1477052 | 0.1477052 | 0.1477052 | 0.1477052 | 0.1477052 | 0.1477052 | 0.1477052 | 0.1477052 | 0.1477052 | 0.1477052 | 0.1477052 | 0.1477052 | 0.1477052 | 0.1477052 | 0.1477052 | 0.1477052 | 0.1477052 | 0.1477052 | 0.1477052 | 0.1477052 | 0.1477052 | 0.1477052 | 0.1477052 | 0.1477052 | 0.1477052 | 0.1477052 | 0.1477052 | 0.1477052 | 0.1477052 | 0.1477052 | 0.1477052 | 0.1453076 | 0.1453076 | 0.1432309 | 0.1408277 | 0.1171912 | 0.07741478 | 0.04630516 | 0.006527341 | 0 | 0 | 0 | 0.002820451 | 0.01749271
1380 | 509.6065 | 0.00255125 | 20 | 710 | -670 | 0 | 0.001885361 | 0.003318196 | 0.01312521 | 0.04402359 | 0.07582014 | 0.1179467 | 0.1359031 | 0.1457821 | 0.1478589 | 0.1478589 | 0.1502565 | 0.1502565 | 0.1502565 | 0.1502565 | 0.1502565 | 0.1502565 | 0.1502565 | 0.1502565 | 0.1502565 | 0.1502565 | 0.1502565 | 0.1502565 | 0.1502565 | 0.1502565 | 0.1502565 | 0.1502565 | 0.1502565 | 0.1502565 | 0.1502565 | 0.1502565 | 0.1502565 | 0.1502565 | 0.1502565 | 0.1502565 | 0.1502565 | 0.1502565 | 0.1502565 | 0.1502565 | 0.1502565 | 0.1502565 | 0.1502565 | 0.1502565 | 0.1502565 | 0.1502565 | 0.1502565 | 0.1502565 | 0.1502565 | 0.1502565 | 0.1502565 | 0.1502565 | 0.1502565 | 0.1502565 | 0.1502565 | 0.1478589 | 0.1478589 | 0.1457821 | 0.143379 | 0.1197425 | 0.07741478 | 0.04630516 | 0.006527341 | 0 | 0 | 0 | 0.003597672 | 0.008646703
1379 | 497.4729 | 0.002490505 | 10 | 699.5 | -679.5 | 0 | 0.001885361 | 0.003318196 | 0.01312521 | 0.04402359 | 0.07582014 | 0.1179467 | 0.1383936 | 0.1482726 | 0.1503494 | 0.1503494 | 0.152747 | 0.152747 | 0.152747 | 0.152747 | 0.152747 | 0.152747 | 0.152747 | 0.152747 | 0.152747 | 0.152747 | 0.152747 | 0.152747 | 0.152747 | 0.152747 | 0.152747 | 0.152747 | 0.152747 | 0.152747 | 0.152747 | 0.152747 | 0.152747 | 0.152747 | 0.152747 | 0.152747 | 0.152747 | 0.152747 | 0.152747 | 0.152747 | 0.152747 | 0.152747 | 0.152747 | 0.152747 | 0.152747 | 0.152747 | 0.152747 | 0.152747 | 0.152747 | 0.152747 | 0.152747 | 0.152747 | 0.152747 | 0.152747 | 0.152747 | 0.1503494 | 0.1503494 | 0.1482726 | 0.1458695 | 0.122233 | 0.07741478 | 0.04630516 | 0.006527341 | 0 | 0 | 0 | 0.004336031 | 0.006113035
1379 | 511.1053 | 0.002558753 | 0 | 689.5 | -689.5 | 0 | 0.001885361 | 0.003318196 | 0.01312521 | 0.04402359 | 0.07582014 | 0.1179467 | 0.1409524 | 0.1508314 | 0.1529081 | 0.1529081 | 0.1553058 | 0.1553058 | 0.1553058 | 0.1553058 | 0.1553058 | 0.1553058 | 0.1553058 | 0.1553058 | 0.1553058 | 0.1553058 | 0.1553058 | 0.1553058 | 0.1553058 | 0.1553058 | 0.1553058 | 0.1553058 | 0.1553058 | 0.1553058 | 0.1553058 | 0.1553058 | 0.1553058 | 0.1553058 | 0.1553058 | 0.1553058 | 0.1553058 | 0.1553058 | 0.1553058 | 0.1553058 | 0.1553058 | 0.1553058 | 0.1553058 | 0.1553058 | 0.1553058 | 0.1553058 | 0.1553058 | 0.1553058 | 0.1553058 | 0.1553058 | 0.1553058 | 0.1553058 | 0.1553058 | 0.1553058 | 0.1553058 | 0.1529081 | 0.1529081 | 0.1508314 | 0.1484283 | 0.122233 | 0.07741478 | 0.04630516 | 0.006527341 | 0 | 0 | 0 | 0.007513493 | 0.005213661
1380 | 503.6889 | 0.002521625 | -10 | 680 | -700 | 0 | 0.001885361 | 0.003318196 | 0.01312521 | 0.04402359 | 0.07582014 | 0.1204683 | 0.143474 | 0.153353 | 0.1554297 | 0.1554297 | 0.1578274 | 0.1578274 | 0.1578274 | 0.1578274 | 0.1578274 | 0.1578274 | 0.1578274 | 0.1578274 | 0.1578274 | 0.1578274 | 0.1578274 | 0.1578274 | 0.1578274 | 0.1578274 | 0.1578274 | 0.1578274 | 0.1578274 | 0.1578274 | 0.1578274 | 0.1578274 | 0.1578274 | 0.1578274 | 0.1578274 | 0.1578274 | 0.1578274 | 0.1578274 | 0.1578274 | 0.1578274 | 0.1578274 | 0.1578274 | 0.1578274 | 0.1578274 | 0.1578274 | 0.1578274 | 0.1578274 | 0.1578274 | 0.1578274 | 0.1578274 | 0.1578274 | 0.1578274 | 0.1578274 | 0.1578274 | 0.1578274 | 0.1554297 | 0.1554297 | 0.153353 | 0.1509499 | 0.122233 | 0.07741478 | 0.04630516 | 0.006527341 | 0 | 0 | 0 | 0.01139558 | 0.004374892
1379 | 487.7225 | 0.002441692 | -20 | 669.5 | -709.5 | 0 | 0.001885361 | 0.003318196 | 0.01312521 | 0.04402359 | 0.07582014 | 0.12291 | 0.1459157 | 0.1557947 | 0.1578714 | 0.1578714 | 0.1602691 | 0.1602691 | 0.1602691 | 0.1602691 | 0.1602691 | 0.1602691 | 0.1602691 | 0.1602691 | 0.1602691 | 0.1602691 | 0.1602691 | 0.1602691 | 0.1602691 | 0.1602691 | 0.1602691 | 0.1602691 | 0.1602691 | 0.1602691 | 0.1602691 | 0.1602691 | 0.1602691 | 0.1602691 | 0.1602691 | 0.1602691 | 0.1602691 | 0.1602691 | 0.1602691 | 0.1602691 | 0.1602691 | 0.1602691 | 0.1602691 | 0.1602691 | 0.1602691 | 0.1602691 | 0.1602691 | 0.1602691 | 0.1602691 | 0.1602691 | 0.1602691 | 0.1602691 | 0.1602691 | 0.1602691 | 0.1602691 | 0.1578714 | 0.1578714 | 0.1557947 | 0.1533916 | 0.122233 | 0.07741478 | 0.04630516 | 0.006527341 | 0 | 0 | 0 | 0.01564485 | 0.003558811
1379 | 508.1966 | 0.002544192 | -30 | 659.5 | -719.5 | 0 | 0.001885361 | 0.003318196 | 0.01312521 | 0.04402359 | 0.07582014 | 0.1254542 | 0.1484599 | 0.1583389 | 0.1604156 | 0.1604156 | 0.1628133 | 0.1628133 | 0.1628133 | 0.1628133 | 0.1628133 | 0.1628133 | 0.1628133 | 0.1628133 | 0.1628133 | 0.1628133 | 0.1628133 | 0.1628133 | 0.1628133 | 0.1628133 | 0.1628133 | 0.1628133 | 0.1628133 | 0.1628133 | 0.1628133 | 0.1628133 | 0.1628133 | 0.1628133 | 0.1628133 | 0.1628133 | 0.1628133 | 0.1628133 | 0.1628133 | 0.1628133 | 0.1628133 | 0.1628133 | 0.1628133 | 0.1628133 | 0.1628133 | 0.1628133 | 0.1628133 | 0.1628133 | 0.1628133 | 0.1628133 | 0.1628133 | 0.1628133 | 0.1628133 | 0.1628133 | 0.1628133 | 0.1604156 | 0.1604156 | 0.1583389 | 0.1533916 | 0.122233 | 0.07741478 | 0.04630516 | 0.006527341 | 0 | 0 | 0 | 0.02425478 | 0.00278159
1379 | 503.5417 | 0.002520888 | -40 | 649.5 | -729.5 | 0 | 0.001885361 | 0.003318196 | 0.01312521 | 0.04402359 | 0.07834103 | 0.127975 | 0.1509808 | 0.1608598 | 0.1629365 | 0.1629365 | 0.1653341 | 0.1653341 | 0.1653341 | 0.1653341 | 0.1653341 | 0.1653341 | 0.1653341 | 0.1653341 | 0.1653341 | 0.1653341 | 0.1653341 | 0.1653341 | 0.1653341 | 0.1653341 | 0.1653341 | 0.1653341 | 0.1653341 | 0.1653341 | 0.1653341 | 0.1653341 | 0.1653341 | 0.1653341 | 0.1653341 | 0.1653341 | 0.1653341 | 0.1653341 | 0.1653341 | 0.1653341 | 0.1653341 | 0.1653341 | 0.1653341 | 0.1653341 | 0.1653341 | 0.1653341 | 0.1653341 | 0.1653341 | 0.1653341 | 0.1653341 | 0.1653341 | 0.1653341 | 0.1653341 | 0.1653341 | 0.1653341 | 0.1629365 | 0.1629365 | 0.1608598 | 0.1533916 | 0.122233 | 0.07741478 | 0.04630516 | 0.006527341 | 0 | 0 | 0 | 0.03286472 | 0.002397643
1379 | 503.2571 | 0.002519463 | -30 | 659.5 | -719.5 | 0 | 0.001885361 | 0.003318196 | 0.01312521 | 0.04402359 | 0.07834103 | 0.1304945 | 0.1535003 | 0.1633792 | 0.165456 | 0.165456 | 0.1678536 | 0.1678536 | 0.1678536 | 0.1678536 | 0.1678536 | 0.1678536 | 0.1678536 | 0.1678536 | 0.1678536 | 0.1678536 | 0.1678536 | 0.1678536 | 0.1678536 | 0.1678536 | 0.1678536 | 0.1678536 | 0.1678536 | 0.1678536 | 0.1678536 | 0.1678536 | 0.1678536 | 0.1678536 | 0.1678536 | 0.1678536 | 0.1678536 | 0.1678536 | 0.1678536 | 0.1678536 | 0.1678536 | 0.1678536 | 0.1678536 | 0.1678536 | 0.1678536 | 0.1678536 | 0.1678536 | 0.1678536 | 0.1678536 | 0.1678536 | 0.1678536 | 0.1678536 | 0.1678536 | 0.1678536 | 0.1678536 | 0.165456 | 0.165456 | 0.1633792 | 0.1533916 | 0.122233 | 0.07741478 | 0.04630516 | 0.006527341 | 0 | 0 | 0 | 0.02425478 | 0.00278159
1379 | 495.9461 | 0.002482862 | -20 | 669.5 | -709.5 | 0 | 0.001885361 | 0.003318196 | 0.01312521 | 0.04402359 | 0.07834103 | 0.1329774 | 0.1559831 | 0.1658621 | 0.1679388 | 0.1679388 | 0.1703365 | 0.1703365 | 0.1703365 | 0.1703365 | 0.1703365 | 0.1703365 | 0.1703365 | 0.1703365 | 0.1703365 | 0.1703365 | 0.1703365 | 0.1703365 | 0.1703365 | 0.1703365 | 0.1703365 | 0.1703365 | 0.1703365 | 0.1703365 | 0.1703365 | 0.1703365 | 0.1703365 | 0.1703365 | 0.1703365 | 0.1703365 | 0.1703365 | 0.1703365 | 0.1703365 | 0.1703365 | 0.1703365 | 0.1703365 | 0.1703365 | 0.1703365 | 0.1703365 | 0.1703365 | 0.1703365 | 0.1703365 | 0.1703365 | 0.1703365 | 0.1703365 | 0.1703365 | 0.1703365 | 0.1703365 | 0.1703365 | 0.1679388 | 0.1679388 | 0.1658621 | 0.1558744 | 0.122233 | 0.07741478 | 0.04630516 | 0.006527341 | 0 | 0 | 0 | 0.01564485 | 0.003558811
1379 | 481.3097 | 0.002409587 | -10 | 679.5 | -699.5 | 0 | 0.001885361 | 0.003318196 | 0.01312521 | 0.04402359 | 0.07834103 | 0.135387 | 0.1583927 | 0.1682717 | 0.1703484 | 0.1703484 | 0.1727461 | 0.1727461 | 0.1727461 | 0.1727461 | 0.1727461 | 0.1727461 | 0.1727461 | 0.1727461 | 0.1727461 | 0.1727461 | 0.1727461 | 0.1727461 | 0.1727461 | 0.1727461 | 0.1727461 | 0.1727461 | 0.1727461 | 0.1727461 | 0.1727461 | 0.1727461 | 0.1727461 | 0.1727461 | 0.1727461 | 0.1727461 | 0.1727461 | 0.1727461 | 0.1727461 | 0.1727461 | 0.1727461 | 0.1727461 | 0.1727461 | 0.1727461 | 0.1727461 | 0.1727461 | 0.1727461 | 0.1727461 | 0.1727461 | 0.1727461 | 0.1727461 | 0.1727461 | 0.1727461 | 0.1727461 | 0.1727461 | 0.1703484 | 0.1703484 | 0.1682717 | 0.158284 | 0.122233 | 0.07741478 | 0.04630516 | 0.006527341 | 0 | 0 | 0 | 0.01121072 | 0.004336031
1380 | 493.7954 | 0.002472095 | 0 | 690 | -690 | 0 | 0.001885361 | 0.003318196 | 0.01312521 | 0.04402359 | 0.07834103 | 0.135387 | 0.1608648 | 0.1707438 | 0.1728205 | 0.1728205 | 0.1752182 | 0.1752182 | 0.1752182 | 0.1752182 | 0.1752182 | 0.1752182 | 0.1752182 | 0.1752182 | 0.1752182 | 0.1752182 | 0.1752182 | 0.1752182 | 0.1752182 | 0.1752182 | 0.1752182 | 0.1752182 | 0.1752182 | 0.1752182 | 0.1752182 | 0.1752182 | 0.1752182 | 0.1752182 | 0.1752182 | 0.1752182 | 0.1752182 | 0.1752182 | 0.1752182 | 0.1752182 | 0.1752182 | 0.1752182 | 0.1752182 | 0.1752182 | 0.1752182 | 0.1752182 | 0.1752182 | 0.1752182 | 0.1752182 | 0.1752182 | 0.1752182 | 0.1752182 | 0.1752182 | 0.1752182 | 0.1752182 | 0.1728205 | 0.1728205 | 0.1707438 | 0.1607561 | 0.122233 | 0.07741478 | 0.04630516 | 0.006527341 | 0 | 0 | 0 | 0.007698354 | 0.007733825
1379 | 474.5729 | 0.002375861 | 10 | 699.5 | -679.5 | 0 | 0.001885361 | 0.003318196 | 0.01312521 | 0.04402359 | 0.07834103 | 0.135387 | 0.1632407 | 0.1731196 | 0.1751964 | 0.1751964 | 0.177594 | 0.177594 | 0.177594 | 0.177594 | 0.177594 | 0.177594 | 0.177594 | 0.177594 | 0.177594 | 0.177594 | 0.177594 | 0.177594 | 0.177594 | 0.177594 | 0.177594 | 0.177594 | 0.177594 | 0.177594 | 0.177594 | 0.177594 | 0.177594 | 0.177594 | 0.177594 | 0.177594 | 0.177594 | 0.177594 | 0.177594 | 0.177594 | 0.177594 | 0.177594 | 0.177594 | 0.177594 | 0.177594 | 0.177594 | 0.177594 | 0.177594 | 0.177594 | 0.177594 | 0.177594 | 0.177594 | 0.177594 | 0.177594 | 0.177594 | 0.1751964 | 0.1751964 | 0.1731196 | 0.163132 | 0.1246088 | 0.07741478 | 0.04630516 | 0.006527341 | 0 | 0 | 0 | 0.004336031 | 0.01128483
1379 | 495.6065 | 0.002481162 | 20 | 709.5 | -669.5 | 0 | 0.001885361 | 0.003318196 | 0.01312521 | 0.04402359 | 0.07834103 | 0.135387 | 0.1657218 | 0.1756008 | 0.1776775 | 0.1776775 | 0.1800752 | 0.1800752 | 0.1800752 | 0.1800752 | 0.1800752 | 0.1800752 | 0.1800752 | 0.1800752 | 0.1800752 | 0.1800752 | 0.1800752 | 0.1800752 | 0.1800752 | 0.1800752 | 0.1800752 | 0.1800752 | 0.1800752 | 0.1800752 | 0.1800752 | 0.1800752 | 0.1800752 | 0.1800752 | 0.1800752 | 0.1800752 | 0.1800752 | 0.1800752 | 0.1800752 | 0.1800752 | 0.1800752 | 0.1800752 | 0.1800752 | 0.1800752 | 0.1800752 | 0.1800752 | 0.1800752 | 0.1800752 | 0.1800752 | 0.1800752 | 0.1800752 | 0.1800752 | 0.1800752 | 0.1800752 | 0.1800752 | 0.1776775 | 0.1776775 | 0.1756008 | 0.1656131 | 0.12709 | 0.07741478 | 0.04630516 | 0.006527341 | 0 | 0 | 0 | 0.003558811 | 0.01662465
1379 | 487.6403 | 0.002441281 | 30 | 719.5 | -659.5 | 0 | 0.001885361 | 0.003318196 | 0.01312521 | 0.04402359 | 0.07834103 | 0.135387 | 0.1657218 | 0.1780421 | 0.1801188 | 0.1801188 | 0.1825165 | 0.1825165 | 0.1825165 | 0.1825165 | 0.1825165 | 0.1825165 | 0.1825165 | 0.1825165 | 0.1825165 | 0.1825165 | 0.1825165 | 0.1825165 | 0.1825165 | 0.1825165 | 0.1825165 | 0.1825165 | 0.1825165 | 0.1825165 | 0.1825165 | 0.1825165 | 0.1825165 | 0.1825165 | 0.1825165 | 0.1825165 | 0.1825165 | 0.1825165 | 0.1825165 | 0.1825165 | 0.1825165 | 0.1825165 | 0.1825165 | 0.1825165 | 0.1825165 | 0.1825165 | 0.1825165 | 0.1825165 | 0.1825165 | 0.1825165 | 0.1825165 | 0.1825165 | 0.1825165 | 0.1825165 | 0.1825165 | 0.1801188 | 0.1801188 | 0.1780421 | 0.1680544 | 0.1295313 | 0.07741478 | 0.04630516 | 0.006527341 | 0 | 0 | 0 | 0.00278159 | 0.03104199
1379 | 512.0795 | 0.002563631 | 40 | 729.5 | -649.5 | 0 | 0.001885361 | 0.003318196 | 0.01312521 | 0.04402359 | 0.07834103 | 0.135387 | 0.1657218 | 0.1806057 | 0.1826824 | 0.1826824 | 0.1850801 | 0.1850801 | 0.1850801 | 0.1850801 | 0.1850801 | 0.1850801 | 0.1850801 | 0.1850801 | 0.1850801 | 0.1850801 | 0.1850801 | 0.1850801 | 0.1850801 | 0.1850801 | 0.1850801 | 0.1850801 | 0.1850801 | 0.1850801 | 0.1850801 | 0.1850801 | 0.1850801 | 0.1850801 | 0.1850801 | 0.1850801 | 0.1850801 | 0.1850801 | 0.1850801 | 0.1850801 | 0.1850801 | 0.1850801 | 0.1850801 | 0.1850801 | 0.1850801 | 0.1850801 | 0.1850801 | 0.1850801 | 0.1850801 | 0.1850801 | 0.1850801 | 0.1850801 | 0.1850801 | 0.1850801 | 0.1850801 | 0.1826824 | 0.1826824 | 0.1806057 | 0.170618 | 0.1320949 | 0.07997841 | 0.04630516 | 0.006527341 | 0 | 0 | 0 | 0.002397643 | 0.04545933
1379 | 481.7319 | 0.002411701 | 30 | 719.5 | -659.5 | 0 | 0.001885361 | 0.003318196 | 0.01312521 | 0.04402359 | 0.07834103 | 0.135387 | 0.1657218 | 0.1830174 | 0.1850941 | 0.1850941 | 0.1874918 | 0.1874918 | 0.1874918 | 0.1874918 | 0.1874918 | 0.1874918 | 0.1874918 | 0.1874918 | 0.1874918 | 0.1874918 | 0.1874918 | 0.1874918 | 0.1874918 | 0.1874918 | 0.1874918 | 0.1874918 | 0.1874918 | 0.1874918 | 0.1874918 | 0.1874918 | 0.1874918 | 0.1874918 | 0.1874918 | 0.1874918 | 0.1874918 | 0.1874918 | 0.1874918 | 0.1874918 | 0.1874918 | 0.1874918 | 0.1874918 | 0.1874918 | 0.1874918 | 0.1874918 | 0.1874918 | 0.1874918 | 0.1874918 | 0.1874918 | 0.1874918 | 0.1874918 | 0.1874918 | 0.1874918 | 0.1874918 | 0.1850941 | 0.1850941 | 0.1830174 | 0.1730297 | 0.1345066 | 0.07997841 | 0.04630516 | 0.006527341 | 0 | 0 | 0 | 0.00278159 | 0.03104199
1379 | 512.5749 | 0.002566111 | 20 | 709.5 | -669.5 | 0 | 0.001885361 | 0.003318196 | 0.01312521 | 0.04402359 | 0.07834103 | 0.135387 | 0.1682879 | 0.1855835 | 0.1876603 | 0.1876603 | 0.1900579 | 0.1900579 | 0.1900579 | 0.1900579 | 0.1900579 | 0.1900579 | 0.1900579 | 0.1900579 | 0.1900579 | 0.1900579 | 0.1900579 | 0.1900579 | 0.1900579 | 0.1900579 | 0.1900579 | 0.1900579 | 0.1900579 | 0.1900579 | 0.1900579 | 0.1900579 | 0.1900579 | 0.1900579 | 0.1900579 | 0.1900579 | 0.1900579 | 0.1900579 | 0.1900579 | 0.1900579 | 0.1900579 | 0.1900579 | 0.1900579 | 0.1900579 | 0.1900579 | 0.1900579 | 0.1900579 | 0.1900579 | 0.1900579 | 0.1900579 | 0.1900579 | 0.1900579 | 0.1900579 | 0.1900579 | 0.1900579 | 0.1876603 | 0.1876603 | 0.1855835 | 0.1755959 | 0.1370727 | 0.07997841 | 0.04630516 | 0.006527341 | 0 | 0 | 0 | 0.003558811 | 0.01662465
1380 | 476.3343 | 0.002384679 | 10 | 700 | -680 | 0 | 0.001885361 | 0.003318196 | 0.01312521 | 0.04402359 | 0.07834103 | 0.135387 | 0.1706726 | 0.1879682 | 0.1900449 | 0.1900449 | 0.1924426 | 0.1924426 | 0.1924426 | 0.1924426 | 0.1924426 | 0.1924426 | 0.1924426 | 0.1924426 | 0.1924426 | 0.1924426 | 0.1924426 | 0.1924426 | 0.1924426 | 0.1924426 | 0.1924426 | 0.1924426 | 0.1924426 | 0.1924426 | 0.1924426 | 0.1924426 | 0.1924426 | 0.1924426 | 0.1924426 | 0.1924426 | 0.1924426 | 0.1924426 | 0.1924426 | 0.1924426 | 0.1924426 | 0.1924426 | 0.1924426 | 0.1924426 | 0.1924426 | 0.1924426 | 0.1924426 | 0.1924426 | 0.1924426 | 0.1924426 | 0.1924426 | 0.1924426 | 0.1924426 | 0.1924426 | 0.1924426 | 0.1900449 | 0.1900449 | 0.1879682 | 0.1779805 | 0.1394574 | 0.07997841 | 0.04630516 | 0.006527341 | 0 | 0 | 0 | 0.004374892 | 0.01147173
1350 | 507.0102 | 0.002538252 | 0 | 675 | -675 | 0 | 0.001885361 | 0.003318196 | 0.01312521 | 0.04402359 | 0.07834103 | 0.135387 | 0.1732109 | 0.1905065 | 0.1925832 | 0.1925832 | 0.1949808 | 0.1949808 | 0.1949808 | 0.1949808 | 0.1949808 | 0.1949808 | 0.1949808 | 0.1949808 | 0.1949808 | 0.1949808 | 0.1949808 | 0.1949808 | 0.1949808 | 0.1949808 | 0.1949808 | 0.1949808 | 0.1949808 | 0.1949808 | 0.1949808 | 0.1949808 | 0.1949808 | 0.1949808 | 0.1949808 | 0.1949808 | 0.1949808 | 0.1949808 | 0.1949808 | 0.1949808 | 0.1949808 | 0.1949808 | 0.1949808 | 0.1949808 | 0.1949808 | 0.1949808 | 0.1949808 | 0.1949808 | 0.1949808 | 0.1949808 | 0.1949808 | 0.1949808 | 0.1949808 | 0.1949808 | 0.1949808 | 0.1925832 | 0.1925832 | 0.1905065 | 0.1805188 | 0.1394574 | 0.07997841 | 0.04630516 | 0.006527341 | 0 | 0 | 0 | 0.003986282 | 0.003986282
1350 | 509.9293 | 0.002552866 | -10 | 665 | -685 | 0 | 0.001885361 | 0.003318196 | 0.01312521 | 0.04402359 | 0.07834103 | 0.135387 | 0.1757637 | 0.1930593 | 0.1951361 | 0.1951361 | 0.1975337 | 0.1975337 | 0.1975337 | 0.1975337 | 0.1975337 | 0.1975337 | 0.1975337 | 0.1975337 | 0.1975337 | 0.1975337 | 0.1975337 | 0.1975337 | 0.1975337 | 0.1975337 | 0.1975337 | 0.1975337 | 0.1975337 | 0.1975337 | 0.1975337 | 0.1975337 | 0.1975337 | 0.1975337 | 0.1975337 | 0.1975337 | 0.1975337 | 0.1975337 | 0.1975337 | 0.1975337 | 0.1975337 | 0.1975337 | 0.1975337 | 0.1975337 | 0.1975337 | 0.1975337 | 0.1975337 | 0.1975337 | 0.1975337 | 0.1975337 | 0.1975337 | 0.1975337 | 0.1975337 | 0.1975337 | 0.1975337 | 0.1951361 | 0.1951361 | 0.1930593 | 0.1805188 | 0.1394574 | 0.07997841 | 0.04630516 | 0.006527341 | 0 | 0 | 0 | 0.006882295 | 0.003209061
1352 | 501.7816 | 0.002512076 | -20 | 656 | -696 | 0 | 0.001885361 | 0.003318196 | 0.01312521 | 0.04402359 | 0.07834103 | 0.137899 | 0.1782758 | 0.1955714 | 0.1976481 | 0.1976481 | 0.2000458 | 0.2000458 | 0.2000458 | 0.2000458 | 0.2000458 | 0.2000458 | 0.2000458 | 0.2000458 | 0.2000458 | 0.2000458 | 0.2000458 | 0.2000458 | 0.2000458 | 0.2000458 | 0.2000458 | 0.2000458 | 0.2000458 | 0.2000458 | 0.2000458 | 0.2000458 | 0.2000458 | 0.2000458 | 0.2000458 | 0.2000458 | 0.2000458 | 0.2000458 | 0.2000458 | 0.2000458 | 0.2000458 | 0.2000458 | 0.2000458 | 0.2000458 | 0.2000458 | 0.2000458 | 0.2000458 | 0.2000458 | 0.2000458 | 0.2000458 | 0.2000458 | 0.2000458 | 0.2000458 | 0.2000458 | 0.2000458 | 0.1976481 | 0.1976481 | 0.1955714 | 0.1805188 | 0.1394574 | 0.07997841 | 0.04630516 | 0.006527341 | 0 | 0 | 0 | 0.01400249 | 0.002509563
1352 | 487.267 | 0.002439412 | -30 | 646 | -706 | 0 | 0.001885361 | 0.003318196 | 0.01312521 | 0.04402359 | 0.07834103 | 0.1403384 | 0.1807152 | 0.1980108 | 0.2000875 | 0.2000875 | 0.2024852 | 0.2024852 | 0.2024852 | 0.2024852 | 0.2024852 | 0.2024852 | 0.2024852 | 0.2024852 | 0.2024852 | 0.2024852 | 0.2024852 | 0.2024852 | 0.2024852 | 0.2024852 | 0.2024852 | 0.2024852 | 0.2024852 | 0.2024852 | 0.2024852 | 0.2024852 | 0.2024852 | 0.2024852 | 0.2024852 | 0.2024852 | 0.2024852 | 0.2024852 | 0.2024852 | 0.2024852 | 0.2024852 | 0.2024852 | 0.2024852 | 0.2024852 | 0.2024852 | 0.2024852 | 0.2024852 | 0.2024852 | 0.2024852 | 0.2024852 | 0.2024852 | 0.2024852 | 0.2024852 | 0.2024852 | 0.2024852 | 0.2000875 | 0.2000875 | 0.1980108 | 0.1805188 | 0.1394574 | 0.07997841 | 0.04630516 | 0.006527341 | 0 | 0 | 0 | 0.02047539 | 0.002397643
1352 | 520.1093 | 0.00260383 | -40 | 636 | -716 | 0 | 0.001885361 | 0.003318196 | 0.01312521 | 0.04402359 | 0.07834103 | 0.1429423 | 0.1833191 | 0.2006146 | 0.2026914 | 0.2026914 | 0.205089 | 0.205089 | 0.205089 | 0.205089 | 0.205089 | 0.205089 | 0.205089 | 0.205089 | 0.205089 | 0.205089 | 0.205089 | 0.205089 | 0.205089 | 0.205089 | 0.205089 | 0.205089 | 0.205089 | 0.205089 | 0.205089 | 0.205089 | 0.205089 | 0.205089 | 0.205089 | 0.205089 | 0.205089 | 0.205089 | 0.205089 | 0.205089 | 0.205089 | 0.205089 | 0.205089 | 0.205089 | 0.205089 | 0.205089 | 0.205089 | 0.205089 | 0.205089 | 0.205089 | 0.205089 | 0.205089 | 0.205089 | 0.205089 | 0.205089 | 0.2026914 | 0.2026914 | 0.1980108 | 0.1805188 | 0.1394574 | 0.07997841 | 0.04630516 | 0.006527341 | 0 | 0 | 0 | 0.03385882 | 0.002397643
1352 | 480.0174 | 0.002403118 | -30 | 646 | -706 | 0 | 0.001885361 | 0.003318196 | 0.01312521 | 0.04402359 | 0.07834103 | 0.1453454 | 0.1857222 | 0.2030178 | 0.2050945 | 0.2050945 | 0.2074921 | 0.2074921 | 0.2074921 | 0.2074921 | 0.2074921 | 0.2074921 | 0.2074921 | 0.2074921 | 0.2074921 | 0.2074921 | 0.2074921 | 0.2074921 | 0.2074921 | 0.2074921 | 0.2074921 | 0.2074921 | 0.2074921 | 0.2074921 | 0.2074921 | 0.2074921 | 0.2074921 | 0.2074921 | 0.2074921 | 0.2074921 | 0.2074921 | 0.2074921 | 0.2074921 | 0.2074921 | 0.2074921 | 0.2074921 | 0.2074921 | 0.2074921 | 0.2074921 | 0.2074921 | 0.2074921 | 0.2074921 | 0.2074921 | 0.2074921 | 0.2074921 | 0.2074921 | 0.2074921 | 0.2074921 | 0.2074921 | 0.2050945 | 0.2050945 | 0.2004139 | 0.1805188 | 0.1394574 | 0.07997841 | 0.04630516 | 0.006527341 | 0 | 0 | 0 | 0.02047539 | 0.002397643
1352 | 508.1266 | 0.002543842 | -20 | 656 | -696 | 0 | 0.001885361 | 0.003318196 | 0.01312521 | 0.04402359 | 0.07834103 | 0.1478892 | 0.188266 | 0.2055616 | 0.2076383 | 0.2076383 | 0.210036 | 0.210036 | 0.210036 | 0.210036 | 0.210036 | 0.210036 | 0.210036 | 0.210036 | 0.210036 | 0.210036 | 0.210036 | 0.210036 | 0.210036 | 0.210036 | 0.210036 | 0.210036 | 0.210036 | 0.210036 | 0.210036 | 0.210036 | 0.210036 | 0.210036 | 0.210036 | 0.210036 | 0.210036 | 0.210036 | 0.210036 | 0.210036 | 0.210036 | 0.210036 | 0.210036 | 0.210036 | 0.210036 | 0.210036 | 0.210036 | 0.210036 | 0.210036 | 0.210036 | 0.210036 | 0.210036 | 0.210036 | 0.210036 | 0.210036 | 0.2076383 | 0.2076383 | 0.2029578 | 0.1805188 | 0.1394574 | 0.07997841 | 0.04630516 | 0.006527341 | 0 | 0 | 0 | 0.01400249 | 0.002649889
1352 | 487.4896 | 0.002440526 | -10 | 666 | -686 | 0 | 0.001885361 | 0.003318196 | 0.01312521 | 0.04402359 | 0.07834103 | 0.1478892 | 0.1907065 | 0.2080021 | 0.2100789 | 0.2100789 | 0.2124765 | 0.2124765 | 0.2124765 | 0.2124765 | 0.2124765 | 0.2124765 | 0.2124765 | 0.2124765 | 0.2124765 | 0.2124765 | 0.2124765 | 0.2124765 | 0.2124765 | 0.2124765 | 0.2124765 | 0.2124765 | 0.2124765 | 0.2124765 | 0.2124765 | 0.2124765 | 0.2124765 | 0.2124765 | 0.2124765 | 0.2124765 | 0.2124765 | 0.2124765 | 0.2124765 | 0.2124765 | 0.2124765 | 0.2124765 | 0.2124765 | 0.2124765 | 0.2124765 | 0.2124765 | 0.2124765 | 0.2124765 | 0.2124765 | 0.2124765 | 0.2124765 | 0.2124765 | 0.2124765 | 0.2124765 | 0.2124765 | 0.2100789 | 0.2100789 | 0.2053983 | 0.1805188 | 0.1394574 | 0.07997841 | 0.04630516 | 0.006527341 | 0 | 0 | 0 | 0.007529586 | 0.004401597
1352 | 486.7328 | 0.002436737 | 0 | 676 | -676 | 0 | 0.001885361 | 0.003318196 | 0.01312521 | 0.04402359 | 0.07834103 | 0.1478892 | 0.1931433 | 0.2104389 | 0.2125156 | 0.2125156 | 0.2149132 | 0.2149132 | 0.2149132 | 0.2149132 | 0.2149132 | 0.2149132 | 0.2149132 | 0.2149132 | 0.2149132 | 0.2149132 | 0.2149132 | 0.2149132 | 0.2149132 | 0.2149132 | 0.2149132 | 0.2149132 | 0.2149132 | 0.2149132 | 0.2149132 | 0.2149132 | 0.2149132 | 0.2149132 | 0.2149132 | 0.2149132 | 0.2149132 | 0.2149132 | 0.2149132 | 0.2149132 | 0.2149132 | 0.2149132 | 0.2149132 | 0.2149132 | 0.2149132 | 0.2149132 | 0.2149132 | 0.2149132 | 0.2149132 | 0.2149132 | 0.2149132 | 0.2149132 | 0.2149132 | 0.2149132 | 0.2149132 | 0.2125156 | 0.2125156 | 0.207835 | 0.1829555 | 0.1394574 | 0.07997841 | 0.04630516 | 0.006527341 | 0 | 0 | 0 | 0.004064004 | 0.006153305
1352 | 505.4876 | 0.00253063 | 10 | 686 | -666 | 0 | 0.001885361 | 0.003318196 | 0.01312521 | 0.04402359 | 0.07834103 | 0.1478892 | 0.1931433 | 0.2129695 | 0.2150462 | 0.2150462 | 0.2174439 | 0.2174439 | 0.2174439 | 0.2174439 | 0.2174439 | 0.2174439 | 0.2174439 | 0.2174439 | 0.2174439 | 0.2174439 | 0.2174439 | 0.2174439 | 0.2174439 | 0.2174439 | 0.2174439 | 0.2174439 | 0.2174439 | 0.2174439 | 0.2174439 | 0.2174439 | 0.2174439 | 0.2174439 | 0.2174439 | 0.2174439 | 0.2174439 | 0.2174439 | 0.2174439 | 0.2174439 | 0.2174439 | 0.2174439 | 0.2174439 | 0.2174439 | 0.2174439 | 0.2174439 | 0.2174439 | 0.2174439 | 0.2174439 | 0.2174439 | 0.2174439 | 0.2174439 | 0.2174439 | 0.2174439 | 0.2174439 | 0.2150462 | 0.2150462 | 0.2103657 | 0.1854862 | 0.1394574 | 0.07997841 | 0.04630516 | 0.006527341 | 0 | 0 | 0 | 0.003286783 | 0.01147309
1352 | 507.7609 | 0.00254201 | 20 | 696 | -656 | 0 | 0.001885361 | 0.003318196 | 0.01312521 | 0.04402359 | 0.07834103 | 0.1478892 | 0.1931433 | 0.2155115 | 0.2175882 | 0.2175882 | 0.2199859 | 0.2199859 | 0.2199859 | 0.2199859 | 0.2199859 | 0.2199859 | 0.2199859 | 0.2199859 | 0.2199859 | 0.2199859 | 0.2199859 | 0.2199859 | 0.2199859 | 0.2199859 | 0.2199859 | 0.2199859 | 0.2199859 | 0.2199859 | 0.2199859 | 0.2199859 | 0.2199859 | 0.2199859 | 0.2199859 | 0.2199859 | 0.2199859 | 0.2199859 | 0.2199859 | 0.2199859 | 0.2199859 | 0.2199859 | 0.2199859 | 0.2199859 | 0.2199859 | 0.2199859 | 0.2199859 | 0.2199859 | 0.2199859 | 0.2199859 | 0.2199859 | 0.2199859 | 0.2199859 | 0.2199859 | 0.2199859 | 0.2175882 | 0.2175882 | 0.2129077 | 0.1880282 | 0.1419994 | 0.07997841 | 0.04630516 | 0.006527341 | 0 | 0 | 0 | 0.002509563 | 0.02078428
1352 | 508.0682 | 0.002543549 | 30 | 706 | -646 | 0 | 0.001885361 | 0.003318196 | 0.01312521 | 0.04402359 | 0.07834103 | 0.1478892 | 0.1931433 | 0.2180551 | 0.2201318 | 0.2201318 | 0.2225294 | 0.2225294 | 0.2225294 | 0.2225294 | 0.2225294 | 0.2225294 | 0.2225294 | 0.2225294 | 0.2225294 | 0.2225294 | 0.2225294 | 0.2225294 | 0.2225294 | 0.2225294 | 0.2225294 | 0.2225294 | 0.2225294 | 0.2225294 | 0.2225294 | 0.2225294 | 0.2225294 | 0.2225294 | 0.2225294 | 0.2225294 | 0.2225294 | 0.2225294 | 0.2225294 | 0.2225294 | 0.2225294 | 0.2225294 | 0.2225294 | 0.2225294 | 0.2225294 | 0.2225294 | 0.2225294 | 0.2225294 | 0.2225294 | 0.2225294 | 0.2225294 | 0.2225294 | 0.2225294 | 0.2225294 | 0.2225294 | 0.2201318 | 0.2201318 | 0.2154512 | 0.1905717 | 0.144543 | 0.07997841 | 0.04630516 | 0.006527341 | 0 | 0 | 0 | 0.002397643 | 0.03009548
1309 | 505.569 | 0.002531037 | 40 | 694.5 | -614.5 | 0 | 0.001885361 | 0.003318196 | 0.01312521 | 0.04402359 | 0.07834103 | 0.1478892 | 0.1931433 | 0.2180551 | 0.2201318 | 0.2226628 | 0.2250605 | 0.2250605 | 0.2250605 | 0.2250605 | 0.2250605 | 0.2250605 | 0.2250605 | 0.2250605 | 0.2250605 | 0.2250605 | 0.2250605 | 0.2250605 | 0.2250605 | 0.2250605 | 0.2250605 | 0.2250605 | 0.2250605 | 0.2250605 | 0.2250605 | 0.2250605 | 0.2250605 | 0.2250605 | 0.2250605 | 0.2250605 | 0.2250605 | 0.2250605 | 0.2250605 | 0.2250605 | 0.2250605 | 0.2250605 | 0.2250605 | 0.2250605 | 0.2250605 | 0.2250605 | 0.2250605 | 0.2250605 | 0.2250605 | 0.2250605 | 0.2250605 | 0.2250605 | 0.2250605 | 0.2250605 | 0.2250605 | 0.2226628 | 0.2226628 | 0.2179823 | 0.1931028 | 0.144543 | 0.07997841 | 0.04630516 | 0.006527341 | 0 | 0 | 0 | 0.001200616 | 0.0193876
1309 | 519.2213 | 0.002599385 | 30 | 684.5 | -624.5 | 0 | 0.001885361 | 0.003318196 | 0.01312521 | 0.04402359 | 0.07834103 | 0.1478892 | 0.1931433 | 0.2180551 | 0.2227312 | 0.2252622 | 0.2276599 | 0.2276599 | 0.2276599 | 0.2276599 | 0.2276599 | 0.2276599 | 0.2276599 | 0.2276599 | 0.2276599 | 0.2276599 | 0.2276599 | 0.2276599 | 0.2276599 | 0.2276599 | 0.2276599 | 0.2276599 | 0.2276599 | 0.2276599 | 0.2276599 | 0.2276599 | 0.2276599 | 0.2276599 | 0.2276599 | 0.2276599 | 0.2276599 | 0.2276599 | 0.2276599 | 0.2276599 | 0.2276599 | 0.2276599 | 0.2276599 | 0.2276599 | 0.2276599 | 0.2276599 | 0.2276599 | 0.2276599 | 0.2276599 | 0.2276599 | 0.2276599 | 0.2276599 | 0.2276599 | 0.2276599 | 0.2276599 | 0.2252622 | 0.2252622 | 0.2205816 | 0.1957021 | 0.144543 | 0.07997841 | 0.04630516 | 0.006527341 | 0 | 0 | 0 | 0.002097938 | 0.01007641
1309 | 537.4925 | 0.002690856 | 20 | 674.5 | -634.5 | 0 | 0.001885361 | 0.003318196 | 0.01312521 | 0.04402359 | 0.07834103 | 0.1478892 | 0.1931433 | 0.2180551 | 0.225422 | 0.2279531 | 0.2303507 | 0.2303507 | 0.2303507 | 0.2303507 | 0.2303507 | 0.2303507 | 0.2303507 | 0.2303507 | 0.2303507 | 0.2303507 | 0.2303507 | 0.2303507 | 0.2303507 | 0.2303507 | 0.2303507 | 0.2303507 | 0.2303507 | 0.2303507 | 0.2303507 | 0.2303507 | 0.2303507 | 0.2303507 | 0.2303507 | 0.2303507 | 0.2303507 | 0.2303507 | 0.2303507 | 0.2303507 | 0.2303507 | 0.2303507 | 0.2303507 | 0.2303507 | 0.2303507 | 0.2303507 | 0.2303507 | 0.2303507 | 0.2303507 | 0.2303507 | 0.2303507 | 0.2303507 | 0.2303507 | 0.2303507 | 0.2303507 | 0.2279531 | 0.2279531 | 0.2232725 | 0.198393 | 0.144543 | 0.07997841 | 0.04630516 | 0.006527341 | 0 | 0 | 0 | 0.003028508 | 0.005890549
1309 | 514.1046 | 0.002573769 | 10 | 664.5 | -644.5 | 0 | 0.001885361 | 0.003318196 | 0.01312521 | 0.04402359 | 0.07834103 | 0.1478892 | 0.1931433 | 0.2206288 | 0.2279958 | 0.2305268 | 0.2329245 | 0.2329245 | 0.2329245 | 0.2329245 | 0.2329245 | 0.2329245 | 0.2329245 | 0.2329245 | 0.2329245 | 0.2329245 | 0.2329245 | 0.2329245 | 0.2329245 | 0.2329245 | 0.2329245 | 0.2329245 | 0.2329245 | 0.2329245 | 0.2329245 | 0.2329245 | 0.2329245 | 0.2329245 | 0.2329245 | 0.2329245 | 0.2329245 | 0.2329245 | 0.2329245 | 0.2329245 | 0.2329245 | 0.2329245 | 0.2329245 | 0.2329245 | 0.2329245 | 0.2329245 | 0.2329245 | 0.2329245 | 0.2329245 | 0.2329245 | 0.2329245 | 0.2329245 | 0.2329245 | 0.2329245 | 0.2329245 | 0.2305268 | 0.2305268 | 0.2258463 | 0.198393 | 0.144543 | 0.07997841 | 0.04630516 | 0.006527341 | 0 | 0 | 0 | 0.003975753 | 0.004138841
1309 | 495.3117 | 0.002479686 | 0 | 654.5 | -654.5 | 0 | 0.001885361 | 0.003318196 | 0.01312521 | 0.04402359 | 0.07834103 | 0.1478892 | 0.1931433 | 0.2231085 | 0.2304755 | 0.2330065 | 0.2354042 | 0.2354042 | 0.2354042 | 0.2354042 | 0.2354042 | 0.2354042 | 0.2354042 | 0.2354042 | 0.2354042 | 0.2354042 | 0.2354042 | 0.2354042 | 0.2354042 | 0.2354042 | 0.2354042 | 0.2354042 | 0.2354042 | 0.2354042 | 0.2354042 | 0.2354042 | 0.2354042 | 0.2354042 | 0.2354042 | 0.2354042 | 0.2354042 | 0.2354042 | 0.2354042 | 0.2354042 | 0.2354042 | 0.2354042 | 0.2354042 | 0.2354042 | 0.2354042 | 0.2354042 | 0.2354042 | 0.2354042 | 0.2354042 | 0.2354042 | 0.2354042 | 0.2354042 | 0.2354042 | 0.2354042 | 0.2354042 | 0.2330065 | 0.2330065 | 0.228326 | 0.198393 | 0.144543 | 0.07997841 | 0.04630516 | 0.006527341 | 0 | 0 | 0 | 0.004922997 | 0.002397643
1309 | 506.6257 | 0.002536327 | -10 | 644.5 | -664.5 | 0 | 0.001885361 | 0.003318196 | 0.01312521 | 0.04402359 | 0.07834103 | 0.1478892 | 0.1931433 | 0.2256448 | 0.2330118 | 0.2355428 | 0.2379405 | 0.2379405 | 0.2379405 | 0.2379405 | 0.2379405 | 0.2379405 | 0.2379405 | 0.2379405 | 0.2379405 | 0.2379405 | 0.2379405 | 0.2379405 | 0.2379405 | 0.2379405 | 0.2379405 | 0.2379405 | 0.2379405 | 0.2379405 | 0.2379405 | 0.2379405 | 0.2379405 | 0.2379405 | 0.2379405 | 0.2379405 | 0.2379405 | 0.2379405 | 0.2379405 | 0.2379405 | 0.2379405 | 0.2379405 | 0.2379405 | 0.2379405 | 0.2379405 | 0.2379405 | 0.2379405 | 0.2379405 | 0.2379405 | 0.2379405 | 0.2379405 | 0.2379405 | 0.2379405 | 0.2379405 | 0.2379405 | 0.2355428 | 0.2355428 | 0.2308623 | 0.198393 | 0.144543 | 0.07997841 | 0.04630516 | 0.006527341 | 0 | 0 | 0 | 0.007669239 | 0.002397643
1309 | 523.4935 | 0.002620773 | -20 | 634.5 | -674.5 | 0 | 0.001885361 | 0.003318196 | 0.01312521 | 0.04402359 | 0.07834103 | 0.1478892 | 0.195764 | 0.2282656 | 0.2356326 | 0.2381636 | 0.2405613 | 0.2405613 | 0.2405613 | 0.2405613 | 0.2405613 | 0.2405613 | 0.2405613 | 0.2405613 | 0.2405613 | 0.2405613 | 0.2405613 | 0.2405613 | 0.2405613 | 0.2405613 | 0.2405613 | 0.2405613 | 0.2405613 | 0.2405613 | 0.2405613 | 0.2405613 | 0.2405613 | 0.2405613 | 0.2405613 | 0.2405613 | 0.2405613 | 0.2405613 | 0.2405613 | 0.2405613 | 0.2405613 | 0.2405613 | 0.2405613 | 0.2405613 | 0.2405613 | 0.2405613 | 0.2405613 | 0.2405613 | 0.2405613 | 0.2405613 | 0.2405613 | 0.2405613 | 0.2405613 | 0.2405613 | 0.2405613 | 0.2381636 | 0.2381636 | 0.2308623 | 0.198393 | 0.144543 | 0.07997841 | 0.04630516 | 0.006527341 | 0 | 0 | 0 | 0.01042634 | 0.002397643
1309 | 526.3483 | 0.002635065 | -30 | 624.5 | -684.5 | 0 | 0.001885361 | 0.003318196 | 0.01312521 | 0.04402359 | 0.07834103 | 0.1478892 | 0.1983991 | 0.2309007 | 0.2382677 | 0.2407987 | 0.2431963 | 0.2431963 | 0.2431963 | 0.2431963 | 0.2431963 | 0.2431963 | 0.2431963 | 0.2431963 | 0.2431963 | 0.2431963 | 0.2431963 | 0.2431963 | 0.2431963 | 0.2431963 | 0.2431963 | 0.2431963 | 0.2431963 | 0.2431963 | 0.2431963 | 0.2431963 | 0.2431963 | 0.2431963 | 0.2431963 | 0.2431963 | 0.2431963 | 0.2431963 | 0.2431963 | 0.2431963 | 0.2431963 | 0.2431963 | 0.2431963 | 0.2431963 | 0.2431963 | 0.2431963 | 0.2431963 | 0.2431963 | 0.2431963 | 0.2431963 | 0.2431963 | 0.2431963 | 0.2431963 | 0.2431963 | 0.2431963 | 0.2407987 | 0.2407987 | 0.2308623 | 0.198393 | 0.144543 | 0.07997841 | 0.04630516 | 0.006527341 | 0 | 0 | 0 | 0.01621238 | 0.002097938
1309 | 509.7895 | 0.002552167 | -40 | 614.5 | -694.5 | 0 | 0.001885361 | 0.003318196 | 0.01312521 | 0.04402359 | 0.07834103 | 0.1478892 | 0.2009513 | 0.2334528 | 0.2408198 | 0.2433509 | 0.2457485 | 0.2457485 | 0.2457485 | 0.2457485 | 0.2457485 | 0.2457485 | 0.2457485 | 0.2457485 | 0.2457485 | 0.2457485 | 0.2457485 | 0.2457485 | 0.2457485 | 0.2457485 | 0.2457485 | 0.2457485 | 0.2457485 | 0.2457485 | 0.2457485 | 0.2457485 | 0.2457485 | 0.2457485 | 0.2457485 | 0.2457485 | 0.2457485 | 0.2457485 | 0.2457485 | 0.2457485 | 0.2457485 | 0.2457485 | 0.2457485 | 0.2457485 | 0.2457485 | 0.2457485 | 0.2457485 | 0.2457485 | 0.2457485 | 0.2457485 | 0.2457485 | 0.2457485 | 0.2457485 | 0.2457485 | 0.2457485 | 0.2433509 | 0.2407987 | 0.2308623 | 0.198393 | 0.144543 | 0.07997841 | 0.04630516 | 0.006527341 | 0 | 0 | 0 | 0.02837614 | 0.001200616
1309 | 525.0211 | 0.002628421 | -30 | 624.5 | -684.5 | 0 | 0.001885361 | 0.003318196 | 0.01312521 | 0.04402359 | 0.07834103 | 0.1478892 | 0.2035797 | 0.2360813 | 0.2434482 | 0.2459793 | 0.2483769 | 0.2483769 | 0.2483769 | 0.2483769 | 0.2483769 | 0.2483769 | 0.2483769 | 0.2483769 | 0.2483769 | 0.2483769 | 0.2483769 | 0.2483769 | 0.2483769 | 0.2483769 | 0.2483769 | 0.2483769 | 0.2483769 | 0.2483769 | 0.2483769 | 0.2483769 | 0.2483769 | 0.2483769 | 0.2483769 | 0.2483769 | 0.2483769 | 0.2483769 | 0.2483769 | 0.2483769 | 0.2483769 | 0.2483769 | 0.2483769 | 0.2483769 | 0.2483769 | 0.2483769 | 0.2483769 | 0.2483769 | 0.2483769 | 0.2483769 | 0.2483769 | 0.2483769 | 0.2483769 | 0.2483769 | 0.2483769 | 0.2459793 | 0.2434271 | 0.2308623 | 0.198393 | 0.144543 | 0.07997841 | 0.04630516 | 0.006527341 | 0 | 0 | 0 | 0.01621238 | 0.002097938
1309 | 500.2511 | 0.002504414 | -20 | 634.5 | -674.5 | 0 | 0.001885361 | 0.003318196 | 0.01312521 | 0.04402359 | 0.07834103 | 0.1478892 | 0.2060841 | 0.2385857 | 0.2459527 | 0.2484837 | 0.2508813 | 0.2508813 | 0.2508813 | 0.2508813 | 0.2508813 | 0.2508813 | 0.2508813 | 0.2508813 | 0.2508813 | 0.2508813 | 0.2508813 | 0.2508813 | 0.2508813 | 0.2508813 | 0.2508813 | 0.2508813 | 0.2508813 | 0.2508813 | 0.2508813 | 0.2508813 | 0.2508813 | 0.2508813 | 0.2508813 | 0.2508813 | 0.2508813 | 0.2508813 | 0.2508813 | 0.2508813 | 0.2508813 | 0.2508813 | 0.2508813 | 0.2508813 | 0.2508813 | 0.2508813 | 0.2508813 | 0.2508813 | 0.2508813 | 0.2508813 | 0.2508813 | 0.2508813 | 0.2508813 | 0.2508813 | 0.2508813 | 0.2484837 | 0.2459315 | 0.2308623 | 0.198393 | 0.144543 | 0.07997841 | 0.04630516 | 0.006527341 | 0 | 0 | 0 | 0.01042634 | 0.003033775
1309 | 514.7252 | 0.002576876 | -10 | 644.5 | -664.5 | 0 | 0.001885361 | 0.003318196 | 0.01312521 | 0.04402359 | 0.07834103 | 0.1478892 | 0.2060841 | 0.2411626 | 0.2485295 | 0.2510606 | 0.2534582 | 0.2534582 | 0.2534582 | 0.2534582 | 0.2534582 | 0.2534582 | 0.2534582 | 0.2534582 | 0.2534582 | 0.2534582 | 0.2534582 | 0.2534582 | 0.2534582 | 0.2534582 | 0.2534582 | 0.2534582 | 0.2534582 | 0.2534582 | 0.2534582 | 0.2534582 | 0.2534582 | 0.2534582 | 0.2534582 | 0.2534582 | 0.2534582 | 0.2534582 | 0.2534582 | 0.2534582 | 0.2534582 | 0.2534582 | 0.2534582 | 0.2534582 | 0.2534582 | 0.2534582 | 0.2534582 | 0.2534582 | 0.2534582 | 0.2534582 | 0.2534582 | 0.2534582 | 0.2534582 | 0.2534582 | 0.2534582 | 0.2510606 | 0.2485084 | 0.2334392 | 0.198393 | 0.144543 | 0.07997841 | 0.04630516 | 0.006527341 | 0 | 0 | 0 | 0.007669239 | 0.003988927
1309 | 491.4227 | 0.002460217 | 0 | 654.5 | -654.5 | 0 | 0.001885361 | 0.003318196 | 0.01312521 | 0.04402359 | 0.07834103 | 0.1478892 | 0.2060841 | 0.2436228 | 0.2509897 | 0.2535208 | 0.2559184 | 0.2559184 | 0.2559184 | 0.2559184 | 0.2559184 | 0.2559184 | 0.2559184 | 0.2559184 | 0.2559184 | 0.2559184 | 0.2559184 | 0.2559184 | 0.2559184 | 0.2559184 | 0.2559184 | 0.2559184 | 0.2559184 | 0.2559184 | 0.2559184 | 0.2559184 | 0.2559184 | 0.2559184 | 0.2559184 | 0.2559184 | 0.2559184 | 0.2559184 | 0.2559184 | 0.2559184 | 0.2559184 | 0.2559184 | 0.2559184 | 0.2559184 | 0.2559184 | 0.2559184 | 0.2559184 | 0.2559184 | 0.2559184 | 0.2559184 | 0.2559184 | 0.2559184 | 0.2559184 | 0.2559184 | 0.2559184 | 0.2535208 | 0.2509686 | 0.2358994 | 0.198393 | 0.144543 | 0.07997841 | 0.04630516 | 0.006527341 | 0 | 0 | 0 | 0.004922997 | 0.004944079
1309 | 521.8823 | 0.002612706 | 10 | 664.5 | -644.5 | 0 | 0.001885361 | 0.003318196 | 0.01312521 | 0.04402359 | 0.07834103 | 0.1478892 | 0.2060841 | 0.2462355 | 0.2536025 | 0.2561335 | 0.2585311 | 0.2585311 | 0.2585311 | 0.2585311 | 0.2585311 | 0.2585311 | 0.2585311 | 0.2585311 | 0.2585311 | 0.2585311 | 0.2585311 | 0.2585311 | 0.2585311 | 0.2585311 | 0.2585311 | 0.2585311 | 0.2585311 | 0.2585311 | 0.2585311 | 0.2585311 | 0.2585311 | 0.2585311 | 0.2585311 | 0.2585311 | 0.2585311 | 0.2585311 | 0.2585311 | 0.2585311 | 0.2585311 | 0.2585311 | 0.2585311 | 0.2585311 | 0.2585311 | 0.2585311 | 0.2585311 | 0.2585311 | 0.2585311 | 0.2585311 | 0.2585311 | 0.2585311 | 0.2585311 | 0.2585311 | 0.2585311 | 0.2561335 | 0.2535813 | 0.2385121 | 0.198393 | 0.144543 | 0.07997841 | 0.04630516 | 0.006527341 | 0 | 0 | 0 | 0.003975753 | 0.01055566
1309 | 512.3516 | 0.002564993 | 20 | 674.5 | -634.5 | 0 | 0.001885361 | 0.003318196 | 0.01312521 | 0.04402359 | 0.07834103 | 0.1478892 | 0.2060841 | 0.2462355 | 0.2561674 | 0.2586985 | 0.2610961 | 0.2610961 | 0.2610961 | 0.2610961 | 0.2610961 | 0.2610961 | 0.2610961 | 0.2610961 | 0.2610961 | 0.2610961 | 0.2610961 | 0.2610961 | 0.2610961 | 0.2610961 | 0.2610961 | 0.2610961 | 0.2610961 | 0.2610961 | 0.2610961 | 0.2610961 | 0.2610961 | 0.2610961 | 0.2610961 | 0.2610961 | 0.2610961 | 0.2610961 | 0.2610961 | 0.2610961 | 0.2610961 | 0.2610961 | 0.2610961 | 0.2610961 | 0.2610961 | 0.2610961 | 0.2610961 | 0.2610961 | 0.2610961 | 0.2610961 | 0.2610961 | 0.2610961 | 0.2610961 | 0.2610961 | 0.2610961 | 0.2586985 | 0.2561463 | 0.2410771 | 0.200958 | 0.144543 | 0.07997841 | 0.04630516 | 0.006527341 | 0 | 0 | 0 | 0.003028508 | 0.01619534
1309 | 520.4693 | 0.002605633 | 30 | 684.5 | -624.5 | 0 | 0.001885361 | 0.003318196 | 0.01312521 | 0.04402359 | 0.07834103 | 0.1478892 | 0.2060841 | 0.2462355 | 0.2587731 | 0.2613041 | 0.2637018 | 0.2637018 | 0.2637018 | 0.2637018 | 0.2637018 | 0.2637018 | 0.2637018 | 0.2637018 | 0.2637018 | 0.2637018 | 0.2637018 | 0.2637018 | 0.2637018 | 0.2637018 | 0.2637018 | 0.2637018 | 0.2637018 | 0.2637018 | 0.2637018 | 0.2637018 | 0.2637018 | 0.2637018 | 0.2637018 | 0.2637018 | 0.2637018 | 0.2637018 | 0.2637018 | 0.2637018 | 0.2637018 | 0.2637018 | 0.2637018 | 0.2637018 | 0.2637018 | 0.2637018 | 0.2637018 | 0.2637018 | 0.2637018 | 0.2637018 | 0.2637018 | 0.2637018 | 0.2637018 | 0.2637018 | 0.2637018 | 0.2613041 | 0.2587519 | 0.2436827 | 0.2035636 | 0.144543 | 0.07997841 | 0.04630516 | 0.006527341 | 0 | 0 | 0 | 0.002097938 | 0.02485376
1309 | 502.2467 | 0.002514405 | 40 | 694.5 | -614.5 | 0 | 0.001885361 | 0.003318196 | 0.01312521 | 0.04402359 | 0.07834103 | 0.1478892 | 0.2060841 | 0.2462355 | 0.2587731 | 0.2638185 | 0.2662162 | 0.2662162 | 0.2662162 | 0.2662162 | 0.2662162 | 0.2662162 | 0.2662162 | 0.2662162 | 0.2662162 | 0.2662162 | 0.2662162 | 0.2662162 | 0.2662162 | 0.2662162 | 0.2662162 | 0.2662162 | 0.2662162 | 0.2662162 | 0.2662162 | 0.2662162 | 0.2662162 | 0.2662162 | 0.2662162 | 0.2662162 | 0.2662162 | 0.2662162 | 0.2662162 | 0.2662162 | 0.2662162 | 0.2662162 | 0.2662162 | 0.2662162 | 0.2662162 | 0.2662162 | 0.2662162 | 0.2662162 | 0.2662162 | 0.2662162 | 0.2662162 | 0.2662162 | 0.2662162 | 0.2662162 | 0.2662162 | 0.2638185 | 0.2612664 | 0.2461971 | 0.206078 | 0.144543 | 0.07997841 | 0.04630516 | 0.006527341 | 0 | 0 | 0 | 0.001200616 | 0.03986839
1309 | 536.2473 | 0.002684623 | 30 | 684.5 | -624.5 | 0 | 0.001885361 | 0.003318196 | 0.01312521 | 0.04402359 | 0.07834103 | 0.1478892 | 0.2060841 | 0.2462355 | 0.2614577 | 0.2665031 | 0.2689008 | 0.2689008 | 0.2689008 | 0.2689008 | 0.2689008 | 0.2689008 | 0.2689008 | 0.2689008 | 0.2689008 | 0.2689008 | 0.2689008 | 0.2689008 | 0.2689008 | 0.2689008 | 0.2689008 | 0.2689008 | 0.2689008 | 0.2689008 | 0.2689008 | 0.2689008 | 0.2689008 | 0.2689008 | 0.2689008 | 0.2689008 | 0.2689008 | 0.2689008 | 0.2689008 | 0.2689008 | 0.2689008 | 0.2689008 | 0.2689008 | 0.2689008 | 0.2689008 | 0.2689008 | 0.2689008 | 0.2689008 | 0.2689008 | 0.2689008 | 0.2689008 | 0.2689008 | 0.2689008 | 0.2689008 | 0.2689008 | 0.2665031 | 0.263951 | 0.2488817 | 0.2087626 | 0.144543 | 0.07997841 | 0.04630516 | 0.006527341 | 0 | 0 | 0 | 0.002097938 | 0.02485376
1309 | 504.016 | 0.002523262 | 20 | 674.5 | -634.5 | 0 | 0.001885361 | 0.003318196 | 0.01312521 | 0.04402359 | 0.07834103 | 0.1478892 | 0.2060841 | 0.2462355 | 0.263981 | 0.2690264 | 0.271424 | 0.271424 | 0.271424 | 0.271424 | 0.271424 | 0.271424 | 0.271424 | 0.271424 | 0.271424 | 0.271424 | 0.271424 | 0.271424 | 0.271424 | 0.271424 | 0.271424 | 0.271424 | 0.271424 | 0.271424 | 0.271424 | 0.271424 | 0.271424 | 0.271424 | 0.271424 | 0.271424 | 0.271424 | 0.271424 | 0.271424 | 0.271424 | 0.271424 | 0.271424 | 0.271424 | 0.271424 | 0.271424 | 0.271424 | 0.271424 | 0.271424 | 0.271424 | 0.271424 | 0.271424 | 0.271424 | 0.271424 | 0.271424 | 0.271424 | 0.2690264 | 0.2664742 | 0.251405 | 0.2112859 | 0.144543 | 0.07997841 | 0.04630516 | 0.006527341 | 0 | 0 | 0 | 0.003655227 | 0.01619534
1309 | 531.8937 | 0.002662827 | 10 | 664.5 | -644.5 | 0 | 0.001885361 | 0.003318196 | 0.01312521 | 0.04402359 | 0.07834103 | 0.1478892 | 0.2060841 | 0.2488983 | 0.2666438 | 0.2716892 | 0.2740869 | 0.2740869 | 0.2740869 | 0.2740869 | 0.2740869 | 0.2740869 | 0.2740869 | 0.2740869 | 0.2740869 | 0.2740869 | 0.2740869 | 0.2740869 | 0.2740869 | 0.2740869 | 0.2740869 | 0.2740869 | 0.2740869 | 0.2740869 | 0.2740869 | 0.2740869 | 0.2740869 | 0.2740869 | 0.2740869 | 0.2740869 | 0.2740869 | 0.2740869 | 0.2740869 | 0.2740869 | 0.2740869 | 0.2740869 | 0.2740869 | 0.2740869 | 0.2740869 | 0.2740869 | 0.2740869 | 0.2740869 | 0.2740869 | 0.2740869 | 0.2740869 | 0.2740869 | 0.2740869 | 0.2740869 | 0.2740869 | 0.2716892 | 0.2691371 | 0.2540678 | 0.2112859 | 0.144543 | 0.07997841 | 0.04630516 | 0.006527341 | 0 | 0 | 0 | 0.005543492 | 0.01055566
1309 | 508.4235 | 0.002545328 | 0 | 654.5 | -654.5 | 0 | 0.001885361 | 0.003318196 | 0.01312521 | 0.04402359 | 0.07834103 | 0.1478892 | 0.2060841 | 0.2514436 | 0.2691891 | 0.2742346 | 0.2766322 | 0.2766322 | 0.2766322 | 0.2766322 | 0.2766322 | 0.2766322 | 0.2766322 | 0.2766322 | 0.2766322 | 0.2766322 | 0.2766322 | 0.2766322 | 0.2766322 | 0.2766322 | 0.2766322 | 0.2766322 | 0.2766322 | 0.2766322 | 0.2766322 | 0.2766322 | 0.2766322 | 0.2766322 | 0.2766322 | 0.2766322 | 0.2766322 | 0.2766322 | 0.2766322 | 0.2766322 | 0.2766322 | 0.2766322 | 0.2766322 | 0.2766322 | 0.2766322 | 0.2766322 | 0.2766322 | 0.2766322 | 0.2766322 | 0.2766322 | 0.2766322 | 0.2766322 | 0.2766322 | 0.2766322 | 0.2766322 | 0.2742346 | 0.2716824 | 0.2566132 | 0.2112859 | 0.144543 | 0.07997841 | 0.04630516 | 0.006527341 | 0 | 0 | 0 | 0.007431756 | 0.004944079
1309 | 542.6064 | 0.002716458 | -10 | 644.5 | -664.5 | 0 | 0.001885361 | 0.003318196 | 0.01312521 | 0.04402359 | 0.07834103 | 0.1478892 | 0.2060841 | 0.2541601 | 0.2719056 | 0.276951 | 0.2793487 | 0.2793487 | 0.2793487 | 0.2793487 | 0.2793487 | 0.2793487 | 0.2793487 | 0.2793487 | 0.2793487 | 0.2793487 | 0.2793487 | 0.2793487 | 0.2793487 | 0.2793487 | 0.2793487 | 0.2793487 | 0.2793487 | 0.2793487 | 0.2793487 | 0.2793487 | 0.2793487 | 0.2793487 | 0.2793487 | 0.2793487 | 0.2793487 | 0.2793487 | 0.2793487 | 0.2793487 | 0.2793487 | 0.2793487 | 0.2793487 | 0.2793487 | 0.2793487 | 0.2793487 | 0.2793487 | 0.2793487 | 0.2793487 | 0.2793487 | 0.2793487 | 0.2793487 | 0.2793487 | 0.2793487 | 0.2793487 | 0.276951 | 0.2743988 | 0.2593296 | 0.2112859 | 0.144543 | 0.07997841 | 0.04630516 | 0.006527341 | 0 | 0 | 0 | 0.01404451 | 0.003988927
1309 | 490.7352 | 0.002456775 | -20 | 634.5 | -674.5 | 0 | 0.001885361 | 0.003318196 | 0.01312521 | 0.04402359 | 0.07834103 | 0.1478892 | 0.2085409 | 0.2566169 | 0.2743623 | 0.2794078 | 0.2818054 | 0.2818054 | 0.2818054 | 0.2818054 | 0.2818054 | 0.2818054 | 0.2818054 | 0.2818054 | 0.2818054 | 0.2818054 | 0.2818054 | 0.2818054 | 0.2818054 | 0.2818054 | 0.2818054 | 0.2818054 | 0.2818054 | 0.2818054 | 0.2818054 | 0.2818054 | 0.2818054 | 0.2818054 | 0.2818054 | 0.2818054 | 0.2818054 | 0.2818054 | 0.2818054 | 0.2818054 | 0.2818054 | 0.2818054 | 0.2818054 | 0.2818054 | 0.2818054 | 0.2818054 | 0.2818054 | 0.2818054 | 0.2818054 | 0.2818054 | 0.2818054 | 0.2818054 | 0.2818054 | 0.2818054 | 0.2818054 | 0.2794078 | 0.2768556 | 0.2593296 | 0.2112859 | 0.144543 | 0.07997841 | 0.04630516 | 0.006527341 | 0 | 0 | 0 | 0.02068579 | 0.003033775
1309 | 523.3948 | 0.002620279 | -30 | 624.5 | -684.5 | 0 | 0.001885361 | 0.003318196 | 0.01312521 | 0.04402359 | 0.07834103 | 0.1478892 | 0.2111612 | 0.2592371 | 0.2769826 | 0.2820281 | 0.2844257 | 0.2844257 | 0.2844257 | 0.2844257 | 0.2844257 | 0.2844257 | 0.2844257 | 0.2844257 | 0.2844257 | 0.2844257 | 0.2844257 | 0.2844257 | 0.2844257 | 0.2844257 | 0.2844257 | 0.2844257 | 0.2844257 | 0.2844257 | 0.2844257 | 0.2844257 | 0.2844257 | 0.2844257 | 0.2844257 | 0.2844257 | 0.2844257 | 0.2844257 | 0.2844257 | 0.2844257 | 0.2844257 | 0.2844257 | 0.2844257 | 0.2844257 | 0.2844257 | 0.2844257 | 0.2844257 | 0.2844257 | 0.2844257 | 0.2844257 | 0.2844257 | 0.2844257 | 0.2844257 | 0.2844257 | 0.2844257 | 0.2820281 | 0.2794759 | 0.2593296 | 0.2112859 | 0.144543 | 0.07997841 | 0.04630516 | 0.006527341 | 0 | 0 | 0 | 0.03098216 | 0.002097938
1309 | 509.773 | 0.002552084 | -40 | 614.5 | -694.5 | 0 | 0.001885361 | 0.003318196 | 0.01312521 | 0.04402359 | 0.07834103 | 0.1478892 | 0.2137133 | 0.2617892 | 0.2795347 | 0.2845802 | 0.2869778 | 0.2869778 | 0.2869778 | 0.2869778 | 0.2869778 | 0.2869778 | 0.2869778 | 0.2869778 | 0.2869778 | 0.2869778 | 0.2869778 | 0.2869778 | 0.2869778 | 0.2869778 | 0.2869778 | 0.2869778 | 0.2869778 | 0.2869778 | 0.2869778 | 0.2869778 | 0.2869778 | 0.2869778 | 0.2869778 | 0.2869778 | 0.2869778 | 0.2869778 | 0.2869778 | 0.2869778 | 0.2869778 | 0.2869778 | 0.2869778 | 0.2869778 | 0.2869778 | 0.2869778 | 0.2869778 | 0.2869778 | 0.2869778 | 0.2869778 | 0.2869778 | 0.2869778 | 0.2869778 | 0.2869778 | 0.2869778 | 0.2845802 | 0.2794759 | 0.2593296 | 0.2112859 | 0.144543 | 0.07997841 | 0.04630516 | 0.006527341 | 0 | 0 | 0 | 0.04897466 | 0.001200616
1309 | 501.3033 | 0.002509682 | -30 | 624.5 | -684.5 | 0 | 0.001885361 | 0.003318196 | 0.01312521 | 0.04402359 | 0.07834103 | 0.1478892 | 0.2162229 | 0.2642989 | 0.2820444 | 0.2870898 | 0.2894875 | 0.2894875 | 0.2894875 | 0.2894875 | 0.2894875 | 0.2894875 | 0.2894875 | 0.2894875 | 0.2894875 | 0.2894875 | 0.2894875 | 0.2894875 | 0.2894875 | 0.2894875 | 0.2894875 | 0.2894875 | 0.2894875 | 0.2894875 | 0.2894875 | 0.2894875 | 0.2894875 | 0.2894875 | 0.2894875 | 0.2894875 | 0.2894875 | 0.2894875 | 0.2894875 | 0.2894875 | 0.2894875 | 0.2894875 | 0.2894875 | 0.2894875 | 0.2894875 | 0.2894875 | 0.2894875 | 0.2894875 | 0.2894875 | 0.2894875 | 0.2894875 | 0.2894875 | 0.2894875 | 0.2894875 | 0.2894875 | 0.2870898 | 0.2819856 | 0.2593296 | 0.2112859 | 0.144543 | 0.07997841 | 0.04630516 | 0.006527341 | 0 | 0 | 0 | 0.03098216 | 0.002097938
1309 | 493.1602 | 0.002468915 | -20 | 634.5 | -674.5 | 0 | 0.001885361 | 0.003318196 | 0.01312521 | 0.04402359 | 0.07834103 | 0.1478892 | 0.2186918 | 0.2667678 | 0.2845133 | 0.2895588 | 0.2919564 | 0.2919564 | 0.2919564 | 0.2919564 | 0.2919564 | 0.2919564 | 0.2919564 | 0.2919564 | 0.2919564 | 0.2919564 | 0.2919564 | 0.2919564 | 0.2919564 | 0.2919564 | 0.2919564 | 0.2919564 | 0.2919564 | 0.2919564 | 0.2919564 | 0.2919564 | 0.2919564 | 0.2919564 | 0.2919564 | 0.2919564 | 0.2919564 | 0.2919564 | 0.2919564 | 0.2919564 | 0.2919564 | 0.2919564 | 0.2919564 | 0.2919564 | 0.2919564 | 0.2919564 | 0.2919564 | 0.2919564 | 0.2919564 | 0.2919564 | 0.2919564 | 0.2919564 | 0.2919564 | 0.2919564 | 0.2919564 | 0.2895588 | 0.2844545 | 0.2593296 | 0.2112859 | 0.144543 | 0.07997841 | 0.04630516 | 0.006527341 | 0 | 0 | 0 | 0.02068579 | 0.003669885
1309 | 522.2419 | 0.002614507 | -10 | 644.5 | -664.5 | 0 | 0.001885361 | 0.003318196 | 0.01312521 | 0.04402359 | 0.07834103 | 0.1478892 | 0.2186918 | 0.2693823 | 0.2871278 | 0.2921733 | 0.2945709 | 0.2945709 | 0.2945709 | 0.2945709 | 0.2945709 | 0.2945709 | 0.2945709 | 0.2945709 | 0.2945709 | 0.2945709 | 0.2945709 | 0.2945709 | 0.2945709 | 0.2945709 | 0.2945709 | 0.2945709 | 0.2945709 | 0.2945709 | 0.2945709 | 0.2945709 | 0.2945709 | 0.2945709 | 0.2945709 | 0.2945709 | 0.2945709 | 0.2945709 | 0.2945709 | 0.2945709 | 0.2945709 | 0.2945709 | 0.2945709 | 0.2945709 | 0.2945709 | 0.2945709 | 0.2945709 | 0.2945709 | 0.2945709 | 0.2945709 | 0.2945709 | 0.2945709 | 0.2945709 | 0.2945709 | 0.2945709 | 0.2921733 | 0.287069 | 0.2619441 | 0.2112859 | 0.144543 | 0.07997841 | 0.04630516 | 0.006527341 | 0 | 0 | 0 | 0.01404451 | 0.005580159
1309 | 497.4564 | 0.002490423 | 0 | 654.5 | -654.5 | 0 | 0.001885361 | 0.003318196 | 0.01312521 | 0.04402359 | 0.07834103 | 0.1478892 | 0.2186918 | 0.2718728 | 0.2896182 | 0.2946637 | 0.2970613 | 0.2970613 | 0.2970613 | 0.2970613 | 0.2970613 | 0.2970613 | 0.2970613 | 0.2970613 | 0.2970613 | 0.2970613 | 0.2970613 | 0.2970613 | 0.2970613 | 0.2970613 | 0.2970613 | 0.2970613 | 0.2970613 | 0.2970613 | 0.2970613 | 0.2970613 | 0.2970613 | 0.2970613 | 0.2970613 | 0.2970613 | 0.2970613 | 0.2970613 | 0.2970613 | 0.2970613 | 0.2970613 | 0.2970613 | 0.2970613 | 0.2970613 | 0.2970613 | 0.2970613 | 0.2970613 | 0.2970613 | 0.2970613 | 0.2970613 | 0.2970613 | 0.2970613 | 0.2970613 | 0.2970613 | 0.2970613 | 0.2946637 | 0.2895594 | 0.2644345 | 0.2112859 | 0.144543 | 0.07997841 | 0.04630516 | 0.006527341 | 0 | 0 | 0 | 0.007431756 | 0.007490432
1309 | 501.5501 | 0.002510917 | 10 | 664.5 | -644.5 | 0 | 0.001885361 | 0.003318196 | 0.01312521 | 0.04402359 | 0.07834103 | 0.1478892 | 0.2186918 | 0.2743837 | 0.2921292 | 0.2971746 | 0.2995722 | 0.2995722 | 0.2995722 | 0.2995722 | 0.2995722 | 0.2995722 | 0.2995722 | 0.2995722 | 0.2995722 | 0.2995722 | 0.2995722 | 0.2995722 | 0.2995722 | 0.2995722 | 0.2995722 | 0.2995722 | 0.2995722 | 0.2995722 | 0.2995722 | 0.2995722 | 0.2995722 | 0.2995722 | 0.2995722 | 0.2995722 | 0.2995722 | 0.2995722 | 0.2995722 | 0.2995722 | 0.2995722 | 0.2995722 | 0.2995722 | 0.2995722 | 0.2995722 | 0.2995722 | 0.2995722 | 0.2995722 | 0.2995722 | 0.2995722 | 0.2995722 | 0.2995722 | 0.2995722 | 0.2995722 | 0.2995722 | 0.2971746 | 0.2920703 | 0.2669455 | 0.2112859 | 0.144543 | 0.07997841 | 0.04630516 | 0.006527341 | 0 | 0 | 0 | 0.005543492 | 0.0168485
1309 | 497.0687 | 0.002488482 | 20 | 674.5 | -634.5 | 0 | 0.001885361 | 0.003318196 | 0.01312521 | 0.04402359 | 0.07834103 | 0.1478892 | 0.2186918 | 0.2743837 | 0.2946176 | 0.2996631 | 0.3020607 | 0.3020607 | 0.3020607 | 0.3020607 | 0.3020607 | 0.3020607 | 0.3020607 | 0.3020607 | 0.3020607 | 0.3020607 | 0.3020607 | 0.3020607 | 0.3020607 | 0.3020607 | 0.3020607 | 0.3020607 | 0.3020607 | 0.3020607 | 0.3020607 | 0.3020607 | 0.3020607 | 0.3020607 | 0.3020607 | 0.3020607 | 0.3020607 | 0.3020607 | 0.3020607 | 0.3020607 | 0.3020607 | 0.3020607 | 0.3020607 | 0.3020607 | 0.3020607 | 0.3020607 | 0.3020607 | 0.3020607 | 0.3020607 | 0.3020607 | 0.3020607 | 0.3020607 | 0.3020607 | 0.3020607 | 0.3020607 | 0.2996631 | 0.2945588 | 0.2694339 | 0.2137744 | 0.144543 | 0.07997841 | 0.04630516 | 0.006527341 | 0 | 0 | 0 | 0.003655227 | 0.02625153
1309 | 515.0051 | 0.002578277 | 30 | 684.5 | -624.5 | 0 | 0.001885361 | 0.003318196 | 0.01312521 | 0.04402359 | 0.07834103 | 0.1478892 | 0.2186918 | 0.2743837 | 0.2971959 | 0.3022414 | 0.304639 | 0.304639 | 0.304639 | 0.304639 | 0.304639 | 0.304639 | 0.304639 | 0.304639 | 0.304639 | 0.304639 | 0.304639 | 0.304639 | 0.304639 | 0.304639 | 0.304639 | 0.304639 | 0.304639 | 0.304639 | 0.304639 | 0.304639 | 0.304639 | 0.304639 | 0.304639 | 0.304639 | 0.304639 | 0.304639 | 0.304639 | 0.304639 | 0.304639 | 0.304639 | 0.304639 | 0.304639 | 0.304639 | 0.304639 | 0.304639 | 0.304639 | 0.304639 | 0.304639 | 0.304639 | 0.304639 | 0.304639 | 0.304639 | 0.304639 | 0.3022414 | 0.2971371 | 0.2720122 | 0.2163527 | 0.144543 | 0.07997841 | 0.04630516 | 0.006527341 | 0 | 0 | 0 | 0.002097938 | 0.03933426
1309 | 487.4361 | 0.002440258 | 40 | 694.5 | -614.5 | 0 | 0.001885361 | 0.003318196 | 0.01312521 | 0.04402359 | 0.07834103 | 0.1478892 | 0.2186918 | 0.2743837 | 0.2971959 | 0.3046816 | 0.3070793 | 0.3070793 | 0.3070793 | 0.3070793 | 0.3070793 | 0.3070793 | 0.3070793 | 0.3070793 | 0.3070793 | 0.3070793 | 0.3070793 | 0.3070793 | 0.3070793 | 0.3070793 | 0.3070793 | 0.3070793 | 0.3070793 | 0.3070793 | 0.3070793 | 0.3070793 | 0.3070793 | 0.3070793 | 0.3070793 | 0.3070793 | 0.3070793 | 0.3070793 | 0.3070793 | 0.3070793 | 0.3070793 | 0.3070793 | 0.3070793 | 0.3070793 | 0.3070793 | 0.3070793 | 0.3070793 | 0.3070793 | 0.3070793 | 0.3070793 | 0.3070793 | 0.3070793 | 0.3070793 | 0.3070793 | 0.3070793 | 0.3046816 | 0.2995774 | 0.2744525 | 0.2187929 | 0.144543 | 0.07997841 | 0.04630516 | 0.006527341 | 0 | 0 | 0 | 0.001200616 | 0.06016493
1309 | 517.078 | 0.002588655 | 30 | 684.5 | -624.5 | 0 | 0.001885361 | 0.003318196 | 0.01312521 | 0.04402359 | 0.07834103 | 0.1478892 | 0.2186918 | 0.2743837 | 0.2997846 | 0.3072703 | 0.3096679 | 0.3096679 | 0.3096679 | 0.3096679 | 0.3096679 | 0.3096679 | 0.3096679 | 0.3096679 | 0.3096679 | 0.3096679 | 0.3096679 | 0.3096679 | 0.3096679 | 0.3096679 | 0.3096679 | 0.3096679 | 0.3096679 | 0.3096679 | 0.3096679 | 0.3096679 | 0.3096679 | 0.3096679 | 0.3096679 | 0.3096679 | 0.3096679 | 0.3096679 | 0.3096679 | 0.3096679 | 0.3096679 | 0.3096679 | 0.3096679 | 0.3096679 | 0.3096679 | 0.3096679 | 0.3096679 | 0.3096679 | 0.3096679 | 0.3096679 | 0.3096679 | 0.3096679 | 0.3096679 | 0.3096679 | 0.3096679 | 0.3072703 | 0.302166 | 0.2770411 | 0.2213816 | 0.144543 | 0.07997841 | 0.04630516 | 0.006527341 | 0 | 0 | 0 | 0.002097938 | 0.03933426
1309 | 485.4203 | 0.002430166 | 20 | 674.5 | -634.5 | 0 | 0.001885361 | 0.003318196 | 0.01312521 | 0.04402359 | 0.07834103 | 0.1478892 | 0.2186918 | 0.2743837 | 0.3022147 | 0.3097004 | 0.3120981 | 0.3120981 | 0.3120981 | 0.3120981 | 0.3120981 | 0.3120981 | 0.3120981 | 0.3120981 | 0.3120981 | 0.3120981 | 0.3120981 | 0.3120981 | 0.3120981 | 0.3120981 | 0.3120981 | 0.3120981 | 0.3120981 | 0.3120981 | 0.3120981 | 0.3120981 | 0.3120981 | 0.3120981 | 0.3120981 | 0.3120981 | 0.3120981 | 0.3120981 | 0.3120981 | 0.3120981 | 0.3120981 | 0.3120981 | 0.3120981 | 0.3120981 | 0.3120981 | 0.3120981 | 0.3120981 | 0.3120981 | 0.3120981 | 0.3120981 | 0.3120981 | 0.3120981 | 0.3120981 | 0.3120981 | 0.3120981 | 0.3097004 | 0.3045962 | 0.2794713 | 0.2238117 | 0.144543 | 0.07997841 | 0.04630516 | 0.006527341 | 0 | 0 | 0 | 0.004263465 | 0.02625153
1299 | 527.3723 | 0.002640191 | 10 | 659.5 | -639.5 | 0 | 0.001885361 | 0.003318196 | 0.01312521 | 0.04402359 | 0.07834103 | 0.1478892 | 0.2186918 | 0.2743837 | 0.3048549 | 0.3123406 | 0.3147383 | 0.3147383 | 0.3147383 | 0.3147383 | 0.3147383 | 0.3147383 | 0.3147383 | 0.3147383 | 0.3147383 | 0.3147383 | 0.3147383 | 0.3147383 | 0.3147383 | 0.3147383 | 0.3147383 | 0.3147383 | 0.3147383 | 0.3147383 | 0.3147383 | 0.3147383 | 0.3147383 | 0.3147383 | 0.3147383 | 0.3147383 | 0.3147383 | 0.3147383 | 0.3147383 | 0.3147383 | 0.3147383 | 0.3147383 | 0.3147383 | 0.3147383 | 0.3147383 | 0.3147383 | 0.3147383 | 0.3147383 | 0.3147383 | 0.3147383 | 0.3147383 | 0.3147383 | 0.3147383 | 0.3147383 | 0.3147383 | 0.3123406 | 0.3072364 | 0.2821115 | 0.2238117 | 0.144543 | 0.07997841 | 0.04630516 | 0.006527341 | 0 | 0 | 0 | 0.005664233 | 0.01214699
1299 | 511.2329 | 0.002559393 | 0 | 649.5 | -649.5 | 0 | 0.001885361 | 0.003318196 | 0.01312521 | 0.04402359 | 0.07834103 | 0.1478892 | 0.2186918 | 0.2769431 | 0.3074143 | 0.3149 | 0.3172977 | 0.3172977 | 0.3172977 | 0.3172977 | 0.3172977 | 0.3172977 | 0.3172977 | 0.3172977 | 0.3172977 | 0.3172977 | 0.3172977 | 0.3172977 | 0.3172977 | 0.3172977 | 0.3172977 | 0.3172977 | 0.3172977 | 0.3172977 | 0.3172977 | 0.3172977 | 0.3172977 | 0.3172977 | 0.3172977 | 0.3172977 | 0.3172977 | 0.3172977 | 0.3172977 | 0.3172977 | 0.3172977 | 0.3172977 | 0.3172977 | 0.3172977 | 0.3172977 | 0.3172977 | 0.3172977 | 0.3172977 | 0.3172977 | 0.3172977 | 0.3172977 | 0.3172977 | 0.3172977 | 0.3172977 | 0.3172977 | 0.3149 | 0.3097958 | 0.2846709 | 0.2238117 | 0.144543 | 0.07997841 | 0.04630516 | 0.006527341 | 0 | 0 | 0 | 0.008465767 | 0.006535296
1291 | 318.1302 | 0.001592659 | -10 | 635.5 | -655.5 | 0 | 0.001885361 | 0.003318196 | 0.01312521 | 0.04402359 | 0.07834103 | 0.1478892 | 0.2186918 | 0.2785357 | 0.309007 | 0.3164927 | 0.3188903 | 0.3188903 | 0.3188903 | 0.3188903 | 0.3188903 | 0.3188903 | 0.3188903 | 0.3188903 | 0.3188903 | 0.3188903 | 0.3188903 | 0.3188903 | 0.3188903 | 0.3188903 | 0.3188903 | 0.3188903 | 0.3188903 | 0.3188903 | 0.3188903 | 0.3188903 | 0.3188903 | 0.3188903 | 0.3188903 | 0.3188903 | 0.3188903 | 0.3188903 | 0.3188903 | 0.3188903 | 0.3188903 | 0.3188903 | 0.3188903 | 0.3188903 | 0.3188903 | 0.3188903 | 0.3188903 | 0.3188903 | 0.3188903 | 0.3188903 | 0.3188903 | 0.3188903 | 0.3188903 | 0.3188903 | 0.3188903 | 0.3164927 | 0.3113884 | 0.2846709 | 0.2238117 | 0.144543 | 0.07997841 | 0.04630516 | 0.006527341 | 0 | 0 | 0 | 0.01095531 | 0.003860913
1286 | 281.7051 | 0.001410304 | -20 | 623 | -663 | 0 | 0.001885361 | 0.003318196 | 0.01312521 | 0.04402359 | 0.07834103 | 0.1478892 | 0.2186918 | 0.279946 | 0.3104173 | 0.317903 | 0.3203006 | 0.3203006 | 0.3203006 | 0.3203006 | 0.3203006 | 0.3203006 | 0.3203006 | 0.3203006 | 0.3203006 | 0.3203006 | 0.3203006 | 0.3203006 | 0.3203006 | 0.3203006 | 0.3203006 | 0.3203006 | 0.3203006 | 0.3203006 | 0.3203006 | 0.3203006 | 0.3203006 | 0.3203006 | 0.3203006 | 0.3203006 | 0.3203006 | 0.3203006 | 0.3203006 | 0.3203006 | 0.3203006 | 0.3203006 | 0.3203006 | 0.3203006 | 0.3203006 | 0.3203006 | 0.3203006 | 0.3203006 | 0.3203006 | 0.3203006 | 0.3203006 | 0.3203006 | 0.3203006 | 0.3203006 | 0.3203006 | 0.317903 | 0.3127987 | 0.2846709 | 0.2238117 | 0.144543 | 0.07997841 | 0.04630516 | 0.006527341 | 0 | 0 | 0 | 0.01950825 | 0.00196334
1279 | 363.3141 | 0.001818864 | -30 | 609.5 | -669.5 | 0 | 0.001885361 | 0.003318196 | 0.01312521 | 0.04402359 | 0.07834103 | 0.1478892 | 0.2205107 | 0.2817649 | 0.3122361 | 0.3197218 | 0.3221195 | 0.3221195 | 0.3221195 | 0.3221195 | 0.3221195 | 0.3221195 | 0.3221195 | 0.3221195 | 0.3221195 | 0.3221195 | 0.3221195 | 0.3221195 | 0.3221195 | 0.3221195 | 0.3221195 | 0.3221195 | 0.3221195 | 0.3221195 | 0.3221195 | 0.3221195 | 0.3221195 | 0.3221195 | 0.3221195 | 0.3221195 | 0.3221195 | 0.3221195 | 0.3221195 | 0.3221195 | 0.3221195 | 0.3221195 | 0.3221195 | 0.3221195 | 0.3221195 | 0.3221195 | 0.3221195 | 0.3221195 | 0.3221195 | 0.3221195 | 0.3221195 | 0.3221195 | 0.3221195 | 0.3221195 | 0.3221195 | 0.3197218 | 0.3127987 | 0.2846709 | 0.2238117 | 0.144543 | 0.07997841 | 0.04630516 | 0.006527341 | 0 | 0 | 0 | 0.02692079 | 0.0007519555
1279 | 363.6965 | 0.001820779 | -40 | 599.5 | -679.5 | 0 | 0.001885361 | 0.003318196 | 0.01312521 | 0.04402359 | 0.07834103 | 0.1478892 | 0.2223315 | 0.2835857 | 0.3140569 | 0.3215426 | 0.3239403 | 0.3239403 | 0.3239403 | 0.3239403 | 0.3239403 | 0.3239403 | 0.3239403 | 0.3239403 | 0.3239403 | 0.3239403 | 0.3239403 | 0.3239403 | 0.3239403 | 0.3239403 | 0.3239403 | 0.3239403 | 0.3239403 | 0.3239403 | 0.3239403 | 0.3239403 | 0.3239403 | 0.3239403 | 0.3239403 | 0.3239403 | 0.3239403 | 0.3239403 | 0.3239403 | 0.3239403 | 0.3239403 | 0.3239403 | 0.3239403 | 0.3239403 | 0.3239403 | 0.3239403 | 0.3239403 | 0.3239403 | 0.3239403 | 0.3239403 | 0.3239403 | 0.3239403 | 0.3239403 | 0.3239403 | 0.3239403 | 0.3215426 | 0.3127987 | 0.2846709 | 0.2238117 | 0.144543 | 0.07997841 | 0.04630516 | 0.006527341 | 0 | 0 | 0 | 0.0383247 | 0
1279 | 362.2402 | 0.001813488 | -30 | 609.5 | -669.5 | 0 | 0.001885361 | 0.003318196 | 0.01312521 | 0.04402359 | 0.07834103 | 0.1478892 | 0.224145 | 0.2853992 | 0.3158704 | 0.3233561 | 0.3257538 | 0.3257538 | 0.3257538 | 0.3257538 | 0.3257538 | 0.3257538 | 0.3257538 | 0.3257538 | 0.3257538 | 0.3257538 | 0.3257538 | 0.3257538 | 0.3257538 | 0.3257538 | 0.3257538 | 0.3257538 | 0.3257538 | 0.3257538 | 0.3257538 | 0.3257538 | 0.3257538 | 0.3257538 | 0.3257538 | 0.3257538 | 0.3257538 | 0.3257538 | 0.3257538 | 0.3257538 | 0.3257538 | 0.3257538 | 0.3257538 | 0.3257538 | 0.3257538 | 0.3257538 | 0.3257538 | 0.3257538 | 0.3257538 | 0.3257538 | 0.3257538 | 0.3257538 | 0.3257538 | 0.3257538 | 0.3257538 | 0.3233561 | 0.3127987 | 0.2846709 | 0.2238117 | 0.144543 | 0.07997841 | 0.04630516 | 0.006527341 | 0 | 0 | 0 | 0.02692079 | 0.0007519555
1279 | 360.2792 | 0.001803671 | -20 | 619.5 | -659.5 | 0 | 0.001885361 | 0.003318196 | 0.01312521 | 0.04402359 | 0.07834103 | 0.1478892 | 0.224145 | 0.2872028 | 0.3176741 | 0.3251598 | 0.3275574 | 0.3275574 | 0.3275574 | 0.3275574 | 0.3275574 | 0.3275574 | 0.3275574 | 0.3275574 | 0.3275574 | 0.3275574 | 0.3275574 | 0.3275574 | 0.3275574 | 0.3275574 | 0.3275574 | 0.3275574 | 0.3275574 | 0.3275574 | 0.3275574 | 0.3275574 | 0.3275574 | 0.3275574 | 0.3275574 | 0.3275574 | 0.3275574 | 0.3275574 | 0.3275574 | 0.3275574 | 0.3275574 | 0.3275574 | 0.3275574 | 0.3275574 | 0.3275574 | 0.3275574 | 0.3275574 | 0.3275574 | 0.3275574 | 0.3275574 | 0.3275574 | 0.3275574 | 0.3275574 | 0.3275574 | 0.3275574 | 0.3251598 | 0.3146024 | 0.2846709 | 0.2238117 | 0.144543 | 0.07997841 | 0.04630516 | 0.006527341 | 0 | 0 | 0 | 0.01551688 | 0.001649277
1279 | 365.2984 | 0.001828799 | -10 | 629.5 | -649.5 | 0 | 0.001885361 | 0.003318196 | 0.01312521 | 0.04402359 | 0.07834103 | 0.1478892 | 0.224145 | 0.2890316 | 0.3195029 | 0.3269886 | 0.3293862 | 0.3293862 | 0.3293862 | 0.3293862 | 0.3293862 | 0.3293862 | 0.3293862 | 0.3293862 | 0.3293862 | 0.3293862 | 0.3293862 | 0.3293862 | 0.3293862 | 0.3293862 | 0.3293862 | 0.3293862 | 0.3293862 | 0.3293862 | 0.3293862 | 0.3293862 | 0.3293862 | 0.3293862 | 0.3293862 | 0.3293862 | 0.3293862 | 0.3293862 | 0.3293862 | 0.3293862 | 0.3293862 | 0.3293862 | 0.3293862 | 0.3293862 | 0.3293862 | 0.3293862 | 0.3293862 | 0.3293862 | 0.3293862 | 0.3293862 | 0.3293862 | 0.3293862 | 0.3293862 | 0.3293862 | 0.3293862 | 0.3269886 | 0.3164312 | 0.2846709 | 0.2238117 | 0.144543 | 0.07997841 | 0.04630516 | 0.006527341 | 0 | 0 | 0 | 0.008465767 | 0.003053529
1279 | 372.032 | 0.001862509 | 0 | 639.5 | -639.5 | 0 | 0.001885361 | 0.003318196 | 0.01312521 | 0.04402359 | 0.07834103 | 0.1478892 | 0.224145 | 0.2890316 | 0.3213654 | 0.3288511 | 0.3312487 | 0.3312487 | 0.3312487 | 0.3312487 | 0.3312487 | 0.3312487 | 0.3312487 | 0.3312487 | 0.3312487 | 0.3312487 | 0.3312487 | 0.3312487 | 0.3312487 | 0.3312487 | 0.3312487 | 0.3312487 | 0.3312487 | 0.3312487 | 0.3312487 | 0.3312487 | 0.3312487 | 0.3312487 | 0.3312487 | 0.3312487 | 0.3312487 | 0.3312487 | 0.3312487 | 0.3312487 | 0.3312487 | 0.3312487 | 0.3312487 | 0.3312487 | 0.3312487 | 0.3312487 | 0.3312487 | 0.3312487 | 0.3312487 | 0.3312487 | 0.3312487 | 0.3312487 | 0.3312487 | 0.3312487 | 0.3312487 | 0.3288511 | 0.3182937 | 0.2846709 | 0.2238117 | 0.144543 | 0.07997841 | 0.04630516 | 0.006527341 | 0 | 0 | 0 | 0.005664233 | 0.007004645
1279 | 287.8379 | 0.001441007 | 10 | 649.5 | -629.5 | 0 | 0.001885361 | 0.003318196 | 0.01312521 | 0.04402359 | 0.07834103 | 0.1478892 | 0.224145 | 0.2890316 | 0.3228064 | 0.3302921 | 0.3326897 | 0.3326897 | 0.3326897 | 0.3326897 | 0.3326897 | 0.3326897 | 0.3326897 | 0.3326897 | 0.3326897 | 0.3326897 | 0.3326897 | 0.3326897 | 0.3326897 | 0.3326897 | 0.3326897 | 0.3326897 | 0.3326897 | 0.3326897 | 0.3326897 | 0.3326897 | 0.3326897 | 0.3326897 | 0.3326897 | 0.3326897 | 0.3326897 | 0.3326897 | 0.3326897 | 0.3326897 | 0.3326897 | 0.3326897 | 0.3326897 | 0.3326897 | 0.3326897 | 0.3326897 | 0.3326897 | 0.3326897 | 0.3326897 | 0.3326897 | 0.3326897 | 0.3326897 | 0.3326897 | 0.3326897 | 0.3326897 | 0.3302921 | 0.3197347 | 0.2861119 | 0.2238117 | 0.144543 | 0.07997841 | 0.04630516 | 0.006527341 | 0 | 0 | 0 | 0.002862698 | 0.01095576
1279 | 372.7948 | 0.001866328 | 20 | 659.5 | -619.5 | 0 | 0.001885361 | 0.003318196 | 0.01312521 | 0.04402359 | 0.07834103 | 0.1478892 | 0.224145 | 0.2890316 | 0.3246727 | 0.3321584 | 0.3345561 | 0.3345561 | 0.3345561 | 0.3345561 | 0.3345561 | 0.3345561 | 0.3345561 | 0.3345561 | 0.3345561 | 0.3345561 | 0.3345561 | 0.3345561 | 0.3345561 | 0.3345561 | 0.3345561 | 0.3345561 | 0.3345561 | 0.3345561 | 0.3345561 | 0.3345561 | 0.3345561 | 0.3345561 | 0.3345561 | 0.3345561 | 0.3345561 | 0.3345561 | 0.3345561 | 0.3345561 | 0.3345561 | 0.3345561 | 0.3345561 | 0.3345561 | 0.3345561 | 0.3345561 | 0.3345561 | 0.3345561 | 0.3345561 | 0.3345561 | 0.3345561 | 0.3345561 | 0.3345561 | 0.3345561 | 0.3345561 | 0.3321584 | 0.321601 | 0.2879782 | 0.2238117 | 0.144543 | 0.07997841 | 0.04630516 | 0.006527341 | 0 | 0 | 0 | 0.001649277 | 0.01917122
1234 | 288.8721 | 0.001446185 | 30 | 647 | -587 | 0 | 0.001885361 | 0.003318196 | 0.01312521 | 0.04402359 | 0.07834103 | 0.1478892 | 0.224145 | 0.2890316 | 0.3246727 | 0.3321584 | 0.3360023 | 0.3360023 | 0.3360023 | 0.3360023 | 0.3360023 | 0.3360023 | 0.3360023 | 0.3360023 | 0.3360023 | 0.3360023 | 0.3360023 | 0.3360023 | 0.3360023 | 0.3360023 | 0.3360023 | 0.3360023 | 0.3360023 | 0.3360023 | 0.3360023 | 0.3360023 | 0.3360023 | 0.3360023 | 0.3360023 | 0.3360023 | 0.3360023 | 0.3360023 | 0.3360023 | 0.3360023 | 0.3360023 | 0.3360023 | 0.3360023 | 0.3360023 | 0.3360023 | 0.3360023 | 0.3360023 | 0.3360023 | 0.3360023 | 0.3360023 | 0.3360023 | 0.3360023 | 0.3360023 | 0.3360023 | 0.3360023 | 0.3336046 | 0.3230472 | 0.2894244 | 0.2238117 | 0.144543 | 0.07997841 | 0.04630516 | 0.006527341 | 0 | 0 | 0 | 0 | 0.009967981
1225 | 381.3517 | 0.001909166 | 40 | 652.5 | -572.5 | 0 | 0.001885361 | 0.003318196 | 0.01312521 | 0.04402359 | 0.07834103 | 0.1478892 | 0.224145 | 0.2890316 | 0.3246727 | 0.3321584 | 0.3379114 | 0.3379114 | 0.3379114 | 0.3379114 | 0.3379114 | 0.3379114 | 0.3379114 | 0.3379114 | 0.3379114 | 0.3379114 | 0.3379114 | 0.3379114 | 0.3379114 | 0.3379114 | 0.3379114 | 0.3379114 | 0.3379114 | 0.3379114 | 0.3379114 | 0.3379114 | 0.3379114 | 0.3379114 | 0.3379114 | 0.3379114 | 0.3379114 | 0.3379114 | 0.3379114 | 0.3379114 | 0.3379114 | 0.3379114 | 0.3379114 | 0.3379114 | 0.3379114 | 0.3379114 | 0.3379114 | 0.3379114 | 0.3379114 | 0.3379114 | 0.3379114 | 0.3379114 | 0.3379114 | 0.3379114 | 0.3379114 | 0.3355138 | 0.3249564 | 0.2913336 | 0.2238117 | 0.144543 | 0.07997841 | 0.04630516 | 0.006527341 | 0 | 0 | 0 | 0 | 0.0121411
1205 | 418.8102 | 0.002096696 | 30 | 632.5 | -572.5 | 0 | 0.001885361 | 0.003318196 | 0.01312521 | 0.04402359 | 0.07834103 | 0.1478892 | 0.224145 | 0.2890316 | 0.3246727 | 0.3321584 | 0.3400081 | 0.3400081 | 0.3400081 | 0.3400081 | 0.3400081 | 0.3400081 | 0.3400081 | 0.3400081 | 0.3400081 | 0.3400081 | 0.3400081 | 0.3400081 | 0.3400081 | 0.3400081 | 0.3400081 | 0.3400081 | 0.3400081 | 0.3400081 | 0.3400081 | 0.3400081 | 0.3400081 | 0.3400081 | 0.3400081 | 0.3400081 | 0.3400081 | 0.3400081 | 0.3400081 | 0.3400081 | 0.3400081 | 0.3400081 | 0.3400081 | 0.3400081 | 0.3400081 | 0.3400081 | 0.3400081 | 0.3400081 | 0.3400081 | 0.3400081 | 0.3400081 | 0.3400081 | 0.3400081 | 0.3400081 | 0.3400081 | 0.3376105 | 0.3270531 | 0.2913336 | 0.2238117 | 0.144543 | 0.07997841 | 0.04630516 | 0.006527341 | 0 | 0 | 0 | 0 | 0.004238863
1205 | 414.8664 | 0.002076951 | 20 | 622.5 | -582.5 | 0 | 0.001885361 | 0.003318196 | 0.01312521 | 0.04402359 | 0.07834103 | 0.1478892 | 0.224145 | 0.2890316 | 0.3246727 | 0.3321584 | 0.3420851 | 0.3420851 | 0.3420851 | 0.3420851 | 0.3420851 | 0.3420851 | 0.3420851 | 0.3420851 | 0.3420851 | 0.3420851 | 0.3420851 | 0.3420851 | 0.3420851 | 0.3420851 | 0.3420851 | 0.3420851 | 0.3420851 | 0.3420851 | 0.3420851 | 0.3420851 | 0.3420851 | 0.3420851 | 0.3420851 | 0.3420851 | 0.3420851 | 0.3420851 | 0.3420851 | 0.3420851 | 0.3420851 | 0.3420851 | 0.3420851 | 0.3420851 | 0.3420851 | 0.3420851 | 0.3420851 | 0.3420851 | 0.3420851 | 0.3420851 | 0.3420851 | 0.3420851 | 0.3420851 | 0.3420851 | 0.3420851 | 0.3396874 | 0.32913 | 0.2913336 | 0.2238117 | 0.144543 | 0.07997841 | 0.04630516 | 0.006527341 | 0 | 0 | 0 | 0 | 0.001918474
1205 | 390.9641 | 0.001957289 | 10 | 612.5 | -592.5 | 0 | 0.001885361 | 0.003318196 | 0.01312521 | 0.04402359 | 0.07834103 | 0.1478892 | 0.224145 | 0.2890316 | 0.3246727 | 0.3341157 | 0.3440424 | 0.3440424 | 0.3440424 | 0.3440424 | 0.3440424 | 0.3440424 | 0.3440424 | 0.3440424 | 0.3440424 | 0.3440424 | 0.3440424 | 0.3440424 | 0.3440424 | 0.3440424 | 0.3440424 | 0.3440424 | 0.3440424 | 0.3440424 | 0.3440424 | 0.3440424 | 0.3440424 | 0.3440424 | 0.3440424 | 0.3440424 | 0.3440424 | 0.3440424 | 0.3440424 | 0.3440424 | 0.3440424 | 0.3440424 | 0.3440424 | 0.3440424 | 0.3440424 | 0.3440424 | 0.3440424 | 0.3440424 | 0.3440424 | 0.3440424 | 0.3440424 | 0.3440424 | 0.3440424 | 0.3440424 | 0.3440424 | 0.3416447 | 0.32913 | 0.2913336 | 0.2238117 | 0.144543 | 0.07997841 | 0.04630516 | 0.006527341 | 0 | 0 | 0 | 0 | 0.001021152
1177 | 331.1163 | 0.001657672 | 0 | 588.5 | -588.5 | 0 | 0.001885361 | 0.003318196 | 0.01312521 | 0.04402359 | 0.07834103 | 0.1478892 | 0.224145 | 0.2890316 | 0.3246727 | 0.3357734 | 0.3457 | 0.3457 | 0.3457 | 0.3457 | 0.3457 | 0.3457 | 0.3457 | 0.3457 | 0.3457 | 0.3457 | 0.3457 | 0.3457 | 0.3457 | 0.3457 | 0.3457 | 0.3457 | 0.3457 | 0.3457 | 0.3457 | 0.3457 | 0.3457 | 0.3457 | 0.3457 | 0.3457 | 0.3457 | 0.3457 | 0.3457 | 0.3457 | 0.3457 | 0.3457 | 0.3457 | 0.3457 | 0.3457 | 0.3457 | 0.3457 | 0.3457 | 0.3457 | 0.3457 | 0.3457 | 0.3457 | 0.3457 | 0.3457 | 0.3457 | 0.3433024 | 0.32913 | 0.2913336 | 0.2238117 | 0.144543 | 0.07997841 | 0.04630516 | 0.006527341 | 0 | 0 | 0 | 0 | 0
1177 | 327.6532 | 0.001640335 | -10 | 578.5 | -598.5 | 0 | 0.001885361 | 0.003318196 | 0.01312521 | 0.04402359 | 0.07834103 | 0.1478892 | 0.224145 | 0.2890316 | 0.3246727 | 0.3374137 | 0.3473404 | 0.3473404 | 0.3473404 | 0.3473404 | 0.3473404 | 0.3473404 | 0.3473404 | 0.3473404 | 0.3473404 | 0.3473404 | 0.3473404 | 0.3473404 | 0.3473404 | 0.3473404 | 0.3473404 | 0.3473404 | 0.3473404 | 0.3473404 | 0.3473404 | 0.3473404 | 0.3473404 | 0.3473404 | 0.3473404 | 0.3473404 | 0.3473404 | 0.3473404 | 0.3473404 | 0.3473404 | 0.3473404 | 0.3473404 | 0.3473404 | 0.3473404 | 0.3473404 | 0.3473404 | 0.3473404 | 0.3473404 | 0.3473404 | 0.3473404 | 0.3473404 | 0.3473404 | 0.3473404 | 0.3473404 | 0.3473404 | 0.3433024 | 0.32913 | 0.2913336 | 0.2238117 | 0.144543 | 0.07997841 | 0.04630516 | 0.006527341 | 0 | 0 | 0 | 0 | 0
1176 | 316.561 | 0.001584804 | -20 | 568 | -608 | 0 | 0.001885361 | 0.003318196 | 0.01312521 | 0.04402359 | 0.07834103 | 0.1478892 | 0.224145 | 0.2890316 | 0.3246727 | 0.3389985 | 0.3489252 | 0.3489252 | 0.3489252 | 0.3489252 | 0.3489252 | 0.3489252 | 0.3489252 | 0.3489252 | 0.3489252 | 0.3489252 | 0.3489252 | 0.3489252 | 0.3489252 | 0.3489252 | 0.3489252 | 0.3489252 | 0.3489252 | 0.3489252 | 0.3489252 | 0.3489252 | 0.3489252 | 0.3489252 | 0.3489252 | 0.3489252 | 0.3489252 | 0.3489252 | 0.3489252 | 0.3489252 | 0.3489252 | 0.3489252 | 0.3489252 | 0.3489252 | 0.3489252 | 0.3489252 | 0.3489252 | 0.3489252 | 0.3489252 | 0.3489252 | 0.3489252 | 0.3489252 | 0.3489252 | 0.3489252 | 0.3489252 | 0.3433024 | 0.32913 | 0.2913336 | 0.2238117 | 0.144543 | 0.07997841 | 0.04630516 | 0.006527341 | 0 | 0 | 0 | 0.002555962 | 0
1177 | 319.163 | 0.00159783 | -30 | 558.5 | -618.5 | 0 | 0.001885361 | 0.003318196 | 0.01312521 | 0.04402359 | 0.07834103 | 0.1478892 | 0.224145 | 0.2890316 | 0.3262706 | 0.3405964 | 0.350523 | 0.350523 | 0.350523 | 0.350523 | 0.350523 | 0.350523 | 0.350523 | 0.350523 | 0.350523 | 0.350523 | 0.350523 | 0.350523 | 0.350523 | 0.350523 | 0.350523 | 0.350523 | 0.350523 | 0.350523 | 0.350523 | 0.350523 | 0.350523 | 0.350523 | 0.350523 | 0.350523 | 0.350523 | 0.350523 | 0.350523 | 0.350523 | 0.350523 | 0.350523 | 0.350523 | 0.350523 | 0.350523 | 0.350523 | 0.350523 | 0.350523 | 0.350523 | 0.350523 | 0.350523 | 0.350523 | 0.350523 | 0.350523 | 0.3489252 | 0.3433024 | 0.32913 | 0.2913336 | 0.2238117 | 0.144543 | 0.07997841 | 0.04630516 | 0.006527341 | 0 | 0 | 0 | 0.006456775 | 0
1099 | 323.5099 | 0.001619592 | -40 | 509.5 | -589.5 | 0 | 0.001885361 | 0.003318196 | 0.01312521 | 0.04402359 | 0.07834103 | 0.1478892 | 0.224145 | 0.2890316 | 0.3262706 | 0.342216 | 0.3521426 | 0.3521426 | 0.3521426 | 0.3521426 | 0.3521426 | 0.3521426 | 0.3521426 | 0.3521426 | 0.3521426 | 0.3521426 | 0.3521426 | 0.3521426 | 0.3521426 | 0.3521426 | 0.3521426 | 0.3521426 | 0.3521426 | 0.3521426 | 0.3521426 | 0.3521426 | 0.3521426 | 0.3521426 | 0.3521426 | 0.3521426 | 0.3521426 | 0.3521426 | 0.3521426 | 0.3521426 | 0.3521426 | 0.3521426 | 0.3521426 | 0.3521426 | 0.3521426 | 0.3521426 | 0.3521426 | 0.3521426 | 0.3521426 | 0.3521426 | 0.3521426 | 0.3521426 | 0.3521426 | 0.350523 | 0.3489252 | 0.3433024 | 0.32913 | 0.2913336 | 0.2238117 | 0.144543 | 0.07997841 | 0.04630516 | 0.006527341 | 0 | 0 | 0 | 0 | 0
1084 | 499.7375 | 0.002501843 | -30 | 512 | -572 | 0 | 0.001885361 | 0.003318196 | 0.01312521 | 0.04402359 | 0.07834103 | 0.1478892 | 0.224145 | 0.2890316 | 0.3262706 | 0.342216 | 0.3546444 | 0.3546444 | 0.3546444 | 0.3546444 | 0.3546444 | 0.3546444 | 0.3546444 | 0.3546444 | 0.3546444 | 0.3546444 | 0.3546444 | 0.3546444 | 0.3546444 | 0.3546444 | 0.3546444 | 0.3546444 | 0.3546444 | 0.3546444 | 0.3546444 | 0.3546444 | 0.3546444 | 0.3546444 | 0.3546444 | 0.3546444 | 0.3546444 | 0.3546444 | 0.3546444 | 0.3546444 | 0.3546444 | 0.3546444 | 0.3546444 | 0.3546444 | 0.3546444 | 0.3546444 | 0.3546444 | 0.3546444 | 0.3546444 | 0.3546444 | 0.3546444 | 0.3546444 | 0.3546444 | 0.350523 | 0.3489252 | 0.3433024 | 0.32913 | 0.2913336 | 0.2238117 | 0.144543 | 0.07997841 | 0.04630516 | 0.006527341 | 0 | 0 | 0 | 0 | 0
1084 | 526.1239 | 0.002633942 | -20 | 522 | -562 | 0 | 0.001885361 | 0.003318196 | 0.01312521 | 0.04402359 | 0.07834103 | 0.1478892 | 0.224145 | 0.2890316 | 0.3262706 | 0.342216 | 0.3572784 | 0.3572784 | 0.3572784 | 0.3572784 | 0.3572784 | 0.3572784 | 0.3572784 | 0.3572784 | 0.3572784 | 0.3572784 | 0.3572784 | 0.3572784 | 0.3572784 | 0.3572784 | 0.3572784 | 0.3572784 | 0.3572784 | 0.3572784 | 0.3572784 | 0.3572784 | 0.3572784 | 0.3572784 | 0.3572784 | 0.3572784 | 0.3572784 | 0.3572784 | 0.3572784 | 0.3572784 | 0.3572784 | 0.3572784 | 0.3572784 | 0.3572784 | 0.3572784 | 0.3572784 | 0.3572784 | 0.3572784 | 0.3572784 | 0.3572784 | 0.3572784 | 0.3572784 | 0.3572784 | 0.350523 | 0.3489252 | 0.3433024 | 0.32913 | 0.2913336 | 0.2238117 | 0.144543 | 0.07997841 | 0.04630516 | 0.006527341 | 0 | 0 | 0 | 0 | 0
1084 | 533.961 | 0.002673176 | -10 | 532 | -552 | 0 | 0.001885361 | 0.003318196 | 0.01312521 | 0.04402359 | 0.07834103 | 0.1478892 | 0.224145 | 0.2890316 | 0.3262706 | 0.342216 | 0.3572784 | 0.3599516 | 0.3599516 | 0.3599516 | 0.3599516 | 0.3599516 | 0.3599516 | 0.3599516 | 0.3599516 | 0.3599516 | 0.3599516 | 0.3599516 | 0.3599516 | 0.3599516 | 0.3599516 | 0.3599516 | 0.3599516 | 0.3599516 | 0.3599516 | 0.3599516 | 0.3599516 | 0.3599516 | 0.3599516 | 0.3599516 | 0.3599516 | 0.3599516 | 0.3599516 | 0.3599516 | 0.3599516 | 0.3599516 | 0.3599516 | 0.3599516 | 0.3599516 | 0.3599516 | 0.3599516 | 0.3599516 | 0.3599516 | 0.3599516 | 0.3599516 | 0.3599516 | 0.3599516 | 0.350523 | 0.3489252 | 0.3433024 | 0.32913 | 0.2913336 | 0.2238117 | 0.144543 | 0.07997841 | 0.04630516 | 0.006527341 | 0 | 0 | 0 | 0 | 0
1085 | 501.0429 | 0.002508378 | 0 | 542.5 | -542.5 | 0 | 0.001885361 | 0.003318196 | 0.01312521 | 0.04402359 | 0.07834103 | 0.1478892 | 0.224145 | 0.2890316 | 0.3262706 | 0.342216 | 0.3572784 | 0.3624599 | 0.3624599 | 0.3624599 | 0.3624599 | 0.3624599 | 0.3624599 | 0.3624599 | 0.3624599 | 0.3624599 | 0.3624599 | 0.3624599 | 0.3624599 | 0.3624599 | 0.3624599 | 0.3624599 | 0.3624599 | 0.3624599 | 0.3624599 | 0.3624599 | 0.3624599 | 0.3624599 | 0.3624599 | 0.3624599 | 0.3624599 | 0.3624599 | 0.3624599 | 0.3624599 | 0.3624599 | 0.3624599 | 0.3624599 | 0.3624599 | 0.3624599 | 0.3624599 | 0.3624599 | 0.3624599 | 0.3624599 | 0.3624599 | 0.3624599 | 0.3624599 | 0.3624599 | 0.3530314 | 0.3489252 | 0.3433024 | 0.32913 | 0.2913336 | 0.2238117 | 0.144543 | 0.07997841 | 0.04630516 | 0.006527341 | 0 | 0 | 0 | 0 | 0
1085 | 494.2338 | 0.002474289 | 10 | 552.5 | -532.5 | 0 | 0.001885361 | 0.003318196 | 0.01312521 | 0.04402359 | 0.07834103 | 0.1478892 | 0.224145 | 0.2890316 | 0.3262706 | 0.342216 | 0.3572784 | 0.3624599 | 0.3649342 | 0.3649342 | 0.3649342 | 0.3649342 | 0.3649342 | 0.3649342 | 0.3649342 | 0.3649342 | 0.3649342 | 0.3649342 | 0.3649342 | 0.3649342 | 0.3649342 | 0.3649342 | 0.3649342 | 0.3649342 | 0.3649342 | 0.3649342 | 0.3649342 | 0.3649342 | 0.3649342 | 0.3649342 | 0.3649342 | 0.3649342 | 0.3649342 | 0.3649342 | 0.3649342 | 0.3649342 | 0.3649342 | 0.3649342 | 0.3649342 | 0.3649342 | 0.3649342 | 0.3649342 | 0.3649342 | 0.3649342 | 0.3649342 | 0.3649342 | 0.3649342 | 0.3555057 | 0.3489252 | 0.3433024 | 0.32913 | 0.2913336 | 0.2238117 | 0.144543 | 0.07997841 | 0.04630516 | 0.006527341 | 0 | 0 | 0 | 0 | 0.001700809
1084 | 523.0155 | 0.00261838 | 20 | 562 | -522 | 0 | 0.001885361 | 0.003318196 | 0.01312521 | 0.04402359 | 0.07834103 | 0.1478892 | 0.224145 | 0.2890316 | 0.3262706 | 0.342216 | 0.3572784 | 0.3624599 | 0.3675526 | 0.3675526 | 0.3675526 | 0.3675526 | 0.3675526 | 0.3675526 | 0.3675526 | 0.3675526 | 0.3675526 | 0.3675526 | 0.3675526 | 0.3675526 | 0.3675526 | 0.3675526 | 0.3675526 | 0.3675526 | 0.3675526 | 0.3675526 | 0.3675526 | 0.3675526 | 0.3675526 | 0.3675526 | 0.3675526 | 0.3675526 | 0.3675526 | 0.3675526 | 0.3675526 | 0.3675526 | 0.3675526 | 0.3675526 | 0.3675526 | 0.3675526 | 0.3675526 | 0.3675526 | 0.3675526 | 0.3675526 | 0.3675526 | 0.3675526 | 0.3675526 | 0.358124 | 0.3515436 | 0.3433024 | 0.32913 | 0.2913336 | 0.2238117 | 0.144543 | 0.07997841 | 0.04630516 | 0.006527341 | 0 | 0 | 0 | 0 | 0.005053027
1090 | 509.1679 | 0.002549055 | 30 | 575 | -515 | 0 | 0.001885361 | 0.003318196 | 0.01312521 | 0.04402359 | 0.07834103 | 0.1478892 | 0.224145 | 0.2890316 | 0.3262706 | 0.342216 | 0.3572784 | 0.3624599 | 0.3701017 | 0.3701017 | 0.3701017 | 0.3701017 | 0.3701017 | 0.3701017 | 0.3701017 | 0.3701017 | 0.3701017 | 0.3701017 | 0.3701017 | 0.3701017 | 0.3701017 | 0.3701017 | 0.3701017 | 0.3701017 | 0.3701017 | 0.3701017 | 0.3701017 | 0.3701017 | 0.3701017 | 0.3701017 | 0.3701017 | 0.3701017 | 0.3701017 | 0.3701017 | 0.3701017 | 0.3701017 | 0.3701017 | 0.3701017 | 0.3701017 | 0.3701017 | 0.3701017 | 0.3701017 | 0.3701017 | 0.3701017 | 0.3701017 | 0.3701017 | 0.3701017 | 0.3606731 | 0.3540926 | 0.3433024 | 0.32913 | 0.2913336 | 0.2238117 | 0.144543 | 0.07997841 | 0.04630516 | 0.006527341 | 0 | 0 | 0 | 0 | 0.009576319
1090 | 521.468 | 0.002610633 | 40 | 585 | -505 | 0 | 0.001885361 | 0.003318196 | 0.01312521 | 0.04402359 | 0.07834103 | 0.1478892 | 0.224145 | 0.2890316 | 0.3262706 | 0.342216 | 0.3572784 | 0.3624599 | 0.3701017 | 0.3727123 | 0.3727123 | 0.3727123 | 0.3727123 | 0.3727123 | 0.3727123 | 0.3727123 | 0.3727123 | 0.3727123 | 0.3727123 | 0.3727123 | 0.3727123 | 0.3727123 | 0.3727123 | 0.3727123 | 0.3727123 | 0.3727123 | 0.3727123 | 0.3727123 | 0.3727123 | 0.3727123 | 0.3727123 | 0.3727123 | 0.3727123 | 0.3727123 | 0.3727123 | 0.3727123 | 0.3727123 | 0.3727123 | 0.3727123 | 0.3727123 | 0.3727123 | 0.3727123 | 0.3727123 | 0.3727123 | 0.3727123 | 0.3727123 | 0.3727123 | 0.3632837 | 0.3567032 | 0.3433024 | 0.32913 | 0.2913336 | 0.2238117 | 0.144543 | 0.07997841 | 0.04630516 | 0.006527341 | 0 | 0 | 0 | 0 | 0.01203908
1090 | 493.7551 | 0.002471893 | 30 | 575 | -515 | 0 | 0.001885361 | 0.003318196 | 0.01312521 | 0.04402359 | 0.07834103 | 0.1478892 | 0.224145 | 0.2890316 | 0.3262706 | 0.342216 | 0.3572784 | 0.3624599 | 0.3725735 | 0.3751842 | 0.3751842 | 0.3751842 | 0.3751842 | 0.3751842 | 0.3751842 | 0.3751842 | 0.3751842 | 0.3751842 | 0.3751842 | 0.3751842 | 0.3751842 | 0.3751842 | 0.3751842 | 0.3751842 | 0.3751842 | 0.3751842 | 0.3751842 | 0.3751842 | 0.3751842 | 0.3751842 | 0.3751842 | 0.3751842 | 0.3751842 | 0.3751842 | 0.3751842 | 0.3751842 | 0.3751842 | 0.3751842 | 0.3751842 | 0.3751842 | 0.3751842 | 0.3751842 | 0.3751842 | 0.3751842 | 0.3751842 | 0.3751842 | 0.3751842 | 0.3657556 | 0.3591751 | 0.3433024 | 0.32913 | 0.2913336 | 0.2238117 | 0.144543 | 0.07997841 | 0.04630516 | 0.006527341 | 0 | 0 | 0 | 0 | 0.009576319
1090 | 503.3148 | 0.002519752 | 20 | 565 | -525 | 0 | 0.001885361 | 0.003318196 | 0.01312521 | 0.04402359 | 0.07834103 | 0.1478892 | 0.224145 | 0.2890316 | 0.3262706 | 0.342216 | 0.3572784 | 0.3624599 | 0.3750933 | 0.3777039 | 0.3777039 | 0.3777039 | 0.3777039 | 0.3777039 | 0.3777039 | 0.3777039 | 0.3777039 | 0.3777039 | 0.3777039 | 0.3777039 | 0.3777039 | 0.3777039 | 0.3777039 | 0.3777039 | 0.3777039 | 0.3777039 | 0.3777039 | 0.3777039 | 0.3777039 | 0.3777039 | 0.3777039 | 0.3777039 | 0.3777039 | 0.3777039 | 0.3777039 | 0.3777039 | 0.3777039 | 0.3777039 | 0.3777039 | 0.3777039 | 0.3777039 | 0.3777039 | 0.3777039 | 0.3777039 | 0.3777039 | 0.3777039 | 0.3777039 | 0.3682754 | 0.3616949 | 0.3433024 | 0.32913 | 0.2913336 | 0.2238117 | 0.144543 | 0.07997841 | 0.04630516 | 0.006527341 | 0 | 0 | 0 | 0.0003947214 | 0.006111622
1084 | 537.6071 | 0.00269143 | 10 | 552 | -532 | 0 | 0.001885361 | 0.003318196 | 0.01312521 | 0.04402359 | 0.07834103 | 0.1478892 | 0.224145 | 0.2890316 | 0.3262706 | 0.342216 | 0.3572784 | 0.3624599 | 0.3777847 | 0.3803954 | 0.3803954 | 0.3803954 | 0.3803954 | 0.3803954 | 0.3803954 | 0.3803954 | 0.3803954 | 0.3803954 | 0.3803954 | 0.3803954 | 0.3803954 | 0.3803954 | 0.3803954 | 0.3803954 | 0.3803954 | 0.3803954 | 0.3803954 | 0.3803954 | 0.3803954 | 0.3803954 | 0.3803954 | 0.3803954 | 0.3803954 | 0.3803954 | 0.3803954 | 0.3803954 | 0.3803954 | 0.3803954 | 0.3803954 | 0.3803954 | 0.3803954 | 0.3803954 | 0.3803954 | 0.3803954 | 0.3803954 | 0.3803954 | 0.3803954 | 0.3709668 | 0.3616949 | 0.3433024 | 0.32913 | 0.2913336 | 0.2238117 | 0.144543 | 0.07997841 | 0.04630516 | 0.006527341 | 0 | 0 | 0 | 0.001078645 | 0.001524377
1084 | 469.1482 | 0.002348703 | 0 | 542 | -542 | 0 | 0.001885361 | 0.003318196 | 0.01312521 | 0.04402359 | 0.07834103 | 0.1478892 | 0.224145 | 0.2890316 | 0.3262706 | 0.342216 | 0.3572784 | 0.3648086 | 0.3801334 | 0.3827441 | 0.3827441 | 0.3827441 | 0.3827441 | 0.3827441 | 0.3827441 | 0.3827441 | 0.3827441 | 0.3827441 | 0.3827441 | 0.3827441 | 0.3827441 | 0.3827441 | 0.3827441 | 0.3827441 | 0.3827441 | 0.3827441 | 0.3827441 | 0.3827441 | 0.3827441 | 0.3827441 | 0.3827441 | 0.3827441 | 0.3827441 | 0.3827441 | 0.3827441 | 0.3827441 | 0.3827441 | 0.3827441 | 0.3827441 | 0.3827441 | 0.3827441 | 0.3827441 | 0.3827441 | 0.3827441 | 0.3827441 | 0.3827441 | 0.3827441 | 0.3733155 | 0.3616949 | 0.3433024 | 0.32913 | 0.2913336 | 0.2238117 | 0.144543 | 0.07997841 | 0.04630516 | 0.006527341 | 0 | 0 | 0 | 0.002055678 | 0
1084 | 532.9877 | 0.002668304 | -10 | 532 | -552 | 0 | 0.001885361 | 0.003318196 | 0.01312521 | 0.04402359 | 0.07834103 | 0.1478892 | 0.224145 | 0.2890316 | 0.3262706 | 0.342216 | 0.3572784 | 0.3674769 | 0.3828017 | 0.3854124 | 0.3854124 | 0.3854124 | 0.3854124 | 0.3854124 | 0.3854124 | 0.3854124 | 0.3854124 | 0.3854124 | 0.3854124 | 0.3854124 | 0.3854124 | 0.3854124 | 0.3854124 | 0.3854124 | 0.3854124 | 0.3854124 | 0.3854124 | 0.3854124 | 0.3854124 | 0.3854124 | 0.3854124 | 0.3854124 | 0.3854124 | 0.3854124 | 0.3854124 | 0.3854124 | 0.3854124 | 0.3854124 | 0.3854124 | 0.3854124 | 0.3854124 | 0.3854124 | 0.3854124 | 0.3854124 | 0.3854124 | 0.3854124 | 0.3854124 | 0.3733155 | 0.3616949 | 0.3433024 | 0.32913 | 0.2913336 | 0.2238117 | 0.144543 | 0.07997841 | 0.04630516 | 0.006527341 | 0 | 0 | 0 | 0.005088295 | 0
1084 | 518.2831 | 0.002594688 | -20 | 522 | -562 | 0 | 0.001885361 | 0.003318196 | 0.01312521 | 0.04402359 | 0.07834103 | 0.1478892 | 0.224145 | 0.2890316 | 0.3262706 | 0.342216 | 0.3598731 | 0.3700716 | 0.3853964 | 0.3880071 | 0.3880071 | 0.3880071 | 0.3880071 | 0.3880071 | 0.3880071 | 0.3880071 | 0.3880071 | 0.3880071 | 0.3880071 | 0.3880071 | 0.3880071 | 0.3880071 | 0.3880071 | 0.3880071 | 0.3880071 | 0.3880071 | 0.3880071 | 0.3880071 | 0.3880071 | 0.3880071 | 0.3880071 | 0.3880071 | 0.3880071 | 0.3880071 | 0.3880071 | 0.3880071 | 0.3880071 | 0.3880071 | 0.3880071 | 0.3880071 | 0.3880071 | 0.3880071 | 0.3880071 | 0.3880071 | 0.3880071 | 0.3880071 | 0.3880071 | 0.3733155 | 0.3616949 | 0.3433024 | 0.32913 | 0.2913336 | 0.2238117 | 0.144543 | 0.07997841 | 0.04630516 | 0.006527341 | 0 | 0 | 0 | 0.01082362 | 0
1084 | 520.8717 | 0.002607647 | -30 | 512 | -572 | 0 | 0.001885361 | 0.003318196 | 0.01312521 | 0.04402359 | 0.07834103 | 0.1478892 | 0.224145 | 0.2890316 | 0.3262706 | 0.342216 | 0.3624807 | 0.3726793 | 0.3880041 | 0.3906147 | 0.3906147 | 0.3906147 | 0.3906147 | 0.3906147 | 0.3906147 | 0.3906147 | 0.3906147 | 0.3906147 | 0.3906147 | 0.3906147 | 0.3906147 | 0.3906147 | 0.3906147 | 0.3906147 | 0.3906147 | 0.3906147 | 0.3906147 | 0.3906147 | 0.3906147 | 0.3906147 | 0.3906147 | 0.3906147 | 0.3906147 | 0.3906147 | 0.3906147 | 0.3906147 | 0.3906147 | 0.3906147 | 0.3906147 | 0.3906147 | 0.3906147 | 0.3906147 | 0.3906147 | 0.3906147 | 0.3906147 | 0.3906147 | 0.3906147 | 0.3733155 | 0.3616949 | 0.3433024 | 0.32913 | 0.2913336 | 0.2238117 | 0.144543 | 0.07997841 | 0.04630516 | 0.006527341 | 0 | 0 | 0 | 0.01655895 | 0
1068 | 523.1217 | 0.002618912 | -40 | 494 | -574 | 0 | 0.001885361 | 0.003318196 | 0.01312521 | 0.04402359 | 0.07834103 | 0.1478892 | 0.224145 | 0.2890316 | 0.3262706 | 0.342216 | 0.3650996 | 0.3752982 | 0.390623 | 0.3932336 | 0.3932336 | 0.3932336 | 0.3932336 | 0.3932336 | 0.3932336 | 0.3932336 | 0.3932336 | 0.3932336 | 0.3932336 | 0.3932336 | 0.3932336 | 0.3932336 | 0.3932336 | 0.3932336 | 0.3932336 | 0.3932336 | 0.3932336 | 0.3932336 | 0.3932336 | 0.3932336 | 0.3932336 | 0.3932336 | 0.3932336 | 0.3932336 | 0.3932336 | 0.3932336 | 0.3932336 | 0.3932336 | 0.3932336 | 0.3932336 | 0.3932336 | 0.3932336 | 0.3932336 | 0.3932336 | 0.3932336 | 0.3932336 | 0.3906147 | 0.3733155 | 0.3616949 | 0.3433024 | 0.32913 | 0.2913336 | 0.2238117 | 0.144543 | 0.07997841 | 0.04630516 | 0.006527341 | 0 | 0 | 0 | 0.01770602 | 0
1068 | 503.4573 | 0.002520465 | -30 | 504 | -564 | 0 | 0.001885361 | 0.003318196 | 0.01312521 | 0.04402359 | 0.07834103 | 0.1478892 | 0.224145 | 0.2890316 | 0.3262706 | 0.342216 | 0.3676201 | 0.3778187 | 0.3931435 | 0.3957541 | 0.3957541 | 0.3957541 | 0.3957541 | 0.3957541 | 0.3957541 | 0.3957541 | 0.3957541 | 0.3957541 | 0.3957541 | 0.3957541 | 0.3957541 | 0.3957541 | 0.3957541 | 0.3957541 | 0.3957541 | 0.3957541 | 0.3957541 | 0.3957541 | 0.3957541 | 0.3957541 | 0.3957541 | 0.3957541 | 0.3957541 | 0.3957541 | 0.3957541 | 0.3957541 | 0.3957541 | 0.3957541 | 0.3957541 | 0.3957541 | 0.3957541 | 0.3957541 | 0.3957541 | 0.3957541 | 0.3957541 | 0.3957541 | 0.3906147 | 0.3733155 | 0.3616949 | 0.3433024 | 0.32913 | 0.2913336 | 0.2238117 | 0.144543 | 0.07997841 | 0.04630516 | 0.006527341 | 0 | 0 | 0 | 0.01197069 | 0
1068 | 517.4525 | 0.00259053 | -20 | 514 | -554 | 0 | 0.001885361 | 0.003318196 | 0.01312521 | 0.04402359 | 0.07834103 | 0.1478892 | 0.224145 | 0.2890316 | 0.3262706 | 0.342216 | 0.3676201 | 0.3804092 | 0.395734 | 0.3983446 | 0.3983446 | 0.3983446 | 0.3983446 | 0.3983446 | 0.3983446 | 0.3983446 | 0.3983446 | 0.3983446 | 0.3983446 | 0.3983446 | 0.3983446 | 0.3983446 | 0.3983446 | 0.3983446 | 0.3983446 | 0.3983446 | 0.3983446 | 0.3983446 | 0.3983446 | 0.3983446 | 0.3983446 | 0.3983446 | 0.3983446 | 0.3983446 | 0.3983446 | 0.3983446 | 0.3983446 | 0.3983446 | 0.3983446 | 0.3983446 | 0.3983446 | 0.3983446 | 0.3983446 | 0.3983446 | 0.3983446 | 0.3983446 | 0.3932052 | 0.3733155 | 0.3616949 | 0.3433024 | 0.32913 | 0.2913336 | 0.2238117 | 0.144543 | 0.07997841 | 0.04630516 | 0.006527341 | 0 | 0 | 0 | 0.006235361 | 0
1068 | 510.842 | 0.002557435 | -10 | 524 | -544 | 0 | 0.001885361 | 0.003318196 | 0.01312521 | 0.04402359 | 0.07834103 | 0.1478892 | 0.224145 | 0.2890316 | 0.3262706 | 0.342216 | 0.3676201 | 0.3829666 | 0.3982914 | 0.400902 | 0.400902 | 0.400902 | 0.400902 | 0.400902 | 0.400902 | 0.400902 | 0.400902 | 0.400902 | 0.400902 | 0.400902 | 0.400902 | 0.400902 | 0.400902 | 0.400902 | 0.400902 | 0.400902 | 0.400902 | 0.400902 | 0.400902 | 0.400902 | 0.400902 | 0.400902 | 0.400902 | 0.400902 | 0.400902 | 0.400902 | 0.400902 | 0.400902 | 0.400902 | 0.400902 | 0.400902 | 0.400902 | 0.400902 | 0.400902 | 0.400902 | 0.400902 | 0.3957627 | 0.3733155 | 0.3616949 | 0.3433024 | 0.32913 | 0.2913336 | 0.2238117 | 0.144543 | 0.07997841 | 0.04630516 | 0.006527341 | 0 | 0 | 0 | 0.002251084 | 0.0005847195
1068 | 515.8824 | 0.002582669 | 0 | 534 | -534 | 0 | 0.001885361 | 0.003318196 | 0.01312521 | 0.04402359 | 0.07834103 | 0.1478892 | 0.224145 | 0.2890316 | 0.3262706 | 0.342216 | 0.3676201 | 0.3829666 | 0.4008741 | 0.4034847 | 0.4034847 | 0.4034847 | 0.4034847 | 0.4034847 | 0.4034847 | 0.4034847 | 0.4034847 | 0.4034847 | 0.4034847 | 0.4034847 | 0.4034847 | 0.4034847 | 0.4034847 | 0.4034847 | 0.4034847 | 0.4034847 | 0.4034847 | 0.4034847 | 0.4034847 | 0.4034847 | 0.4034847 | 0.4034847 | 0.4034847 | 0.4034847 | 0.4034847 | 0.4034847 | 0.4034847 | 0.4034847 | 0.4034847 | 0.4034847 | 0.4034847 | 0.4034847 | 0.4034847 | 0.4034847 | 0.4034847 | 0.4034847 | 0.3983453 | 0.3733155 | 0.3616949 | 0.3433024 | 0.32913 | 0.2913336 | 0.2238117 | 0.144543 | 0.07997841 | 0.04630516 | 0.006527341 | 0 | 0 | 0 | 0.001274051 | 0.002508139
1068 | 496.4757 | 0.002485513 | 10 | 544 | -524 | 0 | 0.001885361 | 0.003318196 | 0.01312521 | 0.04402359 | 0.07834103 | 0.1478892 | 0.224145 | 0.2890316 | 0.3262706 | 0.342216 | 0.3676201 | 0.3829666 | 0.4033596 | 0.4059702 | 0.4059702 | 0.4059702 | 0.4059702 | 0.4059702 | 0.4059702 | 0.4059702 | 0.4059702 | 0.4059702 | 0.4059702 | 0.4059702 | 0.4059702 | 0.4059702 | 0.4059702 | 0.4059702 | 0.4059702 | 0.4059702 | 0.4059702 | 0.4059702 | 0.4059702 | 0.4059702 | 0.4059702 | 0.4059702 | 0.4059702 | 0.4059702 | 0.4059702 | 0.4059702 | 0.4059702 | 0.4059702 | 0.4059702 | 0.4059702 | 0.4059702 | 0.4059702 | 0.4059702 | 0.4059702 | 0.4059702 | 0.4059702 | 0.4008309 | 0.375801 | 0.3616949 | 0.3433024 | 0.32913 | 0.2913336 | 0.2238117 | 0.144543 | 0.07997841 | 0.04630516 | 0.006527341 | 0 | 0 | 0 | 0.0002970181 | 0.004431558
1068 | 481.7867 | 0.002411976 | 20 | 554 | -514 | 0 | 0.001885361 | 0.003318196 | 0.01312521 | 0.04402359 | 0.07834103 | 0.1478892 | 0.224145 | 0.2890316 | 0.3262706 | 0.342216 | 0.3676201 | 0.3829666 | 0.4057716 | 0.4083822 | 0.4083822 | 0.4083822 | 0.4083822 | 0.4083822 | 0.4083822 | 0.4083822 | 0.4083822 | 0.4083822 | 0.4083822 | 0.4083822 | 0.4083822 | 0.4083822 | 0.4083822 | 0.4083822 | 0.4083822 | 0.4083822 | 0.4083822 | 0.4083822 | 0.4083822 | 0.4083822 | 0.4083822 | 0.4083822 | 0.4083822 | 0.4083822 | 0.4083822 | 0.4083822 | 0.4083822 | 0.4083822 | 0.4083822 | 0.4083822 | 0.4083822 | 0.4083822 | 0.4083822 | 0.4083822 | 0.4083822 | 0.4083822 | 0.4032428 | 0.378213 | 0.3616949 | 0.3433024 | 0.32913 | 0.2913336 | 0.2238117 | 0.144543 | 0.07997841 | 0.04630516 | 0.006527341 | 0 | 0 | 0 | 0 | 0.01105961
1068 | 498.6105 | 0.002496201 | 30 | 564 | -504 | 0 | 0.001885361 | 0.003318196 | 0.01312521 | 0.04402359 | 0.07834103 | 0.1478892 | 0.224145 | 0.2890316 | 0.3262706 | 0.342216 | 0.3676201 | 0.3829666 | 0.4057716 | 0.4108784 | 0.4108784 | 0.4108784 | 0.4108784 | 0.4108784 | 0.4108784 | 0.4108784 | 0.4108784 | 0.4108784 | 0.4108784 | 0.4108784 | 0.4108784 | 0.4108784 | 0.4108784 | 0.4108784 | 0.4108784 | 0.4108784 | 0.4108784 | 0.4108784 | 0.4108784 | 0.4108784 | 0.4108784 | 0.4108784 | 0.4108784 | 0.4108784 | 0.4108784 | 0.4108784 | 0.4108784 | 0.4108784 | 0.4108784 | 0.4108784 | 0.4108784 | 0.4108784 | 0.4108784 | 0.4108784 | 0.4108784 | 0.4108784 | 0.405739 | 0.3807092 | 0.3641911 | 0.3433024 | 0.32913 | 0.2913336 | 0.2238117 | 0.144543 | 0.07997841 | 0.04630516 | 0.006527341 | 0 | 0 | 0 | 0 | 0.02042706
1068 | 493.3832 | 0.002470031 | 40 | 574 | -494 | 0 | 0.001885361 | 0.003318196 | 0.01312521 | 0.04402359 | 0.07834103 | 0.1478892 | 0.224145 | 0.2890316 | 0.3262706 | 0.342216 | 0.3676201 | 0.3829666 | 0.4057716 | 0.4133484 | 0.4133484 | 0.4133484 | 0.4133484 | 0.4133484 | 0.4133484 | 0.4133484 | 0.4133484 | 0.4133484 | 0.4133484 | 0.4133484 | 0.4133484 | 0.4133484 | 0.4133484 | 0.4133484 | 0.4133484 | 0.4133484 | 0.4133484 | 0.4133484 | 0.4133484 | 0.4133484 | 0.4133484 | 0.4133484 | 0.4133484 | 0.4133484 | 0.4133484 | 0.4133484 | 0.4133484 | 0.4133484 | 0.4133484 | 0.4133484 | 0.4133484 | 0.4133484 | 0.4133484 | 0.4133484 | 0.4133484 | 0.4133484 | 0.4082091 | 0.3831792 | 0.3666611 | 0.3433024 | 0.32913 | 0.2913336 | 0.2238117 | 0.144543 | 0.07997841 | 0.04630516 | 0.006527341 | 0 | 0 | 0 | 0 | 0.02979451
1068 | 511.874 | 0.002562602 | 30 | 564 | -504 | 0 | 0.001885361 | 0.003318196 | 0.01312521 | 0.04402359 | 0.07834103 | 0.1478892 | 0.224145 | 0.2890316 | 0.3262706 | 0.342216 | 0.3676201 | 0.3829666 | 0.4057716 | 0.415911 | 0.415911 | 0.415911 | 0.415911 | 0.415911 | 0.415911 | 0.415911 | 0.415911 | 0.415911 | 0.415911 | 0.415911 | 0.415911 | 0.415911 | 0.415911 | 0.415911 | 0.415911 | 0.415911 | 0.415911 | 0.415911 | 0.415911 | 0.415911 | 0.415911 | 0.415911 | 0.415911 | 0.415911 | 0.415911 | 0.415911 | 0.415911 | 0.415911 | 0.415911 | 0.415911 | 0.415911 | 0.415911 | 0.415911 | 0.415911 | 0.415911 | 0.415911 | 0.4107717 | 0.3857418 | 0.3692237 | 0.3433024 | 0.32913 | 0.2913336 | 0.2238117 | 0.144543 | 0.07997841 | 0.04630516 | 0.006527341 | 0 | 0 | 0 | 0 | 0.02042706
1068 | 469.9787 | 0.002352861 | 20 | 554 | -514 | 0 | 0.001885361 | 0.003318196 | 0.01312521 | 0.04402359 | 0.07834103 | 0.1478892 | 0.224145 | 0.2890316 | 0.3262706 | 0.342216 | 0.3676201 | 0.3829666 | 0.4081244 | 0.4182639 | 0.4182639 | 0.4182639 | 0.4182639 | 0.4182639 | 0.4182639 | 0.4182639 | 0.4182639 | 0.4182639 | 0.4182639 | 0.4182639 | 0.4182639 | 0.4182639 | 0.4182639 | 0.4182639 | 0.4182639 | 0.4182639 | 0.4182639 | 0.4182639 | 0.4182639 | 0.4182639 | 0.4182639 | 0.4182639 | 0.4182639 | 0.4182639 | 0.4182639 | 0.4182639 | 0.4182639 | 0.4182639 | 0.4182639 | 0.4182639 | 0.4182639 | 0.4182639 | 0.4182639 | 0.4182639 | 0.4182639 | 0.4182639 | 0.4131245 | 0.3880947 | 0.3692237 | 0.3433024 | 0.32913 | 0.2913336 | 0.2238117 | 0.144543 | 0.07997841 | 0.04630516 | 0.006527341 | 0 | 0 | 0 | 0 | 0.01105961
1068 | 527.5964 | 0.002641313 | 10 | 544 | -524 | 0 | 0.001885361 | 0.003318196 | 0.01312521 | 0.04402359 | 0.07834103 | 0.1478892 | 0.224145 | 0.2890316 | 0.3262706 | 0.342216 | 0.3676201 | 0.3829666 | 0.4107657 | 0.4209052 | 0.4209052 | 0.4209052 | 0.4209052 | 0.4209052 | 0.4209052 | 0.4209052 | 0.4209052 | 0.4209052 | 0.4209052 | 0.4209052 | 0.4209052 | 0.4209052 | 0.4209052 | 0.4209052 | 0.4209052 | 0.4209052 | 0.4209052 | 0.4209052 | 0.4209052 | 0.4209052 | 0.4209052 | 0.4209052 | 0.4209052 | 0.4209052 | 0.4209052 | 0.4209052 | 0.4209052 | 0.4209052 | 0.4209052 | 0.4209052 | 0.4209052 | 0.4209052 | 0.4209052 | 0.4209052 | 0.4209052 | 0.4209052 | 0.4157658 | 0.390736 | 0.3692237 | 0.3433024 | 0.32913 | 0.2913336 | 0.2238117 | 0.144543 | 0.07997841 | 0.04630516 | 0.006527341 | 0 | 0 | 0 | 0.001153592 | 0.004431558
1068 | 499.079 | 0.002498546 | 0 | 534 | -534 | 0 | 0.001885361 | 0.003318196 | 0.01312521 | 0.04402359 | 0.07834103 | 0.1478892 | 0.224145 | 0.2890316 | 0.3262706 | 0.342216 | 0.3676201 | 0.3829666 | 0.4132643 | 0.4234038 | 0.4234038 | 0.4234038 | 0.4234038 | 0.4234038 | 0.4234038 | 0.4234038 | 0.4234038 | 0.4234038 | 0.4234038 | 0.4234038 | 0.4234038 | 0.4234038 | 0.4234038 | 0.4234038 | 0.4234038 | 0.4234038 | 0.4234038 | 0.4234038 | 0.4234038 | 0.4234038 | 0.4234038 | 0.4234038 | 0.4234038 | 0.4234038 | 0.4234038 | 0.4234038 | 0.4234038 | 0.4234038 | 0.4234038 | 0.4234038 | 0.4234038 | 0.4234038 | 0.4234038 | 0.4234038 | 0.4234038 | 0.4234038 | 0.4182644 | 0.390736 | 0.3692237 | 0.3433024 | 0.32913 | 0.2913336 | 0.2238117 | 0.144543 | 0.07997841 | 0.04630516 | 0.006527341 | 0 | 0 | 0 | 0.004948303 | 0.002508139
1068 | 510.0976 | 0.002553709 | -10 | 524 | -544 | 0 | 0.001885361 | 0.003318196 | 0.01312521 | 0.04402359 | 0.07834103 | 0.1478892 | 0.224145 | 0.2890316 | 0.3262706 | 0.342216 | 0.3676201 | 0.3855203 | 0.415818 | 0.4259575 | 0.4259575 | 0.4259575 | 0.4259575 | 0.4259575 | 0.4259575 | 0.4259575 | 0.4259575 | 0.4259575 | 0.4259575 | 0.4259575 | 0.4259575 | 0.4259575 | 0.4259575 | 0.4259575 | 0.4259575 | 0.4259575 | 0.4259575 | 0.4259575 | 0.4259575 | 0.4259575 | 0.4259575 | 0.4259575 | 0.4259575 | 0.4259575 | 0.4259575 | 0.4259575 | 0.4259575 | 0.4259575 | 0.4259575 | 0.4259575 | 0.4259575 | 0.4259575 | 0.4259575 | 0.4259575 | 0.4259575 | 0.4259575 | 0.4208181 | 0.390736 | 0.3692237 | 0.3433024 | 0.32913 | 0.2913336 | 0.2238117 | 0.144543 | 0.07997841 | 0.04630516 | 0.006527341 | 0 | 0 | 0 | 0.008743013 | 0.0005847195
1068 | 492.3758 | 0.002464988 | -20 | 514 | -554 | 0 | 0.001885361 | 0.003318196 | 0.01312521 | 0.04402359 | 0.07834103 | 0.1478892 | 0.224145 | 0.2890316 | 0.3262706 | 0.342216 | 0.3676201 | 0.3879853 | 0.418283 | 0.4284225 | 0.4284225 | 0.4284225 | 0.4284225 | 0.4284225 | 0.4284225 | 0.4284225 | 0.4284225 | 0.4284225 | 0.4284225 | 0.4284225 | 0.4284225 | 0.4284225 | 0.4284225 | 0.4284225 | 0.4284225 | 0.4284225 | 0.4284225 | 0.4284225 | 0.4284225 | 0.4284225 | 0.4284225 | 0.4284225 | 0.4284225 | 0.4284225 | 0.4284225 | 0.4284225 | 0.4284225 | 0.4284225 | 0.4284225 | 0.4284225 | 0.4284225 | 0.4284225 | 0.4284225 | 0.4284225 | 0.4284225 | 0.4284225 | 0.4232831 | 0.390736 | 0.3692237 | 0.3433024 | 0.32913 | 0.2913336 | 0.2238117 | 0.144543 | 0.07997841 | 0.04630516 | 0.006527341 | 0 | 0 | 0 | 0.01730568 | 0
1068 | 520.3034 | 0.002604802 | -30 | 504 | -564 | 0 | 0.001885361 | 0.003318196 | 0.01312521 | 0.04402359 | 0.07834103 | 0.1478892 | 0.224145 | 0.2890316 | 0.3262706 | 0.342216 | 0.3702249 | 0.3905901 | 0.4208878 | 0.4310273 | 0.4310273 | 0.4310273 | 0.4310273 | 0.4310273 | 0.4310273 | 0.4310273 | 0.4310273 | 0.4310273 | 0.4310273 | 0.4310273 | 0.4310273 | 0.4310273 | 0.4310273 | 0.4310273 | 0.4310273 | 0.4310273 | 0.4310273 | 0.4310273 | 0.4310273 | 0.4310273 | 0.4310273 | 0.4310273 | 0.4310273 | 0.4310273 | 0.4310273 | 0.4310273 | 0.4310273 | 0.4310273 | 0.4310273 | 0.4310273 | 0.4310273 | 0.4310273 | 0.4310273 | 0.4310273 | 0.4310273 | 0.4310273 | 0.4232831 | 0.390736 | 0.3692237 | 0.3433024 | 0.32913 | 0.2913336 | 0.2238117 | 0.144543 | 0.07997841 | 0.04630516 | 0.006527341 | 0 | 0 | 0 | 0.02864464 | 0
938 | 499.6154 | 0.002501232 | -40 | 429 | -509 | 0 | 0.001885361 | 0.003318196 | 0.01312521 | 0.04402359 | 0.07834103 | 0.1478892 | 0.224145 | 0.2890316 | 0.3262706 | 0.342216 | 0.3702249 | 0.3905901 | 0.423389 | 0.4335285 | 0.4335285 | 0.4335285 | 0.4335285 | 0.4335285 | 0.4335285 | 0.4335285 | 0.4335285 | 0.4335285 | 0.4335285 | 0.4335285 | 0.4335285 | 0.4335285 | 0.4335285 | 0.4335285 | 0.4335285 | 0.4335285 | 0.4335285 | 0.4335285 | 0.4335285 | 0.4335285 | 0.4335285 | 0.4335285 | 0.4335285 | 0.4335285 | 0.4335285 | 0.4335285 | 0.4335285 | 0.4335285 | 0.4335285 | 0.4335285 | 0.4335285 | 0.4335285 | 0.4335285 | 0.4335285 | 0.4310273 | 0.4310273 | 0.4232831 | 0.390736 | 0.3692237 | 0.3433024 | 0.32913 | 0.2913336 | 0.2238117 | 0.144543 | 0.07997841 | 0.04630516 | 0.006527341 | 0 | 0 | 0 | 0 | 0
938 | 502.7369 | 0.002516859 | -30 | 439 | -499 | 0 | 0.001885361 | 0.003318196 | 0.01312521 | 0.04402359 | 0.07834103 | 0.1478892 | 0.224145 | 0.2890316 | 0.3262706 | 0.342216 | 0.3702249 | 0.3905901 | 0.423389 | 0.4360454 | 0.4360454 | 0.4360454 | 0.4360454 | 0.4360454 | 0.4360454 | 0.4360454 | 0.4360454 | 0.4360454 | 0.4360454 | 0.4360454 | 0.4360454 | 0.4360454 | 0.4360454 | 0.4360454 | 0.4360454 | 0.4360454 | 0.4360454 | 0.4360454 | 0.4360454 | 0.4360454 | 0.4360454 | 0.4360454 | 0.4360454 | 0.4360454 | 0.4360454 | 0.4360454 | 0.4360454 | 0.4360454 | 0.4360454 | 0.4360454 | 0.4360454 | 0.4360454 | 0.4360454 | 0.4360454 | 0.4310273 | 0.4310273 | 0.4232831 | 0.390736 | 0.3692237 | 0.3433024 | 0.32913 | 0.2913336 | 0.2238117 | 0.144543 | 0.07997841 | 0.04630516 | 0.006527341 | 0 | 0 | 0 | 0 | 0
938 | 496.6023 | 0.002486147 | -20 | 449 | -489 | 0 | 0.001885361 | 0.003318196 | 0.01312521 | 0.04402359 | 0.07834103 | 0.1478892 | 0.224145 | 0.2890316 | 0.3262706 | 0.342216 | 0.3702249 | 0.3905901 | 0.423389 | 0.4385315 | 0.4385315 | 0.4385315 | 0.4385315 | 0.4385315 | 0.4385315 | 0.4385315 | 0.4385315 | 0.4385315 | 0.4385315 | 0.4385315 | 0.4385315 | 0.4385315 | 0.4385315 | 0.4385315 | 0.4385315 | 0.4385315 | 0.4385315 | 0.4385315 | 0.4385315 | 0.4385315 | 0.4385315 | 0.4385315 | 0.4385315 | 0.4385315 | 0.4385315 | 0.4385315 | 0.4385315 | 0.4385315 | 0.4385315 | 0.4385315 | 0.4385315 | 0.4385315 | 0.4385315 | 0.4385315 | 0.4310273 | 0.4310273 | 0.4232831 | 0.390736 | 0.3692237 | 0.3433024 | 0.32913 | 0.2913336 | 0.2238117 | 0.144543 | 0.07997841 | 0.04630516 | 0.006527341 | 0 | 0 | 0 | 0 | 0
938 | 515.2075 | 0.002579291 | -10 | 459 | -479 | 0 | 0.001885361 | 0.003318196 | 0.01312521 | 0.04402359 | 0.07834103 | 0.1478892 | 0.224145 | 0.2890316 | 0.3262706 | 0.342216 | 0.3702249 | 0.3905901 | 0.423389 | 0.4385315 | 0.4411108 | 0.4411108 | 0.4411108 | 0.4411108 | 0.4411108 | 0.4411108 | 0.4411108 | 0.4411108 | 0.4411108 | 0.4411108 | 0.4411108 | 0.4411108 | 0.4411108 | 0.4411108 | 0.4411108 | 0.4411108 | 0.4411108 | 0.4411108 | 0.4411108 | 0.4411108 | 0.4411108 | 0.4411108 | 0.4411108 | 0.4411108 | 0.4411108 | 0.4411108 | 0.4411108 | 0.4411108 | 0.4411108 | 0.4411108 | 0.4411108 | 0.4411108 | 0.4411108 | 0.4411108 | 0.4336066 | 0.4310273 | 0.4232831 | 0.390736 | 0.3692237 | 0.3433024 | 0.32913 | 0.2913336 | 0.2238117 | 0.144543 | 0.07997841 | 0.04630516 | 0.006527341 | 0 | 0 | 0 | 0 | 0
924 | 464.5962 | 0.002325914 | 0 | 462 | -462 | 0 | 0.001885361 | 0.003318196 | 0.01312521 | 0.04402359 | 0.07834103 | 0.1478892 | 0.224145 | 0.2890316 | 0.3262706 | 0.342216 | 0.3702249 | 0.3905901 | 0.423389 | 0.4385315 | 0.4434367 | 0.4434367 | 0.4434367 | 0.4434367 | 0.4434367 | 0.4434367 | 0.4434367 | 0.4434367 | 0.4434367 | 0.4434367 | 0.4434367 | 0.4434367 | 0.4434367 | 0.4434367 | 0.4434367 | 0.4434367 | 0.4434367 | 0.4434367 | 0.4434367 | 0.4434367 | 0.4434367 | 0.4434367 | 0.4434367 | 0.4434367 | 0.4434367 | 0.4434367 | 0.4434367 | 0.4434367 | 0.4434367 | 0.4434367 | 0.4434367 | 0.4434367 | 0.4434367 | 0.4434367 | 0.4359325 | 0.4310273 | 0.4232831 | 0.390736 | 0.3692237 | 0.3433024 | 0.32913 | 0.2913336 | 0.2238117 | 0.144543 | 0.07997841 | 0.04630516 | 0.006527341 | 0 | 0 | 0 | 0 | 0
924 | 469.3026 | 0.002349476 | 10 | 472 | -452 | 0 | 0.001885361 | 0.003318196 | 0.01312521 | 0.04402359 | 0.07834103 | 0.1478892 | 0.224145 | 0.2890316 | 0.3262706 | 0.342216 | 0.3702249 | 0.3905901 | 0.423389 | 0.4385315 | 0.4434367 | 0.4457862 | 0.4457862 | 0.4457862 | 0.4457862 | 0.4457862 | 0.4457862 | 0.4457862 | 0.4457862 | 0.4457862 | 0.4457862 | 0.4457862 | 0.4457862 | 0.4457862 | 0.4457862 | 0.4457862 | 0.4457862 | 0.4457862 | 0.4457862 | 0.4457862 | 0.4457862 | 0.4457862 | 0.4457862 | 0.4457862 | 0.4457862 | 0.4457862 | 0.4457862 | 0.4457862 | 0.4457862 | 0.4457862 | 0.4457862 | 0.4457862 | 0.4457862 | 0.4457862 | 0.4382819 | 0.4310273 | 0.4232831 | 0.390736 | 0.3692237 | 0.3433024 | 0.32913 | 0.2913336 | 0.2238117 | 0.144543 | 0.07997841 | 0.04630516 | 0.006527341 | 0 | 0 | 0 | 0 | 0.001258196
924 | 472.3074 | 0.002364519 | 20 | 482 | -442 | 0 | 0.001885361 | 0.003318196 | 0.01312521 | 0.04402359 | 0.07834103 | 0.1478892 | 0.224145 | 0.2890316 | 0.3262706 | 0.342216 | 0.3702249 | 0.3905901 | 0.423389 | 0.4385315 | 0.4434367 | 0.4481507 | 0.4481507 | 0.4481507 | 0.4481507 | 0.4481507 | 0.4481507 | 0.4481507 | 0.4481507 | 0.4481507 | 0.4481507 | 0.4481507 | 0.4481507 | 0.4481507 | 0.4481507 | 0.4481507 | 0.4481507 | 0.4481507 | 0.4481507 | 0.4481507 | 0.4481507 | 0.4481507 | 0.4481507 | 0.4481507 | 0.4481507 | 0.4481507 | 0.4481507 | 0.4481507 | 0.4481507 | 0.4481507 | 0.4481507 | 0.4481507 | 0.4481507 | 0.4481507 | 0.4406465 | 0.4333918 | 0.4232831 | 0.390736 | 0.3692237 | 0.3433024 | 0.32913 | 0.2913336 | 0.2238117 | 0.144543 | 0.07997841 | 0.04630516 | 0.006527341 | 0 | 0 | 0 | 0 | 0.004066668
924 | 470.1222 | 0.002353579 | 30 | 492 | -432 | 0 | 0.001885361 | 0.003318196 | 0.01312521 | 0.04402359 | 0.07834103 | 0.1478892 | 0.224145 | 0.2890316 | 0.3262706 | 0.342216 | 0.3702249 | 0.3905901 | 0.423389 | 0.4385315 | 0.4434367 | 0.4505043 | 0.4505043 | 0.4505043 | 0.4505043 | 0.4505043 | 0.4505043 | 0.4505043 | 0.4505043 | 0.4505043 | 0.4505043 | 0.4505043 | 0.4505043 | 0.4505043 | 0.4505043 | 0.4505043 | 0.4505043 | 0.4505043 | 0.4505043 | 0.4505043 | 0.4505043 | 0.4505043 | 0.4505043 | 0.4505043 | 0.4505043 | 0.4505043 | 0.4505043 | 0.4505043 | 0.4505043 | 0.4505043 | 0.4505043 | 0.4505043 | 0.4505043 | 0.4505043 | 0.443 | 0.4357454 | 0.4232831 | 0.390736 | 0.3692237 | 0.3433024 | 0.32913 | 0.2913336 | 0.2238117 | 0.144543 | 0.07997841 | 0.04630516 | 0.006527341 | 0 | 0 | 0 | 0 | 0.00687514
924 | 460.3204 | 0.002304509 | 40 | 502 | -422 | 0 | 0.001885361 | 0.003318196 | 0.01312521 | 0.04402359 | 0.07834103 | 0.1478892 | 0.224145 | 0.2890316 | 0.3262706 | 0.342216 | 0.3702249 | 0.3905901 | 0.423389 | 0.4385315 | 0.4434367 | 0.4505043 | 0.4528088 | 0.4528088 | 0.4528088 | 0.4528088 | 0.4528088 | 0.4528088 | 0.4528088 | 0.4528088 | 0.4528088 | 0.4528088 | 0.4528088 | 0.4528088 | 0.4528088 | 0.4528088 | 0.4528088 | 0.4528088 | 0.4528088 | 0.4528088 | 0.4528088 | 0.4528088 | 0.4528088 | 0.4528088 | 0.4528088 | 0.4528088 | 0.4528088 | 0.4528088 | 0.4528088 | 0.4528088 | 0.4528088 | 0.4528088 | 0.4528088 | 0.4528088 | 0.4453045 | 0.4380499 | 0.4232831 | 0.390736 | 0.3692237 | 0.3433024 | 0.32913 | 0.2913336 | 0.2238117 | 0.144543 | 0.07997841 | 0.04630516 | 0.006527341 | 0 | 0 | 0 | 0 | 0.009611136
938 | 493.2387 | 0.002469308 | 30 | 499 | -439 | 0 | 0.001885361 | 0.003318196 | 0.01312521 | 0.04402359 | 0.07834103 | 0.1478892 | 0.224145 | 0.2890316 | 0.3262706 | 0.342216 | 0.3702249 | 0.3905901 | 0.423389 | 0.4385315 | 0.4434367 | 0.4529736 | 0.4552781 | 0.4552781 | 0.4552781 | 0.4552781 | 0.4552781 | 0.4552781 | 0.4552781 | 0.4552781 | 0.4552781 | 0.4552781 | 0.4552781 | 0.4552781 | 0.4552781 | 0.4552781 | 0.4552781 | 0.4552781 | 0.4552781 | 0.4552781 | 0.4552781 | 0.4552781 | 0.4552781 | 0.4552781 | 0.4552781 | 0.4552781 | 0.4552781 | 0.4552781 | 0.4552781 | 0.4552781 | 0.4552781 | 0.4552781 | 0.4552781 | 0.4552781 | 0.4477739 | 0.4405192 | 0.4232831 | 0.390736 | 0.3692237 | 0.3433024 | 0.32913 | 0.2913336 | 0.2238117 | 0.144543 | 0.07997841 | 0.04630516 | 0.006527341 | 0 | 0 | 0 | 0 | 0.008796613
924 | 470.8237 | 0.002357092 | 20 | 482 | -442 | 0 | 0.001885361 | 0.003318196 | 0.01312521 | 0.04402359 | 0.07834103 | 0.1478892 | 0.224145 | 0.2890316 | 0.3262706 | 0.342216 | 0.3702249 | 0.3905901 | 0.423389 | 0.4385315 | 0.4434367 | 0.4553307 | 0.4576352 | 0.4576352 | 0.4576352 | 0.4576352 | 0.4576352 | 0.4576352 | 0.4576352 | 0.4576352 | 0.4576352 | 0.4576352 | 0.4576352 | 0.4576352 | 0.4576352 | 0.4576352 | 0.4576352 | 0.4576352 | 0.4576352 | 0.4576352 | 0.4576352 | 0.4576352 | 0.4576352 | 0.4576352 | 0.4576352 | 0.4576352 | 0.4576352 | 0.4576352 | 0.4576352 | 0.4576352 | 0.4576352 | 0.4576352 | 0.4576352 | 0.4576352 | 0.4501309 | 0.4428763 | 0.4232831 | 0.390736 | 0.3692237 | 0.3433024 | 0.32913 | 0.2913336 | 0.2238117 | 0.144543 | 0.07997841 | 0.04630516 | 0.006527341 | 0 | 0 | 0 | 0.0001034959 | 0.004066668
924 | 472.4634 | 0.0023653 | 10 | 472 | -452 | 0 | 0.001885361 | 0.003318196 | 0.01312521 | 0.04402359 | 0.07834103 | 0.1478892 | 0.224145 | 0.2890316 | 0.3262706 | 0.342216 | 0.3702249 | 0.3905901 | 0.423389 | 0.4385315 | 0.4434367 | 0.457696 | 0.4600005 | 0.4600005 | 0.4600005 | 0.4600005 | 0.4600005 | 0.4600005 | 0.4600005 | 0.4600005 | 0.4600005 | 0.4600005 | 0.4600005 | 0.4600005 | 0.4600005 | 0.4600005 | 0.4600005 | 0.4600005 | 0.4600005 | 0.4600005 | 0.4600005 | 0.4600005 | 0.4600005 | 0.4600005 | 0.4600005 | 0.4600005 | 0.4600005 | 0.4600005 | 0.4600005 | 0.4600005 | 0.4600005 | 0.4600005 | 0.4600005 | 0.4600005 | 0.4524962 | 0.4428763 | 0.4232831 | 0.390736 | 0.3692237 | 0.3433024 | 0.32913 | 0.2913336 | 0.2238117 | 0.144543 | 0.07997841 | 0.04630516 | 0.006527341 | 0 | 0 | 0 | 0.0009659617 | 0.001258196
938 | 494.6478 | 0.002476362 | 0 | 469 | -469 | 0 | 0.001885361 | 0.003318196 | 0.01312521 | 0.04402359 | 0.07834103 | 0.1478892 | 0.224145 | 0.2890316 | 0.3262706 | 0.342216 | 0.3702249 | 0.3905901 | 0.423389 | 0.4385315 | 0.4459131 | 0.4601723 | 0.4624768 | 0.4624768 | 0.4624768 | 0.4624768 | 0.4624768 | 0.4624768 | 0.4624768 | 0.4624768 | 0.4624768 | 0.4624768 | 0.4624768 | 0.4624768 | 0.4624768 | 0.4624768 | 0.4624768 | 0.4624768 | 0.4624768 | 0.4624768 | 0.4624768 | 0.4624768 | 0.4624768 | 0.4624768 | 0.4624768 | 0.4624768 | 0.4624768 | 0.4624768 | 0.4624768 | 0.4624768 | 0.4624768 | 0.4624768 | 0.4624768 | 0.4624768 | 0.4549726 | 0.4428763 | 0.4232831 | 0.390736 | 0.3692237 | 0.3433024 | 0.32913 | 0.2913336 | 0.2238117 | 0.144543 | 0.07997841 | 0.04630516 | 0.006527341 | 0 | 0 | 0 | 0.003094319 | 0.0004156539
938 | 514.8436 | 0.002577469 | -10 | 459 | -479 | 0 | 0.001885361 | 0.003318196 | 0.01312521 | 0.04402359 | 0.07834103 | 0.1478892 | 0.224145 | 0.2890316 | 0.3262706 | 0.342216 | 0.3702249 | 0.3905901 | 0.423389 | 0.4385315 | 0.4484905 | 0.4627498 | 0.4650543 | 0.4650543 | 0.4650543 | 0.4650543 | 0.4650543 | 0.4650543 | 0.4650543 | 0.4650543 | 0.4650543 | 0.4650543 | 0.4650543 | 0.4650543 | 0.4650543 | 0.4650543 | 0.4650543 | 0.4650543 | 0.4650543 | 0.4650543 | 0.4650543 | 0.4650543 | 0.4650543 | 0.4650543 | 0.4650543 | 0.4650543 | 0.4650543 | 0.4650543 | 0.4650543 | 0.4650543 | 0.4650543 | 0.4650543 | 0.4650543 | 0.4650543 | 0.4575501 | 0.4428763 | 0.4232831 | 0.390736 | 0.3692237 | 0.3433024 | 0.32913 | 0.2913336 | 0.2238117 | 0.144543 | 0.07997841 | 0.04630516 | 0.006527341 | 0 | 0 | 0 | 0.008430873 | 0
924 | 461.9189 | 0.002312511 | -20 | 442 | -482 | 0 | 0.001885361 | 0.003318196 | 0.01312521 | 0.04402359 | 0.07834103 | 0.1478892 | 0.224145 | 0.2890316 | 0.3262706 | 0.342216 | 0.3702249 | 0.3905901 | 0.423389 | 0.440844 | 0.450803 | 0.4650623 | 0.4673668 | 0.4673668 | 0.4673668 | 0.4673668 | 0.4673668 | 0.4673668 | 0.4673668 | 0.4673668 | 0.4673668 | 0.4673668 | 0.4673668 | 0.4673668 | 0.4673668 | 0.4673668 | 0.4673668 | 0.4673668 | 0.4673668 | 0.4673668 | 0.4673668 | 0.4673668 | 0.4673668 | 0.4673668 | 0.4673668 | 0.4673668 | 0.4673668 | 0.4673668 | 0.4673668 | 0.4673668 | 0.4673668 | 0.4673668 | 0.4673668 | 0.4673668 | 0.4575501 | 0.4428763 | 0.4232831 | 0.390736 | 0.3692237 | 0.3433024 | 0.32913 | 0.2913336 | 0.2238117 | 0.144543 | 0.07997841 | 0.04630516 | 0.006527341 | 0 | 0 | 0 | 0.01003184 | 0
924 | 468.8786 | 0.002347353 | -30 | 432 | -492 | 0 | 0.001885361 | 0.003318196 | 0.01312521 | 0.04402359 | 0.07834103 | 0.1478892 | 0.224145 | 0.2890316 | 0.3262706 | 0.342216 | 0.3702249 | 0.3905901 | 0.423389 | 0.4431914 | 0.4531504 | 0.4674097 | 0.4697142 | 0.4697142 | 0.4697142 | 0.4697142 | 0.4697142 | 0.4697142 | 0.4697142 | 0.4697142 | 0.4697142 | 0.4697142 | 0.4697142 | 0.4697142 | 0.4697142 | 0.4697142 | 0.4697142 | 0.4697142 | 0.4697142 | 0.4697142 | 0.4697142 | 0.4697142 | 0.4697142 | 0.4697142 | 0.4697142 | 0.4697142 | 0.4697142 | 0.4697142 | 0.4697142 | 0.4697142 | 0.4697142 | 0.4697142 | 0.4697142 | 0.4697142 | 0.4575501 | 0.4428763 | 0.4232831 | 0.390736 | 0.3692237 | 0.3433024 | 0.32913 | 0.2913336 | 0.2238117 | 0.144543 | 0.07997841 | 0.04630516 | 0.006527341 | 0 | 0 | 0 | 0.01536839 | 0
924 | 463.9869 | 0.002322864 | -40 | 422 | -502 | 0 | 0.001885361 | 0.003318196 | 0.01312521 | 0.04402359 | 0.07834103 | 0.1478892 | 0.224145 | 0.2890316 | 0.3262706 | 0.342216 | 0.3702249 | 0.3905901 | 0.423389 | 0.4455142 | 0.4554733 | 0.4697325 | 0.472037 | 0.472037 | 0.472037 | 0.472037 | 0.472037 | 0.472037 | 0.472037 | 0.472037 | 0.472037 | 0.472037 | 0.472037 | 0.472037 | 0.472037 | 0.472037 | 0.472037 | 0.472037 | 0.472037 | 0.472037 | 0.472037 | 0.472037 | 0.472037 | 0.472037 | 0.472037 | 0.472037 | 0.472037 | 0.472037 | 0.472037 | 0.472037 | 0.472037 | 0.472037 | 0.472037 | 0.4697142 | 0.4575501 | 0.4428763 | 0.4232831 | 0.390736 | 0.3692237 | 0.3433024 | 0.32913 | 0.2913336 | 0.2238117 | 0.144543 | 0.07997841 | 0.04630516 | 0.006527341 | 0 | 0 | 0 | 0.01945608 | 0
924 | 465.9824 | 0.002332854 | -30 | 432 | -492 | 0 | 0.001885361 | 0.003318196 | 0.01312521 | 0.04402359 | 0.07834103 | 0.1478892 | 0.224145 | 0.2890316 | 0.3262706 | 0.342216 | 0.3702249 | 0.3905901 | 0.423389 | 0.4478471 | 0.4578061 | 0.4720654 | 0.4743699 | 0.4743699 | 0.4743699 | 0.4743699 | 0.4743699 | 0.4743699 | 0.4743699 | 0.4743699 | 0.4743699 | 0.4743699 | 0.4743699 | 0.4743699 | 0.4743699 | 0.4743699 | 0.4743699 | 0.4743699 | 0.4743699 | 0.4743699 | 0.4743699 | 0.4743699 | 0.4743699 | 0.4743699 | 0.4743699 | 0.4743699 | 0.4743699 | 0.4743699 | 0.4743699 | 0.4743699 | 0.4743699 | 0.4743699 | 0.4743699 | 0.472047 | 0.4575501 | 0.4428763 | 0.4232831 | 0.390736 | 0.3692237 | 0.3433024 | 0.32913 | 0.2913336 | 0.2238117 | 0.144543 | 0.07997841 | 0.04630516 | 0.006527341 | 0 | 0 | 0 | 0.01536839 | 0
924 | 461.1938 | 0.002308881 | -20 | 442 | -482 | 0 | 0.001885361 | 0.003318196 | 0.01312521 | 0.04402359 | 0.07834103 | 0.1478892 | 0.224145 | 0.2890316 | 0.3262706 | 0.342216 | 0.3702249 | 0.3905901 | 0.423389 | 0.450156 | 0.460115 | 0.4743743 | 0.4766788 | 0.4766788 | 0.4766788 | 0.4766788 | 0.4766788 | 0.4766788 | 0.4766788 | 0.4766788 | 0.4766788 | 0.4766788 | 0.4766788 | 0.4766788 | 0.4766788 | 0.4766788 | 0.4766788 | 0.4766788 | 0.4766788 | 0.4766788 | 0.4766788 | 0.4766788 | 0.4766788 | 0.4766788 | 0.4766788 | 0.4766788 | 0.4766788 | 0.4766788 | 0.4766788 | 0.4766788 | 0.4766788 | 0.4766788 | 0.4766788 | 0.4743559 | 0.4575501 | 0.4428763 | 0.4232831 | 0.390736 | 0.3692237 | 0.3433024 | 0.32913 | 0.2913336 | 0.2238117 | 0.144543 | 0.07997841 | 0.04630516 | 0.006527341 | 0 | 0 | 0 | 0.01003184 | 0.0001043202
924 | 479.9274 | 0.002402667 | -10 | 452 | -472 | 0 | 0.001885361 | 0.003318196 | 0.01312521 | 0.04402359 | 0.07834103 | 0.1478892 | 0.224145 | 0.2890316 | 0.3262706 | 0.342216 | 0.3702249 | 0.3905901 | 0.423389 | 0.450156 | 0.4625177 | 0.4767769 | 0.4790814 | 0.4790814 | 0.4790814 | 0.4790814 | 0.4790814 | 0.4790814 | 0.4790814 | 0.4790814 | 0.4790814 | 0.4790814 | 0.4790814 | 0.4790814 | 0.4790814 | 0.4790814 | 0.4790814 | 0.4790814 | 0.4790814 | 0.4790814 | 0.4790814 | 0.4790814 | 0.4790814 | 0.4790814 | 0.4790814 | 0.4790814 | 0.4790814 | 0.4790814 | 0.4790814 | 0.4790814 | 0.4790814 | 0.4790814 | 0.4790814 | 0.4767586 | 0.4575501 | 0.4428763 | 0.4232831 | 0.390736 | 0.3692237 | 0.3433024 | 0.32913 | 0.2913336 | 0.2238117 | 0.144543 | 0.07997841 | 0.04630516 | 0.006527341 | 0 | 0 | 0 | 0.004695285 | 0.0009736556
924 | 464.6026 | 0.002325947 | 0 | 462 | -462 | 0 | 0.001885361 | 0.003318196 | 0.01312521 | 0.04402359 | 0.07834103 | 0.1478892 | 0.224145 | 0.2890316 | 0.3262706 | 0.342216 | 0.3702249 | 0.3905901 | 0.423389 | 0.450156 | 0.4648436 | 0.4791029 | 0.4814074 | 0.4814074 | 0.4814074 | 0.4814074 | 0.4814074 | 0.4814074 | 0.4814074 | 0.4814074 | 0.4814074 | 0.4814074 | 0.4814074 | 0.4814074 | 0.4814074 | 0.4814074 | 0.4814074 | 0.4814074 | 0.4814074 | 0.4814074 | 0.4814074 | 0.4814074 | 0.4814074 | 0.4814074 | 0.4814074 | 0.4814074 | 0.4814074 | 0.4814074 | 0.4814074 | 0.4814074 | 0.4814074 | 0.4814074 | 0.4814074 | 0.4790845 | 0.459876 | 0.4428763 | 0.4232831 | 0.390736 | 0.3692237 | 0.3433024 | 0.32913 | 0.2913336 | 0.2238117 | 0.144543 | 0.07997841 | 0.04630516 | 0.006527341 | 0 | 0 | 0 | 0.001828428 | 0.001842991
924 | 477.9176 | 0.002392606 | 10 | 472 | -452 | 0 | 0.001885361 | 0.003318196 | 0.01312521 | 0.04402359 | 0.07834103 | 0.1478892 | 0.224145 | 0.2890316 | 0.3262706 | 0.342216 | 0.3702249 | 0.3905901 | 0.423389 | 0.450156 | 0.4648436 | 0.4814955 | 0.4838 | 0.4838 | 0.4838 | 0.4838 | 0.4838 | 0.4838 | 0.4838 | 0.4838 | 0.4838 | 0.4838 | 0.4838 | 0.4838 | 0.4838 | 0.4838 | 0.4838 | 0.4838 | 0.4838 | 0.4838 | 0.4838 | 0.4838 | 0.4838 | 0.4838 | 0.4838 | 0.4838 | 0.4838 | 0.4838 | 0.4838 | 0.4838 | 0.4838 | 0.4838 | 0.4838 | 0.4814771 | 0.4622686 | 0.4428763 | 0.4232831 | 0.390736 | 0.3692237 | 0.3433024 | 0.32913 | 0.2913336 | 0.2238117 | 0.144543 | 0.07997841 | 0.04630516 | 0.006527341 | 0 | 0 | 0 | 0.0009659617 | 0.005543452

## F6bottom_comulative_column
[6 empty] | 0 | 1 | 2 | 3 | 4 | 5 | 6 | 7 | 8 | 9 | 10 | 11 | 12 | 13 | 14 | 15 | 16 | 17 | 18 | 19 | 20 | 21 | 22 | 23 | 24 | 25 | 26 | 27 | 28 | 29 | 30 | 31 | 32 | 33 | 34 | 35 | 36 | 37 | 38 | 39 | 40 | 41 | 42 | 43 | 44 | 45 | 46 | 47 | 48 | 49 | 50 | 51 | 52 | 53 | 54 | 55 | 56 | 57 | 58 | 59 | 60 | 61 | 62 | 63 | 64
ord_wdt | alpha | alpha/k | WROLL_SHIFT_POS_6 | Width1 | Width2 | -855.04 | -828.32 | -801.6 | -774.88 | -748.16 | -721.44 | -694.72 | -668 | -641.28 | -614.56 | -587.84 | -561.12 | -534.4 | -507.68 | -480.96 | -454.24 | -427.52 | -400.8 | -374.08 | -347.36 | -320.64 | -293.92 | -267.2 | -240.48 | -213.76 | -187.04 | -160.32 | -133.6 | -106.88 | -80.16 | -53.44 | -26.72 | 0 | 26.72 | 53.44 | 80.16 | 106.88 | 133.6 | 160.32 | 187.04 | 213.76 | 240.48 | 267.2 | 293.92 | 320.64 | 347.36 | 374.08 | 400.8 | 427.52 | 454.24 | 480.96 | 507.68 | 534.4 | 561.12 | 587.84 | 614.56 | 641.28 | 668 | 694.72 | 721.44 | 748.16 | 774.88 | 801.6 | 828.32 | 855.04 | C40-left | C40-right
1140 | 478.9239 | 0.001440542 | 0 | 570 | -570 | 0 | 0 | 0 | 0 | 0 | 0 | 0 | 0 | 0 | 0 | 0 | 0.001440542 | 0.001440542 | 0.001440542 | 0.001440542 | 0.001440542 | 0.001440542 | 0.001440542 | 0.001440542 | 0.001440542 | 0.001440542 | 0.001440542 | 0.001440542 | 0.001440542 | 0.001440542 | 0.001440542 | 0.001440542 | 0.001440542 | 0.001440542 | 0.001440542 | 0.001440542 | 0.001440542 | 0.001440542 | 0.001440542 | 0.001440542 | 0.001440542 | 0.001440542 | 0.001440542 | 0.001440542 | 0.001440542 | 0.001440542 | 0.001440542 | 0.001440542 | 0.001440542 | 0.001440542 | 0.001440542 | 0.001440542 | 0.001440542 | 0.001440542 | 0.001440542 | 0.001440542 | 0.001440542 | 0.001440542 | 0.001440542 | 0 | 0 | 0 | 0 | 0 | 0 | 0 | 0 | 0 | 0 | 0 | 0 | 0
1253 | 414.8227 | 0.001247734 | 0 | 626.5 | -626.5 | 0 | 0 | 0 | 0 | 0 | 0 | 0 | 0 | 0 | 0.001247734 | 0.001247734 | 0.002688275 | 0.002688275 | 0.002688275 | 0.002688275 | 0.002688275 | 0.002688275 | 0.002688275 | 0.002688275 | 0.002688275 | 0.002688275 | 0.002688275 | 0.002688275 | 0.002688275 | 0.002688275 | 0.002688275 | 0.002688275 | 0.002688275 | 0.002688275 | 0.002688275 | 0.002688275 | 0.002688275 | 0.002688275 | 0.002688275 | 0.002688275 | 0.002688275 | 0.002688275 | 0.002688275 | 0.002688275 | 0.002688275 | 0.002688275 | 0.002688275 | 0.002688275 | 0.002688275 | 0.002688275 | 0.002688275 | 0.002688275 | 0.002688275 | 0.002688275 | 0.002688275 | 0.002688275 | 0.002688275 | 0.002688275 | 0.002688275 | 0.001247734 | 0.001247734 | 0 | 0 | 0 | 0 | 0 | 0 | 0 | 0 | 0 | 0.001368299 | 0.001368299
1297 | 480.019 | 0.001443836 | 0 | 648.5 | -648.5 | 0 | 0 | 0 | 0 | 0 | 0 | 0 | 0 | 0.001443836 | 0.00269157 | 0.00269157 | 0.004132111 | 0.004132111 | 0.004132111 | 0.004132111 | 0.004132111 | 0.004132111 | 0.004132111 | 0.004132111 | 0.004132111 | 0.004132111 | 0.004132111 | 0.004132111 | 0.004132111 | 0.004132111 | 0.004132111 | 0.004132111 | 0.004132111 | 0.004132111 | 0.004132111 | 0.004132111 | 0.004132111 | 0.004132111 | 0.004132111 | 0.004132111 | 0.004132111 | 0.004132111 | 0.004132111 | 0.004132111 | 0.004132111 | 0.004132111 | 0.004132111 | 0.004132111 | 0.004132111 | 0.004132111 | 0.004132111 | 0.004132111 | 0.004132111 | 0.004132111 | 0.004132111 | 0.004132111 | 0.004132111 | 0.004132111 | 0.004132111 | 0.00269157 | 0.00269157 | 0.001443836 | 0 | 0 | 0 | 0 | 0 | 0 | 0 | 0 | 0.001440542 | 0.001440542
1474 | 532.5577 | 0.001601866 | 0 | 737 | -737 | 0 | 0 | 0 | 0 | 0 | 0.001601866 | 0.001601866 | 0.001601866 | 0.003045701 | 0.004293435 | 0.004293435 | 0.005733977 | 0.005733977 | 0.005733977 | 0.005733977 | 0.005733977 | 0.005733977 | 0.005733977 | 0.005733977 | 0.005733977 | 0.005733977 | 0.005733977 | 0.005733977 | 0.005733977 | 0.005733977 | 0.005733977 | 0.005733977 | 0.005733977 | 0.005733977 | 0.005733977 | 0.005733977 | 0.005733977 | 0.005733977 | 0.005733977 | 0.005733977 | 0.005733977 | 0.005733977 | 0.005733977 | 0.005733977 | 0.005733977 | 0.005733977 | 0.005733977 | 0.005733977 | 0.005733977 | 0.005733977 | 0.005733977 | 0.005733977 | 0.005733977 | 0.005733977 | 0.005733977 | 0.005733977 | 0.005733977 | 0.005733977 | 0.005733977 | 0.004293435 | 0.004293435 | 0.003045701 | 0.001601866 | 0.001601866 | 0.001601866 | 0 | 0 | 0 | 0 | 0 | 0.004132111 | 0.004132111
1532 | 411.6512 | 0.001238194 | 0 | 766 | -766 | 0 | 0 | 0 | 0 | 0.001238194 | 0.00284006 | 0.00284006 | 0.00284006 | 0.004283895 | 0.005531629 | 0.005531629 | 0.006972171 | 0.006972171 | 0.006972171 | 0.006972171 | 0.006972171 | 0.006972171 | 0.006972171 | 0.006972171 | 0.006972171 | 0.006972171 | 0.006972171 | 0.006972171 | 0.006972171 | 0.006972171 | 0.006972171 | 0.006972171 | 0.006972171 | 0.006972171 | 0.006972171 | 0.006972171 | 0.006972171 | 0.006972171 | 0.006972171 | 0.006972171 | 0.006972171 | 0.006972171 | 0.006972171 | 0.006972171 | 0.006972171 | 0.006972171 | 0.006972171 | 0.006972171 | 0.006972171 | 0.006972171 | 0.006972171 | 0.006972171 | 0.006972171 | 0.006972171 | 0.006972171 | 0.006972171 | 0.006972171 | 0.006972171 | 0.006972171 | 0.005531629 | 0.005531629 | 0.004283895 | 0.00284006 | 0.00284006 | 0.00284006 | 0.001238194 | 0 | 0 | 0 | 0 | 0.004405484 | 0.004405484
1532 | 405.3261 | 0.001219169 | -10 | 776 | -756 | 0 | 0 | 0 | 0 | 0.002457363 | 0.004059229 | 0.004059229 | 0.004059229 | 0.005503064 | 0.006750798 | 0.006750798 | 0.00819134 | 0.00819134 | 0.00819134 | 0.00819134 | 0.00819134 | 0.00819134 | 0.00819134 | 0.00819134 | 0.00819134 | 0.00819134 | 0.00819134 | 0.00819134 | 0.00819134 | 0.00819134 | 0.00819134 | 0.00819134 | 0.00819134 | 0.00819134 | 0.00819134 | 0.00819134 | 0.00819134 | 0.00819134 | 0.00819134 | 0.00819134 | 0.00819134 | 0.00819134 | 0.00819134 | 0.00819134 | 0.00819134 | 0.00819134 | 0.00819134 | 0.00819134 | 0.00819134 | 0.00819134 | 0.00819134 | 0.00819134 | 0.00819134 | 0.00819134 | 0.00819134 | 0.00819134 | 0.00819134 | 0.00819134 | 0.00819134 | 0.006750798 | 0.006750798 | 0.005503064 | 0.004059229 | 0.004059229 | 0.004059229 | 0.002457363 | 0.001219169 | 0 | 0 | 0 | 0.004132111 | 0.005004984
1546 | 276.8156 | 0.0008326258 | -20 | 793 | -753 | 0 | 0 | 0 | 0 | 0.003289989 | 0.004891854 | 0.004891854 | 0.004891854 | 0.00633569 | 0.007583424 | 0.007583424 | 0.009023966 | 0.009023966 | 0.009023966 | 0.009023966 | 0.009023966 | 0.009023966 | 0.009023966 | 0.009023966 | 0.009023966 | 0.009023966 | 0.009023966 | 0.009023966 | 0.009023966 | 0.009023966 | 0.009023966 | 0.009023966 | 0.009023966 | 0.009023966 | 0.009023966 | 0.009023966 | 0.009023966 | 0.009023966 | 0.009023966 | 0.009023966 | 0.009023966 | 0.009023966 | 0.009023966 | 0.009023966 | 0.009023966 | 0.009023966 | 0.009023966 | 0.009023966 | 0.009023966 | 0.009023966 | 0.009023966 | 0.009023966 | 0.009023966 | 0.009023966 | 0.009023966 | 0.009023966 | 0.009023966 | 0.009023966 | 0.009023966 | 0.007583424 | 0.007583424 | 0.00633569 | 0.004891854 | 0.004891854 | 0.004891854 | 0.003289989 | 0.002051795 | 0 | 0 | 0 | 0.004132111 | 0.005958261
1532 | 384.2268 | 0.001155705 | -30 | 796 | -736 | 0 | 0 | 0 | 0 | 0.003289989 | 0.006047559 | 0.006047559 | 0.006047559 | 0.007491395 | 0.008739129 | 0.008739129 | 0.01017967 | 0.01017967 | 0.01017967 | 0.01017967 | 0.01017967 | 0.01017967 | 0.01017967 | 0.01017967 | 0.01017967 | 0.01017967 | 0.01017967 | 0.01017967 | 0.01017967 | 0.01017967 | 0.01017967 | 0.01017967 | 0.01017967 | 0.01017967 | 0.01017967 | 0.01017967 | 0.01017967 | 0.01017967 | 0.01017967 | 0.01017967 | 0.01017967 | 0.01017967 | 0.01017967 | 0.01017967 | 0.01017967 | 0.01017967 | 0.01017967 | 0.01017967 | 0.01017967 | 0.01017967 | 0.01017967 | 0.01017967 | 0.01017967 | 0.01017967 | 0.01017967 | 0.01017967 | 0.01017967 | 0.01017967 | 0.01017967 | 0.008739129 | 0.008739129 | 0.007491395 | 0.006047559 | 0.006047559 | 0.006047559 | 0.004445694 | 0.0032075 | 0 | 0 | 0 | 0.004132111 | 0.006097279
1600 | 376.5966 | 0.001132754 | -40 | 840 | -760 | 0 | 0 | 0 | 0 | 0.004422743 | 0.007180314 | 0.007180314 | 0.007180314 | 0.00862415 | 0.009871883 | 0.009871883 | 0.01131243 | 0.01131243 | 0.01131243 | 0.01131243 | 0.01131243 | 0.01131243 | 0.01131243 | 0.01131243 | 0.01131243 | 0.01131243 | 0.01131243 | 0.01131243 | 0.01131243 | 0.01131243 | 0.01131243 | 0.01131243 | 0.01131243 | 0.01131243 | 0.01131243 | 0.01131243 | 0.01131243 | 0.01131243 | 0.01131243 | 0.01131243 | 0.01131243 | 0.01131243 | 0.01131243 | 0.01131243 | 0.01131243 | 0.01131243 | 0.01131243 | 0.01131243 | 0.01131243 | 0.01131243 | 0.01131243 | 0.01131243 | 0.01131243 | 0.01131243 | 0.01131243 | 0.01131243 | 0.01131243 | 0.01131243 | 0.01131243 | 0.009871883 | 0.009871883 | 0.00862415 | 0.007180314 | 0.007180314 | 0.007180314 | 0.005578448 | 0.004340254 | 0.001132754 | 0.001132754 | 0 | 0.004132111 | 0.009987605
1546 | 286.2055 | 0.0008608696 | -30 | 803 | -743 | 0 | 0 | 0 | 0 | 0.004422743 | 0.008041183 | 0.008041183 | 0.008041183 | 0.009485019 | 0.01073275 | 0.01073275 | 0.01217329 | 0.01217329 | 0.01217329 | 0.01217329 | 0.01217329 | 0.01217329 | 0.01217329 | 0.01217329 | 0.01217329 | 0.01217329 | 0.01217329 | 0.01217329 | 0.01217329 | 0.01217329 | 0.01217329 | 0.01217329 | 0.01217329 | 0.01217329 | 0.01217329 | 0.01217329 | 0.01217329 | 0.01217329 | 0.01217329 | 0.01217329 | 0.01217329 | 0.01217329 | 0.01217329 | 0.01217329 | 0.01217329 | 0.01217329 | 0.01217329 | 0.01217329 | 0.01217329 | 0.01217329 | 0.01217329 | 0.01217329 | 0.01217329 | 0.01217329 | 0.01217329 | 0.01217329 | 0.01217329 | 0.01217329 | 0.01217329 | 0.01073275 | 0.01073275 | 0.009485019 | 0.008041183 | 0.008041183 | 0.008041183 | 0.006439318 | 0.005201124 | 0.001993624 | 0.001132754 | 0 | 0.004132111 | 0.006421657
1518 | 498.0914 | 0.001498195 | -20 | 779 | -739 | 0 | 0 | 0 | 0 | 0.004422743 | 0.009539379 | 0.009539379 | 0.009539379 | 0.01098321 | 0.01223095 | 0.01223095 | 0.01367149 | 0.01367149 | 0.01367149 | 0.01367149 | 0.01367149 | 0.01367149 | 0.01367149 | 0.01367149 | 0.01367149 | 0.01367149 | 0.01367149 | 0.01367149 | 0.01367149 | 0.01367149 | 0.01367149 | 0.01367149 | 0.01367149 | 0.01367149 | 0.01367149 | 0.01367149 | 0.01367149 | 0.01367149 | 0.01367149 | 0.01367149 | 0.01367149 | 0.01367149 | 0.01367149 | 0.01367149 | 0.01367149 | 0.01367149 | 0.01367149 | 0.01367149 | 0.01367149 | 0.01367149 | 0.01367149 | 0.01367149 | 0.01367149 | 0.01367149 | 0.01367149 | 0.01367149 | 0.01367149 | 0.01367149 | 0.01367149 | 0.01223095 | 0.01223095 | 0.01098321 | 0.009539379 | 0.009539379 | 0.009539379 | 0.007937513 | 0.006699319 | 0.001993624 | 0.001132754 | 0 | 0.004132111 | 0.005184834
1518 | 506.8345 | 0.001524493 | -10 | 769 | -749 | 0 | 0 | 0 | 0 | 0.005947237 | 0.01106387 | 0.01106387 | 0.01106387 | 0.01250771 | 0.01375544 | 0.01375544 | 0.01519598 | 0.01519598 | 0.01519598 | 0.01519598 | 0.01519598 | 0.01519598 | 0.01519598 | 0.01519598 | 0.01519598 | 0.01519598 | 0.01519598 | 0.01519598 | 0.01519598 | 0.01519598 | 0.01519598 | 0.01519598 | 0.01519598 | 0.01519598 | 0.01519598 | 0.01519598 | 0.01519598 | 0.01519598 | 0.01519598 | 0.01519598 | 0.01519598 | 0.01519598 | 0.01519598 | 0.01519598 | 0.01519598 | 0.01519598 | 0.01519598 | 0.01519598 | 0.01519598 | 0.01519598 | 0.01519598 | 0.01519598 | 0.01519598 | 0.01519598 | 0.01519598 | 0.01519598 | 0.01519598 | 0.01519598 | 0.01519598 | 0.01375544 | 0.01375544 | 0.01250771 | 0.01106387 | 0.01106387 | 0.01106387 | 0.009462006 | 0.006699319 | 0.001993624 | 0.001132754 | 0 | 0.004132111 | 0.004585334
1518 | 504.2056 | 0.001516586 | 0 | 759 | -759 | 0 | 0 | 0 | 0 | 0.007463823 | 0.01258046 | 0.01258046 | 0.01258046 | 0.01402429 | 0.01527203 | 0.01527203 | 0.01671257 | 0.01671257 | 0.01671257 | 0.01671257 | 0.01671257 | 0.01671257 | 0.01671257 | 0.01671257 | 0.01671257 | 0.01671257 | 0.01671257 | 0.01671257 | 0.01671257 | 0.01671257 | 0.01671257 | 0.01671257 | 0.01671257 | 0.01671257 | 0.01671257 | 0.01671257 | 0.01671257 | 0.01671257 | 0.01671257 | 0.01671257 | 0.01671257 | 0.01671257 | 0.01671257 | 0.01671257 | 0.01671257 | 0.01671257 | 0.01671257 | 0.01671257 | 0.01671257 | 0.01671257 | 0.01671257 | 0.01671257 | 0.01671257 | 0.01671257 | 0.01671257 | 0.01671257 | 0.01671257 | 0.01671257 | 0.01671257 | 0.01527203 | 0.01527203 | 0.01402429 | 0.01258046 | 0.01258046 | 0.01258046 | 0.01097859 | 0.006699319 | 0.001993624 | 0.001132754 | 0 | 0.004132111 | 0.004132111
1518 | 504.3554 | 0.001517037 | 10 | 749 | -769 | 0 | 0 | 0 | 0 | 0.008980859 | 0.01409749 | 0.01409749 | 0.01409749 | 0.01554133 | 0.01678906 | 0.01678906 | 0.01822961 | 0.01822961 | 0.01822961 | 0.01822961 | 0.01822961 | 0.01822961 | 0.01822961 | 0.01822961 | 0.01822961 | 0.01822961 | 0.01822961 | 0.01822961 | 0.01822961 | 0.01822961 | 0.01822961 | 0.01822961 | 0.01822961 | 0.01822961 | 0.01822961 | 0.01822961 | 0.01822961 | 0.01822961 | 0.01822961 | 0.01822961 | 0.01822961 | 0.01822961 | 0.01822961 | 0.01822961 | 0.01822961 | 0.01822961 | 0.01822961 | 0.01822961 | 0.01822961 | 0.01822961 | 0.01822961 | 0.01822961 | 0.01822961 | 0.01822961 | 0.01822961 | 0.01822961 | 0.01822961 | 0.01822961 | 0.01822961 | 0.01678906 | 0.01678906 | 0.01554133 | 0.01409749 | 0.01409749 | 0.01409749 | 0.01249563 | 0.006699319 | 0.001993624 | 0.001132754 | 0 | 0.005579782 | 0.004132111
1518 | 527.9326 | 0.001587954 | 20 | 739 | -779 | 0 | 0 | 0 | 0.001587954 | 0.01056881 | 0.01568545 | 0.01568545 | 0.01568545 | 0.01712928 | 0.01837702 | 0.01837702 | 0.01981756 | 0.01981756 | 0.01981756 | 0.01981756 | 0.01981756 | 0.01981756 | 0.01981756 | 0.01981756 | 0.01981756 | 0.01981756 | 0.01981756 | 0.01981756 | 0.01981756 | 0.01981756 | 0.01981756 | 0.01981756 | 0.01981756 | 0.01981756 | 0.01981756 | 0.01981756 | 0.01981756 | 0.01981756 | 0.01981756 | 0.01981756 | 0.01981756 | 0.01981756 | 0.01981756 | 0.01981756 | 0.01981756 | 0.01981756 | 0.01981756 | 0.01981756 | 0.01981756 | 0.01981756 | 0.01981756 | 0.01981756 | 0.01981756 | 0.01981756 | 0.01981756 | 0.01981756 | 0.01981756 | 0.01981756 | 0.01981756 | 0.01837702 | 0.01837702 | 0.01712928 | 0.01568545 | 0.01568545 | 0.01568545 | 0.01249563 | 0.006699319 | 0.001993624 | 0.001132754 | 0 | 0.007494691 | 0.004132111
1481 | 382.293 | 0.001149888 | 30 | 710.5 | -770.5 | 0 | 0 | 0 | 0.001587954 | 0.0117187 | 0.01683534 | 0.01683534 | 0.01683534 | 0.01827917 | 0.01952691 | 0.01952691 | 0.02096745 | 0.02096745 | 0.02096745 | 0.02096745 | 0.02096745 | 0.02096745 | 0.02096745 | 0.02096745 | 0.02096745 | 0.02096745 | 0.02096745 | 0.02096745 | 0.02096745 | 0.02096745 | 0.02096745 | 0.02096745 | 0.02096745 | 0.02096745 | 0.02096745 | 0.02096745 | 0.02096745 | 0.02096745 | 0.02096745 | 0.02096745 | 0.02096745 | 0.02096745 | 0.02096745 | 0.02096745 | 0.02096745 | 0.02096745 | 0.02096745 | 0.02096745 | 0.02096745 | 0.02096745 | 0.02096745 | 0.02096745 | 0.02096745 | 0.02096745 | 0.02096745 | 0.02096745 | 0.02096745 | 0.02096745 | 0.02096745 | 0.01952691 | 0.01952691 | 0.01827917 | 0.01683534 | 0.01683534 | 0.01568545 | 0.01249563 | 0.006699319 | 0.001993624 | 0.001132754 | 0 | 0.005867018 | 0.004132111
1481 | 390.2324 | 0.001173769 | 40 | 700.5 | -780.5 | 0 | 0 | 0 | 0.002761723 | 0.01289247 | 0.01800911 | 0.01800911 | 0.01800911 | 0.01945294 | 0.02070068 | 0.02070068 | 0.02214122 | 0.02214122 | 0.02214122 | 0.02214122 | 0.02214122 | 0.02214122 | 0.02214122 | 0.02214122 | 0.02214122 | 0.02214122 | 0.02214122 | 0.02214122 | 0.02214122 | 0.02214122 | 0.02214122 | 0.02214122 | 0.02214122 | 0.02214122 | 0.02214122 | 0.02214122 | 0.02214122 | 0.02214122 | 0.02214122 | 0.02214122 | 0.02214122 | 0.02214122 | 0.02214122 | 0.02214122 | 0.02214122 | 0.02214122 | 0.02214122 | 0.02214122 | 0.02214122 | 0.02214122 | 0.02214122 | 0.02214122 | 0.02214122 | 0.02214122 | 0.02214122 | 0.02214122 | 0.02214122 | 0.02214122 | 0.02214122 | 0.02070068 | 0.02070068 | 0.01945294 | 0.01800911 | 0.01800911 | 0.01568545 | 0.01249563 | 0.006699319 | 0.001993624 | 0.001132754 | 0 | 0.007781927 | 0.003726843
1481 | 379.9573 | 0.001142863 | 30 | 710.5 | -770.5 | 0 | 0 | 0 | 0.002761723 | 0.01403533 | 0.01915197 | 0.01915197 | 0.01915197 | 0.02059581 | 0.02184354 | 0.02184354 | 0.02328408 | 0.02328408 | 0.02328408 | 0.02328408 | 0.02328408 | 0.02328408 | 0.02328408 | 0.02328408 | 0.02328408 | 0.02328408 | 0.02328408 | 0.02328408 | 0.02328408 | 0.02328408 | 0.02328408 | 0.02328408 | 0.02328408 | 0.02328408 | 0.02328408 | 0.02328408 | 0.02328408 | 0.02328408 | 0.02328408 | 0.02328408 | 0.02328408 | 0.02328408 | 0.02328408 | 0.02328408 | 0.02328408 | 0.02328408 | 0.02328408 | 0.02328408 | 0.02328408 | 0.02328408 | 0.02328408 | 0.02328408 | 0.02328408 | 0.02328408 | 0.02328408 | 0.02328408 | 0.02328408 | 0.02328408 | 0.02328408 | 0.02184354 | 0.02184354 | 0.02059581 | 0.01915197 | 0.01915197 | 0.01568545 | 0.01249563 | 0.006699319 | 0.001993624 | 0.001132754 | 0 | 0.005867018 | 0.004132111
1481 | 377.2461 | 0.001134708 | 20 | 720.5 | -760.5 | 0 | 0 | 0 | 0.002761723 | 0.01517004 | 0.02028668 | 0.02028668 | 0.02028668 | 0.02173051 | 0.02297825 | 0.02297825 | 0.02441879 | 0.02441879 | 0.02441879 | 0.02441879 | 0.02441879 | 0.02441879 | 0.02441879 | 0.02441879 | 0.02441879 | 0.02441879 | 0.02441879 | 0.02441879 | 0.02441879 | 0.02441879 | 0.02441879 | 0.02441879 | 0.02441879 | 0.02441879 | 0.02441879 | 0.02441879 | 0.02441879 | 0.02441879 | 0.02441879 | 0.02441879 | 0.02441879 | 0.02441879 | 0.02441879 | 0.02441879 | 0.02441879 | 0.02441879 | 0.02441879 | 0.02441879 | 0.02441879 | 0.02441879 | 0.02441879 | 0.02441879 | 0.02441879 | 0.02441879 | 0.02441879 | 0.02441879 | 0.02441879 | 0.02441879 | 0.02441879 | 0.02297825 | 0.02297825 | 0.02173051 | 0.02028668 | 0.02028668 | 0.01568545 | 0.01249563 | 0.006699319 | 0.001993624 | 0.001132754 | 0 | 0.004132111 | 0.004132111
1481 | 384.8224 | 0.001157497 | 10 | 730.5 | -750.5 | 0 | 0 | 0 | 0.002761723 | 0.01632754 | 0.02144417 | 0.02144417 | 0.02144417 | 0.02288801 | 0.02413574 | 0.02413574 | 0.02557628 | 0.02557628 | 0.02557628 | 0.02557628 | 0.02557628 | 0.02557628 | 0.02557628 | 0.02557628 | 0.02557628 | 0.02557628 | 0.02557628 | 0.02557628 | 0.02557628 | 0.02557628 | 0.02557628 | 0.02557628 | 0.02557628 | 0.02557628 | 0.02557628 | 0.02557628 | 0.02557628 | 0.02557628 | 0.02557628 | 0.02557628 | 0.02557628 | 0.02557628 | 0.02557628 | 0.02557628 | 0.02557628 | 0.02557628 | 0.02557628 | 0.02557628 | 0.02557628 | 0.02557628 | 0.02557628 | 0.02557628 | 0.02557628 | 0.02557628 | 0.02557628 | 0.02557628 | 0.02557628 | 0.02557628 | 0.02557628 | 0.02413574 | 0.02413574 | 0.02288801 | 0.02144417 | 0.02144417 | 0.01684294 | 0.01249563 | 0.006699319 | 0.001993624 | 0.001132754 | 0 | 0.004132111 | 0.004132111
1481 | 390.1322 | 0.001173468 | 0 | 740.5 | -740.5 | 0 | 0 | 0 | 0.002761723 | 0.01632754 | 0.02261764 | 0.02261764 | 0.02261764 | 0.02406148 | 0.02530921 | 0.02530921 | 0.02674975 | 0.02674975 | 0.02674975 | 0.02674975 | 0.02674975 | 0.02674975 | 0.02674975 | 0.02674975 | 0.02674975 | 0.02674975 | 0.02674975 | 0.02674975 | 0.02674975 | 0.02674975 | 0.02674975 | 0.02674975 | 0.02674975 | 0.02674975 | 0.02674975 | 0.02674975 | 0.02674975 | 0.02674975 | 0.02674975 | 0.02674975 | 0.02674975 | 0.02674975 | 0.02674975 | 0.02674975 | 0.02674975 | 0.02674975 | 0.02674975 | 0.02674975 | 0.02674975 | 0.02674975 | 0.02674975 | 0.02674975 | 0.02674975 | 0.02674975 | 0.02674975 | 0.02674975 | 0.02674975 | 0.02674975 | 0.02674975 | 0.02530921 | 0.02530921 | 0.02406148 | 0.02261764 | 0.02261764 | 0.01801641 | 0.01249563 | 0.006699319 | 0.001993624 | 0.001132754 | 0 | 0.004132111 | 0.005127437
1481 | 370.1055 | 0.00111323 | -10 | 750.5 | -730.5 | 0 | 0 | 0 | 0.002761723 | 0.01632754 | 0.02373087 | 0.02373087 | 0.02373087 | 0.02517471 | 0.02642244 | 0.02642244 | 0.02786298 | 0.02786298 | 0.02786298 | 0.02786298 | 0.02786298 | 0.02786298 | 0.02786298 | 0.02786298 | 0.02786298 | 0.02786298 | 0.02786298 | 0.02786298 | 0.02786298 | 0.02786298 | 0.02786298 | 0.02786298 | 0.02786298 | 0.02786298 | 0.02786298 | 0.02786298 | 0.02786298 | 0.02786298 | 0.02786298 | 0.02786298 | 0.02786298 | 0.02786298 | 0.02786298 | 0.02786298 | 0.02786298 | 0.02786298 | 0.02786298 | 0.02786298 | 0.02786298 | 0.02786298 | 0.02786298 | 0.02786298 | 0.02786298 | 0.02786298 | 0.02786298 | 0.02786298 | 0.02786298 | 0.02786298 | 0.02786298 | 0.02642244 | 0.02642244 | 0.02517471 | 0.02373087 | 0.02373087 | 0.01912964 | 0.01360886 | 0.006699319 | 0.001993624 | 0.001132754 | 0 | 0.004132111 | 0.006849454
1481 | 387.335 | 0.001165054 | -20 | 760.5 | -720.5 | 0 | 0 | 0 | 0.002761723 | 0.01632754 | 0.02373087 | 0.02489593 | 0.02489593 | 0.02633976 | 0.02758749 | 0.02758749 | 0.02902804 | 0.02902804 | 0.02902804 | 0.02902804 | 0.02902804 | 0.02902804 | 0.02902804 | 0.02902804 | 0.02902804 | 0.02902804 | 0.02902804 | 0.02902804 | 0.02902804 | 0.02902804 | 0.02902804 | 0.02902804 | 0.02902804 | 0.02902804 | 0.02902804 | 0.02902804 | 0.02902804 | 0.02902804 | 0.02902804 | 0.02902804 | 0.02902804 | 0.02902804 | 0.02902804 | 0.02902804 | 0.02902804 | 0.02902804 | 0.02902804 | 0.02902804 | 0.02902804 | 0.02902804 | 0.02902804 | 0.02902804 | 0.02902804 | 0.02902804 | 0.02902804 | 0.02902804 | 0.02902804 | 0.02902804 | 0.02902804 | 0.02758749 | 0.02758749 | 0.02633976 | 0.02489593 | 0.02489593 | 0.0202947 | 0.01477391 | 0.006699319 | 0.001993624 | 0.001132754 | 0 | 0.004132111 | 0.00857147
1481 | 364.983 | 0.001097822 | -30 | 770.5 | -710.5 | 0 | 0 | 0 | 0.002761723 | 0.01632754 | 0.02373087 | 0.02599375 | 0.02599375 | 0.02743758 | 0.02868532 | 0.02868532 | 0.03012586 | 0.03012586 | 0.03012586 | 0.03012586 | 0.03012586 | 0.03012586 | 0.03012586 | 0.03012586 | 0.03012586 | 0.03012586 | 0.03012586 | 0.03012586 | 0.03012586 | 0.03012586 | 0.03012586 | 0.03012586 | 0.03012586 | 0.03012586 | 0.03012586 | 0.03012586 | 0.03012586 | 0.03012586 | 0.03012586 | 0.03012586 | 0.03012586 | 0.03012586 | 0.03012586 | 0.03012586 | 0.03012586 | 0.03012586 | 0.03012586 | 0.03012586 | 0.03012586 | 0.03012586 | 0.03012586 | 0.03012586 | 0.03012586 | 0.03012586 | 0.03012586 | 0.03012586 | 0.03012586 | 0.03012586 | 0.03012586 | 0.02868532 | 0.02868532 | 0.02743758 | 0.02599375 | 0.02599375 | 0.02139252 | 0.01587174 | 0.006699319 | 0.001993624 | 0.001132754 | 0 | 0.004132111 | 0.01060528
1481 | 394.4692 | 0.001186513 | -40 | 780.5 | -700.5 | 0 | 0 | 0 | 0.002761723 | 0.01632754 | 0.02373087 | 0.02718026 | 0.02718026 | 0.0286241 | 0.02987183 | 0.02987183 | 0.03131237 | 0.03131237 | 0.03131237 | 0.03131237 | 0.03131237 | 0.03131237 | 0.03131237 | 0.03131237 | 0.03131237 | 0.03131237 | 0.03131237 | 0.03131237 | 0.03131237 | 0.03131237 | 0.03131237 | 0.03131237 | 0.03131237 | 0.03131237 | 0.03131237 | 0.03131237 | 0.03131237 | 0.03131237 | 0.03131237 | 0.03131237 | 0.03131237 | 0.03131237 | 0.03131237 | 0.03131237 | 0.03131237 | 0.03131237 | 0.03131237 | 0.03131237 | 0.03131237 | 0.03131237 | 0.03131237 | 0.03131237 | 0.03131237 | 0.03131237 | 0.03131237 | 0.03131237 | 0.03131237 | 0.03131237 | 0.03131237 | 0.02987183 | 0.02987183 | 0.0286241 | 0.02718026 | 0.02718026 | 0.02257903 | 0.01705825 | 0.007885832 | 0.001993624 | 0.001132754 | 0 | 0.003726843 | 0.01267144
1481 | 369.4011 | 0.001111111 | -30 | 770.5 | -710.5 | 0 | 0 | 0 | 0.002761723 | 0.01632754 | 0.02373087 | 0.02829137 | 0.02829137 | 0.02973521 | 0.03098294 | 0.03098294 | 0.03242348 | 0.03242348 | 0.03242348 | 0.03242348 | 0.03242348 | 0.03242348 | 0.03242348 | 0.03242348 | 0.03242348 | 0.03242348 | 0.03242348 | 0.03242348 | 0.03242348 | 0.03242348 | 0.03242348 | 0.03242348 | 0.03242348 | 0.03242348 | 0.03242348 | 0.03242348 | 0.03242348 | 0.03242348 | 0.03242348 | 0.03242348 | 0.03242348 | 0.03242348 | 0.03242348 | 0.03242348 | 0.03242348 | 0.03242348 | 0.03242348 | 0.03242348 | 0.03242348 | 0.03242348 | 0.03242348 | 0.03242348 | 0.03242348 | 0.03242348 | 0.03242348 | 0.03242348 | 0.03242348 | 0.03242348 | 0.03242348 | 0.03098294 | 0.03098294 | 0.02973521 | 0.02829137 | 0.02829137 | 0.02369014 | 0.01816936 | 0.007885832 | 0.001993624 | 0.001132754 | 0 | 0.004132111 | 0.01060528
1481 | 393.3071 | 0.001183017 | -20 | 760.5 | -720.5 | 0 | 0 | 0 | 0.002761723 | 0.01632754 | 0.02373087 | 0.02947439 | 0.02947439 | 0.03091823 | 0.03216596 | 0.03216596 | 0.0336065 | 0.0336065 | 0.0336065 | 0.0336065 | 0.0336065 | 0.0336065 | 0.0336065 | 0.0336065 | 0.0336065 | 0.0336065 | 0.0336065 | 0.0336065 | 0.0336065 | 0.0336065 | 0.0336065 | 0.0336065 | 0.0336065 | 0.0336065 | 0.0336065 | 0.0336065 | 0.0336065 | 0.0336065 | 0.0336065 | 0.0336065 | 0.0336065 | 0.0336065 | 0.0336065 | 0.0336065 | 0.0336065 | 0.0336065 | 0.0336065 | 0.0336065 | 0.0336065 | 0.0336065 | 0.0336065 | 0.0336065 | 0.0336065 | 0.0336065 | 0.0336065 | 0.0336065 | 0.0336065 | 0.0336065 | 0.0336065 | 0.03216596 | 0.03216596 | 0.03091823 | 0.02947439 | 0.02947439 | 0.02487316 | 0.01935238 | 0.007885832 | 0.001993624 | 0.001132754 | 0 | 0.004132111 | 0.00857147
1481 | 392.5082 | 0.001180614 | -10 | 750.5 | -730.5 | 0 | 0 | 0 | 0.002761723 | 0.01632754 | 0.02491149 | 0.030655 | 0.030655 | 0.03209884 | 0.03334657 | 0.03334657 | 0.03478711 | 0.03478711 | 0.03478711 | 0.03478711 | 0.03478711 | 0.03478711 | 0.03478711 | 0.03478711 | 0.03478711 | 0.03478711 | 0.03478711 | 0.03478711 | 0.03478711 | 0.03478711 | 0.03478711 | 0.03478711 | 0.03478711 | 0.03478711 | 0.03478711 | 0.03478711 | 0.03478711 | 0.03478711 | 0.03478711 | 0.03478711 | 0.03478711 | 0.03478711 | 0.03478711 | 0.03478711 | 0.03478711 | 0.03478711 | 0.03478711 | 0.03478711 | 0.03478711 | 0.03478711 | 0.03478711 | 0.03478711 | 0.03478711 | 0.03478711 | 0.03478711 | 0.03478711 | 0.03478711 | 0.03478711 | 0.03478711 | 0.03334657 | 0.03334657 | 0.03209884 | 0.030655 | 0.030655 | 0.02605378 | 0.02053299 | 0.007885832 | 0.001993624 | 0.001132754 | 0 | 0.004132111 | 0.006849454
1481 | 386.0903 | 0.00116131 | 0 | 740.5 | -740.5 | 0 | 0 | 0 | 0.002761723 | 0.01632754 | 0.0260728 | 0.03181631 | 0.03181631 | 0.03326015 | 0.03450788 | 0.03450788 | 0.03594843 | 0.03594843 | 0.03594843 | 0.03594843 | 0.03594843 | 0.03594843 | 0.03594843 | 0.03594843 | 0.03594843 | 0.03594843 | 0.03594843 | 0.03594843 | 0.03594843 | 0.03594843 | 0.03594843 | 0.03594843 | 0.03594843 | 0.03594843 | 0.03594843 | 0.03594843 | 0.03594843 | 0.03594843 | 0.03594843 | 0.03594843 | 0.03594843 | 0.03594843 | 0.03594843 | 0.03594843 | 0.03594843 | 0.03594843 | 0.03594843 | 0.03594843 | 0.03594843 | 0.03594843 | 0.03594843 | 0.03594843 | 0.03594843 | 0.03594843 | 0.03594843 | 0.03594843 | 0.03594843 | 0.03594843 | 0.03594843 | 0.03450788 | 0.03450788 | 0.03326015 | 0.03181631 | 0.03181631 | 0.02721509 | 0.02053299 | 0.007885832 | 0.001993624 | 0.001132754 | 0 | 0.005374534 | 0.005127437
1481 | 369.9544 | 0.001112776 | 10 | 730.5 | -750.5 | 0 | 0 | 0 | 0.002761723 | 0.01744031 | 0.02718557 | 0.03292909 | 0.03292909 | 0.03437293 | 0.03562066 | 0.03562066 | 0.0370612 | 0.0370612 | 0.0370612 | 0.0370612 | 0.0370612 | 0.0370612 | 0.0370612 | 0.0370612 | 0.0370612 | 0.0370612 | 0.0370612 | 0.0370612 | 0.0370612 | 0.0370612 | 0.0370612 | 0.0370612 | 0.0370612 | 0.0370612 | 0.0370612 | 0.0370612 | 0.0370612 | 0.0370612 | 0.0370612 | 0.0370612 | 0.0370612 | 0.0370612 | 0.0370612 | 0.0370612 | 0.0370612 | 0.0370612 | 0.0370612 | 0.0370612 | 0.0370612 | 0.0370612 | 0.0370612 | 0.0370612 | 0.0370612 | 0.0370612 | 0.0370612 | 0.0370612 | 0.0370612 | 0.0370612 | 0.0370612 | 0.03562066 | 0.03562066 | 0.03437293 | 0.03292909 | 0.03292909 | 0.02832786 | 0.02053299 | 0.007885832 | 0.001993624 | 0.001132754 | 0 | 0.007524054 | 0.004132111
1481 | 373.0074 | 0.001121959 | 20 | 720.5 | -760.5 | 0 | 0 | 0 | 0.002761723 | 0.01856227 | 0.02830753 | 0.03405105 | 0.03405105 | 0.03549488 | 0.03674262 | 0.03674262 | 0.03818316 | 0.03818316 | 0.03818316 | 0.03818316 | 0.03818316 | 0.03818316 | 0.03818316 | 0.03818316 | 0.03818316 | 0.03818316 | 0.03818316 | 0.03818316 | 0.03818316 | 0.03818316 | 0.03818316 | 0.03818316 | 0.03818316 | 0.03818316 | 0.03818316 | 0.03818316 | 0.03818316 | 0.03818316 | 0.03818316 | 0.03818316 | 0.03818316 | 0.03818316 | 0.03818316 | 0.03818316 | 0.03818316 | 0.03818316 | 0.03818316 | 0.03818316 | 0.03818316 | 0.03818316 | 0.03818316 | 0.03818316 | 0.03818316 | 0.03818316 | 0.03818316 | 0.03818316 | 0.03818316 | 0.03818316 | 0.03818316 | 0.03674262 | 0.03674262 | 0.03549488 | 0.03405105 | 0.03405105 | 0.02832786 | 0.02053299 | 0.007885832 | 0.001993624 | 0.001132754 | 0 | 0.009673574 | 0.004132111
1481 | 381.4784 | 0.001147438 | 30 | 710.5 | -770.5 | 0 | 0 | 0 | 0.002761723 | 0.01970971 | 0.02945497 | 0.03519849 | 0.03519849 | 0.03664232 | 0.03789006 | 0.03789006 | 0.0393306 | 0.0393306 | 0.0393306 | 0.0393306 | 0.0393306 | 0.0393306 | 0.0393306 | 0.0393306 | 0.0393306 | 0.0393306 | 0.0393306 | 0.0393306 | 0.0393306 | 0.0393306 | 0.0393306 | 0.0393306 | 0.0393306 | 0.0393306 | 0.0393306 | 0.0393306 | 0.0393306 | 0.0393306 | 0.0393306 | 0.0393306 | 0.0393306 | 0.0393306 | 0.0393306 | 0.0393306 | 0.0393306 | 0.0393306 | 0.0393306 | 0.0393306 | 0.0393306 | 0.0393306 | 0.0393306 | 0.0393306 | 0.0393306 | 0.0393306 | 0.0393306 | 0.0393306 | 0.0393306 | 0.0393306 | 0.0393306 | 0.03789006 | 0.03789006 | 0.03664232 | 0.03519849 | 0.03519849 | 0.02832786 | 0.02053299 | 0.007885832 | 0.001993624 | 0.001132754 | 0 | 0.01317997 | 0.004132111
1481 | 385.6567 | 0.001160006 | 40 | 700.5 | -780.5 | 0 | 0 | 0 | 0.003921729 | 0.02086972 | 0.03061497 | 0.03635849 | 0.03635849 | 0.03780233 | 0.03905006 | 0.03905006 | 0.0404906 | 0.0404906 | 0.0404906 | 0.0404906 | 0.0404906 | 0.0404906 | 0.0404906 | 0.0404906 | 0.0404906 | 0.0404906 | 0.0404906 | 0.0404906 | 0.0404906 | 0.0404906 | 0.0404906 | 0.0404906 | 0.0404906 | 0.0404906 | 0.0404906 | 0.0404906 | 0.0404906 | 0.0404906 | 0.0404906 | 0.0404906 | 0.0404906 | 0.0404906 | 0.0404906 | 0.0404906 | 0.0404906 | 0.0404906 | 0.0404906 | 0.0404906 | 0.0404906 | 0.0404906 | 0.0404906 | 0.0404906 | 0.0404906 | 0.0404906 | 0.0404906 | 0.0404906 | 0.0404906 | 0.0404906 | 0.0404906 | 0.03905006 | 0.03905006 | 0.03780233 | 0.03635849 | 0.03635849 | 0.02832786 | 0.02053299 | 0.007885832 | 0.001993624 | 0.001132754 | 0 | 0.01682715 | 0.003726843
1481 | 386.5763 | 0.001162772 | 30 | 710.5 | -770.5 | 0 | 0 | 0 | 0.003921729 | 0.02203249 | 0.03177775 | 0.03752126 | 0.03752126 | 0.0389651 | 0.04021283 | 0.04021283 | 0.04165338 | 0.04165338 | 0.04165338 | 0.04165338 | 0.04165338 | 0.04165338 | 0.04165338 | 0.04165338 | 0.04165338 | 0.04165338 | 0.04165338 | 0.04165338 | 0.04165338 | 0.04165338 | 0.04165338 | 0.04165338 | 0.04165338 | 0.04165338 | 0.04165338 | 0.04165338 | 0.04165338 | 0.04165338 | 0.04165338 | 0.04165338 | 0.04165338 | 0.04165338 | 0.04165338 | 0.04165338 | 0.04165338 | 0.04165338 | 0.04165338 | 0.04165338 | 0.04165338 | 0.04165338 | 0.04165338 | 0.04165338 | 0.04165338 | 0.04165338 | 0.04165338 | 0.04165338 | 0.04165338 | 0.04165338 | 0.04165338 | 0.04021283 | 0.04021283 | 0.0389651 | 0.03752126 | 0.03752126 | 0.02832786 | 0.02053299 | 0.007885832 | 0.001993624 | 0.001132754 | 0 | 0.01317997 | 0.004132111
1481 | 385.6144 | 0.001159879 | 20 | 720.5 | -760.5 | 0 | 0 | 0 | 0.003921729 | 0.02319237 | 0.03293763 | 0.03868114 | 0.03868114 | 0.04012498 | 0.04137271 | 0.04137271 | 0.04281325 | 0.04281325 | 0.04281325 | 0.04281325 | 0.04281325 | 0.04281325 | 0.04281325 | 0.04281325 | 0.04281325 | 0.04281325 | 0.04281325 | 0.04281325 | 0.04281325 | 0.04281325 | 0.04281325 | 0.04281325 | 0.04281325 | 0.04281325 | 0.04281325 | 0.04281325 | 0.04281325 | 0.04281325 | 0.04281325 | 0.04281325 | 0.04281325 | 0.04281325 | 0.04281325 | 0.04281325 | 0.04281325 | 0.04281325 | 0.04281325 | 0.04281325 | 0.04281325 | 0.04281325 | 0.04281325 | 0.04281325 | 0.04281325 | 0.04281325 | 0.04281325 | 0.04281325 | 0.04281325 | 0.04281325 | 0.04281325 | 0.04137271 | 0.04137271 | 0.04012498 | 0.03868114 | 0.03868114 | 0.02832786 | 0.02053299 | 0.007885832 | 0.001993624 | 0.001132754 | 0 | 0.009673574 | 0.004132111
1441 | 485.0987 | 0.001459115 | 10 | 710.5 | -730.5 | 0 | 0 | 0 | 0.003921729 | 0.02319237 | 0.03439674 | 0.04014026 | 0.04014026 | 0.04158409 | 0.04283183 | 0.04283183 | 0.04427237 | 0.04427237 | 0.04427237 | 0.04427237 | 0.04427237 | 0.04427237 | 0.04427237 | 0.04427237 | 0.04427237 | 0.04427237 | 0.04427237 | 0.04427237 | 0.04427237 | 0.04427237 | 0.04427237 | 0.04427237 | 0.04427237 | 0.04427237 | 0.04427237 | 0.04427237 | 0.04427237 | 0.04427237 | 0.04427237 | 0.04427237 | 0.04427237 | 0.04427237 | 0.04427237 | 0.04427237 | 0.04427237 | 0.04427237 | 0.04427237 | 0.04427237 | 0.04427237 | 0.04427237 | 0.04427237 | 0.04427237 | 0.04427237 | 0.04427237 | 0.04427237 | 0.04427237 | 0.04427237 | 0.04427237 | 0.04427237 | 0.04283183 | 0.04283183 | 0.04158409 | 0.04014026 | 0.04014026 | 0.02832786 | 0.02053299 | 0.007885832 | 0.001993624 | 0.001132754 | 0 | 0.004132111 | 0.004132111
1441 | 498.8687 | 0.001500533 | 0 | 720.5 | -720.5 | 0 | 0 | 0 | 0.003921729 | 0.02319237 | 0.03439674 | 0.04164079 | 0.04164079 | 0.04308463 | 0.04433236 | 0.04433236 | 0.0457729 | 0.0457729 | 0.0457729 | 0.0457729 | 0.0457729 | 0.0457729 | 0.0457729 | 0.0457729 | 0.0457729 | 0.0457729 | 0.0457729 | 0.0457729 | 0.0457729 | 0.0457729 | 0.0457729 | 0.0457729 | 0.0457729 | 0.0457729 | 0.0457729 | 0.0457729 | 0.0457729 | 0.0457729 | 0.0457729 | 0.0457729 | 0.0457729 | 0.0457729 | 0.0457729 | 0.0457729 | 0.0457729 | 0.0457729 | 0.0457729 | 0.0457729 | 0.0457729 | 0.0457729 | 0.0457729 | 0.0457729 | 0.0457729 | 0.0457729 | 0.0457729 | 0.0457729 | 0.0457729 | 0.0457729 | 0.0457729 | 0.04433236 | 0.04433236 | 0.04308463 | 0.04164079 | 0.04164079 | 0.02832786 | 0.02053299 | 0.007885832 | 0.001993624 | 0.001132754 | 0 | 0.004132111 | 0.004132111
1453 | 510.2766 | 0.001534847 | -10 | 736.5 | -716.5 | 0 | 0 | 0 | 0.003921729 | 0.02319237 | 0.03439674 | 0.04317564 | 0.04317564 | 0.04461947 | 0.04586721 | 0.04586721 | 0.04730775 | 0.04730775 | 0.04730775 | 0.04730775 | 0.04730775 | 0.04730775 | 0.04730775 | 0.04730775 | 0.04730775 | 0.04730775 | 0.04730775 | 0.04730775 | 0.04730775 | 0.04730775 | 0.04730775 | 0.04730775 | 0.04730775 | 0.04730775 | 0.04730775 | 0.04730775 | 0.04730775 | 0.04730775 | 0.04730775 | 0.04730775 | 0.04730775 | 0.04730775 | 0.04730775 | 0.04730775 | 0.04730775 | 0.04730775 | 0.04730775 | 0.04730775 | 0.04730775 | 0.04730775 | 0.04730775 | 0.04730775 | 0.04730775 | 0.04730775 | 0.04730775 | 0.04730775 | 0.04730775 | 0.04730775 | 0.04730775 | 0.04586721 | 0.04586721 | 0.04461947 | 0.04317564 | 0.04317564 | 0.02986271 | 0.02053299 | 0.007885832 | 0.001993624 | 0.001132754 | 0 | 0.004132111 | 0.005018976
1441 | 498.5929 | 0.001499704 | -20 | 740.5 | -700.5 | 0 | 0 | 0 | 0.003921729 | 0.02319237 | 0.03439674 | 0.04467534 | 0.04467534 | 0.04611918 | 0.04736691 | 0.04736691 | 0.04880745 | 0.04880745 | 0.04880745 | 0.04880745 | 0.04880745 | 0.04880745 | 0.04880745 | 0.04880745 | 0.04880745 | 0.04880745 | 0.04880745 | 0.04880745 | 0.04880745 | 0.04880745 | 0.04880745 | 0.04880745 | 0.04880745 | 0.04880745 | 0.04880745 | 0.04880745 | 0.04880745 | 0.04880745 | 0.04880745 | 0.04880745 | 0.04880745 | 0.04880745 | 0.04880745 | 0.04880745 | 0.04880745 | 0.04880745 | 0.04880745 | 0.04880745 | 0.04880745 | 0.04880745 | 0.04880745 | 0.04880745 | 0.04880745 | 0.04880745 | 0.04880745 | 0.04880745 | 0.04880745 | 0.04880745 | 0.04880745 | 0.04736691 | 0.04736691 | 0.04611918 | 0.04467534 | 0.04467534 | 0.03136241 | 0.02053299 | 0.007885832 | 0.001993624 | 0.001132754 | 0 | 0.003726843 | 0.007011929
1441 | 513.9577 | 0.001545919 | -30 | 750.5 | -690.5 | 0 | 0 | 0 | 0.003921729 | 0.02319237 | 0.03439674 | 0.04467534 | 0.04622126 | 0.0476651 | 0.04891283 | 0.04891283 | 0.05035337 | 0.05035337 | 0.05035337 | 0.05035337 | 0.05035337 | 0.05035337 | 0.05035337 | 0.05035337 | 0.05035337 | 0.05035337 | 0.05035337 | 0.05035337 | 0.05035337 | 0.05035337 | 0.05035337 | 0.05035337 | 0.05035337 | 0.05035337 | 0.05035337 | 0.05035337 | 0.05035337 | 0.05035337 | 0.05035337 | 0.05035337 | 0.05035337 | 0.05035337 | 0.05035337 | 0.05035337 | 0.05035337 | 0.05035337 | 0.05035337 | 0.05035337 | 0.05035337 | 0.05035337 | 0.05035337 | 0.05035337 | 0.05035337 | 0.05035337 | 0.05035337 | 0.05035337 | 0.05035337 | 0.05035337 | 0.05035337 | 0.04891283 | 0.04891283 | 0.0476651 | 0.04622126 | 0.04622126 | 0.03290833 | 0.02207891 | 0.007885832 | 0.001993624 | 0.001132754 | 0 | 0.003186485 | 0.01199431
1441 | 498.8927 | 0.001500605 | -40 | 760.5 | -680.5 | 0 | 0 | 0 | 0.003921729 | 0.02319237 | 0.03439674 | 0.04467534 | 0.04772187 | 0.0491657 | 0.05041344 | 0.05041344 | 0.05185398 | 0.05185398 | 0.05185398 | 0.05185398 | 0.05185398 | 0.05185398 | 0.05185398 | 0.05185398 | 0.05185398 | 0.05185398 | 0.05185398 | 0.05185398 | 0.05185398 | 0.05185398 | 0.05185398 | 0.05185398 | 0.05185398 | 0.05185398 | 0.05185398 | 0.05185398 | 0.05185398 | 0.05185398 | 0.05185398 | 0.05185398 | 0.05185398 | 0.05185398 | 0.05185398 | 0.05185398 | 0.05185398 | 0.05185398 | 0.05185398 | 0.05185398 | 0.05185398 | 0.05185398 | 0.05185398 | 0.05185398 | 0.05185398 | 0.05185398 | 0.05185398 | 0.05185398 | 0.05185398 | 0.05185398 | 0.05185398 | 0.05041344 | 0.05041344 | 0.0491657 | 0.04772187 | 0.04772187 | 0.03440894 | 0.02357952 | 0.007885832 | 0.001993624 | 0.001132754 | 0 | 0.002651852 | 0.0169767
1441 | 525.5555 | 0.001580804 | -30 | 750.5 | -690.5 | 0 | 0 | 0 | 0.003921729 | 0.02319237 | 0.03439674 | 0.04467534 | 0.04930267 | 0.05074651 | 0.05199424 | 0.05199424 | 0.05343478 | 0.05343478 | 0.05343478 | 0.05343478 | 0.05343478 | 0.05343478 | 0.05343478 | 0.05343478 | 0.05343478 | 0.05343478 | 0.05343478 | 0.05343478 | 0.05343478 | 0.05343478 | 0.05343478 | 0.05343478 | 0.05343478 | 0.05343478 | 0.05343478 | 0.05343478 | 0.05343478 | 0.05343478 | 0.05343478 | 0.05343478 | 0.05343478 | 0.05343478 | 0.05343478 | 0.05343478 | 0.05343478 | 0.05343478 | 0.05343478 | 0.05343478 | 0.05343478 | 0.05343478 | 0.05343478 | 0.05343478 | 0.05343478 | 0.05343478 | 0.05343478 | 0.05343478 | 0.05343478 | 0.05343478 | 0.05343478 | 0.05199424 | 0.05199424 | 0.05074651 | 0.04930267 | 0.04930267 | 0.03598974 | 0.02516032 | 0.007885832 | 0.001993624 | 0.001132754 | 0 | 0.003186485 | 0.01199431
1453 | 494.6424 | 0.001487821 | -20 | 746.5 | -706.5 | 0 | 0 | 0 | 0.003921729 | 0.02319237 | 0.03439674 | 0.04616316 | 0.05079049 | 0.05223433 | 0.05348206 | 0.05348206 | 0.0549226 | 0.0549226 | 0.0549226 | 0.0549226 | 0.0549226 | 0.0549226 | 0.0549226 | 0.0549226 | 0.0549226 | 0.0549226 | 0.0549226 | 0.0549226 | 0.0549226 | 0.0549226 | 0.0549226 | 0.0549226 | 0.0549226 | 0.0549226 | 0.0549226 | 0.0549226 | 0.0549226 | 0.0549226 | 0.0549226 | 0.0549226 | 0.0549226 | 0.0549226 | 0.0549226 | 0.0549226 | 0.0549226 | 0.0549226 | 0.0549226 | 0.0549226 | 0.0549226 | 0.0549226 | 0.0549226 | 0.0549226 | 0.0549226 | 0.0549226 | 0.0549226 | 0.0549226 | 0.0549226 | 0.0549226 | 0.0549226 | 0.05348206 | 0.05348206 | 0.05223433 | 0.05079049 | 0.05079049 | 0.03747756 | 0.02516032 | 0.007885832 | 0.001993624 | 0.001132754 | 0 | 0.004051058 | 0.01000136
1453 | 506.0928 | 0.001522263 | -10 | 736.5 | -716.5 | 0 | 0 | 0 | 0.003921729 | 0.02319237 | 0.03439674 | 0.04768543 | 0.05231275 | 0.05375659 | 0.05500432 | 0.05500432 | 0.05644487 | 0.05644487 | 0.05644487 | 0.05644487 | 0.05644487 | 0.05644487 | 0.05644487 | 0.05644487 | 0.05644487 | 0.05644487 | 0.05644487 | 0.05644487 | 0.05644487 | 0.05644487 | 0.05644487 | 0.05644487 | 0.05644487 | 0.05644487 | 0.05644487 | 0.05644487 | 0.05644487 | 0.05644487 | 0.05644487 | 0.05644487 | 0.05644487 | 0.05644487 | 0.05644487 | 0.05644487 | 0.05644487 | 0.05644487 | 0.05644487 | 0.05644487 | 0.05644487 | 0.05644487 | 0.05644487 | 0.05644487 | 0.05644487 | 0.05644487 | 0.05644487 | 0.05644487 | 0.05644487 | 0.05644487 | 0.05644487 | 0.05500432 | 0.05500432 | 0.05375659 | 0.05231275 | 0.05231275 | 0.03899982 | 0.02516032 | 0.007885832 | 0.001993624 | 0.001132754 | 0 | 0.005604128 | 0.005018976
1441 | 480.2333 | 0.00144448 | 0 | 720.5 | -720.5 | 0 | 0 | 0 | 0.003921729 | 0.02319237 | 0.03439674 | 0.04912991 | 0.05375723 | 0.05520107 | 0.0564488 | 0.0564488 | 0.05788935 | 0.05788935 | 0.05788935 | 0.05788935 | 0.05788935 | 0.05788935 | 0.05788935 | 0.05788935 | 0.05788935 | 0.05788935 | 0.05788935 | 0.05788935 | 0.05788935 | 0.05788935 | 0.05788935 | 0.05788935 | 0.05788935 | 0.05788935 | 0.05788935 | 0.05788935 | 0.05788935 | 0.05788935 | 0.05788935 | 0.05788935 | 0.05788935 | 0.05788935 | 0.05788935 | 0.05788935 | 0.05788935 | 0.05788935 | 0.05788935 | 0.05788935 | 0.05788935 | 0.05788935 | 0.05788935 | 0.05788935 | 0.05788935 | 0.05788935 | 0.05788935 | 0.05788935 | 0.05788935 | 0.05788935 | 0.05788935 | 0.0564488 | 0.0564488 | 0.05520107 | 0.05375723 | 0.05375723 | 0.03899982 | 0.02516032 | 0.007885832 | 0.001993624 | 0.001132754 | 0 | 0.006296842 | 0.004132111
1441 | 518.4591 | 0.001559459 | 10 | 710.5 | -730.5 | 0 | 0 | 0 | 0.003921729 | 0.02319237 | 0.0359562 | 0.05068936 | 0.05531669 | 0.05676053 | 0.05800826 | 0.05800826 | 0.0594488 | 0.0594488 | 0.0594488 | 0.0594488 | 0.0594488 | 0.0594488 | 0.0594488 | 0.0594488 | 0.0594488 | 0.0594488 | 0.0594488 | 0.0594488 | 0.0594488 | 0.0594488 | 0.0594488 | 0.0594488 | 0.0594488 | 0.0594488 | 0.0594488 | 0.0594488 | 0.0594488 | 0.0594488 | 0.0594488 | 0.0594488 | 0.0594488 | 0.0594488 | 0.0594488 | 0.0594488 | 0.0594488 | 0.0594488 | 0.0594488 | 0.0594488 | 0.0594488 | 0.0594488 | 0.0594488 | 0.0594488 | 0.0594488 | 0.0594488 | 0.0594488 | 0.0594488 | 0.0594488 | 0.0594488 | 0.0594488 | 0.05800826 | 0.05800826 | 0.05676053 | 0.05531669 | 0.05531669 | 0.03899982 | 0.02516032 | 0.007885832 | 0.001993624 | 0.001132754 | 0 | 0.008028627 | 0.004132111
1441 | 491.5371 | 0.001478481 | 20 | 700.5 | -740.5 | 0 | 0 | 0 | 0.003921729 | 0.02319237 | 0.03743468 | 0.05216784 | 0.05679517 | 0.05823901 | 0.05948674 | 0.05948674 | 0.06092728 | 0.06092728 | 0.06092728 | 0.06092728 | 0.06092728 | 0.06092728 | 0.06092728 | 0.06092728 | 0.06092728 | 0.06092728 | 0.06092728 | 0.06092728 | 0.06092728 | 0.06092728 | 0.06092728 | 0.06092728 | 0.06092728 | 0.06092728 | 0.06092728 | 0.06092728 | 0.06092728 | 0.06092728 | 0.06092728 | 0.06092728 | 0.06092728 | 0.06092728 | 0.06092728 | 0.06092728 | 0.06092728 | 0.06092728 | 0.06092728 | 0.06092728 | 0.06092728 | 0.06092728 | 0.06092728 | 0.06092728 | 0.06092728 | 0.06092728 | 0.06092728 | 0.06092728 | 0.06092728 | 0.06092728 | 0.06092728 | 0.05948674 | 0.05948674 | 0.05823901 | 0.05679517 | 0.05679517 | 0.03899982 | 0.02516032 | 0.007885832 | 0.001993624 | 0.001132754 | 0 | 0.01194648 | 0.003726843
1441 | 524.3615 | 0.001577212 | 30 | 690.5 | -750.5 | 0 | 0 | 0 | 0.003921729 | 0.02476958 | 0.03901189 | 0.05374506 | 0.05837239 | 0.05981622 | 0.06106396 | 0.06106396 | 0.0625045 | 0.0625045 | 0.0625045 | 0.0625045 | 0.0625045 | 0.0625045 | 0.0625045 | 0.0625045 | 0.0625045 | 0.0625045 | 0.0625045 | 0.0625045 | 0.0625045 | 0.0625045 | 0.0625045 | 0.0625045 | 0.0625045 | 0.0625045 | 0.0625045 | 0.0625045 | 0.0625045 | 0.0625045 | 0.0625045 | 0.0625045 | 0.0625045 | 0.0625045 | 0.0625045 | 0.0625045 | 0.0625045 | 0.0625045 | 0.0625045 | 0.0625045 | 0.0625045 | 0.0625045 | 0.0625045 | 0.0625045 | 0.0625045 | 0.0625045 | 0.0625045 | 0.0625045 | 0.0625045 | 0.0625045 | 0.0625045 | 0.06106396 | 0.06106396 | 0.05981622 | 0.05837239 | 0.05679517 | 0.03899982 | 0.02516032 | 0.007885832 | 0.001993624 | 0.001132754 | 0 | 0.01746039 | 0.003186485
1441 | 499.2697 | 0.001501739 | 40 | 680.5 | -760.5 | 0 | 0 | 0 | 0.003921729 | 0.02627132 | 0.04051363 | 0.0552468 | 0.05987413 | 0.06131796 | 0.06256569 | 0.06256569 | 0.06400624 | 0.06400624 | 0.06400624 | 0.06400624 | 0.06400624 | 0.06400624 | 0.06400624 | 0.06400624 | 0.06400624 | 0.06400624 | 0.06400624 | 0.06400624 | 0.06400624 | 0.06400624 | 0.06400624 | 0.06400624 | 0.06400624 | 0.06400624 | 0.06400624 | 0.06400624 | 0.06400624 | 0.06400624 | 0.06400624 | 0.06400624 | 0.06400624 | 0.06400624 | 0.06400624 | 0.06400624 | 0.06400624 | 0.06400624 | 0.06400624 | 0.06400624 | 0.06400624 | 0.06400624 | 0.06400624 | 0.06400624 | 0.06400624 | 0.06400624 | 0.06400624 | 0.06400624 | 0.06400624 | 0.06400624 | 0.06400624 | 0.06256569 | 0.06256569 | 0.06131796 | 0.05987413 | 0.05679517 | 0.03899982 | 0.02516032 | 0.007885832 | 0.001993624 | 0.001132754 | 0 | 0.0229743 | 0.002651852
1441 | 515.1648 | 0.00154955 | 30 | 690.5 | -750.5 | 0 | 0 | 0 | 0.003921729 | 0.02782087 | 0.04206318 | 0.05679635 | 0.06142367 | 0.06286751 | 0.06411524 | 0.06411524 | 0.06555579 | 0.06555579 | 0.06555579 | 0.06555579 | 0.06555579 | 0.06555579 | 0.06555579 | 0.06555579 | 0.06555579 | 0.06555579 | 0.06555579 | 0.06555579 | 0.06555579 | 0.06555579 | 0.06555579 | 0.06555579 | 0.06555579 | 0.06555579 | 0.06555579 | 0.06555579 | 0.06555579 | 0.06555579 | 0.06555579 | 0.06555579 | 0.06555579 | 0.06555579 | 0.06555579 | 0.06555579 | 0.06555579 | 0.06555579 | 0.06555579 | 0.06555579 | 0.06555579 | 0.06555579 | 0.06555579 | 0.06555579 | 0.06555579 | 0.06555579 | 0.06555579 | 0.06555579 | 0.06555579 | 0.06555579 | 0.06555579 | 0.06411524 | 0.06411524 | 0.06286751 | 0.06142367 | 0.05679517 | 0.03899982 | 0.02516032 | 0.007885832 | 0.001993624 | 0.001132754 | 0 | 0.01746039 | 0.003186485
1441 | 498.9375 | 0.00150074 | 20 | 700.5 | -740.5 | 0 | 0 | 0 | 0.003921729 | 0.02782087 | 0.04356392 | 0.05829709 | 0.06292442 | 0.06436825 | 0.06561598 | 0.06561598 | 0.06705653 | 0.06705653 | 0.06705653 | 0.06705653 | 0.06705653 | 0.06705653 | 0.06705653 | 0.06705653 | 0.06705653 | 0.06705653 | 0.06705653 | 0.06705653 | 0.06705653 | 0.06705653 | 0.06705653 | 0.06705653 | 0.06705653 | 0.06705653 | 0.06705653 | 0.06705653 | 0.06705653 | 0.06705653 | 0.06705653 | 0.06705653 | 0.06705653 | 0.06705653 | 0.06705653 | 0.06705653 | 0.06705653 | 0.06705653 | 0.06705653 | 0.06705653 | 0.06705653 | 0.06705653 | 0.06705653 | 0.06705653 | 0.06705653 | 0.06705653 | 0.06705653 | 0.06705653 | 0.06705653 | 0.06705653 | 0.06705653 | 0.06561598 | 0.06561598 | 0.06436825 | 0.06292442 | 0.05829591 | 0.03899982 | 0.02516032 | 0.007885832 | 0.001993624 | 0.001132754 | 0 | 0.01194648 | 0.003726843
1441 | 500.5152 | 0.001505486 | 10 | 710.5 | -730.5 | 0 | 0 | 0 | 0.003921729 | 0.02782087 | 0.04506941 | 0.05980257 | 0.0644299 | 0.06587374 | 0.06712147 | 0.06712147 | 0.06856201 | 0.06856201 | 0.06856201 | 0.06856201 | 0.06856201 | 0.06856201 | 0.06856201 | 0.06856201 | 0.06856201 | 0.06856201 | 0.06856201 | 0.06856201 | 0.06856201 | 0.06856201 | 0.06856201 | 0.06856201 | 0.06856201 | 0.06856201 | 0.06856201 | 0.06856201 | 0.06856201 | 0.06856201 | 0.06856201 | 0.06856201 | 0.06856201 | 0.06856201 | 0.06856201 | 0.06856201 | 0.06856201 | 0.06856201 | 0.06856201 | 0.06856201 | 0.06856201 | 0.06856201 | 0.06856201 | 0.06856201 | 0.06856201 | 0.06856201 | 0.06856201 | 0.06856201 | 0.06856201 | 0.06856201 | 0.06856201 | 0.06712147 | 0.06712147 | 0.06587374 | 0.0644299 | 0.0598014 | 0.03899982 | 0.02516032 | 0.007885832 | 0.001993624 | 0.001132754 | 0 | 0.008028627 | 0.004565167
1441 | 505.0588 | 0.001519152 | 0 | 720.5 | -720.5 | 0 | 0 | 0 | 0.003921729 | 0.02782087 | 0.04506941 | 0.06132172 | 0.06594905 | 0.06739289 | 0.06864062 | 0.06864062 | 0.07008116 | 0.07008116 | 0.07008116 | 0.07008116 | 0.07008116 | 0.07008116 | 0.07008116 | 0.07008116 | 0.07008116 | 0.07008116 | 0.07008116 | 0.07008116 | 0.07008116 | 0.07008116 | 0.07008116 | 0.07008116 | 0.07008116 | 0.07008116 | 0.07008116 | 0.07008116 | 0.07008116 | 0.07008116 | 0.07008116 | 0.07008116 | 0.07008116 | 0.07008116 | 0.07008116 | 0.07008116 | 0.07008116 | 0.07008116 | 0.07008116 | 0.07008116 | 0.07008116 | 0.07008116 | 0.07008116 | 0.07008116 | 0.07008116 | 0.07008116 | 0.07008116 | 0.07008116 | 0.07008116 | 0.07008116 | 0.07008116 | 0.06864062 | 0.06864062 | 0.06739289 | 0.06594905 | 0.06132055 | 0.03899982 | 0.02516032 | 0.007885832 | 0.001993624 | 0.001132754 | 0 | 0.006296842 | 0.006297391
1441 | 490.7259 | 0.001476041 | -10 | 730.5 | -710.5 | 0 | 0 | 0 | 0.003921729 | 0.02782087 | 0.04506941 | 0.06279777 | 0.06742509 | 0.06886893 | 0.07011666 | 0.07011666 | 0.07155721 | 0.07155721 | 0.07155721 | 0.07155721 | 0.07155721 | 0.07155721 | 0.07155721 | 0.07155721 | 0.07155721 | 0.07155721 | 0.07155721 | 0.07155721 | 0.07155721 | 0.07155721 | 0.07155721 | 0.07155721 | 0.07155721 | 0.07155721 | 0.07155721 | 0.07155721 | 0.07155721 | 0.07155721 | 0.07155721 | 0.07155721 | 0.07155721 | 0.07155721 | 0.07155721 | 0.07155721 | 0.07155721 | 0.07155721 | 0.07155721 | 0.07155721 | 0.07155721 | 0.07155721 | 0.07155721 | 0.07155721 | 0.07155721 | 0.07155721 | 0.07155721 | 0.07155721 | 0.07155721 | 0.07155721 | 0.07155721 | 0.07011666 | 0.07011666 | 0.06886893 | 0.06742509 | 0.06279659 | 0.04047586 | 0.02516032 | 0.007885832 | 0.001993624 | 0.001132754 | 0 | 0.004565057 | 0.008029615
1429 | 424.6496 | 0.001277292 | -20 | 734.5 | -694.5 | 0 | 0 | 0 | 0.003921729 | 0.02782087 | 0.04506941 | 0.06279777 | 0.06870239 | 0.07014622 | 0.07139396 | 0.07139396 | 0.0728345 | 0.0728345 | 0.0728345 | 0.0728345 | 0.0728345 | 0.0728345 | 0.0728345 | 0.0728345 | 0.0728345 | 0.0728345 | 0.0728345 | 0.0728345 | 0.0728345 | 0.0728345 | 0.0728345 | 0.0728345 | 0.0728345 | 0.0728345 | 0.0728345 | 0.0728345 | 0.0728345 | 0.0728345 | 0.0728345 | 0.0728345 | 0.0728345 | 0.0728345 | 0.0728345 | 0.0728345 | 0.0728345 | 0.0728345 | 0.0728345 | 0.0728345 | 0.0728345 | 0.0728345 | 0.0728345 | 0.0728345 | 0.0728345 | 0.0728345 | 0.0728345 | 0.0728345 | 0.0728345 | 0.0728345 | 0.0728345 | 0.07139396 | 0.07139396 | 0.07014622 | 0.06870239 | 0.06407388 | 0.04175316 | 0.02516032 | 0.007885832 | 0.001993624 | 0.001132754 | 0 | 0.003402628 | 0.008722504
1429 | 411.5433 | 0.00123787 | -30 | 744.5 | -684.5 | 0 | 0 | 0 | 0.003921729 | 0.02782087 | 0.04506941 | 0.06279777 | 0.06994026 | 0.07138409 | 0.07263182 | 0.07263182 | 0.07407237 | 0.07407237 | 0.07407237 | 0.07407237 | 0.07407237 | 0.07407237 | 0.07407237 | 0.07407237 | 0.07407237 | 0.07407237 | 0.07407237 | 0.07407237 | 0.07407237 | 0.07407237 | 0.07407237 | 0.07407237 | 0.07407237 | 0.07407237 | 0.07407237 | 0.07407237 | 0.07407237 | 0.07407237 | 0.07407237 | 0.07407237 | 0.07407237 | 0.07407237 | 0.07407237 | 0.07407237 | 0.07407237 | 0.07407237 | 0.07407237 | 0.07407237 | 0.07407237 | 0.07407237 | 0.07407237 | 0.07407237 | 0.07407237 | 0.07407237 | 0.07407237 | 0.07407237 | 0.07407237 | 0.07407237 | 0.07407237 | 0.07263182 | 0.07263182 | 0.07138409 | 0.06994026 | 0.06531175 | 0.04299103 | 0.02516032 | 0.007885832 | 0.001993624 | 0.001132754 | 0 | 0.002862271 | 0.0169304
1429 | 428.7892 | 0.001289743 | -40 | 754.5 | -674.5 | 0 | 0 | 0 | 0.003921729 | 0.02782087 | 0.04506941 | 0.06279777 | 0.07123 | 0.07267383 | 0.07392157 | 0.07392157 | 0.07536211 | 0.07536211 | 0.07536211 | 0.07536211 | 0.07536211 | 0.07536211 | 0.07536211 | 0.07536211 | 0.07536211 | 0.07536211 | 0.07536211 | 0.07536211 | 0.07536211 | 0.07536211 | 0.07536211 | 0.07536211 | 0.07536211 | 0.07536211 | 0.07536211 | 0.07536211 | 0.07536211 | 0.07536211 | 0.07536211 | 0.07536211 | 0.07536211 | 0.07536211 | 0.07536211 | 0.07536211 | 0.07536211 | 0.07536211 | 0.07536211 | 0.07536211 | 0.07536211 | 0.07536211 | 0.07536211 | 0.07536211 | 0.07536211 | 0.07536211 | 0.07536211 | 0.07536211 | 0.07536211 | 0.07536211 | 0.07536211 | 0.07392157 | 0.07392157 | 0.07267383 | 0.07123 | 0.0666015 | 0.04428077 | 0.02645006 | 0.007885832 | 0.001993624 | 0.001132754 | 0 | 0.002371672 | 0.02528397
1429 | 423.277 | 0.001273163 | -30 | 744.5 | -684.5 | 0 | 0 | 0 | 0.003921729 | 0.02782087 | 0.04506941 | 0.06279777 | 0.07250316 | 0.073947 | 0.07519473 | 0.07519473 | 0.07663527 | 0.07663527 | 0.07663527 | 0.07663527 | 0.07663527 | 0.07663527 | 0.07663527 | 0.07663527 | 0.07663527 | 0.07663527 | 0.07663527 | 0.07663527 | 0.07663527 | 0.07663527 | 0.07663527 | 0.07663527 | 0.07663527 | 0.07663527 | 0.07663527 | 0.07663527 | 0.07663527 | 0.07663527 | 0.07663527 | 0.07663527 | 0.07663527 | 0.07663527 | 0.07663527 | 0.07663527 | 0.07663527 | 0.07663527 | 0.07663527 | 0.07663527 | 0.07663527 | 0.07663527 | 0.07663527 | 0.07663527 | 0.07663527 | 0.07663527 | 0.07663527 | 0.07663527 | 0.07663527 | 0.07663527 | 0.07663527 | 0.07519473 | 0.07519473 | 0.073947 | 0.07250316 | 0.06787466 | 0.04555393 | 0.02645006 | 0.007885832 | 0.001993624 | 0.001132754 | 0 | 0.002862271 | 0.0169304
1386 | 484.5749 | 0.001457539 | -20 | 713 | -673 | 0 | 0 | 0 | 0.003921729 | 0.02782087 | 0.04506941 | 0.06279777 | 0.0739607 | 0.07540454 | 0.07665227 | 0.07665227 | 0.07809281 | 0.07809281 | 0.07809281 | 0.07809281 | 0.07809281 | 0.07809281 | 0.07809281 | 0.07809281 | 0.07809281 | 0.07809281 | 0.07809281 | 0.07809281 | 0.07809281 | 0.07809281 | 0.07809281 | 0.07809281 | 0.07809281 | 0.07809281 | 0.07809281 | 0.07809281 | 0.07809281 | 0.07809281 | 0.07809281 | 0.07809281 | 0.07809281 | 0.07809281 | 0.07809281 | 0.07809281 | 0.07809281 | 0.07809281 | 0.07809281 | 0.07809281 | 0.07809281 | 0.07809281 | 0.07809281 | 0.07809281 | 0.07809281 | 0.07809281 | 0.07809281 | 0.07809281 | 0.07809281 | 0.07809281 | 0.07809281 | 0.07665227 | 0.07665227 | 0.07540454 | 0.0739607 | 0.0693322 | 0.04555393 | 0.02645006 | 0.007885832 | 0.001993624 | 0.001132754 | 0 | 0.002301627 | 0.004998223
1379 | 509.3304 | 0.001532001 | -10 | 699.5 | -679.5 | 0 | 0 | 0 | 0.003921729 | 0.02782087 | 0.04506941 | 0.06279777 | 0.0754927 | 0.07693654 | 0.07818427 | 0.07818427 | 0.07962481 | 0.07962481 | 0.07962481 | 0.07962481 | 0.07962481 | 0.07962481 | 0.07962481 | 0.07962481 | 0.07962481 | 0.07962481 | 0.07962481 | 0.07962481 | 0.07962481 | 0.07962481 | 0.07962481 | 0.07962481 | 0.07962481 | 0.07962481 | 0.07962481 | 0.07962481 | 0.07962481 | 0.07962481 | 0.07962481 | 0.07962481 | 0.07962481 | 0.07962481 | 0.07962481 | 0.07962481 | 0.07962481 | 0.07962481 | 0.07962481 | 0.07962481 | 0.07962481 | 0.07962481 | 0.07962481 | 0.07962481 | 0.07962481 | 0.07962481 | 0.07962481 | 0.07962481 | 0.07962481 | 0.07962481 | 0.07962481 | 0.07818427 | 0.07818427 | 0.07693654 | 0.0754927 | 0.0708642 | 0.04555393 | 0.02645006 | 0.007885832 | 0.001993624 | 0.001132754 | 0 | 0.002605155 | 0.003672807
1379 | 500.773 | 0.001506261 | 0 | 689.5 | -689.5 | 0 | 0 | 0 | 0.003921729 | 0.02782087 | 0.04506941 | 0.06279777 | 0.07699896 | 0.0784428 | 0.07969053 | 0.07969053 | 0.08113107 | 0.08113107 | 0.08113107 | 0.08113107 | 0.08113107 | 0.08113107 | 0.08113107 | 0.08113107 | 0.08113107 | 0.08113107 | 0.08113107 | 0.08113107 | 0.08113107 | 0.08113107 | 0.08113107 | 0.08113107 | 0.08113107 | 0.08113107 | 0.08113107 | 0.08113107 | 0.08113107 | 0.08113107 | 0.08113107 | 0.08113107 | 0.08113107 | 0.08113107 | 0.08113107 | 0.08113107 | 0.08113107 | 0.08113107 | 0.08113107 | 0.08113107 | 0.08113107 | 0.08113107 | 0.08113107 | 0.08113107 | 0.08113107 | 0.08113107 | 0.08113107 | 0.08113107 | 0.08113107 | 0.08113107 | 0.08113107 | 0.07969053 | 0.07969053 | 0.0784428 | 0.07699896 | 0.0708642 | 0.04555393 | 0.02645006 | 0.007885832 | 0.001993624 | 0.001132754 | 0 | 0.00313245 | 0.00313245
1379 | 528.6988 | 0.001590258 | 10 | 679.5 | -699.5 | 0 | 0 | 0 | 0.003921729 | 0.02782087 | 0.04506941 | 0.06438802 | 0.07858922 | 0.08003306 | 0.08128079 | 0.08128079 | 0.08272133 | 0.08272133 | 0.08272133 | 0.08272133 | 0.08272133 | 0.08272133 | 0.08272133 | 0.08272133 | 0.08272133 | 0.08272133 | 0.08272133 | 0.08272133 | 0.08272133 | 0.08272133 | 0.08272133 | 0.08272133 | 0.08272133 | 0.08272133 | 0.08272133 | 0.08272133 | 0.08272133 | 0.08272133 | 0.08272133 | 0.08272133 | 0.08272133 | 0.08272133 | 0.08272133 | 0.08272133 | 0.08272133 | 0.08272133 | 0.08272133 | 0.08272133 | 0.08272133 | 0.08272133 | 0.08272133 | 0.08272133 | 0.08272133 | 0.08272133 | 0.08272133 | 0.08272133 | 0.08272133 | 0.08272133 | 0.08272133 | 0.08128079 | 0.08128079 | 0.08003306 | 0.07858922 | 0.0708642 | 0.04555393 | 0.02645006 | 0.007885832 | 0.001993624 | 0.001132754 | 0 | 0.003672807 | 0.002605155
1379 | 508.8939 | 0.001530688 | 20 | 669.5 | -709.5 | 0 | 0 | 0 | 0.003921729 | 0.02782087 | 0.04506941 | 0.06591871 | 0.08011991 | 0.08156374 | 0.08281148 | 0.08281148 | 0.08425202 | 0.08425202 | 0.08425202 | 0.08425202 | 0.08425202 | 0.08425202 | 0.08425202 | 0.08425202 | 0.08425202 | 0.08425202 | 0.08425202 | 0.08425202 | 0.08425202 | 0.08425202 | 0.08425202 | 0.08425202 | 0.08425202 | 0.08425202 | 0.08425202 | 0.08425202 | 0.08425202 | 0.08425202 | 0.08425202 | 0.08425202 | 0.08425202 | 0.08425202 | 0.08425202 | 0.08425202 | 0.08425202 | 0.08425202 | 0.08425202 | 0.08425202 | 0.08425202 | 0.08425202 | 0.08425202 | 0.08425202 | 0.08425202 | 0.08425202 | 0.08425202 | 0.08425202 | 0.08425202 | 0.08425202 | 0.08425202 | 0.08281148 | 0.08281148 | 0.08156374 | 0.08011991 | 0.0708642 | 0.04555393 | 0.02645006 | 0.007885832 | 0.001993624 | 0.001132754 | 0 | 0.004929334 | 0.002138189
1379 | 507.9881 | 0.001527963 | 30 | 659.5 | -719.5 | 0 | 0 | 0 | 0.003921729 | 0.02782087 | 0.04506941 | 0.06744667 | 0.08164787 | 0.08309171 | 0.08433944 | 0.08433944 | 0.08577998 | 0.08577998 | 0.08577998 | 0.08577998 | 0.08577998 | 0.08577998 | 0.08577998 | 0.08577998 | 0.08577998 | 0.08577998 | 0.08577998 | 0.08577998 | 0.08577998 | 0.08577998 | 0.08577998 | 0.08577998 | 0.08577998 | 0.08577998 | 0.08577998 | 0.08577998 | 0.08577998 | 0.08577998 | 0.08577998 | 0.08577998 | 0.08577998 | 0.08577998 | 0.08577998 | 0.08577998 | 0.08577998 | 0.08577998 | 0.08577998 | 0.08577998 | 0.08577998 | 0.08577998 | 0.08577998 | 0.08577998 | 0.08577998 | 0.08577998 | 0.08577998 | 0.08577998 | 0.08577998 | 0.08577998 | 0.08577998 | 0.08433944 | 0.08433944 | 0.08309171 | 0.08011991 | 0.0708642 | 0.04555393 | 0.02645006 | 0.007885832 | 0.001993624 | 0.001132754 | 0 | 0.01024415 | 0.001671223
1380 | 479.6116 | 0.00144261 | 40 | 650 | -730 | 0 | 0 | 0 | 0.003921729 | 0.02782087 | 0.04651202 | 0.06888928 | 0.08309048 | 0.08453432 | 0.08578205 | 0.08578205 | 0.08722259 | 0.08722259 | 0.08722259 | 0.08722259 | 0.08722259 | 0.08722259 | 0.08722259 | 0.08722259 | 0.08722259 | 0.08722259 | 0.08722259 | 0.08722259 | 0.08722259 | 0.08722259 | 0.08722259 | 0.08722259 | 0.08722259 | 0.08722259 | 0.08722259 | 0.08722259 | 0.08722259 | 0.08722259 | 0.08722259 | 0.08722259 | 0.08722259 | 0.08722259 | 0.08722259 | 0.08722259 | 0.08722259 | 0.08722259 | 0.08722259 | 0.08722259 | 0.08722259 | 0.08722259 | 0.08722259 | 0.08722259 | 0.08722259 | 0.08722259 | 0.08722259 | 0.08722259 | 0.08722259 | 0.08722259 | 0.08722259 | 0.08578205 | 0.08578205 | 0.08453432 | 0.08011991 | 0.0708642 | 0.04555393 | 0.02645006 | 0.007885832 | 0.001993624 | 0.001132754 | 0 | 0.01582471 | 0.001440542
1380 | 505.6852 | 0.001521036 | 30 | 660 | -720 | 0 | 0 | 0 | 0.003921729 | 0.02782087 | 0.04651202 | 0.07041032 | 0.08461152 | 0.08605535 | 0.08730309 | 0.08730309 | 0.08874363 | 0.08874363 | 0.08874363 | 0.08874363 | 0.08874363 | 0.08874363 | 0.08874363 | 0.08874363 | 0.08874363 | 0.08874363 | 0.08874363 | 0.08874363 | 0.08874363 | 0.08874363 | 0.08874363 | 0.08874363 | 0.08874363 | 0.08874363 | 0.08874363 | 0.08874363 | 0.08874363 | 0.08874363 | 0.08874363 | 0.08874363 | 0.08874363 | 0.08874363 | 0.08874363 | 0.08874363 | 0.08874363 | 0.08874363 | 0.08874363 | 0.08874363 | 0.08874363 | 0.08874363 | 0.08874363 | 0.08874363 | 0.08874363 | 0.08874363 | 0.08874363 | 0.08874363 | 0.08874363 | 0.08874363 | 0.08874363 | 0.08730309 | 0.08730309 | 0.08605535 | 0.08011991 | 0.0708642 | 0.04555393 | 0.02645006 | 0.007885832 | 0.001993624 | 0.001132754 | 0 | 0.01050989 | 0.001694571
1380 | 509.6065 | 0.001532831 | 20 | 670 | -710 | 0 | 0 | 0 | 0.003921729 | 0.02782087 | 0.04651202 | 0.07194315 | 0.08614435 | 0.08758819 | 0.08883592 | 0.08883592 | 0.09027646 | 0.09027646 | 0.09027646 | 0.09027646 | 0.09027646 | 0.09027646 | 0.09027646 | 0.09027646 | 0.09027646 | 0.09027646 | 0.09027646 | 0.09027646 | 0.09027646 | 0.09027646 | 0.09027646 | 0.09027646 | 0.09027646 | 0.09027646 | 0.09027646 | 0.09027646 | 0.09027646 | 0.09027646 | 0.09027646 | 0.09027646 | 0.09027646 | 0.09027646 | 0.09027646 | 0.09027646 | 0.09027646 | 0.09027646 | 0.09027646 | 0.09027646 | 0.09027646 | 0.09027646 | 0.09027646 | 0.09027646 | 0.09027646 | 0.09027646 | 0.09027646 | 0.09027646 | 0.09027646 | 0.09027646 | 0.09027646 | 0.08883592 | 0.08883592 | 0.08758819 | 0.08165274 | 0.0708642 | 0.04555393 | 0.02645006 | 0.007885832 | 0.001993624 | 0.001132754 | 0 | 0.005195075 | 0.002161538
1379 | 497.4729 | 0.001496335 | 10 | 679.5 | -699.5 | 0 | 0 | 0 | 0.003921729 | 0.02782087 | 0.04651202 | 0.07343949 | 0.08764068 | 0.08908452 | 0.09033225 | 0.09033225 | 0.0917728 | 0.0917728 | 0.0917728 | 0.0917728 | 0.0917728 | 0.0917728 | 0.0917728 | 0.0917728 | 0.0917728 | 0.0917728 | 0.0917728 | 0.0917728 | 0.0917728 | 0.0917728 | 0.0917728 | 0.0917728 | 0.0917728 | 0.0917728 | 0.0917728 | 0.0917728 | 0.0917728 | 0.0917728 | 0.0917728 | 0.0917728 | 0.0917728 | 0.0917728 | 0.0917728 | 0.0917728 | 0.0917728 | 0.0917728 | 0.0917728 | 0.0917728 | 0.0917728 | 0.0917728 | 0.0917728 | 0.0917728 | 0.0917728 | 0.0917728 | 0.0917728 | 0.0917728 | 0.0917728 | 0.0917728 | 0.0917728 | 0.09033225 | 0.09033225 | 0.08908452 | 0.08314907 | 0.0708642 | 0.04555393 | 0.02645006 | 0.007885832 | 0.001993624 | 0.001132754 | 0 | 0.003672807 | 0.002605155
1379 | 511.1053 | 0.001537339 | 0 | 689.5 | -689.5 | 0 | 0 | 0 | 0.003921729 | 0.02782087 | 0.04651202 | 0.07343949 | 0.08917802 | 0.09062186 | 0.09186959 | 0.09186959 | 0.09331013 | 0.09331013 | 0.09331013 | 0.09331013 | 0.09331013 | 0.09331013 | 0.09331013 | 0.09331013 | 0.09331013 | 0.09331013 | 0.09331013 | 0.09331013 | 0.09331013 | 0.09331013 | 0.09331013 | 0.09331013 | 0.09331013 | 0.09331013 | 0.09331013 | 0.09331013 | 0.09331013 | 0.09331013 | 0.09331013 | 0.09331013 | 0.09331013 | 0.09331013 | 0.09331013 | 0.09331013 | 0.09331013 | 0.09331013 | 0.09331013 | 0.09331013 | 0.09331013 | 0.09331013 | 0.09331013 | 0.09331013 | 0.09331013 | 0.09331013 | 0.09331013 | 0.09331013 | 0.09331013 | 0.09331013 | 0.09331013 | 0.09186959 | 0.09186959 | 0.09062186 | 0.08468641 | 0.0708642 | 0.04555393 | 0.02645006 | 0.007885832 | 0.001993624 | 0.001132754 | 0 | 0.00313245 | 0.004514225
1380 | 503.6889 | 0.001515032 | -10 | 700 | -680 | 0 | 0 | 0 | 0.003921729 | 0.02782087 | 0.04651202 | 0.07343949 | 0.09069306 | 0.09213689 | 0.09338462 | 0.09338462 | 0.09482517 | 0.09482517 | 0.09482517 | 0.09482517 | 0.09482517 | 0.09482517 | 0.09482517 | 0.09482517 | 0.09482517 | 0.09482517 | 0.09482517 | 0.09482517 | 0.09482517 | 0.09482517 | 0.09482517 | 0.09482517 | 0.09482517 | 0.09482517 | 0.09482517 | 0.09482517 | 0.09482517 | 0.09482517 | 0.09482517 | 0.09482517 | 0.09482517 | 0.09482517 | 0.09482517 | 0.09482517 | 0.09482517 | 0.09482517 | 0.09482517 | 0.09482517 | 0.09482517 | 0.09482517 | 0.09482517 | 0.09482517 | 0.09482517 | 0.09482517 | 0.09482517 | 0.09482517 | 0.09482517 | 0.09482517 | 0.09482517 | 0.09338462 | 0.09338462 | 0.09213689 | 0.08620145 | 0.07237923 | 0.04555393 | 0.02645006 | 0.007885832 | 0.001993624 | 0.001132754 | 0 | 0.002628504 | 0.006846642
1379 | 487.7225 | 0.001467007 | -20 | 709.5 | -669.5 | 0 | 0 | 0 | 0.003921729 | 0.02782087 | 0.04651202 | 0.07343949 | 0.09216006 | 0.0936039 | 0.09485163 | 0.09485163 | 0.09629217 | 0.09629217 | 0.09629217 | 0.09629217 | 0.09629217 | 0.09629217 | 0.09629217 | 0.09629217 | 0.09629217 | 0.09629217 | 0.09629217 | 0.09629217 | 0.09629217 | 0.09629217 | 0.09629217 | 0.09629217 | 0.09629217 | 0.09629217 | 0.09629217 | 0.09629217 | 0.09629217 | 0.09629217 | 0.09629217 | 0.09629217 | 0.09629217 | 0.09629217 | 0.09629217 | 0.09629217 | 0.09629217 | 0.09629217 | 0.09629217 | 0.09629217 | 0.09629217 | 0.09629217 | 0.09629217 | 0.09629217 | 0.09629217 | 0.09629217 | 0.09629217 | 0.09629217 | 0.09629217 | 0.09629217 | 0.09629217 | 0.09485163 | 0.09485163 | 0.0936039 | 0.08766845 | 0.07384624 | 0.04555393 | 0.02645006 | 0.007885832 | 0.001993624 | 0.001132754 | 0 | 0.002138189 | 0.009399669
1379 | 508.1966 | 0.00152859 | -30 | 719.5 | -659.5 | 0 | 0 | 0 | 0.003921729 | 0.02782087 | 0.04651202 | 0.07343949 | 0.09216006 | 0.09513249 | 0.09638022 | 0.09638022 | 0.09782076 | 0.09782076 | 0.09782076 | 0.09782076 | 0.09782076 | 0.09782076 | 0.09782076 | 0.09782076 | 0.09782076 | 0.09782076 | 0.09782076 | 0.09782076 | 0.09782076 | 0.09782076 | 0.09782076 | 0.09782076 | 0.09782076 | 0.09782076 | 0.09782076 | 0.09782076 | 0.09782076 | 0.09782076 | 0.09782076 | 0.09782076 | 0.09782076 | 0.09782076 | 0.09782076 | 0.09782076 | 0.09782076 | 0.09782076 | 0.09782076 | 0.09782076 | 0.09782076 | 0.09782076 | 0.09782076 | 0.09782076 | 0.09782076 | 0.09782076 | 0.09782076 | 0.09782076 | 0.09782076 | 0.09782076 | 0.09782076 | 0.09638022 | 0.09638022 | 0.09513249 | 0.08919704 | 0.07537483 | 0.04555393 | 0.02645006 | 0.007885832 | 0.001993624 | 0.001132754 | 0 | 0.001671223 | 0.01457265
1379 | 503.5417 | 0.001514589 | -40 | 729.5 | -649.5 | 0 | 0 | 0 | 0.003921729 | 0.02782087 | 0.04651202 | 0.07343949 | 0.09216006 | 0.09664708 | 0.09789481 | 0.09789481 | 0.09933535 | 0.09933535 | 0.09933535 | 0.09933535 | 0.09933535 | 0.09933535 | 0.09933535 | 0.09933535 | 0.09933535 | 0.09933535 | 0.09933535 | 0.09933535 | 0.09933535 | 0.09933535 | 0.09933535 | 0.09933535 | 0.09933535 | 0.09933535 | 0.09933535 | 0.09933535 | 0.09933535 | 0.09933535 | 0.09933535 | 0.09933535 | 0.09933535 | 0.09933535 | 0.09933535 | 0.09933535 | 0.09933535 | 0.09933535 | 0.09933535 | 0.09933535 | 0.09933535 | 0.09933535 | 0.09933535 | 0.09933535 | 0.09933535 | 0.09933535 | 0.09933535 | 0.09933535 | 0.09933535 | 0.09933535 | 0.09933535 | 0.09789481 | 0.09789481 | 0.09664708 | 0.09071163 | 0.07688942 | 0.04706852 | 0.02645006 | 0.007885832 | 0.001993624 | 0.001132754 | 0 | 0.001440542 | 0.01974564
1379 | 503.2571 | 0.001513733 | -30 | 719.5 | -659.5 | 0 | 0 | 0 | 0.003921729 | 0.02782087 | 0.04651202 | 0.07343949 | 0.09216006 | 0.09816081 | 0.09940854 | 0.09940854 | 0.1008491 | 0.1008491 | 0.1008491 | 0.1008491 | 0.1008491 | 0.1008491 | 0.1008491 | 0.1008491 | 0.1008491 | 0.1008491 | 0.1008491 | 0.1008491 | 0.1008491 | 0.1008491 | 0.1008491 | 0.1008491 | 0.1008491 | 0.1008491 | 0.1008491 | 0.1008491 | 0.1008491 | 0.1008491 | 0.1008491 | 0.1008491 | 0.1008491 | 0.1008491 | 0.1008491 | 0.1008491 | 0.1008491 | 0.1008491 | 0.1008491 | 0.1008491 | 0.1008491 | 0.1008491 | 0.1008491 | 0.1008491 | 0.1008491 | 0.1008491 | 0.1008491 | 0.1008491 | 0.1008491 | 0.1008491 | 0.1008491 | 0.09940854 | 0.09940854 | 0.09816081 | 0.09222536 | 0.07840315 | 0.04706852 | 0.02645006 | 0.007885832 | 0.001993624 | 0.001132754 | 0 | 0.001671223 | 0.01457265
1379 | 495.9461 | 0.001491743 | -20 | 709.5 | -669.5 | 0 | 0 | 0 | 0.003921729 | 0.02782087 | 0.04651202 | 0.07343949 | 0.0936518 | 0.09965255 | 0.1009003 | 0.1009003 | 0.1023408 | 0.1023408 | 0.1023408 | 0.1023408 | 0.1023408 | 0.1023408 | 0.1023408 | 0.1023408 | 0.1023408 | 0.1023408 | 0.1023408 | 0.1023408 | 0.1023408 | 0.1023408 | 0.1023408 | 0.1023408 | 0.1023408 | 0.1023408 | 0.1023408 | 0.1023408 | 0.1023408 | 0.1023408 | 0.1023408 | 0.1023408 | 0.1023408 | 0.1023408 | 0.1023408 | 0.1023408 | 0.1023408 | 0.1023408 | 0.1023408 | 0.1023408 | 0.1023408 | 0.1023408 | 0.1023408 | 0.1023408 | 0.1023408 | 0.1023408 | 0.1023408 | 0.1023408 | 0.1023408 | 0.1023408 | 0.1023408 | 0.1009003 | 0.1009003 | 0.09965255 | 0.09371711 | 0.07989489 | 0.04706852 | 0.02645006 | 0.007885832 | 0.001993624 | 0.001132754 | 0 | 0.002138189 | 0.009399669
1379 | 481.3097 | 0.001447718 | -10 | 699.5 | -679.5 | 0 | 0 | 0 | 0.003921729 | 0.02782087 | 0.04651202 | 0.07343949 | 0.09509952 | 0.1011003 | 0.102348 | 0.102348 | 0.1037885 | 0.1037885 | 0.1037885 | 0.1037885 | 0.1037885 | 0.1037885 | 0.1037885 | 0.1037885 | 0.1037885 | 0.1037885 | 0.1037885 | 0.1037885 | 0.1037885 | 0.1037885 | 0.1037885 | 0.1037885 | 0.1037885 | 0.1037885 | 0.1037885 | 0.1037885 | 0.1037885 | 0.1037885 | 0.1037885 | 0.1037885 | 0.1037885 | 0.1037885 | 0.1037885 | 0.1037885 | 0.1037885 | 0.1037885 | 0.1037885 | 0.1037885 | 0.1037885 | 0.1037885 | 0.1037885 | 0.1037885 | 0.1037885 | 0.1037885 | 0.1037885 | 0.1037885 | 0.1037885 | 0.1037885 | 0.1037885 | 0.102348 | 0.102348 | 0.1011003 | 0.09516483 | 0.08134261 | 0.04706852 | 0.02645006 | 0.007885832 | 0.001993624 | 0.001132754 | 0 | 0.002605155 | 0.006735574
1380 | 493.7954 | 0.001485273 | 0 | 690 | -690 | 0 | 0 | 0 | 0.003921729 | 0.02782087 | 0.04651202 | 0.07343949 | 0.0965848 | 0.1025855 | 0.1038333 | 0.1038333 | 0.1052738 | 0.1052738 | 0.1052738 | 0.1052738 | 0.1052738 | 0.1052738 | 0.1052738 | 0.1052738 | 0.1052738 | 0.1052738 | 0.1052738 | 0.1052738 | 0.1052738 | 0.1052738 | 0.1052738 | 0.1052738 | 0.1052738 | 0.1052738 | 0.1052738 | 0.1052738 | 0.1052738 | 0.1052738 | 0.1052738 | 0.1052738 | 0.1052738 | 0.1052738 | 0.1052738 | 0.1052738 | 0.1052738 | 0.1052738 | 0.1052738 | 0.1052738 | 0.1052738 | 0.1052738 | 0.1052738 | 0.1052738 | 0.1052738 | 0.1052738 | 0.1052738 | 0.1052738 | 0.1052738 | 0.1052738 | 0.1052738 | 0.1038333 | 0.1038333 | 0.1025855 | 0.0966501 | 0.08134261 | 0.04706852 | 0.02645006 | 0.007885832 | 0.001993624 | 0.001132754 | 0 | 0.004646604 | 0.004625292
1379 | 474.5729 | 0.001427454 | 10 | 679.5 | -699.5 | 0 | 0 | 0 | 0.003921729 | 0.02782087 | 0.04651202 | 0.07486694 | 0.09801225 | 0.104013 | 0.1052607 | 0.1052607 | 0.1067013 | 0.1067013 | 0.1067013 | 0.1067013 | 0.1067013 | 0.1067013 | 0.1067013 | 0.1067013 | 0.1067013 | 0.1067013 | 0.1067013 | 0.1067013 | 0.1067013 | 0.1067013 | 0.1067013 | 0.1067013 | 0.1067013 | 0.1067013 | 0.1067013 | 0.1067013 | 0.1067013 | 0.1067013 | 0.1067013 | 0.1067013 | 0.1067013 | 0.1067013 | 0.1067013 | 0.1067013 | 0.1067013 | 0.1067013 | 0.1067013 | 0.1067013 | 0.1067013 | 0.1067013 | 0.1067013 | 0.1067013 | 0.1067013 | 0.1067013 | 0.1067013 | 0.1067013 | 0.1067013 | 0.1067013 | 0.1067013 | 0.1052607 | 0.1052607 | 0.104013 | 0.09807755 | 0.08134261 | 0.04706852 | 0.02645006 | 0.007885832 | 0.001993624 | 0.001132754 | 0 | 0.006780103 | 0.002605155
1379 | 495.6065 | 0.001490721 | 20 | 669.5 | -709.5 | 0 | 0 | 0 | 0.003921729 | 0.02782087 | 0.04651202 | 0.07635766 | 0.09950297 | 0.1055037 | 0.1067515 | 0.1067515 | 0.108192 | 0.108192 | 0.108192 | 0.108192 | 0.108192 | 0.108192 | 0.108192 | 0.108192 | 0.108192 | 0.108192 | 0.108192 | 0.108192 | 0.108192 | 0.108192 | 0.108192 | 0.108192 | 0.108192 | 0.108192 | 0.108192 | 0.108192 | 0.108192 | 0.108192 | 0.108192 | 0.108192 | 0.108192 | 0.108192 | 0.108192 | 0.108192 | 0.108192 | 0.108192 | 0.108192 | 0.108192 | 0.108192 | 0.108192 | 0.108192 | 0.108192 | 0.108192 | 0.108192 | 0.108192 | 0.108192 | 0.108192 | 0.108192 | 0.108192 | 0.1067515 | 0.1067515 | 0.1055037 | 0.09956827 | 0.08134261 | 0.04706852 | 0.02645006 | 0.007885832 | 0.001993624 | 0.001132754 | 0 | 0.009988349 | 0.002138189
1379 | 487.6403 | 0.00146676 | 30 | 659.5 | -719.5 | 0 | 0 | 0 | 0.003921729 | 0.02782087 | 0.04651202 | 0.07782442 | 0.1009697 | 0.1069705 | 0.1082182 | 0.1082182 | 0.1096588 | 0.1096588 | 0.1096588 | 0.1096588 | 0.1096588 | 0.1096588 | 0.1096588 | 0.1096588 | 0.1096588 | 0.1096588 | 0.1096588 | 0.1096588 | 0.1096588 | 0.1096588 | 0.1096588 | 0.1096588 | 0.1096588 | 0.1096588 | 0.1096588 | 0.1096588 | 0.1096588 | 0.1096588 | 0.1096588 | 0.1096588 | 0.1096588 | 0.1096588 | 0.1096588 | 0.1096588 | 0.1096588 | 0.1096588 | 0.1096588 | 0.1096588 | 0.1096588 | 0.1096588 | 0.1096588 | 0.1096588 | 0.1096588 | 0.1096588 | 0.1096588 | 0.1096588 | 0.1096588 | 0.1096588 | 0.1096588 | 0.1082182 | 0.1082182 | 0.1069705 | 0.09956827 | 0.08134261 | 0.04706852 | 0.02645006 | 0.007885832 | 0.001993624 | 0.001132754 | 0 | 0.01865052 | 0.001671223
1379 | 512.0795 | 0.00154027 | 40 | 649.5 | -729.5 | 0 | 0 | 0 | 0.003921729 | 0.02782087 | 0.04805229 | 0.07936469 | 0.10251 | 0.1085107 | 0.1097585 | 0.1097585 | 0.111199 | 0.111199 | 0.111199 | 0.111199 | 0.111199 | 0.111199 | 0.111199 | 0.111199 | 0.111199 | 0.111199 | 0.111199 | 0.111199 | 0.111199 | 0.111199 | 0.111199 | 0.111199 | 0.111199 | 0.111199 | 0.111199 | 0.111199 | 0.111199 | 0.111199 | 0.111199 | 0.111199 | 0.111199 | 0.111199 | 0.111199 | 0.111199 | 0.111199 | 0.111199 | 0.111199 | 0.111199 | 0.111199 | 0.111199 | 0.111199 | 0.111199 | 0.111199 | 0.111199 | 0.111199 | 0.111199 | 0.111199 | 0.111199 | 0.111199 | 0.1097585 | 0.1097585 | 0.1085107 | 0.09956827 | 0.08134261 | 0.04706852 | 0.02645006 | 0.007885832 | 0.001993624 | 0.001132754 | 0 | 0.02731268 | 0.001440542
1379 | 481.7319 | 0.001448988 | 30 | 659.5 | -719.5 | 0 | 0 | 0 | 0.003921729 | 0.02782087 | 0.04805229 | 0.08081368 | 0.103959 | 0.1099597 | 0.1112075 | 0.1112075 | 0.112648 | 0.112648 | 0.112648 | 0.112648 | 0.112648 | 0.112648 | 0.112648 | 0.112648 | 0.112648 | 0.112648 | 0.112648 | 0.112648 | 0.112648 | 0.112648 | 0.112648 | 0.112648 | 0.112648 | 0.112648 | 0.112648 | 0.112648 | 0.112648 | 0.112648 | 0.112648 | 0.112648 | 0.112648 | 0.112648 | 0.112648 | 0.112648 | 0.112648 | 0.112648 | 0.112648 | 0.112648 | 0.112648 | 0.112648 | 0.112648 | 0.112648 | 0.112648 | 0.112648 | 0.112648 | 0.112648 | 0.112648 | 0.112648 | 0.112648 | 0.1112075 | 0.1112075 | 0.1099597 | 0.09956827 | 0.08134261 | 0.04706852 | 0.02645006 | 0.007885832 | 0.001993624 | 0.001132754 | 0 | 0.01865052 | 0.001671223
1379 | 512.5749 | 0.00154176 | 20 | 669.5 | -709.5 | 0 | 0 | 0 | 0.003921729 | 0.02782087 | 0.04805229 | 0.08235544 | 0.1055007 | 0.1115015 | 0.1127492 | 0.1127492 | 0.1141898 | 0.1141898 | 0.1141898 | 0.1141898 | 0.1141898 | 0.1141898 | 0.1141898 | 0.1141898 | 0.1141898 | 0.1141898 | 0.1141898 | 0.1141898 | 0.1141898 | 0.1141898 | 0.1141898 | 0.1141898 | 0.1141898 | 0.1141898 | 0.1141898 | 0.1141898 | 0.1141898 | 0.1141898 | 0.1141898 | 0.1141898 | 0.1141898 | 0.1141898 | 0.1141898 | 0.1141898 | 0.1141898 | 0.1141898 | 0.1141898 | 0.1141898 | 0.1141898 | 0.1141898 | 0.1141898 | 0.1141898 | 0.1141898 | 0.1141898 | 0.1141898 | 0.1141898 | 0.1141898 | 0.1141898 | 0.1141898 | 0.1127492 | 0.1127492 | 0.1115015 | 0.10111 | 0.08134261 | 0.04706852 | 0.02645006 | 0.007885832 | 0.001993624 | 0.001132754 | 0 | 0.009988349 | 0.002138189
1380 | 476.3343 | 0.001432753 | 10 | 680 | -700 | 0 | 0 | 0 | 0.003921729 | 0.02782087 | 0.04805229 | 0.08378819 | 0.1069335 | 0.1129343 | 0.114182 | 0.114182 | 0.1156225 | 0.1156225 | 0.1156225 | 0.1156225 | 0.1156225 | 0.1156225 | 0.1156225 | 0.1156225 | 0.1156225 | 0.1156225 | 0.1156225 | 0.1156225 | 0.1156225 | 0.1156225 | 0.1156225 | 0.1156225 | 0.1156225 | 0.1156225 | 0.1156225 | 0.1156225 | 0.1156225 | 0.1156225 | 0.1156225 | 0.1156225 | 0.1156225 | 0.1156225 | 0.1156225 | 0.1156225 | 0.1156225 | 0.1156225 | 0.1156225 | 0.1156225 | 0.1156225 | 0.1156225 | 0.1156225 | 0.1156225 | 0.1156225 | 0.1156225 | 0.1156225 | 0.1156225 | 0.1156225 | 0.1156225 | 0.1156225 | 0.114182 | 0.114182 | 0.1129343 | 0.1025428 | 0.08134261 | 0.04706852 | 0.02645006 | 0.007885832 | 0.001993624 | 0.001132754 | 0 | 0.006892393 | 0.002628504
1350 | 507.0102 | 0.001525022 | 0 | 675 | -675 | 0 | 0 | 0 | 0.003921729 | 0.02782087 | 0.04805229 | 0.08378819 | 0.1084585 | 0.1144593 | 0.115707 | 0.115707 | 0.1171475 | 0.1171475 | 0.1171475 | 0.1171475 | 0.1171475 | 0.1171475 | 0.1171475 | 0.1171475 | 0.1171475 | 0.1171475 | 0.1171475 | 0.1171475 | 0.1171475 | 0.1171475 | 0.1171475 | 0.1171475 | 0.1171475 | 0.1171475 | 0.1171475 | 0.1171475 | 0.1171475 | 0.1171475 | 0.1171475 | 0.1171475 | 0.1171475 | 0.1171475 | 0.1171475 | 0.1171475 | 0.1171475 | 0.1171475 | 0.1171475 | 0.1171475 | 0.1171475 | 0.1171475 | 0.1171475 | 0.1171475 | 0.1171475 | 0.1171475 | 0.1171475 | 0.1171475 | 0.1171475 | 0.1171475 | 0.1171475 | 0.115707 | 0.115707 | 0.1144593 | 0.1040678 | 0.08134261 | 0.04706852 | 0.02645006 | 0.007885832 | 0.001993624 | 0.001132754 | 0 | 0.002395021 | 0.002395021
1350 | 509.9293 | 0.001533802 | -10 | 685 | -665 | 0 | 0 | 0 | 0.003921729 | 0.02782087 | 0.04805229 | 0.08378819 | 0.1084585 | 0.1159931 | 0.1172408 | 0.1172408 | 0.1186813 | 0.1186813 | 0.1186813 | 0.1186813 | 0.1186813 | 0.1186813 | 0.1186813 | 0.1186813 | 0.1186813 | 0.1186813 | 0.1186813 | 0.1186813 | 0.1186813 | 0.1186813 | 0.1186813 | 0.1186813 | 0.1186813 | 0.1186813 | 0.1186813 | 0.1186813 | 0.1186813 | 0.1186813 | 0.1186813 | 0.1186813 | 0.1186813 | 0.1186813 | 0.1186813 | 0.1186813 | 0.1186813 | 0.1186813 | 0.1186813 | 0.1186813 | 0.1186813 | 0.1186813 | 0.1186813 | 0.1186813 | 0.1186813 | 0.1186813 | 0.1186813 | 0.1186813 | 0.1186813 | 0.1186813 | 0.1186813 | 0.1172408 | 0.1172408 | 0.1159931 | 0.1056016 | 0.08134261 | 0.04706852 | 0.02645006 | 0.007885832 | 0.001993624 | 0.001132754 | 0 | 0.001928054 | 0.004134991
1352 | 501.7816 | 0.001509295 | -20 | 696 | -656 | 0 | 0 | 0 | 0.003921729 | 0.02782087 | 0.04805229 | 0.08378819 | 0.1084585 | 0.1175024 | 0.1187501 | 0.1187501 | 0.1201906 | 0.1201906 | 0.1201906 | 0.1201906 | 0.1201906 | 0.1201906 | 0.1201906 | 0.1201906 | 0.1201906 | 0.1201906 | 0.1201906 | 0.1201906 | 0.1201906 | 0.1201906 | 0.1201906 | 0.1201906 | 0.1201906 | 0.1201906 | 0.1201906 | 0.1201906 | 0.1201906 | 0.1201906 | 0.1201906 | 0.1201906 | 0.1201906 | 0.1201906 | 0.1201906 | 0.1201906 | 0.1201906 | 0.1201906 | 0.1201906 | 0.1201906 | 0.1201906 | 0.1201906 | 0.1201906 | 0.1201906 | 0.1201906 | 0.1201906 | 0.1201906 | 0.1201906 | 0.1201906 | 0.1201906 | 0.1201906 | 0.1187501 | 0.1187501 | 0.1175024 | 0.1071109 | 0.08285191 | 0.04706852 | 0.02645006 | 0.007885832 | 0.001993624 | 0.001132754 | 0 | 0.001507785 | 0.008412914
1352 | 487.267 | 0.001465637 | -30 | 706 | -646 | 0 | 0 | 0 | 0.003921729 | 0.02782087 | 0.04805229 | 0.08378819 | 0.1084585 | 0.118968 | 0.1202157 | 0.1202157 | 0.1216563 | 0.1216563 | 0.1216563 | 0.1216563 | 0.1216563 | 0.1216563 | 0.1216563 | 0.1216563 | 0.1216563 | 0.1216563 | 0.1216563 | 0.1216563 | 0.1216563 | 0.1216563 | 0.1216563 | 0.1216563 | 0.1216563 | 0.1216563 | 0.1216563 | 0.1216563 | 0.1216563 | 0.1216563 | 0.1216563 | 0.1216563 | 0.1216563 | 0.1216563 | 0.1216563 | 0.1216563 | 0.1216563 | 0.1216563 | 0.1216563 | 0.1216563 | 0.1216563 | 0.1216563 | 0.1216563 | 0.1216563 | 0.1216563 | 0.1216563 | 0.1216563 | 0.1216563 | 0.1216563 | 0.1216563 | 0.1216563 | 0.1202157 | 0.1202157 | 0.118968 | 0.1085765 | 0.08431754 | 0.04706852 | 0.02645006 | 0.007885832 | 0.001993624 | 0.001132754 | 0 | 0.001440542 | 0.01230193
1352 | 520.1093 | 0.001564422 | -40 | 716 | -636 | 0 | 0 | 0 | 0.003921729 | 0.02782087 | 0.04805229 | 0.08378819 | 0.1084585 | 0.118968 | 0.1217802 | 0.1217802 | 0.1232207 | 0.1232207 | 0.1232207 | 0.1232207 | 0.1232207 | 0.1232207 | 0.1232207 | 0.1232207 | 0.1232207 | 0.1232207 | 0.1232207 | 0.1232207 | 0.1232207 | 0.1232207 | 0.1232207 | 0.1232207 | 0.1232207 | 0.1232207 | 0.1232207 | 0.1232207 | 0.1232207 | 0.1232207 | 0.1232207 | 0.1232207 | 0.1232207 | 0.1232207 | 0.1232207 | 0.1232207 | 0.1232207 | 0.1232207 | 0.1232207 | 0.1232207 | 0.1232207 | 0.1232207 | 0.1232207 | 0.1232207 | 0.1232207 | 0.1232207 | 0.1232207 | 0.1232207 | 0.1232207 | 0.1232207 | 0.1232207 | 0.1217802 | 0.1217802 | 0.1205324 | 0.110141 | 0.08588197 | 0.04706852 | 0.02645006 | 0.007885832 | 0.001993624 | 0.001132754 | 0 | 0.001440542 | 0.02034291
1352 | 480.0174 | 0.001443831 | -30 | 706 | -646 | 0 | 0 | 0 | 0.003921729 | 0.02782087 | 0.04805229 | 0.08378819 | 0.1084585 | 0.1204118 | 0.123224 | 0.123224 | 0.1246645 | 0.1246645 | 0.1246645 | 0.1246645 | 0.1246645 | 0.1246645 | 0.1246645 | 0.1246645 | 0.1246645 | 0.1246645 | 0.1246645 | 0.1246645 | 0.1246645 | 0.1246645 | 0.1246645 | 0.1246645 | 0.1246645 | 0.1246645 | 0.1246645 | 0.1246645 | 0.1246645 | 0.1246645 | 0.1246645 | 0.1246645 | 0.1246645 | 0.1246645 | 0.1246645 | 0.1246645 | 0.1246645 | 0.1246645 | 0.1246645 | 0.1246645 | 0.1246645 | 0.1246645 | 0.1246645 | 0.1246645 | 0.1246645 | 0.1246645 | 0.1246645 | 0.1246645 | 0.1246645 | 0.1246645 | 0.1246645 | 0.123224 | 0.123224 | 0.1219763 | 0.1115848 | 0.0873258 | 0.04706852 | 0.02645006 | 0.007885832 | 0.001993624 | 0.001132754 | 0 | 0.001440542 | 0.01230193
1352 | 508.1266 | 0.00152838 | -20 | 696 | -656 | 0 | 0 | 0 | 0.003921729 | 0.02782087 | 0.04805229 | 0.08378819 | 0.1084585 | 0.1219402 | 0.1247524 | 0.1247524 | 0.1261929 | 0.1261929 | 0.1261929 | 0.1261929 | 0.1261929 | 0.1261929 | 0.1261929 | 0.1261929 | 0.1261929 | 0.1261929 | 0.1261929 | 0.1261929 | 0.1261929 | 0.1261929 | 0.1261929 | 0.1261929 | 0.1261929 | 0.1261929 | 0.1261929 | 0.1261929 | 0.1261929 | 0.1261929 | 0.1261929 | 0.1261929 | 0.1261929 | 0.1261929 | 0.1261929 | 0.1261929 | 0.1261929 | 0.1261929 | 0.1261929 | 0.1261929 | 0.1261929 | 0.1261929 | 0.1261929 | 0.1261929 | 0.1261929 | 0.1261929 | 0.1261929 | 0.1261929 | 0.1261929 | 0.1261929 | 0.1261929 | 0.1247524 | 0.1247524 | 0.1235046 | 0.1131132 | 0.08885418 | 0.04706852 | 0.02645006 | 0.007885832 | 0.001993624 | 0.001132754 | 0 | 0.001592095 | 0.008412914
1352 | 487.4896 | 0.001466306 | -10 | 686 | -666 | 0 | 0 | 0 | 0.003921729 | 0.02782087 | 0.04805229 | 0.08378819 | 0.1084585 | 0.1234065 | 0.1262187 | 0.1262187 | 0.1276592 | 0.1276592 | 0.1276592 | 0.1276592 | 0.1276592 | 0.1276592 | 0.1276592 | 0.1276592 | 0.1276592 | 0.1276592 | 0.1276592 | 0.1276592 | 0.1276592 | 0.1276592 | 0.1276592 | 0.1276592 | 0.1276592 | 0.1276592 | 0.1276592 | 0.1276592 | 0.1276592 | 0.1276592 | 0.1276592 | 0.1276592 | 0.1276592 | 0.1276592 | 0.1276592 | 0.1276592 | 0.1276592 | 0.1276592 | 0.1276592 | 0.1276592 | 0.1276592 | 0.1276592 | 0.1276592 | 0.1276592 | 0.1276592 | 0.1276592 | 0.1276592 | 0.1276592 | 0.1276592 | 0.1276592 | 0.1276592 | 0.1262187 | 0.1262187 | 0.1249709 | 0.1145795 | 0.08885418 | 0.04706852 | 0.02645006 | 0.007885832 | 0.001993624 | 0.001132754 | 0 | 0.002644549 | 0.004523893
1352 | 486.7328 | 0.00146403 | 0 | 676 | -676 | 0 | 0 | 0 | 0.003921729 | 0.02782087 | 0.04805229 | 0.08378819 | 0.1099226 | 0.1248706 | 0.1276827 | 0.1276827 | 0.1291233 | 0.1291233 | 0.1291233 | 0.1291233 | 0.1291233 | 0.1291233 | 0.1291233 | 0.1291233 | 0.1291233 | 0.1291233 | 0.1291233 | 0.1291233 | 0.1291233 | 0.1291233 | 0.1291233 | 0.1291233 | 0.1291233 | 0.1291233 | 0.1291233 | 0.1291233 | 0.1291233 | 0.1291233 | 0.1291233 | 0.1291233 | 0.1291233 | 0.1291233 | 0.1291233 | 0.1291233 | 0.1291233 | 0.1291233 | 0.1291233 | 0.1291233 | 0.1291233 | 0.1291233 | 0.1291233 | 0.1291233 | 0.1291233 | 0.1291233 | 0.1291233 | 0.1291233 | 0.1291233 | 0.1291233 | 0.1291233 | 0.1276827 | 0.1276827 | 0.126435 | 0.1160435 | 0.08885418 | 0.04706852 | 0.02645006 | 0.007885832 | 0.001993624 | 0.001132754 | 0 | 0.003697002 | 0.002441717
1352 | 505.4876 | 0.001520442 | 10 | 666 | -686 | 0 | 0 | 0 | 0.003921729 | 0.02782087 | 0.04805229 | 0.08378819 | 0.111443 | 0.126391 | 0.1292032 | 0.1292032 | 0.1306437 | 0.1306437 | 0.1306437 | 0.1306437 | 0.1306437 | 0.1306437 | 0.1306437 | 0.1306437 | 0.1306437 | 0.1306437 | 0.1306437 | 0.1306437 | 0.1306437 | 0.1306437 | 0.1306437 | 0.1306437 | 0.1306437 | 0.1306437 | 0.1306437 | 0.1306437 | 0.1306437 | 0.1306437 | 0.1306437 | 0.1306437 | 0.1306437 | 0.1306437 | 0.1306437 | 0.1306437 | 0.1306437 | 0.1306437 | 0.1306437 | 0.1306437 | 0.1306437 | 0.1306437 | 0.1306437 | 0.1306437 | 0.1306437 | 0.1306437 | 0.1306437 | 0.1306437 | 0.1306437 | 0.1306437 | 0.1306437 | 0.1292032 | 0.1292032 | 0.1279554 | 0.1160435 | 0.08885418 | 0.04706852 | 0.02645006 | 0.007885832 | 0.001993624 | 0.001132754 | 0 | 0.006893212 | 0.001974751
1352 | 507.7609 | 0.00152728 | 20 | 656 | -696 | 0 | 0 | 0 | 0.003921729 | 0.02782087 | 0.04805229 | 0.08531547 | 0.1129703 | 0.1279183 | 0.1307304 | 0.1307304 | 0.132171 | 0.132171 | 0.132171 | 0.132171 | 0.132171 | 0.132171 | 0.132171 | 0.132171 | 0.132171 | 0.132171 | 0.132171 | 0.132171 | 0.132171 | 0.132171 | 0.132171 | 0.132171 | 0.132171 | 0.132171 | 0.132171 | 0.132171 | 0.132171 | 0.132171 | 0.132171 | 0.132171 | 0.132171 | 0.132171 | 0.132171 | 0.132171 | 0.132171 | 0.132171 | 0.132171 | 0.132171 | 0.132171 | 0.132171 | 0.132171 | 0.132171 | 0.132171 | 0.132171 | 0.132171 | 0.132171 | 0.132171 | 0.132171 | 0.132171 | 0.1307304 | 0.1307304 | 0.1294827 | 0.1160435 | 0.08885418 | 0.04706852 | 0.02645006 | 0.007885832 | 0.001993624 | 0.001132754 | 0 | 0.01248752 | 0.001507785
1352 | 508.0682 | 0.001528204 | 30 | 646 | -706 | 0 | 0 | 0 | 0.003921729 | 0.02782087 | 0.04805229 | 0.08684368 | 0.1144985 | 0.1294465 | 0.1322586 | 0.1322586 | 0.1336992 | 0.1336992 | 0.1336992 | 0.1336992 | 0.1336992 | 0.1336992 | 0.1336992 | 0.1336992 | 0.1336992 | 0.1336992 | 0.1336992 | 0.1336992 | 0.1336992 | 0.1336992 | 0.1336992 | 0.1336992 | 0.1336992 | 0.1336992 | 0.1336992 | 0.1336992 | 0.1336992 | 0.1336992 | 0.1336992 | 0.1336992 | 0.1336992 | 0.1336992 | 0.1336992 | 0.1336992 | 0.1336992 | 0.1336992 | 0.1336992 | 0.1336992 | 0.1336992 | 0.1336992 | 0.1336992 | 0.1336992 | 0.1336992 | 0.1336992 | 0.1336992 | 0.1336992 | 0.1336992 | 0.1336992 | 0.1336992 | 0.1322586 | 0.1322586 | 0.1310109 | 0.1160435 | 0.08885418 | 0.04706852 | 0.02645006 | 0.007885832 | 0.001993624 | 0.001132754 | 0 | 0.01808183 | 0.001440542
1309 | 505.569 | 0.001520687 | 40 | 614.5 | -694.5 | 0 | 0 | 0 | 0.003921729 | 0.02782087 | 0.04805229 | 0.08684368 | 0.1160192 | 0.1309672 | 0.1337793 | 0.1337793 | 0.1352199 | 0.1352199 | 0.1352199 | 0.1352199 | 0.1352199 | 0.1352199 | 0.1352199 | 0.1352199 | 0.1352199 | 0.1352199 | 0.1352199 | 0.1352199 | 0.1352199 | 0.1352199 | 0.1352199 | 0.1352199 | 0.1352199 | 0.1352199 | 0.1352199 | 0.1352199 | 0.1352199 | 0.1352199 | 0.1352199 | 0.1352199 | 0.1352199 | 0.1352199 | 0.1352199 | 0.1352199 | 0.1352199 | 0.1352199 | 0.1352199 | 0.1352199 | 0.1352199 | 0.1352199 | 0.1352199 | 0.1352199 | 0.1352199 | 0.1352199 | 0.1352199 | 0.1352199 | 0.1352199 | 0.1352199 | 0.1352199 | 0.1337793 | 0.1322586 | 0.1310109 | 0.1160435 | 0.08885418 | 0.04706852 | 0.02645006 | 0.007885832 | 0.001993624 | 0.001132754 | 0 | 0.01164838 | 0.0007213491
1309 | 519.2213 | 0.001561751 | 30 | 624.5 | -684.5 | 0 | 0 | 0 | 0.003921729 | 0.02782087 | 0.04805229 | 0.08684368 | 0.1175809 | 0.1325289 | 0.1353411 | 0.1353411 | 0.1367816 | 0.1367816 | 0.1367816 | 0.1367816 | 0.1367816 | 0.1367816 | 0.1367816 | 0.1367816 | 0.1367816 | 0.1367816 | 0.1367816 | 0.1367816 | 0.1367816 | 0.1367816 | 0.1367816 | 0.1367816 | 0.1367816 | 0.1367816 | 0.1367816 | 0.1367816 | 0.1367816 | 0.1367816 | 0.1367816 | 0.1367816 | 0.1367816 | 0.1367816 | 0.1367816 | 0.1367816 | 0.1367816 | 0.1367816 | 0.1367816 | 0.1367816 | 0.1367816 | 0.1367816 | 0.1367816 | 0.1367816 | 0.1367816 | 0.1367816 | 0.1367816 | 0.1367816 | 0.1367816 | 0.1367816 | 0.1367816 | 0.1353411 | 0.1338204 | 0.1310109 | 0.1160435 | 0.08885418 | 0.04706852 | 0.02645006 | 0.007885832 | 0.001993624 | 0.001132754 | 0 | 0.006054066 | 0.001260474
1309 | 537.4925 | 0.001616709 | 20 | 634.5 | -674.5 | 0 | 0 | 0 | 0.003921729 | 0.02782087 | 0.04805229 | 0.08684368 | 0.1191976 | 0.1341456 | 0.1369578 | 0.1369578 | 0.1383983 | 0.1383983 | 0.1383983 | 0.1383983 | 0.1383983 | 0.1383983 | 0.1383983 | 0.1383983 | 0.1383983 | 0.1383983 | 0.1383983 | 0.1383983 | 0.1383983 | 0.1383983 | 0.1383983 | 0.1383983 | 0.1383983 | 0.1383983 | 0.1383983 | 0.1383983 | 0.1383983 | 0.1383983 | 0.1383983 | 0.1383983 | 0.1383983 | 0.1383983 | 0.1383983 | 0.1383983 | 0.1383983 | 0.1383983 | 0.1383983 | 0.1383983 | 0.1383983 | 0.1383983 | 0.1383983 | 0.1383983 | 0.1383983 | 0.1383983 | 0.1383983 | 0.1383983 | 0.1383983 | 0.1383983 | 0.1383983 | 0.1369578 | 0.1354371 | 0.1310109 | 0.1160435 | 0.08885418 | 0.04706852 | 0.02645006 | 0.007885832 | 0.001993624 | 0.001132754 | 0 | 0.003539134 | 0.001819575
1309 | 514.1046 | 0.001546361 | 10 | 644.5 | -664.5 | 0 | 0 | 0 | 0.003921729 | 0.02782087 | 0.04805229 | 0.08684368 | 0.1191976 | 0.135692 | 0.1385041 | 0.1385041 | 0.1399447 | 0.1399447 | 0.1399447 | 0.1399447 | 0.1399447 | 0.1399447 | 0.1399447 | 0.1399447 | 0.1399447 | 0.1399447 | 0.1399447 | 0.1399447 | 0.1399447 | 0.1399447 | 0.1399447 | 0.1399447 | 0.1399447 | 0.1399447 | 0.1399447 | 0.1399447 | 0.1399447 | 0.1399447 | 0.1399447 | 0.1399447 | 0.1399447 | 0.1399447 | 0.1399447 | 0.1399447 | 0.1399447 | 0.1399447 | 0.1399447 | 0.1399447 | 0.1399447 | 0.1399447 | 0.1399447 | 0.1399447 | 0.1399447 | 0.1399447 | 0.1399447 | 0.1399447 | 0.1399447 | 0.1399447 | 0.1399447 | 0.1385041 | 0.1369835 | 0.1325573 | 0.1160435 | 0.08885418 | 0.04706852 | 0.02645006 | 0.007885832 | 0.001993624 | 0.001132754 | 0 | 0.002486681 | 0.002388695
1309 | 495.3117 | 0.001489834 | 0 | 654.5 | -654.5 | 0 | 0 | 0 | 0.003921729 | 0.02782087 | 0.04805229 | 0.08684368 | 0.1191976 | 0.1371818 | 0.139994 | 0.139994 | 0.1414345 | 0.1414345 | 0.1414345 | 0.1414345 | 0.1414345 | 0.1414345 | 0.1414345 | 0.1414345 | 0.1414345 | 0.1414345 | 0.1414345 | 0.1414345 | 0.1414345 | 0.1414345 | 0.1414345 | 0.1414345 | 0.1414345 | 0.1414345 | 0.1414345 | 0.1414345 | 0.1414345 | 0.1414345 | 0.1414345 | 0.1414345 | 0.1414345 | 0.1414345 | 0.1414345 | 0.1414345 | 0.1414345 | 0.1414345 | 0.1414345 | 0.1414345 | 0.1414345 | 0.1414345 | 0.1414345 | 0.1414345 | 0.1414345 | 0.1414345 | 0.1414345 | 0.1414345 | 0.1414345 | 0.1414345 | 0.1414345 | 0.139994 | 0.1384733 | 0.1340471 | 0.1160435 | 0.08885418 | 0.04706852 | 0.02645006 | 0.007885832 | 0.001993624 | 0.001132754 | 0 | 0.001440542 | 0.002957814
1309 | 506.6257 | 0.001523865 | -10 | 664.5 | -644.5 | 0 | 0 | 0 | 0.003921729 | 0.02782087 | 0.04805229 | 0.08684368 | 0.1191976 | 0.1387057 | 0.1415178 | 0.1415178 | 0.1429584 | 0.1429584 | 0.1429584 | 0.1429584 | 0.1429584 | 0.1429584 | 0.1429584 | 0.1429584 | 0.1429584 | 0.1429584 | 0.1429584 | 0.1429584 | 0.1429584 | 0.1429584 | 0.1429584 | 0.1429584 | 0.1429584 | 0.1429584 | 0.1429584 | 0.1429584 | 0.1429584 | 0.1429584 | 0.1429584 | 0.1429584 | 0.1429584 | 0.1429584 | 0.1429584 | 0.1429584 | 0.1429584 | 0.1429584 | 0.1429584 | 0.1429584 | 0.1429584 | 0.1429584 | 0.1429584 | 0.1429584 | 0.1429584 | 0.1429584 | 0.1429584 | 0.1429584 | 0.1429584 | 0.1429584 | 0.1429584 | 0.1415178 | 0.1399972 | 0.135571 | 0.1160435 | 0.08885418 | 0.04706852 | 0.02645006 | 0.007885832 | 0.001993624 | 0.001132754 | 0 | 0.001440542 | 0.004607799
1309 | 523.4935 | 0.001574602 | -20 | 674.5 | -634.5 | 0 | 0 | 0 | 0.003921729 | 0.02782087 | 0.04805229 | 0.08684368 | 0.1191976 | 0.1387057 | 0.1430924 | 0.1430924 | 0.144533 | 0.144533 | 0.144533 | 0.144533 | 0.144533 | 0.144533 | 0.144533 | 0.144533 | 0.144533 | 0.144533 | 0.144533 | 0.144533 | 0.144533 | 0.144533 | 0.144533 | 0.144533 | 0.144533 | 0.144533 | 0.144533 | 0.144533 | 0.144533 | 0.144533 | 0.144533 | 0.144533 | 0.144533 | 0.144533 | 0.144533 | 0.144533 | 0.144533 | 0.144533 | 0.144533 | 0.144533 | 0.144533 | 0.144533 | 0.144533 | 0.144533 | 0.144533 | 0.144533 | 0.144533 | 0.144533 | 0.144533 | 0.144533 | 0.144533 | 0.1430924 | 0.1415718 | 0.1371456 | 0.1176181 | 0.08885418 | 0.04706852 | 0.02645006 | 0.007885832 | 0.001993624 | 0.001132754 | 0 | 0.001440542 | 0.006264309
1309 | 526.3483 | 0.001583188 | -30 | 684.5 | -624.5 | 0 | 0 | 0 | 0.003921729 | 0.02782087 | 0.04805229 | 0.08684368 | 0.1191976 | 0.1387057 | 0.1446756 | 0.1446756 | 0.1461162 | 0.1461162 | 0.1461162 | 0.1461162 | 0.1461162 | 0.1461162 | 0.1461162 | 0.1461162 | 0.1461162 | 0.1461162 | 0.1461162 | 0.1461162 | 0.1461162 | 0.1461162 | 0.1461162 | 0.1461162 | 0.1461162 | 0.1461162 | 0.1461162 | 0.1461162 | 0.1461162 | 0.1461162 | 0.1461162 | 0.1461162 | 0.1461162 | 0.1461162 | 0.1461162 | 0.1461162 | 0.1461162 | 0.1461162 | 0.1461162 | 0.1461162 | 0.1461162 | 0.1461162 | 0.1461162 | 0.1461162 | 0.1461162 | 0.1461162 | 0.1461162 | 0.1461162 | 0.1461162 | 0.1461162 | 0.1461162 | 0.1446756 | 0.1431549 | 0.1387288 | 0.1192013 | 0.08885418 | 0.04706852 | 0.02645006 | 0.007885832 | 0.001993624 | 0.001132754 | 0 | 0.001260474 | 0.009740655
1309 | 509.7895 | 0.001533382 | -40 | 694.5 | -614.5 | 0 | 0 | 0 | 0.003921729 | 0.02782087 | 0.04805229 | 0.08684368 | 0.1191976 | 0.1387057 | 0.1446756 | 0.146209 | 0.1476496 | 0.1476496 | 0.1476496 | 0.1476496 | 0.1476496 | 0.1476496 | 0.1476496 | 0.1476496 | 0.1476496 | 0.1476496 | 0.1476496 | 0.1476496 | 0.1476496 | 0.1476496 | 0.1476496 | 0.1476496 | 0.1476496 | 0.1476496 | 0.1476496 | 0.1476496 | 0.1476496 | 0.1476496 | 0.1476496 | 0.1476496 | 0.1476496 | 0.1476496 | 0.1476496 | 0.1476496 | 0.1476496 | 0.1476496 | 0.1476496 | 0.1476496 | 0.1476496 | 0.1476496 | 0.1476496 | 0.1476496 | 0.1476496 | 0.1476496 | 0.1476496 | 0.1476496 | 0.1476496 | 0.1476496 | 0.1476496 | 0.146209 | 0.1446883 | 0.1402621 | 0.1207347 | 0.08885418 | 0.04706852 | 0.02645006 | 0.007885832 | 0.001993624 | 0.001132754 | 0 | 0.0007213491 | 0.01704883
1309 | 525.0211 | 0.001579196 | -30 | 684.5 | -624.5 | 0 | 0 | 0 | 0.003921729 | 0.02782087 | 0.04805229 | 0.08684368 | 0.1191976 | 0.1387057 | 0.1462548 | 0.1477882 | 0.1492288 | 0.1492288 | 0.1492288 | 0.1492288 | 0.1492288 | 0.1492288 | 0.1492288 | 0.1492288 | 0.1492288 | 0.1492288 | 0.1492288 | 0.1492288 | 0.1492288 | 0.1492288 | 0.1492288 | 0.1492288 | 0.1492288 | 0.1492288 | 0.1492288 | 0.1492288 | 0.1492288 | 0.1492288 | 0.1492288 | 0.1492288 | 0.1492288 | 0.1492288 | 0.1492288 | 0.1492288 | 0.1492288 | 0.1492288 | 0.1492288 | 0.1492288 | 0.1492288 | 0.1492288 | 0.1492288 | 0.1492288 | 0.1492288 | 0.1492288 | 0.1492288 | 0.1492288 | 0.1492288 | 0.1492288 | 0.1492288 | 0.1477882 | 0.1462675 | 0.1418413 | 0.1223139 | 0.08885418 | 0.04706852 | 0.02645006 | 0.007885832 | 0.001993624 | 0.001132754 | 0 | 0.001260474 | 0.009740655
1309 | 500.2511 | 0.001504691 | -20 | 674.5 | -634.5 | 0 | 0 | 0 | 0.003921729 | 0.02782087 | 0.04805229 | 0.08684368 | 0.1191976 | 0.1387057 | 0.1477595 | 0.1492929 | 0.1507334 | 0.1507334 | 0.1507334 | 0.1507334 | 0.1507334 | 0.1507334 | 0.1507334 | 0.1507334 | 0.1507334 | 0.1507334 | 0.1507334 | 0.1507334 | 0.1507334 | 0.1507334 | 0.1507334 | 0.1507334 | 0.1507334 | 0.1507334 | 0.1507334 | 0.1507334 | 0.1507334 | 0.1507334 | 0.1507334 | 0.1507334 | 0.1507334 | 0.1507334 | 0.1507334 | 0.1507334 | 0.1507334 | 0.1507334 | 0.1507334 | 0.1507334 | 0.1507334 | 0.1507334 | 0.1507334 | 0.1507334 | 0.1507334 | 0.1507334 | 0.1507334 | 0.1507334 | 0.1507334 | 0.1507334 | 0.1507334 | 0.1492929 | 0.1477722 | 0.143346 | 0.1238186 | 0.08885418 | 0.04706852 | 0.02645006 | 0.007885832 | 0.001993624 | 0.001132754 | 0 | 0.001822739 | 0.006264309
1309 | 514.7252 | 0.001548228 | -10 | 664.5 | -644.5 | 0 | 0 | 0 | 0.003921729 | 0.02782087 | 0.04805229 | 0.08684368 | 0.1191976 | 0.1402539 | 0.1493077 | 0.1508411 | 0.1522817 | 0.1522817 | 0.1522817 | 0.1522817 | 0.1522817 | 0.1522817 | 0.1522817 | 0.1522817 | 0.1522817 | 0.1522817 | 0.1522817 | 0.1522817 | 0.1522817 | 0.1522817 | 0.1522817 | 0.1522817 | 0.1522817 | 0.1522817 | 0.1522817 | 0.1522817 | 0.1522817 | 0.1522817 | 0.1522817 | 0.1522817 | 0.1522817 | 0.1522817 | 0.1522817 | 0.1522817 | 0.1522817 | 0.1522817 | 0.1522817 | 0.1522817 | 0.1522817 | 0.1522817 | 0.1522817 | 0.1522817 | 0.1522817 | 0.1522817 | 0.1522817 | 0.1522817 | 0.1522817 | 0.1522817 | 0.1522817 | 0.1508411 | 0.1493204 | 0.1448942 | 0.1238186 | 0.08885418 | 0.04706852 | 0.02645006 | 0.007885832 | 0.001993624 | 0.001132754 | 0 | 0.00239661 | 0.004607799
1309 | 491.4227 | 0.001478137 | 0 | 654.5 | -654.5 | 0 | 0 | 0 | 0.003921729 | 0.02782087 | 0.04805229 | 0.08684368 | 0.1191976 | 0.1417321 | 0.1507859 | 0.1523193 | 0.1537598 | 0.1537598 | 0.1537598 | 0.1537598 | 0.1537598 | 0.1537598 | 0.1537598 | 0.1537598 | 0.1537598 | 0.1537598 | 0.1537598 | 0.1537598 | 0.1537598 | 0.1537598 | 0.1537598 | 0.1537598 | 0.1537598 | 0.1537598 | 0.1537598 | 0.1537598 | 0.1537598 | 0.1537598 | 0.1537598 | 0.1537598 | 0.1537598 | 0.1537598 | 0.1537598 | 0.1537598 | 0.1537598 | 0.1537598 | 0.1537598 | 0.1537598 | 0.1537598 | 0.1537598 | 0.1537598 | 0.1537598 | 0.1537598 | 0.1537598 | 0.1537598 | 0.1537598 | 0.1537598 | 0.1537598 | 0.1537598 | 0.1523193 | 0.1507986 | 0.1463724 | 0.1238186 | 0.08885418 | 0.04706852 | 0.02645006 | 0.007885832 | 0.001993624 | 0.001132754 | 0 | 0.00297048 | 0.002957814
1309 | 521.8823 | 0.001569755 | 10 | 644.5 | -664.5 | 0 | 0 | 0 | 0.003921729 | 0.02782087 | 0.04805229 | 0.08684368 | 0.1191976 | 0.1433018 | 0.1523556 | 0.153889 | 0.1553296 | 0.1553296 | 0.1553296 | 0.1553296 | 0.1553296 | 0.1553296 | 0.1553296 | 0.1553296 | 0.1553296 | 0.1553296 | 0.1553296 | 0.1553296 | 0.1553296 | 0.1553296 | 0.1553296 | 0.1553296 | 0.1553296 | 0.1553296 | 0.1553296 | 0.1553296 | 0.1553296 | 0.1553296 | 0.1553296 | 0.1553296 | 0.1553296 | 0.1553296 | 0.1553296 | 0.1553296 | 0.1553296 | 0.1553296 | 0.1553296 | 0.1553296 | 0.1553296 | 0.1553296 | 0.1553296 | 0.1553296 | 0.1553296 | 0.1553296 | 0.1553296 | 0.1553296 | 0.1553296 | 0.1553296 | 0.1553296 | 0.153889 | 0.1523683 | 0.1479421 | 0.1238186 | 0.08885418 | 0.04706852 | 0.02645006 | 0.007885832 | 0.001993624 | 0.001132754 | 0 | 0.006342004 | 0.002388695
1309 | 512.3516 | 0.001541088 | 20 | 634.5 | -674.5 | 0 | 0 | 0 | 0.003921729 | 0.02782087 | 0.04805229 | 0.08684368 | 0.1207387 | 0.1448429 | 0.1538967 | 0.1554301 | 0.1568707 | 0.1568707 | 0.1568707 | 0.1568707 | 0.1568707 | 0.1568707 | 0.1568707 | 0.1568707 | 0.1568707 | 0.1568707 | 0.1568707 | 0.1568707 | 0.1568707 | 0.1568707 | 0.1568707 | 0.1568707 | 0.1568707 | 0.1568707 | 0.1568707 | 0.1568707 | 0.1568707 | 0.1568707 | 0.1568707 | 0.1568707 | 0.1568707 | 0.1568707 | 0.1568707 | 0.1568707 | 0.1568707 | 0.1568707 | 0.1568707 | 0.1568707 | 0.1568707 | 0.1568707 | 0.1568707 | 0.1568707 | 0.1568707 | 0.1568707 | 0.1568707 | 0.1568707 | 0.1568707 | 0.1568707 | 0.1568707 | 0.1554301 | 0.1539094 | 0.1479421 | 0.1238186 | 0.08885418 | 0.04706852 | 0.02645006 | 0.007885832 | 0.001993624 | 0.001132754 | 0 | 0.009730414 | 0.001819575
1309 | 520.4693 | 0.001565505 | 30 | 624.5 | -684.5 | 0 | 0 | 0 | 0.003921729 | 0.02782087 | 0.04805229 | 0.08684368 | 0.1223042 | 0.1464084 | 0.1554622 | 0.1569956 | 0.1584362 | 0.1584362 | 0.1584362 | 0.1584362 | 0.1584362 | 0.1584362 | 0.1584362 | 0.1584362 | 0.1584362 | 0.1584362 | 0.1584362 | 0.1584362 | 0.1584362 | 0.1584362 | 0.1584362 | 0.1584362 | 0.1584362 | 0.1584362 | 0.1584362 | 0.1584362 | 0.1584362 | 0.1584362 | 0.1584362 | 0.1584362 | 0.1584362 | 0.1584362 | 0.1584362 | 0.1584362 | 0.1584362 | 0.1584362 | 0.1584362 | 0.1584362 | 0.1584362 | 0.1584362 | 0.1584362 | 0.1584362 | 0.1584362 | 0.1584362 | 0.1584362 | 0.1584362 | 0.1584362 | 0.1584362 | 0.1584362 | 0.1569956 | 0.1554749 | 0.1479421 | 0.1238186 | 0.08885418 | 0.04706852 | 0.02645006 | 0.007885832 | 0.001993624 | 0.001132754 | 0 | 0.01493253 | 0.001260474
1309 | 502.2467 | 0.001510694 | 40 | 614.5 | -694.5 | 0 | 0 | 0 | 0.003921729 | 0.02782087 | 0.04805229 | 0.08684368 | 0.1238149 | 0.1479191 | 0.1569729 | 0.1585063 | 0.1599468 | 0.1599468 | 0.1599468 | 0.1599468 | 0.1599468 | 0.1599468 | 0.1599468 | 0.1599468 | 0.1599468 | 0.1599468 | 0.1599468 | 0.1599468 | 0.1599468 | 0.1599468 | 0.1599468 | 0.1599468 | 0.1599468 | 0.1599468 | 0.1599468 | 0.1599468 | 0.1599468 | 0.1599468 | 0.1599468 | 0.1599468 | 0.1599468 | 0.1599468 | 0.1599468 | 0.1599468 | 0.1599468 | 0.1599468 | 0.1599468 | 0.1599468 | 0.1599468 | 0.1599468 | 0.1599468 | 0.1599468 | 0.1599468 | 0.1599468 | 0.1599468 | 0.1599468 | 0.1599468 | 0.1599468 | 0.1599468 | 0.1585063 | 0.1554749 | 0.1479421 | 0.1238186 | 0.08885418 | 0.04706852 | 0.02645006 | 0.007885832 | 0.001993624 | 0.001132754 | 0 | 0.02395355 | 0.0007213491
1309 | 536.2473 | 0.001612963 | 30 | 624.5 | -684.5 | 0 | 0 | 0 | 0.003921729 | 0.02782087 | 0.04805229 | 0.08684368 | 0.1254279 | 0.1495321 | 0.1585859 | 0.1601193 | 0.1615598 | 0.1615598 | 0.1615598 | 0.1615598 | 0.1615598 | 0.1615598 | 0.1615598 | 0.1615598 | 0.1615598 | 0.1615598 | 0.1615598 | 0.1615598 | 0.1615598 | 0.1615598 | 0.1615598 | 0.1615598 | 0.1615598 | 0.1615598 | 0.1615598 | 0.1615598 | 0.1615598 | 0.1615598 | 0.1615598 | 0.1615598 | 0.1615598 | 0.1615598 | 0.1615598 | 0.1615598 | 0.1615598 | 0.1615598 | 0.1615598 | 0.1615598 | 0.1615598 | 0.1615598 | 0.1615598 | 0.1615598 | 0.1615598 | 0.1615598 | 0.1615598 | 0.1615598 | 0.1615598 | 0.1615598 | 0.1615598 | 0.1601193 | 0.1570879 | 0.1479421 | 0.1238186 | 0.08885418 | 0.04706852 | 0.02645006 | 0.007885832 | 0.001993624 | 0.001132754 | 0 | 0.01493253 | 0.001260474
1309 | 504.016 | 0.001516016 | 20 | 634.5 | -674.5 | 0 | 0 | 0 | 0.003921729 | 0.02782087 | 0.04805229 | 0.08684368 | 0.1269439 | 0.1510481 | 0.1601019 | 0.1616353 | 0.1630758 | 0.1630758 | 0.1630758 | 0.1630758 | 0.1630758 | 0.1630758 | 0.1630758 | 0.1630758 | 0.1630758 | 0.1630758 | 0.1630758 | 0.1630758 | 0.1630758 | 0.1630758 | 0.1630758 | 0.1630758 | 0.1630758 | 0.1630758 | 0.1630758 | 0.1630758 | 0.1630758 | 0.1630758 | 0.1630758 | 0.1630758 | 0.1630758 | 0.1630758 | 0.1630758 | 0.1630758 | 0.1630758 | 0.1630758 | 0.1630758 | 0.1630758 | 0.1630758 | 0.1630758 | 0.1630758 | 0.1630758 | 0.1630758 | 0.1630758 | 0.1630758 | 0.1630758 | 0.1630758 | 0.1630758 | 0.1630758 | 0.1616353 | 0.1586039 | 0.1479421 | 0.1238186 | 0.08885418 | 0.04706852 | 0.02645006 | 0.007885832 | 0.001993624 | 0.001132754 | 0 | 0.009730414 | 0.002196118
1309 | 531.8937 | 0.001599868 | 10 | 644.5 | -664.5 | 0 | 0 | 0 | 0.003921729 | 0.02782087 | 0.04805229 | 0.08684368 | 0.1269439 | 0.1526479 | 0.1617018 | 0.1632352 | 0.1646757 | 0.1646757 | 0.1646757 | 0.1646757 | 0.1646757 | 0.1646757 | 0.1646757 | 0.1646757 | 0.1646757 | 0.1646757 | 0.1646757 | 0.1646757 | 0.1646757 | 0.1646757 | 0.1646757 | 0.1646757 | 0.1646757 | 0.1646757 | 0.1646757 | 0.1646757 | 0.1646757 | 0.1646757 | 0.1646757 | 0.1646757 | 0.1646757 | 0.1646757 | 0.1646757 | 0.1646757 | 0.1646757 | 0.1646757 | 0.1646757 | 0.1646757 | 0.1646757 | 0.1646757 | 0.1646757 | 0.1646757 | 0.1646757 | 0.1646757 | 0.1646757 | 0.1646757 | 0.1646757 | 0.1646757 | 0.1646757 | 0.1632352 | 0.1602038 | 0.149542 | 0.1238186 | 0.08885418 | 0.04706852 | 0.02645006 | 0.007885832 | 0.001993624 | 0.001132754 | 0 | 0.006342004 | 0.003330617
1309 | 508.4235 | 0.001529273 | 0 | 654.5 | -654.5 | 0 | 0 | 0 | 0.003921729 | 0.02782087 | 0.04805229 | 0.08684368 | 0.1269439 | 0.1541772 | 0.163231 | 0.1647644 | 0.166205 | 0.166205 | 0.166205 | 0.166205 | 0.166205 | 0.166205 | 0.166205 | 0.166205 | 0.166205 | 0.166205 | 0.166205 | 0.166205 | 0.166205 | 0.166205 | 0.166205 | 0.166205 | 0.166205 | 0.166205 | 0.166205 | 0.166205 | 0.166205 | 0.166205 | 0.166205 | 0.166205 | 0.166205 | 0.166205 | 0.166205 | 0.166205 | 0.166205 | 0.166205 | 0.166205 | 0.166205 | 0.166205 | 0.166205 | 0.166205 | 0.166205 | 0.166205 | 0.166205 | 0.166205 | 0.166205 | 0.166205 | 0.166205 | 0.166205 | 0.1647644 | 0.161733 | 0.1510713 | 0.1238186 | 0.08885418 | 0.04706852 | 0.02645006 | 0.007885832 | 0.001993624 | 0.001132754 | 0 | 0.00297048 | 0.004465116
1309 | 542.6064 | 0.001632091 | -10 | 664.5 | -644.5 | 0 | 0 | 0 | 0.003921729 | 0.02782087 | 0.04805229 | 0.08684368 | 0.1269439 | 0.1558093 | 0.1648631 | 0.1663965 | 0.1678371 | 0.1678371 | 0.1678371 | 0.1678371 | 0.1678371 | 0.1678371 | 0.1678371 | 0.1678371 | 0.1678371 | 0.1678371 | 0.1678371 | 0.1678371 | 0.1678371 | 0.1678371 | 0.1678371 | 0.1678371 | 0.1678371 | 0.1678371 | 0.1678371 | 0.1678371 | 0.1678371 | 0.1678371 | 0.1678371 | 0.1678371 | 0.1678371 | 0.1678371 | 0.1678371 | 0.1678371 | 0.1678371 | 0.1678371 | 0.1678371 | 0.1678371 | 0.1678371 | 0.1678371 | 0.1678371 | 0.1678371 | 0.1678371 | 0.1678371 | 0.1678371 | 0.1678371 | 0.1678371 | 0.1678371 | 0.1678371 | 0.1663965 | 0.1633651 | 0.1527034 | 0.1238186 | 0.08885418 | 0.04706852 | 0.02645006 | 0.007885832 | 0.001993624 | 0.001132754 | 0 | 0.00239661 | 0.008438163
1309 | 490.7352 | 0.001476069 | -20 | 674.5 | -634.5 | 0 | 0 | 0 | 0.003921729 | 0.02782087 | 0.04805229 | 0.08684368 | 0.1269439 | 0.1558093 | 0.1663392 | 0.1678726 | 0.1693131 | 0.1693131 | 0.1693131 | 0.1693131 | 0.1693131 | 0.1693131 | 0.1693131 | 0.1693131 | 0.1693131 | 0.1693131 | 0.1693131 | 0.1693131 | 0.1693131 | 0.1693131 | 0.1693131 | 0.1693131 | 0.1693131 | 0.1693131 | 0.1693131 | 0.1693131 | 0.1693131 | 0.1693131 | 0.1693131 | 0.1693131 | 0.1693131 | 0.1693131 | 0.1693131 | 0.1693131 | 0.1693131 | 0.1693131 | 0.1693131 | 0.1693131 | 0.1693131 | 0.1693131 | 0.1693131 | 0.1693131 | 0.1693131 | 0.1693131 | 0.1693131 | 0.1693131 | 0.1693131 | 0.1693131 | 0.1693131 | 0.1678726 | 0.1648412 | 0.1541794 | 0.1252946 | 0.08885418 | 0.04706852 | 0.02645006 | 0.007885832 | 0.001993624 | 0.001132754 | 0 | 0.001822739 | 0.01242835
1309 | 523.3948 | 0.001574305 | -30 | 684.5 | -624.5 | 0 | 0 | 0 | 0.003921729 | 0.02782087 | 0.04805229 | 0.08684368 | 0.1269439 | 0.1558093 | 0.1679135 | 0.1694469 | 0.1708874 | 0.1708874 | 0.1708874 | 0.1708874 | 0.1708874 | 0.1708874 | 0.1708874 | 0.1708874 | 0.1708874 | 0.1708874 | 0.1708874 | 0.1708874 | 0.1708874 | 0.1708874 | 0.1708874 | 0.1708874 | 0.1708874 | 0.1708874 | 0.1708874 | 0.1708874 | 0.1708874 | 0.1708874 | 0.1708874 | 0.1708874 | 0.1708874 | 0.1708874 | 0.1708874 | 0.1708874 | 0.1708874 | 0.1708874 | 0.1708874 | 0.1708874 | 0.1708874 | 0.1708874 | 0.1708874 | 0.1708874 | 0.1708874 | 0.1708874 | 0.1708874 | 0.1708874 | 0.1708874 | 0.1708874 | 0.1708874 | 0.1694469 | 0.1664155 | 0.1557537 | 0.1268689 | 0.08885418 | 0.04706852 | 0.02645006 | 0.007885832 | 0.001993624 | 0.001132754 | 0 | 0.001260474 | 0.01861457
1309 | 509.773 | 0.001533332 | -40 | 694.5 | -614.5 | 0 | 0 | 0 | 0.003921729 | 0.02782087 | 0.04805229 | 0.08684368 | 0.1269439 | 0.1558093 | 0.1679135 | 0.1709802 | 0.1724208 | 0.1724208 | 0.1724208 | 0.1724208 | 0.1724208 | 0.1724208 | 0.1724208 | 0.1724208 | 0.1724208 | 0.1724208 | 0.1724208 | 0.1724208 | 0.1724208 | 0.1724208 | 0.1724208 | 0.1724208 | 0.1724208 | 0.1724208 | 0.1724208 | 0.1724208 | 0.1724208 | 0.1724208 | 0.1724208 | 0.1724208 | 0.1724208 | 0.1724208 | 0.1724208 | 0.1724208 | 0.1724208 | 0.1724208 | 0.1724208 | 0.1724208 | 0.1724208 | 0.1724208 | 0.1724208 | 0.1724208 | 0.1724208 | 0.1724208 | 0.1724208 | 0.1724208 | 0.1724208 | 0.1724208 | 0.1724208 | 0.1709802 | 0.1679488 | 0.1572871 | 0.1284023 | 0.08885418 | 0.04706852 | 0.02645006 | 0.007885832 | 0.001993624 | 0.001132754 | 0 | 0.0007213491 | 0.02942475
1309 | 501.3033 | 0.001507856 | -30 | 684.5 | -624.5 | 0 | 0 | 0 | 0.003921729 | 0.02782087 | 0.04805229 | 0.08684368 | 0.1269439 | 0.1558093 | 0.1694214 | 0.1724881 | 0.1739286 | 0.1739286 | 0.1739286 | 0.1739286 | 0.1739286 | 0.1739286 | 0.1739286 | 0.1739286 | 0.1739286 | 0.1739286 | 0.1739286 | 0.1739286 | 0.1739286 | 0.1739286 | 0.1739286 | 0.1739286 | 0.1739286 | 0.1739286 | 0.1739286 | 0.1739286 | 0.1739286 | 0.1739286 | 0.1739286 | 0.1739286 | 0.1739286 | 0.1739286 | 0.1739286 | 0.1739286 | 0.1739286 | 0.1739286 | 0.1739286 | 0.1739286 | 0.1739286 | 0.1739286 | 0.1739286 | 0.1739286 | 0.1739286 | 0.1739286 | 0.1739286 | 0.1739286 | 0.1739286 | 0.1739286 | 0.1739286 | 0.1724881 | 0.1694567 | 0.1587949 | 0.1299101 | 0.08885418 | 0.04706852 | 0.02645006 | 0.007885832 | 0.001993624 | 0.001132754 | 0 | 0.001260474 | 0.01861457
1309 | 493.1602 | 0.001483363 | -20 | 674.5 | -634.5 | 0 | 0 | 0 | 0.003921729 | 0.02782087 | 0.04805229 | 0.08684368 | 0.1269439 | 0.1558093 | 0.1709047 | 0.1739714 | 0.175412 | 0.175412 | 0.175412 | 0.175412 | 0.175412 | 0.175412 | 0.175412 | 0.175412 | 0.175412 | 0.175412 | 0.175412 | 0.175412 | 0.175412 | 0.175412 | 0.175412 | 0.175412 | 0.175412 | 0.175412 | 0.175412 | 0.175412 | 0.175412 | 0.175412 | 0.175412 | 0.175412 | 0.175412 | 0.175412 | 0.175412 | 0.175412 | 0.175412 | 0.175412 | 0.175412 | 0.175412 | 0.175412 | 0.175412 | 0.175412 | 0.175412 | 0.175412 | 0.175412 | 0.175412 | 0.175412 | 0.175412 | 0.175412 | 0.175412 | 0.1739714 | 0.1709401 | 0.1602783 | 0.1313935 | 0.08885418 | 0.04706852 | 0.02645006 | 0.007885832 | 0.001993624 | 0.001132754 | 0 | 0.002204925 | 0.01242835
1309 | 522.2419 | 0.001570837 | -10 | 664.5 | -644.5 | 0 | 0 | 0 | 0.003921729 | 0.02782087 | 0.04805229 | 0.08684368 | 0.1269439 | 0.1573801 | 0.1724756 | 0.1755423 | 0.1769828 | 0.1769828 | 0.1769828 | 0.1769828 | 0.1769828 | 0.1769828 | 0.1769828 | 0.1769828 | 0.1769828 | 0.1769828 | 0.1769828 | 0.1769828 | 0.1769828 | 0.1769828 | 0.1769828 | 0.1769828 | 0.1769828 | 0.1769828 | 0.1769828 | 0.1769828 | 0.1769828 | 0.1769828 | 0.1769828 | 0.1769828 | 0.1769828 | 0.1769828 | 0.1769828 | 0.1769828 | 0.1769828 | 0.1769828 | 0.1769828 | 0.1769828 | 0.1769828 | 0.1769828 | 0.1769828 | 0.1769828 | 0.1769828 | 0.1769828 | 0.1769828 | 0.1769828 | 0.1769828 | 0.1769828 | 0.1769828 | 0.1755423 | 0.1725109 | 0.1618491 | 0.1313935 | 0.08885418 | 0.04706852 | 0.02645006 | 0.007885832 | 0.001993624 | 0.001132754 | 0 | 0.003352647 | 0.008438163
1309 | 497.4564 | 0.001496285 | 0 | 654.5 | -654.5 | 0 | 0 | 0 | 0.003921729 | 0.02782087 | 0.04805229 | 0.08684368 | 0.1269439 | 0.1588764 | 0.1739719 | 0.1770386 | 0.1784791 | 0.1784791 | 0.1784791 | 0.1784791 | 0.1784791 | 0.1784791 | 0.1784791 | 0.1784791 | 0.1784791 | 0.1784791 | 0.1784791 | 0.1784791 | 0.1784791 | 0.1784791 | 0.1784791 | 0.1784791 | 0.1784791 | 0.1784791 | 0.1784791 | 0.1784791 | 0.1784791 | 0.1784791 | 0.1784791 | 0.1784791 | 0.1784791 | 0.1784791 | 0.1784791 | 0.1784791 | 0.1784791 | 0.1784791 | 0.1784791 | 0.1784791 | 0.1784791 | 0.1784791 | 0.1784791 | 0.1784791 | 0.1784791 | 0.1784791 | 0.1784791 | 0.1784791 | 0.1784791 | 0.1784791 | 0.1784791 | 0.1770386 | 0.1740072 | 0.1633454 | 0.1313935 | 0.08885418 | 0.04706852 | 0.02645006 | 0.007885832 | 0.001993624 | 0.001132754 | 0 | 0.004500369 | 0.004465116
1309 | 501.5501 | 0.001508599 | 10 | 644.5 | -664.5 | 0 | 0 | 0 | 0.003921729 | 0.02782087 | 0.04805229 | 0.08684368 | 0.1269439 | 0.160385 | 0.1754805 | 0.1785472 | 0.1799877 | 0.1799877 | 0.1799877 | 0.1799877 | 0.1799877 | 0.1799877 | 0.1799877 | 0.1799877 | 0.1799877 | 0.1799877 | 0.1799877 | 0.1799877 | 0.1799877 | 0.1799877 | 0.1799877 | 0.1799877 | 0.1799877 | 0.1799877 | 0.1799877 | 0.1799877 | 0.1799877 | 0.1799877 | 0.1799877 | 0.1799877 | 0.1799877 | 0.1799877 | 0.1799877 | 0.1799877 | 0.1799877 | 0.1799877 | 0.1799877 | 0.1799877 | 0.1799877 | 0.1799877 | 0.1799877 | 0.1799877 | 0.1799877 | 0.1799877 | 0.1799877 | 0.1799877 | 0.1799877 | 0.1799877 | 0.1799877 | 0.1785472 | 0.1755158 | 0.164854 | 0.1313935 | 0.08885418 | 0.04706852 | 0.02645006 | 0.007885832 | 0.001993624 | 0.001132754 | 0 | 0.01012284 | 0.003330617
1309 | 497.0687 | 0.001495119 | 20 | 634.5 | -674.5 | 0 | 0 | 0 | 0.003921729 | 0.02782087 | 0.04805229 | 0.08684368 | 0.128439 | 0.1618801 | 0.1769756 | 0.1800423 | 0.1814828 | 0.1814828 | 0.1814828 | 0.1814828 | 0.1814828 | 0.1814828 | 0.1814828 | 0.1814828 | 0.1814828 | 0.1814828 | 0.1814828 | 0.1814828 | 0.1814828 | 0.1814828 | 0.1814828 | 0.1814828 | 0.1814828 | 0.1814828 | 0.1814828 | 0.1814828 | 0.1814828 | 0.1814828 | 0.1814828 | 0.1814828 | 0.1814828 | 0.1814828 | 0.1814828 | 0.1814828 | 0.1814828 | 0.1814828 | 0.1814828 | 0.1814828 | 0.1814828 | 0.1814828 | 0.1814828 | 0.1814828 | 0.1814828 | 0.1814828 | 0.1814828 | 0.1814828 | 0.1814828 | 0.1814828 | 0.1814828 | 0.1800423 | 0.1770109 | 0.164854 | 0.1313935 | 0.08885418 | 0.04706852 | 0.02645006 | 0.007885832 | 0.001993624 | 0.001132754 | 0 | 0.01577233 | 0.002196118
1309 | 515.0051 | 0.001549069 | 30 | 624.5 | -684.5 | 0 | 0 | 0 | 0.003921729 | 0.02782087 | 0.04805229 | 0.08684368 | 0.1299881 | 0.1634292 | 0.1785246 | 0.1815914 | 0.1830319 | 0.1830319 | 0.1830319 | 0.1830319 | 0.1830319 | 0.1830319 | 0.1830319 | 0.1830319 | 0.1830319 | 0.1830319 | 0.1830319 | 0.1830319 | 0.1830319 | 0.1830319 | 0.1830319 | 0.1830319 | 0.1830319 | 0.1830319 | 0.1830319 | 0.1830319 | 0.1830319 | 0.1830319 | 0.1830319 | 0.1830319 | 0.1830319 | 0.1830319 | 0.1830319 | 0.1830319 | 0.1830319 | 0.1830319 | 0.1830319 | 0.1830319 | 0.1830319 | 0.1830319 | 0.1830319 | 0.1830319 | 0.1830319 | 0.1830319 | 0.1830319 | 0.1830319 | 0.1830319 | 0.1830319 | 0.1830319 | 0.1815914 | 0.17856 | 0.164854 | 0.1313935 | 0.08885418 | 0.04706852 | 0.02645006 | 0.007885832 | 0.001993624 | 0.001132754 | 0 | 0.02363264 | 0.001260474
1309 | 487.4361 | 0.001466145 | 40 | 614.5 | -694.5 | 0 | 0 | 0 | 0.003921729 | 0.02782087 | 0.04805229 | 0.08684368 | 0.1314542 | 0.1648954 | 0.1799908 | 0.1830575 | 0.184498 | 0.184498 | 0.184498 | 0.184498 | 0.184498 | 0.184498 | 0.184498 | 0.184498 | 0.184498 | 0.184498 | 0.184498 | 0.184498 | 0.184498 | 0.184498 | 0.184498 | 0.184498 | 0.184498 | 0.184498 | 0.184498 | 0.184498 | 0.184498 | 0.184498 | 0.184498 | 0.184498 | 0.184498 | 0.184498 | 0.184498 | 0.184498 | 0.184498 | 0.184498 | 0.184498 | 0.184498 | 0.184498 | 0.184498 | 0.184498 | 0.184498 | 0.184498 | 0.184498 | 0.184498 | 0.184498 | 0.184498 | 0.184498 | 0.184498 | 0.1830575 | 0.17856 | 0.164854 | 0.1313935 | 0.08885418 | 0.04706852 | 0.02645006 | 0.007885832 | 0.001993624 | 0.001132754 | 0 | 0.03614803 | 0.0007213491
1309 | 517.078 | 0.001555305 | 30 | 624.5 | -684.5 | 0 | 0 | 0 | 0.003921729 | 0.02782087 | 0.04805229 | 0.08684368 | 0.1330095 | 0.1664507 | 0.1815461 | 0.1846128 | 0.1860533 | 0.1860533 | 0.1860533 | 0.1860533 | 0.1860533 | 0.1860533 | 0.1860533 | 0.1860533 | 0.1860533 | 0.1860533 | 0.1860533 | 0.1860533 | 0.1860533 | 0.1860533 | 0.1860533 | 0.1860533 | 0.1860533 | 0.1860533 | 0.1860533 | 0.1860533 | 0.1860533 | 0.1860533 | 0.1860533 | 0.1860533 | 0.1860533 | 0.1860533 | 0.1860533 | 0.1860533 | 0.1860533 | 0.1860533 | 0.1860533 | 0.1860533 | 0.1860533 | 0.1860533 | 0.1860533 | 0.1860533 | 0.1860533 | 0.1860533 | 0.1860533 | 0.1860533 | 0.1860533 | 0.1860533 | 0.1860533 | 0.1846128 | 0.1801153 | 0.164854 | 0.1313935 | 0.08885418 | 0.04706852 | 0.02645006 | 0.007885832 | 0.001993624 | 0.001132754 | 0 | 0.02363264 | 0.001260474
1309 | 485.4203 | 0.001460082 | 20 | 634.5 | -674.5 | 0 | 0 | 0 | 0.003921729 | 0.02782087 | 0.04805229 | 0.08684368 | 0.1344696 | 0.1679107 | 0.1830062 | 0.1860729 | 0.1875134 | 0.1875134 | 0.1875134 | 0.1875134 | 0.1875134 | 0.1875134 | 0.1875134 | 0.1875134 | 0.1875134 | 0.1875134 | 0.1875134 | 0.1875134 | 0.1875134 | 0.1875134 | 0.1875134 | 0.1875134 | 0.1875134 | 0.1875134 | 0.1875134 | 0.1875134 | 0.1875134 | 0.1875134 | 0.1875134 | 0.1875134 | 0.1875134 | 0.1875134 | 0.1875134 | 0.1875134 | 0.1875134 | 0.1875134 | 0.1875134 | 0.1875134 | 0.1875134 | 0.1875134 | 0.1875134 | 0.1875134 | 0.1875134 | 0.1875134 | 0.1875134 | 0.1875134 | 0.1875134 | 0.1875134 | 0.1875134 | 0.1860729 | 0.1815754 | 0.164854 | 0.1313935 | 0.08885418 | 0.04706852 | 0.02645006 | 0.007885832 | 0.001993624 | 0.001132754 | 0 | 0.01577233 | 0.002561557
1299 | 527.3723 | 0.001586268 | 10 | 639.5 | -659.5 | 0 | 0 | 0 | 0.003921729 | 0.02782087 | 0.04805229 | 0.08684368 | 0.1344696 | 0.169497 | 0.1845924 | 0.1876592 | 0.1890997 | 0.1890997 | 0.1890997 | 0.1890997 | 0.1890997 | 0.1890997 | 0.1890997 | 0.1890997 | 0.1890997 | 0.1890997 | 0.1890997 | 0.1890997 | 0.1890997 | 0.1890997 | 0.1890997 | 0.1890997 | 0.1890997 | 0.1890997 | 0.1890997 | 0.1890997 | 0.1890997 | 0.1890997 | 0.1890997 | 0.1890997 | 0.1890997 | 0.1890997 | 0.1890997 | 0.1890997 | 0.1890997 | 0.1890997 | 0.1890997 | 0.1890997 | 0.1890997 | 0.1890997 | 0.1890997 | 0.1890997 | 0.1890997 | 0.1890997 | 0.1890997 | 0.1890997 | 0.1890997 | 0.1890997 | 0.1890997 | 0.1876592 | 0.1831616 | 0.164854 | 0.1313935 | 0.08885418 | 0.04706852 | 0.02645006 | 0.007885832 | 0.001993624 | 0.001132754 | 0 | 0.007298102 | 0.00340316
1299 | 511.2329 | 0.001537723 | 0 | 649.5 | -649.5 | 0 | 0 | 0 | 0.003921729 | 0.02782087 | 0.04805229 | 0.08684368 | 0.1344696 | 0.1710347 | 0.1861302 | 0.1891969 | 0.1906374 | 0.1906374 | 0.1906374 | 0.1906374 | 0.1906374 | 0.1906374 | 0.1906374 | 0.1906374 | 0.1906374 | 0.1906374 | 0.1906374 | 0.1906374 | 0.1906374 | 0.1906374 | 0.1906374 | 0.1906374 | 0.1906374 | 0.1906374 | 0.1906374 | 0.1906374 | 0.1906374 | 0.1906374 | 0.1906374 | 0.1906374 | 0.1906374 | 0.1906374 | 0.1906374 | 0.1906374 | 0.1906374 | 0.1906374 | 0.1906374 | 0.1906374 | 0.1906374 | 0.1906374 | 0.1906374 | 0.1906374 | 0.1906374 | 0.1906374 | 0.1906374 | 0.1906374 | 0.1906374 | 0.1906374 | 0.1906374 | 0.1891969 | 0.1846994 | 0.1663917 | 0.1313935 | 0.08885418 | 0.04706852 | 0.02645006 | 0.007885832 | 0.001993624 | 0.001132754 | 0 | 0.003926508 | 0.005086366
1291 | 318.1302 | 0.0009568948 | -10 | 655.5 | -635.5 | 0 | 0 | 0 | 0.003921729 | 0.02782087 | 0.04805229 | 0.08684368 | 0.1344696 | 0.1710347 | 0.1870871 | 0.1901538 | 0.1915943 | 0.1915943 | 0.1915943 | 0.1915943 | 0.1915943 | 0.1915943 | 0.1915943 | 0.1915943 | 0.1915943 | 0.1915943 | 0.1915943 | 0.1915943 | 0.1915943 | 0.1915943 | 0.1915943 | 0.1915943 | 0.1915943 | 0.1915943 | 0.1915943 | 0.1915943 | 0.1915943 | 0.1915943 | 0.1915943 | 0.1915943 | 0.1915943 | 0.1915943 | 0.1915943 | 0.1915943 | 0.1915943 | 0.1915943 | 0.1915943 | 0.1915943 | 0.1915943 | 0.1915943 | 0.1915943 | 0.1915943 | 0.1915943 | 0.1915943 | 0.1915943 | 0.1915943 | 0.1915943 | 0.1915943 | 0.1915943 | 0.1901538 | 0.1856562 | 0.1673486 | 0.1313935 | 0.08885418 | 0.04706852 | 0.02645006 | 0.007885832 | 0.001993624 | 0.001132754 | 0 | 0.002319697 | 0.006582123
1286 | 281.7051 | 0.0008473329 | -20 | 663 | -623 | 0 | 0 | 0 | 0.003921729 | 0.02782087 | 0.04805229 | 0.08684368 | 0.1344696 | 0.1710347 | 0.1879344 | 0.1910011 | 0.1924416 | 0.1924416 | 0.1924416 | 0.1924416 | 0.1924416 | 0.1924416 | 0.1924416 | 0.1924416 | 0.1924416 | 0.1924416 | 0.1924416 | 0.1924416 | 0.1924416 | 0.1924416 | 0.1924416 | 0.1924416 | 0.1924416 | 0.1924416 | 0.1924416 | 0.1924416 | 0.1924416 | 0.1924416 | 0.1924416 | 0.1924416 | 0.1924416 | 0.1924416 | 0.1924416 | 0.1924416 | 0.1924416 | 0.1924416 | 0.1924416 | 0.1924416 | 0.1924416 | 0.1924416 | 0.1924416 | 0.1924416 | 0.1924416 | 0.1924416 | 0.1924416 | 0.1924416 | 0.1924416 | 0.1924416 | 0.1924416 | 0.1910011 | 0.1865036 | 0.168196 | 0.1313935 | 0.08885418 | 0.04706852 | 0.02645006 | 0.007885832 | 0.001993624 | 0.001132754 | 0 | 0.001179605 | 0.01172086
1279 | 363.3141 | 0.001092802 | -30 | 669.5 | -609.5 | 0 | 0 | 0 | 0.003921729 | 0.02782087 | 0.04805229 | 0.08684368 | 0.1344696 | 0.1710347 | 0.1879344 | 0.1920939 | 0.1935344 | 0.1935344 | 0.1935344 | 0.1935344 | 0.1935344 | 0.1935344 | 0.1935344 | 0.1935344 | 0.1935344 | 0.1935344 | 0.1935344 | 0.1935344 | 0.1935344 | 0.1935344 | 0.1935344 | 0.1935344 | 0.1935344 | 0.1935344 | 0.1935344 | 0.1935344 | 0.1935344 | 0.1935344 | 0.1935344 | 0.1935344 | 0.1935344 | 0.1935344 | 0.1935344 | 0.1935344 | 0.1935344 | 0.1935344 | 0.1935344 | 0.1935344 | 0.1935344 | 0.1935344 | 0.1935344 | 0.1935344 | 0.1935344 | 0.1935344 | 0.1935344 | 0.1935344 | 0.1935344 | 0.1935344 | 0.1935344 | 0.1920939 | 0.1875964 | 0.1692888 | 0.1324863 | 0.08885418 | 0.04706852 | 0.02645006 | 0.007885832 | 0.001993624 | 0.001132754 | 0 | 0.0004517867 | 0.01617443
1279 | 363.6965 | 0.001093952 | -40 | 679.5 | -599.5 | 0 | 0 | 0 | 0.003921729 | 0.02782087 | 0.04805229 | 0.08684368 | 0.1344696 | 0.1710347 | 0.1879344 | 0.1931879 | 0.1946284 | 0.1946284 | 0.1946284 | 0.1946284 | 0.1946284 | 0.1946284 | 0.1946284 | 0.1946284 | 0.1946284 | 0.1946284 | 0.1946284 | 0.1946284 | 0.1946284 | 0.1946284 | 0.1946284 | 0.1946284 | 0.1946284 | 0.1946284 | 0.1946284 | 0.1946284 | 0.1946284 | 0.1946284 | 0.1946284 | 0.1946284 | 0.1946284 | 0.1946284 | 0.1946284 | 0.1946284 | 0.1946284 | 0.1946284 | 0.1946284 | 0.1946284 | 0.1946284 | 0.1946284 | 0.1946284 | 0.1946284 | 0.1946284 | 0.1946284 | 0.1946284 | 0.1946284 | 0.1946284 | 0.1946284 | 0.1946284 | 0.1931879 | 0.1886903 | 0.1703827 | 0.1335803 | 0.08885418 | 0.04706852 | 0.02645006 | 0.007885832 | 0.001993624 | 0.001132754 | 0 | 0 | 0.02302608
1279 | 362.2402 | 0.001089572 | -30 | 669.5 | -609.5 | 0 | 0 | 0 | 0.003921729 | 0.02782087 | 0.04805229 | 0.08684368 | 0.1344696 | 0.1710347 | 0.1879344 | 0.1942774 | 0.195718 | 0.195718 | 0.195718 | 0.195718 | 0.195718 | 0.195718 | 0.195718 | 0.195718 | 0.195718 | 0.195718 | 0.195718 | 0.195718 | 0.195718 | 0.195718 | 0.195718 | 0.195718 | 0.195718 | 0.195718 | 0.195718 | 0.195718 | 0.195718 | 0.195718 | 0.195718 | 0.195718 | 0.195718 | 0.195718 | 0.195718 | 0.195718 | 0.195718 | 0.195718 | 0.195718 | 0.195718 | 0.195718 | 0.195718 | 0.195718 | 0.195718 | 0.195718 | 0.195718 | 0.195718 | 0.195718 | 0.195718 | 0.195718 | 0.195718 | 0.1942774 | 0.1897799 | 0.1714723 | 0.1346698 | 0.08885418 | 0.04706852 | 0.02645006 | 0.007885832 | 0.001993624 | 0.001132754 | 0 | 0.0004517867 | 0.01617443
1279 | 360.2792 | 0.001083674 | -20 | 659.5 | -619.5 | 0 | 0 | 0 | 0.003921729 | 0.02782087 | 0.04805229 | 0.08684368 | 0.1344696 | 0.1710347 | 0.1890181 | 0.1953611 | 0.1968016 | 0.1968016 | 0.1968016 | 0.1968016 | 0.1968016 | 0.1968016 | 0.1968016 | 0.1968016 | 0.1968016 | 0.1968016 | 0.1968016 | 0.1968016 | 0.1968016 | 0.1968016 | 0.1968016 | 0.1968016 | 0.1968016 | 0.1968016 | 0.1968016 | 0.1968016 | 0.1968016 | 0.1968016 | 0.1968016 | 0.1968016 | 0.1968016 | 0.1968016 | 0.1968016 | 0.1968016 | 0.1968016 | 0.1968016 | 0.1968016 | 0.1968016 | 0.1968016 | 0.1968016 | 0.1968016 | 0.1968016 | 0.1968016 | 0.1968016 | 0.1968016 | 0.1968016 | 0.1968016 | 0.1968016 | 0.1968016 | 0.1953611 | 0.1908636 | 0.172556 | 0.1346698 | 0.08885418 | 0.04706852 | 0.02645006 | 0.007885832 | 0.001993624 | 0.001132754 | 0 | 0.0009909116 | 0.009322783
1279 | 365.2984 | 0.001098771 | -10 | 649.5 | -629.5 | 0 | 0 | 0 | 0.003921729 | 0.02782087 | 0.04805229 | 0.08684368 | 0.1344696 | 0.1710347 | 0.1901168 | 0.1964599 | 0.1979004 | 0.1979004 | 0.1979004 | 0.1979004 | 0.1979004 | 0.1979004 | 0.1979004 | 0.1979004 | 0.1979004 | 0.1979004 | 0.1979004 | 0.1979004 | 0.1979004 | 0.1979004 | 0.1979004 | 0.1979004 | 0.1979004 | 0.1979004 | 0.1979004 | 0.1979004 | 0.1979004 | 0.1979004 | 0.1979004 | 0.1979004 | 0.1979004 | 0.1979004 | 0.1979004 | 0.1979004 | 0.1979004 | 0.1979004 | 0.1979004 | 0.1979004 | 0.1979004 | 0.1979004 | 0.1979004 | 0.1979004 | 0.1979004 | 0.1979004 | 0.1979004 | 0.1979004 | 0.1979004 | 0.1979004 | 0.1979004 | 0.1964599 | 0.1919623 | 0.1736547 | 0.1346698 | 0.08885418 | 0.04706852 | 0.02645006 | 0.007885832 | 0.001993624 | 0.001132754 | 0 | 0.001834608 | 0.005086366
1279 | 372.032 | 0.001119025 | 0 | 639.5 | -639.5 | 0 | 0 | 0 | 0.003921729 | 0.02782087 | 0.04805229 | 0.08684368 | 0.1344696 | 0.1710347 | 0.1912359 | 0.1975789 | 0.1990194 | 0.1990194 | 0.1990194 | 0.1990194 | 0.1990194 | 0.1990194 | 0.1990194 | 0.1990194 | 0.1990194 | 0.1990194 | 0.1990194 | 0.1990194 | 0.1990194 | 0.1990194 | 0.1990194 | 0.1990194 | 0.1990194 | 0.1990194 | 0.1990194 | 0.1990194 | 0.1990194 | 0.1990194 | 0.1990194 | 0.1990194 | 0.1990194 | 0.1990194 | 0.1990194 | 0.1990194 | 0.1990194 | 0.1990194 | 0.1990194 | 0.1990194 | 0.1990194 | 0.1990194 | 0.1990194 | 0.1990194 | 0.1990194 | 0.1990194 | 0.1990194 | 0.1990194 | 0.1990194 | 0.1990194 | 0.1990194 | 0.1975789 | 0.1930814 | 0.1736547 | 0.1346698 | 0.08885418 | 0.04706852 | 0.02645006 | 0.007885832 | 0.001993624 | 0.001132754 | 0 | 0.0042085 | 0.00340316
1279 | 287.8379 | 0.0008657796 | 10 | 629.5 | -649.5 | 0 | 0 | 0 | 0.003921729 | 0.02782087 | 0.04805229 | 0.08684368 | 0.1344696 | 0.1719005 | 0.1921016 | 0.1984447 | 0.1998852 | 0.1998852 | 0.1998852 | 0.1998852 | 0.1998852 | 0.1998852 | 0.1998852 | 0.1998852 | 0.1998852 | 0.1998852 | 0.1998852 | 0.1998852 | 0.1998852 | 0.1998852 | 0.1998852 | 0.1998852 | 0.1998852 | 0.1998852 | 0.1998852 | 0.1998852 | 0.1998852 | 0.1998852 | 0.1998852 | 0.1998852 | 0.1998852 | 0.1998852 | 0.1998852 | 0.1998852 | 0.1998852 | 0.1998852 | 0.1998852 | 0.1998852 | 0.1998852 | 0.1998852 | 0.1998852 | 0.1998852 | 0.1998852 | 0.1998852 | 0.1998852 | 0.1998852 | 0.1998852 | 0.1998852 | 0.1998852 | 0.1984447 | 0.1939472 | 0.1736547 | 0.1346698 | 0.08885418 | 0.04706852 | 0.02645006 | 0.007885832 | 0.001993624 | 0.001132754 | 0 | 0.006582393 | 0.001719954
1279 | 372.7948 | 0.001121319 | 20 | 619.5 | -659.5 | 0 | 0 | 0 | 0.003921729 | 0.02782087 | 0.04805229 | 0.08684368 | 0.1344696 | 0.1730218 | 0.193223 | 0.199566 | 0.2010065 | 0.2010065 | 0.2010065 | 0.2010065 | 0.2010065 | 0.2010065 | 0.2010065 | 0.2010065 | 0.2010065 | 0.2010065 | 0.2010065 | 0.2010065 | 0.2010065 | 0.2010065 | 0.2010065 | 0.2010065 | 0.2010065 | 0.2010065 | 0.2010065 | 0.2010065 | 0.2010065 | 0.2010065 | 0.2010065 | 0.2010065 | 0.2010065 | 0.2010065 | 0.2010065 | 0.2010065 | 0.2010065 | 0.2010065 | 0.2010065 | 0.2010065 | 0.2010065 | 0.2010065 | 0.2010065 | 0.2010065 | 0.2010065 | 0.2010065 | 0.2010065 | 0.2010065 | 0.2010065 | 0.2010065 | 0.2010065 | 0.199566 | 0.1950685 | 0.1736547 | 0.1346698 | 0.08885418 | 0.04706852 | 0.02645006 | 0.007885832 | 0.001993624 | 0.001132754 | 0 | 0.01151837 | 0.0009909116
1234 | 288.8721 | 0.0008688904 | 30 | 587 | -647 | 0 | 0 | 0 | 0.003921729 | 0.02782087 | 0.04805229 | 0.08684368 | 0.1344696 | 0.1738907 | 0.1940918 | 0.2004349 | 0.2018754 | 0.2018754 | 0.2018754 | 0.2018754 | 0.2018754 | 0.2018754 | 0.2018754 | 0.2018754 | 0.2018754 | 0.2018754 | 0.2018754 | 0.2018754 | 0.2018754 | 0.2018754 | 0.2018754 | 0.2018754 | 0.2018754 | 0.2018754 | 0.2018754 | 0.2018754 | 0.2018754 | 0.2018754 | 0.2018754 | 0.2018754 | 0.2018754 | 0.2018754 | 0.2018754 | 0.2018754 | 0.2018754 | 0.2018754 | 0.2018754 | 0.2018754 | 0.2018754 | 0.2018754 | 0.2018754 | 0.2018754 | 0.2018754 | 0.2018754 | 0.2018754 | 0.2018754 | 0.2018754 | 0.2018754 | 0.2018754 | 0.199566 | 0.1950685 | 0.1736547 | 0.1346698 | 0.08885418 | 0.04706852 | 0.02645006 | 0.007885832 | 0.001993624 | 0.001132754 | 0 | 0.00598892 | 0
1225 | 381.3517 | 0.001147057 | 40 | 572.5 | -652.5 | 0 | 0 | 0 | 0.003921729 | 0.02782087 | 0.04805229 | 0.08684368 | 0.1344696 | 0.1750378 | 0.1952389 | 0.2015819 | 0.2030225 | 0.2030225 | 0.2030225 | 0.2030225 | 0.2030225 | 0.2030225 | 0.2030225 | 0.2030225 | 0.2030225 | 0.2030225 | 0.2030225 | 0.2030225 | 0.2030225 | 0.2030225 | 0.2030225 | 0.2030225 | 0.2030225 | 0.2030225 | 0.2030225 | 0.2030225 | 0.2030225 | 0.2030225 | 0.2030225 | 0.2030225 | 0.2030225 | 0.2030225 | 0.2030225 | 0.2030225 | 0.2030225 | 0.2030225 | 0.2030225 | 0.2030225 | 0.2030225 | 0.2030225 | 0.2030225 | 0.2030225 | 0.2030225 | 0.2030225 | 0.2030225 | 0.2030225 | 0.2030225 | 0.2030225 | 0.2030225 | 0.199566 | 0.1950685 | 0.1736547 | 0.1346698 | 0.08885418 | 0.04706852 | 0.02645006 | 0.007885832 | 0.001993624 | 0.001132754 | 0 | 0.007294561 | 0
1205 | 418.8102 | 0.001259728 | 30 | 572.5 | -632.5 | 0 | 0 | 0 | 0.003921729 | 0.02782087 | 0.04805229 | 0.08684368 | 0.1344696 | 0.1750378 | 0.1964986 | 0.2028417 | 0.2042822 | 0.2042822 | 0.2042822 | 0.2042822 | 0.2042822 | 0.2042822 | 0.2042822 | 0.2042822 | 0.2042822 | 0.2042822 | 0.2042822 | 0.2042822 | 0.2042822 | 0.2042822 | 0.2042822 | 0.2042822 | 0.2042822 | 0.2042822 | 0.2042822 | 0.2042822 | 0.2042822 | 0.2042822 | 0.2042822 | 0.2042822 | 0.2042822 | 0.2042822 | 0.2042822 | 0.2042822 | 0.2042822 | 0.2042822 | 0.2042822 | 0.2042822 | 0.2042822 | 0.2042822 | 0.2042822 | 0.2042822 | 0.2042822 | 0.2042822 | 0.2042822 | 0.2042822 | 0.2042822 | 0.2042822 | 0.2042822 | 0.199566 | 0.1950685 | 0.1736547 | 0.1346698 | 0.08885418 | 0.04706852 | 0.02645006 | 0.007885832 | 0.001993624 | 0.001132754 | 0 | 0.002546776 | 0
1205 | 414.8664 | 0.001247865 | 20 | 582.5 | -622.5 | 0 | 0 | 0 | 0.003921729 | 0.02782087 | 0.04805229 | 0.08684368 | 0.1344696 | 0.1750378 | 0.1977465 | 0.2040895 | 0.2055301 | 0.2055301 | 0.2055301 | 0.2055301 | 0.2055301 | 0.2055301 | 0.2055301 | 0.2055301 | 0.2055301 | 0.2055301 | 0.2055301 | 0.2055301 | 0.2055301 | 0.2055301 | 0.2055301 | 0.2055301 | 0.2055301 | 0.2055301 | 0.2055301 | 0.2055301 | 0.2055301 | 0.2055301 | 0.2055301 | 0.2055301 | 0.2055301 | 0.2055301 | 0.2055301 | 0.2055301 | 0.2055301 | 0.2055301 | 0.2055301 | 0.2055301 | 0.2055301 | 0.2055301 | 0.2055301 | 0.2055301 | 0.2055301 | 0.2055301 | 0.2055301 | 0.2055301 | 0.2055301 | 0.2055301 | 0.2055301 | 0.199566 | 0.1950685 | 0.1736547 | 0.1346698 | 0.08885418 | 0.04706852 | 0.02645006 | 0.007885832 | 0.001993624 | 0.001132754 | 0 | 0.001152649 | 0
1205 | 390.9641 | 0.00117597 | 10 | 592.5 | -612.5 | 0 | 0 | 0 | 0.003921729 | 0.02782087 | 0.04805229 | 0.08684368 | 0.1344696 | 0.1750378 | 0.1977465 | 0.2052655 | 0.2067061 | 0.2067061 | 0.2067061 | 0.2067061 | 0.2067061 | 0.2067061 | 0.2067061 | 0.2067061 | 0.2067061 | 0.2067061 | 0.2067061 | 0.2067061 | 0.2067061 | 0.2067061 | 0.2067061 | 0.2067061 | 0.2067061 | 0.2067061 | 0.2067061 | 0.2067061 | 0.2067061 | 0.2067061 | 0.2067061 | 0.2067061 | 0.2067061 | 0.2067061 | 0.2067061 | 0.2067061 | 0.2067061 | 0.2067061 | 0.2067061 | 0.2067061 | 0.2067061 | 0.2067061 | 0.2067061 | 0.2067061 | 0.2067061 | 0.2067061 | 0.2067061 | 0.2067061 | 0.2067061 | 0.2067061 | 0.2067061 | 0.200742 | 0.1950685 | 0.1736547 | 0.1346698 | 0.08885418 | 0.04706852 | 0.02645006 | 0.007885832 | 0.001993624 | 0.001132754 | 0 | 0.0006135242 | 0
1177 | 331.1163 | 0.0009959555 | 0 | 588.5 | -588.5 | 0 | 0 | 0 | 0.003921729 | 0.02782087 | 0.04805229 | 0.08684368 | 0.1344696 | 0.1750378 | 0.1977465 | 0.2062615 | 0.207702 | 0.207702 | 0.207702 | 0.207702 | 0.207702 | 0.207702 | 0.207702 | 0.207702 | 0.207702 | 0.207702 | 0.207702 | 0.207702 | 0.207702 | 0.207702 | 0.207702 | 0.207702 | 0.207702 | 0.207702 | 0.207702 | 0.207702 | 0.207702 | 0.207702 | 0.207702 | 0.207702 | 0.207702 | 0.207702 | 0.207702 | 0.207702 | 0.207702 | 0.207702 | 0.207702 | 0.207702 | 0.207702 | 0.207702 | 0.207702 | 0.207702 | 0.207702 | 0.207702 | 0.207702 | 0.207702 | 0.207702 | 0.207702 | 0.207702 | 0.2017379 | 0.1950685 | 0.1736547 | 0.1346698 | 0.08885418 | 0.04706852 | 0.02645006 | 0.007885832 | 0.001993624 | 0.001132754 | 0 | 0 | 0
1177 | 327.6532 | 0.0009855388 | -10 | 598.5 | -578.5 | 0 | 0 | 0 | 0.003921729 | 0.02782087 | 0.04805229 | 0.08684368 | 0.1344696 | 0.1750378 | 0.1977465 | 0.2062615 | 0.2086875 | 0.2086875 | 0.2086875 | 0.2086875 | 0.2086875 | 0.2086875 | 0.2086875 | 0.2086875 | 0.2086875 | 0.2086875 | 0.2086875 | 0.2086875 | 0.2086875 | 0.2086875 | 0.2086875 | 0.2086875 | 0.2086875 | 0.2086875 | 0.2086875 | 0.2086875 | 0.2086875 | 0.2086875 | 0.2086875 | 0.2086875 | 0.2086875 | 0.2086875 | 0.2086875 | 0.2086875 | 0.2086875 | 0.2086875 | 0.2086875 | 0.2086875 | 0.2086875 | 0.2086875 | 0.2086875 | 0.2086875 | 0.2086875 | 0.2086875 | 0.2086875 | 0.2086875 | 0.2086875 | 0.2086875 | 0.2086875 | 0.2027235 | 0.1950685 | 0.1736547 | 0.1346698 | 0.08885418 | 0.04706852 | 0.02645006 | 0.007885832 | 0.001993624 | 0.001132754 | 0 | 0 | 0
1176 | 316.561 | 0.0009521751 | -20 | 608 | -568 | 0 | 0 | 0 | 0.003921729 | 0.02782087 | 0.04805229 | 0.08684368 | 0.1344696 | 0.1750378 | 0.1977465 | 0.2062615 | 0.2096397 | 0.2096397 | 0.2096397 | 0.2096397 | 0.2096397 | 0.2096397 | 0.2096397 | 0.2096397 | 0.2096397 | 0.2096397 | 0.2096397 | 0.2096397 | 0.2096397 | 0.2096397 | 0.2096397 | 0.2096397 | 0.2096397 | 0.2096397 | 0.2096397 | 0.2096397 | 0.2096397 | 0.2096397 | 0.2096397 | 0.2096397 | 0.2096397 | 0.2096397 | 0.2096397 | 0.2096397 | 0.2096397 | 0.2096397 | 0.2096397 | 0.2096397 | 0.2096397 | 0.2096397 | 0.2096397 | 0.2096397 | 0.2096397 | 0.2096397 | 0.2096397 | 0.2096397 | 0.2096397 | 0.2096397 | 0.2096397 | 0.2036756 | 0.1950685 | 0.1736547 | 0.1346698 | 0.08885418 | 0.04706852 | 0.02645006 | 0.007885832 | 0.001993624 | 0.001132754 | 0 | 0 | 0.001535662
1177 | 319.163 | 0.0009600016 | -30 | 618.5 | -558.5 | 0 | 0 | 0 | 0.003921729 | 0.02782087 | 0.04805229 | 0.08684368 | 0.1344696 | 0.1750378 | 0.1977465 | 0.2062615 | 0.2096397 | 0.2105997 | 0.2105997 | 0.2105997 | 0.2105997 | 0.2105997 | 0.2105997 | 0.2105997 | 0.2105997 | 0.2105997 | 0.2105997 | 0.2105997 | 0.2105997 | 0.2105997 | 0.2105997 | 0.2105997 | 0.2105997 | 0.2105997 | 0.2105997 | 0.2105997 | 0.2105997 | 0.2105997 | 0.2105997 | 0.2105997 | 0.2105997 | 0.2105997 | 0.2105997 | 0.2105997 | 0.2105997 | 0.2105997 | 0.2105997 | 0.2105997 | 0.2105997 | 0.2105997 | 0.2105997 | 0.2105997 | 0.2105997 | 0.2105997 | 0.2105997 | 0.2105997 | 0.2105997 | 0.2105997 | 0.2105997 | 0.2046356 | 0.1960285 | 0.1736547 | 0.1346698 | 0.08885418 | 0.04706852 | 0.02645006 | 0.007885832 | 0.001993624 | 0.001132754 | 0 | 0 | 0.003879332
1099 | 323.5099 | 0.0009730765 | -40 | 589.5 | -509.5 | 0 | 0 | 0 | 0.003921729 | 0.02782087 | 0.04805229 | 0.08684368 | 0.1344696 | 0.1750378 | 0.1977465 | 0.2062615 | 0.2096397 | 0.2105997 | 0.2115728 | 0.2115728 | 0.2115728 | 0.2115728 | 0.2115728 | 0.2115728 | 0.2115728 | 0.2115728 | 0.2115728 | 0.2115728 | 0.2115728 | 0.2115728 | 0.2115728 | 0.2115728 | 0.2115728 | 0.2115728 | 0.2115728 | 0.2115728 | 0.2115728 | 0.2115728 | 0.2115728 | 0.2115728 | 0.2115728 | 0.2115728 | 0.2115728 | 0.2115728 | 0.2115728 | 0.2115728 | 0.2115728 | 0.2115728 | 0.2115728 | 0.2115728 | 0.2115728 | 0.2115728 | 0.2115728 | 0.2115728 | 0.2115728 | 0.2115728 | 0.2115728 | 0.2115728 | 0.2115728 | 0.2056087 | 0.1960285 | 0.1736547 | 0.1346698 | 0.08885418 | 0.04706852 | 0.02645006 | 0.007885832 | 0.001993624 | 0.001132754 | 0 | 0 | 0
1084 | 499.7375 | 0.001503147 | -30 | 572 | -512 | 0 | 0 | 0 | 0.003921729 | 0.02782087 | 0.04805229 | 0.08684368 | 0.1344696 | 0.1750378 | 0.1977465 | 0.2062615 | 0.2096397 | 0.2105997 | 0.2130759 | 0.2130759 | 0.2130759 | 0.2130759 | 0.2130759 | 0.2130759 | 0.2130759 | 0.2130759 | 0.2130759 | 0.2130759 | 0.2130759 | 0.2130759 | 0.2130759 | 0.2130759 | 0.2130759 | 0.2130759 | 0.2130759 | 0.2130759 | 0.2130759 | 0.2130759 | 0.2130759 | 0.2130759 | 0.2130759 | 0.2130759 | 0.2130759 | 0.2130759 | 0.2130759 | 0.2130759 | 0.2130759 | 0.2130759 | 0.2130759 | 0.2130759 | 0.2130759 | 0.2130759 | 0.2130759 | 0.2130759 | 0.2130759 | 0.2130759 | 0.2130759 | 0.2130759 | 0.2130759 | 0.2056087 | 0.1960285 | 0.1736547 | 0.1346698 | 0.08885418 | 0.04706852 | 0.02645006 | 0.007885832 | 0.001993624 | 0.001132754 | 0 | 0 | 0
1084 | 526.1239 | 0.001582514 | -20 | 562 | -522 | 0 | 0 | 0 | 0.003921729 | 0.02782087 | 0.04805229 | 0.08684368 | 0.1344696 | 0.1750378 | 0.1977465 | 0.2062615 | 0.2096397 | 0.2105997 | 0.2146585 | 0.2146585 | 0.2146585 | 0.2146585 | 0.2146585 | 0.2146585 | 0.2146585 | 0.2146585 | 0.2146585 | 0.2146585 | 0.2146585 | 0.2146585 | 0.2146585 | 0.2146585 | 0.2146585 | 0.2146585 | 0.2146585 | 0.2146585 | 0.2146585 | 0.2146585 | 0.2146585 | 0.2146585 | 0.2146585 | 0.2146585 | 0.2146585 | 0.2146585 | 0.2146585 | 0.2146585 | 0.2146585 | 0.2146585 | 0.2146585 | 0.2146585 | 0.2146585 | 0.2146585 | 0.2146585 | 0.2146585 | 0.2146585 | 0.2146585 | 0.2146585 | 0.2146585 | 0.2146585 | 0.2056087 | 0.1960285 | 0.1736547 | 0.1346698 | 0.08885418 | 0.04706852 | 0.02645006 | 0.007885832 | 0.001993624 | 0.001132754 | 0 | 0 | 0
1084 | 533.961 | 0.001606086 | -10 | 552 | -532 | 0 | 0 | 0 | 0.003921729 | 0.02782087 | 0.04805229 | 0.08684368 | 0.1344696 | 0.1750378 | 0.1977465 | 0.2062615 | 0.2096397 | 0.2105997 | 0.2162645 | 0.2162645 | 0.2162645 | 0.2162645 | 0.2162645 | 0.2162645 | 0.2162645 | 0.2162645 | 0.2162645 | 0.2162645 | 0.2162645 | 0.2162645 | 0.2162645 | 0.2162645 | 0.2162645 | 0.2162645 | 0.2162645 | 0.2162645 | 0.2162645 | 0.2162645 | 0.2162645 | 0.2162645 | 0.2162645 | 0.2162645 | 0.2162645 | 0.2162645 | 0.2162645 | 0.2162645 | 0.2162645 | 0.2162645 | 0.2162645 | 0.2162645 | 0.2162645 | 0.2162645 | 0.2162645 | 0.2162645 | 0.2162645 | 0.2162645 | 0.2162645 | 0.2162645 | 0.2146585 | 0.2056087 | 0.1960285 | 0.1736547 | 0.1346698 | 0.08885418 | 0.04706852 | 0.02645006 | 0.007885832 | 0.001993624 | 0.001132754 | 0 | 0 | 0
1085 | 501.0429 | 0.001507073 | 0 | 542.5 | -542.5 | 0 | 0 | 0 | 0.003921729 | 0.02782087 | 0.04805229 | 0.08684368 | 0.1344696 | 0.1750378 | 0.1977465 | 0.2062615 | 0.2096397 | 0.2121068 | 0.2177716 | 0.2177716 | 0.2177716 | 0.2177716 | 0.2177716 | 0.2177716 | 0.2177716 | 0.2177716 | 0.2177716 | 0.2177716 | 0.2177716 | 0.2177716 | 0.2177716 | 0.2177716 | 0.2177716 | 0.2177716 | 0.2177716 | 0.2177716 | 0.2177716 | 0.2177716 | 0.2177716 | 0.2177716 | 0.2177716 | 0.2177716 | 0.2177716 | 0.2177716 | 0.2177716 | 0.2177716 | 0.2177716 | 0.2177716 | 0.2177716 | 0.2177716 | 0.2177716 | 0.2177716 | 0.2177716 | 0.2177716 | 0.2177716 | 0.2177716 | 0.2177716 | 0.2177716 | 0.2146585 | 0.2056087 | 0.1960285 | 0.1736547 | 0.1346698 | 0.08885418 | 0.04706852 | 0.02645006 | 0.007885832 | 0.001993624 | 0.001132754 | 0 | 0 | 0
1085 | 494.2338 | 0.001486592 | 10 | 532.5 | -552.5 | 0 | 0 | 0 | 0.003921729 | 0.02782087 | 0.04805229 | 0.08684368 | 0.1344696 | 0.1750378 | 0.1977465 | 0.2062615 | 0.2096397 | 0.2135934 | 0.2192582 | 0.2192582 | 0.2192582 | 0.2192582 | 0.2192582 | 0.2192582 | 0.2192582 | 0.2192582 | 0.2192582 | 0.2192582 | 0.2192582 | 0.2192582 | 0.2192582 | 0.2192582 | 0.2192582 | 0.2192582 | 0.2192582 | 0.2192582 | 0.2192582 | 0.2192582 | 0.2192582 | 0.2192582 | 0.2192582 | 0.2192582 | 0.2192582 | 0.2192582 | 0.2192582 | 0.2192582 | 0.2192582 | 0.2192582 | 0.2192582 | 0.2192582 | 0.2192582 | 0.2192582 | 0.2192582 | 0.2192582 | 0.2192582 | 0.2192582 | 0.2192582 | 0.2177716 | 0.2146585 | 0.2056087 | 0.1960285 | 0.1736547 | 0.1346698 | 0.08885418 | 0.04706852 | 0.02645006 | 0.007885832 | 0.001993624 | 0.001132754 | 0 | 0.001021873 | 0
1084 | 523.0155 | 0.001573164 | 20 | 522 | -562 | 0 | 0 | 0 | 0.003921729 | 0.02782087 | 0.04805229 | 0.08684368 | 0.1344696 | 0.1750378 | 0.1977465 | 0.2062615 | 0.2112129 | 0.2151666 | 0.2208314 | 0.2208314 | 0.2208314 | 0.2208314 | 0.2208314 | 0.2208314 | 0.2208314 | 0.2208314 | 0.2208314 | 0.2208314 | 0.2208314 | 0.2208314 | 0.2208314 | 0.2208314 | 0.2208314 | 0.2208314 | 0.2208314 | 0.2208314 | 0.2208314 | 0.2208314 | 0.2208314 | 0.2208314 | 0.2208314 | 0.2208314 | 0.2208314 | 0.2208314 | 0.2208314 | 0.2208314 | 0.2208314 | 0.2208314 | 0.2208314 | 0.2208314 | 0.2208314 | 0.2208314 | 0.2208314 | 0.2208314 | 0.2208314 | 0.2208314 | 0.2208314 | 0.2177716 | 0.2146585 | 0.2056087 | 0.1960285 | 0.1736547 | 0.1346698 | 0.08885418 | 0.04706852 | 0.02645006 | 0.007885832 | 0.001993624 | 0.001132754 | 0 | 0.003035938 | 0
1090 | 509.1679 | 0.001531512 | 30 | 515 | -575 | 0 | 0 | 0 | 0.003921729 | 0.02782087 | 0.04805229 | 0.08684368 | 0.1344696 | 0.1750378 | 0.1977465 | 0.2062615 | 0.2127444 | 0.2166981 | 0.2223629 | 0.2223629 | 0.2223629 | 0.2223629 | 0.2223629 | 0.2223629 | 0.2223629 | 0.2223629 | 0.2223629 | 0.2223629 | 0.2223629 | 0.2223629 | 0.2223629 | 0.2223629 | 0.2223629 | 0.2223629 | 0.2223629 | 0.2223629 | 0.2223629 | 0.2223629 | 0.2223629 | 0.2223629 | 0.2223629 | 0.2223629 | 0.2223629 | 0.2223629 | 0.2223629 | 0.2223629 | 0.2223629 | 0.2223629 | 0.2223629 | 0.2223629 | 0.2223629 | 0.2223629 | 0.2223629 | 0.2223629 | 0.2223629 | 0.2223629 | 0.2223629 | 0.2177716 | 0.2146585 | 0.2056087 | 0.1960285 | 0.1736547 | 0.1346698 | 0.08885418 | 0.04706852 | 0.02645006 | 0.007885832 | 0.001993624 | 0.001132754 | 0 | 0.005753603 | 0
1090 | 521.468 | 0.001568509 | 40 | 505 | -585 | 0 | 0 | 0 | 0.003921729 | 0.02782087 | 0.04805229 | 0.08684368 | 0.1344696 | 0.1750378 | 0.1977465 | 0.2062615 | 0.2143129 | 0.2182666 | 0.2239314 | 0.2239314 | 0.2239314 | 0.2239314 | 0.2239314 | 0.2239314 | 0.2239314 | 0.2239314 | 0.2239314 | 0.2239314 | 0.2239314 | 0.2239314 | 0.2239314 | 0.2239314 | 0.2239314 | 0.2239314 | 0.2239314 | 0.2239314 | 0.2239314 | 0.2239314 | 0.2239314 | 0.2239314 | 0.2239314 | 0.2239314 | 0.2239314 | 0.2239314 | 0.2239314 | 0.2239314 | 0.2239314 | 0.2239314 | 0.2239314 | 0.2239314 | 0.2239314 | 0.2239314 | 0.2239314 | 0.2239314 | 0.2239314 | 0.2239314 | 0.2223629 | 0.2177716 | 0.2146585 | 0.2056087 | 0.1960285 | 0.1736547 | 0.1346698 | 0.08885418 | 0.04706852 | 0.02645006 | 0.007885832 | 0.001993624 | 0.001132754 | 0 | 0.007233268 | 0
1090 | 493.7551 | 0.001485152 | 30 | 515 | -575 | 0 | 0 | 0 | 0.003921729 | 0.02782087 | 0.04805229 | 0.08684368 | 0.1344696 | 0.1750378 | 0.1977465 | 0.2062615 | 0.2157981 | 0.2197517 | 0.2254165 | 0.2254165 | 0.2254165 | 0.2254165 | 0.2254165 | 0.2254165 | 0.2254165 | 0.2254165 | 0.2254165 | 0.2254165 | 0.2254165 | 0.2254165 | 0.2254165 | 0.2254165 | 0.2254165 | 0.2254165 | 0.2254165 | 0.2254165 | 0.2254165 | 0.2254165 | 0.2254165 | 0.2254165 | 0.2254165 | 0.2254165 | 0.2254165 | 0.2254165 | 0.2254165 | 0.2254165 | 0.2254165 | 0.2254165 | 0.2254165 | 0.2254165 | 0.2254165 | 0.2254165 | 0.2254165 | 0.2254165 | 0.2254165 | 0.2254165 | 0.223848 | 0.2177716 | 0.2146585 | 0.2056087 | 0.1960285 | 0.1736547 | 0.1346698 | 0.08885418 | 0.04706852 | 0.02645006 | 0.007885832 | 0.001993624 | 0.001132754 | 0 | 0.005753603 | 0
1090 | 503.3148 | 0.001513907 | 20 | 525 | -565 | 0 | 0 | 0 | 0.003921729 | 0.02782087 | 0.04805229 | 0.08684368 | 0.1344696 | 0.1750378 | 0.1977465 | 0.2062615 | 0.217312 | 0.2212656 | 0.2269305 | 0.2269305 | 0.2269305 | 0.2269305 | 0.2269305 | 0.2269305 | 0.2269305 | 0.2269305 | 0.2269305 | 0.2269305 | 0.2269305 | 0.2269305 | 0.2269305 | 0.2269305 | 0.2269305 | 0.2269305 | 0.2269305 | 0.2269305 | 0.2269305 | 0.2269305 | 0.2269305 | 0.2269305 | 0.2269305 | 0.2269305 | 0.2269305 | 0.2269305 | 0.2269305 | 0.2269305 | 0.2269305 | 0.2269305 | 0.2269305 | 0.2269305 | 0.2269305 | 0.2269305 | 0.2269305 | 0.2269305 | 0.2269305 | 0.2269305 | 0.2253619 | 0.2177716 | 0.2146585 | 0.2056087 | 0.1960285 | 0.1736547 | 0.1346698 | 0.08885418 | 0.04706852 | 0.02645006 | 0.007885832 | 0.001993624 | 0.001132754 | 0 | 0.003671959 | 0.0002371548
1084 | 537.6071 | 0.001617054 | 10 | 532 | -552 | 0 | 0 | 0 | 0.003921729 | 0.02782087 | 0.04805229 | 0.08684368 | 0.1344696 | 0.1750378 | 0.1977465 | 0.2062615 | 0.217312 | 0.2228827 | 0.2285475 | 0.2285475 | 0.2285475 | 0.2285475 | 0.2285475 | 0.2285475 | 0.2285475 | 0.2285475 | 0.2285475 | 0.2285475 | 0.2285475 | 0.2285475 | 0.2285475 | 0.2285475 | 0.2285475 | 0.2285475 | 0.2285475 | 0.2285475 | 0.2285475 | 0.2285475 | 0.2285475 | 0.2285475 | 0.2285475 | 0.2285475 | 0.2285475 | 0.2285475 | 0.2285475 | 0.2285475 | 0.2285475 | 0.2285475 | 0.2285475 | 0.2285475 | 0.2285475 | 0.2285475 | 0.2285475 | 0.2285475 | 0.2285475 | 0.2285475 | 0.226979 | 0.2177716 | 0.2146585 | 0.2056087 | 0.1960285 | 0.1736547 | 0.1346698 | 0.08885418 | 0.04706852 | 0.02645006 | 0.007885832 | 0.001993624 | 0.001132754 | 0 | 0.0009158696 | 0.0006480666
1084 | 469.1482 | 0.001411138 | 0 | 542 | -542 | 0 | 0 | 0 | 0.003921729 | 0.02782087 | 0.04805229 | 0.08684368 | 0.1344696 | 0.1750378 | 0.1977465 | 0.2062615 | 0.217312 | 0.2242938 | 0.2299586 | 0.2299586 | 0.2299586 | 0.2299586 | 0.2299586 | 0.2299586 | 0.2299586 | 0.2299586 | 0.2299586 | 0.2299586 | 0.2299586 | 0.2299586 | 0.2299586 | 0.2299586 | 0.2299586 | 0.2299586 | 0.2299586 | 0.2299586 | 0.2299586 | 0.2299586 | 0.2299586 | 0.2299586 | 0.2299586 | 0.2299586 | 0.2299586 | 0.2299586 | 0.2299586 | 0.2299586 | 0.2299586 | 0.2299586 | 0.2299586 | 0.2299586 | 0.2299586 | 0.2299586 | 0.2299586 | 0.2299586 | 0.2299586 | 0.2299586 | 0.2283901 | 0.2191828 | 0.2146585 | 0.2056087 | 0.1960285 | 0.1736547 | 0.1346698 | 0.08885418 | 0.04706852 | 0.02645006 | 0.007885832 | 0.001993624 | 0.001132754 | 0 | 0 | 0.001235083
1084 | 532.9877 | 0.001603159 | -10 | 552 | -532 | 0 | 0 | 0 | 0.003921729 | 0.02782087 | 0.04805229 | 0.08684368 | 0.1344696 | 0.1750378 | 0.1977465 | 0.2062615 | 0.217312 | 0.2242938 | 0.2315618 | 0.2315618 | 0.2315618 | 0.2315618 | 0.2315618 | 0.2315618 | 0.2315618 | 0.2315618 | 0.2315618 | 0.2315618 | 0.2315618 | 0.2315618 | 0.2315618 | 0.2315618 | 0.2315618 | 0.2315618 | 0.2315618 | 0.2315618 | 0.2315618 | 0.2315618 | 0.2315618 | 0.2315618 | 0.2315618 | 0.2315618 | 0.2315618 | 0.2315618 | 0.2315618 | 0.2315618 | 0.2315618 | 0.2315618 | 0.2315618 | 0.2315618 | 0.2315618 | 0.2315618 | 0.2315618 | 0.2315618 | 0.2315618 | 0.2315618 | 0.2299933 | 0.2207859 | 0.2146585 | 0.2056087 | 0.1960285 | 0.1736547 | 0.1346698 | 0.08885418 | 0.04706852 | 0.02645006 | 0.007885832 | 0.001993624 | 0.001132754 | 0 | 0 | 0.003057127
1084 | 518.2831 | 0.001558929 | -20 | 562 | -522 | 0 | 0 | 0 | 0.003921729 | 0.02782087 | 0.04805229 | 0.08684368 | 0.1344696 | 0.1750378 | 0.1977465 | 0.2062615 | 0.217312 | 0.2242938 | 0.2331207 | 0.2331207 | 0.2331207 | 0.2331207 | 0.2331207 | 0.2331207 | 0.2331207 | 0.2331207 | 0.2331207 | 0.2331207 | 0.2331207 | 0.2331207 | 0.2331207 | 0.2331207 | 0.2331207 | 0.2331207 | 0.2331207 | 0.2331207 | 0.2331207 | 0.2331207 | 0.2331207 | 0.2331207 | 0.2331207 | 0.2331207 | 0.2331207 | 0.2331207 | 0.2331207 | 0.2331207 | 0.2331207 | 0.2331207 | 0.2331207 | 0.2331207 | 0.2331207 | 0.2331207 | 0.2331207 | 0.2331207 | 0.2331207 | 0.2331207 | 0.2315522 | 0.2223448 | 0.2162174 | 0.2056087 | 0.1960285 | 0.1736547 | 0.1346698 | 0.08885418 | 0.04706852 | 0.02645006 | 0.007885832 | 0.001993624 | 0.001132754 | 0 | 0 | 0.006503003
1084 | 520.8717 | 0.001566715 | -30 | 572 | -512 | 0 | 0 | 0 | 0.003921729 | 0.02782087 | 0.04805229 | 0.08684368 | 0.1344696 | 0.1750378 | 0.1977465 | 0.2062615 | 0.217312 | 0.2242938 | 0.2346874 | 0.2346874 | 0.2346874 | 0.2346874 | 0.2346874 | 0.2346874 | 0.2346874 | 0.2346874 | 0.2346874 | 0.2346874 | 0.2346874 | 0.2346874 | 0.2346874 | 0.2346874 | 0.2346874 | 0.2346874 | 0.2346874 | 0.2346874 | 0.2346874 | 0.2346874 | 0.2346874 | 0.2346874 | 0.2346874 | 0.2346874 | 0.2346874 | 0.2346874 | 0.2346874 | 0.2346874 | 0.2346874 | 0.2346874 | 0.2346874 | 0.2346874 | 0.2346874 | 0.2346874 | 0.2346874 | 0.2346874 | 0.2346874 | 0.2346874 | 0.2331189 | 0.2239116 | 0.2177841 | 0.2056087 | 0.1960285 | 0.1736547 | 0.1346698 | 0.08885418 | 0.04706852 | 0.02645006 | 0.007885832 | 0.001993624 | 0.001132754 | 0 | 0 | 0.009948879
1068 | 523.1217 | 0.001573483 | -40 | 574 | -494 | 0 | 0 | 0 | 0.003921729 | 0.02782087 | 0.04805229 | 0.08684368 | 0.1344696 | 0.1750378 | 0.1977465 | 0.2062615 | 0.217312 | 0.2242938 | 0.2346874 | 0.2362609 | 0.2362609 | 0.2362609 | 0.2362609 | 0.2362609 | 0.2362609 | 0.2362609 | 0.2362609 | 0.2362609 | 0.2362609 | 0.2362609 | 0.2362609 | 0.2362609 | 0.2362609 | 0.2362609 | 0.2362609 | 0.2362609 | 0.2362609 | 0.2362609 | 0.2362609 | 0.2362609 | 0.2362609 | 0.2362609 | 0.2362609 | 0.2362609 | 0.2362609 | 0.2362609 | 0.2362609 | 0.2362609 | 0.2362609 | 0.2362609 | 0.2362609 | 0.2362609 | 0.2362609 | 0.2362609 | 0.2362609 | 0.2362609 | 0.2346924 | 0.225485 | 0.2193576 | 0.2056087 | 0.1960285 | 0.1736547 | 0.1346698 | 0.08885418 | 0.04706852 | 0.02645006 | 0.007885832 | 0.001993624 | 0.001132754 | 0 | 0 | 0.01063805
1068 | 503.4573 | 0.001514335 | -30 | 564 | -504 | 0 | 0 | 0 | 0.003921729 | 0.02782087 | 0.04805229 | 0.08684368 | 0.1344696 | 0.1750378 | 0.1977465 | 0.2062615 | 0.217312 | 0.2242938 | 0.2346874 | 0.2377753 | 0.2377753 | 0.2377753 | 0.2377753 | 0.2377753 | 0.2377753 | 0.2377753 | 0.2377753 | 0.2377753 | 0.2377753 | 0.2377753 | 0.2377753 | 0.2377753 | 0.2377753 | 0.2377753 | 0.2377753 | 0.2377753 | 0.2377753 | 0.2377753 | 0.2377753 | 0.2377753 | 0.2377753 | 0.2377753 | 0.2377753 | 0.2377753 | 0.2377753 | 0.2377753 | 0.2377753 | 0.2377753 | 0.2377753 | 0.2377753 | 0.2377753 | 0.2377753 | 0.2377753 | 0.2377753 | 0.2377753 | 0.2377753 | 0.2362068 | 0.2269994 | 0.2208719 | 0.2056087 | 0.1960285 | 0.1736547 | 0.1346698 | 0.08885418 | 0.04706852 | 0.02645006 | 0.007885832 | 0.001993624 | 0.001132754 | 0 | 0 | 0.007192178
1068 | 517.4525 | 0.001556431 | -20 | 554 | -514 | 0 | 0 | 0 | 0.003921729 | 0.02782087 | 0.04805229 | 0.08684368 | 0.1344696 | 0.1750378 | 0.1977465 | 0.2062615 | 0.217312 | 0.2242938 | 0.2362439 | 0.2393317 | 0.2393317 | 0.2393317 | 0.2393317 | 0.2393317 | 0.2393317 | 0.2393317 | 0.2393317 | 0.2393317 | 0.2393317 | 0.2393317 | 0.2393317 | 0.2393317 | 0.2393317 | 0.2393317 | 0.2393317 | 0.2393317 | 0.2393317 | 0.2393317 | 0.2393317 | 0.2393317 | 0.2393317 | 0.2393317 | 0.2393317 | 0.2393317 | 0.2393317 | 0.2393317 | 0.2393317 | 0.2393317 | 0.2393317 | 0.2393317 | 0.2393317 | 0.2393317 | 0.2393317 | 0.2393317 | 0.2393317 | 0.2393317 | 0.2377632 | 0.2285558 | 0.2208719 | 0.2056087 | 0.1960285 | 0.1736547 | 0.1346698 | 0.08885418 | 0.04706852 | 0.02645006 | 0.007885832 | 0.001993624 | 0.001132754 | 0 | 0 | 0.003746303
1068 | 510.842 | 0.001536547 | -10 | 544 | -524 | 0 | 0 | 0 | 0.003921729 | 0.02782087 | 0.04805229 | 0.08684368 | 0.1344696 | 0.1750378 | 0.1977465 | 0.2062615 | 0.217312 | 0.2242938 | 0.2377804 | 0.2408682 | 0.2408682 | 0.2408682 | 0.2408682 | 0.2408682 | 0.2408682 | 0.2408682 | 0.2408682 | 0.2408682 | 0.2408682 | 0.2408682 | 0.2408682 | 0.2408682 | 0.2408682 | 0.2408682 | 0.2408682 | 0.2408682 | 0.2408682 | 0.2408682 | 0.2408682 | 0.2408682 | 0.2408682 | 0.2408682 | 0.2408682 | 0.2408682 | 0.2408682 | 0.2408682 | 0.2408682 | 0.2408682 | 0.2408682 | 0.2408682 | 0.2408682 | 0.2408682 | 0.2408682 | 0.2408682 | 0.2408682 | 0.2408682 | 0.2392997 | 0.2300924 | 0.2208719 | 0.2056087 | 0.1960285 | 0.1736547 | 0.1346698 | 0.08885418 | 0.04706852 | 0.02645006 | 0.007885832 | 0.001993624 | 0.001132754 | 0 | 0.0003513087 | 0.001352487
1068 | 515.8824 | 0.001551708 | 0 | 534 | -534 | 0 | 0 | 0 | 0.003921729 | 0.02782087 | 0.04805229 | 0.08684368 | 0.1344696 | 0.1750378 | 0.1977465 | 0.2062615 | 0.217312 | 0.2242938 | 0.2393321 | 0.24242 | 0.24242 | 0.24242 | 0.24242 | 0.24242 | 0.24242 | 0.24242 | 0.24242 | 0.24242 | 0.24242 | 0.24242 | 0.24242 | 0.24242 | 0.24242 | 0.24242 | 0.24242 | 0.24242 | 0.24242 | 0.24242 | 0.24242 | 0.24242 | 0.24242 | 0.24242 | 0.24242 | 0.24242 | 0.24242 | 0.24242 | 0.24242 | 0.24242 | 0.24242 | 0.24242 | 0.24242 | 0.24242 | 0.24242 | 0.24242 | 0.24242 | 0.24242 | 0.2408514 | 0.2300924 | 0.2208719 | 0.2056087 | 0.1960285 | 0.1736547 | 0.1346698 | 0.08885418 | 0.04706852 | 0.02645006 | 0.007885832 | 0.001993624 | 0.001132754 | 0 | 0.001506929 | 0.00076547
1068 | 496.4757 | 0.001493335 | 10 | 524 | -544 | 0 | 0 | 0 | 0.003921729 | 0.02782087 | 0.04805229 | 0.08684368 | 0.1344696 | 0.1750378 | 0.1977465 | 0.2062615 | 0.217312 | 0.2257872 | 0.2408255 | 0.2439133 | 0.2439133 | 0.2439133 | 0.2439133 | 0.2439133 | 0.2439133 | 0.2439133 | 0.2439133 | 0.2439133 | 0.2439133 | 0.2439133 | 0.2439133 | 0.2439133 | 0.2439133 | 0.2439133 | 0.2439133 | 0.2439133 | 0.2439133 | 0.2439133 | 0.2439133 | 0.2439133 | 0.2439133 | 0.2439133 | 0.2439133 | 0.2439133 | 0.2439133 | 0.2439133 | 0.2439133 | 0.2439133 | 0.2439133 | 0.2439133 | 0.2439133 | 0.2439133 | 0.2439133 | 0.2439133 | 0.2439133 | 0.2439133 | 0.2423448 | 0.2300924 | 0.2208719 | 0.2056087 | 0.1960285 | 0.1736547 | 0.1346698 | 0.08885418 | 0.04706852 | 0.02645006 | 0.007885832 | 0.001993624 | 0.001132754 | 0 | 0.00266255 | 0.0001784531
1068 | 481.7867 | 0.001449153 | 20 | 514 | -554 | 0 | 0 | 0 | 0.003921729 | 0.02782087 | 0.04805229 | 0.08684368 | 0.1344696 | 0.1750378 | 0.1977465 | 0.2062615 | 0.217312 | 0.2272363 | 0.2422746 | 0.2453624 | 0.2453624 | 0.2453624 | 0.2453624 | 0.2453624 | 0.2453624 | 0.2453624 | 0.2453624 | 0.2453624 | 0.2453624 | 0.2453624 | 0.2453624 | 0.2453624 | 0.2453624 | 0.2453624 | 0.2453624 | 0.2453624 | 0.2453624 | 0.2453624 | 0.2453624 | 0.2453624 | 0.2453624 | 0.2453624 | 0.2453624 | 0.2453624 | 0.2453624 | 0.2453624 | 0.2453624 | 0.2453624 | 0.2453624 | 0.2453624 | 0.2453624 | 0.2453624 | 0.2453624 | 0.2453624 | 0.2453624 | 0.2453624 | 0.2437939 | 0.2300924 | 0.2208719 | 0.2056087 | 0.1960285 | 0.1736547 | 0.1346698 | 0.08885418 | 0.04706852 | 0.02645006 | 0.007885832 | 0.001993624 | 0.001132754 | 0 | 0.006644785 | 0
1068 | 498.6105 | 0.001499757 | 30 | 504 | -564 | 0 | 0 | 0 | 0.003921729 | 0.02782087 | 0.04805229 | 0.08684368 | 0.1344696 | 0.1750378 | 0.1977465 | 0.2062615 | 0.2188117 | 0.2287361 | 0.2437744 | 0.2468622 | 0.2468622 | 0.2468622 | 0.2468622 | 0.2468622 | 0.2468622 | 0.2468622 | 0.2468622 | 0.2468622 | 0.2468622 | 0.2468622 | 0.2468622 | 0.2468622 | 0.2468622 | 0.2468622 | 0.2468622 | 0.2468622 | 0.2468622 | 0.2468622 | 0.2468622 | 0.2468622 | 0.2468622 | 0.2468622 | 0.2468622 | 0.2468622 | 0.2468622 | 0.2468622 | 0.2468622 | 0.2468622 | 0.2468622 | 0.2468622 | 0.2468622 | 0.2468622 | 0.2468622 | 0.2468622 | 0.2468622 | 0.2468622 | 0.2437939 | 0.2300924 | 0.2208719 | 0.2056087 | 0.1960285 | 0.1736547 | 0.1346698 | 0.08885418 | 0.04706852 | 0.02645006 | 0.007885832 | 0.001993624 | 0.001132754 | 0 | 0.0122729 | 0
1068 | 493.3832 | 0.001484034 | 40 | 494 | -574 | 0 | 0 | 0 | 0.003921729 | 0.02782087 | 0.04805229 | 0.08684368 | 0.1344696 | 0.1750378 | 0.1977465 | 0.2062615 | 0.2202958 | 0.2302201 | 0.2452584 | 0.2483462 | 0.2483462 | 0.2483462 | 0.2483462 | 0.2483462 | 0.2483462 | 0.2483462 | 0.2483462 | 0.2483462 | 0.2483462 | 0.2483462 | 0.2483462 | 0.2483462 | 0.2483462 | 0.2483462 | 0.2483462 | 0.2483462 | 0.2483462 | 0.2483462 | 0.2483462 | 0.2483462 | 0.2483462 | 0.2483462 | 0.2483462 | 0.2483462 | 0.2483462 | 0.2483462 | 0.2483462 | 0.2483462 | 0.2483462 | 0.2483462 | 0.2483462 | 0.2483462 | 0.2483462 | 0.2483462 | 0.2483462 | 0.2483462 | 0.2437939 | 0.2300924 | 0.2208719 | 0.2056087 | 0.1960285 | 0.1736547 | 0.1346698 | 0.08885418 | 0.04706852 | 0.02645006 | 0.007885832 | 0.001993624 | 0.001132754 | 0 | 0.01790101 | 0
1068 | 511.874 | 0.001539652 | 30 | 504 | -564 | 0 | 0 | 0 | 0.003921729 | 0.02782087 | 0.04805229 | 0.08684368 | 0.1344696 | 0.1750378 | 0.1977465 | 0.2062615 | 0.2218354 | 0.2317598 | 0.2467981 | 0.2498859 | 0.2498859 | 0.2498859 | 0.2498859 | 0.2498859 | 0.2498859 | 0.2498859 | 0.2498859 | 0.2498859 | 0.2498859 | 0.2498859 | 0.2498859 | 0.2498859 | 0.2498859 | 0.2498859 | 0.2498859 | 0.2498859 | 0.2498859 | 0.2498859 | 0.2498859 | 0.2498859 | 0.2498859 | 0.2498859 | 0.2498859 | 0.2498859 | 0.2498859 | 0.2498859 | 0.2498859 | 0.2498859 | 0.2498859 | 0.2498859 | 0.2498859 | 0.2498859 | 0.2498859 | 0.2498859 | 0.2498859 | 0.2498859 | 0.2437939 | 0.2300924 | 0.2208719 | 0.2056087 | 0.1960285 | 0.1736547 | 0.1346698 | 0.08885418 | 0.04706852 | 0.02645006 | 0.007885832 | 0.001993624 | 0.001132754 | 0 | 0.0122729 | 0
1068 | 469.9787 | 0.001413636 | 20 | 514 | -554 | 0 | 0 | 0 | 0.003921729 | 0.02782087 | 0.04805229 | 0.08684368 | 0.1344696 | 0.1750378 | 0.1977465 | 0.2062615 | 0.2218354 | 0.2331734 | 0.2482117 | 0.2512995 | 0.2512995 | 0.2512995 | 0.2512995 | 0.2512995 | 0.2512995 | 0.2512995 | 0.2512995 | 0.2512995 | 0.2512995 | 0.2512995 | 0.2512995 | 0.2512995 | 0.2512995 | 0.2512995 | 0.2512995 | 0.2512995 | 0.2512995 | 0.2512995 | 0.2512995 | 0.2512995 | 0.2512995 | 0.2512995 | 0.2512995 | 0.2512995 | 0.2512995 | 0.2512995 | 0.2512995 | 0.2512995 | 0.2512995 | 0.2512995 | 0.2512995 | 0.2512995 | 0.2512995 | 0.2512995 | 0.2512995 | 0.2512995 | 0.2452076 | 0.2300924 | 0.2208719 | 0.2056087 | 0.1960285 | 0.1736547 | 0.1346698 | 0.08885418 | 0.04706852 | 0.02645006 | 0.007885832 | 0.001993624 | 0.001132754 | 0 | 0.006644785 | 0
1068 | 527.5964 | 0.001586943 | 10 | 524 | -544 | 0 | 0 | 0 | 0.003921729 | 0.02782087 | 0.04805229 | 0.08684368 | 0.1344696 | 0.1750378 | 0.1977465 | 0.2062615 | 0.2218354 | 0.2347603 | 0.2497986 | 0.2528865 | 0.2528865 | 0.2528865 | 0.2528865 | 0.2528865 | 0.2528865 | 0.2528865 | 0.2528865 | 0.2528865 | 0.2528865 | 0.2528865 | 0.2528865 | 0.2528865 | 0.2528865 | 0.2528865 | 0.2528865 | 0.2528865 | 0.2528865 | 0.2528865 | 0.2528865 | 0.2528865 | 0.2528865 | 0.2528865 | 0.2528865 | 0.2528865 | 0.2528865 | 0.2528865 | 0.2528865 | 0.2528865 | 0.2528865 | 0.2528865 | 0.2528865 | 0.2528865 | 0.2528865 | 0.2528865 | 0.2528865 | 0.2528865 | 0.2467945 | 0.2300924 | 0.2208719 | 0.2056087 | 0.1960285 | 0.1736547 | 0.1346698 | 0.08885418 | 0.04706852 | 0.02645006 | 0.007885832 | 0.001993624 | 0.001132754 | 0 | 0.00266255 | 0.0006930962
1068 | 499.079 | 0.001501166 | 0 | 534 | -534 | 0 | 0 | 0 | 0.003921729 | 0.02782087 | 0.04805229 | 0.08684368 | 0.1344696 | 0.1750378 | 0.1977465 | 0.2062615 | 0.2218354 | 0.2347603 | 0.2512998 | 0.2543876 | 0.2543876 | 0.2543876 | 0.2543876 | 0.2543876 | 0.2543876 | 0.2543876 | 0.2543876 | 0.2543876 | 0.2543876 | 0.2543876 | 0.2543876 | 0.2543876 | 0.2543876 | 0.2543876 | 0.2543876 | 0.2543876 | 0.2543876 | 0.2543876 | 0.2543876 | 0.2543876 | 0.2543876 | 0.2543876 | 0.2543876 | 0.2543876 | 0.2543876 | 0.2543876 | 0.2543876 | 0.2543876 | 0.2543876 | 0.2543876 | 0.2543876 | 0.2543876 | 0.2543876 | 0.2543876 | 0.2543876 | 0.2543876 | 0.2482957 | 0.2300924 | 0.2208719 | 0.2056087 | 0.1960285 | 0.1736547 | 0.1346698 | 0.08885418 | 0.04706852 | 0.02645006 | 0.007885832 | 0.001993624 | 0.001132754 | 0 | 0.001506929 | 0.002973018
1068 | 510.0976 | 0.001534308 | -10 | 544 | -524 | 0 | 0 | 0 | 0.003921729 | 0.02782087 | 0.04805229 | 0.08684368 | 0.1344696 | 0.1750378 | 0.1977465 | 0.2062615 | 0.2218354 | 0.2347603 | 0.2528341 | 0.2559219 | 0.2559219 | 0.2559219 | 0.2559219 | 0.2559219 | 0.2559219 | 0.2559219 | 0.2559219 | 0.2559219 | 0.2559219 | 0.2559219 | 0.2559219 | 0.2559219 | 0.2559219 | 0.2559219 | 0.2559219 | 0.2559219 | 0.2559219 | 0.2559219 | 0.2559219 | 0.2559219 | 0.2559219 | 0.2559219 | 0.2559219 | 0.2559219 | 0.2559219 | 0.2559219 | 0.2559219 | 0.2559219 | 0.2559219 | 0.2559219 | 0.2559219 | 0.2559219 | 0.2559219 | 0.2559219 | 0.2559219 | 0.2559219 | 0.24983 | 0.2316267 | 0.2208719 | 0.2056087 | 0.1960285 | 0.1736547 | 0.1346698 | 0.08885418 | 0.04706852 | 0.02645006 | 0.007885832 | 0.001993624 | 0.001132754 | 0 | 0.0003513087 | 0.005252939
1068 | 492.3758 | 0.001481003 | -20 | 554 | -514 | 0 | 0 | 0 | 0.003921729 | 0.02782087 | 0.04805229 | 0.08684368 | 0.1344696 | 0.1750378 | 0.1977465 | 0.2062615 | 0.2218354 | 0.2347603 | 0.2543151 | 0.2574029 | 0.2574029 | 0.2574029 | 0.2574029 | 0.2574029 | 0.2574029 | 0.2574029 | 0.2574029 | 0.2574029 | 0.2574029 | 0.2574029 | 0.2574029 | 0.2574029 | 0.2574029 | 0.2574029 | 0.2574029 | 0.2574029 | 0.2574029 | 0.2574029 | 0.2574029 | 0.2574029 | 0.2574029 | 0.2574029 | 0.2574029 | 0.2574029 | 0.2574029 | 0.2574029 | 0.2574029 | 0.2574029 | 0.2574029 | 0.2574029 | 0.2574029 | 0.2574029 | 0.2574029 | 0.2574029 | 0.2574029 | 0.2574029 | 0.251311 | 0.2331077 | 0.2208719 | 0.2056087 | 0.1960285 | 0.1736547 | 0.1346698 | 0.08885418 | 0.04706852 | 0.02645006 | 0.007885832 | 0.001993624 | 0.001132754 | 0 | 0 | 0.01039753
1068 | 520.3034 | 0.001565006 | -30 | 564 | -504 | 0 | 0 | 0 | 0.003921729 | 0.02782087 | 0.04805229 | 0.08684368 | 0.1344696 | 0.1750378 | 0.1977465 | 0.2062615 | 0.2218354 | 0.2347603 | 0.2543151 | 0.2589679 | 0.2589679 | 0.2589679 | 0.2589679 | 0.2589679 | 0.2589679 | 0.2589679 | 0.2589679 | 0.2589679 | 0.2589679 | 0.2589679 | 0.2589679 | 0.2589679 | 0.2589679 | 0.2589679 | 0.2589679 | 0.2589679 | 0.2589679 | 0.2589679 | 0.2589679 | 0.2589679 | 0.2589679 | 0.2589679 | 0.2589679 | 0.2589679 | 0.2589679 | 0.2589679 | 0.2589679 | 0.2589679 | 0.2589679 | 0.2589679 | 0.2589679 | 0.2589679 | 0.2589679 | 0.2589679 | 0.2589679 | 0.2589679 | 0.252876 | 0.2346727 | 0.2224369 | 0.2056087 | 0.1960285 | 0.1736547 | 0.1346698 | 0.08885418 | 0.04706852 | 0.02645006 | 0.007885832 | 0.001993624 | 0.001132754 | 0 | 0 | 0.01721015
938 | 499.6154 | 0.001502779 | -40 | 509 | -429 | 0 | 0 | 0 | 0.003921729 | 0.02782087 | 0.04805229 | 0.08684368 | 0.1344696 | 0.1750378 | 0.1977465 | 0.2062615 | 0.2218354 | 0.2347603 | 0.2543151 | 0.2589679 | 0.2589679 | 0.2604707 | 0.2604707 | 0.2604707 | 0.2604707 | 0.2604707 | 0.2604707 | 0.2604707 | 0.2604707 | 0.2604707 | 0.2604707 | 0.2604707 | 0.2604707 | 0.2604707 | 0.2604707 | 0.2604707 | 0.2604707 | 0.2604707 | 0.2604707 | 0.2604707 | 0.2604707 | 0.2604707 | 0.2604707 | 0.2604707 | 0.2604707 | 0.2604707 | 0.2604707 | 0.2604707 | 0.2604707 | 0.2604707 | 0.2604707 | 0.2604707 | 0.2604707 | 0.2604707 | 0.2604707 | 0.2604707 | 0.2543788 | 0.2346727 | 0.2224369 | 0.2056087 | 0.1960285 | 0.1736547 | 0.1346698 | 0.08885418 | 0.04706852 | 0.02645006 | 0.007885832 | 0.001993624 | 0.001132754 | 0 | 0 | 0
938 | 502.7369 | 0.001512168 | -30 | 499 | -439 | 0 | 0 | 0 | 0.003921729 | 0.02782087 | 0.04805229 | 0.08684368 | 0.1344696 | 0.1750378 | 0.1977465 | 0.2062615 | 0.2218354 | 0.2347603 | 0.2543151 | 0.2589679 | 0.2589679 | 0.2619829 | 0.2619829 | 0.2619829 | 0.2619829 | 0.2619829 | 0.2619829 | 0.2619829 | 0.2619829 | 0.2619829 | 0.2619829 | 0.2619829 | 0.2619829 | 0.2619829 | 0.2619829 | 0.2619829 | 0.2619829 | 0.2619829 | 0.2619829 | 0.2619829 | 0.2619829 | 0.2619829 | 0.2619829 | 0.2619829 | 0.2619829 | 0.2619829 | 0.2619829 | 0.2619829 | 0.2619829 | 0.2619829 | 0.2619829 | 0.2619829 | 0.2619829 | 0.2619829 | 0.2619829 | 0.2619829 | 0.2543788 | 0.2346727 | 0.2224369 | 0.2056087 | 0.1960285 | 0.1736547 | 0.1346698 | 0.08885418 | 0.04706852 | 0.02645006 | 0.007885832 | 0.001993624 | 0.001132754 | 0 | 0 | 0
938 | 496.6023 | 0.001493716 | -20 | 489 | -449 | 0 | 0 | 0 | 0.003921729 | 0.02782087 | 0.04805229 | 0.08684368 | 0.1344696 | 0.1750378 | 0.1977465 | 0.2062615 | 0.2218354 | 0.2347603 | 0.2543151 | 0.2589679 | 0.2589679 | 0.2634766 | 0.2634766 | 0.2634766 | 0.2634766 | 0.2634766 | 0.2634766 | 0.2634766 | 0.2634766 | 0.2634766 | 0.2634766 | 0.2634766 | 0.2634766 | 0.2634766 | 0.2634766 | 0.2634766 | 0.2634766 | 0.2634766 | 0.2634766 | 0.2634766 | 0.2634766 | 0.2634766 | 0.2634766 | 0.2634766 | 0.2634766 | 0.2634766 | 0.2634766 | 0.2634766 | 0.2634766 | 0.2634766 | 0.2634766 | 0.2634766 | 0.2634766 | 0.2634766 | 0.2634766 | 0.2634766 | 0.2543788 | 0.2346727 | 0.2224369 | 0.2056087 | 0.1960285 | 0.1736547 | 0.1346698 | 0.08885418 | 0.04706852 | 0.02645006 | 0.007885832 | 0.001993624 | 0.001132754 | 0 | 0 | 0
938 | 515.2075 | 0.001549678 | -10 | 479 | -459 | 0 | 0 | 0 | 0.003921729 | 0.02782087 | 0.04805229 | 0.08684368 | 0.1344696 | 0.1750378 | 0.1977465 | 0.2062615 | 0.2218354 | 0.2347603 | 0.2543151 | 0.2589679 | 0.2605176 | 0.2650263 | 0.2650263 | 0.2650263 | 0.2650263 | 0.2650263 | 0.2650263 | 0.2650263 | 0.2650263 | 0.2650263 | 0.2650263 | 0.2650263 | 0.2650263 | 0.2650263 | 0.2650263 | 0.2650263 | 0.2650263 | 0.2650263 | 0.2650263 | 0.2650263 | 0.2650263 | 0.2650263 | 0.2650263 | 0.2650263 | 0.2650263 | 0.2650263 | 0.2650263 | 0.2650263 | 0.2650263 | 0.2650263 | 0.2650263 | 0.2650263 | 0.2650263 | 0.2650263 | 0.2650263 | 0.2634766 | 0.2543788 | 0.2346727 | 0.2224369 | 0.2056087 | 0.1960285 | 0.1736547 | 0.1346698 | 0.08885418 | 0.04706852 | 0.02645006 | 0.007885832 | 0.001993624 | 0.001132754 | 0 | 0 | 0
924 | 464.5962 | 0.001397446 | 0 | 462 | -462 | 0 | 0 | 0 | 0.003921729 | 0.02782087 | 0.04805229 | 0.08684368 | 0.1344696 | 0.1750378 | 0.1977465 | 0.2062615 | 0.2218354 | 0.2347603 | 0.2543151 | 0.2589679 | 0.2619151 | 0.2664237 | 0.2664237 | 0.2664237 | 0.2664237 | 0.2664237 | 0.2664237 | 0.2664237 | 0.2664237 | 0.2664237 | 0.2664237 | 0.2664237 | 0.2664237 | 0.2664237 | 0.2664237 | 0.2664237 | 0.2664237 | 0.2664237 | 0.2664237 | 0.2664237 | 0.2664237 | 0.2664237 | 0.2664237 | 0.2664237 | 0.2664237 | 0.2664237 | 0.2664237 | 0.2664237 | 0.2664237 | 0.2664237 | 0.2664237 | 0.2664237 | 0.2664237 | 0.2664237 | 0.2664237 | 0.2634766 | 0.2543788 | 0.2346727 | 0.2224369 | 0.2056087 | 0.1960285 | 0.1736547 | 0.1346698 | 0.08885418 | 0.04706852 | 0.02645006 | 0.007885832 | 0.001993624 | 0.001132754 | 0 | 0 | 0
924 | 469.3026 | 0.001411602 | 10 | 452 | -472 | 0 | 0 | 0 | 0.003921729 | 0.02782087 | 0.04805229 | 0.08684368 | 0.1344696 | 0.1750378 | 0.1977465 | 0.2062615 | 0.2218354 | 0.2347603 | 0.2543151 | 0.2589679 | 0.2633267 | 0.2678353 | 0.2678353 | 0.2678353 | 0.2678353 | 0.2678353 | 0.2678353 | 0.2678353 | 0.2678353 | 0.2678353 | 0.2678353 | 0.2678353 | 0.2678353 | 0.2678353 | 0.2678353 | 0.2678353 | 0.2678353 | 0.2678353 | 0.2678353 | 0.2678353 | 0.2678353 | 0.2678353 | 0.2678353 | 0.2678353 | 0.2678353 | 0.2678353 | 0.2678353 | 0.2678353 | 0.2678353 | 0.2678353 | 0.2678353 | 0.2678353 | 0.2678353 | 0.2678353 | 0.2664237 | 0.2634766 | 0.2543788 | 0.2346727 | 0.2224369 | 0.2056087 | 0.1960285 | 0.1736547 | 0.1346698 | 0.08885418 | 0.04706852 | 0.02645006 | 0.007885832 | 0.001993624 | 0.001132754 | 0 | 0.0007559436 | 0
924 | 472.3074 | 0.00142064 | 20 | 442 | -482 | 0 | 0 | 0 | 0.003921729 | 0.02782087 | 0.04805229 | 0.08684368 | 0.1344696 | 0.1750378 | 0.1977465 | 0.2062615 | 0.2218354 | 0.2347603 | 0.2543151 | 0.2603886 | 0.2647473 | 0.269256 | 0.269256 | 0.269256 | 0.269256 | 0.269256 | 0.269256 | 0.269256 | 0.269256 | 0.269256 | 0.269256 | 0.269256 | 0.269256 | 0.269256 | 0.269256 | 0.269256 | 0.269256 | 0.269256 | 0.269256 | 0.269256 | 0.269256 | 0.269256 | 0.269256 | 0.269256 | 0.269256 | 0.269256 | 0.269256 | 0.269256 | 0.269256 | 0.269256 | 0.269256 | 0.269256 | 0.269256 | 0.269256 | 0.2664237 | 0.2634766 | 0.2543788 | 0.2346727 | 0.2224369 | 0.2056087 | 0.1960285 | 0.1736547 | 0.1346698 | 0.08885418 | 0.04706852 | 0.02645006 | 0.007885832 | 0.001993624 | 0.001132754 | 0 | 0.002443318 | 0
924 | 470.1222 | 0.001414067 | 30 | 432 | -492 | 0 | 0 | 0 | 0.003921729 | 0.02782087 | 0.04805229 | 0.08684368 | 0.1344696 | 0.1750378 | 0.1977465 | 0.2062615 | 0.2218354 | 0.2347603 | 0.2543151 | 0.2618027 | 0.2661614 | 0.27067 | 0.27067 | 0.27067 | 0.27067 | 0.27067 | 0.27067 | 0.27067 | 0.27067 | 0.27067 | 0.27067 | 0.27067 | 0.27067 | 0.27067 | 0.27067 | 0.27067 | 0.27067 | 0.27067 | 0.27067 | 0.27067 | 0.27067 | 0.27067 | 0.27067 | 0.27067 | 0.27067 | 0.27067 | 0.27067 | 0.27067 | 0.27067 | 0.27067 | 0.27067 | 0.27067 | 0.27067 | 0.27067 | 0.2664237 | 0.2634766 | 0.2543788 | 0.2346727 | 0.2224369 | 0.2056087 | 0.1960285 | 0.1736547 | 0.1346698 | 0.08885418 | 0.04706852 | 0.02645006 | 0.007885832 | 0.001993624 | 0.001132754 | 0 | 0.004130692 | 0
924 | 460.3204 | 0.001384585 | 40 | 422 | -502 | 0 | 0 | 0 | 0.003921729 | 0.02782087 | 0.04805229 | 0.08684368 | 0.1344696 | 0.1750378 | 0.1977465 | 0.2062615 | 0.2218354 | 0.2347603 | 0.2543151 | 0.2631872 | 0.267546 | 0.2720546 | 0.2720546 | 0.2720546 | 0.2720546 | 0.2720546 | 0.2720546 | 0.2720546 | 0.2720546 | 0.2720546 | 0.2720546 | 0.2720546 | 0.2720546 | 0.2720546 | 0.2720546 | 0.2720546 | 0.2720546 | 0.2720546 | 0.2720546 | 0.2720546 | 0.2720546 | 0.2720546 | 0.2720546 | 0.2720546 | 0.2720546 | 0.2720546 | 0.2720546 | 0.2720546 | 0.2720546 | 0.2720546 | 0.2720546 | 0.2720546 | 0.2720546 | 0.27067 | 0.2664237 | 0.2634766 | 0.2543788 | 0.2346727 | 0.2224369 | 0.2056087 | 0.1960285 | 0.1736547 | 0.1346698 | 0.08885418 | 0.04706852 | 0.02645006 | 0.007885832 | 0.001993624 | 0.001132754 | 0 | 0.005774521 | 0
938 | 493.2387 | 0.001483599 | 30 | 439 | -499 | 0 | 0 | 0 | 0.003921729 | 0.02782087 | 0.04805229 | 0.08684368 | 0.1344696 | 0.1750378 | 0.1977465 | 0.2062615 | 0.2218354 | 0.2347603 | 0.2543151 | 0.2646708 | 0.2690296 | 0.2735382 | 0.2735382 | 0.2735382 | 0.2735382 | 0.2735382 | 0.2735382 | 0.2735382 | 0.2735382 | 0.2735382 | 0.2735382 | 0.2735382 | 0.2735382 | 0.2735382 | 0.2735382 | 0.2735382 | 0.2735382 | 0.2735382 | 0.2735382 | 0.2735382 | 0.2735382 | 0.2735382 | 0.2735382 | 0.2735382 | 0.2735382 | 0.2735382 | 0.2735382 | 0.2735382 | 0.2735382 | 0.2735382 | 0.2735382 | 0.2735382 | 0.2735382 | 0.2721536 | 0.2664237 | 0.2634766 | 0.2543788 | 0.2346727 | 0.2224369 | 0.2056087 | 0.1960285 | 0.1736547 | 0.1346698 | 0.08885418 | 0.04706852 | 0.02645006 | 0.007885832 | 0.001993624 | 0.001132754 | 0 | 0.005285143 | 0
924 | 470.8237 | 0.001416178 | 20 | 442 | -482 | 0 | 0 | 0 | 0.003921729 | 0.02782087 | 0.04805229 | 0.08684368 | 0.1344696 | 0.1750378 | 0.1977465 | 0.2062615 | 0.2218354 | 0.2347603 | 0.2543151 | 0.266087 | 0.2704457 | 0.2749544 | 0.2749544 | 0.2749544 | 0.2749544 | 0.2749544 | 0.2749544 | 0.2749544 | 0.2749544 | 0.2749544 | 0.2749544 | 0.2749544 | 0.2749544 | 0.2749544 | 0.2749544 | 0.2749544 | 0.2749544 | 0.2749544 | 0.2749544 | 0.2749544 | 0.2749544 | 0.2749544 | 0.2749544 | 0.2749544 | 0.2749544 | 0.2749544 | 0.2749544 | 0.2749544 | 0.2749544 | 0.2749544 | 0.2749544 | 0.2749544 | 0.2749544 | 0.2735698 | 0.2664237 | 0.2634766 | 0.2543788 | 0.2346727 | 0.2224369 | 0.2056087 | 0.1960285 | 0.1736547 | 0.1346698 | 0.08885418 | 0.04706852 | 0.02645006 | 0.007885832 | 0.001993624 | 0.001132754 | 0 | 0.002443318 | 6.218196e-05
924 | 472.4634 | 0.00142111 | 10 | 452 | -472 | 0 | 0 | 0 | 0.003921729 | 0.02782087 | 0.04805229 | 0.08684368 | 0.1344696 | 0.1750378 | 0.1977465 | 0.2062615 | 0.2218354 | 0.2347603 | 0.2543151 | 0.266087 | 0.2718669 | 0.2763755 | 0.2763755 | 0.2763755 | 0.2763755 | 0.2763755 | 0.2763755 | 0.2763755 | 0.2763755 | 0.2763755 | 0.2763755 | 0.2763755 | 0.2763755 | 0.2763755 | 0.2763755 | 0.2763755 | 0.2763755 | 0.2763755 | 0.2763755 | 0.2763755 | 0.2763755 | 0.2763755 | 0.2763755 | 0.2763755 | 0.2763755 | 0.2763755 | 0.2763755 | 0.2763755 | 0.2763755 | 0.2763755 | 0.2763755 | 0.2763755 | 0.2763755 | 0.2749909 | 0.2664237 | 0.2634766 | 0.2543788 | 0.2346727 | 0.2224369 | 0.2056087 | 0.1960285 | 0.1736547 | 0.1346698 | 0.08885418 | 0.04706852 | 0.02645006 | 0.007885832 | 0.001993624 | 0.001132754 | 0 | 0.0007559436 | 0.000580365
938 | 494.6478 | 0.001487837 | 0 | 469 | -469 | 0 | 0 | 0 | 0.003921729 | 0.02782087 | 0.04805229 | 0.08684368 | 0.1344696 | 0.1750378 | 0.1977465 | 0.2062615 | 0.2218354 | 0.2347603 | 0.2543151 | 0.266087 | 0.2733547 | 0.2778634 | 0.2778634 | 0.2778634 | 0.2778634 | 0.2778634 | 0.2778634 | 0.2778634 | 0.2778634 | 0.2778634 | 0.2778634 | 0.2778634 | 0.2778634 | 0.2778634 | 0.2778634 | 0.2778634 | 0.2778634 | 0.2778634 | 0.2778634 | 0.2778634 | 0.2778634 | 0.2778634 | 0.2778634 | 0.2778634 | 0.2778634 | 0.2778634 | 0.2778634 | 0.2778634 | 0.2778634 | 0.2778634 | 0.2778634 | 0.2778634 | 0.2778634 | 0.2764788 | 0.2679116 | 0.2634766 | 0.2543788 | 0.2346727 | 0.2224369 | 0.2056087 | 0.1960285 | 0.1736547 | 0.1346698 | 0.08885418 | 0.04706852 | 0.02645006 | 0.007885832 | 0.001993624 | 0.001132754 | 0 | 0.0002497314 | 0.001859115
938 | 514.8436 | 0.001548584 | -10 | 479 | -459 | 0 | 0 | 0 | 0.003921729 | 0.02782087 | 0.04805229 | 0.08684368 | 0.1344696 | 0.1750378 | 0.1977465 | 0.2062615 | 0.2218354 | 0.2347603 | 0.2543151 | 0.266087 | 0.2749033 | 0.2794119 | 0.2794119 | 0.2794119 | 0.2794119 | 0.2794119 | 0.2794119 | 0.2794119 | 0.2794119 | 0.2794119 | 0.2794119 | 0.2794119 | 0.2794119 | 0.2794119 | 0.2794119 | 0.2794119 | 0.2794119 | 0.2794119 | 0.2794119 | 0.2794119 | 0.2794119 | 0.2794119 | 0.2794119 | 0.2794119 | 0.2794119 | 0.2794119 | 0.2794119 | 0.2794119 | 0.2794119 | 0.2794119 | 0.2794119 | 0.2794119 | 0.2794119 | 0.2780273 | 0.2694602 | 0.2634766 | 0.2543788 | 0.2346727 | 0.2224369 | 0.2056087 | 0.1960285 | 0.1736547 | 0.1346698 | 0.08885418 | 0.04706852 | 0.02645006 | 0.007885832 | 0.001993624 | 0.001132754 | 0 | 0 | 0.005065401
924 | 461.9189 | 0.001389393 | -20 | 482 | -442 | 0 | 0 | 0 | 0.003921729 | 0.02782087 | 0.04805229 | 0.08684368 | 0.1344696 | 0.1750378 | 0.1977465 | 0.2062615 | 0.2218354 | 0.2347603 | 0.2543151 | 0.266087 | 0.2749033 | 0.2808013 | 0.2808013 | 0.2808013 | 0.2808013 | 0.2808013 | 0.2808013 | 0.2808013 | 0.2808013 | 0.2808013 | 0.2808013 | 0.2808013 | 0.2808013 | 0.2808013 | 0.2808013 | 0.2808013 | 0.2808013 | 0.2808013 | 0.2808013 | 0.2808013 | 0.2808013 | 0.2808013 | 0.2808013 | 0.2808013 | 0.2808013 | 0.2808013 | 0.2808013 | 0.2808013 | 0.2808013 | 0.2808013 | 0.2808013 | 0.2808013 | 0.2808013 | 0.2794167 | 0.2708495 | 0.264866 | 0.2543788 | 0.2346727 | 0.2224369 | 0.2056087 | 0.1960285 | 0.1736547 | 0.1346698 | 0.08885418 | 0.04706852 | 0.02645006 | 0.007885832 | 0.001993624 | 0.001132754 | 0 | 0 | 0.006027287
924 | 468.8786 | 0.001410327 | -30 | 492 | -432 | 0 | 0 | 0 | 0.003921729 | 0.02782087 | 0.04805229 | 0.08684368 | 0.1344696 | 0.1750378 | 0.1977465 | 0.2062615 | 0.2218354 | 0.2347603 | 0.2543151 | 0.266087 | 0.2749033 | 0.2822117 | 0.2822117 | 0.2822117 | 0.2822117 | 0.2822117 | 0.2822117 | 0.2822117 | 0.2822117 | 0.2822117 | 0.2822117 | 0.2822117 | 0.2822117 | 0.2822117 | 0.2822117 | 0.2822117 | 0.2822117 | 0.2822117 | 0.2822117 | 0.2822117 | 0.2822117 | 0.2822117 | 0.2822117 | 0.2822117 | 0.2822117 | 0.2822117 | 0.2822117 | 0.2822117 | 0.2822117 | 0.2822117 | 0.2822117 | 0.2822117 | 0.2822117 | 0.2808271 | 0.2722599 | 0.2662763 | 0.2543788 | 0.2346727 | 0.2224369 | 0.2056087 | 0.1960285 | 0.1736547 | 0.1346698 | 0.08885418 | 0.04706852 | 0.02645006 | 0.007885832 | 0.001993624 | 0.001132754 | 0 | 0 | 0.009233573
924 | 463.9869 | 0.001395613 | -40 | 502 | -422 | 0 | 0 | 0 | 0.003921729 | 0.02782087 | 0.04805229 | 0.08684368 | 0.1344696 | 0.1750378 | 0.1977465 | 0.2062615 | 0.2218354 | 0.2347603 | 0.2543151 | 0.266087 | 0.2749033 | 0.2822117 | 0.2836073 | 0.2836073 | 0.2836073 | 0.2836073 | 0.2836073 | 0.2836073 | 0.2836073 | 0.2836073 | 0.2836073 | 0.2836073 | 0.2836073 | 0.2836073 | 0.2836073 | 0.2836073 | 0.2836073 | 0.2836073 | 0.2836073 | 0.2836073 | 0.2836073 | 0.2836073 | 0.2836073 | 0.2836073 | 0.2836073 | 0.2836073 | 0.2836073 | 0.2836073 | 0.2836073 | 0.2836073 | 0.2836073 | 0.2836073 | 0.2836073 | 0.2822227 | 0.2736555 | 0.2676719 | 0.2543788 | 0.2346727 | 0.2224369 | 0.2056087 | 0.1960285 | 0.1736547 | 0.1346698 | 0.08885418 | 0.04706852 | 0.02645006 | 0.007885832 | 0.001993624 | 0.001132754 | 0 | 0 | 0.01168952
924 | 465.9824 | 0.001401616 | -30 | 492 | -432 | 0 | 0 | 0 | 0.003921729 | 0.02782087 | 0.04805229 | 0.08684368 | 0.1344696 | 0.1750378 | 0.1977465 | 0.2062615 | 0.2218354 | 0.2347603 | 0.2543151 | 0.266087 | 0.2749033 | 0.2836133 | 0.2850089 | 0.2850089 | 0.2850089 | 0.2850089 | 0.2850089 | 0.2850089 | 0.2850089 | 0.2850089 | 0.2850089 | 0.2850089 | 0.2850089 | 0.2850089 | 0.2850089 | 0.2850089 | 0.2850089 | 0.2850089 | 0.2850089 | 0.2850089 | 0.2850089 | 0.2850089 | 0.2850089 | 0.2850089 | 0.2850089 | 0.2850089 | 0.2850089 | 0.2850089 | 0.2850089 | 0.2850089 | 0.2850089 | 0.2850089 | 0.2850089 | 0.2836243 | 0.2750571 | 0.2690736 | 0.2543788 | 0.2346727 | 0.2224369 | 0.2056087 | 0.1960285 | 0.1736547 | 0.1346698 | 0.08885418 | 0.04706852 | 0.02645006 | 0.007885832 | 0.001993624 | 0.001132754 | 0 | 0 | 0.009233573
924 | 461.1938 | 0.001387212 | -20 | 482 | -442 | 0 | 0 | 0 | 0.003921729 | 0.02782087 | 0.04805229 | 0.08684368 | 0.1344696 | 0.1750378 | 0.1977465 | 0.2062615 | 0.2218354 | 0.2347603 | 0.2543151 | 0.266087 | 0.2749033 | 0.2850005 | 0.2863961 | 0.2863961 | 0.2863961 | 0.2863961 | 0.2863961 | 0.2863961 | 0.2863961 | 0.2863961 | 0.2863961 | 0.2863961 | 0.2863961 | 0.2863961 | 0.2863961 | 0.2863961 | 0.2863961 | 0.2863961 | 0.2863961 | 0.2863961 | 0.2863961 | 0.2863961 | 0.2863961 | 0.2863961 | 0.2863961 | 0.2863961 | 0.2863961 | 0.2863961 | 0.2863961 | 0.2863961 | 0.2863961 | 0.2863961 | 0.2863961 | 0.2850115 | 0.2764443 | 0.2704608 | 0.2543788 | 0.2346727 | 0.2224369 | 0.2056087 | 0.1960285 | 0.1736547 | 0.1346698 | 0.08885418 | 0.04706852 | 0.02645006 | 0.007885832 | 0.001993624 | 0.001132754 | 0 | 6.267724e-05 | 0.006027287
924 | 479.9274 | 0.00144356 | -10 | 472 | -452 | 0 | 0 | 0 | 0.003921729 | 0.02782087 | 0.04805229 | 0.08684368 | 0.1344696 | 0.1750378 | 0.1977465 | 0.2062615 | 0.2218354 | 0.2347603 | 0.2543151 | 0.266087 | 0.2749033 | 0.286444 | 0.2878397 | 0.2878397 | 0.2878397 | 0.2878397 | 0.2878397 | 0.2878397 | 0.2878397 | 0.2878397 | 0.2878397 | 0.2878397 | 0.2878397 | 0.2878397 | 0.2878397 | 0.2878397 | 0.2878397 | 0.2878397 | 0.2878397 | 0.2878397 | 0.2878397 | 0.2878397 | 0.2878397 | 0.2878397 | 0.2878397 | 0.2878397 | 0.2878397 | 0.2878397 | 0.2878397 | 0.2878397 | 0.2878397 | 0.2878397 | 0.2878397 | 0.2864551 | 0.2778879 | 0.2704608 | 0.2543788 | 0.2346727 | 0.2224369 | 0.2056087 | 0.1960285 | 0.1736547 | 0.1346698 | 0.08885418 | 0.04706852 | 0.02645006 | 0.007885832 | 0.001993624 | 0.001132754 | 0 | 0.0005849876 | 0.002821001
924 | 464.6026 | 0.001397465 | 0 | 462 | -462 | 0 | 0 | 0 | 0.003921729 | 0.02782087 | 0.04805229 | 0.08684368 | 0.1344696 | 0.1750378 | 0.1977465 | 0.2062615 | 0.2218354 | 0.2347603 | 0.2543151 | 0.266087 | 0.2763007 | 0.2878415 | 0.2892371 | 0.2892371 | 0.2892371 | 0.2892371 | 0.2892371 | 0.2892371 | 0.2892371 | 0.2892371 | 0.2892371 | 0.2892371 | 0.2892371 | 0.2892371 | 0.2892371 | 0.2892371 | 0.2892371 | 0.2892371 | 0.2892371 | 0.2892371 | 0.2892371 | 0.2892371 | 0.2892371 | 0.2892371 | 0.2892371 | 0.2892371 | 0.2892371 | 0.2892371 | 0.2892371 | 0.2892371 | 0.2892371 | 0.2892371 | 0.2892371 | 0.2878525 | 0.2792853 | 0.2704608 | 0.2543788 | 0.2346727 | 0.2224369 | 0.2056087 | 0.1960285 | 0.1736547 | 0.1346698 | 0.08885418 | 0.04706852 | 0.02645006 | 0.007885832 | 0.001993624 | 0.001132754 | 0 | 0.001107298 | 0.001098548
924 | 477.9176 | 0.001437515 | 10 | 452 | -472 | 0 | 0 | 0 | 0.003921729 | 0.02782087 | 0.04805229 | 0.08684368 | 0.1344696 | 0.1750378 | 0.1977465 | 0.2062615 | 0.2218354 | 0.2347603 | 0.2543151 | 0.266087 | 0.2777383 | 0.289279 | 0.2906746 | 0.2906746 | 0.2906746 | 0.2906746 | 0.2906746 | 0.2906746 | 0.2906746 | 0.2906746 | 0.2906746 | 0.2906746 | 0.2906746 | 0.2906746 | 0.2906746 | 0.2906746 | 0.2906746 | 0.2906746 | 0.2906746 | 0.2906746 | 0.2906746 | 0.2906746 | 0.2906746 | 0.2906746 | 0.2906746 | 0.2906746 | 0.2906746 | 0.2906746 | 0.2906746 | 0.2906746 | 0.2906746 | 0.2906746 | 0.2906746 | 0.2892901 | 0.2792853 | 0.2704608 | 0.2543788 | 0.2346727 | 0.2224369 | 0.2056087 | 0.1960285 | 0.1736547 | 0.1346698 | 0.08885418 | 0.04706852 | 0.02645006 | 0.007885832 | 0.001993624 | 0.001132754 | 0 | 0.003330593 | 0.000580365

## F7top_comulative_column
[6 empty] | 0 | 1 | 2 | 3 | 4 | 5 | 6 | 7 | 8 | 9 | 10 | 11 | 12 | 13 | 14 | 15 | 16 | 17 | 18 | 19 | 20 | 21 | 22 | 23 | 24 | 25 | 26 | 27 | 28 | 29 | 30 | 31 | 32 | 33 | 34 | 35 | 36 | 37 | 38 | 39 | 40 | 41 | 42 | 43 | 44 | 45 | 46 | 47 | 48 | 49 | 50 | 51 | 52 | 53 | 54 | 55 | 56 | 57 | 58 | 59 | 60 | 61 | 62 | 63 | 64
ord_wdt | alpha | alpha/k | WROLL_SHIFT_POS_7 | Width1 | Width2 | -855.04 | -828.32 | -801.6 | -774.88 | -748.16 | -721.44 | -694.72 | -668 | -641.28 | -614.56 | -587.84 | -561.12 | -534.4 | -507.68 | -480.96 | -454.24 | -427.52 | -400.8 | -374.08 | -347.36 | -320.64 | -293.92 | -267.2 | -240.48 | -213.76 | -187.04 | -160.32 | -133.6 | -106.88 | -80.16 | -53.44 | -26.72 | 0 | 26.72 | 53.44 | 80.16 | 106.88 | 133.6 | 160.32 | 187.04 | 213.76 | 240.48 | 267.2 | 293.92 | 320.64 | 347.36 | 374.08 | 400.8 | 427.52 | 454.24 | 480.96 | 507.68 | 534.4 | 561.12 | 587.84 | 614.56 | 641.28 | 668 | 694.72 | 721.44 | 748.16 | 774.88 | 801.6 | 828.32 | 855.04 | C40-left | C40-right
1140 | 381.9966 | 0.0009589187 | 0 | 570 | -570 | 0 | 0 | 0 | 0 | 0 | 0 | 0 | 0 | 0 | 0 | 0 | 0.0009589187 | 0.0009589187 | 0.0009589187 | 0.0009589187 | 0.0009589187 | 0.0009589187 | 0.0009589187 | 0.0009589187 | 0.0009589187 | 0.0009589187 | 0.0009589187 | 0.0009589187 | 0.0009589187 | 0.0009589187 | 0.0009589187 | 0.0009589187 | 0.0009589187 | 0.0009589187 | 0.0009589187 | 0.0009589187 | 0.0009589187 | 0.0009589187 | 0.0009589187 | 0.0009589187 | 0.0009589187 | 0.0009589187 | 0.0009589187 | 0.0009589187 | 0.0009589187 | 0.0009589187 | 0.0009589187 | 0.0009589187 | 0.0009589187 | 0.0009589187 | 0.0009589187 | 0.0009589187 | 0.0009589187 | 0.0009589187 | 0.0009589187 | 0.0009589187 | 0.0009589187 | 0.0009589187 | 0.0009589187 | 0 | 0 | 0 | 0 | 0 | 0 | 0 | 0 | 0 | 0 | 0 | 0 | 0
1253 | 492.1214 | 0.001235363 | 0 | 626.5 | -626.5 | 0 | 0 | 0 | 0 | 0 | 0 | 0 | 0 | 0 | 0.001235363 | 0.001235363 | 0.002194282 | 0.002194282 | 0.002194282 | 0.002194282 | 0.002194282 | 0.002194282 | 0.002194282 | 0.002194282 | 0.002194282 | 0.002194282 | 0.002194282 | 0.002194282 | 0.002194282 | 0.002194282 | 0.002194282 | 0.002194282 | 0.002194282 | 0.002194282 | 0.002194282 | 0.002194282 | 0.002194282 | 0.002194282 | 0.002194282 | 0.002194282 | 0.002194282 | 0.002194282 | 0.002194282 | 0.002194282 | 0.002194282 | 0.002194282 | 0.002194282 | 0.002194282 | 0.002194282 | 0.002194282 | 0.002194282 | 0.002194282 | 0.002194282 | 0.002194282 | 0.002194282 | 0.002194282 | 0.002194282 | 0.002194282 | 0.002194282 | 0.001235363 | 0.001235363 | 0 | 0 | 0 | 0 | 0 | 0 | 0 | 0 | 0 | 0.0009108292 | 0.0009108292
1297 | 520.4859 | 0.001306566 | 0 | 648.5 | -648.5 | 0 | 0 | 0 | 0 | 0 | 0 | 0 | 0 | 0.001306566 | 0.002541929 | 0.002541929 | 0.003500847 | 0.003500847 | 0.003500847 | 0.003500847 | 0.003500847 | 0.003500847 | 0.003500847 | 0.003500847 | 0.003500847 | 0.003500847 | 0.003500847 | 0.003500847 | 0.003500847 | 0.003500847 | 0.003500847 | 0.003500847 | 0.003500847 | 0.003500847 | 0.003500847 | 0.003500847 | 0.003500847 | 0.003500847 | 0.003500847 | 0.003500847 | 0.003500847 | 0.003500847 | 0.003500847 | 0.003500847 | 0.003500847 | 0.003500847 | 0.003500847 | 0.003500847 | 0.003500847 | 0.003500847 | 0.003500847 | 0.003500847 | 0.003500847 | 0.003500847 | 0.003500847 | 0.003500847 | 0.003500847 | 0.003500847 | 0.003500847 | 0.002541929 | 0.002541929 | 0.001306566 | 0 | 0 | 0 | 0 | 0 | 0 | 0 | 0 | 0.0009589187 | 0.0009589187
1474 | 627.1268 | 0.001574265 | 0 | 737 | -737 | 0 | 0 | 0 | 0 | 0 | 0.001574265 | 0.001574265 | 0.001574265 | 0.00288083 | 0.004116193 | 0.004116193 | 0.005075112 | 0.005075112 | 0.005075112 | 0.005075112 | 0.005075112 | 0.005075112 | 0.005075112 | 0.005075112 | 0.005075112 | 0.005075112 | 0.005075112 | 0.005075112 | 0.005075112 | 0.005075112 | 0.005075112 | 0.005075112 | 0.005075112 | 0.005075112 | 0.005075112 | 0.005075112 | 0.005075112 | 0.005075112 | 0.005075112 | 0.005075112 | 0.005075112 | 0.005075112 | 0.005075112 | 0.005075112 | 0.005075112 | 0.005075112 | 0.005075112 | 0.005075112 | 0.005075112 | 0.005075112 | 0.005075112 | 0.005075112 | 0.005075112 | 0.005075112 | 0.005075112 | 0.005075112 | 0.005075112 | 0.005075112 | 0.005075112 | 0.004116193 | 0.004116193 | 0.00288083 | 0.001574265 | 0.001574265 | 0.001574265 | 0 | 0 | 0 | 0 | 0 | 0.003500847 | 0.003500847
1532 | 421.2332 | 0.001057414 | 0 | 766 | -766 | 0 | 0 | 0 | 0 | 0.001057414 | 0.002631678 | 0.002631678 | 0.002631678 | 0.003938244 | 0.005173607 | 0.005173607 | 0.006132526 | 0.006132526 | 0.006132526 | 0.006132526 | 0.006132526 | 0.006132526 | 0.006132526 | 0.006132526 | 0.006132526 | 0.006132526 | 0.006132526 | 0.006132526 | 0.006132526 | 0.006132526 | 0.006132526 | 0.006132526 | 0.006132526 | 0.006132526 | 0.006132526 | 0.006132526 | 0.006132526 | 0.006132526 | 0.006132526 | 0.006132526 | 0.006132526 | 0.006132526 | 0.006132526 | 0.006132526 | 0.006132526 | 0.006132526 | 0.006132526 | 0.006132526 | 0.006132526 | 0.006132526 | 0.006132526 | 0.006132526 | 0.006132526 | 0.006132526 | 0.006132526 | 0.006132526 | 0.006132526 | 0.006132526 | 0.006132526 | 0.005173607 | 0.005173607 | 0.003938244 | 0.002631678 | 0.002631678 | 0.002631678 | 0.001057414 | 0 | 0 | 0 | 0 | 0.003769509 | 0.003769509
1532 | 452.4389 | 0.001135749 | 10 | 776 | -756 | 0 | 0 | 0 | 0 | 0.002193162 | 0.003767427 | 0.003767427 | 0.003767427 | 0.005073993 | 0.006309356 | 0.006309356 | 0.007268274 | 0.007268274 | 0.007268274 | 0.007268274 | 0.007268274 | 0.007268274 | 0.007268274 | 0.007268274 | 0.007268274 | 0.007268274 | 0.007268274 | 0.007268274 | 0.007268274 | 0.007268274 | 0.007268274 | 0.007268274 | 0.007268274 | 0.007268274 | 0.007268274 | 0.007268274 | 0.007268274 | 0.007268274 | 0.007268274 | 0.007268274 | 0.007268274 | 0.007268274 | 0.007268274 | 0.007268274 | 0.007268274 | 0.007268274 | 0.007268274 | 0.007268274 | 0.007268274 | 0.007268274 | 0.007268274 | 0.007268274 | 0.007268274 | 0.007268274 | 0.007268274 | 0.007268274 | 0.007268274 | 0.007268274 | 0.007268274 | 0.006309356 | 0.006309356 | 0.005073993 | 0.003767427 | 0.003767427 | 0.003767427 | 0.002193162 | 0.001135749 | 0 | 0 | 0 | 0.003500847 | 0.00435868
1546 | 275.1629 | 0.0006907362 | 20 | 793 | -753 | 0 | 0 | 0 | 0 | 0.002883899 | 0.004458163 | 0.004458163 | 0.004458163 | 0.005764729 | 0.007000092 | 0.007000092 | 0.007959011 | 0.007959011 | 0.007959011 | 0.007959011 | 0.007959011 | 0.007959011 | 0.007959011 | 0.007959011 | 0.007959011 | 0.007959011 | 0.007959011 | 0.007959011 | 0.007959011 | 0.007959011 | 0.007959011 | 0.007959011 | 0.007959011 | 0.007959011 | 0.007959011 | 0.007959011 | 0.007959011 | 0.007959011 | 0.007959011 | 0.007959011 | 0.007959011 | 0.007959011 | 0.007959011 | 0.007959011 | 0.007959011 | 0.007959011 | 0.007959011 | 0.007959011 | 0.007959011 | 0.007959011 | 0.007959011 | 0.007959011 | 0.007959011 | 0.007959011 | 0.007959011 | 0.007959011 | 0.007959011 | 0.007959011 | 0.007959011 | 0.007000092 | 0.007000092 | 0.005764729 | 0.004458163 | 0.004458163 | 0.004458163 | 0.002883899 | 0.001826485 | 0 | 0 | 0 | 0.003500847 | 0.005266649
1532 | 412.1156 | 0.001034526 | 30 | 796 | -736 | 0 | 0 | 0 | 0 | 0.002883899 | 0.005492689 | 0.005492689 | 0.005492689 | 0.006799255 | 0.008034618 | 0.008034618 | 0.008993537 | 0.008993537 | 0.008993537 | 0.008993537 | 0.008993537 | 0.008993537 | 0.008993537 | 0.008993537 | 0.008993537 | 0.008993537 | 0.008993537 | 0.008993537 | 0.008993537 | 0.008993537 | 0.008993537 | 0.008993537 | 0.008993537 | 0.008993537 | 0.008993537 | 0.008993537 | 0.008993537 | 0.008993537 | 0.008993537 | 0.008993537 | 0.008993537 | 0.008993537 | 0.008993537 | 0.008993537 | 0.008993537 | 0.008993537 | 0.008993537 | 0.008993537 | 0.008993537 | 0.008993537 | 0.008993537 | 0.008993537 | 0.008993537 | 0.008993537 | 0.008993537 | 0.008993537 | 0.008993537 | 0.008993537 | 0.008993537 | 0.008034618 | 0.008034618 | 0.006799255 | 0.005492689 | 0.005492689 | 0.005492689 | 0.003918425 | 0.002861011 | 0 | 0 | 0 | 0.003500847 | 0.005385371
1600 | 416.6903 | 0.00104601 | 40 | 840 | -760 | 0 | 0 | 0 | 0 | 0.003929908 | 0.006538699 | 0.006538699 | 0.006538699 | 0.007845265 | 0.009080628 | 0.009080628 | 0.01003955 | 0.01003955 | 0.01003955 | 0.01003955 | 0.01003955 | 0.01003955 | 0.01003955 | 0.01003955 | 0.01003955 | 0.01003955 | 0.01003955 | 0.01003955 | 0.01003955 | 0.01003955 | 0.01003955 | 0.01003955 | 0.01003955 | 0.01003955 | 0.01003955 | 0.01003955 | 0.01003955 | 0.01003955 | 0.01003955 | 0.01003955 | 0.01003955 | 0.01003955 | 0.01003955 | 0.01003955 | 0.01003955 | 0.01003955 | 0.01003955 | 0.01003955 | 0.01003955 | 0.01003955 | 0.01003955 | 0.01003955 | 0.01003955 | 0.01003955 | 0.01003955 | 0.01003955 | 0.01003955 | 0.01003955 | 0.01003955 | 0.009080628 | 0.009080628 | 0.007845265 | 0.006538699 | 0.006538699 | 0.006538699 | 0.004964434 | 0.003907021 | 0.00104601 | 0.00104601 | 0 | 0.003500847 | 0.008822218
1546 | 289.0936 | 0.0007257063 | 30 | 803 | -743 | 0 | 0 | 0 | 0 | 0.003929908 | 0.007264405 | 0.007264405 | 0.007264405 | 0.008570971 | 0.009806334 | 0.009806334 | 0.01076525 | 0.01076525 | 0.01076525 | 0.01076525 | 0.01076525 | 0.01076525 | 0.01076525 | 0.01076525 | 0.01076525 | 0.01076525 | 0.01076525 | 0.01076525 | 0.01076525 | 0.01076525 | 0.01076525 | 0.01076525 | 0.01076525 | 0.01076525 | 0.01076525 | 0.01076525 | 0.01076525 | 0.01076525 | 0.01076525 | 0.01076525 | 0.01076525 | 0.01076525 | 0.01076525 | 0.01076525 | 0.01076525 | 0.01076525 | 0.01076525 | 0.01076525 | 0.01076525 | 0.01076525 | 0.01076525 | 0.01076525 | 0.01076525 | 0.01076525 | 0.01076525 | 0.01076525 | 0.01076525 | 0.01076525 | 0.01076525 | 0.009806334 | 0.009806334 | 0.008570971 | 0.007264405 | 0.007264405 | 0.007264405 | 0.005690141 | 0.004632727 | 0.001771716 | 0.00104601 | 0 | 0.003500847 | 0.005662388
1518 | 505.2726 | 0.001268376 | 20 | 779 | -739 | 0 | 0 | 0 | 0 | 0.003929908 | 0.008532781 | 0.008532781 | 0.008532781 | 0.009839347 | 0.01107471 | 0.01107471 | 0.01203363 | 0.01203363 | 0.01203363 | 0.01203363 | 0.01203363 | 0.01203363 | 0.01203363 | 0.01203363 | 0.01203363 | 0.01203363 | 0.01203363 | 0.01203363 | 0.01203363 | 0.01203363 | 0.01203363 | 0.01203363 | 0.01203363 | 0.01203363 | 0.01203363 | 0.01203363 | 0.01203363 | 0.01203363 | 0.01203363 | 0.01203363 | 0.01203363 | 0.01203363 | 0.01203363 | 0.01203363 | 0.01203363 | 0.01203363 | 0.01203363 | 0.01203363 | 0.01203363 | 0.01203363 | 0.01203363 | 0.01203363 | 0.01203363 | 0.01203363 | 0.01203363 | 0.01203363 | 0.01203363 | 0.01203363 | 0.01203363 | 0.01107471 | 0.01107471 | 0.009839347 | 0.008532781 | 0.008532781 | 0.008532781 | 0.006958517 | 0.005901103 | 0.001771716 | 0.00104601 | 0 | 0.003500847 | 0.004535431
1518 | 565.1733 | 0.001418744 | 10 | 769 | -749 | 0 | 0 | 0 | 0 | 0.005348652 | 0.009951525 | 0.009951525 | 0.009951525 | 0.01125809 | 0.01249345 | 0.01249345 | 0.01345237 | 0.01345237 | 0.01345237 | 0.01345237 | 0.01345237 | 0.01345237 | 0.01345237 | 0.01345237 | 0.01345237 | 0.01345237 | 0.01345237 | 0.01345237 | 0.01345237 | 0.01345237 | 0.01345237 | 0.01345237 | 0.01345237 | 0.01345237 | 0.01345237 | 0.01345237 | 0.01345237 | 0.01345237 | 0.01345237 | 0.01345237 | 0.01345237 | 0.01345237 | 0.01345237 | 0.01345237 | 0.01345237 | 0.01345237 | 0.01345237 | 0.01345237 | 0.01345237 | 0.01345237 | 0.01345237 | 0.01345237 | 0.01345237 | 0.01345237 | 0.01345237 | 0.01345237 | 0.01345237 | 0.01345237 | 0.01345237 | 0.01249345 | 0.01249345 | 0.01125809 | 0.009951525 | 0.009951525 | 0.009951525 | 0.00837726 | 0.005901103 | 0.001771716 | 0.00104601 | 0 | 0.003500847 | 0.003946261
1518 | 534.3187 | 0.00134129 | 0 | 759 | -759 | 0 | 0 | 0 | 0 | 0.006689942 | 0.01129281 | 0.01129281 | 0.01129281 | 0.01259938 | 0.01383474 | 0.01383474 | 0.01479366 | 0.01479366 | 0.01479366 | 0.01479366 | 0.01479366 | 0.01479366 | 0.01479366 | 0.01479366 | 0.01479366 | 0.01479366 | 0.01479366 | 0.01479366 | 0.01479366 | 0.01479366 | 0.01479366 | 0.01479366 | 0.01479366 | 0.01479366 | 0.01479366 | 0.01479366 | 0.01479366 | 0.01479366 | 0.01479366 | 0.01479366 | 0.01479366 | 0.01479366 | 0.01479366 | 0.01479366 | 0.01479366 | 0.01479366 | 0.01479366 | 0.01479366 | 0.01479366 | 0.01479366 | 0.01479366 | 0.01479366 | 0.01479366 | 0.01479366 | 0.01479366 | 0.01479366 | 0.01479366 | 0.01479366 | 0.01479366 | 0.01383474 | 0.01383474 | 0.01259938 | 0.01129281 | 0.01129281 | 0.01129281 | 0.00971855 | 0.005901103 | 0.001771716 | 0.00104601 | 0 | 0.003500847 | 0.003500847
1518 | 532.2397 | 0.001336071 | -10 | 749 | -769 | 0 | 0 | 0 | 0 | 0.008026013 | 0.01262889 | 0.01262889 | 0.01262889 | 0.01393545 | 0.01517081 | 0.01517081 | 0.01612973 | 0.01612973 | 0.01612973 | 0.01612973 | 0.01612973 | 0.01612973 | 0.01612973 | 0.01612973 | 0.01612973 | 0.01612973 | 0.01612973 | 0.01612973 | 0.01612973 | 0.01612973 | 0.01612973 | 0.01612973 | 0.01612973 | 0.01612973 | 0.01612973 | 0.01612973 | 0.01612973 | 0.01612973 | 0.01612973 | 0.01612973 | 0.01612973 | 0.01612973 | 0.01612973 | 0.01612973 | 0.01612973 | 0.01612973 | 0.01612973 | 0.01612973 | 0.01612973 | 0.01612973 | 0.01612973 | 0.01612973 | 0.01612973 | 0.01612973 | 0.01612973 | 0.01612973 | 0.01612973 | 0.01612973 | 0.01612973 | 0.01517081 | 0.01517081 | 0.01393545 | 0.01262889 | 0.01262889 | 0.01262889 | 0.01105462 | 0.005901103 | 0.001771716 | 0.00104601 | 0 | 0.004803157 | 0.003500847
1518 | 528.6971 | 0.001327178 | -20 | 739 | -779 | 0 | 0 | 0 | 0.001327178 | 0.009353191 | 0.01395606 | 0.01395606 | 0.01395606 | 0.01526263 | 0.01649799 | 0.01649799 | 0.01745691 | 0.01745691 | 0.01745691 | 0.01745691 | 0.01745691 | 0.01745691 | 0.01745691 | 0.01745691 | 0.01745691 | 0.01745691 | 0.01745691 | 0.01745691 | 0.01745691 | 0.01745691 | 0.01745691 | 0.01745691 | 0.01745691 | 0.01745691 | 0.01745691 | 0.01745691 | 0.01745691 | 0.01745691 | 0.01745691 | 0.01745691 | 0.01745691 | 0.01745691 | 0.01745691 | 0.01745691 | 0.01745691 | 0.01745691 | 0.01745691 | 0.01745691 | 0.01745691 | 0.01745691 | 0.01745691 | 0.01745691 | 0.01745691 | 0.01745691 | 0.01745691 | 0.01745691 | 0.01745691 | 0.01745691 | 0.01745691 | 0.01649799 | 0.01649799 | 0.01526263 | 0.01395606 | 0.01395606 | 0.01395606 | 0.01105462 | 0.005901103 | 0.001771716 | 0.00104601 | 0 | 0.006525789 | 0.003500847
1481 | 417.695 | 0.001048532 | -30 | 710.5 | -770.5 | 0 | 0 | 0 | 0.001327178 | 0.01040172 | 0.0150046 | 0.0150046 | 0.0150046 | 0.01631116 | 0.01754652 | 0.01754652 | 0.01850544 | 0.01850544 | 0.01850544 | 0.01850544 | 0.01850544 | 0.01850544 | 0.01850544 | 0.01850544 | 0.01850544 | 0.01850544 | 0.01850544 | 0.01850544 | 0.01850544 | 0.01850544 | 0.01850544 | 0.01850544 | 0.01850544 | 0.01850544 | 0.01850544 | 0.01850544 | 0.01850544 | 0.01850544 | 0.01850544 | 0.01850544 | 0.01850544 | 0.01850544 | 0.01850544 | 0.01850544 | 0.01850544 | 0.01850544 | 0.01850544 | 0.01850544 | 0.01850544 | 0.01850544 | 0.01850544 | 0.01850544 | 0.01850544 | 0.01850544 | 0.01850544 | 0.01850544 | 0.01850544 | 0.01850544 | 0.01850544 | 0.01754652 | 0.01754652 | 0.01631116 | 0.0150046 | 0.0150046 | 0.01395606 | 0.01105462 | 0.005901103 | 0.001771716 | 0.00104601 | 0 | 0.005061552 | 0.003500847
1481 | 400.813 | 0.001006153 | -40 | 700.5 | -780.5 | 0 | 0 | 0 | 0.002333331 | 0.01140788 | 0.01601075 | 0.01601075 | 0.01601075 | 0.01731731 | 0.01855268 | 0.01855268 | 0.0195116 | 0.0195116 | 0.0195116 | 0.0195116 | 0.0195116 | 0.0195116 | 0.0195116 | 0.0195116 | 0.0195116 | 0.0195116 | 0.0195116 | 0.0195116 | 0.0195116 | 0.0195116 | 0.0195116 | 0.0195116 | 0.0195116 | 0.0195116 | 0.0195116 | 0.0195116 | 0.0195116 | 0.0195116 | 0.0195116 | 0.0195116 | 0.0195116 | 0.0195116 | 0.0195116 | 0.0195116 | 0.0195116 | 0.0195116 | 0.0195116 | 0.0195116 | 0.0195116 | 0.0195116 | 0.0195116 | 0.0195116 | 0.0195116 | 0.0195116 | 0.0195116 | 0.0195116 | 0.0195116 | 0.0195116 | 0.0195116 | 0.01855268 | 0.01855268 | 0.01731731 | 0.01601075 | 0.01601075 | 0.01395606 | 0.01105462 | 0.005901103 | 0.001771716 | 0.00104601 | 0 | 0.006784184 | 0.003134109
1481 | 409.2507 | 0.001027334 | -30 | 710.5 | -770.5 | 0 | 0 | 0 | 0.002333331 | 0.01243521 | 0.01703808 | 0.01703808 | 0.01703808 | 0.01834465 | 0.01958001 | 0.01958001 | 0.02053893 | 0.02053893 | 0.02053893 | 0.02053893 | 0.02053893 | 0.02053893 | 0.02053893 | 0.02053893 | 0.02053893 | 0.02053893 | 0.02053893 | 0.02053893 | 0.02053893 | 0.02053893 | 0.02053893 | 0.02053893 | 0.02053893 | 0.02053893 | 0.02053893 | 0.02053893 | 0.02053893 | 0.02053893 | 0.02053893 | 0.02053893 | 0.02053893 | 0.02053893 | 0.02053893 | 0.02053893 | 0.02053893 | 0.02053893 | 0.02053893 | 0.02053893 | 0.02053893 | 0.02053893 | 0.02053893 | 0.02053893 | 0.02053893 | 0.02053893 | 0.02053893 | 0.02053893 | 0.02053893 | 0.02053893 | 0.02053893 | 0.01958001 | 0.01958001 | 0.01834465 | 0.01703808 | 0.01703808 | 0.01395606 | 0.01105462 | 0.005901103 | 0.001771716 | 0.00104601 | 0 | 0.005061552 | 0.003500847
1481 | 413.1316 | 0.001037076 | -20 | 720.5 | -760.5 | 0 | 0 | 0 | 0.002333331 | 0.01347229 | 0.01807516 | 0.01807516 | 0.01807516 | 0.01938173 | 0.02061709 | 0.02061709 | 0.02157601 | 0.02157601 | 0.02157601 | 0.02157601 | 0.02157601 | 0.02157601 | 0.02157601 | 0.02157601 | 0.02157601 | 0.02157601 | 0.02157601 | 0.02157601 | 0.02157601 | 0.02157601 | 0.02157601 | 0.02157601 | 0.02157601 | 0.02157601 | 0.02157601 | 0.02157601 | 0.02157601 | 0.02157601 | 0.02157601 | 0.02157601 | 0.02157601 | 0.02157601 | 0.02157601 | 0.02157601 | 0.02157601 | 0.02157601 | 0.02157601 | 0.02157601 | 0.02157601 | 0.02157601 | 0.02157601 | 0.02157601 | 0.02157601 | 0.02157601 | 0.02157601 | 0.02157601 | 0.02157601 | 0.02157601 | 0.02157601 | 0.02061709 | 0.02061709 | 0.01938173 | 0.01807516 | 0.01807516 | 0.01395606 | 0.01105462 | 0.005901103 | 0.001771716 | 0.00104601 | 0 | 0.003500847 | 0.003500847
1481 | 415.1199 | 0.001042068 | -10 | 730.5 | -750.5 | 0 | 0 | 0 | 0.002333331 | 0.01451435 | 0.01911723 | 0.01911723 | 0.01911723 | 0.02042379 | 0.02165916 | 0.02165916 | 0.02261807 | 0.02261807 | 0.02261807 | 0.02261807 | 0.02261807 | 0.02261807 | 0.02261807 | 0.02261807 | 0.02261807 | 0.02261807 | 0.02261807 | 0.02261807 | 0.02261807 | 0.02261807 | 0.02261807 | 0.02261807 | 0.02261807 | 0.02261807 | 0.02261807 | 0.02261807 | 0.02261807 | 0.02261807 | 0.02261807 | 0.02261807 | 0.02261807 | 0.02261807 | 0.02261807 | 0.02261807 | 0.02261807 | 0.02261807 | 0.02261807 | 0.02261807 | 0.02261807 | 0.02261807 | 0.02261807 | 0.02261807 | 0.02261807 | 0.02261807 | 0.02261807 | 0.02261807 | 0.02261807 | 0.02261807 | 0.02261807 | 0.02165916 | 0.02165916 | 0.02042379 | 0.01911723 | 0.01911723 | 0.01499813 | 0.01105462 | 0.005901103 | 0.001771716 | 0.00104601 | 0 | 0.003500847 | 0.003500847
1481 | 396.7482 | 0.0009959494 | 0 | 740.5 | -740.5 | 0 | 0 | 0 | 0.002333331 | 0.01451435 | 0.02011318 | 0.02011318 | 0.02011318 | 0.02141974 | 0.02265511 | 0.02265511 | 0.02361402 | 0.02361402 | 0.02361402 | 0.02361402 | 0.02361402 | 0.02361402 | 0.02361402 | 0.02361402 | 0.02361402 | 0.02361402 | 0.02361402 | 0.02361402 | 0.02361402 | 0.02361402 | 0.02361402 | 0.02361402 | 0.02361402 | 0.02361402 | 0.02361402 | 0.02361402 | 0.02361402 | 0.02361402 | 0.02361402 | 0.02361402 | 0.02361402 | 0.02361402 | 0.02361402 | 0.02361402 | 0.02361402 | 0.02361402 | 0.02361402 | 0.02361402 | 0.02361402 | 0.02361402 | 0.02361402 | 0.02361402 | 0.02361402 | 0.02361402 | 0.02361402 | 0.02361402 | 0.02361402 | 0.02361402 | 0.02361402 | 0.02265511 | 0.02265511 | 0.02141974 | 0.02011318 | 0.02011318 | 0.01599408 | 0.01105462 | 0.005901103 | 0.001771716 | 0.00104601 | 0 | 0.003500847 | 0.004391879
1481 | 403.657 | 0.001013293 | 10 | 750.5 | -730.5 | 0 | 0 | 0 | 0.002333331 | 0.01451435 | 0.02112647 | 0.02112647 | 0.02112647 | 0.02243303 | 0.0236684 | 0.0236684 | 0.02462732 | 0.02462732 | 0.02462732 | 0.02462732 | 0.02462732 | 0.02462732 | 0.02462732 | 0.02462732 | 0.02462732 | 0.02462732 | 0.02462732 | 0.02462732 | 0.02462732 | 0.02462732 | 0.02462732 | 0.02462732 | 0.02462732 | 0.02462732 | 0.02462732 | 0.02462732 | 0.02462732 | 0.02462732 | 0.02462732 | 0.02462732 | 0.02462732 | 0.02462732 | 0.02462732 | 0.02462732 | 0.02462732 | 0.02462732 | 0.02462732 | 0.02462732 | 0.02462732 | 0.02462732 | 0.02462732 | 0.02462732 | 0.02462732 | 0.02462732 | 0.02462732 | 0.02462732 | 0.02462732 | 0.02462732 | 0.02462732 | 0.0236684 | 0.0236684 | 0.02243303 | 0.02112647 | 0.02112647 | 0.01700737 | 0.01206791 | 0.005901103 | 0.001771716 | 0.00104601 | 0 | 0.003500847 | 0.005933457
1481 | 392.5432 | 0.0009853937 | 20 | 760.5 | -720.5 | 0 | 0 | 0 | 0.002333331 | 0.01451435 | 0.02112647 | 0.02211186 | 0.02211186 | 0.02341843 | 0.02465379 | 0.02465379 | 0.02561271 | 0.02561271 | 0.02561271 | 0.02561271 | 0.02561271 | 0.02561271 | 0.02561271 | 0.02561271 | 0.02561271 | 0.02561271 | 0.02561271 | 0.02561271 | 0.02561271 | 0.02561271 | 0.02561271 | 0.02561271 | 0.02561271 | 0.02561271 | 0.02561271 | 0.02561271 | 0.02561271 | 0.02561271 | 0.02561271 | 0.02561271 | 0.02561271 | 0.02561271 | 0.02561271 | 0.02561271 | 0.02561271 | 0.02561271 | 0.02561271 | 0.02561271 | 0.02561271 | 0.02561271 | 0.02561271 | 0.02561271 | 0.02561271 | 0.02561271 | 0.02561271 | 0.02561271 | 0.02561271 | 0.02561271 | 0.02561271 | 0.02465379 | 0.02465379 | 0.02341843 | 0.02211186 | 0.02211186 | 0.01799277 | 0.01305331 | 0.005901103 | 0.001771716 | 0.00104601 | 0 | 0.003500847 | 0.007475035
1481 | 414.6194 | 0.001040811 | 30 | 770.5 | -710.5 | 0 | 0 | 0 | 0.002333331 | 0.01451435 | 0.02112647 | 0.02315267 | 0.02315267 | 0.02445924 | 0.0256946 | 0.0256946 | 0.02665352 | 0.02665352 | 0.02665352 | 0.02665352 | 0.02665352 | 0.02665352 | 0.02665352 | 0.02665352 | 0.02665352 | 0.02665352 | 0.02665352 | 0.02665352 | 0.02665352 | 0.02665352 | 0.02665352 | 0.02665352 | 0.02665352 | 0.02665352 | 0.02665352 | 0.02665352 | 0.02665352 | 0.02665352 | 0.02665352 | 0.02665352 | 0.02665352 | 0.02665352 | 0.02665352 | 0.02665352 | 0.02665352 | 0.02665352 | 0.02665352 | 0.02665352 | 0.02665352 | 0.02665352 | 0.02665352 | 0.02665352 | 0.02665352 | 0.02665352 | 0.02665352 | 0.02665352 | 0.02665352 | 0.02665352 | 0.02665352 | 0.0256946 | 0.0256946 | 0.02445924 | 0.02315267 | 0.02315267 | 0.01903358 | 0.01409412 | 0.005901103 | 0.001771716 | 0.00104601 | 0 | 0.003500847 | 0.009294775
1481 | 375.4355 | 0.0009424486 | 40 | 780.5 | -700.5 | 0 | 0 | 0 | 0.002333331 | 0.01451435 | 0.02112647 | 0.02409512 | 0.02409512 | 0.02540169 | 0.02663705 | 0.02663705 | 0.02759597 | 0.02759597 | 0.02759597 | 0.02759597 | 0.02759597 | 0.02759597 | 0.02759597 | 0.02759597 | 0.02759597 | 0.02759597 | 0.02759597 | 0.02759597 | 0.02759597 | 0.02759597 | 0.02759597 | 0.02759597 | 0.02759597 | 0.02759597 | 0.02759597 | 0.02759597 | 0.02759597 | 0.02759597 | 0.02759597 | 0.02759597 | 0.02759597 | 0.02759597 | 0.02759597 | 0.02759597 | 0.02759597 | 0.02759597 | 0.02759597 | 0.02759597 | 0.02759597 | 0.02759597 | 0.02759597 | 0.02759597 | 0.02759597 | 0.02759597 | 0.02759597 | 0.02759597 | 0.02759597 | 0.02759597 | 0.02759597 | 0.02663705 | 0.02663705 | 0.02540169 | 0.02409512 | 0.02409512 | 0.01997603 | 0.01503657 | 0.006843552 | 0.001771716 | 0.00104601 | 0 | 0.003134109 | 0.01114337
1481 | 408.1584 | 0.001024592 | 30 | 770.5 | -710.5 | 0 | 0 | 0 | 0.002333331 | 0.01451435 | 0.02112647 | 0.02511971 | 0.02511971 | 0.02642628 | 0.02766164 | 0.02766164 | 0.02862056 | 0.02862056 | 0.02862056 | 0.02862056 | 0.02862056 | 0.02862056 | 0.02862056 | 0.02862056 | 0.02862056 | 0.02862056 | 0.02862056 | 0.02862056 | 0.02862056 | 0.02862056 | 0.02862056 | 0.02862056 | 0.02862056 | 0.02862056 | 0.02862056 | 0.02862056 | 0.02862056 | 0.02862056 | 0.02862056 | 0.02862056 | 0.02862056 | 0.02862056 | 0.02862056 | 0.02862056 | 0.02862056 | 0.02862056 | 0.02862056 | 0.02862056 | 0.02862056 | 0.02862056 | 0.02862056 | 0.02862056 | 0.02862056 | 0.02862056 | 0.02862056 | 0.02862056 | 0.02862056 | 0.02862056 | 0.02862056 | 0.02766164 | 0.02766164 | 0.02642628 | 0.02511971 | 0.02511971 | 0.02100062 | 0.01606116 | 0.006843552 | 0.001771716 | 0.00104601 | 0 | 0.003500847 | 0.009294775
1481 | 389.611 | 0.000978033 | 20 | 760.5 | -720.5 | 0 | 0 | 0 | 0.002333331 | 0.01451435 | 0.02112647 | 0.02609775 | 0.02609775 | 0.02740431 | 0.02863968 | 0.02863968 | 0.0295986 | 0.0295986 | 0.0295986 | 0.0295986 | 0.0295986 | 0.0295986 | 0.0295986 | 0.0295986 | 0.0295986 | 0.0295986 | 0.0295986 | 0.0295986 | 0.0295986 | 0.0295986 | 0.0295986 | 0.0295986 | 0.0295986 | 0.0295986 | 0.0295986 | 0.0295986 | 0.0295986 | 0.0295986 | 0.0295986 | 0.0295986 | 0.0295986 | 0.0295986 | 0.0295986 | 0.0295986 | 0.0295986 | 0.0295986 | 0.0295986 | 0.0295986 | 0.0295986 | 0.0295986 | 0.0295986 | 0.0295986 | 0.0295986 | 0.0295986 | 0.0295986 | 0.0295986 | 0.0295986 | 0.0295986 | 0.0295986 | 0.02863968 | 0.02863968 | 0.02740431 | 0.02609775 | 0.02609775 | 0.02197865 | 0.01703919 | 0.006843552 | 0.001771716 | 0.00104601 | 0 | 0.003500847 | 0.007475035
1481 | 406.696 | 0.001020921 | 10 | 750.5 | -730.5 | 0 | 0 | 0 | 0.002333331 | 0.01451435 | 0.02214739 | 0.02711867 | 0.02711867 | 0.02842523 | 0.0296606 | 0.0296606 | 0.03061952 | 0.03061952 | 0.03061952 | 0.03061952 | 0.03061952 | 0.03061952 | 0.03061952 | 0.03061952 | 0.03061952 | 0.03061952 | 0.03061952 | 0.03061952 | 0.03061952 | 0.03061952 | 0.03061952 | 0.03061952 | 0.03061952 | 0.03061952 | 0.03061952 | 0.03061952 | 0.03061952 | 0.03061952 | 0.03061952 | 0.03061952 | 0.03061952 | 0.03061952 | 0.03061952 | 0.03061952 | 0.03061952 | 0.03061952 | 0.03061952 | 0.03061952 | 0.03061952 | 0.03061952 | 0.03061952 | 0.03061952 | 0.03061952 | 0.03061952 | 0.03061952 | 0.03061952 | 0.03061952 | 0.03061952 | 0.03061952 | 0.0296606 | 0.0296606 | 0.02842523 | 0.02711867 | 0.02711867 | 0.02299957 | 0.01806011 | 0.006843552 | 0.001771716 | 0.00104601 | 0 | 0.003500847 | 0.005933457
1481 | 389.7348 | 0.0009783439 | 0 | 740.5 | -740.5 | 0 | 0 | 0 | 0.002333331 | 0.01451435 | 0.02312573 | 0.02809701 | 0.02809701 | 0.02940358 | 0.03063894 | 0.03063894 | 0.03159786 | 0.03159786 | 0.03159786 | 0.03159786 | 0.03159786 | 0.03159786 | 0.03159786 | 0.03159786 | 0.03159786 | 0.03159786 | 0.03159786 | 0.03159786 | 0.03159786 | 0.03159786 | 0.03159786 | 0.03159786 | 0.03159786 | 0.03159786 | 0.03159786 | 0.03159786 | 0.03159786 | 0.03159786 | 0.03159786 | 0.03159786 | 0.03159786 | 0.03159786 | 0.03159786 | 0.03159786 | 0.03159786 | 0.03159786 | 0.03159786 | 0.03159786 | 0.03159786 | 0.03159786 | 0.03159786 | 0.03159786 | 0.03159786 | 0.03159786 | 0.03159786 | 0.03159786 | 0.03159786 | 0.03159786 | 0.03159786 | 0.03063894 | 0.03063894 | 0.02940358 | 0.02809701 | 0.02809701 | 0.02397792 | 0.01806011 | 0.006843552 | 0.001771716 | 0.00104601 | 0 | 0.004576221 | 0.004391879
1481 | 414.1711 | 0.001039686 | -10 | 730.5 | -750.5 | 0 | 0 | 0 | 0.002333331 | 0.01555404 | 0.02416542 | 0.0291367 | 0.0291367 | 0.03044326 | 0.03167863 | 0.03167863 | 0.03263755 | 0.03263755 | 0.03263755 | 0.03263755 | 0.03263755 | 0.03263755 | 0.03263755 | 0.03263755 | 0.03263755 | 0.03263755 | 0.03263755 | 0.03263755 | 0.03263755 | 0.03263755 | 0.03263755 | 0.03263755 | 0.03263755 | 0.03263755 | 0.03263755 | 0.03263755 | 0.03263755 | 0.03263755 | 0.03263755 | 0.03263755 | 0.03263755 | 0.03263755 | 0.03263755 | 0.03263755 | 0.03263755 | 0.03263755 | 0.03263755 | 0.03263755 | 0.03263755 | 0.03263755 | 0.03263755 | 0.03263755 | 0.03263755 | 0.03263755 | 0.03263755 | 0.03263755 | 0.03263755 | 0.03263755 | 0.03263755 | 0.03167863 | 0.03167863 | 0.03044326 | 0.0291367 | 0.0291367 | 0.0250176 | 0.01806011 | 0.006843552 | 0.001771716 | 0.00104601 | 0 | 0.00643673 | 0.003500847
1481 | 409.0927 | 0.001026938 | -20 | 720.5 | -760.5 | 0 | 0 | 0 | 0.002333331 | 0.01658098 | 0.02519236 | 0.03016364 | 0.03016364 | 0.0314702 | 0.03270557 | 0.03270557 | 0.03366448 | 0.03366448 | 0.03366448 | 0.03366448 | 0.03366448 | 0.03366448 | 0.03366448 | 0.03366448 | 0.03366448 | 0.03366448 | 0.03366448 | 0.03366448 | 0.03366448 | 0.03366448 | 0.03366448 | 0.03366448 | 0.03366448 | 0.03366448 | 0.03366448 | 0.03366448 | 0.03366448 | 0.03366448 | 0.03366448 | 0.03366448 | 0.03366448 | 0.03366448 | 0.03366448 | 0.03366448 | 0.03366448 | 0.03366448 | 0.03366448 | 0.03366448 | 0.03366448 | 0.03366448 | 0.03366448 | 0.03366448 | 0.03366448 | 0.03366448 | 0.03366448 | 0.03366448 | 0.03366448 | 0.03366448 | 0.03366448 | 0.03270557 | 0.03270557 | 0.0314702 | 0.03016364 | 0.03016364 | 0.0250176 | 0.01806011 | 0.006843552 | 0.001771716 | 0.00104601 | 0 | 0.008297238 | 0.003500847
1481 | 405.254 | 0.001017301 | -30 | 710.5 | -770.5 | 0 | 0 | 0 | 0.002333331 | 0.01759828 | 0.02620966 | 0.03118094 | 0.03118094 | 0.0324875 | 0.03372287 | 0.03372287 | 0.03468179 | 0.03468179 | 0.03468179 | 0.03468179 | 0.03468179 | 0.03468179 | 0.03468179 | 0.03468179 | 0.03468179 | 0.03468179 | 0.03468179 | 0.03468179 | 0.03468179 | 0.03468179 | 0.03468179 | 0.03468179 | 0.03468179 | 0.03468179 | 0.03468179 | 0.03468179 | 0.03468179 | 0.03468179 | 0.03468179 | 0.03468179 | 0.03468179 | 0.03468179 | 0.03468179 | 0.03468179 | 0.03468179 | 0.03468179 | 0.03468179 | 0.03468179 | 0.03468179 | 0.03468179 | 0.03468179 | 0.03468179 | 0.03468179 | 0.03468179 | 0.03468179 | 0.03468179 | 0.03468179 | 0.03468179 | 0.03468179 | 0.03372287 | 0.03372287 | 0.0324875 | 0.03118094 | 0.03118094 | 0.0250176 | 0.01806011 | 0.006843552 | 0.001771716 | 0.00104601 | 0 | 0.011392 | 0.003500847
1481 | 404.2237 | 0.001014715 | -40 | 700.5 | -780.5 | 0 | 0 | 0 | 0.003348046 | 0.01861299 | 0.02722437 | 0.03219565 | 0.03219565 | 0.03350222 | 0.03473758 | 0.03473758 | 0.0356965 | 0.0356965 | 0.0356965 | 0.0356965 | 0.0356965 | 0.0356965 | 0.0356965 | 0.0356965 | 0.0356965 | 0.0356965 | 0.0356965 | 0.0356965 | 0.0356965 | 0.0356965 | 0.0356965 | 0.0356965 | 0.0356965 | 0.0356965 | 0.0356965 | 0.0356965 | 0.0356965 | 0.0356965 | 0.0356965 | 0.0356965 | 0.0356965 | 0.0356965 | 0.0356965 | 0.0356965 | 0.0356965 | 0.0356965 | 0.0356965 | 0.0356965 | 0.0356965 | 0.0356965 | 0.0356965 | 0.0356965 | 0.0356965 | 0.0356965 | 0.0356965 | 0.0356965 | 0.0356965 | 0.0356965 | 0.0356965 | 0.03473758 | 0.03473758 | 0.03350222 | 0.03219565 | 0.03219565 | 0.0250176 | 0.01806011 | 0.006843552 | 0.001771716 | 0.00104601 | 0 | 0.01461482 | 0.003134109
1481 | 400.4059 | 0.001005131 | -30 | 710.5 | -770.5 | 0 | 0 | 0 | 0.003348046 | 0.01961813 | 0.02822951 | 0.03320078 | 0.03320078 | 0.03450735 | 0.03574271 | 0.03574271 | 0.03670163 | 0.03670163 | 0.03670163 | 0.03670163 | 0.03670163 | 0.03670163 | 0.03670163 | 0.03670163 | 0.03670163 | 0.03670163 | 0.03670163 | 0.03670163 | 0.03670163 | 0.03670163 | 0.03670163 | 0.03670163 | 0.03670163 | 0.03670163 | 0.03670163 | 0.03670163 | 0.03670163 | 0.03670163 | 0.03670163 | 0.03670163 | 0.03670163 | 0.03670163 | 0.03670163 | 0.03670163 | 0.03670163 | 0.03670163 | 0.03670163 | 0.03670163 | 0.03670163 | 0.03670163 | 0.03670163 | 0.03670163 | 0.03670163 | 0.03670163 | 0.03670163 | 0.03670163 | 0.03670163 | 0.03670163 | 0.03670163 | 0.03574271 | 0.03574271 | 0.03450735 | 0.03320078 | 0.03320078 | 0.0250176 | 0.01806011 | 0.006843552 | 0.001771716 | 0.00104601 | 0 | 0.011392 | 0.003500847
1481 | 386.2875 | 0.0009696901 | -20 | 720.5 | -760.5 | 0 | 0 | 0 | 0.003348046 | 0.02058782 | 0.0291992 | 0.03417047 | 0.03417047 | 0.03547704 | 0.0367124 | 0.0367124 | 0.03767132 | 0.03767132 | 0.03767132 | 0.03767132 | 0.03767132 | 0.03767132 | 0.03767132 | 0.03767132 | 0.03767132 | 0.03767132 | 0.03767132 | 0.03767132 | 0.03767132 | 0.03767132 | 0.03767132 | 0.03767132 | 0.03767132 | 0.03767132 | 0.03767132 | 0.03767132 | 0.03767132 | 0.03767132 | 0.03767132 | 0.03767132 | 0.03767132 | 0.03767132 | 0.03767132 | 0.03767132 | 0.03767132 | 0.03767132 | 0.03767132 | 0.03767132 | 0.03767132 | 0.03767132 | 0.03767132 | 0.03767132 | 0.03767132 | 0.03767132 | 0.03767132 | 0.03767132 | 0.03767132 | 0.03767132 | 0.03767132 | 0.0367124 | 0.0367124 | 0.03547704 | 0.03417047 | 0.03417047 | 0.0250176 | 0.01806011 | 0.006843552 | 0.001771716 | 0.00104601 | 0 | 0.008297238 | 0.003500847
1441 | 541.8375 | 0.001360164 | -10 | 710.5 | -730.5 | 0 | 0 | 0 | 0.003348046 | 0.02058782 | 0.03055936 | 0.03553064 | 0.03553064 | 0.0368372 | 0.03807257 | 0.03807257 | 0.03903149 | 0.03903149 | 0.03903149 | 0.03903149 | 0.03903149 | 0.03903149 | 0.03903149 | 0.03903149 | 0.03903149 | 0.03903149 | 0.03903149 | 0.03903149 | 0.03903149 | 0.03903149 | 0.03903149 | 0.03903149 | 0.03903149 | 0.03903149 | 0.03903149 | 0.03903149 | 0.03903149 | 0.03903149 | 0.03903149 | 0.03903149 | 0.03903149 | 0.03903149 | 0.03903149 | 0.03903149 | 0.03903149 | 0.03903149 | 0.03903149 | 0.03903149 | 0.03903149 | 0.03903149 | 0.03903149 | 0.03903149 | 0.03903149 | 0.03903149 | 0.03903149 | 0.03903149 | 0.03903149 | 0.03903149 | 0.03903149 | 0.03807257 | 0.03807257 | 0.0368372 | 0.03553064 | 0.03553064 | 0.0250176 | 0.01806011 | 0.006843552 | 0.001771716 | 0.00104601 | 0 | 0.003500847 | 0.003500847
1441 | 529.9494 | 0.001330322 | 0 | 720.5 | -720.5 | 0 | 0 | 0 | 0.003348046 | 0.02058782 | 0.03055936 | 0.03686096 | 0.03686096 | 0.03816753 | 0.03940289 | 0.03940289 | 0.04036181 | 0.04036181 | 0.04036181 | 0.04036181 | 0.04036181 | 0.04036181 | 0.04036181 | 0.04036181 | 0.04036181 | 0.04036181 | 0.04036181 | 0.04036181 | 0.04036181 | 0.04036181 | 0.04036181 | 0.04036181 | 0.04036181 | 0.04036181 | 0.04036181 | 0.04036181 | 0.04036181 | 0.04036181 | 0.04036181 | 0.04036181 | 0.04036181 | 0.04036181 | 0.04036181 | 0.04036181 | 0.04036181 | 0.04036181 | 0.04036181 | 0.04036181 | 0.04036181 | 0.04036181 | 0.04036181 | 0.04036181 | 0.04036181 | 0.04036181 | 0.04036181 | 0.04036181 | 0.04036181 | 0.04036181 | 0.04036181 | 0.03940289 | 0.03940289 | 0.03816753 | 0.03686096 | 0.03686096 | 0.0250176 | 0.01806011 | 0.006843552 | 0.001771716 | 0.00104601 | 0 | 0.003500847 | 0.003500847
1453 | 544.9955 | 0.001368092 | 10 | 736.5 | -716.5 | 0 | 0 | 0 | 0.003348046 | 0.02058782 | 0.03055936 | 0.03822905 | 0.03822905 | 0.03953562 | 0.04077098 | 0.04077098 | 0.0417299 | 0.0417299 | 0.0417299 | 0.0417299 | 0.0417299 | 0.0417299 | 0.0417299 | 0.0417299 | 0.0417299 | 0.0417299 | 0.0417299 | 0.0417299 | 0.0417299 | 0.0417299 | 0.0417299 | 0.0417299 | 0.0417299 | 0.0417299 | 0.0417299 | 0.0417299 | 0.0417299 | 0.0417299 | 0.0417299 | 0.0417299 | 0.0417299 | 0.0417299 | 0.0417299 | 0.0417299 | 0.0417299 | 0.0417299 | 0.0417299 | 0.0417299 | 0.0417299 | 0.0417299 | 0.0417299 | 0.0417299 | 0.0417299 | 0.0417299 | 0.0417299 | 0.0417299 | 0.0417299 | 0.0417299 | 0.0417299 | 0.04077098 | 0.04077098 | 0.03953562 | 0.03822905 | 0.03822905 | 0.0263857 | 0.01806011 | 0.006843552 | 0.001771716 | 0.00104601 | 0 | 0.003500847 | 0.004289814
1441 | 553.9051 | 0.001390457 | 20 | 740.5 | -700.5 | 0 | 0 | 0 | 0.003348046 | 0.02058782 | 0.03055936 | 0.03961951 | 0.03961951 | 0.04092608 | 0.04216144 | 0.04216144 | 0.04312036 | 0.04312036 | 0.04312036 | 0.04312036 | 0.04312036 | 0.04312036 | 0.04312036 | 0.04312036 | 0.04312036 | 0.04312036 | 0.04312036 | 0.04312036 | 0.04312036 | 0.04312036 | 0.04312036 | 0.04312036 | 0.04312036 | 0.04312036 | 0.04312036 | 0.04312036 | 0.04312036 | 0.04312036 | 0.04312036 | 0.04312036 | 0.04312036 | 0.04312036 | 0.04312036 | 0.04312036 | 0.04312036 | 0.04312036 | 0.04312036 | 0.04312036 | 0.04312036 | 0.04312036 | 0.04312036 | 0.04312036 | 0.04312036 | 0.04312036 | 0.04312036 | 0.04312036 | 0.04312036 | 0.04312036 | 0.04312036 | 0.04216144 | 0.04216144 | 0.04092608 | 0.03961951 | 0.03961951 | 0.02777615 | 0.01806011 | 0.006843552 | 0.001771716 | 0.00104601 | 0 | 0.003134109 | 0.006062771
1441 | 541.2478 | 0.001358684 | 30 | 750.5 | -690.5 | 0 | 0 | 0 | 0.003348046 | 0.02058782 | 0.03055936 | 0.03961951 | 0.04097819 | 0.04228476 | 0.04352012 | 0.04352012 | 0.04447904 | 0.04447904 | 0.04447904 | 0.04447904 | 0.04447904 | 0.04447904 | 0.04447904 | 0.04447904 | 0.04447904 | 0.04447904 | 0.04447904 | 0.04447904 | 0.04447904 | 0.04447904 | 0.04447904 | 0.04447904 | 0.04447904 | 0.04447904 | 0.04447904 | 0.04447904 | 0.04447904 | 0.04447904 | 0.04447904 | 0.04447904 | 0.04447904 | 0.04447904 | 0.04447904 | 0.04447904 | 0.04447904 | 0.04447904 | 0.04447904 | 0.04447904 | 0.04447904 | 0.04447904 | 0.04447904 | 0.04447904 | 0.04447904 | 0.04447904 | 0.04447904 | 0.04447904 | 0.04447904 | 0.04447904 | 0.04447904 | 0.04352012 | 0.04352012 | 0.04228476 | 0.04097819 | 0.04097819 | 0.02913484 | 0.0194188 | 0.006843552 | 0.001771716 | 0.00104601 | 0 | 0.002645125 | 0.01049517
1441 | 526.4859 | 0.001321628 | 40 | 760.5 | -680.5 | 0 | 0 | 0 | 0.003348046 | 0.02058782 | 0.03055936 | 0.03961951 | 0.04229982 | 0.04360639 | 0.04484175 | 0.04484175 | 0.04580067 | 0.04580067 | 0.04580067 | 0.04580067 | 0.04580067 | 0.04580067 | 0.04580067 | 0.04580067 | 0.04580067 | 0.04580067 | 0.04580067 | 0.04580067 | 0.04580067 | 0.04580067 | 0.04580067 | 0.04580067 | 0.04580067 | 0.04580067 | 0.04580067 | 0.04580067 | 0.04580067 | 0.04580067 | 0.04580067 | 0.04580067 | 0.04580067 | 0.04580067 | 0.04580067 | 0.04580067 | 0.04580067 | 0.04580067 | 0.04580067 | 0.04580067 | 0.04580067 | 0.04580067 | 0.04580067 | 0.04580067 | 0.04580067 | 0.04580067 | 0.04580067 | 0.04580067 | 0.04580067 | 0.04580067 | 0.04580067 | 0.04484175 | 0.04484175 | 0.04360639 | 0.04229982 | 0.04229982 | 0.03045646 | 0.02074043 | 0.006843552 | 0.001771716 | 0.00104601 | 0 | 0.002158219 | 0.01492756
1441 | 538.4797 | 0.001351735 | 30 | 750.5 | -690.5 | 0 | 0 | 0 | 0.003348046 | 0.02058782 | 0.03055936 | 0.03961951 | 0.04365156 | 0.04495812 | 0.04619349 | 0.04619349 | 0.0471524 | 0.0471524 | 0.0471524 | 0.0471524 | 0.0471524 | 0.0471524 | 0.0471524 | 0.0471524 | 0.0471524 | 0.0471524 | 0.0471524 | 0.0471524 | 0.0471524 | 0.0471524 | 0.0471524 | 0.0471524 | 0.0471524 | 0.0471524 | 0.0471524 | 0.0471524 | 0.0471524 | 0.0471524 | 0.0471524 | 0.0471524 | 0.0471524 | 0.0471524 | 0.0471524 | 0.0471524 | 0.0471524 | 0.0471524 | 0.0471524 | 0.0471524 | 0.0471524 | 0.0471524 | 0.0471524 | 0.0471524 | 0.0471524 | 0.0471524 | 0.0471524 | 0.0471524 | 0.0471524 | 0.0471524 | 0.0471524 | 0.04619349 | 0.04619349 | 0.04495812 | 0.04365156 | 0.04365156 | 0.0318082 | 0.02209216 | 0.006843552 | 0.001771716 | 0.00104601 | 0 | 0.002645125 | 0.01049517
1453 | 534.1815 | 0.001340946 | 20 | 746.5 | -706.5 | 0 | 0 | 0 | 0.003348046 | 0.02058782 | 0.03055936 | 0.04096046 | 0.0449925 | 0.04629907 | 0.04753443 | 0.04753443 | 0.04849335 | 0.04849335 | 0.04849335 | 0.04849335 | 0.04849335 | 0.04849335 | 0.04849335 | 0.04849335 | 0.04849335 | 0.04849335 | 0.04849335 | 0.04849335 | 0.04849335 | 0.04849335 | 0.04849335 | 0.04849335 | 0.04849335 | 0.04849335 | 0.04849335 | 0.04849335 | 0.04849335 | 0.04849335 | 0.04849335 | 0.04849335 | 0.04849335 | 0.04849335 | 0.04849335 | 0.04849335 | 0.04849335 | 0.04849335 | 0.04849335 | 0.04849335 | 0.04849335 | 0.04849335 | 0.04849335 | 0.04849335 | 0.04849335 | 0.04849335 | 0.04849335 | 0.04849335 | 0.04849335 | 0.04849335 | 0.04849335 | 0.04753443 | 0.04753443 | 0.04629907 | 0.0449925 | 0.0449925 | 0.03314914 | 0.02209216 | 0.006843552 | 0.001771716 | 0.00104601 | 0 | 0.0034275 | 0.008722208
1453 | 555.5948 | 0.001394699 | 10 | 736.5 | -716.5 | 0 | 0 | 0 | 0.003348046 | 0.02058782 | 0.03055936 | 0.04235515 | 0.0463872 | 0.04769377 | 0.04892913 | 0.04892913 | 0.04988805 | 0.04988805 | 0.04988805 | 0.04988805 | 0.04988805 | 0.04988805 | 0.04988805 | 0.04988805 | 0.04988805 | 0.04988805 | 0.04988805 | 0.04988805 | 0.04988805 | 0.04988805 | 0.04988805 | 0.04988805 | 0.04988805 | 0.04988805 | 0.04988805 | 0.04988805 | 0.04988805 | 0.04988805 | 0.04988805 | 0.04988805 | 0.04988805 | 0.04988805 | 0.04988805 | 0.04988805 | 0.04988805 | 0.04988805 | 0.04988805 | 0.04988805 | 0.04988805 | 0.04988805 | 0.04988805 | 0.04988805 | 0.04988805 | 0.04988805 | 0.04988805 | 0.04988805 | 0.04988805 | 0.04988805 | 0.04988805 | 0.04892913 | 0.04892913 | 0.04769377 | 0.0463872 | 0.0463872 | 0.03454384 | 0.02209216 | 0.006843552 | 0.001771716 | 0.00104601 | 0 | 0.004783497 | 0.004289814
1441 | 525.2755 | 0.001318589 | 0 | 720.5 | -720.5 | 0 | 0 | 0 | 0.003348046 | 0.02058782 | 0.03055936 | 0.04367374 | 0.04770579 | 0.04901236 | 0.05024772 | 0.05024772 | 0.05120664 | 0.05120664 | 0.05120664 | 0.05120664 | 0.05120664 | 0.05120664 | 0.05120664 | 0.05120664 | 0.05120664 | 0.05120664 | 0.05120664 | 0.05120664 | 0.05120664 | 0.05120664 | 0.05120664 | 0.05120664 | 0.05120664 | 0.05120664 | 0.05120664 | 0.05120664 | 0.05120664 | 0.05120664 | 0.05120664 | 0.05120664 | 0.05120664 | 0.05120664 | 0.05120664 | 0.05120664 | 0.05120664 | 0.05120664 | 0.05120664 | 0.05120664 | 0.05120664 | 0.05120664 | 0.05120664 | 0.05120664 | 0.05120664 | 0.05120664 | 0.05120664 | 0.05120664 | 0.05120664 | 0.05120664 | 0.05120664 | 0.05024772 | 0.05024772 | 0.04901236 | 0.04770579 | 0.04770579 | 0.03454384 | 0.02209216 | 0.006843552 | 0.001771716 | 0.00104601 | 0 | 0.005387097 | 0.003500847
1441 | 546.4971 | 0.001371861 | -10 | 710.5 | -730.5 | 0 | 0 | 0 | 0.003348046 | 0.02058782 | 0.03193122 | 0.0450456 | 0.04907765 | 0.05038422 | 0.05161958 | 0.05161958 | 0.0525785 | 0.0525785 | 0.0525785 | 0.0525785 | 0.0525785 | 0.0525785 | 0.0525785 | 0.0525785 | 0.0525785 | 0.0525785 | 0.0525785 | 0.0525785 | 0.0525785 | 0.0525785 | 0.0525785 | 0.0525785 | 0.0525785 | 0.0525785 | 0.0525785 | 0.0525785 | 0.0525785 | 0.0525785 | 0.0525785 | 0.0525785 | 0.0525785 | 0.0525785 | 0.0525785 | 0.0525785 | 0.0525785 | 0.0525785 | 0.0525785 | 0.0525785 | 0.0525785 | 0.0525785 | 0.0525785 | 0.0525785 | 0.0525785 | 0.0525785 | 0.0525785 | 0.0525785 | 0.0525785 | 0.0525785 | 0.0525785 | 0.05161958 | 0.05161958 | 0.05038422 | 0.04907765 | 0.04907765 | 0.03454384 | 0.02209216 | 0.006843552 | 0.001771716 | 0.00104601 | 0 | 0.006896096 | 0.003500847
1441 | 542.8474 | 0.001362699 | -20 | 700.5 | -740.5 | 0 | 0 | 0 | 0.003348046 | 0.02058782 | 0.03329392 | 0.0464083 | 0.05044035 | 0.05174692 | 0.05298228 | 0.05298228 | 0.0539412 | 0.0539412 | 0.0539412 | 0.0539412 | 0.0539412 | 0.0539412 | 0.0539412 | 0.0539412 | 0.0539412 | 0.0539412 | 0.0539412 | 0.0539412 | 0.0539412 | 0.0539412 | 0.0539412 | 0.0539412 | 0.0539412 | 0.0539412 | 0.0539412 | 0.0539412 | 0.0539412 | 0.0539412 | 0.0539412 | 0.0539412 | 0.0539412 | 0.0539412 | 0.0539412 | 0.0539412 | 0.0539412 | 0.0539412 | 0.0539412 | 0.0539412 | 0.0539412 | 0.0539412 | 0.0539412 | 0.0539412 | 0.0539412 | 0.0539412 | 0.0539412 | 0.0539412 | 0.0539412 | 0.0539412 | 0.0539412 | 0.05298228 | 0.05298228 | 0.05174692 | 0.05044035 | 0.05044035 | 0.03454384 | 0.02209216 | 0.006843552 | 0.001771716 | 0.00104601 | 0 | 0.01036976 | 0.003134109
1441 | 547.0427 | 0.001373231 | -30 | 690.5 | -750.5 | 0 | 0 | 0 | 0.003348046 | 0.02196105 | 0.03466715 | 0.04778153 | 0.05181358 | 0.05312015 | 0.05435551 | 0.05435551 | 0.05531443 | 0.05531443 | 0.05531443 | 0.05531443 | 0.05531443 | 0.05531443 | 0.05531443 | 0.05531443 | 0.05531443 | 0.05531443 | 0.05531443 | 0.05531443 | 0.05531443 | 0.05531443 | 0.05531443 | 0.05531443 | 0.05531443 | 0.05531443 | 0.05531443 | 0.05531443 | 0.05531443 | 0.05531443 | 0.05531443 | 0.05531443 | 0.05531443 | 0.05531443 | 0.05531443 | 0.05531443 | 0.05531443 | 0.05531443 | 0.05531443 | 0.05531443 | 0.05531443 | 0.05531443 | 0.05531443 | 0.05531443 | 0.05531443 | 0.05531443 | 0.05531443 | 0.05531443 | 0.05531443 | 0.05531443 | 0.05531443 | 0.05435551 | 0.05435551 | 0.05312015 | 0.05181358 | 0.05044035 | 0.03454384 | 0.02209216 | 0.006843552 | 0.001771716 | 0.00104601 | 0 | 0.01527784 | 0.002645125
1441 | 514.4304 | 0.001291365 | -40 | 680.5 | -760.5 | 0 | 0 | 0 | 0.003348046 | 0.02325241 | 0.03595852 | 0.0490729 | 0.05310495 | 0.05441151 | 0.05564688 | 0.05564688 | 0.05660579 | 0.05660579 | 0.05660579 | 0.05660579 | 0.05660579 | 0.05660579 | 0.05660579 | 0.05660579 | 0.05660579 | 0.05660579 | 0.05660579 | 0.05660579 | 0.05660579 | 0.05660579 | 0.05660579 | 0.05660579 | 0.05660579 | 0.05660579 | 0.05660579 | 0.05660579 | 0.05660579 | 0.05660579 | 0.05660579 | 0.05660579 | 0.05660579 | 0.05660579 | 0.05660579 | 0.05660579 | 0.05660579 | 0.05660579 | 0.05660579 | 0.05660579 | 0.05660579 | 0.05660579 | 0.05660579 | 0.05660579 | 0.05660579 | 0.05660579 | 0.05660579 | 0.05660579 | 0.05660579 | 0.05660579 | 0.05660579 | 0.05564688 | 0.05564688 | 0.05441151 | 0.05310495 | 0.05044035 | 0.03454384 | 0.02209216 | 0.006843552 | 0.001771716 | 0.00104601 | 0 | 0.02018592 | 0.002158219
1441 | 564.0829 | 0.001416007 | -30 | 690.5 | -750.5 | 0 | 0 | 0 | 0.003348046 | 0.02466842 | 0.03737452 | 0.05048891 | 0.05452095 | 0.05582752 | 0.05706288 | 0.05706288 | 0.0580218 | 0.0580218 | 0.0580218 | 0.0580218 | 0.0580218 | 0.0580218 | 0.0580218 | 0.0580218 | 0.0580218 | 0.0580218 | 0.0580218 | 0.0580218 | 0.0580218 | 0.0580218 | 0.0580218 | 0.0580218 | 0.0580218 | 0.0580218 | 0.0580218 | 0.0580218 | 0.0580218 | 0.0580218 | 0.0580218 | 0.0580218 | 0.0580218 | 0.0580218 | 0.0580218 | 0.0580218 | 0.0580218 | 0.0580218 | 0.0580218 | 0.0580218 | 0.0580218 | 0.0580218 | 0.0580218 | 0.0580218 | 0.0580218 | 0.0580218 | 0.0580218 | 0.0580218 | 0.0580218 | 0.0580218 | 0.0580218 | 0.05706288 | 0.05706288 | 0.05582752 | 0.05452095 | 0.05044035 | 0.03454384 | 0.02209216 | 0.006843552 | 0.001771716 | 0.00104601 | 0 | 0.01527784 | 0.002645125
1441 | 514.1188 | 0.001290583 | -20 | 700.5 | -740.5 | 0 | 0 | 0 | 0.003348046 | 0.02466842 | 0.03866511 | 0.05177949 | 0.05581154 | 0.0571181 | 0.05835346 | 0.05835346 | 0.05931238 | 0.05931238 | 0.05931238 | 0.05931238 | 0.05931238 | 0.05931238 | 0.05931238 | 0.05931238 | 0.05931238 | 0.05931238 | 0.05931238 | 0.05931238 | 0.05931238 | 0.05931238 | 0.05931238 | 0.05931238 | 0.05931238 | 0.05931238 | 0.05931238 | 0.05931238 | 0.05931238 | 0.05931238 | 0.05931238 | 0.05931238 | 0.05931238 | 0.05931238 | 0.05931238 | 0.05931238 | 0.05931238 | 0.05931238 | 0.05931238 | 0.05931238 | 0.05931238 | 0.05931238 | 0.05931238 | 0.05931238 | 0.05931238 | 0.05931238 | 0.05931238 | 0.05931238 | 0.05931238 | 0.05931238 | 0.05931238 | 0.05835346 | 0.05835346 | 0.0571181 | 0.05581154 | 0.05173093 | 0.03454384 | 0.02209216 | 0.006843552 | 0.001771716 | 0.00104601 | 0 | 0.01036976 | 0.003134109
1441 | 548.4386 | 0.001376735 | -10 | 710.5 | -730.5 | 0 | 0 | 0 | 0.003348046 | 0.02466842 | 0.04004184 | 0.05315622 | 0.05718827 | 0.05849484 | 0.0597302 | 0.0597302 | 0.06068912 | 0.06068912 | 0.06068912 | 0.06068912 | 0.06068912 | 0.06068912 | 0.06068912 | 0.06068912 | 0.06068912 | 0.06068912 | 0.06068912 | 0.06068912 | 0.06068912 | 0.06068912 | 0.06068912 | 0.06068912 | 0.06068912 | 0.06068912 | 0.06068912 | 0.06068912 | 0.06068912 | 0.06068912 | 0.06068912 | 0.06068912 | 0.06068912 | 0.06068912 | 0.06068912 | 0.06068912 | 0.06068912 | 0.06068912 | 0.06068912 | 0.06068912 | 0.06068912 | 0.06068912 | 0.06068912 | 0.06068912 | 0.06068912 | 0.06068912 | 0.06068912 | 0.06068912 | 0.06068912 | 0.06068912 | 0.06068912 | 0.0597302 | 0.0597302 | 0.05849484 | 0.05718827 | 0.05310767 | 0.03454384 | 0.02209216 | 0.006843552 | 0.001771716 | 0.00104601 | 0 | 0.006896096 | 0.00388264
1441 | 516.077 | 0.001295498 | 0 | 720.5 | -720.5 | 0 | 0 | 0 | 0.003348046 | 0.02466842 | 0.04004184 | 0.05445172 | 0.05848377 | 0.05979033 | 0.0610257 | 0.0610257 | 0.06198462 | 0.06198462 | 0.06198462 | 0.06198462 | 0.06198462 | 0.06198462 | 0.06198462 | 0.06198462 | 0.06198462 | 0.06198462 | 0.06198462 | 0.06198462 | 0.06198462 | 0.06198462 | 0.06198462 | 0.06198462 | 0.06198462 | 0.06198462 | 0.06198462 | 0.06198462 | 0.06198462 | 0.06198462 | 0.06198462 | 0.06198462 | 0.06198462 | 0.06198462 | 0.06198462 | 0.06198462 | 0.06198462 | 0.06198462 | 0.06198462 | 0.06198462 | 0.06198462 | 0.06198462 | 0.06198462 | 0.06198462 | 0.06198462 | 0.06198462 | 0.06198462 | 0.06198462 | 0.06198462 | 0.06198462 | 0.06198462 | 0.0610257 | 0.0610257 | 0.05979033 | 0.05848377 | 0.05440317 | 0.03454384 | 0.02209216 | 0.006843552 | 0.001771716 | 0.00104601 | 0 | 0.005387097 | 0.005409812
1441 | 542.5969 | 0.001362071 | 10 | 730.5 | -710.5 | 0 | 0 | 0 | 0.003348046 | 0.02466842 | 0.04004184 | 0.05581379 | 0.05984584 | 0.06115241 | 0.06238777 | 0.06238777 | 0.06334669 | 0.06334669 | 0.06334669 | 0.06334669 | 0.06334669 | 0.06334669 | 0.06334669 | 0.06334669 | 0.06334669 | 0.06334669 | 0.06334669 | 0.06334669 | 0.06334669 | 0.06334669 | 0.06334669 | 0.06334669 | 0.06334669 | 0.06334669 | 0.06334669 | 0.06334669 | 0.06334669 | 0.06334669 | 0.06334669 | 0.06334669 | 0.06334669 | 0.06334669 | 0.06334669 | 0.06334669 | 0.06334669 | 0.06334669 | 0.06334669 | 0.06334669 | 0.06334669 | 0.06334669 | 0.06334669 | 0.06334669 | 0.06334669 | 0.06334669 | 0.06334669 | 0.06334669 | 0.06334669 | 0.06334669 | 0.06334669 | 0.06238777 | 0.06238777 | 0.06115241 | 0.05984584 | 0.05576524 | 0.03590591 | 0.02209216 | 0.006843552 | 0.001771716 | 0.00104601 | 0 | 0.003878097 | 0.006936983
1429 | 439.1565 | 0.001102406 | 20 | 734.5 | -694.5 | 0 | 0 | 0 | 0.003348046 | 0.02466842 | 0.04004184 | 0.05581379 | 0.06094825 | 0.06225481 | 0.06349017 | 0.06349017 | 0.06444909 | 0.06444909 | 0.06444909 | 0.06444909 | 0.06444909 | 0.06444909 | 0.06444909 | 0.06444909 | 0.06444909 | 0.06444909 | 0.06444909 | 0.06444909 | 0.06444909 | 0.06444909 | 0.06444909 | 0.06444909 | 0.06444909 | 0.06444909 | 0.06444909 | 0.06444909 | 0.06444909 | 0.06444909 | 0.06444909 | 0.06444909 | 0.06444909 | 0.06444909 | 0.06444909 | 0.06444909 | 0.06444909 | 0.06444909 | 0.06444909 | 0.06444909 | 0.06444909 | 0.06444909 | 0.06444909 | 0.06444909 | 0.06444909 | 0.06444909 | 0.06444909 | 0.06444909 | 0.06444909 | 0.06444909 | 0.06444909 | 0.06349017 | 0.06349017 | 0.06225481 | 0.06094825 | 0.05686764 | 0.03700832 | 0.02209216 | 0.006843552 | 0.001771716 | 0.00104601 | 0 | 0.002840719 | 0.007547852
1429 | 438.0829 | 0.001099711 | 30 | 744.5 | -684.5 | 0 | 0 | 0 | 0.003348046 | 0.02466842 | 0.04004184 | 0.05581379 | 0.06204796 | 0.06335452 | 0.06458989 | 0.06458989 | 0.0655488 | 0.0655488 | 0.0655488 | 0.0655488 | 0.0655488 | 0.0655488 | 0.0655488 | 0.0655488 | 0.0655488 | 0.0655488 | 0.0655488 | 0.0655488 | 0.0655488 | 0.0655488 | 0.0655488 | 0.0655488 | 0.0655488 | 0.0655488 | 0.0655488 | 0.0655488 | 0.0655488 | 0.0655488 | 0.0655488 | 0.0655488 | 0.0655488 | 0.0655488 | 0.0655488 | 0.0655488 | 0.0655488 | 0.0655488 | 0.0655488 | 0.0655488 | 0.0655488 | 0.0655488 | 0.0655488 | 0.0655488 | 0.0655488 | 0.0655488 | 0.0655488 | 0.0655488 | 0.0655488 | 0.0655488 | 0.0655488 | 0.06458989 | 0.06458989 | 0.06335452 | 0.06204796 | 0.05796735 | 0.03810803 | 0.02209216 | 0.006843552 | 0.001771716 | 0.00104601 | 0 | 0.002351734 | 0.01485032
1429 | 451.4692 | 0.001133315 | 40 | 754.5 | -674.5 | 0 | 0 | 0 | 0.003348046 | 0.02466842 | 0.04004184 | 0.05581379 | 0.06318127 | 0.06448784 | 0.0657232 | 0.0657232 | 0.06668212 | 0.06668212 | 0.06668212 | 0.06668212 | 0.06668212 | 0.06668212 | 0.06668212 | 0.06668212 | 0.06668212 | 0.06668212 | 0.06668212 | 0.06668212 | 0.06668212 | 0.06668212 | 0.06668212 | 0.06668212 | 0.06668212 | 0.06668212 | 0.06668212 | 0.06668212 | 0.06668212 | 0.06668212 | 0.06668212 | 0.06668212 | 0.06668212 | 0.06668212 | 0.06668212 | 0.06668212 | 0.06668212 | 0.06668212 | 0.06668212 | 0.06668212 | 0.06668212 | 0.06668212 | 0.06668212 | 0.06668212 | 0.06668212 | 0.06668212 | 0.06668212 | 0.06668212 | 0.06668212 | 0.06668212 | 0.06668212 | 0.0657232 | 0.0657232 | 0.06448784 | 0.06318127 | 0.05910067 | 0.03924135 | 0.02322548 | 0.006843552 | 0.001771716 | 0.00104601 | 0 | 0.001880817 | 0.0222827
1429 | 444.674 | 0.001116257 | 30 | 744.5 | -684.5 | 0 | 0 | 0 | 0.003348046 | 0.02466842 | 0.04004184 | 0.05581379 | 0.06429753 | 0.06560409 | 0.06683946 | 0.06683946 | 0.06779838 | 0.06779838 | 0.06779838 | 0.06779838 | 0.06779838 | 0.06779838 | 0.06779838 | 0.06779838 | 0.06779838 | 0.06779838 | 0.06779838 | 0.06779838 | 0.06779838 | 0.06779838 | 0.06779838 | 0.06779838 | 0.06779838 | 0.06779838 | 0.06779838 | 0.06779838 | 0.06779838 | 0.06779838 | 0.06779838 | 0.06779838 | 0.06779838 | 0.06779838 | 0.06779838 | 0.06779838 | 0.06779838 | 0.06779838 | 0.06779838 | 0.06779838 | 0.06779838 | 0.06779838 | 0.06779838 | 0.06779838 | 0.06779838 | 0.06779838 | 0.06779838 | 0.06779838 | 0.06779838 | 0.06779838 | 0.06779838 | 0.06683946 | 0.06683946 | 0.06560409 | 0.06429753 | 0.06021693 | 0.0403576 | 0.02322548 | 0.006843552 | 0.001771716 | 0.00104601 | 0 | 0.002351734 | 0.01485032
1386 | 535.7172 | 0.001344801 | 20 | 713 | -673 | 0 | 0 | 0 | 0.003348046 | 0.02466842 | 0.04004184 | 0.05581379 | 0.06564233 | 0.06694889 | 0.06818426 | 0.06818426 | 0.06914318 | 0.06914318 | 0.06914318 | 0.06914318 | 0.06914318 | 0.06914318 | 0.06914318 | 0.06914318 | 0.06914318 | 0.06914318 | 0.06914318 | 0.06914318 | 0.06914318 | 0.06914318 | 0.06914318 | 0.06914318 | 0.06914318 | 0.06914318 | 0.06914318 | 0.06914318 | 0.06914318 | 0.06914318 | 0.06914318 | 0.06914318 | 0.06914318 | 0.06914318 | 0.06914318 | 0.06914318 | 0.06914318 | 0.06914318 | 0.06914318 | 0.06914318 | 0.06914318 | 0.06914318 | 0.06914318 | 0.06914318 | 0.06914318 | 0.06914318 | 0.06914318 | 0.06914318 | 0.06914318 | 0.06914318 | 0.06914318 | 0.06818426 | 0.06818426 | 0.06694889 | 0.06564233 | 0.06156173 | 0.0403576 | 0.02322548 | 0.006843552 | 0.001771716 | 0.00104601 | 0 | 0.001811467 | 0.004264433
1379 | 539.7117 | 0.001354828 | 10 | 699.5 | -679.5 | 0 | 0 | 0 | 0.003348046 | 0.02466842 | 0.04004184 | 0.05581379 | 0.06699716 | 0.06830372 | 0.06953909 | 0.06953909 | 0.070498 | 0.070498 | 0.070498 | 0.070498 | 0.070498 | 0.070498 | 0.070498 | 0.070498 | 0.070498 | 0.070498 | 0.070498 | 0.070498 | 0.070498 | 0.070498 | 0.070498 | 0.070498 | 0.070498 | 0.070498 | 0.070498 | 0.070498 | 0.070498 | 0.070498 | 0.070498 | 0.070498 | 0.070498 | 0.070498 | 0.070498 | 0.070498 | 0.070498 | 0.070498 | 0.070498 | 0.070498 | 0.070498 | 0.070498 | 0.070498 | 0.070498 | 0.070498 | 0.070498 | 0.070498 | 0.070498 | 0.070498 | 0.070498 | 0.070498 | 0.06953909 | 0.06953909 | 0.06830372 | 0.06699716 | 0.06291655 | 0.0403576 | 0.02322548 | 0.006843552 | 0.001771716 | 0.00104601 | 0 | 0.002111986 | 0.003085211
1379 | 527.6128 | 0.001324456 | 0 | 689.5 | -689.5 | 0 | 0 | 0 | 0.003348046 | 0.02466842 | 0.04004184 | 0.05581379 | 0.06832161 | 0.06962818 | 0.07086354 | 0.07086354 | 0.07182246 | 0.07182246 | 0.07182246 | 0.07182246 | 0.07182246 | 0.07182246 | 0.07182246 | 0.07182246 | 0.07182246 | 0.07182246 | 0.07182246 | 0.07182246 | 0.07182246 | 0.07182246 | 0.07182246 | 0.07182246 | 0.07182246 | 0.07182246 | 0.07182246 | 0.07182246 | 0.07182246 | 0.07182246 | 0.07182246 | 0.07182246 | 0.07182246 | 0.07182246 | 0.07182246 | 0.07182246 | 0.07182246 | 0.07182246 | 0.07182246 | 0.07182246 | 0.07182246 | 0.07182246 | 0.07182246 | 0.07182246 | 0.07182246 | 0.07182246 | 0.07182246 | 0.07182246 | 0.07182246 | 0.07182246 | 0.07182246 | 0.07086354 | 0.07086354 | 0.06962818 | 0.06832161 | 0.06291655 | 0.0403576 | 0.02322548 | 0.006843552 | 0.001771716 | 0.00104601 | 0 | 0.002596227 | 0.002596227
1379 | 521.7972 | 0.001309858 | -10 | 679.5 | -699.5 | 0 | 0 | 0 | 0.003348046 | 0.02466842 | 0.04004184 | 0.05712365 | 0.06963147 | 0.07093804 | 0.0721734 | 0.0721734 | 0.07313232 | 0.07313232 | 0.07313232 | 0.07313232 | 0.07313232 | 0.07313232 | 0.07313232 | 0.07313232 | 0.07313232 | 0.07313232 | 0.07313232 | 0.07313232 | 0.07313232 | 0.07313232 | 0.07313232 | 0.07313232 | 0.07313232 | 0.07313232 | 0.07313232 | 0.07313232 | 0.07313232 | 0.07313232 | 0.07313232 | 0.07313232 | 0.07313232 | 0.07313232 | 0.07313232 | 0.07313232 | 0.07313232 | 0.07313232 | 0.07313232 | 0.07313232 | 0.07313232 | 0.07313232 | 0.07313232 | 0.07313232 | 0.07313232 | 0.07313232 | 0.07313232 | 0.07313232 | 0.07313232 | 0.07313232 | 0.07313232 | 0.0721734 | 0.0721734 | 0.07093804 | 0.06963147 | 0.06291655 | 0.0403576 | 0.02322548 | 0.006843552 | 0.001771716 | 0.00104601 | 0 | 0.003085211 | 0.002111986
1379 | 520.6769 | 0.001307045 | -20 | 669.5 | -709.5 | 0 | 0 | 0 | 0.003348046 | 0.02466842 | 0.04004184 | 0.0584307 | 0.07093852 | 0.07224508 | 0.07348044 | 0.07348044 | 0.07443936 | 0.07443936 | 0.07443936 | 0.07443936 | 0.07443936 | 0.07443936 | 0.07443936 | 0.07443936 | 0.07443936 | 0.07443936 | 0.07443936 | 0.07443936 | 0.07443936 | 0.07443936 | 0.07443936 | 0.07443936 | 0.07443936 | 0.07443936 | 0.07443936 | 0.07443936 | 0.07443936 | 0.07443936 | 0.07443936 | 0.07443936 | 0.07443936 | 0.07443936 | 0.07443936 | 0.07443936 | 0.07443936 | 0.07443936 | 0.07443936 | 0.07443936 | 0.07443936 | 0.07443936 | 0.07443936 | 0.07443936 | 0.07443936 | 0.07443936 | 0.07443936 | 0.07443936 | 0.07443936 | 0.07443936 | 0.07443936 | 0.07348044 | 0.07348044 | 0.07224508 | 0.07093852 | 0.06291655 | 0.0403576 | 0.02322548 | 0.006843552 | 0.001771716 | 0.00104601 | 0 | 0.004203008 | 0.001649649
1379 | 529.0117 | 0.001327968 | -30 | 659.5 | -719.5 | 0 | 0 | 0 | 0.003348046 | 0.02466842 | 0.04004184 | 0.05975866 | 0.07226648 | 0.07357305 | 0.07480841 | 0.07480841 | 0.07576733 | 0.07576733 | 0.07576733 | 0.07576733 | 0.07576733 | 0.07576733 | 0.07576733 | 0.07576733 | 0.07576733 | 0.07576733 | 0.07576733 | 0.07576733 | 0.07576733 | 0.07576733 | 0.07576733 | 0.07576733 | 0.07576733 | 0.07576733 | 0.07576733 | 0.07576733 | 0.07576733 | 0.07576733 | 0.07576733 | 0.07576733 | 0.07576733 | 0.07576733 | 0.07576733 | 0.07576733 | 0.07576733 | 0.07576733 | 0.07576733 | 0.07576733 | 0.07576733 | 0.07576733 | 0.07576733 | 0.07576733 | 0.07576733 | 0.07576733 | 0.07576733 | 0.07576733 | 0.07576733 | 0.07576733 | 0.07576733 | 0.07480841 | 0.07480841 | 0.07357305 | 0.07093852 | 0.06291655 | 0.0403576 | 0.02322548 | 0.006843552 | 0.001771716 | 0.00104601 | 0 | 0.008884079 | 0.001187313
1380 | 538.3202 | 0.001351335 | -40 | 650 | -730 | 0 | 0 | 0 | 0.003348046 | 0.02466842 | 0.04139318 | 0.06111 | 0.07361782 | 0.07492438 | 0.07615975 | 0.07615975 | 0.07711867 | 0.07711867 | 0.07711867 | 0.07711867 | 0.07711867 | 0.07711867 | 0.07711867 | 0.07711867 | 0.07711867 | 0.07711867 | 0.07711867 | 0.07711867 | 0.07711867 | 0.07711867 | 0.07711867 | 0.07711867 | 0.07711867 | 0.07711867 | 0.07711867 | 0.07711867 | 0.07711867 | 0.07711867 | 0.07711867 | 0.07711867 | 0.07711867 | 0.07711867 | 0.07711867 | 0.07711867 | 0.07711867 | 0.07711867 | 0.07711867 | 0.07711867 | 0.07711867 | 0.07711867 | 0.07711867 | 0.07711867 | 0.07711867 | 0.07711867 | 0.07711867 | 0.07711867 | 0.07711867 | 0.07711867 | 0.07711867 | 0.07615975 | 0.07615975 | 0.07492438 | 0.07093852 | 0.06291655 | 0.0403576 | 0.02322548 | 0.006843552 | 0.001771716 | 0.00104601 | 0 | 0.0137992 | 0.0009589187
1380 | 516.1121 | 0.001295586 | -30 | 660 | -720 | 0 | 0 | 0 | 0.003348046 | 0.02466842 | 0.04139318 | 0.06240558 | 0.07491341 | 0.07621997 | 0.07745533 | 0.07745533 | 0.07841425 | 0.07841425 | 0.07841425 | 0.07841425 | 0.07841425 | 0.07841425 | 0.07841425 | 0.07841425 | 0.07841425 | 0.07841425 | 0.07841425 | 0.07841425 | 0.07841425 | 0.07841425 | 0.07841425 | 0.07841425 | 0.07841425 | 0.07841425 | 0.07841425 | 0.07841425 | 0.07841425 | 0.07841425 | 0.07841425 | 0.07841425 | 0.07841425 | 0.07841425 | 0.07841425 | 0.07841425 | 0.07841425 | 0.07841425 | 0.07841425 | 0.07841425 | 0.07841425 | 0.07841425 | 0.07841425 | 0.07841425 | 0.07841425 | 0.07841425 | 0.07841425 | 0.07841425 | 0.07841425 | 0.07841425 | 0.07841425 | 0.07745533 | 0.07745533 | 0.07621997 | 0.07093852 | 0.06291655 | 0.0403576 | 0.02322548 | 0.006843552 | 0.001771716 | 0.00104601 | 0 | 0.009118132 | 0.00121043
1380 | 516.532 | 0.00129664 | -20 | 670 | -710 | 0 | 0 | 0 | 0.003348046 | 0.02466842 | 0.04139318 | 0.06370223 | 0.07621005 | 0.07751661 | 0.07875197 | 0.07875197 | 0.07971089 | 0.07971089 | 0.07971089 | 0.07971089 | 0.07971089 | 0.07971089 | 0.07971089 | 0.07971089 | 0.07971089 | 0.07971089 | 0.07971089 | 0.07971089 | 0.07971089 | 0.07971089 | 0.07971089 | 0.07971089 | 0.07971089 | 0.07971089 | 0.07971089 | 0.07971089 | 0.07971089 | 0.07971089 | 0.07971089 | 0.07971089 | 0.07971089 | 0.07971089 | 0.07971089 | 0.07971089 | 0.07971089 | 0.07971089 | 0.07971089 | 0.07971089 | 0.07971089 | 0.07971089 | 0.07971089 | 0.07971089 | 0.07971089 | 0.07971089 | 0.07971089 | 0.07971089 | 0.07971089 | 0.07971089 | 0.07971089 | 0.07875197 | 0.07875197 | 0.07751661 | 0.07223516 | 0.06291655 | 0.0403576 | 0.02322548 | 0.006843552 | 0.001771716 | 0.00104601 | 0 | 0.004437062 | 0.001672766
1379 | 547.0418 | 0.001373229 | -10 | 679.5 | -699.5 | 0 | 0 | 0 | 0.003348046 | 0.02466842 | 0.04139318 | 0.06507545 | 0.07758327 | 0.07888984 | 0.0801252 | 0.0801252 | 0.08108412 | 0.08108412 | 0.08108412 | 0.08108412 | 0.08108412 | 0.08108412 | 0.08108412 | 0.08108412 | 0.08108412 | 0.08108412 | 0.08108412 | 0.08108412 | 0.08108412 | 0.08108412 | 0.08108412 | 0.08108412 | 0.08108412 | 0.08108412 | 0.08108412 | 0.08108412 | 0.08108412 | 0.08108412 | 0.08108412 | 0.08108412 | 0.08108412 | 0.08108412 | 0.08108412 | 0.08108412 | 0.08108412 | 0.08108412 | 0.08108412 | 0.08108412 | 0.08108412 | 0.08108412 | 0.08108412 | 0.08108412 | 0.08108412 | 0.08108412 | 0.08108412 | 0.08108412 | 0.08108412 | 0.08108412 | 0.08108412 | 0.0801252 | 0.0801252 | 0.07888984 | 0.07360838 | 0.06291655 | 0.0403576 | 0.02322548 | 0.006843552 | 0.001771716 | 0.00104601 | 0 | 0.003085211 | 0.002111986
1379 | 514.8993 | 0.001292542 | 0 | 689.5 | -689.5 | 0 | 0 | 0 | 0.003348046 | 0.02466842 | 0.04139318 | 0.06507545 | 0.07887582 | 0.08018238 | 0.08141774 | 0.08141774 | 0.08237666 | 0.08237666 | 0.08237666 | 0.08237666 | 0.08237666 | 0.08237666 | 0.08237666 | 0.08237666 | 0.08237666 | 0.08237666 | 0.08237666 | 0.08237666 | 0.08237666 | 0.08237666 | 0.08237666 | 0.08237666 | 0.08237666 | 0.08237666 | 0.08237666 | 0.08237666 | 0.08237666 | 0.08237666 | 0.08237666 | 0.08237666 | 0.08237666 | 0.08237666 | 0.08237666 | 0.08237666 | 0.08237666 | 0.08237666 | 0.08237666 | 0.08237666 | 0.08237666 | 0.08237666 | 0.08237666 | 0.08237666 | 0.08237666 | 0.08237666 | 0.08237666 | 0.08237666 | 0.08237666 | 0.08237666 | 0.08237666 | 0.08141774 | 0.08141774 | 0.08018238 | 0.07490093 | 0.06291655 | 0.0403576 | 0.02322548 | 0.006843552 | 0.001771716 | 0.00104601 | 0 | 0.002596227 | 0.003819041
1380 | 516.9538 | 0.001297699 | 10 | 700 | -680 | 0 | 0 | 0 | 0.003348046 | 0.02466842 | 0.04139318 | 0.06507545 | 0.08017352 | 0.08148008 | 0.08271544 | 0.08271544 | 0.08367436 | 0.08367436 | 0.08367436 | 0.08367436 | 0.08367436 | 0.08367436 | 0.08367436 | 0.08367436 | 0.08367436 | 0.08367436 | 0.08367436 | 0.08367436 | 0.08367436 | 0.08367436 | 0.08367436 | 0.08367436 | 0.08367436 | 0.08367436 | 0.08367436 | 0.08367436 | 0.08367436 | 0.08367436 | 0.08367436 | 0.08367436 | 0.08367436 | 0.08367436 | 0.08367436 | 0.08367436 | 0.08367436 | 0.08367436 | 0.08367436 | 0.08367436 | 0.08367436 | 0.08367436 | 0.08367436 | 0.08367436 | 0.08367436 | 0.08367436 | 0.08367436 | 0.08367436 | 0.08367436 | 0.08367436 | 0.08367436 | 0.08271544 | 0.08271544 | 0.08148008 | 0.07619863 | 0.06421425 | 0.0403576 | 0.02322548 | 0.006843552 | 0.001771716 | 0.00104601 | 0 | 0.002135103 | 0.005894463
1379 | 532.0996 | 0.001335719 | 20 | 709.5 | -669.5 | 0 | 0 | 0 | 0.003348046 | 0.02466842 | 0.04139318 | 0.06507545 | 0.08150923 | 0.0828158 | 0.08405116 | 0.08405116 | 0.08501008 | 0.08501008 | 0.08501008 | 0.08501008 | 0.08501008 | 0.08501008 | 0.08501008 | 0.08501008 | 0.08501008 | 0.08501008 | 0.08501008 | 0.08501008 | 0.08501008 | 0.08501008 | 0.08501008 | 0.08501008 | 0.08501008 | 0.08501008 | 0.08501008 | 0.08501008 | 0.08501008 | 0.08501008 | 0.08501008 | 0.08501008 | 0.08501008 | 0.08501008 | 0.08501008 | 0.08501008 | 0.08501008 | 0.08501008 | 0.08501008 | 0.08501008 | 0.08501008 | 0.08501008 | 0.08501008 | 0.08501008 | 0.08501008 | 0.08501008 | 0.08501008 | 0.08501008 | 0.08501008 | 0.08501008 | 0.08501008 | 0.08405116 | 0.08405116 | 0.0828158 | 0.07753435 | 0.06554997 | 0.0403576 | 0.02322548 | 0.006843552 | 0.001771716 | 0.00104601 | 0 | 0.001649649 | 0.008148512
1379 | 516.3916 | 0.001296288 | 30 | 719.5 | -659.5 | 0 | 0 | 0 | 0.003348046 | 0.02466842 | 0.04139318 | 0.06507545 | 0.08150923 | 0.08411209 | 0.08534745 | 0.08534745 | 0.08630637 | 0.08630637 | 0.08630637 | 0.08630637 | 0.08630637 | 0.08630637 | 0.08630637 | 0.08630637 | 0.08630637 | 0.08630637 | 0.08630637 | 0.08630637 | 0.08630637 | 0.08630637 | 0.08630637 | 0.08630637 | 0.08630637 | 0.08630637 | 0.08630637 | 0.08630637 | 0.08630637 | 0.08630637 | 0.08630637 | 0.08630637 | 0.08630637 | 0.08630637 | 0.08630637 | 0.08630637 | 0.08630637 | 0.08630637 | 0.08630637 | 0.08630637 | 0.08630637 | 0.08630637 | 0.08630637 | 0.08630637 | 0.08630637 | 0.08630637 | 0.08630637 | 0.08630637 | 0.08630637 | 0.08630637 | 0.08630637 | 0.08534745 | 0.08534745 | 0.08411209 | 0.07883063 | 0.06684626 | 0.0403576 | 0.02322548 | 0.006843552 | 0.001771716 | 0.00104601 | 0 | 0.001187313 | 0.01263368
1379 | 514.0943 | 0.001290521 | 40 | 729.5 | -649.5 | 0 | 0 | 0 | 0.003348046 | 0.02466842 | 0.04139318 | 0.06507545 | 0.08150923 | 0.08540261 | 0.08663797 | 0.08663797 | 0.08759689 | 0.08759689 | 0.08759689 | 0.08759689 | 0.08759689 | 0.08759689 | 0.08759689 | 0.08759689 | 0.08759689 | 0.08759689 | 0.08759689 | 0.08759689 | 0.08759689 | 0.08759689 | 0.08759689 | 0.08759689 | 0.08759689 | 0.08759689 | 0.08759689 | 0.08759689 | 0.08759689 | 0.08759689 | 0.08759689 | 0.08759689 | 0.08759689 | 0.08759689 | 0.08759689 | 0.08759689 | 0.08759689 | 0.08759689 | 0.08759689 | 0.08759689 | 0.08759689 | 0.08759689 | 0.08759689 | 0.08759689 | 0.08759689 | 0.08759689 | 0.08759689 | 0.08759689 | 0.08759689 | 0.08759689 | 0.08759689 | 0.08663797 | 0.08663797 | 0.08540261 | 0.08012115 | 0.06813678 | 0.04164812 | 0.02322548 | 0.006843552 | 0.001771716 | 0.00104601 | 0 | 0.0009589187 | 0.01711885
1379 | 507.6055 | 0.001274232 | 30 | 719.5 | -659.5 | 0 | 0 | 0 | 0.003348046 | 0.02466842 | 0.04139318 | 0.06507545 | 0.08150923 | 0.08667684 | 0.08791221 | 0.08791221 | 0.08887112 | 0.08887112 | 0.08887112 | 0.08887112 | 0.08887112 | 0.08887112 | 0.08887112 | 0.08887112 | 0.08887112 | 0.08887112 | 0.08887112 | 0.08887112 | 0.08887112 | 0.08887112 | 0.08887112 | 0.08887112 | 0.08887112 | 0.08887112 | 0.08887112 | 0.08887112 | 0.08887112 | 0.08887112 | 0.08887112 | 0.08887112 | 0.08887112 | 0.08887112 | 0.08887112 | 0.08887112 | 0.08887112 | 0.08887112 | 0.08887112 | 0.08887112 | 0.08887112 | 0.08887112 | 0.08887112 | 0.08887112 | 0.08887112 | 0.08887112 | 0.08887112 | 0.08887112 | 0.08887112 | 0.08887112 | 0.08887112 | 0.08791221 | 0.08791221 | 0.08667684 | 0.08139539 | 0.06941101 | 0.04164812 | 0.02322548 | 0.006843552 | 0.001771716 | 0.00104601 | 0 | 0.001187313 | 0.01263368
1379 | 524.8078 | 0.001317415 | 20 | 709.5 | -669.5 | 0 | 0 | 0 | 0.003348046 | 0.02466842 | 0.04139318 | 0.06507545 | 0.08282665 | 0.08799426 | 0.08922962 | 0.08922962 | 0.09018854 | 0.09018854 | 0.09018854 | 0.09018854 | 0.09018854 | 0.09018854 | 0.09018854 | 0.09018854 | 0.09018854 | 0.09018854 | 0.09018854 | 0.09018854 | 0.09018854 | 0.09018854 | 0.09018854 | 0.09018854 | 0.09018854 | 0.09018854 | 0.09018854 | 0.09018854 | 0.09018854 | 0.09018854 | 0.09018854 | 0.09018854 | 0.09018854 | 0.09018854 | 0.09018854 | 0.09018854 | 0.09018854 | 0.09018854 | 0.09018854 | 0.09018854 | 0.09018854 | 0.09018854 | 0.09018854 | 0.09018854 | 0.09018854 | 0.09018854 | 0.09018854 | 0.09018854 | 0.09018854 | 0.09018854 | 0.09018854 | 0.08922962 | 0.08922962 | 0.08799426 | 0.0827128 | 0.07072843 | 0.04164812 | 0.02322548 | 0.006843552 | 0.001771716 | 0.00104601 | 0 | 0.001649649 | 0.008148512
1379 | 536.9004 | 0.001347771 | 10 | 699.5 | -679.5 | 0 | 0 | 0 | 0.003348046 | 0.02466842 | 0.04139318 | 0.06507545 | 0.08417442 | 0.08934203 | 0.09057739 | 0.09057739 | 0.09153631 | 0.09153631 | 0.09153631 | 0.09153631 | 0.09153631 | 0.09153631 | 0.09153631 | 0.09153631 | 0.09153631 | 0.09153631 | 0.09153631 | 0.09153631 | 0.09153631 | 0.09153631 | 0.09153631 | 0.09153631 | 0.09153631 | 0.09153631 | 0.09153631 | 0.09153631 | 0.09153631 | 0.09153631 | 0.09153631 | 0.09153631 | 0.09153631 | 0.09153631 | 0.09153631 | 0.09153631 | 0.09153631 | 0.09153631 | 0.09153631 | 0.09153631 | 0.09153631 | 0.09153631 | 0.09153631 | 0.09153631 | 0.09153631 | 0.09153631 | 0.09153631 | 0.09153631 | 0.09153631 | 0.09153631 | 0.09153631 | 0.09057739 | 0.09057739 | 0.08934203 | 0.08406057 | 0.0720762 | 0.04164812 | 0.02322548 | 0.006843552 | 0.001771716 | 0.00104601 | 0 | 0.002111986 | 0.005795633
1380 | 495.8829 | 0.001244805 | 0 | 690 | -690 | 0 | 0 | 0 | 0.003348046 | 0.02466842 | 0.04139318 | 0.06507545 | 0.08541923 | 0.09058683 | 0.0918222 | 0.0918222 | 0.09278111 | 0.09278111 | 0.09278111 | 0.09278111 | 0.09278111 | 0.09278111 | 0.09278111 | 0.09278111 | 0.09278111 | 0.09278111 | 0.09278111 | 0.09278111 | 0.09278111 | 0.09278111 | 0.09278111 | 0.09278111 | 0.09278111 | 0.09278111 | 0.09278111 | 0.09278111 | 0.09278111 | 0.09278111 | 0.09278111 | 0.09278111 | 0.09278111 | 0.09278111 | 0.09278111 | 0.09278111 | 0.09278111 | 0.09278111 | 0.09278111 | 0.09278111 | 0.09278111 | 0.09278111 | 0.09278111 | 0.09278111 | 0.09278111 | 0.09278111 | 0.09278111 | 0.09278111 | 0.09278111 | 0.09278111 | 0.09278111 | 0.0918222 | 0.0918222 | 0.09058683 | 0.08530538 | 0.0720762 | 0.04164812 | 0.02322548 | 0.006843552 | 0.001771716 | 0.00104601 | 0 | 0.003880716 | 0.00391787
1379 | 523.5874 | 0.001314351 | -10 | 679.5 | -699.5 | 0 | 0 | 0 | 0.003348046 | 0.02466842 | 0.04139318 | 0.06638981 | 0.08673358 | 0.09190118 | 0.09313655 | 0.09313655 | 0.09409547 | 0.09409547 | 0.09409547 | 0.09409547 | 0.09409547 | 0.09409547 | 0.09409547 | 0.09409547 | 0.09409547 | 0.09409547 | 0.09409547 | 0.09409547 | 0.09409547 | 0.09409547 | 0.09409547 | 0.09409547 | 0.09409547 | 0.09409547 | 0.09409547 | 0.09409547 | 0.09409547 | 0.09409547 | 0.09409547 | 0.09409547 | 0.09409547 | 0.09409547 | 0.09409547 | 0.09409547 | 0.09409547 | 0.09409547 | 0.09409547 | 0.09409547 | 0.09409547 | 0.09409547 | 0.09409547 | 0.09409547 | 0.09409547 | 0.09409547 | 0.09409547 | 0.09409547 | 0.09409547 | 0.09409547 | 0.09409547 | 0.09313655 | 0.09313655 | 0.09190118 | 0.08661973 | 0.0720762 | 0.04164812 | 0.02322548 | 0.006843552 | 0.001771716 | 0.00104601 | 0 | 0.005718002 | 0.002111986
1379 | 503.2998 | 0.001263424 | -20 | 669.5 | -709.5 | 0 | 0 | 0 | 0.003348046 | 0.02466842 | 0.04139318 | 0.06765323 | 0.087997 | 0.09316461 | 0.09439997 | 0.09439997 | 0.09535889 | 0.09535889 | 0.09535889 | 0.09535889 | 0.09535889 | 0.09535889 | 0.09535889 | 0.09535889 | 0.09535889 | 0.09535889 | 0.09535889 | 0.09535889 | 0.09535889 | 0.09535889 | 0.09535889 | 0.09535889 | 0.09535889 | 0.09535889 | 0.09535889 | 0.09535889 | 0.09535889 | 0.09535889 | 0.09535889 | 0.09535889 | 0.09535889 | 0.09535889 | 0.09535889 | 0.09535889 | 0.09535889 | 0.09535889 | 0.09535889 | 0.09535889 | 0.09535889 | 0.09535889 | 0.09535889 | 0.09535889 | 0.09535889 | 0.09535889 | 0.09535889 | 0.09535889 | 0.09535889 | 0.09535889 | 0.09535889 | 0.09439997 | 0.09439997 | 0.09316461 | 0.08788315 | 0.0720762 | 0.04164812 | 0.02322548 | 0.006843552 | 0.001771716 | 0.00104601 | 0 | 0.008503942 | 0.001649649
1379 | 524.4064 | 0.001316407 | -30 | 659.5 | -719.5 | 0 | 0 | 0 | 0.003348046 | 0.02466842 | 0.04139318 | 0.06896964 | 0.08931341 | 0.09448102 | 0.09571638 | 0.09571638 | 0.0966753 | 0.0966753 | 0.0966753 | 0.0966753 | 0.0966753 | 0.0966753 | 0.0966753 | 0.0966753 | 0.0966753 | 0.0966753 | 0.0966753 | 0.0966753 | 0.0966753 | 0.0966753 | 0.0966753 | 0.0966753 | 0.0966753 | 0.0966753 | 0.0966753 | 0.0966753 | 0.0966753 | 0.0966753 | 0.0966753 | 0.0966753 | 0.0966753 | 0.0966753 | 0.0966753 | 0.0966753 | 0.0966753 | 0.0966753 | 0.0966753 | 0.0966753 | 0.0966753 | 0.0966753 | 0.0966753 | 0.0966753 | 0.0966753 | 0.0966753 | 0.0966753 | 0.0966753 | 0.0966753 | 0.0966753 | 0.0966753 | 0.09571638 | 0.09571638 | 0.09448102 | 0.08788315 | 0.0720762 | 0.04164812 | 0.02322548 | 0.006843552 | 0.001771716 | 0.00104601 | 0 | 0.01611763 | 0.001187313
1379 | 510.5218 | 0.001281553 | -40 | 649.5 | -729.5 | 0 | 0 | 0 | 0.003348046 | 0.02466842 | 0.04267473 | 0.07025119 | 0.09059496 | 0.09576257 | 0.09699793 | 0.09699793 | 0.09795685 | 0.09795685 | 0.09795685 | 0.09795685 | 0.09795685 | 0.09795685 | 0.09795685 | 0.09795685 | 0.09795685 | 0.09795685 | 0.09795685 | 0.09795685 | 0.09795685 | 0.09795685 | 0.09795685 | 0.09795685 | 0.09795685 | 0.09795685 | 0.09795685 | 0.09795685 | 0.09795685 | 0.09795685 | 0.09795685 | 0.09795685 | 0.09795685 | 0.09795685 | 0.09795685 | 0.09795685 | 0.09795685 | 0.09795685 | 0.09795685 | 0.09795685 | 0.09795685 | 0.09795685 | 0.09795685 | 0.09795685 | 0.09795685 | 0.09795685 | 0.09795685 | 0.09795685 | 0.09795685 | 0.09795685 | 0.09795685 | 0.09699793 | 0.09699793 | 0.09576257 | 0.08788315 | 0.0720762 | 0.04164812 | 0.02322548 | 0.006843552 | 0.001771716 | 0.00104601 | 0 | 0.02373132 | 0.0009589187
1379 | 529.185 | 0.001328403 | -30 | 659.5 | -719.5 | 0 | 0 | 0 | 0.003348046 | 0.02466842 | 0.04267473 | 0.07157959 | 0.09192337 | 0.09709097 | 0.09832634 | 0.09832634 | 0.09928525 | 0.09928525 | 0.09928525 | 0.09928525 | 0.09928525 | 0.09928525 | 0.09928525 | 0.09928525 | 0.09928525 | 0.09928525 | 0.09928525 | 0.09928525 | 0.09928525 | 0.09928525 | 0.09928525 | 0.09928525 | 0.09928525 | 0.09928525 | 0.09928525 | 0.09928525 | 0.09928525 | 0.09928525 | 0.09928525 | 0.09928525 | 0.09928525 | 0.09928525 | 0.09928525 | 0.09928525 | 0.09928525 | 0.09928525 | 0.09928525 | 0.09928525 | 0.09928525 | 0.09928525 | 0.09928525 | 0.09928525 | 0.09928525 | 0.09928525 | 0.09928525 | 0.09928525 | 0.09928525 | 0.09928525 | 0.09928525 | 0.09832634 | 0.09832634 | 0.09709097 | 0.08788315 | 0.0720762 | 0.04164812 | 0.02322548 | 0.006843552 | 0.001771716 | 0.00104601 | 0 | 0.01611763 | 0.001187313
1379 | 511.1649 | 0.001283168 | -20 | 669.5 | -709.5 | 0 | 0 | 0 | 0.003348046 | 0.02466842 | 0.04267473 | 0.07286276 | 0.09320653 | 0.09837414 | 0.0996095 | 0.0996095 | 0.1005684 | 0.1005684 | 0.1005684 | 0.1005684 | 0.1005684 | 0.1005684 | 0.1005684 | 0.1005684 | 0.1005684 | 0.1005684 | 0.1005684 | 0.1005684 | 0.1005684 | 0.1005684 | 0.1005684 | 0.1005684 | 0.1005684 | 0.1005684 | 0.1005684 | 0.1005684 | 0.1005684 | 0.1005684 | 0.1005684 | 0.1005684 | 0.1005684 | 0.1005684 | 0.1005684 | 0.1005684 | 0.1005684 | 0.1005684 | 0.1005684 | 0.1005684 | 0.1005684 | 0.1005684 | 0.1005684 | 0.1005684 | 0.1005684 | 0.1005684 | 0.1005684 | 0.1005684 | 0.1005684 | 0.1005684 | 0.1005684 | 0.0996095 | 0.0996095 | 0.09837414 | 0.08916632 | 0.0720762 | 0.04164812 | 0.02322548 | 0.006843552 | 0.001771716 | 0.00104601 | 0 | 0.008503942 | 0.001649649
1380 | 529.3975 | 0.001328936 | -10 | 680 | -700 | 0 | 0 | 0 | 0.003348046 | 0.02466842 | 0.04267473 | 0.0741917 | 0.09453547 | 0.09970308 | 0.1009384 | 0.1009384 | 0.1018974 | 0.1018974 | 0.1018974 | 0.1018974 | 0.1018974 | 0.1018974 | 0.1018974 | 0.1018974 | 0.1018974 | 0.1018974 | 0.1018974 | 0.1018974 | 0.1018974 | 0.1018974 | 0.1018974 | 0.1018974 | 0.1018974 | 0.1018974 | 0.1018974 | 0.1018974 | 0.1018974 | 0.1018974 | 0.1018974 | 0.1018974 | 0.1018974 | 0.1018974 | 0.1018974 | 0.1018974 | 0.1018974 | 0.1018974 | 0.1018974 | 0.1018974 | 0.1018974 | 0.1018974 | 0.1018974 | 0.1018974 | 0.1018974 | 0.1018974 | 0.1018974 | 0.1018974 | 0.1018974 | 0.1018974 | 0.1018974 | 0.1009384 | 0.1009384 | 0.09970308 | 0.09049526 | 0.0720762 | 0.04164812 | 0.02322548 | 0.006843552 | 0.001771716 | 0.00104601 | 0 | 0.005814701 | 0.002135103
1350 | 523.9183 | 0.001315182 | 0 | 675 | -675 | 0 | 0 | 0 | 0.003348046 | 0.02466842 | 0.04267473 | 0.0741917 | 0.09585065 | 0.1010183 | 0.1022536 | 0.1022536 | 0.1032125 | 0.1032125 | 0.1032125 | 0.1032125 | 0.1032125 | 0.1032125 | 0.1032125 | 0.1032125 | 0.1032125 | 0.1032125 | 0.1032125 | 0.1032125 | 0.1032125 | 0.1032125 | 0.1032125 | 0.1032125 | 0.1032125 | 0.1032125 | 0.1032125 | 0.1032125 | 0.1032125 | 0.1032125 | 0.1032125 | 0.1032125 | 0.1032125 | 0.1032125 | 0.1032125 | 0.1032125 | 0.1032125 | 0.1032125 | 0.1032125 | 0.1032125 | 0.1032125 | 0.1032125 | 0.1032125 | 0.1032125 | 0.1032125 | 0.1032125 | 0.1032125 | 0.1032125 | 0.1032125 | 0.1032125 | 0.1032125 | 0.1022536 | 0.1022536 | 0.1010183 | 0.09181044 | 0.0720762 | 0.04164812 | 0.02322548 | 0.006843552 | 0.001771716 | 0.00104601 | 0 | 0.001903934 | 0.001903934
1350 | 518.8908 | 0.001302562 | 10 | 685 | -665 | 0 | 0 | 0 | 0.003348046 | 0.02466842 | 0.04267473 | 0.0741917 | 0.09585065 | 0.1023208 | 0.1035562 | 0.1035562 | 0.1045151 | 0.1045151 | 0.1045151 | 0.1045151 | 0.1045151 | 0.1045151 | 0.1045151 | 0.1045151 | 0.1045151 | 0.1045151 | 0.1045151 | 0.1045151 | 0.1045151 | 0.1045151 | 0.1045151 | 0.1045151 | 0.1045151 | 0.1045151 | 0.1045151 | 0.1045151 | 0.1045151 | 0.1045151 | 0.1045151 | 0.1045151 | 0.1045151 | 0.1045151 | 0.1045151 | 0.1045151 | 0.1045151 | 0.1045151 | 0.1045151 | 0.1045151 | 0.1045151 | 0.1045151 | 0.1045151 | 0.1045151 | 0.1045151 | 0.1045151 | 0.1045151 | 0.1045151 | 0.1045151 | 0.1045151 | 0.1045151 | 0.1035562 | 0.1035562 | 0.1023208 | 0.093113 | 0.0720762 | 0.04164812 | 0.02322548 | 0.006843552 | 0.001771716 | 0.00104601 | 0 | 0.001441598 | 0.003476208
1352 | 519.9221 | 0.00130515 | 20 | 696 | -656 | 0 | 0 | 0 | 0.003348046 | 0.02466842 | 0.04267473 | 0.0741917 | 0.09585065 | 0.103626 | 0.1048613 | 0.1048613 | 0.1058203 | 0.1058203 | 0.1058203 | 0.1058203 | 0.1058203 | 0.1058203 | 0.1058203 | 0.1058203 | 0.1058203 | 0.1058203 | 0.1058203 | 0.1058203 | 0.1058203 | 0.1058203 | 0.1058203 | 0.1058203 | 0.1058203 | 0.1058203 | 0.1058203 | 0.1058203 | 0.1058203 | 0.1058203 | 0.1058203 | 0.1058203 | 0.1058203 | 0.1058203 | 0.1058203 | 0.1058203 | 0.1058203 | 0.1058203 | 0.1058203 | 0.1058203 | 0.1058203 | 0.1058203 | 0.1058203 | 0.1058203 | 0.1058203 | 0.1058203 | 0.1058203 | 0.1058203 | 0.1058203 | 0.1058203 | 0.1058203 | 0.1048613 | 0.1048613 | 0.103626 | 0.09441815 | 0.07338135 | 0.04164812 | 0.02322548 | 0.006843552 | 0.001771716 | 0.00104601 | 0 | 0.001025495 | 0.007266852
1352 | 532.5585 | 0.001336872 | 30 | 706 | -646 | 0 | 0 | 0 | 0.003348046 | 0.02466842 | 0.04267473 | 0.0741917 | 0.09585065 | 0.1049628 | 0.1061982 | 0.1061982 | 0.1071571 | 0.1071571 | 0.1071571 | 0.1071571 | 0.1071571 | 0.1071571 | 0.1071571 | 0.1071571 | 0.1071571 | 0.1071571 | 0.1071571 | 0.1071571 | 0.1071571 | 0.1071571 | 0.1071571 | 0.1071571 | 0.1071571 | 0.1071571 | 0.1071571 | 0.1071571 | 0.1071571 | 0.1071571 | 0.1071571 | 0.1071571 | 0.1071571 | 0.1071571 | 0.1071571 | 0.1071571 | 0.1071571 | 0.1071571 | 0.1071571 | 0.1071571 | 0.1071571 | 0.1071571 | 0.1071571 | 0.1071571 | 0.1071571 | 0.1071571 | 0.1071571 | 0.1071571 | 0.1071571 | 0.1071571 | 0.1071571 | 0.1061982 | 0.1061982 | 0.1049628 | 0.09575502 | 0.07471822 | 0.04164812 | 0.02322548 | 0.006843552 | 0.001771716 | 0.00104601 | 0 | 0.0009589187 | 0.01071289
1352 | 503.4534 | 0.001263809 | 40 | 716 | -636 | 0 | 0 | 0 | 0.003348046 | 0.02466842 | 0.04267473 | 0.0741917 | 0.09585065 | 0.1049628 | 0.107462 | 0.107462 | 0.1084209 | 0.1084209 | 0.1084209 | 0.1084209 | 0.1084209 | 0.1084209 | 0.1084209 | 0.1084209 | 0.1084209 | 0.1084209 | 0.1084209 | 0.1084209 | 0.1084209 | 0.1084209 | 0.1084209 | 0.1084209 | 0.1084209 | 0.1084209 | 0.1084209 | 0.1084209 | 0.1084209 | 0.1084209 | 0.1084209 | 0.1084209 | 0.1084209 | 0.1084209 | 0.1084209 | 0.1084209 | 0.1084209 | 0.1084209 | 0.1084209 | 0.1084209 | 0.1084209 | 0.1084209 | 0.1084209 | 0.1084209 | 0.1084209 | 0.1084209 | 0.1084209 | 0.1084209 | 0.1084209 | 0.1084209 | 0.1084209 | 0.107462 | 0.107462 | 0.1062267 | 0.09701883 | 0.07598203 | 0.04164812 | 0.02322548 | 0.006843552 | 0.001771716 | 0.00104601 | 0 | 0.0009589187 | 0.01770054
1352 | 549.9112 | 0.001380432 | 30 | 706 | -646 | 0 | 0 | 0 | 0.003348046 | 0.02466842 | 0.04267473 | 0.0741917 | 0.09585065 | 0.1063433 | 0.1088424 | 0.1088424 | 0.1098014 | 0.1098014 | 0.1098014 | 0.1098014 | 0.1098014 | 0.1098014 | 0.1098014 | 0.1098014 | 0.1098014 | 0.1098014 | 0.1098014 | 0.1098014 | 0.1098014 | 0.1098014 | 0.1098014 | 0.1098014 | 0.1098014 | 0.1098014 | 0.1098014 | 0.1098014 | 0.1098014 | 0.1098014 | 0.1098014 | 0.1098014 | 0.1098014 | 0.1098014 | 0.1098014 | 0.1098014 | 0.1098014 | 0.1098014 | 0.1098014 | 0.1098014 | 0.1098014 | 0.1098014 | 0.1098014 | 0.1098014 | 0.1098014 | 0.1098014 | 0.1098014 | 0.1098014 | 0.1098014 | 0.1098014 | 0.1098014 | 0.1088424 | 0.1088424 | 0.1076071 | 0.09839926 | 0.07736246 | 0.04164812 | 0.02322548 | 0.006843552 | 0.001771716 | 0.00104601 | 0 | 0.0009589187 | 0.01071289
1352 | 501.3341 | 0.001258489 | 20 | 696 | -656 | 0 | 0 | 0 | 0.003348046 | 0.02466842 | 0.04267473 | 0.0741917 | 0.09585065 | 0.1076018 | 0.1101009 | 0.1101009 | 0.1110599 | 0.1110599 | 0.1110599 | 0.1110599 | 0.1110599 | 0.1110599 | 0.1110599 | 0.1110599 | 0.1110599 | 0.1110599 | 0.1110599 | 0.1110599 | 0.1110599 | 0.1110599 | 0.1110599 | 0.1110599 | 0.1110599 | 0.1110599 | 0.1110599 | 0.1110599 | 0.1110599 | 0.1110599 | 0.1110599 | 0.1110599 | 0.1110599 | 0.1110599 | 0.1110599 | 0.1110599 | 0.1110599 | 0.1110599 | 0.1110599 | 0.1110599 | 0.1110599 | 0.1110599 | 0.1110599 | 0.1110599 | 0.1110599 | 0.1110599 | 0.1110599 | 0.1110599 | 0.1110599 | 0.1110599 | 0.1110599 | 0.1101009 | 0.1101009 | 0.1088656 | 0.09965775 | 0.07862095 | 0.04164812 | 0.02322548 | 0.006843552 | 0.001771716 | 0.00104601 | 0 | 0.001093605 | 0.007266852
1352 | 544.7575 | 0.001367494 | 10 | 686 | -666 | 0 | 0 | 0 | 0.003348046 | 0.02466842 | 0.04267473 | 0.0741917 | 0.09585065 | 0.1089693 | 0.1114684 | 0.1114684 | 0.1124273 | 0.1124273 | 0.1124273 | 0.1124273 | 0.1124273 | 0.1124273 | 0.1124273 | 0.1124273 | 0.1124273 | 0.1124273 | 0.1124273 | 0.1124273 | 0.1124273 | 0.1124273 | 0.1124273 | 0.1124273 | 0.1124273 | 0.1124273 | 0.1124273 | 0.1124273 | 0.1124273 | 0.1124273 | 0.1124273 | 0.1124273 | 0.1124273 | 0.1124273 | 0.1124273 | 0.1124273 | 0.1124273 | 0.1124273 | 0.1124273 | 0.1124273 | 0.1124273 | 0.1124273 | 0.1124273 | 0.1124273 | 0.1124273 | 0.1124273 | 0.1124273 | 0.1124273 | 0.1124273 | 0.1124273 | 0.1124273 | 0.1114684 | 0.1114684 | 0.1102331 | 0.1010252 | 0.07862095 | 0.04164812 | 0.02322548 | 0.006843552 | 0.001771716 | 0.00104601 | 0 | 0.002028924 | 0.003820812
1352 | 517.8158 | 0.001299863 | 0 | 676 | -676 | 0 | 0 | 0 | 0.003348046 | 0.02466842 | 0.04267473 | 0.0741917 | 0.09715051 | 0.1102691 | 0.1127683 | 0.1127683 | 0.1137272 | 0.1137272 | 0.1137272 | 0.1137272 | 0.1137272 | 0.1137272 | 0.1137272 | 0.1137272 | 0.1137272 | 0.1137272 | 0.1137272 | 0.1137272 | 0.1137272 | 0.1137272 | 0.1137272 | 0.1137272 | 0.1137272 | 0.1137272 | 0.1137272 | 0.1137272 | 0.1137272 | 0.1137272 | 0.1137272 | 0.1137272 | 0.1137272 | 0.1137272 | 0.1137272 | 0.1137272 | 0.1137272 | 0.1137272 | 0.1137272 | 0.1137272 | 0.1137272 | 0.1137272 | 0.1137272 | 0.1137272 | 0.1137272 | 0.1137272 | 0.1137272 | 0.1137272 | 0.1137272 | 0.1137272 | 0.1137272 | 0.1127683 | 0.1127683 | 0.1115329 | 0.1023251 | 0.07862095 | 0.04164812 | 0.02322548 | 0.006843552 | 0.001771716 | 0.00104601 | 0 | 0.002964243 | 0.001950168
1352 | 522.6842 | 0.001312084 | -10 | 666 | -686 | 0 | 0 | 0 | 0.003348046 | 0.02466842 | 0.04267473 | 0.0741917 | 0.0984626 | 0.1115812 | 0.1140804 | 0.1140804 | 0.1150393 | 0.1150393 | 0.1150393 | 0.1150393 | 0.1150393 | 0.1150393 | 0.1150393 | 0.1150393 | 0.1150393 | 0.1150393 | 0.1150393 | 0.1150393 | 0.1150393 | 0.1150393 | 0.1150393 | 0.1150393 | 0.1150393 | 0.1150393 | 0.1150393 | 0.1150393 | 0.1150393 | 0.1150393 | 0.1150393 | 0.1150393 | 0.1150393 | 0.1150393 | 0.1150393 | 0.1150393 | 0.1150393 | 0.1150393 | 0.1150393 | 0.1150393 | 0.1150393 | 0.1150393 | 0.1150393 | 0.1150393 | 0.1150393 | 0.1150393 | 0.1150393 | 0.1150393 | 0.1150393 | 0.1150393 | 0.1150393 | 0.1140804 | 0.1140804 | 0.112845 | 0.1023251 | 0.07862095 | 0.04164812 | 0.02322548 | 0.006843552 | 0.001771716 | 0.00104601 | 0 | 0.00577545 | 0.001487832
1352 | 537.787 | 0.001349996 | -20 | 656 | -696 | 0 | 0 | 0 | 0.003348046 | 0.02466842 | 0.04267473 | 0.07554169 | 0.09981259 | 0.1129312 | 0.1154304 | 0.1154304 | 0.1163893 | 0.1163893 | 0.1163893 | 0.1163893 | 0.1163893 | 0.1163893 | 0.1163893 | 0.1163893 | 0.1163893 | 0.1163893 | 0.1163893 | 0.1163893 | 0.1163893 | 0.1163893 | 0.1163893 | 0.1163893 | 0.1163893 | 0.1163893 | 0.1163893 | 0.1163893 | 0.1163893 | 0.1163893 | 0.1163893 | 0.1163893 | 0.1163893 | 0.1163893 | 0.1163893 | 0.1163893 | 0.1163893 | 0.1163893 | 0.1163893 | 0.1163893 | 0.1163893 | 0.1163893 | 0.1163893 | 0.1163893 | 0.1163893 | 0.1163893 | 0.1163893 | 0.1163893 | 0.1163893 | 0.1163893 | 0.1163893 | 0.1154304 | 0.1154304 | 0.114195 | 0.1023251 | 0.07862095 | 0.04164812 | 0.02322548 | 0.006843552 | 0.001771716 | 0.00104601 | 0 | 0.01068511 | 0.001025495
1352 | 550.4233 | 0.001381717 | -30 | 646 | -706 | 0 | 0 | 0 | 0.003348046 | 0.02466842 | 0.04267473 | 0.07692341 | 0.1011943 | 0.1143129 | 0.1168121 | 0.1168121 | 0.117771 | 0.117771 | 0.117771 | 0.117771 | 0.117771 | 0.117771 | 0.117771 | 0.117771 | 0.117771 | 0.117771 | 0.117771 | 0.117771 | 0.117771 | 0.117771 | 0.117771 | 0.117771 | 0.117771 | 0.117771 | 0.117771 | 0.117771 | 0.117771 | 0.117771 | 0.117771 | 0.117771 | 0.117771 | 0.117771 | 0.117771 | 0.117771 | 0.117771 | 0.117771 | 0.117771 | 0.117771 | 0.117771 | 0.117771 | 0.117771 | 0.117771 | 0.117771 | 0.117771 | 0.117771 | 0.117771 | 0.117771 | 0.117771 | 0.117771 | 0.1168121 | 0.1168121 | 0.1155767 | 0.1023251 | 0.07862095 | 0.04164812 | 0.02322548 | 0.006843552 | 0.001771716 | 0.00104601 | 0 | 0.01559477 | 0.0009589187
1309 | 531.2744 | 0.001333648 | -40 | 614.5 | -694.5 | 0 | 0 | 0 | 0.003348046 | 0.02466842 | 0.04267473 | 0.07692341 | 0.102528 | 0.1156466 | 0.1181457 | 0.1181457 | 0.1191047 | 0.1191047 | 0.1191047 | 0.1191047 | 0.1191047 | 0.1191047 | 0.1191047 | 0.1191047 | 0.1191047 | 0.1191047 | 0.1191047 | 0.1191047 | 0.1191047 | 0.1191047 | 0.1191047 | 0.1191047 | 0.1191047 | 0.1191047 | 0.1191047 | 0.1191047 | 0.1191047 | 0.1191047 | 0.1191047 | 0.1191047 | 0.1191047 | 0.1191047 | 0.1191047 | 0.1191047 | 0.1191047 | 0.1191047 | 0.1191047 | 0.1191047 | 0.1191047 | 0.1191047 | 0.1191047 | 0.1191047 | 0.1191047 | 0.1191047 | 0.1191047 | 0.1191047 | 0.1191047 | 0.1191047 | 0.1191047 | 0.1181457 | 0.1168121 | 0.1155767 | 0.1023251 | 0.07862095 | 0.04164812 | 0.02322548 | 0.006843552 | 0.001771716 | 0.00104601 | 0 | 0.009948659 | 0.0004801771
1309 | 535.0157 | 0.00134304 | -30 | 624.5 | -684.5 | 0 | 0 | 0 | 0.003348046 | 0.02466842 | 0.04267473 | 0.07692341 | 0.103871 | 0.1169896 | 0.1194888 | 0.1194888 | 0.1204477 | 0.1204477 | 0.1204477 | 0.1204477 | 0.1204477 | 0.1204477 | 0.1204477 | 0.1204477 | 0.1204477 | 0.1204477 | 0.1204477 | 0.1204477 | 0.1204477 | 0.1204477 | 0.1204477 | 0.1204477 | 0.1204477 | 0.1204477 | 0.1204477 | 0.1204477 | 0.1204477 | 0.1204477 | 0.1204477 | 0.1204477 | 0.1204477 | 0.1204477 | 0.1204477 | 0.1204477 | 0.1204477 | 0.1204477 | 0.1204477 | 0.1204477 | 0.1204477 | 0.1204477 | 0.1204477 | 0.1204477 | 0.1204477 | 0.1204477 | 0.1204477 | 0.1204477 | 0.1204477 | 0.1204477 | 0.1204477 | 0.1194888 | 0.1181551 | 0.1155767 | 0.1023251 | 0.07862095 | 0.04164812 | 0.02322548 | 0.006843552 | 0.001771716 | 0.00104601 | 0 | 0.005039001 | 0.0008390539
1309 | 525.7131 | 0.001319688 | -20 | 634.5 | -674.5 | 0 | 0 | 0 | 0.003348046 | 0.02466842 | 0.04267473 | 0.07692341 | 0.1051907 | 0.1183093 | 0.1208085 | 0.1208085 | 0.1217674 | 0.1217674 | 0.1217674 | 0.1217674 | 0.1217674 | 0.1217674 | 0.1217674 | 0.1217674 | 0.1217674 | 0.1217674 | 0.1217674 | 0.1217674 | 0.1217674 | 0.1217674 | 0.1217674 | 0.1217674 | 0.1217674 | 0.1217674 | 0.1217674 | 0.1217674 | 0.1217674 | 0.1217674 | 0.1217674 | 0.1217674 | 0.1217674 | 0.1217674 | 0.1217674 | 0.1217674 | 0.1217674 | 0.1217674 | 0.1217674 | 0.1217674 | 0.1217674 | 0.1217674 | 0.1217674 | 0.1217674 | 0.1217674 | 0.1217674 | 0.1217674 | 0.1217674 | 0.1217674 | 0.1217674 | 0.1217674 | 0.1208085 | 0.1194748 | 0.1155767 | 0.1023251 | 0.07862095 | 0.04164812 | 0.02322548 | 0.006843552 | 0.001771716 | 0.00104601 | 0 | 0.002823945 | 0.001291332
1309 | 551.6339 | 0.001384756 | -10 | 644.5 | -664.5 | 0 | 0 | 0 | 0.003348046 | 0.02466842 | 0.04267473 | 0.07692341 | 0.1051907 | 0.119694 | 0.1221932 | 0.1221932 | 0.1231521 | 0.1231521 | 0.1231521 | 0.1231521 | 0.1231521 | 0.1231521 | 0.1231521 | 0.1231521 | 0.1231521 | 0.1231521 | 0.1231521 | 0.1231521 | 0.1231521 | 0.1231521 | 0.1231521 | 0.1231521 | 0.1231521 | 0.1231521 | 0.1231521 | 0.1231521 | 0.1231521 | 0.1231521 | 0.1231521 | 0.1231521 | 0.1231521 | 0.1231521 | 0.1231521 | 0.1231521 | 0.1231521 | 0.1231521 | 0.1231521 | 0.1231521 | 0.1231521 | 0.1231521 | 0.1231521 | 0.1231521 | 0.1231521 | 0.1231521 | 0.1231521 | 0.1231521 | 0.1231521 | 0.1231521 | 0.1231521 | 0.1221932 | 0.1208596 | 0.1169615 | 0.1023251 | 0.07862095 | 0.04164812 | 0.02322548 | 0.006843552 | 0.001771716 | 0.00104601 | 0 | 0.001888626 | 0.001790452
1309 | 543.2398 | 0.001363685 | 0 | 654.5 | -654.5 | 0 | 0 | 0 | 0.003348046 | 0.02466842 | 0.04267473 | 0.07692341 | 0.1051907 | 0.1210577 | 0.1235569 | 0.1235569 | 0.1245158 | 0.1245158 | 0.1245158 | 0.1245158 | 0.1245158 | 0.1245158 | 0.1245158 | 0.1245158 | 0.1245158 | 0.1245158 | 0.1245158 | 0.1245158 | 0.1245158 | 0.1245158 | 0.1245158 | 0.1245158 | 0.1245158 | 0.1245158 | 0.1245158 | 0.1245158 | 0.1245158 | 0.1245158 | 0.1245158 | 0.1245158 | 0.1245158 | 0.1245158 | 0.1245158 | 0.1245158 | 0.1245158 | 0.1245158 | 0.1245158 | 0.1245158 | 0.1245158 | 0.1245158 | 0.1245158 | 0.1245158 | 0.1245158 | 0.1245158 | 0.1245158 | 0.1245158 | 0.1245158 | 0.1245158 | 0.1245158 | 0.1235569 | 0.1222233 | 0.1183252 | 0.1023251 | 0.07862095 | 0.04164812 | 0.02322548 | 0.006843552 | 0.001771716 | 0.00104601 | 0 | 0.0009589187 | 0.002289572
1309 | 527.5621 | 0.001324329 | 10 | 664.5 | -644.5 | 0 | 0 | 0 | 0.003348046 | 0.02466842 | 0.04267473 | 0.07692341 | 0.1051907 | 0.1223821 | 0.1248812 | 0.1248812 | 0.1258402 | 0.1258402 | 0.1258402 | 0.1258402 | 0.1258402 | 0.1258402 | 0.1258402 | 0.1258402 | 0.1258402 | 0.1258402 | 0.1258402 | 0.1258402 | 0.1258402 | 0.1258402 | 0.1258402 | 0.1258402 | 0.1258402 | 0.1258402 | 0.1258402 | 0.1258402 | 0.1258402 | 0.1258402 | 0.1258402 | 0.1258402 | 0.1258402 | 0.1258402 | 0.1258402 | 0.1258402 | 0.1258402 | 0.1258402 | 0.1258402 | 0.1258402 | 0.1258402 | 0.1258402 | 0.1258402 | 0.1258402 | 0.1258402 | 0.1258402 | 0.1258402 | 0.1258402 | 0.1258402 | 0.1258402 | 0.1258402 | 0.1248812 | 0.1235476 | 0.1196495 | 0.1023251 | 0.07862095 | 0.04164812 | 0.02322548 | 0.006843552 | 0.001771716 | 0.00104601 | 0 | 0.0009589187 | 0.00374268
1309 | 554.4641 | 0.001391861 | 20 | 674.5 | -634.5 | 0 | 0 | 0 | 0.003348046 | 0.02466842 | 0.04267473 | 0.07692341 | 0.1051907 | 0.1223821 | 0.1262731 | 0.1262731 | 0.127232 | 0.127232 | 0.127232 | 0.127232 | 0.127232 | 0.127232 | 0.127232 | 0.127232 | 0.127232 | 0.127232 | 0.127232 | 0.127232 | 0.127232 | 0.127232 | 0.127232 | 0.127232 | 0.127232 | 0.127232 | 0.127232 | 0.127232 | 0.127232 | 0.127232 | 0.127232 | 0.127232 | 0.127232 | 0.127232 | 0.127232 | 0.127232 | 0.127232 | 0.127232 | 0.127232 | 0.127232 | 0.127232 | 0.127232 | 0.127232 | 0.127232 | 0.127232 | 0.127232 | 0.127232 | 0.127232 | 0.127232 | 0.127232 | 0.127232 | 0.1262731 | 0.1249394 | 0.1210414 | 0.103717 | 0.07862095 | 0.04164812 | 0.02322548 | 0.006843552 | 0.001771716 | 0.00104601 | 0 | 0.0009589187 | 0.005201546
1309 | 515.612 | 0.001294331 | 30 | 684.5 | -624.5 | 0 | 0 | 0 | 0.003348046 | 0.02466842 | 0.04267473 | 0.07692341 | 0.1051907 | 0.1223821 | 0.1275674 | 0.1275674 | 0.1285263 | 0.1285263 | 0.1285263 | 0.1285263 | 0.1285263 | 0.1285263 | 0.1285263 | 0.1285263 | 0.1285263 | 0.1285263 | 0.1285263 | 0.1285263 | 0.1285263 | 0.1285263 | 0.1285263 | 0.1285263 | 0.1285263 | 0.1285263 | 0.1285263 | 0.1285263 | 0.1285263 | 0.1285263 | 0.1285263 | 0.1285263 | 0.1285263 | 0.1285263 | 0.1285263 | 0.1285263 | 0.1285263 | 0.1285263 | 0.1285263 | 0.1285263 | 0.1285263 | 0.1285263 | 0.1285263 | 0.1285263 | 0.1285263 | 0.1285263 | 0.1285263 | 0.1285263 | 0.1285263 | 0.1285263 | 0.1285263 | 0.1275674 | 0.1262338 | 0.1223357 | 0.1050113 | 0.07862095 | 0.04164812 | 0.02322548 | 0.006843552 | 0.001771716 | 0.00104601 | 0 | 0.0008390539 | 0.008278401
1309 | 570.1445 | 0.001431223 | 40 | 694.5 | -614.5 | 0 | 0 | 0 | 0.003348046 | 0.02466842 | 0.04267473 | 0.07692341 | 0.1051907 | 0.1223821 | 0.1275674 | 0.1289987 | 0.1299576 | 0.1299576 | 0.1299576 | 0.1299576 | 0.1299576 | 0.1299576 | 0.1299576 | 0.1299576 | 0.1299576 | 0.1299576 | 0.1299576 | 0.1299576 | 0.1299576 | 0.1299576 | 0.1299576 | 0.1299576 | 0.1299576 | 0.1299576 | 0.1299576 | 0.1299576 | 0.1299576 | 0.1299576 | 0.1299576 | 0.1299576 | 0.1299576 | 0.1299576 | 0.1299576 | 0.1299576 | 0.1299576 | 0.1299576 | 0.1299576 | 0.1299576 | 0.1299576 | 0.1299576 | 0.1299576 | 0.1299576 | 0.1299576 | 0.1299576 | 0.1299576 | 0.1299576 | 0.1299576 | 0.1299576 | 0.1299576 | 0.1289987 | 0.127665 | 0.1237669 | 0.1064425 | 0.07862095 | 0.04164812 | 0.02322548 | 0.006843552 | 0.001771716 | 0.00104601 | 0 | 0.0004801771 | 0.01476208
1309 | 518.7928 | 0.001302316 | 30 | 684.5 | -624.5 | 0 | 0 | 0 | 0.003348046 | 0.02466842 | 0.04267473 | 0.07692341 | 0.1051907 | 0.1223821 | 0.1288697 | 0.130301 | 0.1312599 | 0.1312599 | 0.1312599 | 0.1312599 | 0.1312599 | 0.1312599 | 0.1312599 | 0.1312599 | 0.1312599 | 0.1312599 | 0.1312599 | 0.1312599 | 0.1312599 | 0.1312599 | 0.1312599 | 0.1312599 | 0.1312599 | 0.1312599 | 0.1312599 | 0.1312599 | 0.1312599 | 0.1312599 | 0.1312599 | 0.1312599 | 0.1312599 | 0.1312599 | 0.1312599 | 0.1312599 | 0.1312599 | 0.1312599 | 0.1312599 | 0.1312599 | 0.1312599 | 0.1312599 | 0.1312599 | 0.1312599 | 0.1312599 | 0.1312599 | 0.1312599 | 0.1312599 | 0.1312599 | 0.1312599 | 0.1312599 | 0.130301 | 0.1289673 | 0.1250692 | 0.1077448 | 0.07862095 | 0.04164812 | 0.02322548 | 0.006843552 | 0.001771716 | 0.00104601 | 0 | 0.0008390539 | 0.008278401
1309 | 555.156 | 0.001393597 | 20 | 674.5 | -634.5 | 0 | 0 | 0 | 0.003348046 | 0.02466842 | 0.04267473 | 0.07692341 | 0.1051907 | 0.1223821 | 0.1302633 | 0.1316946 | 0.1326535 | 0.1326535 | 0.1326535 | 0.1326535 | 0.1326535 | 0.1326535 | 0.1326535 | 0.1326535 | 0.1326535 | 0.1326535 | 0.1326535 | 0.1326535 | 0.1326535 | 0.1326535 | 0.1326535 | 0.1326535 | 0.1326535 | 0.1326535 | 0.1326535 | 0.1326535 | 0.1326535 | 0.1326535 | 0.1326535 | 0.1326535 | 0.1326535 | 0.1326535 | 0.1326535 | 0.1326535 | 0.1326535 | 0.1326535 | 0.1326535 | 0.1326535 | 0.1326535 | 0.1326535 | 0.1326535 | 0.1326535 | 0.1326535 | 0.1326535 | 0.1326535 | 0.1326535 | 0.1326535 | 0.1326535 | 0.1326535 | 0.1316946 | 0.1303609 | 0.1264628 | 0.1091384 | 0.07862095 | 0.04164812 | 0.02322548 | 0.006843552 | 0.001771716 | 0.00104601 | 0 | 0.001315653 | 0.005201546
1309 | 516.2684 | 0.001295979 | 10 | 664.5 | -644.5 | 0 | 0 | 0 | 0.003348046 | 0.02466842 | 0.04267473 | 0.07692341 | 0.1051907 | 0.123678 | 0.1315593 | 0.1329905 | 0.1339495 | 0.1339495 | 0.1339495 | 0.1339495 | 0.1339495 | 0.1339495 | 0.1339495 | 0.1339495 | 0.1339495 | 0.1339495 | 0.1339495 | 0.1339495 | 0.1339495 | 0.1339495 | 0.1339495 | 0.1339495 | 0.1339495 | 0.1339495 | 0.1339495 | 0.1339495 | 0.1339495 | 0.1339495 | 0.1339495 | 0.1339495 | 0.1339495 | 0.1339495 | 0.1339495 | 0.1339495 | 0.1339495 | 0.1339495 | 0.1339495 | 0.1339495 | 0.1339495 | 0.1339495 | 0.1339495 | 0.1339495 | 0.1339495 | 0.1339495 | 0.1339495 | 0.1339495 | 0.1339495 | 0.1339495 | 0.1339495 | 0.1329905 | 0.1316569 | 0.1277588 | 0.1091384 | 0.07862095 | 0.04164812 | 0.02322548 | 0.006843552 | 0.001771716 | 0.00104601 | 0 | 0.00185129 | 0.00374268
1309 | 544.2423 | 0.001366201 | 0 | 654.5 | -654.5 | 0 | 0 | 0 | 0.003348046 | 0.02466842 | 0.04267473 | 0.07692341 | 0.1051907 | 0.1250442 | 0.1329255 | 0.1343567 | 0.1353157 | 0.1353157 | 0.1353157 | 0.1353157 | 0.1353157 | 0.1353157 | 0.1353157 | 0.1353157 | 0.1353157 | 0.1353157 | 0.1353157 | 0.1353157 | 0.1353157 | 0.1353157 | 0.1353157 | 0.1353157 | 0.1353157 | 0.1353157 | 0.1353157 | 0.1353157 | 0.1353157 | 0.1353157 | 0.1353157 | 0.1353157 | 0.1353157 | 0.1353157 | 0.1353157 | 0.1353157 | 0.1353157 | 0.1353157 | 0.1353157 | 0.1353157 | 0.1353157 | 0.1353157 | 0.1353157 | 0.1353157 | 0.1353157 | 0.1353157 | 0.1353157 | 0.1353157 | 0.1353157 | 0.1353157 | 0.1353157 | 0.1343567 | 0.1330231 | 0.129125 | 0.1091384 | 0.07862095 | 0.04164812 | 0.02322548 | 0.006843552 | 0.001771716 | 0.00104601 | 0 | 0.002386928 | 0.002289572
1309 | 523.0011 | 0.00131288 | -10 | 644.5 | -664.5 | 0 | 0 | 0 | 0.003348046 | 0.02466842 | 0.04267473 | 0.07692341 | 0.1051907 | 0.1263571 | 0.1342384 | 0.1356696 | 0.1366285 | 0.1366285 | 0.1366285 | 0.1366285 | 0.1366285 | 0.1366285 | 0.1366285 | 0.1366285 | 0.1366285 | 0.1366285 | 0.1366285 | 0.1366285 | 0.1366285 | 0.1366285 | 0.1366285 | 0.1366285 | 0.1366285 | 0.1366285 | 0.1366285 | 0.1366285 | 0.1366285 | 0.1366285 | 0.1366285 | 0.1366285 | 0.1366285 | 0.1366285 | 0.1366285 | 0.1366285 | 0.1366285 | 0.1366285 | 0.1366285 | 0.1366285 | 0.1366285 | 0.1366285 | 0.1366285 | 0.1366285 | 0.1366285 | 0.1366285 | 0.1366285 | 0.1366285 | 0.1366285 | 0.1366285 | 0.1366285 | 0.1356696 | 0.134336 | 0.1304379 | 0.1091384 | 0.07862095 | 0.04164812 | 0.02322548 | 0.006843552 | 0.001771716 | 0.00104601 | 0 | 0.005322024 | 0.001790452
1309 | 566.0003 | 0.00142082 | -20 | 634.5 | -674.5 | 0 | 0 | 0 | 0.003348046 | 0.02466842 | 0.04267473 | 0.07692341 | 0.1066115 | 0.1277779 | 0.1356592 | 0.1370904 | 0.1380494 | 0.1380494 | 0.1380494 | 0.1380494 | 0.1380494 | 0.1380494 | 0.1380494 | 0.1380494 | 0.1380494 | 0.1380494 | 0.1380494 | 0.1380494 | 0.1380494 | 0.1380494 | 0.1380494 | 0.1380494 | 0.1380494 | 0.1380494 | 0.1380494 | 0.1380494 | 0.1380494 | 0.1380494 | 0.1380494 | 0.1380494 | 0.1380494 | 0.1380494 | 0.1380494 | 0.1380494 | 0.1380494 | 0.1380494 | 0.1380494 | 0.1380494 | 0.1380494 | 0.1380494 | 0.1380494 | 0.1380494 | 0.1380494 | 0.1380494 | 0.1380494 | 0.1380494 | 0.1380494 | 0.1380494 | 0.1380494 | 0.1370904 | 0.1357568 | 0.1304379 | 0.1091384 | 0.07862095 | 0.04164812 | 0.02322548 | 0.006843552 | 0.001771716 | 0.00104601 | 0 | 0.008271604 | 0.001291332
1309 | 525.7604 | 0.001319806 | -30 | 624.5 | -684.5 | 0 | 0 | 0 | 0.003348046 | 0.02466842 | 0.04267473 | 0.07692341 | 0.1079313 | 0.1290977 | 0.136979 | 0.1384102 | 0.1393692 | 0.1393692 | 0.1393692 | 0.1393692 | 0.1393692 | 0.1393692 | 0.1393692 | 0.1393692 | 0.1393692 | 0.1393692 | 0.1393692 | 0.1393692 | 0.1393692 | 0.1393692 | 0.1393692 | 0.1393692 | 0.1393692 | 0.1393692 | 0.1393692 | 0.1393692 | 0.1393692 | 0.1393692 | 0.1393692 | 0.1393692 | 0.1393692 | 0.1393692 | 0.1393692 | 0.1393692 | 0.1393692 | 0.1393692 | 0.1393692 | 0.1393692 | 0.1393692 | 0.1393692 | 0.1393692 | 0.1393692 | 0.1393692 | 0.1393692 | 0.1393692 | 0.1393692 | 0.1393692 | 0.1393692 | 0.1393692 | 0.1384102 | 0.1370766 | 0.1304379 | 0.1091384 | 0.07862095 | 0.04164812 | 0.02322548 | 0.006843552 | 0.001771716 | 0.00104601 | 0 | 0.01282216 | 0.0008390539
1309 | 560.5012 | 0.001407016 | -40 | 614.5 | -694.5 | 0 | 0 | 0 | 0.003348046 | 0.02466842 | 0.04267473 | 0.07692341 | 0.1093383 | 0.1305048 | 0.138386 | 0.1398173 | 0.1407762 | 0.1407762 | 0.1407762 | 0.1407762 | 0.1407762 | 0.1407762 | 0.1407762 | 0.1407762 | 0.1407762 | 0.1407762 | 0.1407762 | 0.1407762 | 0.1407762 | 0.1407762 | 0.1407762 | 0.1407762 | 0.1407762 | 0.1407762 | 0.1407762 | 0.1407762 | 0.1407762 | 0.1407762 | 0.1407762 | 0.1407762 | 0.1407762 | 0.1407762 | 0.1407762 | 0.1407762 | 0.1407762 | 0.1407762 | 0.1407762 | 0.1407762 | 0.1407762 | 0.1407762 | 0.1407762 | 0.1407762 | 0.1407762 | 0.1407762 | 0.1407762 | 0.1407762 | 0.1407762 | 0.1407762 | 0.1407762 | 0.1398173 | 0.1370766 | 0.1304379 | 0.1091384 | 0.07862095 | 0.04164812 | 0.02322548 | 0.006843552 | 0.001771716 | 0.00104601 | 0 | 0.02074373 | 0.0004801771
1309 | 517.25 | 0.001298443 | -30 | 624.5 | -684.5 | 0 | 0 | 0 | 0.003348046 | 0.02466842 | 0.04267473 | 0.07692341 | 0.1106368 | 0.1318032 | 0.1396845 | 0.1411157 | 0.1420746 | 0.1420746 | 0.1420746 | 0.1420746 | 0.1420746 | 0.1420746 | 0.1420746 | 0.1420746 | 0.1420746 | 0.1420746 | 0.1420746 | 0.1420746 | 0.1420746 | 0.1420746 | 0.1420746 | 0.1420746 | 0.1420746 | 0.1420746 | 0.1420746 | 0.1420746 | 0.1420746 | 0.1420746 | 0.1420746 | 0.1420746 | 0.1420746 | 0.1420746 | 0.1420746 | 0.1420746 | 0.1420746 | 0.1420746 | 0.1420746 | 0.1420746 | 0.1420746 | 0.1420746 | 0.1420746 | 0.1420746 | 0.1420746 | 0.1420746 | 0.1420746 | 0.1420746 | 0.1420746 | 0.1420746 | 0.1420746 | 0.1411157 | 0.138375 | 0.1304379 | 0.1091384 | 0.07862095 | 0.04164812 | 0.02322548 | 0.006843552 | 0.001771716 | 0.00104601 | 0 | 0.01282216 | 0.0008390539
1309 | 554.4018 | 0.001391704 | -20 | 634.5 | -674.5 | 0 | 0 | 0 | 0.003348046 | 0.02466842 | 0.04267473 | 0.07692341 | 0.1120285 | 0.1331949 | 0.1410762 | 0.1425074 | 0.1434663 | 0.1434663 | 0.1434663 | 0.1434663 | 0.1434663 | 0.1434663 | 0.1434663 | 0.1434663 | 0.1434663 | 0.1434663 | 0.1434663 | 0.1434663 | 0.1434663 | 0.1434663 | 0.1434663 | 0.1434663 | 0.1434663 | 0.1434663 | 0.1434663 | 0.1434663 | 0.1434663 | 0.1434663 | 0.1434663 | 0.1434663 | 0.1434663 | 0.1434663 | 0.1434663 | 0.1434663 | 0.1434663 | 0.1434663 | 0.1434663 | 0.1434663 | 0.1434663 | 0.1434663 | 0.1434663 | 0.1434663 | 0.1434663 | 0.1434663 | 0.1434663 | 0.1434663 | 0.1434663 | 0.1434663 | 0.1434663 | 0.1425074 | 0.1397667 | 0.1304379 | 0.1091384 | 0.07862095 | 0.04164812 | 0.02322548 | 0.006843552 | 0.001771716 | 0.00104601 | 0 | 0.008271604 | 0.001642033
1309 | 525.552 | 0.001319283 | -10 | 644.5 | -664.5 | 0 | 0 | 0 | 0.003348046 | 0.02466842 | 0.04267473 | 0.07692341 | 0.1120285 | 0.1345142 | 0.1423955 | 0.1438267 | 0.1447856 | 0.1447856 | 0.1447856 | 0.1447856 | 0.1447856 | 0.1447856 | 0.1447856 | 0.1447856 | 0.1447856 | 0.1447856 | 0.1447856 | 0.1447856 | 0.1447856 | 0.1447856 | 0.1447856 | 0.1447856 | 0.1447856 | 0.1447856 | 0.1447856 | 0.1447856 | 0.1447856 | 0.1447856 | 0.1447856 | 0.1447856 | 0.1447856 | 0.1447856 | 0.1447856 | 0.1447856 | 0.1447856 | 0.1447856 | 0.1447856 | 0.1447856 | 0.1447856 | 0.1447856 | 0.1447856 | 0.1447856 | 0.1447856 | 0.1447856 | 0.1447856 | 0.1447856 | 0.1447856 | 0.1447856 | 0.1447856 | 0.1438267 | 0.141086 | 0.1317572 | 0.1091384 | 0.07862095 | 0.04164812 | 0.02322548 | 0.006843552 | 0.001771716 | 0.00104601 | 0 | 0.005322024 | 0.002667731
1309 | 556.2849 | 0.001396431 | 0 | 654.5 | -654.5 | 0 | 0 | 0 | 0.003348046 | 0.02466842 | 0.04267473 | 0.07692341 | 0.1120285 | 0.1359106 | 0.1437919 | 0.1452231 | 0.146182 | 0.146182 | 0.146182 | 0.146182 | 0.146182 | 0.146182 | 0.146182 | 0.146182 | 0.146182 | 0.146182 | 0.146182 | 0.146182 | 0.146182 | 0.146182 | 0.146182 | 0.146182 | 0.146182 | 0.146182 | 0.146182 | 0.146182 | 0.146182 | 0.146182 | 0.146182 | 0.146182 | 0.146182 | 0.146182 | 0.146182 | 0.146182 | 0.146182 | 0.146182 | 0.146182 | 0.146182 | 0.146182 | 0.146182 | 0.146182 | 0.146182 | 0.146182 | 0.146182 | 0.146182 | 0.146182 | 0.146182 | 0.146182 | 0.146182 | 0.1452231 | 0.1424825 | 0.1331536 | 0.1091384 | 0.07862095 | 0.04164812 | 0.02322548 | 0.006843552 | 0.001771716 | 0.00104601 | 0 | 0.002386928 | 0.003693428
1309 | 544.2167 | 0.001366137 | 10 | 664.5 | -644.5 | 0 | 0 | 0 | 0.003348046 | 0.02466842 | 0.04267473 | 0.07692341 | 0.1120285 | 0.1372768 | 0.145158 | 0.1465893 | 0.1475482 | 0.1475482 | 0.1475482 | 0.1475482 | 0.1475482 | 0.1475482 | 0.1475482 | 0.1475482 | 0.1475482 | 0.1475482 | 0.1475482 | 0.1475482 | 0.1475482 | 0.1475482 | 0.1475482 | 0.1475482 | 0.1475482 | 0.1475482 | 0.1475482 | 0.1475482 | 0.1475482 | 0.1475482 | 0.1475482 | 0.1475482 | 0.1475482 | 0.1475482 | 0.1475482 | 0.1475482 | 0.1475482 | 0.1475482 | 0.1475482 | 0.1475482 | 0.1475482 | 0.1475482 | 0.1475482 | 0.1475482 | 0.1475482 | 0.1475482 | 0.1475482 | 0.1475482 | 0.1475482 | 0.1475482 | 0.1475482 | 0.1465893 | 0.1438486 | 0.1345197 | 0.1091384 | 0.07862095 | 0.04164812 | 0.02322548 | 0.006843552 | 0.001771716 | 0.00104601 | 0 | 0.00185129 | 0.007169975
1309 | 531.8151 | 0.001335005 | 20 | 674.5 | -634.5 | 0 | 0 | 0 | 0.003348046 | 0.02466842 | 0.04267473 | 0.07692341 | 0.1120285 | 0.1372768 | 0.146493 | 0.1479243 | 0.1488832 | 0.1488832 | 0.1488832 | 0.1488832 | 0.1488832 | 0.1488832 | 0.1488832 | 0.1488832 | 0.1488832 | 0.1488832 | 0.1488832 | 0.1488832 | 0.1488832 | 0.1488832 | 0.1488832 | 0.1488832 | 0.1488832 | 0.1488832 | 0.1488832 | 0.1488832 | 0.1488832 | 0.1488832 | 0.1488832 | 0.1488832 | 0.1488832 | 0.1488832 | 0.1488832 | 0.1488832 | 0.1488832 | 0.1488832 | 0.1488832 | 0.1488832 | 0.1488832 | 0.1488832 | 0.1488832 | 0.1488832 | 0.1488832 | 0.1488832 | 0.1488832 | 0.1488832 | 0.1488832 | 0.1488832 | 0.1488832 | 0.1479243 | 0.1451836 | 0.1358547 | 0.1104734 | 0.07862095 | 0.04164812 | 0.02322548 | 0.006843552 | 0.001771716 | 0.00104601 | 0 | 0.001315653 | 0.01066132
1309 | 522.8595 | 0.001312524 | 30 | 684.5 | -624.5 | 0 | 0 | 0 | 0.003348046 | 0.02466842 | 0.04267473 | 0.07692341 | 0.1120285 | 0.1372768 | 0.1478056 | 0.1492368 | 0.1501957 | 0.1501957 | 0.1501957 | 0.1501957 | 0.1501957 | 0.1501957 | 0.1501957 | 0.1501957 | 0.1501957 | 0.1501957 | 0.1501957 | 0.1501957 | 0.1501957 | 0.1501957 | 0.1501957 | 0.1501957 | 0.1501957 | 0.1501957 | 0.1501957 | 0.1501957 | 0.1501957 | 0.1501957 | 0.1501957 | 0.1501957 | 0.1501957 | 0.1501957 | 0.1501957 | 0.1501957 | 0.1501957 | 0.1501957 | 0.1501957 | 0.1501957 | 0.1501957 | 0.1501957 | 0.1501957 | 0.1501957 | 0.1501957 | 0.1501957 | 0.1501957 | 0.1501957 | 0.1501957 | 0.1501957 | 0.1501957 | 0.1492368 | 0.1464961 | 0.1371673 | 0.111786 | 0.07862095 | 0.04164812 | 0.02322548 | 0.006843552 | 0.001771716 | 0.00104601 | 0 | 0.0008390539 | 0.01608712
1309 | 545.3349 | 0.001368944 | 40 | 694.5 | -614.5 | 0 | 0 | 0 | 0.003348046 | 0.02466842 | 0.04267473 | 0.07692341 | 0.1120285 | 0.1372768 | 0.1478056 | 0.1506057 | 0.1515647 | 0.1515647 | 0.1515647 | 0.1515647 | 0.1515647 | 0.1515647 | 0.1515647 | 0.1515647 | 0.1515647 | 0.1515647 | 0.1515647 | 0.1515647 | 0.1515647 | 0.1515647 | 0.1515647 | 0.1515647 | 0.1515647 | 0.1515647 | 0.1515647 | 0.1515647 | 0.1515647 | 0.1515647 | 0.1515647 | 0.1515647 | 0.1515647 | 0.1515647 | 0.1515647 | 0.1515647 | 0.1515647 | 0.1515647 | 0.1515647 | 0.1515647 | 0.1515647 | 0.1515647 | 0.1515647 | 0.1515647 | 0.1515647 | 0.1515647 | 0.1515647 | 0.1515647 | 0.1515647 | 0.1515647 | 0.1515647 | 0.1506057 | 0.1478651 | 0.1385362 | 0.1131549 | 0.07862095 | 0.04164812 | 0.02322548 | 0.006843552 | 0.001771716 | 0.00104601 | 0 | 0.0004801771 | 0.02558611
1309 | 514.7369 | 0.001292134 | 30 | 684.5 | -624.5 | 0 | 0 | 0 | 0.003348046 | 0.02466842 | 0.04267473 | 0.07692341 | 0.1120285 | 0.1372768 | 0.1490977 | 0.1518979 | 0.1528568 | 0.1528568 | 0.1528568 | 0.1528568 | 0.1528568 | 0.1528568 | 0.1528568 | 0.1528568 | 0.1528568 | 0.1528568 | 0.1528568 | 0.1528568 | 0.1528568 | 0.1528568 | 0.1528568 | 0.1528568 | 0.1528568 | 0.1528568 | 0.1528568 | 0.1528568 | 0.1528568 | 0.1528568 | 0.1528568 | 0.1528568 | 0.1528568 | 0.1528568 | 0.1528568 | 0.1528568 | 0.1528568 | 0.1528568 | 0.1528568 | 0.1528568 | 0.1528568 | 0.1528568 | 0.1528568 | 0.1528568 | 0.1528568 | 0.1528568 | 0.1528568 | 0.1528568 | 0.1528568 | 0.1528568 | 0.1528568 | 0.1518979 | 0.1491572 | 0.1398283 | 0.114447 | 0.07862095 | 0.04164812 | 0.02322548 | 0.006843552 | 0.001771716 | 0.00104601 | 0 | 0.0008390539 | 0.01608712
1309 | 539.0244 | 0.001353103 | 20 | 674.5 | -634.5 | 0 | 0 | 0 | 0.003348046 | 0.02466842 | 0.04267473 | 0.07692341 | 0.1120285 | 0.1372768 | 0.1504508 | 0.153251 | 0.1542099 | 0.1542099 | 0.1542099 | 0.1542099 | 0.1542099 | 0.1542099 | 0.1542099 | 0.1542099 | 0.1542099 | 0.1542099 | 0.1542099 | 0.1542099 | 0.1542099 | 0.1542099 | 0.1542099 | 0.1542099 | 0.1542099 | 0.1542099 | 0.1542099 | 0.1542099 | 0.1542099 | 0.1542099 | 0.1542099 | 0.1542099 | 0.1542099 | 0.1542099 | 0.1542099 | 0.1542099 | 0.1542099 | 0.1542099 | 0.1542099 | 0.1542099 | 0.1542099 | 0.1542099 | 0.1542099 | 0.1542099 | 0.1542099 | 0.1542099 | 0.1542099 | 0.1542099 | 0.1542099 | 0.1542099 | 0.1542099 | 0.153251 | 0.1505103 | 0.1411814 | 0.1158001 | 0.07862095 | 0.04164812 | 0.02322548 | 0.006843552 | 0.001771716 | 0.00104601 | 0 | 0.001656864 | 0.01066132
1309 | 504.001 | 0.001265184 | 10 | 664.5 | -644.5 | 0 | 0 | 0 | 0.003348046 | 0.02466842 | 0.04267473 | 0.07692341 | 0.1120285 | 0.1385419 | 0.151716 | 0.1545162 | 0.1554751 | 0.1554751 | 0.1554751 | 0.1554751 | 0.1554751 | 0.1554751 | 0.1554751 | 0.1554751 | 0.1554751 | 0.1554751 | 0.1554751 | 0.1554751 | 0.1554751 | 0.1554751 | 0.1554751 | 0.1554751 | 0.1554751 | 0.1554751 | 0.1554751 | 0.1554751 | 0.1554751 | 0.1554751 | 0.1554751 | 0.1554751 | 0.1554751 | 0.1554751 | 0.1554751 | 0.1554751 | 0.1554751 | 0.1554751 | 0.1554751 | 0.1554751 | 0.1554751 | 0.1554751 | 0.1554751 | 0.1554751 | 0.1554751 | 0.1554751 | 0.1554751 | 0.1554751 | 0.1554751 | 0.1554751 | 0.1554751 | 0.1545162 | 0.1517755 | 0.1424466 | 0.1158001 | 0.07862095 | 0.04164812 | 0.02322548 | 0.006843552 | 0.001771716 | 0.00104601 | 0 | 0.002704831 | 0.007169975
1309 | 565.3573 | 0.001419206 | 0 | 654.5 | -654.5 | 0 | 0 | 0 | 0.003348046 | 0.02466842 | 0.04267473 | 0.07692341 | 0.1120285 | 0.1399612 | 0.1531352 | 0.1559354 | 0.1568943 | 0.1568943 | 0.1568943 | 0.1568943 | 0.1568943 | 0.1568943 | 0.1568943 | 0.1568943 | 0.1568943 | 0.1568943 | 0.1568943 | 0.1568943 | 0.1568943 | 0.1568943 | 0.1568943 | 0.1568943 | 0.1568943 | 0.1568943 | 0.1568943 | 0.1568943 | 0.1568943 | 0.1568943 | 0.1568943 | 0.1568943 | 0.1568943 | 0.1568943 | 0.1568943 | 0.1568943 | 0.1568943 | 0.1568943 | 0.1568943 | 0.1568943 | 0.1568943 | 0.1568943 | 0.1568943 | 0.1568943 | 0.1568943 | 0.1568943 | 0.1568943 | 0.1568943 | 0.1568943 | 0.1568943 | 0.1568943 | 0.1559354 | 0.1531947 | 0.1438658 | 0.1158001 | 0.07862095 | 0.04164812 | 0.02322548 | 0.006843552 | 0.001771716 | 0.00104601 | 0 | 0.003752798 | 0.003693428
1309 | 490.459 | 0.00123119 | -10 | 644.5 | -664.5 | 0 | 0 | 0 | 0.003348046 | 0.02466842 | 0.04267473 | 0.07692341 | 0.1120285 | 0.1411923 | 0.1543664 | 0.1571666 | 0.1581255 | 0.1581255 | 0.1581255 | 0.1581255 | 0.1581255 | 0.1581255 | 0.1581255 | 0.1581255 | 0.1581255 | 0.1581255 | 0.1581255 | 0.1581255 | 0.1581255 | 0.1581255 | 0.1581255 | 0.1581255 | 0.1581255 | 0.1581255 | 0.1581255 | 0.1581255 | 0.1581255 | 0.1581255 | 0.1581255 | 0.1581255 | 0.1581255 | 0.1581255 | 0.1581255 | 0.1581255 | 0.1581255 | 0.1581255 | 0.1581255 | 0.1581255 | 0.1581255 | 0.1581255 | 0.1581255 | 0.1581255 | 0.1581255 | 0.1581255 | 0.1581255 | 0.1581255 | 0.1581255 | 0.1581255 | 0.1581255 | 0.1571666 | 0.1544259 | 0.145097 | 0.1158001 | 0.07862095 | 0.04164812 | 0.02322548 | 0.006843552 | 0.001771716 | 0.00104601 | 0 | 0.008659909 | 0.002667731
1309 | 536.862 | 0.001347674 | -20 | 634.5 | -674.5 | 0 | 0 | 0 | 0.003348046 | 0.02466842 | 0.04267473 | 0.07692341 | 0.1133762 | 0.14254 | 0.1557141 | 0.1585142 | 0.1594731 | 0.1594731 | 0.1594731 | 0.1594731 | 0.1594731 | 0.1594731 | 0.1594731 | 0.1594731 | 0.1594731 | 0.1594731 | 0.1594731 | 0.1594731 | 0.1594731 | 0.1594731 | 0.1594731 | 0.1594731 | 0.1594731 | 0.1594731 | 0.1594731 | 0.1594731 | 0.1594731 | 0.1594731 | 0.1594731 | 0.1594731 | 0.1594731 | 0.1594731 | 0.1594731 | 0.1594731 | 0.1594731 | 0.1594731 | 0.1594731 | 0.1594731 | 0.1594731 | 0.1594731 | 0.1594731 | 0.1594731 | 0.1594731 | 0.1594731 | 0.1594731 | 0.1594731 | 0.1594731 | 0.1594731 | 0.1594731 | 0.1585142 | 0.1557736 | 0.145097 | 0.1158001 | 0.07862095 | 0.04164812 | 0.02322548 | 0.006843552 | 0.001771716 | 0.00104601 | 0 | 0.01359031 | 0.001642033
1309 | 541.1546 | 0.00135845 | -30 | 624.5 | -684.5 | 0 | 0 | 0 | 0.003348046 | 0.02466842 | 0.04267473 | 0.07692341 | 0.1147346 | 0.1438985 | 0.1570725 | 0.1598727 | 0.1608316 | 0.1608316 | 0.1608316 | 0.1608316 | 0.1608316 | 0.1608316 | 0.1608316 | 0.1608316 | 0.1608316 | 0.1608316 | 0.1608316 | 0.1608316 | 0.1608316 | 0.1608316 | 0.1608316 | 0.1608316 | 0.1608316 | 0.1608316 | 0.1608316 | 0.1608316 | 0.1608316 | 0.1608316 | 0.1608316 | 0.1608316 | 0.1608316 | 0.1608316 | 0.1608316 | 0.1608316 | 0.1608316 | 0.1608316 | 0.1608316 | 0.1608316 | 0.1608316 | 0.1608316 | 0.1608316 | 0.1608316 | 0.1608316 | 0.1608316 | 0.1608316 | 0.1608316 | 0.1608316 | 0.1608316 | 0.1608316 | 0.1598727 | 0.157132 | 0.145097 | 0.1158001 | 0.07862095 | 0.04164812 | 0.02322548 | 0.006843552 | 0.001771716 | 0.00104601 | 0 | 0.02044764 | 0.0008390539
1309 | 534.8972 | 0.001342742 | -40 | 614.5 | -694.5 | 0 | 0 | 0 | 0.003348046 | 0.02466842 | 0.04267473 | 0.07692341 | 0.1160773 | 0.1452412 | 0.1584153 | 0.1612154 | 0.1621743 | 0.1621743 | 0.1621743 | 0.1621743 | 0.1621743 | 0.1621743 | 0.1621743 | 0.1621743 | 0.1621743 | 0.1621743 | 0.1621743 | 0.1621743 | 0.1621743 | 0.1621743 | 0.1621743 | 0.1621743 | 0.1621743 | 0.1621743 | 0.1621743 | 0.1621743 | 0.1621743 | 0.1621743 | 0.1621743 | 0.1621743 | 0.1621743 | 0.1621743 | 0.1621743 | 0.1621743 | 0.1621743 | 0.1621743 | 0.1621743 | 0.1621743 | 0.1621743 | 0.1621743 | 0.1621743 | 0.1621743 | 0.1621743 | 0.1621743 | 0.1621743 | 0.1621743 | 0.1621743 | 0.1621743 | 0.1621743 | 0.1612154 | 0.157132 | 0.145097 | 0.1158001 | 0.07862095 | 0.04164812 | 0.02322548 | 0.006843552 | 0.001771716 | 0.00104601 | 0 | 0.03136226 | 0.0004801771
1309 | 531.3071 | 0.00133373 | -30 | 624.5 | -684.5 | 0 | 0 | 0 | 0.003348046 | 0.02466842 | 0.04267473 | 0.07692341 | 0.1174111 | 0.1465749 | 0.159749 | 0.1625491 | 0.1635081 | 0.1635081 | 0.1635081 | 0.1635081 | 0.1635081 | 0.1635081 | 0.1635081 | 0.1635081 | 0.1635081 | 0.1635081 | 0.1635081 | 0.1635081 | 0.1635081 | 0.1635081 | 0.1635081 | 0.1635081 | 0.1635081 | 0.1635081 | 0.1635081 | 0.1635081 | 0.1635081 | 0.1635081 | 0.1635081 | 0.1635081 | 0.1635081 | 0.1635081 | 0.1635081 | 0.1635081 | 0.1635081 | 0.1635081 | 0.1635081 | 0.1635081 | 0.1635081 | 0.1635081 | 0.1635081 | 0.1635081 | 0.1635081 | 0.1635081 | 0.1635081 | 0.1635081 | 0.1635081 | 0.1635081 | 0.1635081 | 0.1625491 | 0.1584657 | 0.145097 | 0.1158001 | 0.07862095 | 0.04164812 | 0.02322548 | 0.006843552 | 0.001771716 | 0.00104601 | 0 | 0.02044764 | 0.0008390539
1309 | 525.2899 | 0.001318625 | -20 | 634.5 | -674.5 | 0 | 0 | 0 | 0.003348046 | 0.02466842 | 0.04267473 | 0.07692341 | 0.1187297 | 0.1478936 | 0.1610676 | 0.1638678 | 0.1648267 | 0.1648267 | 0.1648267 | 0.1648267 | 0.1648267 | 0.1648267 | 0.1648267 | 0.1648267 | 0.1648267 | 0.1648267 | 0.1648267 | 0.1648267 | 0.1648267 | 0.1648267 | 0.1648267 | 0.1648267 | 0.1648267 | 0.1648267 | 0.1648267 | 0.1648267 | 0.1648267 | 0.1648267 | 0.1648267 | 0.1648267 | 0.1648267 | 0.1648267 | 0.1648267 | 0.1648267 | 0.1648267 | 0.1648267 | 0.1648267 | 0.1648267 | 0.1648267 | 0.1648267 | 0.1648267 | 0.1648267 | 0.1648267 | 0.1648267 | 0.1648267 | 0.1648267 | 0.1648267 | 0.1648267 | 0.1648267 | 0.1638678 | 0.1597844 | 0.145097 | 0.1158001 | 0.07862095 | 0.04164812 | 0.02322548 | 0.006843552 | 0.001771716 | 0.00104601 | 0 | 0.01359031 | 0.001976714
1299 | 531.6724 | 0.001334647 | -10 | 639.5 | -659.5 | 0 | 0 | 0 | 0.003348046 | 0.02466842 | 0.04267473 | 0.07692341 | 0.1187297 | 0.1492282 | 0.1624023 | 0.1652024 | 0.1661613 | 0.1661613 | 0.1661613 | 0.1661613 | 0.1661613 | 0.1661613 | 0.1661613 | 0.1661613 | 0.1661613 | 0.1661613 | 0.1661613 | 0.1661613 | 0.1661613 | 0.1661613 | 0.1661613 | 0.1661613 | 0.1661613 | 0.1661613 | 0.1661613 | 0.1661613 | 0.1661613 | 0.1661613 | 0.1661613 | 0.1661613 | 0.1661613 | 0.1661613 | 0.1661613 | 0.1661613 | 0.1661613 | 0.1661613 | 0.1661613 | 0.1661613 | 0.1661613 | 0.1661613 | 0.1661613 | 0.1661613 | 0.1661613 | 0.1661613 | 0.1661613 | 0.1661613 | 0.1661613 | 0.1661613 | 0.1661613 | 0.1652024 | 0.161119 | 0.145097 | 0.1158001 | 0.07862095 | 0.04164812 | 0.02322548 | 0.006843552 | 0.001771716 | 0.00104601 | 0 | 0.006194706 | 0.002740824
1299 | 583.4859 | 0.001464714 | 0 | 649.5 | -649.5 | 0 | 0 | 0 | 0.003348046 | 0.02466842 | 0.04267473 | 0.07692341 | 0.1187297 | 0.1506929 | 0.163867 | 0.1666671 | 0.1676261 | 0.1676261 | 0.1676261 | 0.1676261 | 0.1676261 | 0.1676261 | 0.1676261 | 0.1676261 | 0.1676261 | 0.1676261 | 0.1676261 | 0.1676261 | 0.1676261 | 0.1676261 | 0.1676261 | 0.1676261 | 0.1676261 | 0.1676261 | 0.1676261 | 0.1676261 | 0.1676261 | 0.1676261 | 0.1676261 | 0.1676261 | 0.1676261 | 0.1676261 | 0.1676261 | 0.1676261 | 0.1676261 | 0.1676261 | 0.1676261 | 0.1676261 | 0.1676261 | 0.1676261 | 0.1676261 | 0.1676261 | 0.1676261 | 0.1676261 | 0.1676261 | 0.1676261 | 0.1676261 | 0.1676261 | 0.1676261 | 0.1666671 | 0.1625837 | 0.1465617 | 0.1158001 | 0.07862095 | 0.04164812 | 0.02322548 | 0.006843552 | 0.001771716 | 0.00104601 | 0 | 0.003228814 | 0.004269045
1291 | 301.4201 | 0.000756649 | 10 | 655.5 | -635.5 | 0 | 0 | 0 | 0.003348046 | 0.02466842 | 0.04267473 | 0.07692341 | 0.1187297 | 0.1506929 | 0.1646236 | 0.1674238 | 0.1683827 | 0.1683827 | 0.1683827 | 0.1683827 | 0.1683827 | 0.1683827 | 0.1683827 | 0.1683827 | 0.1683827 | 0.1683827 | 0.1683827 | 0.1683827 | 0.1683827 | 0.1683827 | 0.1683827 | 0.1683827 | 0.1683827 | 0.1683827 | 0.1683827 | 0.1683827 | 0.1683827 | 0.1683827 | 0.1683827 | 0.1683827 | 0.1683827 | 0.1683827 | 0.1683827 | 0.1683827 | 0.1683827 | 0.1683827 | 0.1683827 | 0.1683827 | 0.1683827 | 0.1683827 | 0.1683827 | 0.1683827 | 0.1683827 | 0.1683827 | 0.1683827 | 0.1683827 | 0.1683827 | 0.1683827 | 0.1683827 | 0.1674238 | 0.1633404 | 0.1473184 | 0.1158001 | 0.07862095 | 0.04164812 | 0.02322548 | 0.006843552 | 0.001771716 | 0.00104601 | 0 | 0.001761661 | 0.005605973
1286 | 295.8314 | 0.0007426198 | 20 | 663 | -623 | 0 | 0 | 0 | 0.003348046 | 0.02466842 | 0.04267473 | 0.07692341 | 0.1187297 | 0.1506929 | 0.1653662 | 0.1681664 | 0.1691253 | 0.1691253 | 0.1691253 | 0.1691253 | 0.1691253 | 0.1691253 | 0.1691253 | 0.1691253 | 0.1691253 | 0.1691253 | 0.1691253 | 0.1691253 | 0.1691253 | 0.1691253 | 0.1691253 | 0.1691253 | 0.1691253 | 0.1691253 | 0.1691253 | 0.1691253 | 0.1691253 | 0.1691253 | 0.1691253 | 0.1691253 | 0.1691253 | 0.1691253 | 0.1691253 | 0.1691253 | 0.1691253 | 0.1691253 | 0.1691253 | 0.1691253 | 0.1691253 | 0.1691253 | 0.1691253 | 0.1691253 | 0.1691253 | 0.1691253 | 0.1691253 | 0.1691253 | 0.1691253 | 0.1691253 | 0.1691253 | 0.1681664 | 0.164083 | 0.148061 | 0.1158001 | 0.07862095 | 0.04164812 | 0.02322548 | 0.006843552 | 0.001771716 | 0.00104601 | 0 | 0.0007852224 | 0.01010316
1279 | 361.9356 | 0.00090856 | 30 | 669.5 | -609.5 | 0 | 0 | 0 | 0.003348046 | 0.02466842 | 0.04267473 | 0.07692341 | 0.1187297 | 0.1506929 | 0.1653662 | 0.169075 | 0.1700339 | 0.1700339 | 0.1700339 | 0.1700339 | 0.1700339 | 0.1700339 | 0.1700339 | 0.1700339 | 0.1700339 | 0.1700339 | 0.1700339 | 0.1700339 | 0.1700339 | 0.1700339 | 0.1700339 | 0.1700339 | 0.1700339 | 0.1700339 | 0.1700339 | 0.1700339 | 0.1700339 | 0.1700339 | 0.1700339 | 0.1700339 | 0.1700339 | 0.1700339 | 0.1700339 | 0.1700339 | 0.1700339 | 0.1700339 | 0.1700339 | 0.1700339 | 0.1700339 | 0.1700339 | 0.1700339 | 0.1700339 | 0.1700339 | 0.1700339 | 0.1700339 | 0.1700339 | 0.1700339 | 0.1700339 | 0.1700339 | 0.169075 | 0.1649916 | 0.1489696 | 0.1167087 | 0.07862095 | 0.04164812 | 0.02322548 | 0.006843552 | 0.001771716 | 0.00104601 | 0 | 0.0003007387 | 0.01400073
1279 | 379.8883 | 0.0009536263 | 40 | 679.5 | -599.5 | 0 | 0 | 0 | 0.003348046 | 0.02466842 | 0.04267473 | 0.07692341 | 0.1187297 | 0.1506929 | 0.1653662 | 0.1700286 | 0.1709875 | 0.1709875 | 0.1709875 | 0.1709875 | 0.1709875 | 0.1709875 | 0.1709875 | 0.1709875 | 0.1709875 | 0.1709875 | 0.1709875 | 0.1709875 | 0.1709875 | 0.1709875 | 0.1709875 | 0.1709875 | 0.1709875 | 0.1709875 | 0.1709875 | 0.1709875 | 0.1709875 | 0.1709875 | 0.1709875 | 0.1709875 | 0.1709875 | 0.1709875 | 0.1709875 | 0.1709875 | 0.1709875 | 0.1709875 | 0.1709875 | 0.1709875 | 0.1709875 | 0.1709875 | 0.1709875 | 0.1709875 | 0.1709875 | 0.1709875 | 0.1709875 | 0.1709875 | 0.1709875 | 0.1709875 | 0.1709875 | 0.1700286 | 0.1659452 | 0.1499232 | 0.1176623 | 0.07862095 | 0.04164812 | 0.02322548 | 0.006843552 | 0.001771716 | 0.00104601 | 0 | 0 | 0.01999698
1279 | 355.0269 | 0.0008912172 | 30 | 669.5 | -609.5 | 0 | 0 | 0 | 0.003348046 | 0.02466842 | 0.04267473 | 0.07692341 | 0.1187297 | 0.1506929 | 0.1653662 | 0.1709198 | 0.1718787 | 0.1718787 | 0.1718787 | 0.1718787 | 0.1718787 | 0.1718787 | 0.1718787 | 0.1718787 | 0.1718787 | 0.1718787 | 0.1718787 | 0.1718787 | 0.1718787 | 0.1718787 | 0.1718787 | 0.1718787 | 0.1718787 | 0.1718787 | 0.1718787 | 0.1718787 | 0.1718787 | 0.1718787 | 0.1718787 | 0.1718787 | 0.1718787 | 0.1718787 | 0.1718787 | 0.1718787 | 0.1718787 | 0.1718787 | 0.1718787 | 0.1718787 | 0.1718787 | 0.1718787 | 0.1718787 | 0.1718787 | 0.1718787 | 0.1718787 | 0.1718787 | 0.1718787 | 0.1718787 | 0.1718787 | 0.1718787 | 0.1709198 | 0.1668364 | 0.1508144 | 0.1185536 | 0.07862095 | 0.04164812 | 0.02322548 | 0.006843552 | 0.001771716 | 0.00104601 | 0 | 0.0003007387 | 0.01400073
1279 | 374.2536 | 0.0009394817 | 20 | 659.5 | -619.5 | 0 | 0 | 0 | 0.003348046 | 0.02466842 | 0.04267473 | 0.07692341 | 0.1187297 | 0.1506929 | 0.1663057 | 0.1718593 | 0.1728182 | 0.1728182 | 0.1728182 | 0.1728182 | 0.1728182 | 0.1728182 | 0.1728182 | 0.1728182 | 0.1728182 | 0.1728182 | 0.1728182 | 0.1728182 | 0.1728182 | 0.1728182 | 0.1728182 | 0.1728182 | 0.1728182 | 0.1728182 | 0.1728182 | 0.1728182 | 0.1728182 | 0.1728182 | 0.1728182 | 0.1728182 | 0.1728182 | 0.1728182 | 0.1728182 | 0.1728182 | 0.1728182 | 0.1728182 | 0.1728182 | 0.1728182 | 0.1728182 | 0.1728182 | 0.1728182 | 0.1728182 | 0.1728182 | 0.1728182 | 0.1728182 | 0.1728182 | 0.1728182 | 0.1728182 | 0.1728182 | 0.1718593 | 0.1677759 | 0.1517539 | 0.1185536 | 0.07862095 | 0.04164812 | 0.02322548 | 0.006843552 | 0.001771716 | 0.00104601 | 0 | 0.0006596155 | 0.008004474
1279 | 406.9578 | 0.001021578 | 10 | 649.5 | -629.5 | 0 | 0 | 0 | 0.003348046 | 0.02466842 | 0.04267473 | 0.07692341 | 0.1187297 | 0.1506929 | 0.1673273 | 0.1728809 | 0.1738398 | 0.1738398 | 0.1738398 | 0.1738398 | 0.1738398 | 0.1738398 | 0.1738398 | 0.1738398 | 0.1738398 | 0.1738398 | 0.1738398 | 0.1738398 | 0.1738398 | 0.1738398 | 0.1738398 | 0.1738398 | 0.1738398 | 0.1738398 | 0.1738398 | 0.1738398 | 0.1738398 | 0.1738398 | 0.1738398 | 0.1738398 | 0.1738398 | 0.1738398 | 0.1738398 | 0.1738398 | 0.1738398 | 0.1738398 | 0.1738398 | 0.1738398 | 0.1738398 | 0.1738398 | 0.1738398 | 0.1738398 | 0.1738398 | 0.1738398 | 0.1738398 | 0.1738398 | 0.1738398 | 0.1738398 | 0.1738398 | 0.1728809 | 0.1687975 | 0.1527755 | 0.1185536 | 0.07862095 | 0.04164812 | 0.02322548 | 0.006843552 | 0.001771716 | 0.00104601 | 0 | 0.001303938 | 0.004269045
1279 | 368.6755 | 0.0009254791 | 0 | 639.5 | -639.5 | 0 | 0 | 0 | 0.003348046 | 0.02466842 | 0.04267473 | 0.07692341 | 0.1187297 | 0.1506929 | 0.1682528 | 0.1738063 | 0.1747653 | 0.1747653 | 0.1747653 | 0.1747653 | 0.1747653 | 0.1747653 | 0.1747653 | 0.1747653 | 0.1747653 | 0.1747653 | 0.1747653 | 0.1747653 | 0.1747653 | 0.1747653 | 0.1747653 | 0.1747653 | 0.1747653 | 0.1747653 | 0.1747653 | 0.1747653 | 0.1747653 | 0.1747653 | 0.1747653 | 0.1747653 | 0.1747653 | 0.1747653 | 0.1747653 | 0.1747653 | 0.1747653 | 0.1747653 | 0.1747653 | 0.1747653 | 0.1747653 | 0.1747653 | 0.1747653 | 0.1747653 | 0.1747653 | 0.1747653 | 0.1747653 | 0.1747653 | 0.1747653 | 0.1747653 | 0.1747653 | 0.1738063 | 0.1697229 | 0.1527755 | 0.1185536 | 0.07862095 | 0.04164812 | 0.02322548 | 0.006843552 | 0.001771716 | 0.00104601 | 0 | 0.00338237 | 0.002740824
1279 | 281.9279 | 0.0007077183 | -10 | 629.5 | -649.5 | 0 | 0 | 0 | 0.003348046 | 0.02466842 | 0.04267473 | 0.07692341 | 0.1187297 | 0.1514006 | 0.1689605 | 0.1745141 | 0.175473 | 0.175473 | 0.175473 | 0.175473 | 0.175473 | 0.175473 | 0.175473 | 0.175473 | 0.175473 | 0.175473 | 0.175473 | 0.175473 | 0.175473 | 0.175473 | 0.175473 | 0.175473 | 0.175473 | 0.175473 | 0.175473 | 0.175473 | 0.175473 | 0.175473 | 0.175473 | 0.175473 | 0.175473 | 0.175473 | 0.175473 | 0.175473 | 0.175473 | 0.175473 | 0.175473 | 0.175473 | 0.175473 | 0.175473 | 0.175473 | 0.175473 | 0.175473 | 0.175473 | 0.175473 | 0.175473 | 0.175473 | 0.175473 | 0.175473 | 0.1745141 | 0.1704307 | 0.1527755 | 0.1185536 | 0.07862095 | 0.04164812 | 0.02322548 | 0.006843552 | 0.001771716 | 0.00104601 | 0 | 0.005460802 | 0.001212603
1279 | 398.2006 | 0.0009995954 | -20 | 619.5 | -659.5 | 0 | 0 | 0 | 0.003348046 | 0.02466842 | 0.04267473 | 0.07692341 | 0.1187297 | 0.1524002 | 0.1699601 | 0.1755137 | 0.1764726 | 0.1764726 | 0.1764726 | 0.1764726 | 0.1764726 | 0.1764726 | 0.1764726 | 0.1764726 | 0.1764726 | 0.1764726 | 0.1764726 | 0.1764726 | 0.1764726 | 0.1764726 | 0.1764726 | 0.1764726 | 0.1764726 | 0.1764726 | 0.1764726 | 0.1764726 | 0.1764726 | 0.1764726 | 0.1764726 | 0.1764726 | 0.1764726 | 0.1764726 | 0.1764726 | 0.1764726 | 0.1764726 | 0.1764726 | 0.1764726 | 0.1764726 | 0.1764726 | 0.1764726 | 0.1764726 | 0.1764726 | 0.1764726 | 0.1764726 | 0.1764726 | 0.1764726 | 0.1764726 | 0.1764726 | 0.1764726 | 0.1755137 | 0.1714303 | 0.1527755 | 0.1185536 | 0.07862095 | 0.04164812 | 0.02322548 | 0.006843552 | 0.001771716 | 0.00104601 | 0 | 0.009758959 | 0.0006596155
1234 | 292.0983 | 0.0007332487 | -30 | 587 | -647 | 0 | 0 | 0 | 0.003348046 | 0.02466842 | 0.04267473 | 0.07692341 | 0.1187297 | 0.1531335 | 0.1706933 | 0.1762469 | 0.1772058 | 0.1772058 | 0.1772058 | 0.1772058 | 0.1772058 | 0.1772058 | 0.1772058 | 0.1772058 | 0.1772058 | 0.1772058 | 0.1772058 | 0.1772058 | 0.1772058 | 0.1772058 | 0.1772058 | 0.1772058 | 0.1772058 | 0.1772058 | 0.1772058 | 0.1772058 | 0.1772058 | 0.1772058 | 0.1772058 | 0.1772058 | 0.1772058 | 0.1772058 | 0.1772058 | 0.1772058 | 0.1772058 | 0.1772058 | 0.1772058 | 0.1772058 | 0.1772058 | 0.1772058 | 0.1772058 | 0.1772058 | 0.1772058 | 0.1772058 | 0.1772058 | 0.1772058 | 0.1772058 | 0.1772058 | 0.1772058 | 0.1755137 | 0.1714303 | 0.1527755 | 0.1185536 | 0.07862095 | 0.04164812 | 0.02322548 | 0.006843552 | 0.001771716 | 0.00104601 | 0 | 0.004941194 | 0
1225 | 398.5791 | 0.001000545 | -40 | 572.5 | -652.5 | 0 | 0 | 0 | 0.003348046 | 0.02466842 | 0.04267473 | 0.07692341 | 0.1187297 | 0.154134 | 0.1716939 | 0.1772475 | 0.1782064 | 0.1782064 | 0.1782064 | 0.1782064 | 0.1782064 | 0.1782064 | 0.1782064 | 0.1782064 | 0.1782064 | 0.1782064 | 0.1782064 | 0.1782064 | 0.1782064 | 0.1782064 | 0.1782064 | 0.1782064 | 0.1782064 | 0.1782064 | 0.1782064 | 0.1782064 | 0.1782064 | 0.1782064 | 0.1782064 | 0.1782064 | 0.1782064 | 0.1782064 | 0.1782064 | 0.1782064 | 0.1782064 | 0.1782064 | 0.1782064 | 0.1782064 | 0.1782064 | 0.1782064 | 0.1782064 | 0.1782064 | 0.1782064 | 0.1782064 | 0.1782064 | 0.1782064 | 0.1782064 | 0.1782064 | 0.1782064 | 0.1755137 | 0.1714303 | 0.1527755 | 0.1185536 | 0.07862095 | 0.04164812 | 0.02322548 | 0.006843552 | 0.001771716 | 0.00104601 | 0 | 0.006084332 | 0
1205 | 410.0564 | 0.001029357 | -30 | 572.5 | -632.5 | 0 | 0 | 0 | 0.003348046 | 0.02466842 | 0.04267473 | 0.07692341 | 0.1187297 | 0.154134 | 0.1727232 | 0.1782768 | 0.1792357 | 0.1792357 | 0.1792357 | 0.1792357 | 0.1792357 | 0.1792357 | 0.1792357 | 0.1792357 | 0.1792357 | 0.1792357 | 0.1792357 | 0.1792357 | 0.1792357 | 0.1792357 | 0.1792357 | 0.1792357 | 0.1792357 | 0.1792357 | 0.1792357 | 0.1792357 | 0.1792357 | 0.1792357 | 0.1792357 | 0.1792357 | 0.1792357 | 0.1792357 | 0.1792357 | 0.1792357 | 0.1792357 | 0.1792357 | 0.1792357 | 0.1792357 | 0.1792357 | 0.1792357 | 0.1792357 | 0.1792357 | 0.1792357 | 0.1792357 | 0.1792357 | 0.1792357 | 0.1792357 | 0.1792357 | 0.1792357 | 0.1755137 | 0.1714303 | 0.1527755 | 0.1185536 | 0.07862095 | 0.04164812 | 0.02322548 | 0.006843552 | 0.001771716 | 0.00104601 | 0 | 0.001927468 | 0
1205 | 385.3023 | 0.0009672169 | -20 | 582.5 | -622.5 | 0 | 0 | 0 | 0.003348046 | 0.02466842 | 0.04267473 | 0.07692341 | 0.1187297 | 0.154134 | 0.1736905 | 0.179244 | 0.1802029 | 0.1802029 | 0.1802029 | 0.1802029 | 0.1802029 | 0.1802029 | 0.1802029 | 0.1802029 | 0.1802029 | 0.1802029 | 0.1802029 | 0.1802029 | 0.1802029 | 0.1802029 | 0.1802029 | 0.1802029 | 0.1802029 | 0.1802029 | 0.1802029 | 0.1802029 | 0.1802029 | 0.1802029 | 0.1802029 | 0.1802029 | 0.1802029 | 0.1802029 | 0.1802029 | 0.1802029 | 0.1802029 | 0.1802029 | 0.1802029 | 0.1802029 | 0.1802029 | 0.1802029 | 0.1802029 | 0.1802029 | 0.1802029 | 0.1802029 | 0.1802029 | 0.1802029 | 0.1802029 | 0.1802029 | 0.1802029 | 0.1755137 | 0.1714303 | 0.1527755 | 0.1185536 | 0.07862095 | 0.04164812 | 0.02322548 | 0.006843552 | 0.001771716 | 0.00104601 | 0 | 0.0007672785 | 0
1205 | 437.7753 | 0.001098939 | -10 | 592.5 | -612.5 | 0 | 0 | 0 | 0.003348046 | 0.02466842 | 0.04267473 | 0.07692341 | 0.1187297 | 0.154134 | 0.1736905 | 0.180343 | 0.1813019 | 0.1813019 | 0.1813019 | 0.1813019 | 0.1813019 | 0.1813019 | 0.1813019 | 0.1813019 | 0.1813019 | 0.1813019 | 0.1813019 | 0.1813019 | 0.1813019 | 0.1813019 | 0.1813019 | 0.1813019 | 0.1813019 | 0.1813019 | 0.1813019 | 0.1813019 | 0.1813019 | 0.1813019 | 0.1813019 | 0.1813019 | 0.1813019 | 0.1813019 | 0.1813019 | 0.1813019 | 0.1813019 | 0.1813019 | 0.1813019 | 0.1813019 | 0.1813019 | 0.1813019 | 0.1813019 | 0.1813019 | 0.1813019 | 0.1813019 | 0.1813019 | 0.1813019 | 0.1813019 | 0.1813019 | 0.1813019 | 0.1766126 | 0.1714303 | 0.1527755 | 0.1185536 | 0.07862095 | 0.04164812 | 0.02322548 | 0.006843552 | 0.001771716 | 0.00104601 | 0 | 0.0004084018 | 0
1177 | 328.0415 | 0.0008234764 | 0 | 588.5 | -588.5 | 0 | 0 | 0 | 0.003348046 | 0.02466842 | 0.04267473 | 0.07692341 | 0.1187297 | 0.154134 | 0.1736905 | 0.1811664 | 0.1821254 | 0.1821254 | 0.1821254 | 0.1821254 | 0.1821254 | 0.1821254 | 0.1821254 | 0.1821254 | 0.1821254 | 0.1821254 | 0.1821254 | 0.1821254 | 0.1821254 | 0.1821254 | 0.1821254 | 0.1821254 | 0.1821254 | 0.1821254 | 0.1821254 | 0.1821254 | 0.1821254 | 0.1821254 | 0.1821254 | 0.1821254 | 0.1821254 | 0.1821254 | 0.1821254 | 0.1821254 | 0.1821254 | 0.1821254 | 0.1821254 | 0.1821254 | 0.1821254 | 0.1821254 | 0.1821254 | 0.1821254 | 0.1821254 | 0.1821254 | 0.1821254 | 0.1821254 | 0.1821254 | 0.1821254 | 0.1821254 | 0.1774361 | 0.1714303 | 0.1527755 | 0.1185536 | 0.07862095 | 0.04164812 | 0.02322548 | 0.006843552 | 0.001771716 | 0.00104601 | 0 | 0 | 0
1177 | 332.114 | 0.0008336995 | 10 | 598.5 | -578.5 | 0 | 0 | 0 | 0.003348046 | 0.02466842 | 0.04267473 | 0.07692341 | 0.1187297 | 0.154134 | 0.1736905 | 0.1811664 | 0.1829591 | 0.1829591 | 0.1829591 | 0.1829591 | 0.1829591 | 0.1829591 | 0.1829591 | 0.1829591 | 0.1829591 | 0.1829591 | 0.1829591 | 0.1829591 | 0.1829591 | 0.1829591 | 0.1829591 | 0.1829591 | 0.1829591 | 0.1829591 | 0.1829591 | 0.1829591 | 0.1829591 | 0.1829591 | 0.1829591 | 0.1829591 | 0.1829591 | 0.1829591 | 0.1829591 | 0.1829591 | 0.1829591 | 0.1829591 | 0.1829591 | 0.1829591 | 0.1829591 | 0.1829591 | 0.1829591 | 0.1829591 | 0.1829591 | 0.1829591 | 0.1829591 | 0.1829591 | 0.1829591 | 0.1829591 | 0.1829591 | 0.1782698 | 0.1714303 | 0.1527755 | 0.1185536 | 0.07862095 | 0.04164812 | 0.02322548 | 0.006843552 | 0.001771716 | 0.00104601 | 0 | 0 | 0
1176 | 321.1011 | 0.000806054 | 20 | 608 | -568 | 0 | 0 | 0 | 0.003348046 | 0.02466842 | 0.04267473 | 0.07692341 | 0.1187297 | 0.154134 | 0.1736905 | 0.1811664 | 0.1837651 | 0.1837651 | 0.1837651 | 0.1837651 | 0.1837651 | 0.1837651 | 0.1837651 | 0.1837651 | 0.1837651 | 0.1837651 | 0.1837651 | 0.1837651 | 0.1837651 | 0.1837651 | 0.1837651 | 0.1837651 | 0.1837651 | 0.1837651 | 0.1837651 | 0.1837651 | 0.1837651 | 0.1837651 | 0.1837651 | 0.1837651 | 0.1837651 | 0.1837651 | 0.1837651 | 0.1837651 | 0.1837651 | 0.1837651 | 0.1837651 | 0.1837651 | 0.1837651 | 0.1837651 | 0.1837651 | 0.1837651 | 0.1837651 | 0.1837651 | 0.1837651 | 0.1837651 | 0.1837651 | 0.1837651 | 0.1837651 | 0.1790758 | 0.1714303 | 0.1527755 | 0.1185536 | 0.07862095 | 0.04164812 | 0.02322548 | 0.006843552 | 0.001771716 | 0.00104601 | 0 | 0 | 0.001207421
1177 | 323.2492 | 0.0008114463 | 30 | 618.5 | -558.5 | 0 | 0 | 0 | 0.003348046 | 0.02466842 | 0.04267473 | 0.07692341 | 0.1187297 | 0.154134 | 0.1736905 | 0.1811664 | 0.1837651 | 0.1845766 | 0.1845766 | 0.1845766 | 0.1845766 | 0.1845766 | 0.1845766 | 0.1845766 | 0.1845766 | 0.1845766 | 0.1845766 | 0.1845766 | 0.1845766 | 0.1845766 | 0.1845766 | 0.1845766 | 0.1845766 | 0.1845766 | 0.1845766 | 0.1845766 | 0.1845766 | 0.1845766 | 0.1845766 | 0.1845766 | 0.1845766 | 0.1845766 | 0.1845766 | 0.1845766 | 0.1845766 | 0.1845766 | 0.1845766 | 0.1845766 | 0.1845766 | 0.1845766 | 0.1845766 | 0.1845766 | 0.1845766 | 0.1845766 | 0.1845766 | 0.1845766 | 0.1845766 | 0.1845766 | 0.1845766 | 0.1798873 | 0.1722417 | 0.1527755 | 0.1185536 | 0.07862095 | 0.04164812 | 0.02322548 | 0.006843552 | 0.001771716 | 0.00104601 | 0 | 0 | 0.003050142
1099 | 338.8441 | 0.0008505938 | 40 | 589.5 | -509.5 | 0 | 0 | 0 | 0.003348046 | 0.02466842 | 0.04267473 | 0.07692341 | 0.1187297 | 0.154134 | 0.1736905 | 0.1811664 | 0.1837651 | 0.1845766 | 0.1854272 | 0.1854272 | 0.1854272 | 0.1854272 | 0.1854272 | 0.1854272 | 0.1854272 | 0.1854272 | 0.1854272 | 0.1854272 | 0.1854272 | 0.1854272 | 0.1854272 | 0.1854272 | 0.1854272 | 0.1854272 | 0.1854272 | 0.1854272 | 0.1854272 | 0.1854272 | 0.1854272 | 0.1854272 | 0.1854272 | 0.1854272 | 0.1854272 | 0.1854272 | 0.1854272 | 0.1854272 | 0.1854272 | 0.1854272 | 0.1854272 | 0.1854272 | 0.1854272 | 0.1854272 | 0.1854272 | 0.1854272 | 0.1854272 | 0.1854272 | 0.1854272 | 0.1854272 | 0.1854272 | 0.1807379 | 0.1722417 | 0.1527755 | 0.1185536 | 0.07862095 | 0.04164812 | 0.02322548 | 0.006843552 | 0.001771716 | 0.00104601 | 0 | 0 | 0
1084 | 516.5894 | 0.001296784 | 30 | 572 | -512 | 0 | 0 | 0 | 0.003348046 | 0.02466842 | 0.04267473 | 0.07692341 | 0.1187297 | 0.154134 | 0.1736905 | 0.1811664 | 0.1837651 | 0.1845766 | 0.1867239 | 0.1867239 | 0.1867239 | 0.1867239 | 0.1867239 | 0.1867239 | 0.1867239 | 0.1867239 | 0.1867239 | 0.1867239 | 0.1867239 | 0.1867239 | 0.1867239 | 0.1867239 | 0.1867239 | 0.1867239 | 0.1867239 | 0.1867239 | 0.1867239 | 0.1867239 | 0.1867239 | 0.1867239 | 0.1867239 | 0.1867239 | 0.1867239 | 0.1867239 | 0.1867239 | 0.1867239 | 0.1867239 | 0.1867239 | 0.1867239 | 0.1867239 | 0.1867239 | 0.1867239 | 0.1867239 | 0.1867239 | 0.1867239 | 0.1867239 | 0.1867239 | 0.1867239 | 0.1867239 | 0.1807379 | 0.1722417 | 0.1527755 | 0.1185536 | 0.07862095 | 0.04164812 | 0.02322548 | 0.006843552 | 0.001771716 | 0.00104601 | 0 | 0 | 0
1084 | 556.4364 | 0.001396812 | 20 | 562 | -522 | 0 | 0 | 0 | 0.003348046 | 0.02466842 | 0.04267473 | 0.07692341 | 0.1187297 | 0.154134 | 0.1736905 | 0.1811664 | 0.1837651 | 0.1845766 | 0.1881208 | 0.1881208 | 0.1881208 | 0.1881208 | 0.1881208 | 0.1881208 | 0.1881208 | 0.1881208 | 0.1881208 | 0.1881208 | 0.1881208 | 0.1881208 | 0.1881208 | 0.1881208 | 0.1881208 | 0.1881208 | 0.1881208 | 0.1881208 | 0.1881208 | 0.1881208 | 0.1881208 | 0.1881208 | 0.1881208 | 0.1881208 | 0.1881208 | 0.1881208 | 0.1881208 | 0.1881208 | 0.1881208 | 0.1881208 | 0.1881208 | 0.1881208 | 0.1881208 | 0.1881208 | 0.1881208 | 0.1881208 | 0.1881208 | 0.1881208 | 0.1881208 | 0.1881208 | 0.1881208 | 0.1807379 | 0.1722417 | 0.1527755 | 0.1185536 | 0.07862095 | 0.04164812 | 0.02322548 | 0.006843552 | 0.001771716 | 0.00104601 | 0 | 0 | 0
1084 | 549.9442 | 0.001380514 | 10 | 552 | -532 | 0 | 0 | 0 | 0.003348046 | 0.02466842 | 0.04267473 | 0.07692341 | 0.1187297 | 0.154134 | 0.1736905 | 0.1811664 | 0.1837651 | 0.1845766 | 0.1895013 | 0.1895013 | 0.1895013 | 0.1895013 | 0.1895013 | 0.1895013 | 0.1895013 | 0.1895013 | 0.1895013 | 0.1895013 | 0.1895013 | 0.1895013 | 0.1895013 | 0.1895013 | 0.1895013 | 0.1895013 | 0.1895013 | 0.1895013 | 0.1895013 | 0.1895013 | 0.1895013 | 0.1895013 | 0.1895013 | 0.1895013 | 0.1895013 | 0.1895013 | 0.1895013 | 0.1895013 | 0.1895013 | 0.1895013 | 0.1895013 | 0.1895013 | 0.1895013 | 0.1895013 | 0.1895013 | 0.1895013 | 0.1895013 | 0.1895013 | 0.1895013 | 0.1895013 | 0.1881208 | 0.1807379 | 0.1722417 | 0.1527755 | 0.1185536 | 0.07862095 | 0.04164812 | 0.02322548 | 0.006843552 | 0.001771716 | 0.00104601 | 0 | 0 | 0
1085 | 544.3242 | 0.001366407 | 0 | 542.5 | -542.5 | 0 | 0 | 0 | 0.003348046 | 0.02466842 | 0.04267473 | 0.07692341 | 0.1187297 | 0.154134 | 0.1736905 | 0.1811664 | 0.1837651 | 0.185943 | 0.1908677 | 0.1908677 | 0.1908677 | 0.1908677 | 0.1908677 | 0.1908677 | 0.1908677 | 0.1908677 | 0.1908677 | 0.1908677 | 0.1908677 | 0.1908677 | 0.1908677 | 0.1908677 | 0.1908677 | 0.1908677 | 0.1908677 | 0.1908677 | 0.1908677 | 0.1908677 | 0.1908677 | 0.1908677 | 0.1908677 | 0.1908677 | 0.1908677 | 0.1908677 | 0.1908677 | 0.1908677 | 0.1908677 | 0.1908677 | 0.1908677 | 0.1908677 | 0.1908677 | 0.1908677 | 0.1908677 | 0.1908677 | 0.1908677 | 0.1908677 | 0.1908677 | 0.1908677 | 0.1881208 | 0.1807379 | 0.1722417 | 0.1527755 | 0.1185536 | 0.07862095 | 0.04164812 | 0.02322548 | 0.006843552 | 0.001771716 | 0.00104601 | 0 | 0 | 0
1085 | 530.0766 | 0.001330641 | -10 | 532.5 | -552.5 | 0 | 0 | 0 | 0.003348046 | 0.02466842 | 0.04267473 | 0.07692341 | 0.1187297 | 0.154134 | 0.1736905 | 0.1811664 | 0.1837651 | 0.1872736 | 0.1921983 | 0.1921983 | 0.1921983 | 0.1921983 | 0.1921983 | 0.1921983 | 0.1921983 | 0.1921983 | 0.1921983 | 0.1921983 | 0.1921983 | 0.1921983 | 0.1921983 | 0.1921983 | 0.1921983 | 0.1921983 | 0.1921983 | 0.1921983 | 0.1921983 | 0.1921983 | 0.1921983 | 0.1921983 | 0.1921983 | 0.1921983 | 0.1921983 | 0.1921983 | 0.1921983 | 0.1921983 | 0.1921983 | 0.1921983 | 0.1921983 | 0.1921983 | 0.1921983 | 0.1921983 | 0.1921983 | 0.1921983 | 0.1921983 | 0.1921983 | 0.1921983 | 0.1908677 | 0.1881208 | 0.1807379 | 0.1722417 | 0.1527755 | 0.1185536 | 0.07862095 | 0.04164812 | 0.02322548 | 0.006843552 | 0.001771716 | 0.00104601 | 0 | 0.0008883636 | 0
1084 | 541.4083 | 0.001359087 | -20 | 522 | -562 | 0 | 0 | 0 | 0.003348046 | 0.02466842 | 0.04267473 | 0.07692341 | 0.1187297 | 0.154134 | 0.1736905 | 0.1811664 | 0.1851242 | 0.1886327 | 0.1935574 | 0.1935574 | 0.1935574 | 0.1935574 | 0.1935574 | 0.1935574 | 0.1935574 | 0.1935574 | 0.1935574 | 0.1935574 | 0.1935574 | 0.1935574 | 0.1935574 | 0.1935574 | 0.1935574 | 0.1935574 | 0.1935574 | 0.1935574 | 0.1935574 | 0.1935574 | 0.1935574 | 0.1935574 | 0.1935574 | 0.1935574 | 0.1935574 | 0.1935574 | 0.1935574 | 0.1935574 | 0.1935574 | 0.1935574 | 0.1935574 | 0.1935574 | 0.1935574 | 0.1935574 | 0.1935574 | 0.1935574 | 0.1935574 | 0.1935574 | 0.1935574 | 0.1908677 | 0.1881208 | 0.1807379 | 0.1722417 | 0.1527755 | 0.1185536 | 0.07862095 | 0.04164812 | 0.02322548 | 0.006843552 | 0.001771716 | 0.00104601 | 0 | 0.002639288 | 0
1090 | 518.9059 | 0.0013026 | -30 | 515 | -575 | 0 | 0 | 0 | 0.003348046 | 0.02466842 | 0.04267473 | 0.07692341 | 0.1187297 | 0.154134 | 0.1736905 | 0.1811664 | 0.1864268 | 0.1899353 | 0.19486 | 0.19486 | 0.19486 | 0.19486 | 0.19486 | 0.19486 | 0.19486 | 0.19486 | 0.19486 | 0.19486 | 0.19486 | 0.19486 | 0.19486 | 0.19486 | 0.19486 | 0.19486 | 0.19486 | 0.19486 | 0.19486 | 0.19486 | 0.19486 | 0.19486 | 0.19486 | 0.19486 | 0.19486 | 0.19486 | 0.19486 | 0.19486 | 0.19486 | 0.19486 | 0.19486 | 0.19486 | 0.19486 | 0.19486 | 0.19486 | 0.19486 | 0.19486 | 0.19486 | 0.19486 | 0.1908677 | 0.1881208 | 0.1807379 | 0.1722417 | 0.1527755 | 0.1185536 | 0.07862095 | 0.04164812 | 0.02322548 | 0.006843552 | 0.001771716 | 0.00104601 | 0 | 0.005003488 | 0
1090 | 504.9366 | 0.001267533 | -40 | 505 | -585 | 0 | 0 | 0 | 0.003348046 | 0.02466842 | 0.04267473 | 0.07692341 | 0.1187297 | 0.154134 | 0.1736905 | 0.1811664 | 0.1876943 | 0.1912028 | 0.1961275 | 0.1961275 | 0.1961275 | 0.1961275 | 0.1961275 | 0.1961275 | 0.1961275 | 0.1961275 | 0.1961275 | 0.1961275 | 0.1961275 | 0.1961275 | 0.1961275 | 0.1961275 | 0.1961275 | 0.1961275 | 0.1961275 | 0.1961275 | 0.1961275 | 0.1961275 | 0.1961275 | 0.1961275 | 0.1961275 | 0.1961275 | 0.1961275 | 0.1961275 | 0.1961275 | 0.1961275 | 0.1961275 | 0.1961275 | 0.1961275 | 0.1961275 | 0.1961275 | 0.1961275 | 0.1961275 | 0.1961275 | 0.1961275 | 0.1961275 | 0.19486 | 0.1908677 | 0.1881208 | 0.1807379 | 0.1722417 | 0.1527755 | 0.1185536 | 0.07862095 | 0.04164812 | 0.02322548 | 0.006843552 | 0.001771716 | 0.00104601 | 0 | 0.006316547 | 0
1090 | 486.5304 | 0.001221328 | -30 | 515 | -575 | 0 | 0 | 0 | 0.003348046 | 0.02466842 | 0.04267473 | 0.07692341 | 0.1187297 | 0.154134 | 0.1736905 | 0.1811664 | 0.1889157 | 0.1924242 | 0.1973489 | 0.1973489 | 0.1973489 | 0.1973489 | 0.1973489 | 0.1973489 | 0.1973489 | 0.1973489 | 0.1973489 | 0.1973489 | 0.1973489 | 0.1973489 | 0.1973489 | 0.1973489 | 0.1973489 | 0.1973489 | 0.1973489 | 0.1973489 | 0.1973489 | 0.1973489 | 0.1973489 | 0.1973489 | 0.1973489 | 0.1973489 | 0.1973489 | 0.1973489 | 0.1973489 | 0.1973489 | 0.1973489 | 0.1973489 | 0.1973489 | 0.1973489 | 0.1973489 | 0.1973489 | 0.1973489 | 0.1973489 | 0.1973489 | 0.1973489 | 0.1960813 | 0.1908677 | 0.1881208 | 0.1807379 | 0.1722417 | 0.1527755 | 0.1185536 | 0.07862095 | 0.04164812 | 0.02322548 | 0.006843552 | 0.001771716 | 0.00104601 | 0 | 0.005003488 | 0
1090 | 559.0424 | 0.001403353 | -20 | 525 | -565 | 0 | 0 | 0 | 0.003348046 | 0.02466842 | 0.04267473 | 0.07692341 | 0.1187297 | 0.154134 | 0.1736905 | 0.1811664 | 0.190319 | 0.1938275 | 0.1987522 | 0.1987522 | 0.1987522 | 0.1987522 | 0.1987522 | 0.1987522 | 0.1987522 | 0.1987522 | 0.1987522 | 0.1987522 | 0.1987522 | 0.1987522 | 0.1987522 | 0.1987522 | 0.1987522 | 0.1987522 | 0.1987522 | 0.1987522 | 0.1987522 | 0.1987522 | 0.1987522 | 0.1987522 | 0.1987522 | 0.1987522 | 0.1987522 | 0.1987522 | 0.1987522 | 0.1987522 | 0.1987522 | 0.1987522 | 0.1987522 | 0.1987522 | 0.1987522 | 0.1987522 | 0.1987522 | 0.1987522 | 0.1987522 | 0.1987522 | 0.1974847 | 0.1908677 | 0.1881208 | 0.1807379 | 0.1722417 | 0.1527755 | 0.1185536 | 0.07862095 | 0.04164812 | 0.02322548 | 0.006843552 | 0.001771716 | 0.00104601 | 0 | 0.003192211 | 0.0001916479
1084 | 545.2367 | 0.001368697 | -10 | 532 | -552 | 0 | 0 | 0 | 0.003348046 | 0.02466842 | 0.04267473 | 0.07692341 | 0.1187297 | 0.154134 | 0.1736905 | 0.1811664 | 0.190319 | 0.1951962 | 0.2001209 | 0.2001209 | 0.2001209 | 0.2001209 | 0.2001209 | 0.2001209 | 0.2001209 | 0.2001209 | 0.2001209 | 0.2001209 | 0.2001209 | 0.2001209 | 0.2001209 | 0.2001209 | 0.2001209 | 0.2001209 | 0.2001209 | 0.2001209 | 0.2001209 | 0.2001209 | 0.2001209 | 0.2001209 | 0.2001209 | 0.2001209 | 0.2001209 | 0.2001209 | 0.2001209 | 0.2001209 | 0.2001209 | 0.2001209 | 0.2001209 | 0.2001209 | 0.2001209 | 0.2001209 | 0.2001209 | 0.2001209 | 0.2001209 | 0.2001209 | 0.1988534 | 0.1908677 | 0.1881208 | 0.1807379 | 0.1722417 | 0.1527755 | 0.1185536 | 0.07862095 | 0.04164812 | 0.02322548 | 0.006843552 | 0.001771716 | 0.00104601 | 0 | 0.0007962097 | 0.0005237111
1084 | 508.5226 | 0.001276535 | 0 | 542 | -542 | 0 | 0 | 0 | 0.003348046 | 0.02466842 | 0.04267473 | 0.07692341 | 0.1187297 | 0.154134 | 0.1736905 | 0.1811664 | 0.190319 | 0.1964727 | 0.2013974 | 0.2013974 | 0.2013974 | 0.2013974 | 0.2013974 | 0.2013974 | 0.2013974 | 0.2013974 | 0.2013974 | 0.2013974 | 0.2013974 | 0.2013974 | 0.2013974 | 0.2013974 | 0.2013974 | 0.2013974 | 0.2013974 | 0.2013974 | 0.2013974 | 0.2013974 | 0.2013974 | 0.2013974 | 0.2013974 | 0.2013974 | 0.2013974 | 0.2013974 | 0.2013974 | 0.2013974 | 0.2013974 | 0.2013974 | 0.2013974 | 0.2013974 | 0.2013974 | 0.2013974 | 0.2013974 | 0.2013974 | 0.2013974 | 0.2013974 | 0.2001299 | 0.1921442 | 0.1881208 | 0.1807379 | 0.1722417 | 0.1527755 | 0.1185536 | 0.07862095 | 0.04164812 | 0.02322548 | 0.006843552 | 0.001771716 | 0.00104601 | 0 | 0 | 0.0009980871
1084 | 556.931 | 0.001398053 | 10 | 552 | -532 | 0 | 0 | 0 | 0.003348046 | 0.02466842 | 0.04267473 | 0.07692341 | 0.1187297 | 0.154134 | 0.1736905 | 0.1811664 | 0.190319 | 0.1964727 | 0.2027955 | 0.2027955 | 0.2027955 | 0.2027955 | 0.2027955 | 0.2027955 | 0.2027955 | 0.2027955 | 0.2027955 | 0.2027955 | 0.2027955 | 0.2027955 | 0.2027955 | 0.2027955 | 0.2027955 | 0.2027955 | 0.2027955 | 0.2027955 | 0.2027955 | 0.2027955 | 0.2027955 | 0.2027955 | 0.2027955 | 0.2027955 | 0.2027955 | 0.2027955 | 0.2027955 | 0.2027955 | 0.2027955 | 0.2027955 | 0.2027955 | 0.2027955 | 0.2027955 | 0.2027955 | 0.2027955 | 0.2027955 | 0.2027955 | 0.2027955 | 0.201528 | 0.1935423 | 0.1881208 | 0.1807379 | 0.1722417 | 0.1527755 | 0.1185536 | 0.07862095 | 0.04164812 | 0.02322548 | 0.006843552 | 0.001771716 | 0.00104601 | 0 | 0 | 0.002558635
1084 | 565.0497 | 0.001418433 | 20 | 562 | -522 | 0 | 0 | 0 | 0.003348046 | 0.02466842 | 0.04267473 | 0.07692341 | 0.1187297 | 0.154134 | 0.1736905 | 0.1811664 | 0.190319 | 0.1964727 | 0.2042139 | 0.2042139 | 0.2042139 | 0.2042139 | 0.2042139 | 0.2042139 | 0.2042139 | 0.2042139 | 0.2042139 | 0.2042139 | 0.2042139 | 0.2042139 | 0.2042139 | 0.2042139 | 0.2042139 | 0.2042139 | 0.2042139 | 0.2042139 | 0.2042139 | 0.2042139 | 0.2042139 | 0.2042139 | 0.2042139 | 0.2042139 | 0.2042139 | 0.2042139 | 0.2042139 | 0.2042139 | 0.2042139 | 0.2042139 | 0.2042139 | 0.2042139 | 0.2042139 | 0.2042139 | 0.2042139 | 0.2042139 | 0.2042139 | 0.2042139 | 0.2029464 | 0.1949607 | 0.1895392 | 0.1807379 | 0.1722417 | 0.1527755 | 0.1185536 | 0.07862095 | 0.04164812 | 0.02322548 | 0.006843552 | 0.001771716 | 0.00104601 | 0 | 0 | 0.005547297
1084 | 549.8466 | 0.001380269 | 30 | 572 | -512 | 0 | 0 | 0 | 0.003348046 | 0.02466842 | 0.04267473 | 0.07692341 | 0.1187297 | 0.154134 | 0.1736905 | 0.1811664 | 0.190319 | 0.1964727 | 0.2055942 | 0.2055942 | 0.2055942 | 0.2055942 | 0.2055942 | 0.2055942 | 0.2055942 | 0.2055942 | 0.2055942 | 0.2055942 | 0.2055942 | 0.2055942 | 0.2055942 | 0.2055942 | 0.2055942 | 0.2055942 | 0.2055942 | 0.2055942 | 0.2055942 | 0.2055942 | 0.2055942 | 0.2055942 | 0.2055942 | 0.2055942 | 0.2055942 | 0.2055942 | 0.2055942 | 0.2055942 | 0.2055942 | 0.2055942 | 0.2055942 | 0.2055942 | 0.2055942 | 0.2055942 | 0.2055942 | 0.2055942 | 0.2055942 | 0.2055942 | 0.2043267 | 0.196341 | 0.1909195 | 0.1807379 | 0.1722417 | 0.1527755 | 0.1185536 | 0.07862095 | 0.04164812 | 0.02322548 | 0.006843552 | 0.001771716 | 0.00104601 | 0 | 0 | 0.00853596
1068 | 555.6332 | 0.001394795 | 40 | 574 | -494 | 0 | 0 | 0 | 0.003348046 | 0.02466842 | 0.04267473 | 0.07692341 | 0.1187297 | 0.154134 | 0.1736905 | 0.1811664 | 0.190319 | 0.1964727 | 0.2055942 | 0.206989 | 0.206989 | 0.206989 | 0.206989 | 0.206989 | 0.206989 | 0.206989 | 0.206989 | 0.206989 | 0.206989 | 0.206989 | 0.206989 | 0.206989 | 0.206989 | 0.206989 | 0.206989 | 0.206989 | 0.206989 | 0.206989 | 0.206989 | 0.206989 | 0.206989 | 0.206989 | 0.206989 | 0.206989 | 0.206989 | 0.206989 | 0.206989 | 0.206989 | 0.206989 | 0.206989 | 0.206989 | 0.206989 | 0.206989 | 0.206989 | 0.206989 | 0.206989 | 0.2057215 | 0.1977358 | 0.1923142 | 0.1807379 | 0.1722417 | 0.1527755 | 0.1185536 | 0.07862095 | 0.04164812 | 0.02322548 | 0.006843552 | 0.001771716 | 0.00104601 | 0 | 0 | 0.009133692
1068 | 551.2507 | 0.001383794 | 30 | 564 | -504 | 0 | 0 | 0 | 0.003348046 | 0.02466842 | 0.04267473 | 0.07692341 | 0.1187297 | 0.154134 | 0.1736905 | 0.1811664 | 0.190319 | 0.1964727 | 0.2055942 | 0.2083728 | 0.2083728 | 0.2083728 | 0.2083728 | 0.2083728 | 0.2083728 | 0.2083728 | 0.2083728 | 0.2083728 | 0.2083728 | 0.2083728 | 0.2083728 | 0.2083728 | 0.2083728 | 0.2083728 | 0.2083728 | 0.2083728 | 0.2083728 | 0.2083728 | 0.2083728 | 0.2083728 | 0.2083728 | 0.2083728 | 0.2083728 | 0.2083728 | 0.2083728 | 0.2083728 | 0.2083728 | 0.2083728 | 0.2083728 | 0.2083728 | 0.2083728 | 0.2083728 | 0.2083728 | 0.2083728 | 0.2083728 | 0.2083728 | 0.2071053 | 0.1991196 | 0.193698 | 0.1807379 | 0.1722417 | 0.1527755 | 0.1185536 | 0.07862095 | 0.04164812 | 0.02322548 | 0.006843552 | 0.001771716 | 0.00104601 | 0 | 0 | 0.00614503
1068 | 529.4105 | 0.001328969 | 20 | 554 | -514 | 0 | 0 | 0 | 0.003348046 | 0.02466842 | 0.04267473 | 0.07692341 | 0.1187297 | 0.154134 | 0.1736905 | 0.1811664 | 0.190319 | 0.1964727 | 0.2069232 | 0.2097018 | 0.2097018 | 0.2097018 | 0.2097018 | 0.2097018 | 0.2097018 | 0.2097018 | 0.2097018 | 0.2097018 | 0.2097018 | 0.2097018 | 0.2097018 | 0.2097018 | 0.2097018 | 0.2097018 | 0.2097018 | 0.2097018 | 0.2097018 | 0.2097018 | 0.2097018 | 0.2097018 | 0.2097018 | 0.2097018 | 0.2097018 | 0.2097018 | 0.2097018 | 0.2097018 | 0.2097018 | 0.2097018 | 0.2097018 | 0.2097018 | 0.2097018 | 0.2097018 | 0.2097018 | 0.2097018 | 0.2097018 | 0.2097018 | 0.2084342 | 0.2004485 | 0.193698 | 0.1807379 | 0.1722417 | 0.1527755 | 0.1185536 | 0.07862095 | 0.04164812 | 0.02322548 | 0.006843552 | 0.001771716 | 0.00104601 | 0 | 0 | 0.003156367
1068 | 555.2124 | 0.001393739 | 10 | 544 | -524 | 0 | 0 | 0 | 0.003348046 | 0.02466842 | 0.04267473 | 0.07692341 | 0.1187297 | 0.154134 | 0.1736905 | 0.1811664 | 0.190319 | 0.1964727 | 0.2083169 | 0.2110955 | 0.2110955 | 0.2110955 | 0.2110955 | 0.2110955 | 0.2110955 | 0.2110955 | 0.2110955 | 0.2110955 | 0.2110955 | 0.2110955 | 0.2110955 | 0.2110955 | 0.2110955 | 0.2110955 | 0.2110955 | 0.2110955 | 0.2110955 | 0.2110955 | 0.2110955 | 0.2110955 | 0.2110955 | 0.2110955 | 0.2110955 | 0.2110955 | 0.2110955 | 0.2110955 | 0.2110955 | 0.2110955 | 0.2110955 | 0.2110955 | 0.2110955 | 0.2110955 | 0.2110955 | 0.2110955 | 0.2110955 | 0.2110955 | 0.209828 | 0.2018423 | 0.193698 | 0.1807379 | 0.1722417 | 0.1527755 | 0.1185536 | 0.07862095 | 0.04164812 | 0.02322548 | 0.006843552 | 0.001771716 | 0.00104601 | 0 | 0.0003161269 | 0.001092962
1068 | 521.7801 | 0.001309815 | 0 | 534 | -534 | 0 | 0 | 0 | 0.003348046 | 0.02466842 | 0.04267473 | 0.07692341 | 0.1187297 | 0.154134 | 0.1736905 | 0.1811664 | 0.190319 | 0.1964727 | 0.2096267 | 0.2124053 | 0.2124053 | 0.2124053 | 0.2124053 | 0.2124053 | 0.2124053 | 0.2124053 | 0.2124053 | 0.2124053 | 0.2124053 | 0.2124053 | 0.2124053 | 0.2124053 | 0.2124053 | 0.2124053 | 0.2124053 | 0.2124053 | 0.2124053 | 0.2124053 | 0.2124053 | 0.2124053 | 0.2124053 | 0.2124053 | 0.2124053 | 0.2124053 | 0.2124053 | 0.2124053 | 0.2124053 | 0.2124053 | 0.2124053 | 0.2124053 | 0.2124053 | 0.2124053 | 0.2124053 | 0.2124053 | 0.2124053 | 0.2124053 | 0.2111378 | 0.2018423 | 0.193698 | 0.1807379 | 0.1722417 | 0.1527755 | 0.1185536 | 0.07862095 | 0.04164812 | 0.02322548 | 0.006843552 | 0.001771716 | 0.00104601 | 0 | 0.001356018 | 0.0006185863
1068 | 526.911 | 0.001322695 | -10 | 524 | -544 | 0 | 0 | 0 | 0.003348046 | 0.02466842 | 0.04267473 | 0.07692341 | 0.1187297 | 0.154134 | 0.1736905 | 0.1811664 | 0.190319 | 0.1977954 | 0.2109494 | 0.213728 | 0.213728 | 0.213728 | 0.213728 | 0.213728 | 0.213728 | 0.213728 | 0.213728 | 0.213728 | 0.213728 | 0.213728 | 0.213728 | 0.213728 | 0.213728 | 0.213728 | 0.213728 | 0.213728 | 0.213728 | 0.213728 | 0.213728 | 0.213728 | 0.213728 | 0.213728 | 0.213728 | 0.213728 | 0.213728 | 0.213728 | 0.213728 | 0.213728 | 0.213728 | 0.213728 | 0.213728 | 0.213728 | 0.213728 | 0.213728 | 0.213728 | 0.213728 | 0.2124605 | 0.2018423 | 0.193698 | 0.1807379 | 0.1722417 | 0.1527755 | 0.1185536 | 0.07862095 | 0.04164812 | 0.02322548 | 0.006843552 | 0.001771716 | 0.00104601 | 0 | 0.002395909 | 0.0001442103
1068 | 534.6518 | 0.001342126 | -20 | 514 | -554 | 0 | 0 | 0 | 0.003348046 | 0.02466842 | 0.04267473 | 0.07692341 | 0.1187297 | 0.154134 | 0.1736905 | 0.1811664 | 0.190319 | 0.1991376 | 0.2122915 | 0.2150701 | 0.2150701 | 0.2150701 | 0.2150701 | 0.2150701 | 0.2150701 | 0.2150701 | 0.2150701 | 0.2150701 | 0.2150701 | 0.2150701 | 0.2150701 | 0.2150701 | 0.2150701 | 0.2150701 | 0.2150701 | 0.2150701 | 0.2150701 | 0.2150701 | 0.2150701 | 0.2150701 | 0.2150701 | 0.2150701 | 0.2150701 | 0.2150701 | 0.2150701 | 0.2150701 | 0.2150701 | 0.2150701 | 0.2150701 | 0.2150701 | 0.2150701 | 0.2150701 | 0.2150701 | 0.2150701 | 0.2150701 | 0.2150701 | 0.2138026 | 0.2018423 | 0.193698 | 0.1807379 | 0.1722417 | 0.1527755 | 0.1185536 | 0.07862095 | 0.04164812 | 0.02322548 | 0.006843552 | 0.001771716 | 0.00104601 | 0 | 0.005889861 | 0
1068 | 501.0606 | 0.001257803 | -30 | 504 | -564 | 0 | 0 | 0 | 0.003348046 | 0.02466842 | 0.04267473 | 0.07692341 | 0.1187297 | 0.154134 | 0.1736905 | 0.1811664 | 0.1915768 | 0.2003954 | 0.2135493 | 0.2163279 | 0.2163279 | 0.2163279 | 0.2163279 | 0.2163279 | 0.2163279 | 0.2163279 | 0.2163279 | 0.2163279 | 0.2163279 | 0.2163279 | 0.2163279 | 0.2163279 | 0.2163279 | 0.2163279 | 0.2163279 | 0.2163279 | 0.2163279 | 0.2163279 | 0.2163279 | 0.2163279 | 0.2163279 | 0.2163279 | 0.2163279 | 0.2163279 | 0.2163279 | 0.2163279 | 0.2163279 | 0.2163279 | 0.2163279 | 0.2163279 | 0.2163279 | 0.2163279 | 0.2163279 | 0.2163279 | 0.2163279 | 0.2163279 | 0.2138026 | 0.2018423 | 0.193698 | 0.1807379 | 0.1722417 | 0.1527755 | 0.1185536 | 0.07862095 | 0.04164812 | 0.02322548 | 0.006843552 | 0.001771716 | 0.00104601 | 0 | 0.01081276 | 0
1068 | 537.4823 | 0.001349232 | -40 | 494 | -574 | 0 | 0 | 0 | 0.003348046 | 0.02466842 | 0.04267473 | 0.07692341 | 0.1187297 | 0.154134 | 0.1736905 | 0.1811664 | 0.1929261 | 0.2017446 | 0.2148986 | 0.2176772 | 0.2176772 | 0.2176772 | 0.2176772 | 0.2176772 | 0.2176772 | 0.2176772 | 0.2176772 | 0.2176772 | 0.2176772 | 0.2176772 | 0.2176772 | 0.2176772 | 0.2176772 | 0.2176772 | 0.2176772 | 0.2176772 | 0.2176772 | 0.2176772 | 0.2176772 | 0.2176772 | 0.2176772 | 0.2176772 | 0.2176772 | 0.2176772 | 0.2176772 | 0.2176772 | 0.2176772 | 0.2176772 | 0.2176772 | 0.2176772 | 0.2176772 | 0.2176772 | 0.2176772 | 0.2176772 | 0.2176772 | 0.2176772 | 0.2138026 | 0.2018423 | 0.193698 | 0.1807379 | 0.1722417 | 0.1527755 | 0.1185536 | 0.07862095 | 0.04164812 | 0.02322548 | 0.006843552 | 0.001771716 | 0.00104601 | 0 | 0.01573566 | 0
1068 | 543.6761 | 0.00136478 | -30 | 504 | -564 | 0 | 0 | 0 | 0.003348046 | 0.02466842 | 0.04267473 | 0.07692341 | 0.1187297 | 0.154134 | 0.1736905 | 0.1811664 | 0.1942908 | 0.2031094 | 0.2162634 | 0.2190419 | 0.2190419 | 0.2190419 | 0.2190419 | 0.2190419 | 0.2190419 | 0.2190419 | 0.2190419 | 0.2190419 | 0.2190419 | 0.2190419 | 0.2190419 | 0.2190419 | 0.2190419 | 0.2190419 | 0.2190419 | 0.2190419 | 0.2190419 | 0.2190419 | 0.2190419 | 0.2190419 | 0.2190419 | 0.2190419 | 0.2190419 | 0.2190419 | 0.2190419 | 0.2190419 | 0.2190419 | 0.2190419 | 0.2190419 | 0.2190419 | 0.2190419 | 0.2190419 | 0.2190419 | 0.2190419 | 0.2190419 | 0.2190419 | 0.2138026 | 0.2018423 | 0.193698 | 0.1807379 | 0.1722417 | 0.1527755 | 0.1185536 | 0.07862095 | 0.04164812 | 0.02322548 | 0.006843552 | 0.001771716 | 0.00104601 | 0 | 0.01081276 | 0
1068 | 521.127 | 0.001308175 | -20 | 514 | -554 | 0 | 0 | 0 | 0.003348046 | 0.02466842 | 0.04267473 | 0.07692341 | 0.1187297 | 0.154134 | 0.1736905 | 0.1811664 | 0.1942908 | 0.2044176 | 0.2175715 | 0.2203501 | 0.2203501 | 0.2203501 | 0.2203501 | 0.2203501 | 0.2203501 | 0.2203501 | 0.2203501 | 0.2203501 | 0.2203501 | 0.2203501 | 0.2203501 | 0.2203501 | 0.2203501 | 0.2203501 | 0.2203501 | 0.2203501 | 0.2203501 | 0.2203501 | 0.2203501 | 0.2203501 | 0.2203501 | 0.2203501 | 0.2203501 | 0.2203501 | 0.2203501 | 0.2203501 | 0.2203501 | 0.2203501 | 0.2203501 | 0.2203501 | 0.2203501 | 0.2203501 | 0.2203501 | 0.2203501 | 0.2203501 | 0.2203501 | 0.2151108 | 0.2018423 | 0.193698 | 0.1807379 | 0.1722417 | 0.1527755 | 0.1185536 | 0.07862095 | 0.04164812 | 0.02322548 | 0.006843552 | 0.001771716 | 0.00104601 | 0 | 0.005889861 | 0
1068 | 507.249 | 0.001273337 | -10 | 524 | -544 | 0 | 0 | 0 | 0.003348046 | 0.02466842 | 0.04267473 | 0.07692341 | 0.1187297 | 0.154134 | 0.1736905 | 0.1811664 | 0.1942908 | 0.2056909 | 0.2188449 | 0.2216235 | 0.2216235 | 0.2216235 | 0.2216235 | 0.2216235 | 0.2216235 | 0.2216235 | 0.2216235 | 0.2216235 | 0.2216235 | 0.2216235 | 0.2216235 | 0.2216235 | 0.2216235 | 0.2216235 | 0.2216235 | 0.2216235 | 0.2216235 | 0.2216235 | 0.2216235 | 0.2216235 | 0.2216235 | 0.2216235 | 0.2216235 | 0.2216235 | 0.2216235 | 0.2216235 | 0.2216235 | 0.2216235 | 0.2216235 | 0.2216235 | 0.2216235 | 0.2216235 | 0.2216235 | 0.2216235 | 0.2216235 | 0.2216235 | 0.2163841 | 0.2018423 | 0.193698 | 0.1807379 | 0.1722417 | 0.1527755 | 0.1185536 | 0.07862095 | 0.04164812 | 0.02322548 | 0.006843552 | 0.001771716 | 0.00104601 | 0 | 0.002395909 | 0.0005960933
1068 | 503.7367 | 0.00126452 | 0 | 534 | -534 | 0 | 0 | 0 | 0.003348046 | 0.02466842 | 0.04267473 | 0.07692341 | 0.1187297 | 0.154134 | 0.1736905 | 0.1811664 | 0.1942908 | 0.2056909 | 0.2201094 | 0.222888 | 0.222888 | 0.222888 | 0.222888 | 0.222888 | 0.222888 | 0.222888 | 0.222888 | 0.222888 | 0.222888 | 0.222888 | 0.222888 | 0.222888 | 0.222888 | 0.222888 | 0.222888 | 0.222888 | 0.222888 | 0.222888 | 0.222888 | 0.222888 | 0.222888 | 0.222888 | 0.222888 | 0.222888 | 0.222888 | 0.222888 | 0.222888 | 0.222888 | 0.222888 | 0.222888 | 0.222888 | 0.222888 | 0.222888 | 0.222888 | 0.222888 | 0.222888 | 0.2176486 | 0.2018423 | 0.193698 | 0.1807379 | 0.1722417 | 0.1527755 | 0.1185536 | 0.07862095 | 0.04164812 | 0.02322548 | 0.006843552 | 0.001771716 | 0.00104601 | 0 | 0.001356018 | 0.002556927
1068 | 525.5974 | 0.001319397 | 10 | 544 | -524 | 0 | 0 | 0 | 0.003348046 | 0.02466842 | 0.04267473 | 0.07692341 | 0.1187297 | 0.154134 | 0.1736905 | 0.1811664 | 0.1942908 | 0.2056909 | 0.2214288 | 0.2242074 | 0.2242074 | 0.2242074 | 0.2242074 | 0.2242074 | 0.2242074 | 0.2242074 | 0.2242074 | 0.2242074 | 0.2242074 | 0.2242074 | 0.2242074 | 0.2242074 | 0.2242074 | 0.2242074 | 0.2242074 | 0.2242074 | 0.2242074 | 0.2242074 | 0.2242074 | 0.2242074 | 0.2242074 | 0.2242074 | 0.2242074 | 0.2242074 | 0.2242074 | 0.2242074 | 0.2242074 | 0.2242074 | 0.2242074 | 0.2242074 | 0.2242074 | 0.2242074 | 0.2242074 | 0.2242074 | 0.2242074 | 0.2242074 | 0.218968 | 0.2031617 | 0.193698 | 0.1807379 | 0.1722417 | 0.1527755 | 0.1185536 | 0.07862095 | 0.04164812 | 0.02322548 | 0.006843552 | 0.001771716 | 0.00104601 | 0 | 0.0003161269 | 0.00451776
1068 | 543.8891 | 0.001365314 | 20 | 554 | -514 | 0 | 0 | 0 | 0.003348046 | 0.02466842 | 0.04267473 | 0.07692341 | 0.1187297 | 0.154134 | 0.1736905 | 0.1811664 | 0.1942908 | 0.2056909 | 0.2227941 | 0.2255727 | 0.2255727 | 0.2255727 | 0.2255727 | 0.2255727 | 0.2255727 | 0.2255727 | 0.2255727 | 0.2255727 | 0.2255727 | 0.2255727 | 0.2255727 | 0.2255727 | 0.2255727 | 0.2255727 | 0.2255727 | 0.2255727 | 0.2255727 | 0.2255727 | 0.2255727 | 0.2255727 | 0.2255727 | 0.2255727 | 0.2255727 | 0.2255727 | 0.2255727 | 0.2255727 | 0.2255727 | 0.2255727 | 0.2255727 | 0.2255727 | 0.2255727 | 0.2255727 | 0.2255727 | 0.2255727 | 0.2255727 | 0.2255727 | 0.2203333 | 0.204527 | 0.193698 | 0.1807379 | 0.1722417 | 0.1527755 | 0.1185536 | 0.07862095 | 0.04164812 | 0.02322548 | 0.006843552 | 0.001771716 | 0.00104601 | 0 | 0 | 0.00897798
1068 | 494.4366 | 0.001241175 | 30 | 564 | -504 | 0 | 0 | 0 | 0.003348046 | 0.02466842 | 0.04267473 | 0.07692341 | 0.1187297 | 0.154134 | 0.1736905 | 0.1811664 | 0.1942908 | 0.2056909 | 0.2227941 | 0.2268139 | 0.2268139 | 0.2268139 | 0.2268139 | 0.2268139 | 0.2268139 | 0.2268139 | 0.2268139 | 0.2268139 | 0.2268139 | 0.2268139 | 0.2268139 | 0.2268139 | 0.2268139 | 0.2268139 | 0.2268139 | 0.2268139 | 0.2268139 | 0.2268139 | 0.2268139 | 0.2268139 | 0.2268139 | 0.2268139 | 0.2268139 | 0.2268139 | 0.2268139 | 0.2268139 | 0.2268139 | 0.2268139 | 0.2268139 | 0.2268139 | 0.2268139 | 0.2268139 | 0.2268139 | 0.2268139 | 0.2268139 | 0.2268139 | 0.2215745 | 0.2057681 | 0.1949392 | 0.1807379 | 0.1722417 | 0.1527755 | 0.1185536 | 0.07862095 | 0.04164812 | 0.02322548 | 0.006843552 | 0.001771716 | 0.00104601 | 0 | 0 | 0.01489354
938 | 531.5437 | 0.001334324 | 40 | 509 | -429 | 0 | 0 | 0 | 0.003348046 | 0.02466842 | 0.04267473 | 0.07692341 | 0.1187297 | 0.154134 | 0.1736905 | 0.1811664 | 0.1942908 | 0.2056909 | 0.2227941 | 0.2268139 | 0.2268139 | 0.2281482 | 0.2281482 | 0.2281482 | 0.2281482 | 0.2281482 | 0.2281482 | 0.2281482 | 0.2281482 | 0.2281482 | 0.2281482 | 0.2281482 | 0.2281482 | 0.2281482 | 0.2281482 | 0.2281482 | 0.2281482 | 0.2281482 | 0.2281482 | 0.2281482 | 0.2281482 | 0.2281482 | 0.2281482 | 0.2281482 | 0.2281482 | 0.2281482 | 0.2281482 | 0.2281482 | 0.2281482 | 0.2281482 | 0.2281482 | 0.2281482 | 0.2281482 | 0.2281482 | 0.2281482 | 0.2281482 | 0.2229088 | 0.2057681 | 0.1949392 | 0.1807379 | 0.1722417 | 0.1527755 | 0.1185536 | 0.07862095 | 0.04164812 | 0.02322548 | 0.006843552 | 0.001771716 | 0.00104601 | 0 | 0 | 0
938 | 528.913 | 0.00132772 | 30 | 499 | -439 | 0 | 0 | 0 | 0.003348046 | 0.02466842 | 0.04267473 | 0.07692341 | 0.1187297 | 0.154134 | 0.1736905 | 0.1811664 | 0.1942908 | 0.2056909 | 0.2227941 | 0.2268139 | 0.2268139 | 0.2294759 | 0.2294759 | 0.2294759 | 0.2294759 | 0.2294759 | 0.2294759 | 0.2294759 | 0.2294759 | 0.2294759 | 0.2294759 | 0.2294759 | 0.2294759 | 0.2294759 | 0.2294759 | 0.2294759 | 0.2294759 | 0.2294759 | 0.2294759 | 0.2294759 | 0.2294759 | 0.2294759 | 0.2294759 | 0.2294759 | 0.2294759 | 0.2294759 | 0.2294759 | 0.2294759 | 0.2294759 | 0.2294759 | 0.2294759 | 0.2294759 | 0.2294759 | 0.2294759 | 0.2294759 | 0.2294759 | 0.2229088 | 0.2057681 | 0.1949392 | 0.1807379 | 0.1722417 | 0.1527755 | 0.1185536 | 0.07862095 | 0.04164812 | 0.02322548 | 0.006843552 | 0.001771716 | 0.00104601 | 0 | 0 | 0
938 | 541.648 | 0.001359689 | 20 | 489 | -449 | 0 | 0 | 0 | 0.003348046 | 0.02466842 | 0.04267473 | 0.07692341 | 0.1187297 | 0.154134 | 0.1736905 | 0.1811664 | 0.1942908 | 0.2056909 | 0.2227941 | 0.2268139 | 0.2268139 | 0.2308356 | 0.2308356 | 0.2308356 | 0.2308356 | 0.2308356 | 0.2308356 | 0.2308356 | 0.2308356 | 0.2308356 | 0.2308356 | 0.2308356 | 0.2308356 | 0.2308356 | 0.2308356 | 0.2308356 | 0.2308356 | 0.2308356 | 0.2308356 | 0.2308356 | 0.2308356 | 0.2308356 | 0.2308356 | 0.2308356 | 0.2308356 | 0.2308356 | 0.2308356 | 0.2308356 | 0.2308356 | 0.2308356 | 0.2308356 | 0.2308356 | 0.2308356 | 0.2308356 | 0.2308356 | 0.2308356 | 0.2229088 | 0.2057681 | 0.1949392 | 0.1807379 | 0.1722417 | 0.1527755 | 0.1185536 | 0.07862095 | 0.04164812 | 0.02322548 | 0.006843552 | 0.001771716 | 0.00104601 | 0 | 0 | 0
938 | 552.9166 | 0.001387976 | 10 | 479 | -459 | 0 | 0 | 0 | 0.003348046 | 0.02466842 | 0.04267473 | 0.07692341 | 0.1187297 | 0.154134 | 0.1736905 | 0.1811664 | 0.1942908 | 0.2056909 | 0.2227941 | 0.2268139 | 0.2282018 | 0.2322236 | 0.2322236 | 0.2322236 | 0.2322236 | 0.2322236 | 0.2322236 | 0.2322236 | 0.2322236 | 0.2322236 | 0.2322236 | 0.2322236 | 0.2322236 | 0.2322236 | 0.2322236 | 0.2322236 | 0.2322236 | 0.2322236 | 0.2322236 | 0.2322236 | 0.2322236 | 0.2322236 | 0.2322236 | 0.2322236 | 0.2322236 | 0.2322236 | 0.2322236 | 0.2322236 | 0.2322236 | 0.2322236 | 0.2322236 | 0.2322236 | 0.2322236 | 0.2322236 | 0.2322236 | 0.2308356 | 0.2229088 | 0.2057681 | 0.1949392 | 0.1807379 | 0.1722417 | 0.1527755 | 0.1185536 | 0.07862095 | 0.04164812 | 0.02322548 | 0.006843552 | 0.001771716 | 0.00104601 | 0 | 0 | 0
924 | 481.4451 | 0.001208562 | 0 | 462 | -462 | 0 | 0 | 0 | 0.003348046 | 0.02466842 | 0.04267473 | 0.07692341 | 0.1187297 | 0.154134 | 0.1736905 | 0.1811664 | 0.1942908 | 0.2056909 | 0.2227941 | 0.2268139 | 0.2294104 | 0.2334321 | 0.2334321 | 0.2334321 | 0.2334321 | 0.2334321 | 0.2334321 | 0.2334321 | 0.2334321 | 0.2334321 | 0.2334321 | 0.2334321 | 0.2334321 | 0.2334321 | 0.2334321 | 0.2334321 | 0.2334321 | 0.2334321 | 0.2334321 | 0.2334321 | 0.2334321 | 0.2334321 | 0.2334321 | 0.2334321 | 0.2334321 | 0.2334321 | 0.2334321 | 0.2334321 | 0.2334321 | 0.2334321 | 0.2334321 | 0.2334321 | 0.2334321 | 0.2334321 | 0.2334321 | 0.2308356 | 0.2229088 | 0.2057681 | 0.1949392 | 0.1807379 | 0.1722417 | 0.1527755 | 0.1185536 | 0.07862095 | 0.04164812 | 0.02322548 | 0.006843552 | 0.001771716 | 0.00104601 | 0 | 0 | 0
924 | 507.8126 | 0.001274752 | -10 | 452 | -472 | 0 | 0 | 0 | 0.003348046 | 0.02466842 | 0.04267473 | 0.07692341 | 0.1187297 | 0.154134 | 0.1736905 | 0.1811664 | 0.1942908 | 0.2056909 | 0.2227941 | 0.2268139 | 0.2306852 | 0.2347069 | 0.2347069 | 0.2347069 | 0.2347069 | 0.2347069 | 0.2347069 | 0.2347069 | 0.2347069 | 0.2347069 | 0.2347069 | 0.2347069 | 0.2347069 | 0.2347069 | 0.2347069 | 0.2347069 | 0.2347069 | 0.2347069 | 0.2347069 | 0.2347069 | 0.2347069 | 0.2347069 | 0.2347069 | 0.2347069 | 0.2347069 | 0.2347069 | 0.2347069 | 0.2347069 | 0.2347069 | 0.2347069 | 0.2347069 | 0.2347069 | 0.2347069 | 0.2347069 | 0.2334321 | 0.2308356 | 0.2229088 | 0.2057681 | 0.1949392 | 0.1807379 | 0.1722417 | 0.1527755 | 0.1185536 | 0.07862095 | 0.04164812 | 0.02322548 | 0.006843552 | 0.001771716 | 0.00104601 | 0 | 0.0006743025 | 0
924 | 470.6875 | 0.001181558 | -20 | 442 | -482 | 0 | 0 | 0 | 0.003348046 | 0.02466842 | 0.04267473 | 0.07692341 | 0.1187297 | 0.154134 | 0.1736905 | 0.1811664 | 0.1942908 | 0.2056909 | 0.2227941 | 0.2279954 | 0.2318667 | 0.2358884 | 0.2358884 | 0.2358884 | 0.2358884 | 0.2358884 | 0.2358884 | 0.2358884 | 0.2358884 | 0.2358884 | 0.2358884 | 0.2358884 | 0.2358884 | 0.2358884 | 0.2358884 | 0.2358884 | 0.2358884 | 0.2358884 | 0.2358884 | 0.2358884 | 0.2358884 | 0.2358884 | 0.2358884 | 0.2358884 | 0.2358884 | 0.2358884 | 0.2358884 | 0.2358884 | 0.2358884 | 0.2358884 | 0.2358884 | 0.2358884 | 0.2358884 | 0.2358884 | 0.2334321 | 0.2308356 | 0.2229088 | 0.2057681 | 0.1949392 | 0.1807379 | 0.1722417 | 0.1527755 | 0.1185536 | 0.07862095 | 0.04164812 | 0.02322548 | 0.006843552 | 0.001771716 | 0.00104601 | 0 | 0.002179442 | 0
924 | 511.2283 | 0.001283327 | -30 | 432 | -492 | 0 | 0 | 0 | 0.003348046 | 0.02466842 | 0.04267473 | 0.07692341 | 0.1187297 | 0.154134 | 0.1736905 | 0.1811664 | 0.1942908 | 0.2056909 | 0.2227941 | 0.2292788 | 0.23315 | 0.2371718 | 0.2371718 | 0.2371718 | 0.2371718 | 0.2371718 | 0.2371718 | 0.2371718 | 0.2371718 | 0.2371718 | 0.2371718 | 0.2371718 | 0.2371718 | 0.2371718 | 0.2371718 | 0.2371718 | 0.2371718 | 0.2371718 | 0.2371718 | 0.2371718 | 0.2371718 | 0.2371718 | 0.2371718 | 0.2371718 | 0.2371718 | 0.2371718 | 0.2371718 | 0.2371718 | 0.2371718 | 0.2371718 | 0.2371718 | 0.2371718 | 0.2371718 | 0.2371718 | 0.2334321 | 0.2308356 | 0.2229088 | 0.2057681 | 0.1949392 | 0.1807379 | 0.1722417 | 0.1527755 | 0.1185536 | 0.07862095 | 0.04164812 | 0.02322548 | 0.006843552 | 0.001771716 | 0.00104601 | 0 | 0.003684582 | 0
924 | 495.7975 | 0.001244591 | -40 | 422 | -502 | 0 | 0 | 0 | 0.003348046 | 0.02466842 | 0.04267473 | 0.07692341 | 0.1187297 | 0.154134 | 0.1736905 | 0.1811664 | 0.1942908 | 0.2056909 | 0.2227941 | 0.2305233 | 0.2343946 | 0.2384164 | 0.2384164 | 0.2384164 | 0.2384164 | 0.2384164 | 0.2384164 | 0.2384164 | 0.2384164 | 0.2384164 | 0.2384164 | 0.2384164 | 0.2384164 | 0.2384164 | 0.2384164 | 0.2384164 | 0.2384164 | 0.2384164 | 0.2384164 | 0.2384164 | 0.2384164 | 0.2384164 | 0.2384164 | 0.2384164 | 0.2384164 | 0.2384164 | 0.2384164 | 0.2384164 | 0.2384164 | 0.2384164 | 0.2384164 | 0.2384164 | 0.2384164 | 0.2371718 | 0.2334321 | 0.2308356 | 0.2229088 | 0.2057681 | 0.1949392 | 0.1807379 | 0.1722417 | 0.1527755 | 0.1185536 | 0.07862095 | 0.04164812 | 0.02322548 | 0.006843552 | 0.001771716 | 0.00104601 | 0 | 0.00514603 | 0
938 | 550.5534 | 0.001382044 | -30 | 439 | -499 | 0 | 0 | 0 | 0.003348046 | 0.02466842 | 0.04267473 | 0.07692341 | 0.1187297 | 0.154134 | 0.1736905 | 0.1811664 | 0.1942908 | 0.2056909 | 0.2227941 | 0.2319054 | 0.2357767 | 0.2397984 | 0.2397984 | 0.2397984 | 0.2397984 | 0.2397984 | 0.2397984 | 0.2397984 | 0.2397984 | 0.2397984 | 0.2397984 | 0.2397984 | 0.2397984 | 0.2397984 | 0.2397984 | 0.2397984 | 0.2397984 | 0.2397984 | 0.2397984 | 0.2397984 | 0.2397984 | 0.2397984 | 0.2397984 | 0.2397984 | 0.2397984 | 0.2397984 | 0.2397984 | 0.2397984 | 0.2397984 | 0.2397984 | 0.2397984 | 0.2397984 | 0.2397984 | 0.2385538 | 0.2334321 | 0.2308356 | 0.2229088 | 0.2057681 | 0.1949392 | 0.1807379 | 0.1722417 | 0.1527755 | 0.1185536 | 0.07862095 | 0.04164812 | 0.02322548 | 0.006843552 | 0.001771716 | 0.00104601 | 0 | 0.004711379 | 0
924 | 455.8517 | 0.001144316 | -20 | 442 | -482 | 0 | 0 | 0 | 0.003348046 | 0.02466842 | 0.04267473 | 0.07692341 | 0.1187297 | 0.154134 | 0.1736905 | 0.1811664 | 0.1942908 | 0.2056909 | 0.2227941 | 0.2330497 | 0.236921 | 0.2409427 | 0.2409427 | 0.2409427 | 0.2409427 | 0.2409427 | 0.2409427 | 0.2409427 | 0.2409427 | 0.2409427 | 0.2409427 | 0.2409427 | 0.2409427 | 0.2409427 | 0.2409427 | 0.2409427 | 0.2409427 | 0.2409427 | 0.2409427 | 0.2409427 | 0.2409427 | 0.2409427 | 0.2409427 | 0.2409427 | 0.2409427 | 0.2409427 | 0.2409427 | 0.2409427 | 0.2409427 | 0.2409427 | 0.2409427 | 0.2409427 | 0.2409427 | 0.2396981 | 0.2334321 | 0.2308356 | 0.2229088 | 0.2057681 | 0.1949392 | 0.1807379 | 0.1722417 | 0.1527755 | 0.1185536 | 0.07862095 | 0.04164812 | 0.02322548 | 0.006843552 | 0.001771716 | 0.00104601 | 0 | 0.002179442 | 5.589481e-05
924 | 506.5625 | 0.001271614 | -10 | 452 | -472 | 0 | 0 | 0 | 0.003348046 | 0.02466842 | 0.04267473 | 0.07692341 | 0.1187297 | 0.154134 | 0.1736905 | 0.1811664 | 0.1942908 | 0.2056909 | 0.2227941 | 0.2330497 | 0.2381926 | 0.2422143 | 0.2422143 | 0.2422143 | 0.2422143 | 0.2422143 | 0.2422143 | 0.2422143 | 0.2422143 | 0.2422143 | 0.2422143 | 0.2422143 | 0.2422143 | 0.2422143 | 0.2422143 | 0.2422143 | 0.2422143 | 0.2422143 | 0.2422143 | 0.2422143 | 0.2422143 | 0.2422143 | 0.2422143 | 0.2422143 | 0.2422143 | 0.2422143 | 0.2422143 | 0.2422143 | 0.2422143 | 0.2422143 | 0.2422143 | 0.2422143 | 0.2422143 | 0.2409697 | 0.2334321 | 0.2308356 | 0.2229088 | 0.2057681 | 0.1949392 | 0.1807379 | 0.1722417 | 0.1527755 | 0.1185536 | 0.07862095 | 0.04164812 | 0.02322548 | 0.006843552 | 0.001771716 | 0.00104601 | 0 | 0.0006743025 | 0.0005216849
938 | 519.5287 | 0.001304163 | 0 | 469 | -469 | 0 | 0 | 0 | 0.003348046 | 0.02466842 | 0.04267473 | 0.07692341 | 0.1187297 | 0.154134 | 0.1736905 | 0.1811664 | 0.1942908 | 0.2056909 | 0.2227941 | 0.2330497 | 0.2394968 | 0.2435185 | 0.2435185 | 0.2435185 | 0.2435185 | 0.2435185 | 0.2435185 | 0.2435185 | 0.2435185 | 0.2435185 | 0.2435185 | 0.2435185 | 0.2435185 | 0.2435185 | 0.2435185 | 0.2435185 | 0.2435185 | 0.2435185 | 0.2435185 | 0.2435185 | 0.2435185 | 0.2435185 | 0.2435185 | 0.2435185 | 0.2435185 | 0.2435185 | 0.2435185 | 0.2435185 | 0.2435185 | 0.2435185 | 0.2435185 | 0.2435185 | 0.2435185 | 0.2422739 | 0.2347363 | 0.2308356 | 0.2229088 | 0.2057681 | 0.1949392 | 0.1807379 | 0.1722417 | 0.1527755 | 0.1185536 | 0.07862095 | 0.04164812 | 0.02322548 | 0.006843552 | 0.001771716 | 0.00104601 | 0 | 0.0002227607 | 0.001662093
938 | 533.8088 | 0.00134001 | 10 | 479 | -459 | 0 | 0 | 0 | 0.003348046 | 0.02466842 | 0.04267473 | 0.07692341 | 0.1187297 | 0.154134 | 0.1736905 | 0.1811664 | 0.1942908 | 0.2056909 | 0.2227941 | 0.2330497 | 0.2408368 | 0.2448585 | 0.2448585 | 0.2448585 | 0.2448585 | 0.2448585 | 0.2448585 | 0.2448585 | 0.2448585 | 0.2448585 | 0.2448585 | 0.2448585 | 0.2448585 | 0.2448585 | 0.2448585 | 0.2448585 | 0.2448585 | 0.2448585 | 0.2448585 | 0.2448585 | 0.2448585 | 0.2448585 | 0.2448585 | 0.2448585 | 0.2448585 | 0.2448585 | 0.2448585 | 0.2448585 | 0.2448585 | 0.2448585 | 0.2448585 | 0.2448585 | 0.2448585 | 0.2436139 | 0.2360763 | 0.2308356 | 0.2229088 | 0.2057681 | 0.1949392 | 0.1807379 | 0.1722417 | 0.1527755 | 0.1185536 | 0.07862095 | 0.04164812 | 0.02322548 | 0.006843552 | 0.001771716 | 0.00104601 | 0 | 0 | 0.004483055
924 | 460.1198 | 0.00115503 | 20 | 482 | -442 | 0 | 0 | 0 | 0.003348046 | 0.02466842 | 0.04267473 | 0.07692341 | 0.1187297 | 0.154134 | 0.1736905 | 0.1811664 | 0.1942908 | 0.2056909 | 0.2227941 | 0.2330497 | 0.2408368 | 0.2460135 | 0.2460135 | 0.2460135 | 0.2460135 | 0.2460135 | 0.2460135 | 0.2460135 | 0.2460135 | 0.2460135 | 0.2460135 | 0.2460135 | 0.2460135 | 0.2460135 | 0.2460135 | 0.2460135 | 0.2460135 | 0.2460135 | 0.2460135 | 0.2460135 | 0.2460135 | 0.2460135 | 0.2460135 | 0.2460135 | 0.2460135 | 0.2460135 | 0.2460135 | 0.2460135 | 0.2460135 | 0.2460135 | 0.2460135 | 0.2460135 | 0.2460135 | 0.244769 | 0.2372313 | 0.2319906 | 0.2229088 | 0.2057681 | 0.1949392 | 0.1807379 | 0.1722417 | 0.1527755 | 0.1185536 | 0.07862095 | 0.04164812 | 0.02322548 | 0.006843552 | 0.001771716 | 0.00104601 | 0 | 0 | 0.005329344
924 | 483.0891 | 0.001212689 | 30 | 492 | -432 | 0 | 0 | 0 | 0.003348046 | 0.02466842 | 0.04267473 | 0.07692341 | 0.1187297 | 0.154134 | 0.1736905 | 0.1811664 | 0.1942908 | 0.2056909 | 0.2227941 | 0.2330497 | 0.2408368 | 0.2472262 | 0.2472262 | 0.2472262 | 0.2472262 | 0.2472262 | 0.2472262 | 0.2472262 | 0.2472262 | 0.2472262 | 0.2472262 | 0.2472262 | 0.2472262 | 0.2472262 | 0.2472262 | 0.2472262 | 0.2472262 | 0.2472262 | 0.2472262 | 0.2472262 | 0.2472262 | 0.2472262 | 0.2472262 | 0.2472262 | 0.2472262 | 0.2472262 | 0.2472262 | 0.2472262 | 0.2472262 | 0.2472262 | 0.2472262 | 0.2472262 | 0.2472262 | 0.2459816 | 0.238444 | 0.2332033 | 0.2229088 | 0.2057681 | 0.1949392 | 0.1807379 | 0.1722417 | 0.1527755 | 0.1185536 | 0.07862095 | 0.04164812 | 0.02322548 | 0.006843552 | 0.001771716 | 0.00104601 | 0 | 0 | 0.008150306
924 | 473.1554 | 0.001187753 | 40 | 502 | -422 | 0 | 0 | 0 | 0.003348046 | 0.02466842 | 0.04267473 | 0.07692341 | 0.1187297 | 0.154134 | 0.1736905 | 0.1811664 | 0.1942908 | 0.2056909 | 0.2227941 | 0.2330497 | 0.2408368 | 0.2472262 | 0.248414 | 0.248414 | 0.248414 | 0.248414 | 0.248414 | 0.248414 | 0.248414 | 0.248414 | 0.248414 | 0.248414 | 0.248414 | 0.248414 | 0.248414 | 0.248414 | 0.248414 | 0.248414 | 0.248414 | 0.248414 | 0.248414 | 0.248414 | 0.248414 | 0.248414 | 0.248414 | 0.248414 | 0.248414 | 0.248414 | 0.248414 | 0.248414 | 0.248414 | 0.248414 | 0.248414 | 0.2471694 | 0.2396318 | 0.2343911 | 0.2229088 | 0.2057681 | 0.1949392 | 0.1807379 | 0.1722417 | 0.1527755 | 0.1185536 | 0.07862095 | 0.04164812 | 0.02322548 | 0.006843552 | 0.001771716 | 0.00104601 | 0 | 0 | 0.0103042
924 | 475.8188 | 0.001194439 | 30 | 492 | -432 | 0 | 0 | 0 | 0.003348046 | 0.02466842 | 0.04267473 | 0.07692341 | 0.1187297 | 0.154134 | 0.1736905 | 0.1811664 | 0.1942908 | 0.2056909 | 0.2227941 | 0.2330497 | 0.2408368 | 0.2484207 | 0.2496084 | 0.2496084 | 0.2496084 | 0.2496084 | 0.2496084 | 0.2496084 | 0.2496084 | 0.2496084 | 0.2496084 | 0.2496084 | 0.2496084 | 0.2496084 | 0.2496084 | 0.2496084 | 0.2496084 | 0.2496084 | 0.2496084 | 0.2496084 | 0.2496084 | 0.2496084 | 0.2496084 | 0.2496084 | 0.2496084 | 0.2496084 | 0.2496084 | 0.2496084 | 0.2496084 | 0.2496084 | 0.2496084 | 0.2496084 | 0.2496084 | 0.2483638 | 0.2408262 | 0.2355855 | 0.2229088 | 0.2057681 | 0.1949392 | 0.1807379 | 0.1722417 | 0.1527755 | 0.1185536 | 0.07862095 | 0.04164812 | 0.02322548 | 0.006843552 | 0.001771716 | 0.00104601 | 0 | 0 | 0.008150306
924 | 483.6401 | 0.001214072 | 20 | 482 | -442 | 0 | 0 | 0 | 0.003348046 | 0.02466842 | 0.04267473 | 0.07692341 | 0.1187297 | 0.154134 | 0.1736905 | 0.1811664 | 0.1942908 | 0.2056909 | 0.2227941 | 0.2330497 | 0.2408368 | 0.2496347 | 0.2508225 | 0.2508225 | 0.2508225 | 0.2508225 | 0.2508225 | 0.2508225 | 0.2508225 | 0.2508225 | 0.2508225 | 0.2508225 | 0.2508225 | 0.2508225 | 0.2508225 | 0.2508225 | 0.2508225 | 0.2508225 | 0.2508225 | 0.2508225 | 0.2508225 | 0.2508225 | 0.2508225 | 0.2508225 | 0.2508225 | 0.2508225 | 0.2508225 | 0.2508225 | 0.2508225 | 0.2508225 | 0.2508225 | 0.2508225 | 0.2508225 | 0.2495779 | 0.2420403 | 0.2367996 | 0.2229088 | 0.2057681 | 0.1949392 | 0.1807379 | 0.1722417 | 0.1527755 | 0.1185536 | 0.07862095 | 0.04164812 | 0.02322548 | 0.006843552 | 0.001771716 | 0.00104601 | 0 | 5.33422e-05 | 0.005329344
924 | 510.0121 | 0.001280274 | 10 | 472 | -452 | 0 | 0 | 0 | 0.003348046 | 0.02466842 | 0.04267473 | 0.07692341 | 0.1187297 | 0.154134 | 0.1736905 | 0.1811664 | 0.1942908 | 0.2056909 | 0.2227941 | 0.2330497 | 0.2408368 | 0.250915 | 0.2521028 | 0.2521028 | 0.2521028 | 0.2521028 | 0.2521028 | 0.2521028 | 0.2521028 | 0.2521028 | 0.2521028 | 0.2521028 | 0.2521028 | 0.2521028 | 0.2521028 | 0.2521028 | 0.2521028 | 0.2521028 | 0.2521028 | 0.2521028 | 0.2521028 | 0.2521028 | 0.2521028 | 0.2521028 | 0.2521028 | 0.2521028 | 0.2521028 | 0.2521028 | 0.2521028 | 0.2521028 | 0.2521028 | 0.2521028 | 0.2521028 | 0.2508582 | 0.2433206 | 0.2367996 | 0.2229088 | 0.2057681 | 0.1949392 | 0.1807379 | 0.1722417 | 0.1527755 | 0.1185536 | 0.07862095 | 0.04164812 | 0.02322548 | 0.006843552 | 0.001771716 | 0.00104601 | 0 | 0.0004978605 | 0.002508382
924 | 506.9913 | 0.00127269 | 0 | 462 | -462 | 0 | 0 | 0 | 0.003348046 | 0.02466842 | 0.04267473 | 0.07692341 | 0.1187297 | 0.154134 | 0.1736905 | 0.1811664 | 0.1942908 | 0.2056909 | 0.2227941 | 0.2330497 | 0.2421095 | 0.2521877 | 0.2533755 | 0.2533755 | 0.2533755 | 0.2533755 | 0.2533755 | 0.2533755 | 0.2533755 | 0.2533755 | 0.2533755 | 0.2533755 | 0.2533755 | 0.2533755 | 0.2533755 | 0.2533755 | 0.2533755 | 0.2533755 | 0.2533755 | 0.2533755 | 0.2533755 | 0.2533755 | 0.2533755 | 0.2533755 | 0.2533755 | 0.2533755 | 0.2533755 | 0.2533755 | 0.2533755 | 0.2533755 | 0.2533755 | 0.2533755 | 0.2533755 | 0.2521309 | 0.2445933 | 0.2367996 | 0.2229088 | 0.2057681 | 0.1949392 | 0.1807379 | 0.1722417 | 0.1527755 | 0.1185536 | 0.07862095 | 0.04164812 | 0.02322548 | 0.006843552 | 0.001771716 | 0.00104601 | 0 | 0.0009423788 | 0.0009874749
924 | 502.6859 | 0.001261883 | -10 | 452 | -472 | 0 | 0 | 0 | 0.003348046 | 0.02466842 | 0.04267473 | 0.07692341 | 0.1187297 | 0.154134 | 0.1736905 | 0.1811664 | 0.1942908 | 0.2056909 | 0.2227941 | 0.2330497 | 0.2433714 | 0.2534496 | 0.2546373 | 0.2546373 | 0.2546373 | 0.2546373 | 0.2546373 | 0.2546373 | 0.2546373 | 0.2546373 | 0.2546373 | 0.2546373 | 0.2546373 | 0.2546373 | 0.2546373 | 0.2546373 | 0.2546373 | 0.2546373 | 0.2546373 | 0.2546373 | 0.2546373 | 0.2546373 | 0.2546373 | 0.2546373 | 0.2546373 | 0.2546373 | 0.2546373 | 0.2546373 | 0.2546373 | 0.2546373 | 0.2546373 | 0.2546373 | 0.2546373 | 0.2533928 | 0.2445933 | 0.2367996 | 0.2229088 | 0.2057681 | 0.1949392 | 0.1807379 | 0.1722417 | 0.1527755 | 0.1185536 | 0.07862095 | 0.04164812 | 0.02322548 | 0.006843552 | 0.001771716 | 0.00104601 | 0 | 0.002877517 | 0.0005216849

## F7bottom_comulative_column
[6 empty] | 0 | 1 | 2 | 3 | 4 | 5 | 6 | 7 | 8 | 9 | 10 | 11 | 12 | 13 | 14 | 15 | 16 | 17 | 18 | 19 | 20 | 21 | 22 | 23 | 24 | 25 | 26 | 27 | 28 | 29 | 30 | 31 | 32 | 33 | 34 | 35 | 36 | 37 | 38 | 39 | 40 | 41 | 42 | 43 | 44 | 45 | 46 | 47 | 48 | 49 | 50 | 51 | 52 | 53 | 54 | 55 | 56 | 57 | 58 | 59 | 60 | 61 | 62 | 63 | 64
ord_wdt | alpha | alpha/k | WROLL_SHIFT_POS_7 | Width1 | Width2 | -855.04 | -828.32 | -801.6 | -774.88 | -748.16 | -721.44 | -694.72 | -668 | -641.28 | -614.56 | -587.84 | -561.12 | -534.4 | -507.68 | -480.96 | -454.24 | -427.52 | -400.8 | -374.08 | -347.36 | -320.64 | -293.92 | -267.2 | -240.48 | -213.76 | -187.04 | -160.32 | -133.6 | -106.88 | -80.16 | -53.44 | -26.72 | 0 | 26.72 | 53.44 | 80.16 | 106.88 | 133.6 | 160.32 | 187.04 | 213.76 | 240.48 | 267.2 | 293.92 | 320.64 | 347.36 | 374.08 | 400.8 | 427.52 | 454.24 | 480.96 | 507.68 | 534.4 | 561.12 | 587.84 | 614.56 | 641.28 | 668 | 694.72 | 721.44 | 748.16 | 774.88 | 801.6 | 828.32 | 855.04 | C40-left | C40-right
1140 | 381.9966 | 0.001513107 | 0 | 570 | -570 | 0 | 0 | 0 | 0 | 0 | 0 | 0 | 0 | 0 | 0 | 0 | 0.001513107 | 0.001513107 | 0.001513107 | 0.001513107 | 0.001513107 | 0.001513107 | 0.001513107 | 0.001513107 | 0.001513107 | 0.001513107 | 0.001513107 | 0.001513107 | 0.001513107 | 0.001513107 | 0.001513107 | 0.001513107 | 0.001513107 | 0.001513107 | 0.001513107 | 0.001513107 | 0.001513107 | 0.001513107 | 0.001513107 | 0.001513107 | 0.001513107 | 0.001513107 | 0.001513107 | 0.001513107 | 0.001513107 | 0.001513107 | 0.001513107 | 0.001513107 | 0.001513107 | 0.001513107 | 0.001513107 | 0.001513107 | 0.001513107 | 0.001513107 | 0.001513107 | 0.001513107 | 0.001513107 | 0.001513107 | 0.001513107 | 0 | 0 | 0 | 0 | 0 | 0 | 0 | 0 | 0 | 0 | 0 | 0 | 0
1253 | 492.1214 | 0.001949317 | 0 | 626.5 | -626.5 | 0 | 0 | 0 | 0 | 0 | 0 | 0 | 0 | 0 | 0.001949317 | 0.001949317 | 0.003462424 | 0.003462424 | 0.003462424 | 0.003462424 | 0.003462424 | 0.003462424 | 0.003462424 | 0.003462424 | 0.003462424 | 0.003462424 | 0.003462424 | 0.003462424 | 0.003462424 | 0.003462424 | 0.003462424 | 0.003462424 | 0.003462424 | 0.003462424 | 0.003462424 | 0.003462424 | 0.003462424 | 0.003462424 | 0.003462424 | 0.003462424 | 0.003462424 | 0.003462424 | 0.003462424 | 0.003462424 | 0.003462424 | 0.003462424 | 0.003462424 | 0.003462424 | 0.003462424 | 0.003462424 | 0.003462424 | 0.003462424 | 0.003462424 | 0.003462424 | 0.003462424 | 0.003462424 | 0.003462424 | 0.003462424 | 0.003462424 | 0.001949317 | 0.001949317 | 0 | 0 | 0 | 0 | 0 | 0 | 0 | 0 | 0 | 0.001437225 | 0.001437225
1297 | 520.4859 | 0.00206167 | 0 | 648.5 | -648.5 | 0 | 0 | 0 | 0 | 0 | 0 | 0 | 0 | 0.00206167 | 0.004010987 | 0.004010987 | 0.005524094 | 0.005524094 | 0.005524094 | 0.005524094 | 0.005524094 | 0.005524094 | 0.005524094 | 0.005524094 | 0.005524094 | 0.005524094 | 0.005524094 | 0.005524094 | 0.005524094 | 0.005524094 | 0.005524094 | 0.005524094 | 0.005524094 | 0.005524094 | 0.005524094 | 0.005524094 | 0.005524094 | 0.005524094 | 0.005524094 | 0.005524094 | 0.005524094 | 0.005524094 | 0.005524094 | 0.005524094 | 0.005524094 | 0.005524094 | 0.005524094 | 0.005524094 | 0.005524094 | 0.005524094 | 0.005524094 | 0.005524094 | 0.005524094 | 0.005524094 | 0.005524094 | 0.005524094 | 0.005524094 | 0.005524094 | 0.005524094 | 0.004010987 | 0.004010987 | 0.00206167 | 0 | 0 | 0 | 0 | 0 | 0 | 0 | 0 | 0.001513107 | 0.001513107
1474 | 627.1268 | 0.00248408 | 0 | 737 | -737 | 0 | 0 | 0 | 0 | 0 | 0.00248408 | 0.00248408 | 0.00248408 | 0.00454575 | 0.006495066 | 0.006495066 | 0.008008173 | 0.008008173 | 0.008008173 | 0.008008173 | 0.008008173 | 0.008008173 | 0.008008173 | 0.008008173 | 0.008008173 | 0.008008173 | 0.008008173 | 0.008008173 | 0.008008173 | 0.008008173 | 0.008008173 | 0.008008173 | 0.008008173 | 0.008008173 | 0.008008173 | 0.008008173 | 0.008008173 | 0.008008173 | 0.008008173 | 0.008008173 | 0.008008173 | 0.008008173 | 0.008008173 | 0.008008173 | 0.008008173 | 0.008008173 | 0.008008173 | 0.008008173 | 0.008008173 | 0.008008173 | 0.008008173 | 0.008008173 | 0.008008173 | 0.008008173 | 0.008008173 | 0.008008173 | 0.008008173 | 0.008008173 | 0.008008173 | 0.006495066 | 0.006495066 | 0.00454575 | 0.00248408 | 0.00248408 | 0.00248408 | 0 | 0 | 0 | 0 | 0 | 0.005524094 | 0.005524094
1532 | 421.2332 | 0.001668525 | 0 | 766 | -766 | 0 | 0 | 0 | 0 | 0.001668525 | 0.004152605 | 0.004152605 | 0.004152605 | 0.006214275 | 0.008163592 | 0.008163592 | 0.009676699 | 0.009676699 | 0.009676699 | 0.009676699 | 0.009676699 | 0.009676699 | 0.009676699 | 0.009676699 | 0.009676699 | 0.009676699 | 0.009676699 | 0.009676699 | 0.009676699 | 0.009676699 | 0.009676699 | 0.009676699 | 0.009676699 | 0.009676699 | 0.009676699 | 0.009676699 | 0.009676699 | 0.009676699 | 0.009676699 | 0.009676699 | 0.009676699 | 0.009676699 | 0.009676699 | 0.009676699 | 0.009676699 | 0.009676699 | 0.009676699 | 0.009676699 | 0.009676699 | 0.009676699 | 0.009676699 | 0.009676699 | 0.009676699 | 0.009676699 | 0.009676699 | 0.009676699 | 0.009676699 | 0.009676699 | 0.009676699 | 0.008163592 | 0.008163592 | 0.006214275 | 0.004152605 | 0.004152605 | 0.004152605 | 0.001668525 | 0 | 0 | 0 | 0 | 0.005948023 | 0.005948023
1532 | 452.4389 | 0.001792132 | -10 | 756 | -776 | 0 | 0 | 0 | 0.001792132 | 0.003460657 | 0.005944737 | 0.005944737 | 0.005944737 | 0.008006407 | 0.009955724 | 0.009955724 | 0.01146883 | 0.01146883 | 0.01146883 | 0.01146883 | 0.01146883 | 0.01146883 | 0.01146883 | 0.01146883 | 0.01146883 | 0.01146883 | 0.01146883 | 0.01146883 | 0.01146883 | 0.01146883 | 0.01146883 | 0.01146883 | 0.01146883 | 0.01146883 | 0.01146883 | 0.01146883 | 0.01146883 | 0.01146883 | 0.01146883 | 0.01146883 | 0.01146883 | 0.01146883 | 0.01146883 | 0.01146883 | 0.01146883 | 0.01146883 | 0.01146883 | 0.01146883 | 0.01146883 | 0.01146883 | 0.01146883 | 0.01146883 | 0.01146883 | 0.01146883 | 0.01146883 | 0.01146883 | 0.01146883 | 0.01146883 | 0.01146883 | 0.009955724 | 0.009955724 | 0.008006407 | 0.005944737 | 0.005944737 | 0.005944737 | 0.003460657 | 0 | 0 | 0 | 0 | 0.006877694 | 0.005524094
1546 | 275.1629 | 0.001089934 | -20 | 753 | -793 | 0 | 0 | 0 | 0.002882066 | 0.004550591 | 0.007034671 | 0.007034671 | 0.007034671 | 0.009096341 | 0.01104566 | 0.01104566 | 0.01255876 | 0.01255876 | 0.01255876 | 0.01255876 | 0.01255876 | 0.01255876 | 0.01255876 | 0.01255876 | 0.01255876 | 0.01255876 | 0.01255876 | 0.01255876 | 0.01255876 | 0.01255876 | 0.01255876 | 0.01255876 | 0.01255876 | 0.01255876 | 0.01255876 | 0.01255876 | 0.01255876 | 0.01255876 | 0.01255876 | 0.01255876 | 0.01255876 | 0.01255876 | 0.01255876 | 0.01255876 | 0.01255876 | 0.01255876 | 0.01255876 | 0.01255876 | 0.01255876 | 0.01255876 | 0.01255876 | 0.01255876 | 0.01255876 | 0.01255876 | 0.01255876 | 0.01255876 | 0.01255876 | 0.01255876 | 0.01255876 | 0.01104566 | 0.01104566 | 0.009096341 | 0.007034671 | 0.007034671 | 0.007034671 | 0.004550591 | 0 | 0 | 0 | 0 | 0.008310406 | 0.005524094
1532 | 412.1156 | 0.00163241 | -30 | 736 | -796 | 0 | 0 | 0 | 0.004514476 | 0.006183001 | 0.008667081 | 0.008667081 | 0.008667081 | 0.01072875 | 0.01267807 | 0.01267807 | 0.01419117 | 0.01419117 | 0.01419117 | 0.01419117 | 0.01419117 | 0.01419117 | 0.01419117 | 0.01419117 | 0.01419117 | 0.01419117 | 0.01419117 | 0.01419117 | 0.01419117 | 0.01419117 | 0.01419117 | 0.01419117 | 0.01419117 | 0.01419117 | 0.01419117 | 0.01419117 | 0.01419117 | 0.01419117 | 0.01419117 | 0.01419117 | 0.01419117 | 0.01419117 | 0.01419117 | 0.01419117 | 0.01419117 | 0.01419117 | 0.01419117 | 0.01419117 | 0.01419117 | 0.01419117 | 0.01419117 | 0.01419117 | 0.01419117 | 0.01419117 | 0.01419117 | 0.01419117 | 0.01419117 | 0.01419117 | 0.01419117 | 0.01267807 | 0.01267807 | 0.01072875 | 0.008667081 | 0.008667081 | 0.008667081 | 0.004550591 | 0 | 0 | 0 | 0 | 0.008497741 | 0.005524094
1600 | 416.6903 | 0.001650531 | -40 | 760 | -840 | 0 | 0.001650531 | 0.001650531 | 0.006165006 | 0.007833532 | 0.01031761 | 0.01031761 | 0.01031761 | 0.01237928 | 0.0143286 | 0.0143286 | 0.0158417 | 0.0158417 | 0.0158417 | 0.0158417 | 0.0158417 | 0.0158417 | 0.0158417 | 0.0158417 | 0.0158417 | 0.0158417 | 0.0158417 | 0.0158417 | 0.0158417 | 0.0158417 | 0.0158417 | 0.0158417 | 0.0158417 | 0.0158417 | 0.0158417 | 0.0158417 | 0.0158417 | 0.0158417 | 0.0158417 | 0.0158417 | 0.0158417 | 0.0158417 | 0.0158417 | 0.0158417 | 0.0158417 | 0.0158417 | 0.0158417 | 0.0158417 | 0.0158417 | 0.0158417 | 0.0158417 | 0.0158417 | 0.0158417 | 0.0158417 | 0.0158417 | 0.0158417 | 0.0158417 | 0.0158417 | 0.0158417 | 0.0143286 | 0.0143286 | 0.01237928 | 0.01031761 | 0.01031761 | 0.01031761 | 0.006201122 | 0 | 0 | 0 | 0 | 0.01392085 | 0.005524094
1546 | 289.0936 | 0.001145114 | -30 | 743 | -803 | 0 | 0.001650531 | 0.002795645 | 0.00731012 | 0.008978646 | 0.01146273 | 0.01146273 | 0.01146273 | 0.0135244 | 0.01547371 | 0.01547371 | 0.01698682 | 0.01698682 | 0.01698682 | 0.01698682 | 0.01698682 | 0.01698682 | 0.01698682 | 0.01698682 | 0.01698682 | 0.01698682 | 0.01698682 | 0.01698682 | 0.01698682 | 0.01698682 | 0.01698682 | 0.01698682 | 0.01698682 | 0.01698682 | 0.01698682 | 0.01698682 | 0.01698682 | 0.01698682 | 0.01698682 | 0.01698682 | 0.01698682 | 0.01698682 | 0.01698682 | 0.01698682 | 0.01698682 | 0.01698682 | 0.01698682 | 0.01698682 | 0.01698682 | 0.01698682 | 0.01698682 | 0.01698682 | 0.01698682 | 0.01698682 | 0.01698682 | 0.01698682 | 0.01698682 | 0.01698682 | 0.01698682 | 0.01547371 | 0.01547371 | 0.0135244 | 0.01146273 | 0.01146273 | 0.01146273 | 0.006201122 | 0 | 0 | 0 | 0 | 0.008934854 | 0.005524094
1518 | 505.2726 | 0.002001409 | -20 | 739 | -779 | 0 | 0.001650531 | 0.002795645 | 0.00931153 | 0.01098005 | 0.01346413 | 0.01346413 | 0.01346413 | 0.0155258 | 0.01747512 | 0.01747512 | 0.01898823 | 0.01898823 | 0.01898823 | 0.01898823 | 0.01898823 | 0.01898823 | 0.01898823 | 0.01898823 | 0.01898823 | 0.01898823 | 0.01898823 | 0.01898823 | 0.01898823 | 0.01898823 | 0.01898823 | 0.01898823 | 0.01898823 | 0.01898823 | 0.01898823 | 0.01898823 | 0.01898823 | 0.01898823 | 0.01898823 | 0.01898823 | 0.01898823 | 0.01898823 | 0.01898823 | 0.01898823 | 0.01898823 | 0.01898823 | 0.01898823 | 0.01898823 | 0.01898823 | 0.01898823 | 0.01898823 | 0.01898823 | 0.01898823 | 0.01898823 | 0.01898823 | 0.01898823 | 0.01898823 | 0.01898823 | 0.01898823 | 0.01747512 | 0.01747512 | 0.0155258 | 0.01346413 | 0.01346413 | 0.01346413 | 0.006201122 | 0 | 0 | 0 | 0 | 0.007156595 | 0.005524094
1518 | 565.1733 | 0.002238679 | -10 | 749 | -769 | 0 | 0.001650531 | 0.002795645 | 0.00931153 | 0.01321873 | 0.01570281 | 0.01570281 | 0.01570281 | 0.01776448 | 0.0197138 | 0.0197138 | 0.02122691 | 0.02122691 | 0.02122691 | 0.02122691 | 0.02122691 | 0.02122691 | 0.02122691 | 0.02122691 | 0.02122691 | 0.02122691 | 0.02122691 | 0.02122691 | 0.02122691 | 0.02122691 | 0.02122691 | 0.02122691 | 0.02122691 | 0.02122691 | 0.02122691 | 0.02122691 | 0.02122691 | 0.02122691 | 0.02122691 | 0.02122691 | 0.02122691 | 0.02122691 | 0.02122691 | 0.02122691 | 0.02122691 | 0.02122691 | 0.02122691 | 0.02122691 | 0.02122691 | 0.02122691 | 0.02122691 | 0.02122691 | 0.02122691 | 0.02122691 | 0.02122691 | 0.02122691 | 0.02122691 | 0.02122691 | 0.02122691 | 0.0197138 | 0.0197138 | 0.01776448 | 0.01570281 | 0.01570281 | 0.01570281 | 0.0084398 | 0 | 0 | 0 | 0 | 0.006226924 | 0.005524094
1518 | 534.3187 | 0.002116462 | 0 | 759 | -759 | 0 | 0.001650531 | 0.002795645 | 0.00931153 | 0.0153352 | 0.01781928 | 0.01781928 | 0.01781928 | 0.01988095 | 0.02183026 | 0.02183026 | 0.02334337 | 0.02334337 | 0.02334337 | 0.02334337 | 0.02334337 | 0.02334337 | 0.02334337 | 0.02334337 | 0.02334337 | 0.02334337 | 0.02334337 | 0.02334337 | 0.02334337 | 0.02334337 | 0.02334337 | 0.02334337 | 0.02334337 | 0.02334337 | 0.02334337 | 0.02334337 | 0.02334337 | 0.02334337 | 0.02334337 | 0.02334337 | 0.02334337 | 0.02334337 | 0.02334337 | 0.02334337 | 0.02334337 | 0.02334337 | 0.02334337 | 0.02334337 | 0.02334337 | 0.02334337 | 0.02334337 | 0.02334337 | 0.02334337 | 0.02334337 | 0.02334337 | 0.02334337 | 0.02334337 | 0.02334337 | 0.02334337 | 0.02183026 | 0.02183026 | 0.01988095 | 0.01781928 | 0.01781928 | 0.01781928 | 0.01055626 | 0 | 0 | 0 | 0 | 0.005524094 | 0.005524094
1518 | 532.2397 | 0.002108227 | 10 | 769 | -749 | 0 | 0.001650531 | 0.002795645 | 0.00931153 | 0.01744342 | 0.0199275 | 0.0199275 | 0.0199275 | 0.02198917 | 0.02393849 | 0.02393849 | 0.0254516 | 0.0254516 | 0.0254516 | 0.0254516 | 0.0254516 | 0.0254516 | 0.0254516 | 0.0254516 | 0.0254516 | 0.0254516 | 0.0254516 | 0.0254516 | 0.0254516 | 0.0254516 | 0.0254516 | 0.0254516 | 0.0254516 | 0.0254516 | 0.0254516 | 0.0254516 | 0.0254516 | 0.0254516 | 0.0254516 | 0.0254516 | 0.0254516 | 0.0254516 | 0.0254516 | 0.0254516 | 0.0254516 | 0.0254516 | 0.0254516 | 0.0254516 | 0.0254516 | 0.0254516 | 0.0254516 | 0.0254516 | 0.0254516 | 0.0254516 | 0.0254516 | 0.0254516 | 0.0254516 | 0.0254516 | 0.0254516 | 0.02393849 | 0.02393849 | 0.02198917 | 0.0199275 | 0.0199275 | 0.0199275 | 0.01266449 | 0 | 0 | 0 | 0 | 0.005524094 | 0.007579048
1518 | 528.6971 | 0.002094195 | 20 | 779 | -739 | 0 | 0.001650531 | 0.002795645 | 0.00931153 | 0.01744342 | 0.0220217 | 0.0220217 | 0.0220217 | 0.02408337 | 0.02603268 | 0.02603268 | 0.02754579 | 0.02754579 | 0.02754579 | 0.02754579 | 0.02754579 | 0.02754579 | 0.02754579 | 0.02754579 | 0.02754579 | 0.02754579 | 0.02754579 | 0.02754579 | 0.02754579 | 0.02754579 | 0.02754579 | 0.02754579 | 0.02754579 | 0.02754579 | 0.02754579 | 0.02754579 | 0.02754579 | 0.02754579 | 0.02754579 | 0.02754579 | 0.02754579 | 0.02754579 | 0.02754579 | 0.02754579 | 0.02754579 | 0.02754579 | 0.02754579 | 0.02754579 | 0.02754579 | 0.02754579 | 0.02754579 | 0.02754579 | 0.02754579 | 0.02754579 | 0.02754579 | 0.02754579 | 0.02754579 | 0.02754579 | 0.02754579 | 0.02603268 | 0.02603268 | 0.02408337 | 0.0220217 | 0.0220217 | 0.0220217 | 0.01475868 | 0.002094195 | 0 | 0 | 0 | 0.005524094 | 0.01029724
1481 | 417.695 | 0.00165451 | 30 | 770.5 | -710.5 | 0 | 0.001650531 | 0.002795645 | 0.00931153 | 0.01744342 | 0.0220217 | 0.02367621 | 0.02367621 | 0.02573788 | 0.02768719 | 0.02768719 | 0.0292003 | 0.0292003 | 0.0292003 | 0.0292003 | 0.0292003 | 0.0292003 | 0.0292003 | 0.0292003 | 0.0292003 | 0.0292003 | 0.0292003 | 0.0292003 | 0.0292003 | 0.0292003 | 0.0292003 | 0.0292003 | 0.0292003 | 0.0292003 | 0.0292003 | 0.0292003 | 0.0292003 | 0.0292003 | 0.0292003 | 0.0292003 | 0.0292003 | 0.0292003 | 0.0292003 | 0.0292003 | 0.0292003 | 0.0292003 | 0.0292003 | 0.0292003 | 0.0292003 | 0.0292003 | 0.0292003 | 0.0292003 | 0.0292003 | 0.0292003 | 0.0292003 | 0.0292003 | 0.0292003 | 0.0292003 | 0.0292003 | 0.02768719 | 0.02768719 | 0.02573788 | 0.02367621 | 0.02367621 | 0.02367621 | 0.01641319 | 0.002094195 | 0 | 0 | 0 | 0.005524094 | 0.007986777
1481 | 400.813 | 0.00158764 | 40 | 780.5 | -700.5 | 0 | 0.001650531 | 0.002795645 | 0.00931153 | 0.01744342 | 0.0220217 | 0.02526385 | 0.02526385 | 0.02732552 | 0.02927483 | 0.02927483 | 0.03078794 | 0.03078794 | 0.03078794 | 0.03078794 | 0.03078794 | 0.03078794 | 0.03078794 | 0.03078794 | 0.03078794 | 0.03078794 | 0.03078794 | 0.03078794 | 0.03078794 | 0.03078794 | 0.03078794 | 0.03078794 | 0.03078794 | 0.03078794 | 0.03078794 | 0.03078794 | 0.03078794 | 0.03078794 | 0.03078794 | 0.03078794 | 0.03078794 | 0.03078794 | 0.03078794 | 0.03078794 | 0.03078794 | 0.03078794 | 0.03078794 | 0.03078794 | 0.03078794 | 0.03078794 | 0.03078794 | 0.03078794 | 0.03078794 | 0.03078794 | 0.03078794 | 0.03078794 | 0.03078794 | 0.03078794 | 0.03078794 | 0.02927483 | 0.02927483 | 0.02732552 | 0.02526385 | 0.02526385 | 0.02526385 | 0.01800083 | 0.003681834 | 0 | 0 | 0 | 0.004945406 | 0.01070497
1481 | 409.2507 | 0.001621062 | 30 | 770.5 | -710.5 | 0 | 0.001650531 | 0.002795645 | 0.00931153 | 0.01744342 | 0.0220217 | 0.02688491 | 0.02688491 | 0.02894658 | 0.0308959 | 0.0308959 | 0.032409 | 0.032409 | 0.032409 | 0.032409 | 0.032409 | 0.032409 | 0.032409 | 0.032409 | 0.032409 | 0.032409 | 0.032409 | 0.032409 | 0.032409 | 0.032409 | 0.032409 | 0.032409 | 0.032409 | 0.032409 | 0.032409 | 0.032409 | 0.032409 | 0.032409 | 0.032409 | 0.032409 | 0.032409 | 0.032409 | 0.032409 | 0.032409 | 0.032409 | 0.032409 | 0.032409 | 0.032409 | 0.032409 | 0.032409 | 0.032409 | 0.032409 | 0.032409 | 0.032409 | 0.032409 | 0.032409 | 0.032409 | 0.032409 | 0.032409 | 0.0308959 | 0.0308959 | 0.02894658 | 0.02688491 | 0.02688491 | 0.02688491 | 0.0196219 | 0.003681834 | 0 | 0 | 0 | 0.005524094 | 0.007986777
1481 | 413.1316 | 0.001636434 | 20 | 760.5 | -720.5 | 0 | 0.001650531 | 0.002795645 | 0.00931153 | 0.01744342 | 0.0220217 | 0.02852134 | 0.02852134 | 0.03058301 | 0.03253233 | 0.03253233 | 0.03404544 | 0.03404544 | 0.03404544 | 0.03404544 | 0.03404544 | 0.03404544 | 0.03404544 | 0.03404544 | 0.03404544 | 0.03404544 | 0.03404544 | 0.03404544 | 0.03404544 | 0.03404544 | 0.03404544 | 0.03404544 | 0.03404544 | 0.03404544 | 0.03404544 | 0.03404544 | 0.03404544 | 0.03404544 | 0.03404544 | 0.03404544 | 0.03404544 | 0.03404544 | 0.03404544 | 0.03404544 | 0.03404544 | 0.03404544 | 0.03404544 | 0.03404544 | 0.03404544 | 0.03404544 | 0.03404544 | 0.03404544 | 0.03404544 | 0.03404544 | 0.03404544 | 0.03404544 | 0.03404544 | 0.03404544 | 0.03404544 | 0.03253233 | 0.03253233 | 0.03058301 | 0.02852134 | 0.02852134 | 0.02852134 | 0.02125833 | 0.003681834 | 0 | 0 | 0 | 0.005524094 | 0.005524094
1481 | 415.1199 | 0.00164431 | 10 | 750.5 | -730.5 | 0 | 0.001650531 | 0.002795645 | 0.00931153 | 0.01744342 | 0.02366601 | 0.03016565 | 0.03016565 | 0.03222732 | 0.03417664 | 0.03417664 | 0.03568975 | 0.03568975 | 0.03568975 | 0.03568975 | 0.03568975 | 0.03568975 | 0.03568975 | 0.03568975 | 0.03568975 | 0.03568975 | 0.03568975 | 0.03568975 | 0.03568975 | 0.03568975 | 0.03568975 | 0.03568975 | 0.03568975 | 0.03568975 | 0.03568975 | 0.03568975 | 0.03568975 | 0.03568975 | 0.03568975 | 0.03568975 | 0.03568975 | 0.03568975 | 0.03568975 | 0.03568975 | 0.03568975 | 0.03568975 | 0.03568975 | 0.03568975 | 0.03568975 | 0.03568975 | 0.03568975 | 0.03568975 | 0.03568975 | 0.03568975 | 0.03568975 | 0.03568975 | 0.03568975 | 0.03568975 | 0.03568975 | 0.03417664 | 0.03417664 | 0.03222732 | 0.03016565 | 0.03016565 | 0.03016565 | 0.02290264 | 0.003681834 | 0 | 0 | 0 | 0.005524094 | 0.005524094
1481 | 396.7482 | 0.001571539 | 0 | 740.5 | -740.5 | 0 | 0.001650531 | 0.002795645 | 0.00931153 | 0.01744342 | 0.02523755 | 0.03173719 | 0.03173719 | 0.03379886 | 0.03574818 | 0.03574818 | 0.03726129 | 0.03726129 | 0.03726129 | 0.03726129 | 0.03726129 | 0.03726129 | 0.03726129 | 0.03726129 | 0.03726129 | 0.03726129 | 0.03726129 | 0.03726129 | 0.03726129 | 0.03726129 | 0.03726129 | 0.03726129 | 0.03726129 | 0.03726129 | 0.03726129 | 0.03726129 | 0.03726129 | 0.03726129 | 0.03726129 | 0.03726129 | 0.03726129 | 0.03726129 | 0.03726129 | 0.03726129 | 0.03726129 | 0.03726129 | 0.03726129 | 0.03726129 | 0.03726129 | 0.03726129 | 0.03726129 | 0.03726129 | 0.03726129 | 0.03726129 | 0.03726129 | 0.03726129 | 0.03726129 | 0.03726129 | 0.03726129 | 0.03574818 | 0.03574818 | 0.03379886 | 0.03173719 | 0.03173719 | 0.03173719 | 0.02290264 | 0.003681834 | 0 | 0 | 0 | 0.00693008 | 0.005524094
1481 | 403.657 | 0.001598905 | -10 | 730.5 | -750.5 | 0 | 0.001650531 | 0.002795645 | 0.00931153 | 0.01904233 | 0.02683645 | 0.0333361 | 0.0333361 | 0.03539777 | 0.03734708 | 0.03734708 | 0.03886019 | 0.03886019 | 0.03886019 | 0.03886019 | 0.03886019 | 0.03886019 | 0.03886019 | 0.03886019 | 0.03886019 | 0.03886019 | 0.03886019 | 0.03886019 | 0.03886019 | 0.03886019 | 0.03886019 | 0.03886019 | 0.03886019 | 0.03886019 | 0.03886019 | 0.03886019 | 0.03886019 | 0.03886019 | 0.03886019 | 0.03886019 | 0.03886019 | 0.03886019 | 0.03886019 | 0.03886019 | 0.03886019 | 0.03886019 | 0.03886019 | 0.03886019 | 0.03886019 | 0.03886019 | 0.03886019 | 0.03886019 | 0.03886019 | 0.03886019 | 0.03886019 | 0.03886019 | 0.03886019 | 0.03886019 | 0.03886019 | 0.03734708 | 0.03734708 | 0.03539777 | 0.0333361 | 0.0333361 | 0.0333361 | 0.02290264 | 0.003681834 | 0 | 0 | 0 | 0.009362582 | 0.005524094
1481 | 392.5432 | 0.001554883 | -20 | 720.5 | -760.5 | 0 | 0.001650531 | 0.002795645 | 0.00931153 | 0.02059721 | 0.02839133 | 0.03489098 | 0.03489098 | 0.03695265 | 0.03890197 | 0.03890197 | 0.04041507 | 0.04041507 | 0.04041507 | 0.04041507 | 0.04041507 | 0.04041507 | 0.04041507 | 0.04041507 | 0.04041507 | 0.04041507 | 0.04041507 | 0.04041507 | 0.04041507 | 0.04041507 | 0.04041507 | 0.04041507 | 0.04041507 | 0.04041507 | 0.04041507 | 0.04041507 | 0.04041507 | 0.04041507 | 0.04041507 | 0.04041507 | 0.04041507 | 0.04041507 | 0.04041507 | 0.04041507 | 0.04041507 | 0.04041507 | 0.04041507 | 0.04041507 | 0.04041507 | 0.04041507 | 0.04041507 | 0.04041507 | 0.04041507 | 0.04041507 | 0.04041507 | 0.04041507 | 0.04041507 | 0.04041507 | 0.04041507 | 0.03890197 | 0.03890197 | 0.03695265 | 0.03489098 | 0.03489098 | 0.0333361 | 0.02290264 | 0.003681834 | 0 | 0 | 0 | 0.01179508 | 0.005524094
1481 | 414.6194 | 0.001642328 | -30 | 710.5 | -770.5 | 0 | 0.001650531 | 0.002795645 | 0.00931153 | 0.02223954 | 0.03003366 | 0.03653331 | 0.03653331 | 0.03859498 | 0.04054429 | 0.04054429 | 0.0420574 | 0.0420574 | 0.0420574 | 0.0420574 | 0.0420574 | 0.0420574 | 0.0420574 | 0.0420574 | 0.0420574 | 0.0420574 | 0.0420574 | 0.0420574 | 0.0420574 | 0.0420574 | 0.0420574 | 0.0420574 | 0.0420574 | 0.0420574 | 0.0420574 | 0.0420574 | 0.0420574 | 0.0420574 | 0.0420574 | 0.0420574 | 0.0420574 | 0.0420574 | 0.0420574 | 0.0420574 | 0.0420574 | 0.0420574 | 0.0420574 | 0.0420574 | 0.0420574 | 0.0420574 | 0.0420574 | 0.0420574 | 0.0420574 | 0.0420574 | 0.0420574 | 0.0420574 | 0.0420574 | 0.0420574 | 0.0420574 | 0.04054429 | 0.04054429 | 0.03859498 | 0.03653331 | 0.03653331 | 0.0333361 | 0.02290264 | 0.003681834 | 0 | 0 | 0 | 0.01466651 | 0.005524094
1481 | 375.4355 | 0.001487118 | -40 | 700.5 | -780.5 | 0 | 0.001650531 | 0.002795645 | 0.01079865 | 0.02372666 | 0.03152078 | 0.03802043 | 0.03802043 | 0.0400821 | 0.04203141 | 0.04203141 | 0.04354452 | 0.04354452 | 0.04354452 | 0.04354452 | 0.04354452 | 0.04354452 | 0.04354452 | 0.04354452 | 0.04354452 | 0.04354452 | 0.04354452 | 0.04354452 | 0.04354452 | 0.04354452 | 0.04354452 | 0.04354452 | 0.04354452 | 0.04354452 | 0.04354452 | 0.04354452 | 0.04354452 | 0.04354452 | 0.04354452 | 0.04354452 | 0.04354452 | 0.04354452 | 0.04354452 | 0.04354452 | 0.04354452 | 0.04354452 | 0.04354452 | 0.04354452 | 0.04354452 | 0.04354452 | 0.04354452 | 0.04354452 | 0.04354452 | 0.04354452 | 0.04354452 | 0.04354452 | 0.04354452 | 0.04354452 | 0.04354452 | 0.04203141 | 0.04203141 | 0.0400821 | 0.03802043 | 0.03802043 | 0.0333361 | 0.02290264 | 0.003681834 | 0 | 0 | 0 | 0.01758347 | 0.004945406
1481 | 408.1584 | 0.001616735 | -30 | 710.5 | -770.5 | 0 | 0.001650531 | 0.002795645 | 0.01079865 | 0.02534339 | 0.03313752 | 0.03963716 | 0.03963716 | 0.04169883 | 0.04364815 | 0.04364815 | 0.04516125 | 0.04516125 | 0.04516125 | 0.04516125 | 0.04516125 | 0.04516125 | 0.04516125 | 0.04516125 | 0.04516125 | 0.04516125 | 0.04516125 | 0.04516125 | 0.04516125 | 0.04516125 | 0.04516125 | 0.04516125 | 0.04516125 | 0.04516125 | 0.04516125 | 0.04516125 | 0.04516125 | 0.04516125 | 0.04516125 | 0.04516125 | 0.04516125 | 0.04516125 | 0.04516125 | 0.04516125 | 0.04516125 | 0.04516125 | 0.04516125 | 0.04516125 | 0.04516125 | 0.04516125 | 0.04516125 | 0.04516125 | 0.04516125 | 0.04516125 | 0.04516125 | 0.04516125 | 0.04516125 | 0.04516125 | 0.04516125 | 0.04364815 | 0.04364815 | 0.04169883 | 0.03963716 | 0.03963716 | 0.0333361 | 0.02290264 | 0.003681834 | 0 | 0 | 0 | 0.01466651 | 0.005524094
1481 | 389.611 | 0.001543268 | -20 | 720.5 | -760.5 | 0 | 0.001650531 | 0.002795645 | 0.01079865 | 0.02688666 | 0.03468078 | 0.04118043 | 0.04118043 | 0.0432421 | 0.04519142 | 0.04519142 | 0.04670452 | 0.04670452 | 0.04670452 | 0.04670452 | 0.04670452 | 0.04670452 | 0.04670452 | 0.04670452 | 0.04670452 | 0.04670452 | 0.04670452 | 0.04670452 | 0.04670452 | 0.04670452 | 0.04670452 | 0.04670452 | 0.04670452 | 0.04670452 | 0.04670452 | 0.04670452 | 0.04670452 | 0.04670452 | 0.04670452 | 0.04670452 | 0.04670452 | 0.04670452 | 0.04670452 | 0.04670452 | 0.04670452 | 0.04670452 | 0.04670452 | 0.04670452 | 0.04670452 | 0.04670452 | 0.04670452 | 0.04670452 | 0.04670452 | 0.04670452 | 0.04670452 | 0.04670452 | 0.04670452 | 0.04670452 | 0.04670452 | 0.04519142 | 0.04519142 | 0.0432421 | 0.04118043 | 0.04118043 | 0.0333361 | 0.02290264 | 0.003681834 | 0 | 0 | 0 | 0.01179508 | 0.005524094
1481 | 406.696 | 0.001610943 | -10 | 730.5 | -750.5 | 0 | 0.001650531 | 0.002795645 | 0.01079865 | 0.0284976 | 0.03629173 | 0.04279137 | 0.04279137 | 0.04485304 | 0.04680236 | 0.04680236 | 0.04831547 | 0.04831547 | 0.04831547 | 0.04831547 | 0.04831547 | 0.04831547 | 0.04831547 | 0.04831547 | 0.04831547 | 0.04831547 | 0.04831547 | 0.04831547 | 0.04831547 | 0.04831547 | 0.04831547 | 0.04831547 | 0.04831547 | 0.04831547 | 0.04831547 | 0.04831547 | 0.04831547 | 0.04831547 | 0.04831547 | 0.04831547 | 0.04831547 | 0.04831547 | 0.04831547 | 0.04831547 | 0.04831547 | 0.04831547 | 0.04831547 | 0.04831547 | 0.04831547 | 0.04831547 | 0.04831547 | 0.04831547 | 0.04831547 | 0.04831547 | 0.04831547 | 0.04831547 | 0.04831547 | 0.04831547 | 0.04831547 | 0.04680236 | 0.04680236 | 0.04485304 | 0.04279137 | 0.04279137 | 0.03494704 | 0.02290264 | 0.003681834 | 0 | 0 | 0 | 0.009362582 | 0.005524094
1481 | 389.7348 | 0.001543758 | 0 | 740.5 | -740.5 | 0 | 0.001650531 | 0.002795645 | 0.01079865 | 0.0284976 | 0.03783548 | 0.04433513 | 0.04433513 | 0.0463968 | 0.04834612 | 0.04834612 | 0.04985922 | 0.04985922 | 0.04985922 | 0.04985922 | 0.04985922 | 0.04985922 | 0.04985922 | 0.04985922 | 0.04985922 | 0.04985922 | 0.04985922 | 0.04985922 | 0.04985922 | 0.04985922 | 0.04985922 | 0.04985922 | 0.04985922 | 0.04985922 | 0.04985922 | 0.04985922 | 0.04985922 | 0.04985922 | 0.04985922 | 0.04985922 | 0.04985922 | 0.04985922 | 0.04985922 | 0.04985922 | 0.04985922 | 0.04985922 | 0.04985922 | 0.04985922 | 0.04985922 | 0.04985922 | 0.04985922 | 0.04985922 | 0.04985922 | 0.04985922 | 0.04985922 | 0.04985922 | 0.04985922 | 0.04985922 | 0.04985922 | 0.04834612 | 0.04834612 | 0.0463968 | 0.04433513 | 0.04433513 | 0.0364908 | 0.02290264 | 0.003681834 | 0 | 0 | 0 | 0.00693008 | 0.007220959
1481 | 414.1711 | 0.001640552 | 10 | 750.5 | -730.5 | 0 | 0.001650531 | 0.002795645 | 0.01079865 | 0.0284976 | 0.03947604 | 0.04597568 | 0.04597568 | 0.04803735 | 0.04998667 | 0.04998667 | 0.05149978 | 0.05149978 | 0.05149978 | 0.05149978 | 0.05149978 | 0.05149978 | 0.05149978 | 0.05149978 | 0.05149978 | 0.05149978 | 0.05149978 | 0.05149978 | 0.05149978 | 0.05149978 | 0.05149978 | 0.05149978 | 0.05149978 | 0.05149978 | 0.05149978 | 0.05149978 | 0.05149978 | 0.05149978 | 0.05149978 | 0.05149978 | 0.05149978 | 0.05149978 | 0.05149978 | 0.05149978 | 0.05149978 | 0.05149978 | 0.05149978 | 0.05149978 | 0.05149978 | 0.05149978 | 0.05149978 | 0.05149978 | 0.05149978 | 0.05149978 | 0.05149978 | 0.05149978 | 0.05149978 | 0.05149978 | 0.05149978 | 0.04998667 | 0.04998667 | 0.04803735 | 0.04597568 | 0.04597568 | 0.03813135 | 0.02454319 | 0.003681834 | 0 | 0 | 0 | 0.005524094 | 0.01015671
1481 | 409.0927 | 0.001620436 | 20 | 760.5 | -720.5 | 0 | 0.001650531 | 0.002795645 | 0.01079865 | 0.0284976 | 0.03947604 | 0.04759612 | 0.04759612 | 0.04965779 | 0.0516071 | 0.0516071 | 0.05312021 | 0.05312021 | 0.05312021 | 0.05312021 | 0.05312021 | 0.05312021 | 0.05312021 | 0.05312021 | 0.05312021 | 0.05312021 | 0.05312021 | 0.05312021 | 0.05312021 | 0.05312021 | 0.05312021 | 0.05312021 | 0.05312021 | 0.05312021 | 0.05312021 | 0.05312021 | 0.05312021 | 0.05312021 | 0.05312021 | 0.05312021 | 0.05312021 | 0.05312021 | 0.05312021 | 0.05312021 | 0.05312021 | 0.05312021 | 0.05312021 | 0.05312021 | 0.05312021 | 0.05312021 | 0.05312021 | 0.05312021 | 0.05312021 | 0.05312021 | 0.05312021 | 0.05312021 | 0.05312021 | 0.05312021 | 0.05312021 | 0.0516071 | 0.0516071 | 0.04965779 | 0.04759612 | 0.04759612 | 0.03975179 | 0.02616363 | 0.003681834 | 0 | 0 | 0 | 0.005524094 | 0.01309246
1481 | 405.254 | 0.001605231 | 30 | 770.5 | -710.5 | 0 | 0.001650531 | 0.002795645 | 0.01079865 | 0.0284976 | 0.03947604 | 0.04920135 | 0.04920135 | 0.05126302 | 0.05321234 | 0.05321234 | 0.05472544 | 0.05472544 | 0.05472544 | 0.05472544 | 0.05472544 | 0.05472544 | 0.05472544 | 0.05472544 | 0.05472544 | 0.05472544 | 0.05472544 | 0.05472544 | 0.05472544 | 0.05472544 | 0.05472544 | 0.05472544 | 0.05472544 | 0.05472544 | 0.05472544 | 0.05472544 | 0.05472544 | 0.05472544 | 0.05472544 | 0.05472544 | 0.05472544 | 0.05472544 | 0.05472544 | 0.05472544 | 0.05472544 | 0.05472544 | 0.05472544 | 0.05472544 | 0.05472544 | 0.05472544 | 0.05472544 | 0.05472544 | 0.05472544 | 0.05472544 | 0.05472544 | 0.05472544 | 0.05472544 | 0.05472544 | 0.05472544 | 0.05321234 | 0.05321234 | 0.05126302 | 0.04920135 | 0.04920135 | 0.04135702 | 0.02776886 | 0.003681834 | 0 | 0 | 0 | 0.005524094 | 0.01797579
1481 | 404.2237 | 0.001601149 | 40 | 780.5 | -700.5 | 0 | 0.001650531 | 0.002795645 | 0.01079865 | 0.0284976 | 0.03947604 | 0.0508025 | 0.0508025 | 0.05286417 | 0.05481348 | 0.05481348 | 0.05632659 | 0.05632659 | 0.05632659 | 0.05632659 | 0.05632659 | 0.05632659 | 0.05632659 | 0.05632659 | 0.05632659 | 0.05632659 | 0.05632659 | 0.05632659 | 0.05632659 | 0.05632659 | 0.05632659 | 0.05632659 | 0.05632659 | 0.05632659 | 0.05632659 | 0.05632659 | 0.05632659 | 0.05632659 | 0.05632659 | 0.05632659 | 0.05632659 | 0.05632659 | 0.05632659 | 0.05632659 | 0.05632659 | 0.05632659 | 0.05632659 | 0.05632659 | 0.05632659 | 0.05632659 | 0.05632659 | 0.05632659 | 0.05632659 | 0.05632659 | 0.05632659 | 0.05632659 | 0.05632659 | 0.05632659 | 0.05632659 | 0.05481348 | 0.05481348 | 0.05286417 | 0.0508025 | 0.0508025 | 0.04295817 | 0.02937001 | 0.005282984 | 0 | 0 | 0 | 0.004945406 | 0.02306118
1481 | 400.4059 | 0.001586027 | 30 | 770.5 | -710.5 | 0 | 0.001650531 | 0.002795645 | 0.01079865 | 0.0284976 | 0.03947604 | 0.05238853 | 0.05238853 | 0.0544502 | 0.05639951 | 0.05639951 | 0.05791262 | 0.05791262 | 0.05791262 | 0.05791262 | 0.05791262 | 0.05791262 | 0.05791262 | 0.05791262 | 0.05791262 | 0.05791262 | 0.05791262 | 0.05791262 | 0.05791262 | 0.05791262 | 0.05791262 | 0.05791262 | 0.05791262 | 0.05791262 | 0.05791262 | 0.05791262 | 0.05791262 | 0.05791262 | 0.05791262 | 0.05791262 | 0.05791262 | 0.05791262 | 0.05791262 | 0.05791262 | 0.05791262 | 0.05791262 | 0.05791262 | 0.05791262 | 0.05791262 | 0.05791262 | 0.05791262 | 0.05791262 | 0.05791262 | 0.05791262 | 0.05791262 | 0.05791262 | 0.05791262 | 0.05791262 | 0.05791262 | 0.05639951 | 0.05639951 | 0.0544502 | 0.05238853 | 0.05238853 | 0.04454419 | 0.03095604 | 0.005282984 | 0 | 0 | 0 | 0.005524094 | 0.01797579
1481 | 386.2875 | 0.001530103 | 20 | 760.5 | -720.5 | 0 | 0.001650531 | 0.002795645 | 0.01079865 | 0.0284976 | 0.03947604 | 0.05391863 | 0.05391863 | 0.0559803 | 0.05792962 | 0.05792962 | 0.05944272 | 0.05944272 | 0.05944272 | 0.05944272 | 0.05944272 | 0.05944272 | 0.05944272 | 0.05944272 | 0.05944272 | 0.05944272 | 0.05944272 | 0.05944272 | 0.05944272 | 0.05944272 | 0.05944272 | 0.05944272 | 0.05944272 | 0.05944272 | 0.05944272 | 0.05944272 | 0.05944272 | 0.05944272 | 0.05944272 | 0.05944272 | 0.05944272 | 0.05944272 | 0.05944272 | 0.05944272 | 0.05944272 | 0.05944272 | 0.05944272 | 0.05944272 | 0.05944272 | 0.05944272 | 0.05944272 | 0.05944272 | 0.05944272 | 0.05944272 | 0.05944272 | 0.05944272 | 0.05944272 | 0.05944272 | 0.05944272 | 0.05792962 | 0.05792962 | 0.0559803 | 0.05391863 | 0.05391863 | 0.0460743 | 0.03248614 | 0.005282984 | 0 | 0 | 0 | 0.005524094 | 0.01309246
1441 | 541.8375 | 0.002146245 | 10 | 730.5 | -710.5 | 0 | 0.001650531 | 0.002795645 | 0.01079865 | 0.0284976 | 0.03947604 | 0.05606487 | 0.05606487 | 0.05812654 | 0.06007586 | 0.06007586 | 0.06158897 | 0.06158897 | 0.06158897 | 0.06158897 | 0.06158897 | 0.06158897 | 0.06158897 | 0.06158897 | 0.06158897 | 0.06158897 | 0.06158897 | 0.06158897 | 0.06158897 | 0.06158897 | 0.06158897 | 0.06158897 | 0.06158897 | 0.06158897 | 0.06158897 | 0.06158897 | 0.06158897 | 0.06158897 | 0.06158897 | 0.06158897 | 0.06158897 | 0.06158897 | 0.06158897 | 0.06158897 | 0.06158897 | 0.06158897 | 0.06158897 | 0.06158897 | 0.06158897 | 0.06158897 | 0.06158897 | 0.06158897 | 0.06158897 | 0.06158897 | 0.06158897 | 0.06158897 | 0.06158897 | 0.06158897 | 0.06158897 | 0.06007586 | 0.06007586 | 0.05812654 | 0.05606487 | 0.05606487 | 0.04822054 | 0.03248614 | 0.005282984 | 0 | 0 | 0 | 0.005524094 | 0.005524094
1441 | 529.9494 | 0.002099155 | 0 | 720.5 | -720.5 | 0 | 0.001650531 | 0.002795645 | 0.01079865 | 0.0284976 | 0.03947604 | 0.05816403 | 0.05816403 | 0.0602257 | 0.06217502 | 0.06217502 | 0.06368812 | 0.06368812 | 0.06368812 | 0.06368812 | 0.06368812 | 0.06368812 | 0.06368812 | 0.06368812 | 0.06368812 | 0.06368812 | 0.06368812 | 0.06368812 | 0.06368812 | 0.06368812 | 0.06368812 | 0.06368812 | 0.06368812 | 0.06368812 | 0.06368812 | 0.06368812 | 0.06368812 | 0.06368812 | 0.06368812 | 0.06368812 | 0.06368812 | 0.06368812 | 0.06368812 | 0.06368812 | 0.06368812 | 0.06368812 | 0.06368812 | 0.06368812 | 0.06368812 | 0.06368812 | 0.06368812 | 0.06368812 | 0.06368812 | 0.06368812 | 0.06368812 | 0.06368812 | 0.06368812 | 0.06368812 | 0.06368812 | 0.06217502 | 0.06217502 | 0.0602257 | 0.05816403 | 0.05816403 | 0.04822054 | 0.03248614 | 0.005282984 | 0 | 0 | 0 | 0.005524094 | 0.005524094
1453 | 544.9955 | 0.002158754 | -10 | 716.5 | -736.5 | 0 | 0.001650531 | 0.002795645 | 0.01079865 | 0.0284976 | 0.04163479 | 0.06032278 | 0.06032278 | 0.06238445 | 0.06433377 | 0.06433377 | 0.06584688 | 0.06584688 | 0.06584688 | 0.06584688 | 0.06584688 | 0.06584688 | 0.06584688 | 0.06584688 | 0.06584688 | 0.06584688 | 0.06584688 | 0.06584688 | 0.06584688 | 0.06584688 | 0.06584688 | 0.06584688 | 0.06584688 | 0.06584688 | 0.06584688 | 0.06584688 | 0.06584688 | 0.06584688 | 0.06584688 | 0.06584688 | 0.06584688 | 0.06584688 | 0.06584688 | 0.06584688 | 0.06584688 | 0.06584688 | 0.06584688 | 0.06584688 | 0.06584688 | 0.06584688 | 0.06584688 | 0.06584688 | 0.06584688 | 0.06584688 | 0.06584688 | 0.06584688 | 0.06584688 | 0.06584688 | 0.06584688 | 0.06433377 | 0.06433377 | 0.06238445 | 0.06032278 | 0.06032278 | 0.04822054 | 0.03248614 | 0.005282984 | 0 | 0 | 0 | 0.006769027 | 0.005524094
1441 | 553.9051 | 0.002194045 | -20 | 700.5 | -740.5 | 0 | 0.001650531 | 0.002795645 | 0.01079865 | 0.0284976 | 0.04382883 | 0.06251683 | 0.06251683 | 0.0645785 | 0.06652781 | 0.06652781 | 0.06804092 | 0.06804092 | 0.06804092 | 0.06804092 | 0.06804092 | 0.06804092 | 0.06804092 | 0.06804092 | 0.06804092 | 0.06804092 | 0.06804092 | 0.06804092 | 0.06804092 | 0.06804092 | 0.06804092 | 0.06804092 | 0.06804092 | 0.06804092 | 0.06804092 | 0.06804092 | 0.06804092 | 0.06804092 | 0.06804092 | 0.06804092 | 0.06804092 | 0.06804092 | 0.06804092 | 0.06804092 | 0.06804092 | 0.06804092 | 0.06804092 | 0.06804092 | 0.06804092 | 0.06804092 | 0.06804092 | 0.06804092 | 0.06804092 | 0.06804092 | 0.06804092 | 0.06804092 | 0.06804092 | 0.06804092 | 0.06804092 | 0.06652781 | 0.06652781 | 0.0645785 | 0.06251683 | 0.06251683 | 0.04822054 | 0.03248614 | 0.005282984 | 0 | 0 | 0 | 0.009566631 | 0.004945406
1441 | 541.2478 | 0.002143909 | -30 | 690.5 | -750.5 | 0 | 0.001650531 | 0.002795645 | 0.01079865 | 0.03064151 | 0.04597274 | 0.06466074 | 0.06466074 | 0.06672241 | 0.06867172 | 0.06867172 | 0.07018483 | 0.07018483 | 0.07018483 | 0.07018483 | 0.07018483 | 0.07018483 | 0.07018483 | 0.07018483 | 0.07018483 | 0.07018483 | 0.07018483 | 0.07018483 | 0.07018483 | 0.07018483 | 0.07018483 | 0.07018483 | 0.07018483 | 0.07018483 | 0.07018483 | 0.07018483 | 0.07018483 | 0.07018483 | 0.07018483 | 0.07018483 | 0.07018483 | 0.07018483 | 0.07018483 | 0.07018483 | 0.07018483 | 0.07018483 | 0.07018483 | 0.07018483 | 0.07018483 | 0.07018483 | 0.07018483 | 0.07018483 | 0.07018483 | 0.07018483 | 0.07018483 | 0.07018483 | 0.07018483 | 0.07018483 | 0.07018483 | 0.06867172 | 0.06867172 | 0.06672241 | 0.06466074 | 0.06251683 | 0.04822054 | 0.03248614 | 0.005282984 | 0 | 0 | 0 | 0.01656064 | 0.004173823
1441 | 526.4859 | 0.002085436 | -40 | 680.5 | -760.5 | 0 | 0.001650531 | 0.002795645 | 0.01079865 | 0.03272695 | 0.04805818 | 0.06674617 | 0.06674617 | 0.06880784 | 0.07075716 | 0.07075716 | 0.07227027 | 0.07227027 | 0.07227027 | 0.07227027 | 0.07227027 | 0.07227027 | 0.07227027 | 0.07227027 | 0.07227027 | 0.07227027 | 0.07227027 | 0.07227027 | 0.07227027 | 0.07227027 | 0.07227027 | 0.07227027 | 0.07227027 | 0.07227027 | 0.07227027 | 0.07227027 | 0.07227027 | 0.07227027 | 0.07227027 | 0.07227027 | 0.07227027 | 0.07227027 | 0.07227027 | 0.07227027 | 0.07227027 | 0.07227027 | 0.07227027 | 0.07227027 | 0.07227027 | 0.07227027 | 0.07227027 | 0.07227027 | 0.07227027 | 0.07227027 | 0.07227027 | 0.07227027 | 0.07227027 | 0.07227027 | 0.07227027 | 0.07075716 | 0.07075716 | 0.06880784 | 0.06674617 | 0.06251683 | 0.04822054 | 0.03248614 | 0.005282984 | 0 | 0 | 0 | 0.02355465 | 0.00340552
1441 | 538.4797 | 0.002132944 | -30 | 690.5 | -750.5 | 0 | 0.001650531 | 0.002795645 | 0.01079865 | 0.03485989 | 0.05019112 | 0.06887912 | 0.06887912 | 0.07094079 | 0.0728901 | 0.0728901 | 0.07440321 | 0.07440321 | 0.07440321 | 0.07440321 | 0.07440321 | 0.07440321 | 0.07440321 | 0.07440321 | 0.07440321 | 0.07440321 | 0.07440321 | 0.07440321 | 0.07440321 | 0.07440321 | 0.07440321 | 0.07440321 | 0.07440321 | 0.07440321 | 0.07440321 | 0.07440321 | 0.07440321 | 0.07440321 | 0.07440321 | 0.07440321 | 0.07440321 | 0.07440321 | 0.07440321 | 0.07440321 | 0.07440321 | 0.07440321 | 0.07440321 | 0.07440321 | 0.07440321 | 0.07440321 | 0.07440321 | 0.07440321 | 0.07440321 | 0.07440321 | 0.07440321 | 0.07440321 | 0.07440321 | 0.07440321 | 0.07440321 | 0.0728901 | 0.0728901 | 0.07094079 | 0.06887912 | 0.06251683 | 0.04822054 | 0.03248614 | 0.005282984 | 0 | 0 | 0 | 0.01656064 | 0.004173823
1453 | 534.1815 | 0.002115919 | -20 | 706.5 | -746.5 | 0 | 0.001650531 | 0.002795645 | 0.01079865 | 0.03485989 | 0.05230704 | 0.07099504 | 0.07099504 | 0.07305671 | 0.07500602 | 0.07500602 | 0.07651913 | 0.07651913 | 0.07651913 | 0.07651913 | 0.07651913 | 0.07651913 | 0.07651913 | 0.07651913 | 0.07651913 | 0.07651913 | 0.07651913 | 0.07651913 | 0.07651913 | 0.07651913 | 0.07651913 | 0.07651913 | 0.07651913 | 0.07651913 | 0.07651913 | 0.07651913 | 0.07651913 | 0.07651913 | 0.07651913 | 0.07651913 | 0.07651913 | 0.07651913 | 0.07651913 | 0.07651913 | 0.07651913 | 0.07651913 | 0.07651913 | 0.07651913 | 0.07651913 | 0.07651913 | 0.07651913 | 0.07651913 | 0.07651913 | 0.07651913 | 0.07651913 | 0.07651913 | 0.07651913 | 0.07651913 | 0.07651913 | 0.07500602 | 0.07500602 | 0.07305671 | 0.07099504 | 0.06463275 | 0.04822054 | 0.03248614 | 0.005282984 | 0 | 0 | 0 | 0.01376304 | 0.005408356
1453 | 555.5948 | 0.002200738 | -10 | 716.5 | -736.5 | 0 | 0.001650531 | 0.002795645 | 0.01079865 | 0.03485989 | 0.05450778 | 0.07319577 | 0.07319577 | 0.07525744 | 0.07720676 | 0.07720676 | 0.07871987 | 0.07871987 | 0.07871987 | 0.07871987 | 0.07871987 | 0.07871987 | 0.07871987 | 0.07871987 | 0.07871987 | 0.07871987 | 0.07871987 | 0.07871987 | 0.07871987 | 0.07871987 | 0.07871987 | 0.07871987 | 0.07871987 | 0.07871987 | 0.07871987 | 0.07871987 | 0.07871987 | 0.07871987 | 0.07871987 | 0.07871987 | 0.07871987 | 0.07871987 | 0.07871987 | 0.07871987 | 0.07871987 | 0.07871987 | 0.07871987 | 0.07871987 | 0.07871987 | 0.07871987 | 0.07871987 | 0.07871987 | 0.07871987 | 0.07871987 | 0.07871987 | 0.07871987 | 0.07871987 | 0.07871987 | 0.07871987 | 0.07720676 | 0.07720676 | 0.07525744 | 0.07319577 | 0.06683348 | 0.04822054 | 0.03248614 | 0.005282984 | 0 | 0 | 0 | 0.006769027 | 0.007548025
1441 | 525.2755 | 0.002080642 | 0 | 720.5 | -720.5 | 0 | 0.001650531 | 0.002795645 | 0.01079865 | 0.03485989 | 0.05450778 | 0.07527642 | 0.07527642 | 0.07733809 | 0.0792874 | 0.0792874 | 0.08080051 | 0.08080051 | 0.08080051 | 0.08080051 | 0.08080051 | 0.08080051 | 0.08080051 | 0.08080051 | 0.08080051 | 0.08080051 | 0.08080051 | 0.08080051 | 0.08080051 | 0.08080051 | 0.08080051 | 0.08080051 | 0.08080051 | 0.08080051 | 0.08080051 | 0.08080051 | 0.08080051 | 0.08080051 | 0.08080051 | 0.08080051 | 0.08080051 | 0.08080051 | 0.08080051 | 0.08080051 | 0.08080051 | 0.08080051 | 0.08080051 | 0.08080051 | 0.08080051 | 0.08080051 | 0.08080051 | 0.08080051 | 0.08080051 | 0.08080051 | 0.08080051 | 0.08080051 | 0.08080051 | 0.08080051 | 0.08080051 | 0.0792874 | 0.0792874 | 0.07733809 | 0.07527642 | 0.06891413 | 0.04822054 | 0.03248614 | 0.005282984 | 0 | 0 | 0 | 0.005524094 | 0.008500464
1441 | 546.4971 | 0.002164702 | 10 | 730.5 | -710.5 | 0 | 0.001650531 | 0.002795645 | 0.01079865 | 0.03485989 | 0.05450778 | 0.07744112 | 0.07744112 | 0.07950279 | 0.0814521 | 0.0814521 | 0.08296521 | 0.08296521 | 0.08296521 | 0.08296521 | 0.08296521 | 0.08296521 | 0.08296521 | 0.08296521 | 0.08296521 | 0.08296521 | 0.08296521 | 0.08296521 | 0.08296521 | 0.08296521 | 0.08296521 | 0.08296521 | 0.08296521 | 0.08296521 | 0.08296521 | 0.08296521 | 0.08296521 | 0.08296521 | 0.08296521 | 0.08296521 | 0.08296521 | 0.08296521 | 0.08296521 | 0.08296521 | 0.08296521 | 0.08296521 | 0.08296521 | 0.08296521 | 0.08296521 | 0.08296521 | 0.08296521 | 0.08296521 | 0.08296521 | 0.08296521 | 0.08296521 | 0.08296521 | 0.08296521 | 0.08296521 | 0.08296521 | 0.0814521 | 0.0814521 | 0.07950279 | 0.07744112 | 0.07107883 | 0.05038524 | 0.03248614 | 0.005282984 | 0 | 0 | 0 | 0.005524094 | 0.01088156
1441 | 542.8474 | 0.002150245 | 20 | 740.5 | -700.5 | 0 | 0.001650531 | 0.002795645 | 0.01079865 | 0.03485989 | 0.05450778 | 0.07959136 | 0.07959136 | 0.08165303 | 0.08360235 | 0.08360235 | 0.08511545 | 0.08511545 | 0.08511545 | 0.08511545 | 0.08511545 | 0.08511545 | 0.08511545 | 0.08511545 | 0.08511545 | 0.08511545 | 0.08511545 | 0.08511545 | 0.08511545 | 0.08511545 | 0.08511545 | 0.08511545 | 0.08511545 | 0.08511545 | 0.08511545 | 0.08511545 | 0.08511545 | 0.08511545 | 0.08511545 | 0.08511545 | 0.08511545 | 0.08511545 | 0.08511545 | 0.08511545 | 0.08511545 | 0.08511545 | 0.08511545 | 0.08511545 | 0.08511545 | 0.08511545 | 0.08511545 | 0.08511545 | 0.08511545 | 0.08511545 | 0.08511545 | 0.08511545 | 0.08511545 | 0.08511545 | 0.08511545 | 0.08360235 | 0.08360235 | 0.08165303 | 0.07959136 | 0.07322907 | 0.05253549 | 0.03248614 | 0.005282984 | 0 | 0 | 0 | 0.004945406 | 0.01636276
1441 | 547.0427 | 0.002166863 | 30 | 750.5 | -690.5 | 0 | 0.001650531 | 0.002795645 | 0.01079865 | 0.03485989 | 0.05450778 | 0.07959136 | 0.08175822 | 0.08381989 | 0.08576921 | 0.08576921 | 0.08728232 | 0.08728232 | 0.08728232 | 0.08728232 | 0.08728232 | 0.08728232 | 0.08728232 | 0.08728232 | 0.08728232 | 0.08728232 | 0.08728232 | 0.08728232 | 0.08728232 | 0.08728232 | 0.08728232 | 0.08728232 | 0.08728232 | 0.08728232 | 0.08728232 | 0.08728232 | 0.08728232 | 0.08728232 | 0.08728232 | 0.08728232 | 0.08728232 | 0.08728232 | 0.08728232 | 0.08728232 | 0.08728232 | 0.08728232 | 0.08728232 | 0.08728232 | 0.08728232 | 0.08728232 | 0.08728232 | 0.08728232 | 0.08728232 | 0.08728232 | 0.08728232 | 0.08728232 | 0.08728232 | 0.08728232 | 0.08728232 | 0.08576921 | 0.08576921 | 0.08381989 | 0.08175822 | 0.07539594 | 0.05470235 | 0.034653 | 0.005282984 | 0 | 0 | 0 | 0.004173823 | 0.02410737
1441 | 514.4304 | 0.002037684 | 40 | 760.5 | -680.5 | 0 | 0.001650531 | 0.002795645 | 0.01079865 | 0.03485989 | 0.05450778 | 0.07959136 | 0.08379591 | 0.08585758 | 0.08780689 | 0.08780689 | 0.08932 | 0.08932 | 0.08932 | 0.08932 | 0.08932 | 0.08932 | 0.08932 | 0.08932 | 0.08932 | 0.08932 | 0.08932 | 0.08932 | 0.08932 | 0.08932 | 0.08932 | 0.08932 | 0.08932 | 0.08932 | 0.08932 | 0.08932 | 0.08932 | 0.08932 | 0.08932 | 0.08932 | 0.08932 | 0.08932 | 0.08932 | 0.08932 | 0.08932 | 0.08932 | 0.08932 | 0.08932 | 0.08932 | 0.08932 | 0.08932 | 0.08932 | 0.08932 | 0.08932 | 0.08932 | 0.08932 | 0.08932 | 0.08932 | 0.08932 | 0.08780689 | 0.08780689 | 0.08585758 | 0.08379591 | 0.07743362 | 0.05674003 | 0.03669069 | 0.005282984 | 0 | 0 | 0 | 0.00340552 | 0.03185197
1441 | 564.0829 | 0.00223436 | 30 | 750.5 | -690.5 | 0 | 0.001650531 | 0.002795645 | 0.01079865 | 0.03485989 | 0.05450778 | 0.07959136 | 0.08603027 | 0.08809194 | 0.09004125 | 0.09004125 | 0.09155436 | 0.09155436 | 0.09155436 | 0.09155436 | 0.09155436 | 0.09155436 | 0.09155436 | 0.09155436 | 0.09155436 | 0.09155436 | 0.09155436 | 0.09155436 | 0.09155436 | 0.09155436 | 0.09155436 | 0.09155436 | 0.09155436 | 0.09155436 | 0.09155436 | 0.09155436 | 0.09155436 | 0.09155436 | 0.09155436 | 0.09155436 | 0.09155436 | 0.09155436 | 0.09155436 | 0.09155436 | 0.09155436 | 0.09155436 | 0.09155436 | 0.09155436 | 0.09155436 | 0.09155436 | 0.09155436 | 0.09155436 | 0.09155436 | 0.09155436 | 0.09155436 | 0.09155436 | 0.09155436 | 0.09155436 | 0.09155436 | 0.09004125 | 0.09004125 | 0.08809194 | 0.08603027 | 0.07966798 | 0.05897439 | 0.03892505 | 0.005282984 | 0 | 0 | 0 | 0.004173823 | 0.02410737
1441 | 514.1188 | 0.002036449 | 20 | 740.5 | -700.5 | 0 | 0.001650531 | 0.002795645 | 0.01079865 | 0.03485989 | 0.05450778 | 0.08162781 | 0.08806672 | 0.09012839 | 0.0920777 | 0.0920777 | 0.09359081 | 0.09359081 | 0.09359081 | 0.09359081 | 0.09359081 | 0.09359081 | 0.09359081 | 0.09359081 | 0.09359081 | 0.09359081 | 0.09359081 | 0.09359081 | 0.09359081 | 0.09359081 | 0.09359081 | 0.09359081 | 0.09359081 | 0.09359081 | 0.09359081 | 0.09359081 | 0.09359081 | 0.09359081 | 0.09359081 | 0.09359081 | 0.09359081 | 0.09359081 | 0.09359081 | 0.09359081 | 0.09359081 | 0.09359081 | 0.09359081 | 0.09359081 | 0.09359081 | 0.09359081 | 0.09359081 | 0.09359081 | 0.09359081 | 0.09359081 | 0.09359081 | 0.09359081 | 0.09359081 | 0.09359081 | 0.09359081 | 0.0920777 | 0.0920777 | 0.09012839 | 0.08806672 | 0.08170443 | 0.06101084 | 0.03892505 | 0.005282984 | 0 | 0 | 0 | 0.004945406 | 0.01636276
1441 | 548.4386 | 0.002172392 | 10 | 730.5 | -710.5 | 0 | 0.001650531 | 0.002795645 | 0.01079865 | 0.03485989 | 0.05450778 | 0.0838002 | 0.09023911 | 0.09230078 | 0.0942501 | 0.0942501 | 0.0957632 | 0.0957632 | 0.0957632 | 0.0957632 | 0.0957632 | 0.0957632 | 0.0957632 | 0.0957632 | 0.0957632 | 0.0957632 | 0.0957632 | 0.0957632 | 0.0957632 | 0.0957632 | 0.0957632 | 0.0957632 | 0.0957632 | 0.0957632 | 0.0957632 | 0.0957632 | 0.0957632 | 0.0957632 | 0.0957632 | 0.0957632 | 0.0957632 | 0.0957632 | 0.0957632 | 0.0957632 | 0.0957632 | 0.0957632 | 0.0957632 | 0.0957632 | 0.0957632 | 0.0957632 | 0.0957632 | 0.0957632 | 0.0957632 | 0.0957632 | 0.0957632 | 0.0957632 | 0.0957632 | 0.0957632 | 0.0957632 | 0.0942501 | 0.0942501 | 0.09230078 | 0.09023911 | 0.08387682 | 0.06318324 | 0.03892505 | 0.005282984 | 0 | 0 | 0 | 0.006126536 | 0.01088156
1441 | 516.077 | 0.002044206 | 0 | 720.5 | -720.5 | 0 | 0.001650531 | 0.002795645 | 0.01079865 | 0.03485989 | 0.05450778 | 0.08584441 | 0.09228332 | 0.09434499 | 0.0962943 | 0.0962943 | 0.09780741 | 0.09780741 | 0.09780741 | 0.09780741 | 0.09780741 | 0.09780741 | 0.09780741 | 0.09780741 | 0.09780741 | 0.09780741 | 0.09780741 | 0.09780741 | 0.09780741 | 0.09780741 | 0.09780741 | 0.09780741 | 0.09780741 | 0.09780741 | 0.09780741 | 0.09780741 | 0.09780741 | 0.09780741 | 0.09780741 | 0.09780741 | 0.09780741 | 0.09780741 | 0.09780741 | 0.09780741 | 0.09780741 | 0.09780741 | 0.09780741 | 0.09780741 | 0.09780741 | 0.09780741 | 0.09780741 | 0.09780741 | 0.09780741 | 0.09780741 | 0.09780741 | 0.09780741 | 0.09780741 | 0.09780741 | 0.09780741 | 0.0962943 | 0.0962943 | 0.09434499 | 0.09228332 | 0.08592103 | 0.06318324 | 0.03892505 | 0.005282984 | 0 | 0 | 0 | 0.008536306 | 0.008500464
1441 | 542.5969 | 0.002149253 | -10 | 710.5 | -730.5 | 0 | 0.001650531 | 0.002795645 | 0.01079865 | 0.03485989 | 0.05665703 | 0.08799366 | 0.09443257 | 0.09649424 | 0.09844355 | 0.09844355 | 0.09995666 | 0.09995666 | 0.09995666 | 0.09995666 | 0.09995666 | 0.09995666 | 0.09995666 | 0.09995666 | 0.09995666 | 0.09995666 | 0.09995666 | 0.09995666 | 0.09995666 | 0.09995666 | 0.09995666 | 0.09995666 | 0.09995666 | 0.09995666 | 0.09995666 | 0.09995666 | 0.09995666 | 0.09995666 | 0.09995666 | 0.09995666 | 0.09995666 | 0.09995666 | 0.09995666 | 0.09995666 | 0.09995666 | 0.09995666 | 0.09995666 | 0.09995666 | 0.09995666 | 0.09995666 | 0.09995666 | 0.09995666 | 0.09995666 | 0.09995666 | 0.09995666 | 0.09995666 | 0.09995666 | 0.09995666 | 0.09995666 | 0.09844355 | 0.09844355 | 0.09649424 | 0.09443257 | 0.08807028 | 0.06318324 | 0.03892505 | 0.005282984 | 0 | 0 | 0 | 0.01094608 | 0.006119368
1429 | 439.1565 | 0.00173952 | -20 | 694.5 | -734.5 | 0 | 0.001650531 | 0.002795645 | 0.01079865 | 0.03485989 | 0.05839655 | 0.08973318 | 0.09617209 | 0.09823376 | 0.1001831 | 0.1001831 | 0.1016962 | 0.1016962 | 0.1016962 | 0.1016962 | 0.1016962 | 0.1016962 | 0.1016962 | 0.1016962 | 0.1016962 | 0.1016962 | 0.1016962 | 0.1016962 | 0.1016962 | 0.1016962 | 0.1016962 | 0.1016962 | 0.1016962 | 0.1016962 | 0.1016962 | 0.1016962 | 0.1016962 | 0.1016962 | 0.1016962 | 0.1016962 | 0.1016962 | 0.1016962 | 0.1016962 | 0.1016962 | 0.1016962 | 0.1016962 | 0.1016962 | 0.1016962 | 0.1016962 | 0.1016962 | 0.1016962 | 0.1016962 | 0.1016962 | 0.1016962 | 0.1016962 | 0.1016962 | 0.1016962 | 0.1016962 | 0.1016962 | 0.1001831 | 0.1001831 | 0.09823376 | 0.09617209 | 0.08807028 | 0.06318324 | 0.03892505 | 0.005282984 | 0 | 0 | 0 | 0.01190998 | 0.004482456
1429 | 438.0829 | 0.001735268 | -30 | 684.5 | -744.5 | 0 | 0.001650531 | 0.002795645 | 0.01079865 | 0.03485989 | 0.06013182 | 0.09146845 | 0.09790736 | 0.09996903 | 0.1019183 | 0.1019183 | 0.1034314 | 0.1034314 | 0.1034314 | 0.1034314 | 0.1034314 | 0.1034314 | 0.1034314 | 0.1034314 | 0.1034314 | 0.1034314 | 0.1034314 | 0.1034314 | 0.1034314 | 0.1034314 | 0.1034314 | 0.1034314 | 0.1034314 | 0.1034314 | 0.1034314 | 0.1034314 | 0.1034314 | 0.1034314 | 0.1034314 | 0.1034314 | 0.1034314 | 0.1034314 | 0.1034314 | 0.1034314 | 0.1034314 | 0.1034314 | 0.1034314 | 0.1034314 | 0.1034314 | 0.1034314 | 0.1034314 | 0.1034314 | 0.1034314 | 0.1034314 | 0.1034314 | 0.1034314 | 0.1034314 | 0.1034314 | 0.1034314 | 0.1019183 | 0.1019183 | 0.09996903 | 0.09790736 | 0.08807028 | 0.06318324 | 0.03892505 | 0.005282984 | 0 | 0 | 0 | 0.02343277 | 0.003710873
1429 | 451.4692 | 0.001788292 | -40 | 674.5 | -754.5 | 0 | 0.001650531 | 0.002795645 | 0.01079865 | 0.03664818 | 0.06192011 | 0.09325674 | 0.09969565 | 0.1017573 | 0.1037066 | 0.1037066 | 0.1052197 | 0.1052197 | 0.1052197 | 0.1052197 | 0.1052197 | 0.1052197 | 0.1052197 | 0.1052197 | 0.1052197 | 0.1052197 | 0.1052197 | 0.1052197 | 0.1052197 | 0.1052197 | 0.1052197 | 0.1052197 | 0.1052197 | 0.1052197 | 0.1052197 | 0.1052197 | 0.1052197 | 0.1052197 | 0.1052197 | 0.1052197 | 0.1052197 | 0.1052197 | 0.1052197 | 0.1052197 | 0.1052197 | 0.1052197 | 0.1052197 | 0.1052197 | 0.1052197 | 0.1052197 | 0.1052197 | 0.1052197 | 0.1052197 | 0.1052197 | 0.1052197 | 0.1052197 | 0.1052197 | 0.1052197 | 0.1052197 | 0.1037066 | 0.1037066 | 0.1017573 | 0.09969565 | 0.08807028 | 0.06318324 | 0.03892505 | 0.005282984 | 0 | 0 | 0 | 0.03516055 | 0.002967799
1429 | 444.674 | 0.001761375 | -30 | 684.5 | -744.5 | 0 | 0.001650531 | 0.002795645 | 0.01079865 | 0.03664818 | 0.06368149 | 0.09501812 | 0.101457 | 0.1035187 | 0.105468 | 0.105468 | 0.1069811 | 0.1069811 | 0.1069811 | 0.1069811 | 0.1069811 | 0.1069811 | 0.1069811 | 0.1069811 | 0.1069811 | 0.1069811 | 0.1069811 | 0.1069811 | 0.1069811 | 0.1069811 | 0.1069811 | 0.1069811 | 0.1069811 | 0.1069811 | 0.1069811 | 0.1069811 | 0.1069811 | 0.1069811 | 0.1069811 | 0.1069811 | 0.1069811 | 0.1069811 | 0.1069811 | 0.1069811 | 0.1069811 | 0.1069811 | 0.1069811 | 0.1069811 | 0.1069811 | 0.1069811 | 0.1069811 | 0.1069811 | 0.1069811 | 0.1069811 | 0.1069811 | 0.1069811 | 0.1069811 | 0.1069811 | 0.1069811 | 0.105468 | 0.105468 | 0.1035187 | 0.101457 | 0.08807028 | 0.06318324 | 0.03892505 | 0.005282984 | 0 | 0 | 0 | 0.02343277 | 0.003710873
1386 | 535.7172 | 0.002122002 | -20 | 673 | -713 | 0 | 0.001650531 | 0.002795645 | 0.01079865 | 0.03664818 | 0.06368149 | 0.09714012 | 0.103579 | 0.1056407 | 0.10759 | 0.10759 | 0.1091031 | 0.1091031 | 0.1091031 | 0.1091031 | 0.1091031 | 0.1091031 | 0.1091031 | 0.1091031 | 0.1091031 | 0.1091031 | 0.1091031 | 0.1091031 | 0.1091031 | 0.1091031 | 0.1091031 | 0.1091031 | 0.1091031 | 0.1091031 | 0.1091031 | 0.1091031 | 0.1091031 | 0.1091031 | 0.1091031 | 0.1091031 | 0.1091031 | 0.1091031 | 0.1091031 | 0.1091031 | 0.1091031 | 0.1091031 | 0.1091031 | 0.1091031 | 0.1091031 | 0.1091031 | 0.1091031 | 0.1091031 | 0.1091031 | 0.1091031 | 0.1091031 | 0.1091031 | 0.1091031 | 0.1091031 | 0.1091031 | 0.10759 | 0.10759 | 0.1056407 | 0.103579 | 0.08807028 | 0.06318324 | 0.03892505 | 0.005282984 | 0 | 0 | 0 | 0.006728979 | 0.002858369
1379 | 539.7117 | 0.002137824 | -10 | 679.5 | -699.5 | 0 | 0.001650531 | 0.002795645 | 0.01079865 | 0.03664818 | 0.06368149 | 0.09927794 | 0.1057168 | 0.1077785 | 0.1097278 | 0.1097278 | 0.1112409 | 0.1112409 | 0.1112409 | 0.1112409 | 0.1112409 | 0.1112409 | 0.1112409 | 0.1112409 | 0.1112409 | 0.1112409 | 0.1112409 | 0.1112409 | 0.1112409 | 0.1112409 | 0.1112409 | 0.1112409 | 0.1112409 | 0.1112409 | 0.1112409 | 0.1112409 | 0.1112409 | 0.1112409 | 0.1112409 | 0.1112409 | 0.1112409 | 0.1112409 | 0.1112409 | 0.1112409 | 0.1112409 | 0.1112409 | 0.1112409 | 0.1112409 | 0.1112409 | 0.1112409 | 0.1112409 | 0.1112409 | 0.1112409 | 0.1112409 | 0.1112409 | 0.1112409 | 0.1112409 | 0.1112409 | 0.1112409 | 0.1097278 | 0.1097278 | 0.1077785 | 0.1057168 | 0.08807028 | 0.06318324 | 0.03892505 | 0.005282984 | 0 | 0 | 0 | 0.004868248 | 0.003332566
1379 | 527.6128 | 0.0020899 | 0 | 689.5 | -689.5 | 0 | 0.001650531 | 0.002795645 | 0.01079865 | 0.03664818 | 0.06368149 | 0.09927794 | 0.1078067 | 0.1098684 | 0.1118177 | 0.1118177 | 0.1133308 | 0.1133308 | 0.1133308 | 0.1133308 | 0.1133308 | 0.1133308 | 0.1133308 | 0.1133308 | 0.1133308 | 0.1133308 | 0.1133308 | 0.1133308 | 0.1133308 | 0.1133308 | 0.1133308 | 0.1133308 | 0.1133308 | 0.1133308 | 0.1133308 | 0.1133308 | 0.1133308 | 0.1133308 | 0.1133308 | 0.1133308 | 0.1133308 | 0.1133308 | 0.1133308 | 0.1133308 | 0.1133308 | 0.1133308 | 0.1133308 | 0.1133308 | 0.1133308 | 0.1133308 | 0.1133308 | 0.1133308 | 0.1133308 | 0.1133308 | 0.1133308 | 0.1133308 | 0.1133308 | 0.1133308 | 0.1133308 | 0.1118177 | 0.1118177 | 0.1098684 | 0.1078067 | 0.08807028 | 0.06318324 | 0.03892505 | 0.005282984 | 0 | 0 | 0 | 0.004096665 | 0.004096665
1379 | 521.7972 | 0.002066864 | 10 | 699.5 | -679.5 | 0 | 0.001650531 | 0.002795645 | 0.01079865 | 0.03664818 | 0.06368149 | 0.09927794 | 0.1098736 | 0.1119353 | 0.1138846 | 0.1138846 | 0.1153977 | 0.1153977 | 0.1153977 | 0.1153977 | 0.1153977 | 0.1153977 | 0.1153977 | 0.1153977 | 0.1153977 | 0.1153977 | 0.1153977 | 0.1153977 | 0.1153977 | 0.1153977 | 0.1153977 | 0.1153977 | 0.1153977 | 0.1153977 | 0.1153977 | 0.1153977 | 0.1153977 | 0.1153977 | 0.1153977 | 0.1153977 | 0.1153977 | 0.1153977 | 0.1153977 | 0.1153977 | 0.1153977 | 0.1153977 | 0.1153977 | 0.1153977 | 0.1153977 | 0.1153977 | 0.1153977 | 0.1153977 | 0.1153977 | 0.1153977 | 0.1153977 | 0.1153977 | 0.1153977 | 0.1153977 | 0.1153977 | 0.1138846 | 0.1138846 | 0.1119353 | 0.1098736 | 0.09013714 | 0.06318324 | 0.03892505 | 0.005282984 | 0 | 0 | 0 | 0.003332566 | 0.004868248
1379 | 520.6769 | 0.002062426 | 20 | 709.5 | -669.5 | 0 | 0.001650531 | 0.002795645 | 0.01079865 | 0.03664818 | 0.06368149 | 0.09927794 | 0.111936 | 0.1139977 | 0.115947 | 0.115947 | 0.1174601 | 0.1174601 | 0.1174601 | 0.1174601 | 0.1174601 | 0.1174601 | 0.1174601 | 0.1174601 | 0.1174601 | 0.1174601 | 0.1174601 | 0.1174601 | 0.1174601 | 0.1174601 | 0.1174601 | 0.1174601 | 0.1174601 | 0.1174601 | 0.1174601 | 0.1174601 | 0.1174601 | 0.1174601 | 0.1174601 | 0.1174601 | 0.1174601 | 0.1174601 | 0.1174601 | 0.1174601 | 0.1174601 | 0.1174601 | 0.1174601 | 0.1174601 | 0.1174601 | 0.1174601 | 0.1174601 | 0.1174601 | 0.1174601 | 0.1174601 | 0.1174601 | 0.1174601 | 0.1174601 | 0.1174601 | 0.1174601 | 0.115947 | 0.115947 | 0.1139977 | 0.111936 | 0.09219957 | 0.06318324 | 0.03892505 | 0.005282984 | 0 | 0 | 0 | 0.002603032 | 0.006632054
1379 | 529.0117 | 0.002095441 | 30 | 719.5 | -659.5 | 0 | 0.001650531 | 0.002795645 | 0.01079865 | 0.03664818 | 0.06368149 | 0.09927794 | 0.111936 | 0.1160931 | 0.1180425 | 0.1180425 | 0.1195556 | 0.1195556 | 0.1195556 | 0.1195556 | 0.1195556 | 0.1195556 | 0.1195556 | 0.1195556 | 0.1195556 | 0.1195556 | 0.1195556 | 0.1195556 | 0.1195556 | 0.1195556 | 0.1195556 | 0.1195556 | 0.1195556 | 0.1195556 | 0.1195556 | 0.1195556 | 0.1195556 | 0.1195556 | 0.1195556 | 0.1195556 | 0.1195556 | 0.1195556 | 0.1195556 | 0.1195556 | 0.1195556 | 0.1195556 | 0.1195556 | 0.1195556 | 0.1195556 | 0.1195556 | 0.1195556 | 0.1195556 | 0.1195556 | 0.1195556 | 0.1195556 | 0.1195556 | 0.1195556 | 0.1195556 | 0.1195556 | 0.1180425 | 0.1180425 | 0.1160931 | 0.1140315 | 0.09429501 | 0.06318324 | 0.03892505 | 0.005282984 | 0 | 0 | 0 | 0.001873497 | 0.01401846
1380 | 538.3202 | 0.002132313 | 40 | 730 | -650 | 0 | 0.001650531 | 0.002795645 | 0.01079865 | 0.03664818 | 0.06368149 | 0.09927794 | 0.111936 | 0.1182255 | 0.1201748 | 0.1201748 | 0.1216879 | 0.1216879 | 0.1216879 | 0.1216879 | 0.1216879 | 0.1216879 | 0.1216879 | 0.1216879 | 0.1216879 | 0.1216879 | 0.1216879 | 0.1216879 | 0.1216879 | 0.1216879 | 0.1216879 | 0.1216879 | 0.1216879 | 0.1216879 | 0.1216879 | 0.1216879 | 0.1216879 | 0.1216879 | 0.1216879 | 0.1216879 | 0.1216879 | 0.1216879 | 0.1216879 | 0.1216879 | 0.1216879 | 0.1216879 | 0.1216879 | 0.1216879 | 0.1216879 | 0.1216879 | 0.1216879 | 0.1216879 | 0.1216879 | 0.1216879 | 0.1216879 | 0.1216879 | 0.1216879 | 0.1216879 | 0.1216879 | 0.1201748 | 0.1201748 | 0.1182255 | 0.1161638 | 0.09642732 | 0.06531555 | 0.03892505 | 0.005282984 | 0 | 0 | 0 | 0.001513107 | 0.02177418
1380 | 516.1121 | 0.002044345 | 30 | 720 | -660 | 0 | 0.001650531 | 0.002795645 | 0.01079865 | 0.03664818 | 0.06368149 | 0.09927794 | 0.111936 | 0.1202698 | 0.1222191 | 0.1222191 | 0.1237322 | 0.1237322 | 0.1237322 | 0.1237322 | 0.1237322 | 0.1237322 | 0.1237322 | 0.1237322 | 0.1237322 | 0.1237322 | 0.1237322 | 0.1237322 | 0.1237322 | 0.1237322 | 0.1237322 | 0.1237322 | 0.1237322 | 0.1237322 | 0.1237322 | 0.1237322 | 0.1237322 | 0.1237322 | 0.1237322 | 0.1237322 | 0.1237322 | 0.1237322 | 0.1237322 | 0.1237322 | 0.1237322 | 0.1237322 | 0.1237322 | 0.1237322 | 0.1237322 | 0.1237322 | 0.1237322 | 0.1237322 | 0.1237322 | 0.1237322 | 0.1237322 | 0.1237322 | 0.1237322 | 0.1237322 | 0.1237322 | 0.1222191 | 0.1222191 | 0.1202698 | 0.1182081 | 0.09847167 | 0.06531555 | 0.03892505 | 0.005282984 | 0 | 0 | 0 | 0.001909974 | 0.01438778
1380 | 516.532 | 0.002046008 | 20 | 710 | -670 | 0 | 0.001650531 | 0.002795645 | 0.01079865 | 0.03664818 | 0.06368149 | 0.09927794 | 0.113982 | 0.1223158 | 0.1242651 | 0.1242651 | 0.1257782 | 0.1257782 | 0.1257782 | 0.1257782 | 0.1257782 | 0.1257782 | 0.1257782 | 0.1257782 | 0.1257782 | 0.1257782 | 0.1257782 | 0.1257782 | 0.1257782 | 0.1257782 | 0.1257782 | 0.1257782 | 0.1257782 | 0.1257782 | 0.1257782 | 0.1257782 | 0.1257782 | 0.1257782 | 0.1257782 | 0.1257782 | 0.1257782 | 0.1257782 | 0.1257782 | 0.1257782 | 0.1257782 | 0.1257782 | 0.1257782 | 0.1257782 | 0.1257782 | 0.1257782 | 0.1257782 | 0.1257782 | 0.1257782 | 0.1257782 | 0.1257782 | 0.1257782 | 0.1257782 | 0.1257782 | 0.1257782 | 0.1242651 | 0.1242651 | 0.1223158 | 0.1202541 | 0.1005177 | 0.06531555 | 0.03892505 | 0.005282984 | 0 | 0 | 0 | 0.002639508 | 0.007001374
1379 | 547.0418 | 0.002166859 | 10 | 699.5 | -679.5 | 0 | 0.001650531 | 0.002795645 | 0.01079865 | 0.03664818 | 0.06368149 | 0.09927794 | 0.1161489 | 0.1244827 | 0.126432 | 0.126432 | 0.1279451 | 0.1279451 | 0.1279451 | 0.1279451 | 0.1279451 | 0.1279451 | 0.1279451 | 0.1279451 | 0.1279451 | 0.1279451 | 0.1279451 | 0.1279451 | 0.1279451 | 0.1279451 | 0.1279451 | 0.1279451 | 0.1279451 | 0.1279451 | 0.1279451 | 0.1279451 | 0.1279451 | 0.1279451 | 0.1279451 | 0.1279451 | 0.1279451 | 0.1279451 | 0.1279451 | 0.1279451 | 0.1279451 | 0.1279451 | 0.1279451 | 0.1279451 | 0.1279451 | 0.1279451 | 0.1279451 | 0.1279451 | 0.1279451 | 0.1279451 | 0.1279451 | 0.1279451 | 0.1279451 | 0.1279451 | 0.1279451 | 0.126432 | 0.126432 | 0.1244827 | 0.122421 | 0.1026845 | 0.06531555 | 0.03892505 | 0.005282984 | 0 | 0 | 0 | 0.003332566 | 0.004868248
1379 | 514.8993 | 0.002039541 | 0 | 689.5 | -689.5 | 0 | 0.001650531 | 0.002795645 | 0.01079865 | 0.03664818 | 0.06368149 | 0.09927794 | 0.1181884 | 0.1265222 | 0.1284715 | 0.1284715 | 0.1299846 | 0.1299846 | 0.1299846 | 0.1299846 | 0.1299846 | 0.1299846 | 0.1299846 | 0.1299846 | 0.1299846 | 0.1299846 | 0.1299846 | 0.1299846 | 0.1299846 | 0.1299846 | 0.1299846 | 0.1299846 | 0.1299846 | 0.1299846 | 0.1299846 | 0.1299846 | 0.1299846 | 0.1299846 | 0.1299846 | 0.1299846 | 0.1299846 | 0.1299846 | 0.1299846 | 0.1299846 | 0.1299846 | 0.1299846 | 0.1299846 | 0.1299846 | 0.1299846 | 0.1299846 | 0.1299846 | 0.1299846 | 0.1299846 | 0.1299846 | 0.1299846 | 0.1299846 | 0.1299846 | 0.1299846 | 0.1299846 | 0.1284715 | 0.1284715 | 0.1265222 | 0.1244605 | 0.1026845 | 0.06531555 | 0.03892505 | 0.005282984 | 0 | 0 | 0 | 0.00602618 | 0.004096665
1380 | 516.9538 | 0.002047679 | -10 | 680 | -700 | 0 | 0.001650531 | 0.002795645 | 0.01079865 | 0.03664818 | 0.06368149 | 0.1013256 | 0.1202361 | 0.1285699 | 0.1305192 | 0.1305192 | 0.1320323 | 0.1320323 | 0.1320323 | 0.1320323 | 0.1320323 | 0.1320323 | 0.1320323 | 0.1320323 | 0.1320323 | 0.1320323 | 0.1320323 | 0.1320323 | 0.1320323 | 0.1320323 | 0.1320323 | 0.1320323 | 0.1320323 | 0.1320323 | 0.1320323 | 0.1320323 | 0.1320323 | 0.1320323 | 0.1320323 | 0.1320323 | 0.1320323 | 0.1320323 | 0.1320323 | 0.1320323 | 0.1320323 | 0.1320323 | 0.1320323 | 0.1320323 | 0.1320323 | 0.1320323 | 0.1320323 | 0.1320323 | 0.1320323 | 0.1320323 | 0.1320323 | 0.1320323 | 0.1320323 | 0.1320323 | 0.1320323 | 0.1305192 | 0.1305192 | 0.1285699 | 0.1265082 | 0.1026845 | 0.06531555 | 0.03892505 | 0.005282984 | 0 | 0 | 0 | 0.009301052 | 0.003369043
1379 | 532.0996 | 0.002107672 | -20 | 669.5 | -709.5 | 0 | 0.001650531 | 0.002795645 | 0.01079865 | 0.03664818 | 0.06368149 | 0.1034333 | 0.1223438 | 0.1306776 | 0.1326269 | 0.1326269 | 0.13414 | 0.13414 | 0.13414 | 0.13414 | 0.13414 | 0.13414 | 0.13414 | 0.13414 | 0.13414 | 0.13414 | 0.13414 | 0.13414 | 0.13414 | 0.13414 | 0.13414 | 0.13414 | 0.13414 | 0.13414 | 0.13414 | 0.13414 | 0.13414 | 0.13414 | 0.13414 | 0.13414 | 0.13414 | 0.13414 | 0.13414 | 0.13414 | 0.13414 | 0.13414 | 0.13414 | 0.13414 | 0.13414 | 0.13414 | 0.13414 | 0.13414 | 0.13414 | 0.13414 | 0.13414 | 0.13414 | 0.13414 | 0.13414 | 0.13414 | 0.1326269 | 0.1326269 | 0.1306776 | 0.1286159 | 0.1026845 | 0.06531555 | 0.03892505 | 0.005282984 | 0 | 0 | 0 | 0.01285778 | 0.002603032
1379 | 516.3916 | 0.002045452 | -30 | 659.5 | -719.5 | 0 | 0.001650531 | 0.002795645 | 0.01079865 | 0.03664818 | 0.06368149 | 0.1054787 | 0.1243893 | 0.132723 | 0.1346723 | 0.1346723 | 0.1361854 | 0.1361854 | 0.1361854 | 0.1361854 | 0.1361854 | 0.1361854 | 0.1361854 | 0.1361854 | 0.1361854 | 0.1361854 | 0.1361854 | 0.1361854 | 0.1361854 | 0.1361854 | 0.1361854 | 0.1361854 | 0.1361854 | 0.1361854 | 0.1361854 | 0.1361854 | 0.1361854 | 0.1361854 | 0.1361854 | 0.1361854 | 0.1361854 | 0.1361854 | 0.1361854 | 0.1361854 | 0.1361854 | 0.1361854 | 0.1361854 | 0.1361854 | 0.1361854 | 0.1361854 | 0.1361854 | 0.1361854 | 0.1361854 | 0.1361854 | 0.1361854 | 0.1361854 | 0.1361854 | 0.1361854 | 0.1361854 | 0.1346723 | 0.1346723 | 0.132723 | 0.1286159 | 0.1026845 | 0.06531555 | 0.03892505 | 0.005282984 | 0 | 0 | 0 | 0.01993507 | 0.001873497
1379 | 514.0943 | 0.002036353 | -40 | 649.5 | -729.5 | 0 | 0.001650531 | 0.002795645 | 0.01079865 | 0.03664818 | 0.06571784 | 0.1075151 | 0.1264256 | 0.1347594 | 0.1367087 | 0.1367087 | 0.1382218 | 0.1382218 | 0.1382218 | 0.1382218 | 0.1382218 | 0.1382218 | 0.1382218 | 0.1382218 | 0.1382218 | 0.1382218 | 0.1382218 | 0.1382218 | 0.1382218 | 0.1382218 | 0.1382218 | 0.1382218 | 0.1382218 | 0.1382218 | 0.1382218 | 0.1382218 | 0.1382218 | 0.1382218 | 0.1382218 | 0.1382218 | 0.1382218 | 0.1382218 | 0.1382218 | 0.1382218 | 0.1382218 | 0.1382218 | 0.1382218 | 0.1382218 | 0.1382218 | 0.1382218 | 0.1382218 | 0.1382218 | 0.1382218 | 0.1382218 | 0.1382218 | 0.1382218 | 0.1382218 | 0.1382218 | 0.1382218 | 0.1367087 | 0.1367087 | 0.1347594 | 0.1286159 | 0.1026845 | 0.06531555 | 0.03892505 | 0.005282984 | 0 | 0 | 0 | 0.02701235 | 0.001513107
1379 | 507.6055 | 0.00201065 | -30 | 659.5 | -719.5 | 0 | 0.001650531 | 0.002795645 | 0.01079865 | 0.03664818 | 0.06571784 | 0.1095257 | 0.1284363 | 0.13677 | 0.1387193 | 0.1387193 | 0.1402324 | 0.1402324 | 0.1402324 | 0.1402324 | 0.1402324 | 0.1402324 | 0.1402324 | 0.1402324 | 0.1402324 | 0.1402324 | 0.1402324 | 0.1402324 | 0.1402324 | 0.1402324 | 0.1402324 | 0.1402324 | 0.1402324 | 0.1402324 | 0.1402324 | 0.1402324 | 0.1402324 | 0.1402324 | 0.1402324 | 0.1402324 | 0.1402324 | 0.1402324 | 0.1402324 | 0.1402324 | 0.1402324 | 0.1402324 | 0.1402324 | 0.1402324 | 0.1402324 | 0.1402324 | 0.1402324 | 0.1402324 | 0.1402324 | 0.1402324 | 0.1402324 | 0.1402324 | 0.1402324 | 0.1402324 | 0.1402324 | 0.1387193 | 0.1387193 | 0.13677 | 0.1286159 | 0.1026845 | 0.06531555 | 0.03892505 | 0.005282984 | 0 | 0 | 0 | 0.01993507 | 0.001873497
1379 | 524.8078 | 0.002078789 | -20 | 669.5 | -709.5 | 0 | 0.001650531 | 0.002795645 | 0.01079865 | 0.03664818 | 0.06571784 | 0.1116045 | 0.130515 | 0.1388488 | 0.1407981 | 0.1407981 | 0.1423112 | 0.1423112 | 0.1423112 | 0.1423112 | 0.1423112 | 0.1423112 | 0.1423112 | 0.1423112 | 0.1423112 | 0.1423112 | 0.1423112 | 0.1423112 | 0.1423112 | 0.1423112 | 0.1423112 | 0.1423112 | 0.1423112 | 0.1423112 | 0.1423112 | 0.1423112 | 0.1423112 | 0.1423112 | 0.1423112 | 0.1423112 | 0.1423112 | 0.1423112 | 0.1423112 | 0.1423112 | 0.1423112 | 0.1423112 | 0.1423112 | 0.1423112 | 0.1423112 | 0.1423112 | 0.1423112 | 0.1423112 | 0.1423112 | 0.1423112 | 0.1423112 | 0.1423112 | 0.1423112 | 0.1423112 | 0.1423112 | 0.1407981 | 0.1407981 | 0.1388488 | 0.1306947 | 0.1026845 | 0.06531555 | 0.03892505 | 0.005282984 | 0 | 0 | 0 | 0.01285778 | 0.002603032
1379 | 536.9004 | 0.002126689 | -10 | 679.5 | -699.5 | 0 | 0.001650531 | 0.002795645 | 0.01079865 | 0.03664818 | 0.06571784 | 0.1137312 | 0.1326417 | 0.1409755 | 0.1429248 | 0.1429248 | 0.1444379 | 0.1444379 | 0.1444379 | 0.1444379 | 0.1444379 | 0.1444379 | 0.1444379 | 0.1444379 | 0.1444379 | 0.1444379 | 0.1444379 | 0.1444379 | 0.1444379 | 0.1444379 | 0.1444379 | 0.1444379 | 0.1444379 | 0.1444379 | 0.1444379 | 0.1444379 | 0.1444379 | 0.1444379 | 0.1444379 | 0.1444379 | 0.1444379 | 0.1444379 | 0.1444379 | 0.1444379 | 0.1444379 | 0.1444379 | 0.1444379 | 0.1444379 | 0.1444379 | 0.1444379 | 0.1444379 | 0.1444379 | 0.1444379 | 0.1444379 | 0.1444379 | 0.1444379 | 0.1444379 | 0.1444379 | 0.1444379 | 0.1429248 | 0.1429248 | 0.1409755 | 0.1328214 | 0.1026845 | 0.06531555 | 0.03892505 | 0.005282984 | 0 | 0 | 0 | 0.009145106 | 0.003332566
1380 | 495.8829 | 0.001964216 | 0 | 690 | -690 | 0 | 0.001650531 | 0.002795645 | 0.01079865 | 0.03664818 | 0.06571784 | 0.1137312 | 0.1346059 | 0.1429397 | 0.144889 | 0.144889 | 0.1464021 | 0.1464021 | 0.1464021 | 0.1464021 | 0.1464021 | 0.1464021 | 0.1464021 | 0.1464021 | 0.1464021 | 0.1464021 | 0.1464021 | 0.1464021 | 0.1464021 | 0.1464021 | 0.1464021 | 0.1464021 | 0.1464021 | 0.1464021 | 0.1464021 | 0.1464021 | 0.1464021 | 0.1464021 | 0.1464021 | 0.1464021 | 0.1464021 | 0.1464021 | 0.1464021 | 0.1464021 | 0.1464021 | 0.1464021 | 0.1464021 | 0.1464021 | 0.1464021 | 0.1464021 | 0.1464021 | 0.1464021 | 0.1464021 | 0.1464021 | 0.1464021 | 0.1464021 | 0.1464021 | 0.1464021 | 0.1464021 | 0.144889 | 0.144889 | 0.1429397 | 0.1347856 | 0.1026845 | 0.06531555 | 0.03892505 | 0.005282984 | 0 | 0 | 0 | 0.006182126 | 0.0061235
1379 | 523.5874 | 0.002073955 | 10 | 699.5 | -679.5 | 0 | 0.001650531 | 0.002795645 | 0.01079865 | 0.03664818 | 0.06571784 | 0.1137312 | 0.1366799 | 0.1450137 | 0.146963 | 0.146963 | 0.1484761 | 0.1484761 | 0.1484761 | 0.1484761 | 0.1484761 | 0.1484761 | 0.1484761 | 0.1484761 | 0.1484761 | 0.1484761 | 0.1484761 | 0.1484761 | 0.1484761 | 0.1484761 | 0.1484761 | 0.1484761 | 0.1484761 | 0.1484761 | 0.1484761 | 0.1484761 | 0.1484761 | 0.1484761 | 0.1484761 | 0.1484761 | 0.1484761 | 0.1484761 | 0.1484761 | 0.1484761 | 0.1484761 | 0.1484761 | 0.1484761 | 0.1484761 | 0.1484761 | 0.1484761 | 0.1484761 | 0.1484761 | 0.1484761 | 0.1484761 | 0.1484761 | 0.1484761 | 0.1484761 | 0.1484761 | 0.1484761 | 0.146963 | 0.146963 | 0.1450137 | 0.1368595 | 0.1047585 | 0.06531555 | 0.03892505 | 0.005282984 | 0 | 0 | 0 | 0.003332566 | 0.009022609
1379 | 503.2998 | 0.001993595 | 20 | 709.5 | -669.5 | 0 | 0.001650531 | 0.002795645 | 0.01079865 | 0.03664818 | 0.06571784 | 0.1137312 | 0.1386735 | 0.1470073 | 0.1489566 | 0.1489566 | 0.1504697 | 0.1504697 | 0.1504697 | 0.1504697 | 0.1504697 | 0.1504697 | 0.1504697 | 0.1504697 | 0.1504697 | 0.1504697 | 0.1504697 | 0.1504697 | 0.1504697 | 0.1504697 | 0.1504697 | 0.1504697 | 0.1504697 | 0.1504697 | 0.1504697 | 0.1504697 | 0.1504697 | 0.1504697 | 0.1504697 | 0.1504697 | 0.1504697 | 0.1504697 | 0.1504697 | 0.1504697 | 0.1504697 | 0.1504697 | 0.1504697 | 0.1504697 | 0.1504697 | 0.1504697 | 0.1504697 | 0.1504697 | 0.1504697 | 0.1504697 | 0.1504697 | 0.1504697 | 0.1504697 | 0.1504697 | 0.1504697 | 0.1489566 | 0.1489566 | 0.1470073 | 0.1388531 | 0.1067521 | 0.06531555 | 0.03892505 | 0.005282984 | 0 | 0 | 0 | 0.002603032 | 0.01341863
1379 | 524.4064 | 0.002077199 | 30 | 719.5 | -659.5 | 0 | 0.001650531 | 0.002795645 | 0.01079865 | 0.03664818 | 0.06571784 | 0.1137312 | 0.1386735 | 0.1490845 | 0.1510338 | 0.1510338 | 0.1525469 | 0.1525469 | 0.1525469 | 0.1525469 | 0.1525469 | 0.1525469 | 0.1525469 | 0.1525469 | 0.1525469 | 0.1525469 | 0.1525469 | 0.1525469 | 0.1525469 | 0.1525469 | 0.1525469 | 0.1525469 | 0.1525469 | 0.1525469 | 0.1525469 | 0.1525469 | 0.1525469 | 0.1525469 | 0.1525469 | 0.1525469 | 0.1525469 | 0.1525469 | 0.1525469 | 0.1525469 | 0.1525469 | 0.1525469 | 0.1525469 | 0.1525469 | 0.1525469 | 0.1525469 | 0.1525469 | 0.1525469 | 0.1525469 | 0.1525469 | 0.1525469 | 0.1525469 | 0.1525469 | 0.1525469 | 0.1525469 | 0.1510338 | 0.1510338 | 0.1490845 | 0.1409303 | 0.1088293 | 0.06531555 | 0.03892505 | 0.005282984 | 0 | 0 | 0 | 0.001873497 | 0.0254325
1379 | 510.5218 | 0.002022202 | 40 | 729.5 | -649.5 | 0 | 0.001650531 | 0.002795645 | 0.01079865 | 0.03664818 | 0.06571784 | 0.1137312 | 0.1386735 | 0.1511067 | 0.153056 | 0.153056 | 0.1545691 | 0.1545691 | 0.1545691 | 0.1545691 | 0.1545691 | 0.1545691 | 0.1545691 | 0.1545691 | 0.1545691 | 0.1545691 | 0.1545691 | 0.1545691 | 0.1545691 | 0.1545691 | 0.1545691 | 0.1545691 | 0.1545691 | 0.1545691 | 0.1545691 | 0.1545691 | 0.1545691 | 0.1545691 | 0.1545691 | 0.1545691 | 0.1545691 | 0.1545691 | 0.1545691 | 0.1545691 | 0.1545691 | 0.1545691 | 0.1545691 | 0.1545691 | 0.1545691 | 0.1545691 | 0.1545691 | 0.1545691 | 0.1545691 | 0.1545691 | 0.1545691 | 0.1545691 | 0.1545691 | 0.1545691 | 0.1545691 | 0.153056 | 0.153056 | 0.1511067 | 0.1429525 | 0.1108515 | 0.06733775 | 0.03892505 | 0.005282984 | 0 | 0 | 0 | 0.001513107 | 0.03744636
1379 | 529.185 | 0.002096127 | 30 | 719.5 | -659.5 | 0 | 0.001650531 | 0.002795645 | 0.01079865 | 0.03664818 | 0.06571784 | 0.1137312 | 0.1386735 | 0.1532028 | 0.1551521 | 0.1551521 | 0.1566652 | 0.1566652 | 0.1566652 | 0.1566652 | 0.1566652 | 0.1566652 | 0.1566652 | 0.1566652 | 0.1566652 | 0.1566652 | 0.1566652 | 0.1566652 | 0.1566652 | 0.1566652 | 0.1566652 | 0.1566652 | 0.1566652 | 0.1566652 | 0.1566652 | 0.1566652 | 0.1566652 | 0.1566652 | 0.1566652 | 0.1566652 | 0.1566652 | 0.1566652 | 0.1566652 | 0.1566652 | 0.1566652 | 0.1566652 | 0.1566652 | 0.1566652 | 0.1566652 | 0.1566652 | 0.1566652 | 0.1566652 | 0.1566652 | 0.1566652 | 0.1566652 | 0.1566652 | 0.1566652 | 0.1566652 | 0.1566652 | 0.1551521 | 0.1551521 | 0.1532028 | 0.1450487 | 0.1129476 | 0.06733775 | 0.03892505 | 0.005282984 | 0 | 0 | 0 | 0.001873497 | 0.0254325
1379 | 511.1649 | 0.002024749 | 20 | 709.5 | -669.5 | 0 | 0.001650531 | 0.002795645 | 0.01079865 | 0.03664818 | 0.06571784 | 0.1137312 | 0.1406982 | 0.1552275 | 0.1571769 | 0.1571769 | 0.15869 | 0.15869 | 0.15869 | 0.15869 | 0.15869 | 0.15869 | 0.15869 | 0.15869 | 0.15869 | 0.15869 | 0.15869 | 0.15869 | 0.15869 | 0.15869 | 0.15869 | 0.15869 | 0.15869 | 0.15869 | 0.15869 | 0.15869 | 0.15869 | 0.15869 | 0.15869 | 0.15869 | 0.15869 | 0.15869 | 0.15869 | 0.15869 | 0.15869 | 0.15869 | 0.15869 | 0.15869 | 0.15869 | 0.15869 | 0.15869 | 0.15869 | 0.15869 | 0.15869 | 0.15869 | 0.15869 | 0.15869 | 0.15869 | 0.15869 | 0.1571769 | 0.1571769 | 0.1552275 | 0.1470734 | 0.1149724 | 0.06733775 | 0.03892505 | 0.005282984 | 0 | 0 | 0 | 0.002603032 | 0.01341863
1380 | 529.3975 | 0.002096969 | 10 | 700 | -680 | 0 | 0.001650531 | 0.002795645 | 0.01079865 | 0.03664818 | 0.06571784 | 0.1137312 | 0.1427952 | 0.1573245 | 0.1592738 | 0.1592738 | 0.1607869 | 0.1607869 | 0.1607869 | 0.1607869 | 0.1607869 | 0.1607869 | 0.1607869 | 0.1607869 | 0.1607869 | 0.1607869 | 0.1607869 | 0.1607869 | 0.1607869 | 0.1607869 | 0.1607869 | 0.1607869 | 0.1607869 | 0.1607869 | 0.1607869 | 0.1607869 | 0.1607869 | 0.1607869 | 0.1607869 | 0.1607869 | 0.1607869 | 0.1607869 | 0.1607869 | 0.1607869 | 0.1607869 | 0.1607869 | 0.1607869 | 0.1607869 | 0.1607869 | 0.1607869 | 0.1607869 | 0.1607869 | 0.1607869 | 0.1607869 | 0.1607869 | 0.1607869 | 0.1607869 | 0.1607869 | 0.1607869 | 0.1592738 | 0.1592738 | 0.1573245 | 0.1491704 | 0.1170693 | 0.06733775 | 0.03892505 | 0.005282984 | 0 | 0 | 0 | 0.003369043 | 0.009175193
1350 | 523.9183 | 0.002075266 | 0 | 675 | -675 | 0 | 0.001650531 | 0.002795645 | 0.01079865 | 0.03664818 | 0.06571784 | 0.1137312 | 0.1448705 | 0.1593998 | 0.1613491 | 0.1613491 | 0.1628622 | 0.1628622 | 0.1628622 | 0.1628622 | 0.1628622 | 0.1628622 | 0.1628622 | 0.1628622 | 0.1628622 | 0.1628622 | 0.1628622 | 0.1628622 | 0.1628622 | 0.1628622 | 0.1628622 | 0.1628622 | 0.1628622 | 0.1628622 | 0.1628622 | 0.1628622 | 0.1628622 | 0.1628622 | 0.1628622 | 0.1628622 | 0.1628622 | 0.1628622 | 0.1628622 | 0.1628622 | 0.1628622 | 0.1628622 | 0.1628622 | 0.1628622 | 0.1628622 | 0.1628622 | 0.1628622 | 0.1628622 | 0.1628622 | 0.1628622 | 0.1628622 | 0.1628622 | 0.1628622 | 0.1628622 | 0.1628622 | 0.1613491 | 0.1613491 | 0.1593998 | 0.1512457 | 0.1170693 | 0.06733775 | 0.03892505 | 0.005282984 | 0 | 0 | 0 | 0.003004276 | 0.003004276
1350 | 518.8908 | 0.002055352 | -10 | 665 | -685 | 0 | 0.001650531 | 0.002795645 | 0.01079865 | 0.03664818 | 0.06571784 | 0.1137312 | 0.1469258 | 0.1614551 | 0.1634044 | 0.1634044 | 0.1649176 | 0.1649176 | 0.1649176 | 0.1649176 | 0.1649176 | 0.1649176 | 0.1649176 | 0.1649176 | 0.1649176 | 0.1649176 | 0.1649176 | 0.1649176 | 0.1649176 | 0.1649176 | 0.1649176 | 0.1649176 | 0.1649176 | 0.1649176 | 0.1649176 | 0.1649176 | 0.1649176 | 0.1649176 | 0.1649176 | 0.1649176 | 0.1649176 | 0.1649176 | 0.1649176 | 0.1649176 | 0.1649176 | 0.1649176 | 0.1649176 | 0.1649176 | 0.1649176 | 0.1649176 | 0.1649176 | 0.1649176 | 0.1649176 | 0.1649176 | 0.1649176 | 0.1649176 | 0.1649176 | 0.1649176 | 0.1649176 | 0.1634044 | 0.1634044 | 0.1614551 | 0.1512457 | 0.1170693 | 0.06733775 | 0.03892505 | 0.005282984 | 0 | 0 | 0 | 0.005485215 | 0.002274741
1352 | 519.9221 | 0.002059436 | -20 | 656 | -696 | 0 | 0.001650531 | 0.002795645 | 0.01079865 | 0.03664818 | 0.06571784 | 0.1157907 | 0.1489853 | 0.1635146 | 0.1654639 | 0.1654639 | 0.166977 | 0.166977 | 0.166977 | 0.166977 | 0.166977 | 0.166977 | 0.166977 | 0.166977 | 0.166977 | 0.166977 | 0.166977 | 0.166977 | 0.166977 | 0.166977 | 0.166977 | 0.166977 | 0.166977 | 0.166977 | 0.166977 | 0.166977 | 0.166977 | 0.166977 | 0.166977 | 0.166977 | 0.166977 | 0.166977 | 0.166977 | 0.166977 | 0.166977 | 0.166977 | 0.166977 | 0.166977 | 0.166977 | 0.166977 | 0.166977 | 0.166977 | 0.166977 | 0.166977 | 0.166977 | 0.166977 | 0.166977 | 0.166977 | 0.166977 | 0.1654639 | 0.1654639 | 0.1635146 | 0.1512457 | 0.1170693 | 0.06733775 | 0.03892505 | 0.005282984 | 0 | 0 | 0 | 0.01146659 | 0.00161816
1352 | 532.5585 | 0.00210949 | -30 | 646 | -706 | 0 | 0.001650531 | 0.002795645 | 0.01079865 | 0.03664818 | 0.06571784 | 0.1179002 | 0.1510948 | 0.1656241 | 0.1675734 | 0.1675734 | 0.1690865 | 0.1690865 | 0.1690865 | 0.1690865 | 0.1690865 | 0.1690865 | 0.1690865 | 0.1690865 | 0.1690865 | 0.1690865 | 0.1690865 | 0.1690865 | 0.1690865 | 0.1690865 | 0.1690865 | 0.1690865 | 0.1690865 | 0.1690865 | 0.1690865 | 0.1690865 | 0.1690865 | 0.1690865 | 0.1690865 | 0.1690865 | 0.1690865 | 0.1690865 | 0.1690865 | 0.1690865 | 0.1690865 | 0.1690865 | 0.1690865 | 0.1690865 | 0.1690865 | 0.1690865 | 0.1690865 | 0.1690865 | 0.1690865 | 0.1690865 | 0.1690865 | 0.1690865 | 0.1690865 | 0.1690865 | 0.1690865 | 0.1675734 | 0.1675734 | 0.1656241 | 0.1512457 | 0.1170693 | 0.06733775 | 0.03892505 | 0.005282984 | 0 | 0 | 0 | 0.0169042 | 0.001513107
1352 | 503.4534 | 0.001994203 | -40 | 636 | -716 | 0 | 0.001650531 | 0.002795645 | 0.01079865 | 0.03664818 | 0.06571784 | 0.1198944 | 0.153089 | 0.1676183 | 0.1695676 | 0.1695676 | 0.1710807 | 0.1710807 | 0.1710807 | 0.1710807 | 0.1710807 | 0.1710807 | 0.1710807 | 0.1710807 | 0.1710807 | 0.1710807 | 0.1710807 | 0.1710807 | 0.1710807 | 0.1710807 | 0.1710807 | 0.1710807 | 0.1710807 | 0.1710807 | 0.1710807 | 0.1710807 | 0.1710807 | 0.1710807 | 0.1710807 | 0.1710807 | 0.1710807 | 0.1710807 | 0.1710807 | 0.1710807 | 0.1710807 | 0.1710807 | 0.1710807 | 0.1710807 | 0.1710807 | 0.1710807 | 0.1710807 | 0.1710807 | 0.1710807 | 0.1710807 | 0.1710807 | 0.1710807 | 0.1710807 | 0.1710807 | 0.1710807 | 0.1695676 | 0.1695676 | 0.1656241 | 0.1512457 | 0.1170693 | 0.06733775 | 0.03892505 | 0.005282984 | 0 | 0 | 0 | 0.02793023 | 0.001513107
1352 | 549.9112 | 0.002178225 | -30 | 646 | -706 | 0 | 0.001650531 | 0.002795645 | 0.01079865 | 0.03664818 | 0.06571784 | 0.1220726 | 0.1552672 | 0.1697965 | 0.1717458 | 0.1717458 | 0.1732589 | 0.1732589 | 0.1732589 | 0.1732589 | 0.1732589 | 0.1732589 | 0.1732589 | 0.1732589 | 0.1732589 | 0.1732589 | 0.1732589 | 0.1732589 | 0.1732589 | 0.1732589 | 0.1732589 | 0.1732589 | 0.1732589 | 0.1732589 | 0.1732589 | 0.1732589 | 0.1732589 | 0.1732589 | 0.1732589 | 0.1732589 | 0.1732589 | 0.1732589 | 0.1732589 | 0.1732589 | 0.1732589 | 0.1732589 | 0.1732589 | 0.1732589 | 0.1732589 | 0.1732589 | 0.1732589 | 0.1732589 | 0.1732589 | 0.1732589 | 0.1732589 | 0.1732589 | 0.1732589 | 0.1732589 | 0.1732589 | 0.1717458 | 0.1717458 | 0.1678023 | 0.1512457 | 0.1170693 | 0.06733775 | 0.03892505 | 0.005282984 | 0 | 0 | 0 | 0.0169042 | 0.001513107
1352 | 501.3341 | 0.001985809 | -20 | 656 | -696 | 0 | 0.001650531 | 0.002795645 | 0.01079865 | 0.03664818 | 0.06571784 | 0.1240584 | 0.157253 | 0.1717823 | 0.1737316 | 0.1737316 | 0.1752447 | 0.1752447 | 0.1752447 | 0.1752447 | 0.1752447 | 0.1752447 | 0.1752447 | 0.1752447 | 0.1752447 | 0.1752447 | 0.1752447 | 0.1752447 | 0.1752447 | 0.1752447 | 0.1752447 | 0.1752447 | 0.1752447 | 0.1752447 | 0.1752447 | 0.1752447 | 0.1752447 | 0.1752447 | 0.1752447 | 0.1752447 | 0.1752447 | 0.1752447 | 0.1752447 | 0.1752447 | 0.1752447 | 0.1752447 | 0.1752447 | 0.1752447 | 0.1752447 | 0.1752447 | 0.1752447 | 0.1752447 | 0.1752447 | 0.1752447 | 0.1752447 | 0.1752447 | 0.1752447 | 0.1752447 | 0.1752447 | 0.1737316 | 0.1737316 | 0.1697881 | 0.1512457 | 0.1170693 | 0.06733775 | 0.03892505 | 0.005282984 | 0 | 0 | 0 | 0.01146659 | 0.001725632
1352 | 544.7575 | 0.002157811 | -10 | 666 | -686 | 0 | 0.001650531 | 0.002795645 | 0.01079865 | 0.03664818 | 0.06571784 | 0.1240584 | 0.1594108 | 0.1739401 | 0.1758894 | 0.1758894 | 0.1774025 | 0.1774025 | 0.1774025 | 0.1774025 | 0.1774025 | 0.1774025 | 0.1774025 | 0.1774025 | 0.1774025 | 0.1774025 | 0.1774025 | 0.1774025 | 0.1774025 | 0.1774025 | 0.1774025 | 0.1774025 | 0.1774025 | 0.1774025 | 0.1774025 | 0.1774025 | 0.1774025 | 0.1774025 | 0.1774025 | 0.1774025 | 0.1774025 | 0.1774025 | 0.1774025 | 0.1774025 | 0.1774025 | 0.1774025 | 0.1774025 | 0.1774025 | 0.1774025 | 0.1774025 | 0.1774025 | 0.1774025 | 0.1774025 | 0.1774025 | 0.1774025 | 0.1774025 | 0.1774025 | 0.1774025 | 0.1774025 | 0.1758894 | 0.1758894 | 0.1719459 | 0.1512457 | 0.1170693 | 0.06733775 | 0.03892505 | 0.005282984 | 0 | 0 | 0 | 0.006028976 | 0.0032015
1352 | 517.8158 | 0.002051093 | 0 | 676 | -676 | 0 | 0.001650531 | 0.002795645 | 0.01079865 | 0.03664818 | 0.06571784 | 0.1240584 | 0.1614619 | 0.1759912 | 0.1779405 | 0.1779405 | 0.1794536 | 0.1794536 | 0.1794536 | 0.1794536 | 0.1794536 | 0.1794536 | 0.1794536 | 0.1794536 | 0.1794536 | 0.1794536 | 0.1794536 | 0.1794536 | 0.1794536 | 0.1794536 | 0.1794536 | 0.1794536 | 0.1794536 | 0.1794536 | 0.1794536 | 0.1794536 | 0.1794536 | 0.1794536 | 0.1794536 | 0.1794536 | 0.1794536 | 0.1794536 | 0.1794536 | 0.1794536 | 0.1794536 | 0.1794536 | 0.1794536 | 0.1794536 | 0.1794536 | 0.1794536 | 0.1794536 | 0.1794536 | 0.1794536 | 0.1794536 | 0.1794536 | 0.1794536 | 0.1794536 | 0.1794536 | 0.1794536 | 0.1779405 | 0.1779405 | 0.173997 | 0.1532967 | 0.1170693 | 0.06733775 | 0.03892505 | 0.005282984 | 0 | 0 | 0 | 0.003077229 | 0.004677368
1352 | 522.6842 | 0.002070377 | 10 | 686 | -666 | 0 | 0.001650531 | 0.002795645 | 0.01079865 | 0.03664818 | 0.06571784 | 0.1240584 | 0.1614619 | 0.1780616 | 0.1800109 | 0.1800109 | 0.181524 | 0.181524 | 0.181524 | 0.181524 | 0.181524 | 0.181524 | 0.181524 | 0.181524 | 0.181524 | 0.181524 | 0.181524 | 0.181524 | 0.181524 | 0.181524 | 0.181524 | 0.181524 | 0.181524 | 0.181524 | 0.181524 | 0.181524 | 0.181524 | 0.181524 | 0.181524 | 0.181524 | 0.181524 | 0.181524 | 0.181524 | 0.181524 | 0.181524 | 0.181524 | 0.181524 | 0.181524 | 0.181524 | 0.181524 | 0.181524 | 0.181524 | 0.181524 | 0.181524 | 0.181524 | 0.181524 | 0.181524 | 0.181524 | 0.181524 | 0.1800109 | 0.1800109 | 0.1760674 | 0.1553671 | 0.1170693 | 0.06733775 | 0.03892505 | 0.005282984 | 0 | 0 | 0 | 0.002347695 | 0.009113257
1352 | 537.787 | 0.0021302 | 20 | 696 | -656 | 0 | 0.001650531 | 0.002795645 | 0.01079865 | 0.03664818 | 0.06571784 | 0.1240584 | 0.1614619 | 0.1801918 | 0.1821411 | 0.1821411 | 0.1836542 | 0.1836542 | 0.1836542 | 0.1836542 | 0.1836542 | 0.1836542 | 0.1836542 | 0.1836542 | 0.1836542 | 0.1836542 | 0.1836542 | 0.1836542 | 0.1836542 | 0.1836542 | 0.1836542 | 0.1836542 | 0.1836542 | 0.1836542 | 0.1836542 | 0.1836542 | 0.1836542 | 0.1836542 | 0.1836542 | 0.1836542 | 0.1836542 | 0.1836542 | 0.1836542 | 0.1836542 | 0.1836542 | 0.1836542 | 0.1836542 | 0.1836542 | 0.1836542 | 0.1836542 | 0.1836542 | 0.1836542 | 0.1836542 | 0.1836542 | 0.1836542 | 0.1836542 | 0.1836542 | 0.1836542 | 0.1836542 | 0.1821411 | 0.1821411 | 0.1781976 | 0.1574973 | 0.1191995 | 0.06733775 | 0.03892505 | 0.005282984 | 0 | 0 | 0 | 0.00161816 | 0.01686036
1352 | 550.4233 | 0.002180253 | 30 | 706 | -646 | 0 | 0.001650531 | 0.002795645 | 0.01079865 | 0.03664818 | 0.06571784 | 0.1240584 | 0.1614619 | 0.182372 | 0.1843213 | 0.1843213 | 0.1858345 | 0.1858345 | 0.1858345 | 0.1858345 | 0.1858345 | 0.1858345 | 0.1858345 | 0.1858345 | 0.1858345 | 0.1858345 | 0.1858345 | 0.1858345 | 0.1858345 | 0.1858345 | 0.1858345 | 0.1858345 | 0.1858345 | 0.1858345 | 0.1858345 | 0.1858345 | 0.1858345 | 0.1858345 | 0.1858345 | 0.1858345 | 0.1858345 | 0.1858345 | 0.1858345 | 0.1858345 | 0.1858345 | 0.1858345 | 0.1858345 | 0.1858345 | 0.1858345 | 0.1858345 | 0.1858345 | 0.1858345 | 0.1858345 | 0.1858345 | 0.1858345 | 0.1858345 | 0.1858345 | 0.1858345 | 0.1858345 | 0.1843213 | 0.1843213 | 0.1803778 | 0.1596776 | 0.1213798 | 0.06733775 | 0.03892505 | 0.005282984 | 0 | 0 | 0 | 0.001513107 | 0.02460745
1309 | 531.2744 | 0.002104404 | 40 | 694.5 | -614.5 | 0 | 0.001650531 | 0.002795645 | 0.01079865 | 0.03664818 | 0.06571784 | 0.1240584 | 0.1614619 | 0.182372 | 0.1843213 | 0.1864257 | 0.1879389 | 0.1879389 | 0.1879389 | 0.1879389 | 0.1879389 | 0.1879389 | 0.1879389 | 0.1879389 | 0.1879389 | 0.1879389 | 0.1879389 | 0.1879389 | 0.1879389 | 0.1879389 | 0.1879389 | 0.1879389 | 0.1879389 | 0.1879389 | 0.1879389 | 0.1879389 | 0.1879389 | 0.1879389 | 0.1879389 | 0.1879389 | 0.1879389 | 0.1879389 | 0.1879389 | 0.1879389 | 0.1879389 | 0.1879389 | 0.1879389 | 0.1879389 | 0.1879389 | 0.1879389 | 0.1879389 | 0.1879389 | 0.1879389 | 0.1879389 | 0.1879389 | 0.1879389 | 0.1879389 | 0.1879389 | 0.1879389 | 0.1864257 | 0.1864257 | 0.1824822 | 0.161782 | 0.1213798 | 0.06733775 | 0.03892505 | 0.005282984 | 0 | 0 | 0 | 0.000757686 | 0.01569829
1309 | 535.0157 | 0.002119223 | 30 | 684.5 | -624.5 | 0 | 0.001650531 | 0.002795645 | 0.01079865 | 0.03664818 | 0.06571784 | 0.1240584 | 0.1614619 | 0.182372 | 0.1864406 | 0.188545 | 0.1900581 | 0.1900581 | 0.1900581 | 0.1900581 | 0.1900581 | 0.1900581 | 0.1900581 | 0.1900581 | 0.1900581 | 0.1900581 | 0.1900581 | 0.1900581 | 0.1900581 | 0.1900581 | 0.1900581 | 0.1900581 | 0.1900581 | 0.1900581 | 0.1900581 | 0.1900581 | 0.1900581 | 0.1900581 | 0.1900581 | 0.1900581 | 0.1900581 | 0.1900581 | 0.1900581 | 0.1900581 | 0.1900581 | 0.1900581 | 0.1900581 | 0.1900581 | 0.1900581 | 0.1900581 | 0.1900581 | 0.1900581 | 0.1900581 | 0.1900581 | 0.1900581 | 0.1900581 | 0.1900581 | 0.1900581 | 0.1900581 | 0.188545 | 0.188545 | 0.1846015 | 0.1639012 | 0.1213798 | 0.06733775 | 0.03892505 | 0.005282984 | 0 | 0 | 0 | 0.001323969 | 0.007951193
1309 | 525.7131 | 0.002082375 | 20 | 674.5 | -634.5 | 0 | 0.001650531 | 0.002795645 | 0.01079865 | 0.03664818 | 0.06571784 | 0.1240584 | 0.1614619 | 0.182372 | 0.1885229 | 0.1906273 | 0.1921405 | 0.1921405 | 0.1921405 | 0.1921405 | 0.1921405 | 0.1921405 | 0.1921405 | 0.1921405 | 0.1921405 | 0.1921405 | 0.1921405 | 0.1921405 | 0.1921405 | 0.1921405 | 0.1921405 | 0.1921405 | 0.1921405 | 0.1921405 | 0.1921405 | 0.1921405 | 0.1921405 | 0.1921405 | 0.1921405 | 0.1921405 | 0.1921405 | 0.1921405 | 0.1921405 | 0.1921405 | 0.1921405 | 0.1921405 | 0.1921405 | 0.1921405 | 0.1921405 | 0.1921405 | 0.1921405 | 0.1921405 | 0.1921405 | 0.1921405 | 0.1921405 | 0.1921405 | 0.1921405 | 0.1921405 | 0.1921405 | 0.1906273 | 0.1906273 | 0.1866838 | 0.1659836 | 0.1213798 | 0.06733775 | 0.03892505 | 0.005282984 | 0 | 0 | 0 | 0.002037633 | 0.004455988
1309 | 551.6339 | 0.002185049 | 10 | 664.5 | -644.5 | 0 | 0.001650531 | 0.002795645 | 0.01079865 | 0.03664818 | 0.06571784 | 0.1240584 | 0.1614619 | 0.1845571 | 0.190708 | 0.1928124 | 0.1943255 | 0.1943255 | 0.1943255 | 0.1943255 | 0.1943255 | 0.1943255 | 0.1943255 | 0.1943255 | 0.1943255 | 0.1943255 | 0.1943255 | 0.1943255 | 0.1943255 | 0.1943255 | 0.1943255 | 0.1943255 | 0.1943255 | 0.1943255 | 0.1943255 | 0.1943255 | 0.1943255 | 0.1943255 | 0.1943255 | 0.1943255 | 0.1943255 | 0.1943255 | 0.1943255 | 0.1943255 | 0.1943255 | 0.1943255 | 0.1943255 | 0.1943255 | 0.1943255 | 0.1943255 | 0.1943255 | 0.1943255 | 0.1943255 | 0.1943255 | 0.1943255 | 0.1943255 | 0.1943255 | 0.1943255 | 0.1943255 | 0.1928124 | 0.1928124 | 0.1888689 | 0.1659836 | 0.1213798 | 0.06733775 | 0.03892505 | 0.005282984 | 0 | 0 | 0 | 0.002825209 | 0.00298012
1309 | 543.2398 | 0.002151799 | 0 | 654.5 | -654.5 | 0 | 0.001650531 | 0.002795645 | 0.01079865 | 0.03664818 | 0.06571784 | 0.1240584 | 0.1614619 | 0.1867089 | 0.1928598 | 0.1949642 | 0.1964773 | 0.1964773 | 0.1964773 | 0.1964773 | 0.1964773 | 0.1964773 | 0.1964773 | 0.1964773 | 0.1964773 | 0.1964773 | 0.1964773 | 0.1964773 | 0.1964773 | 0.1964773 | 0.1964773 | 0.1964773 | 0.1964773 | 0.1964773 | 0.1964773 | 0.1964773 | 0.1964773 | 0.1964773 | 0.1964773 | 0.1964773 | 0.1964773 | 0.1964773 | 0.1964773 | 0.1964773 | 0.1964773 | 0.1964773 | 0.1964773 | 0.1964773 | 0.1964773 | 0.1964773 | 0.1964773 | 0.1964773 | 0.1964773 | 0.1964773 | 0.1964773 | 0.1964773 | 0.1964773 | 0.1964773 | 0.1964773 | 0.1949642 | 0.1949642 | 0.1910207 | 0.1659836 | 0.1213798 | 0.06733775 | 0.03892505 | 0.005282984 | 0 | 0 | 0 | 0.003612785 | 0.001513107
1309 | 527.5621 | 0.002089699 | -10 | 644.5 | -664.5 | 0 | 0.001650531 | 0.002795645 | 0.01079865 | 0.03664818 | 0.06571784 | 0.1240584 | 0.1614619 | 0.1887986 | 0.1949495 | 0.1970539 | 0.198567 | 0.198567 | 0.198567 | 0.198567 | 0.198567 | 0.198567 | 0.198567 | 0.198567 | 0.198567 | 0.198567 | 0.198567 | 0.198567 | 0.198567 | 0.198567 | 0.198567 | 0.198567 | 0.198567 | 0.198567 | 0.198567 | 0.198567 | 0.198567 | 0.198567 | 0.198567 | 0.198567 | 0.198567 | 0.198567 | 0.198567 | 0.198567 | 0.198567 | 0.198567 | 0.198567 | 0.198567 | 0.198567 | 0.198567 | 0.198567 | 0.198567 | 0.198567 | 0.198567 | 0.198567 | 0.198567 | 0.198567 | 0.198567 | 0.198567 | 0.1970539 | 0.1970539 | 0.1931104 | 0.1659836 | 0.1213798 | 0.06733775 | 0.03892505 | 0.005282984 | 0 | 0 | 0 | 0.005905688041 | 0.001513107
1309 | 554.4641 | 0.002196259 | -20 | 634.5 | -674.5 | 0 | 0.001650531 | 0.002795645 | 0.01079865 | 0.03664818 | 0.06571784 | 0.1240584 | 0.1636582 | 0.1909948 | 0.1971457 | 0.1992502 | 0.2007633 | 0.2007633 | 0.2007633 | 0.2007633 | 0.2007633 | 0.2007633 | 0.2007633 | 0.2007633 | 0.2007633 | 0.2007633 | 0.2007633 | 0.2007633 | 0.2007633 | 0.2007633 | 0.2007633 | 0.2007633 | 0.2007633 | 0.2007633 | 0.2007633 | 0.2007633 | 0.2007633 | 0.2007633 | 0.2007633 | 0.2007633 | 0.2007633 | 0.2007633 | 0.2007633 | 0.2007633 | 0.2007633 | 0.2007633 | 0.2007633 | 0.2007633 | 0.2007633 | 0.2007633 | 0.2007633 | 0.2007633 | 0.2007633 | 0.2007633 | 0.2007633 | 0.2007633 | 0.2007633 | 0.2007633 | 0.2007633 | 0.1992502 | 0.1992502 | 0.1931104 | 0.1659836 | 0.1213798 | 0.06733775 | 0.03892505 | 0.005282984 | 0 | 0 | 0 | 0.008207677 | 0.001513107
1309 | 515.612 | 0.002042364 | -30 | 624.5 | -684.5 | 0 | 0.001650531 | 0.002795645 | 0.01079865 | 0.03664818 | 0.06571784 | 0.1240584 | 0.1657005 | 0.1930372 | 0.1991881 | 0.2012925 | 0.2028056 | 0.2028056 | 0.2028056 | 0.2028056 | 0.2028056 | 0.2028056 | 0.2028056 | 0.2028056 | 0.2028056 | 0.2028056 | 0.2028056 | 0.2028056 | 0.2028056 | 0.2028056 | 0.2028056 | 0.2028056 | 0.2028056 | 0.2028056 | 0.2028056 | 0.2028056 | 0.2028056 | 0.2028056 | 0.2028056 | 0.2028056 | 0.2028056 | 0.2028056 | 0.2028056 | 0.2028056 | 0.2028056 | 0.2028056 | 0.2028056 | 0.2028056 | 0.2028056 | 0.2028056 | 0.2028056 | 0.2028056 | 0.2028056 | 0.2028056 | 0.2028056 | 0.2028056 | 0.2028056 | 0.2028056 | 0.2028056 | 0.2012925 | 0.2012925 | 0.1931104 | 0.1659836 | 0.1213798 | 0.06733775 | 0.03892505 | 0.005282984 | 0 | 0 | 0 | 0.01306274 | 0.001323969
1309 | 570.1445 | 0.00225837 | -40 | 614.5 | -694.5 | 0 | 0.001650531 | 0.002795645 | 0.01079865 | 0.03664818 | 0.06571784 | 0.1240584 | 0.1679589 | 0.1952956 | 0.2014465 | 0.2035509 | 0.205064 | 0.205064 | 0.205064 | 0.205064 | 0.205064 | 0.205064 | 0.205064 | 0.205064 | 0.205064 | 0.205064 | 0.205064 | 0.205064 | 0.205064 | 0.205064 | 0.205064 | 0.205064 | 0.205064 | 0.205064 | 0.205064 | 0.205064 | 0.205064 | 0.205064 | 0.205064 | 0.205064 | 0.205064 | 0.205064 | 0.205064 | 0.205064 | 0.205064 | 0.205064 | 0.205064 | 0.205064 | 0.205064 | 0.205064 | 0.205064 | 0.205064 | 0.205064 | 0.205064 | 0.205064 | 0.205064 | 0.205064 | 0.205064 | 0.205064 | 0.2035509 | 0.2012925 | 0.1931104 | 0.1659836 | 0.1213798 | 0.06733775 | 0.03892505 | 0.005282984 | 0 | 0 | 0 | 0.02329353 | 0.000757686
1309 | 518.7928 | 0.002054964 | -30 | 624.5 | -684.5 | 0 | 0.001650531 | 0.002795645 | 0.01079865 | 0.03664818 | 0.06571784 | 0.1240584 | 0.1700139 | 0.1973505 | 0.2035014 | 0.2056059 | 0.207119 | 0.207119 | 0.207119 | 0.207119 | 0.207119 | 0.207119 | 0.207119 | 0.207119 | 0.207119 | 0.207119 | 0.207119 | 0.207119 | 0.207119 | 0.207119 | 0.207119 | 0.207119 | 0.207119 | 0.207119 | 0.207119 | 0.207119 | 0.207119 | 0.207119 | 0.207119 | 0.207119 | 0.207119 | 0.207119 | 0.207119 | 0.207119 | 0.207119 | 0.207119 | 0.207119 | 0.207119 | 0.207119 | 0.207119 | 0.207119 | 0.207119 | 0.207119 | 0.207119 | 0.207119 | 0.207119 | 0.207119 | 0.207119 | 0.207119 | 0.2056059 | 0.2033475 | 0.1931104 | 0.1659836 | 0.1213798 | 0.06733775 | 0.03892505 | 0.005282984 | 0 | 0 | 0 | 0.01306274 | 0.001323969
1309 | 555.156 | 0.002199 | -20 | 634.5 | -674.5 | 0 | 0.001650531 | 0.002795645 | 0.01079865 | 0.03664818 | 0.06571784 | 0.1240584 | 0.1722129 | 0.1995495 | 0.2057004 | 0.2078049 | 0.209318 | 0.209318 | 0.209318 | 0.209318 | 0.209318 | 0.209318 | 0.209318 | 0.209318 | 0.209318 | 0.209318 | 0.209318 | 0.209318 | 0.209318 | 0.209318 | 0.209318 | 0.209318 | 0.209318 | 0.209318 | 0.209318 | 0.209318 | 0.209318 | 0.209318 | 0.209318 | 0.209318 | 0.209318 | 0.209318 | 0.209318 | 0.209318 | 0.209318 | 0.209318 | 0.209318 | 0.209318 | 0.209318 | 0.209318 | 0.209318 | 0.209318 | 0.209318 | 0.209318 | 0.209318 | 0.209318 | 0.209318 | 0.209318 | 0.209318 | 0.2078049 | 0.2055465 | 0.1931104 | 0.1659836 | 0.1213798 | 0.06733775 | 0.03892505 | 0.005282984 | 0 | 0 | 0 | 0.008207677 | 0.002076009
1309 | 516.2684 | 0.002044964 | -10 | 644.5 | -664.5 | 0 | 0.001650531 | 0.002795645 | 0.01079865 | 0.03664818 | 0.06571784 | 0.1240584 | 0.1722129 | 0.2015945 | 0.2077454 | 0.2098498 | 0.2113629 | 0.2113629 | 0.2113629 | 0.2113629 | 0.2113629 | 0.2113629 | 0.2113629 | 0.2113629 | 0.2113629 | 0.2113629 | 0.2113629 | 0.2113629 | 0.2113629 | 0.2113629 | 0.2113629 | 0.2113629 | 0.2113629 | 0.2113629 | 0.2113629 | 0.2113629 | 0.2113629 | 0.2113629 | 0.2113629 | 0.2113629 | 0.2113629 | 0.2113629 | 0.2113629 | 0.2113629 | 0.2113629 | 0.2113629 | 0.2113629 | 0.2113629 | 0.2113629 | 0.2113629 | 0.2113629 | 0.2113629 | 0.2113629 | 0.2113629 | 0.2113629 | 0.2113629 | 0.2113629 | 0.2113629 | 0.2113629 | 0.2098498 | 0.2075914 | 0.1951553 | 0.1659836 | 0.1213798 | 0.06733775 | 0.03892505 | 0.005282984 | 0 | 0 | 0 | 0.005905688041 | 0.002921207
1309 | 544.2423 | 0.00215577 | 0 | 654.5 | -654.5 | 0 | 0.001650531 | 0.002795645 | 0.01079865 | 0.03664818 | 0.06571784 | 0.1240584 | 0.1722129 | 0.2037503 | 0.2099012 | 0.2120056 | 0.2135187 | 0.2135187 | 0.2135187 | 0.2135187 | 0.2135187 | 0.2135187 | 0.2135187 | 0.2135187 | 0.2135187 | 0.2135187 | 0.2135187 | 0.2135187 | 0.2135187 | 0.2135187 | 0.2135187 | 0.2135187 | 0.2135187 | 0.2135187 | 0.2135187 | 0.2135187 | 0.2135187 | 0.2135187 | 0.2135187 | 0.2135187 | 0.2135187 | 0.2135187 | 0.2135187 | 0.2135187 | 0.2135187 | 0.2135187 | 0.2135187 | 0.2135187 | 0.2135187 | 0.2135187 | 0.2135187 | 0.2135187 | 0.2135187 | 0.2135187 | 0.2135187 | 0.2135187 | 0.2135187 | 0.2135187 | 0.2135187 | 0.2120056 | 0.2097472 | 0.1973111 | 0.1659836 | 0.1213798 | 0.06733775 | 0.03892505 | 0.005282984 | 0 | 0 | 0 | 0.003612785 | 0.003766406
1309 | 523.0011 | 0.002071633 | 10 | 664.5 | -644.5 | 0 | 0.001650531 | 0.002795645 | 0.01079865 | 0.03664818 | 0.06571784 | 0.1240584 | 0.1722129 | 0.2058219 | 0.2119728 | 0.2140772 | 0.2155903 | 0.2155903 | 0.2155903 | 0.2155903 | 0.2155903 | 0.2155903 | 0.2155903 | 0.2155903 | 0.2155903 | 0.2155903 | 0.2155903 | 0.2155903 | 0.2155903 | 0.2155903 | 0.2155903 | 0.2155903 | 0.2155903 | 0.2155903 | 0.2155903 | 0.2155903 | 0.2155903 | 0.2155903 | 0.2155903 | 0.2155903 | 0.2155903 | 0.2155903 | 0.2155903 | 0.2155903 | 0.2155903 | 0.2155903 | 0.2155903 | 0.2155903 | 0.2155903 | 0.2155903 | 0.2155903 | 0.2155903 | 0.2155903 | 0.2155903 | 0.2155903 | 0.2155903 | 0.2155903 | 0.2155903 | 0.2155903 | 0.2140772 | 0.2118188 | 0.1993827 | 0.1659836 | 0.1213798 | 0.06733775 | 0.03892505 | 0.005282984 | 0 | 0 | 0 | 0.002825209 | 0.008397783
1309 | 566.0003 | 0.002241954 | 20 | 674.5 | -634.5 | 0 | 0.001650531 | 0.002795645 | 0.01079865 | 0.03664818 | 0.06571784 | 0.1240584 | 0.1722129 | 0.2058219 | 0.2142148 | 0.2163192 | 0.2178323 | 0.2178323 | 0.2178323 | 0.2178323 | 0.2178323 | 0.2178323 | 0.2178323 | 0.2178323 | 0.2178323 | 0.2178323 | 0.2178323 | 0.2178323 | 0.2178323 | 0.2178323 | 0.2178323 | 0.2178323 | 0.2178323 | 0.2178323 | 0.2178323 | 0.2178323 | 0.2178323 | 0.2178323 | 0.2178323 | 0.2178323 | 0.2178323 | 0.2178323 | 0.2178323 | 0.2178323 | 0.2178323 | 0.2178323 | 0.2178323 | 0.2178323 | 0.2178323 | 0.2178323 | 0.2178323 | 0.2178323 | 0.2178323 | 0.2178323 | 0.2178323 | 0.2178323 | 0.2178323 | 0.2178323 | 0.2178323 | 0.2163192 | 0.2140608 | 0.2016247 | 0.1682255 | 0.1213798 | 0.06733775 | 0.03892505 | 0.005282984 | 0 | 0 | 0 | 0.002037633 | 0.01305201
1309 | 525.7604 | 0.002082562 | 30 | 684.5 | -624.5 | 0 | 0.001650531 | 0.002795645 | 0.01079865 | 0.03664818 | 0.06571784 | 0.1240584 | 0.1722129 | 0.2058219 | 0.2162973 | 0.2184017 | 0.2199148 | 0.2199148 | 0.2199148 | 0.2199148 | 0.2199148 | 0.2199148 | 0.2199148 | 0.2199148 | 0.2199148 | 0.2199148 | 0.2199148 | 0.2199148 | 0.2199148 | 0.2199148 | 0.2199148 | 0.2199148 | 0.2199148 | 0.2199148 | 0.2199148 | 0.2199148 | 0.2199148 | 0.2199148 | 0.2199148 | 0.2199148 | 0.2199148 | 0.2199148 | 0.2199148 | 0.2199148 | 0.2199148 | 0.2199148 | 0.2199148 | 0.2199148 | 0.2199148 | 0.2199148 | 0.2199148 | 0.2199148 | 0.2199148 | 0.2199148 | 0.2199148 | 0.2199148 | 0.2199148 | 0.2199148 | 0.2199148 | 0.2184017 | 0.2161434 | 0.2037073 | 0.1703081 | 0.1213798 | 0.06733775 | 0.03892505 | 0.005282984 | 0 | 0 | 0 | 0.001323969 | 0.02023248
1309 | 560.5012 | 0.002220173 | 40 | 694.5 | -614.5 | 0 | 0.001650531 | 0.002795645 | 0.01079865 | 0.03664818 | 0.06571784 | 0.1240584 | 0.1722129 | 0.2058219 | 0.2162973 | 0.2206219 | 0.222135 | 0.222135 | 0.222135 | 0.222135 | 0.222135 | 0.222135 | 0.222135 | 0.222135 | 0.222135 | 0.222135 | 0.222135 | 0.222135 | 0.222135 | 0.222135 | 0.222135 | 0.222135 | 0.222135 | 0.222135 | 0.222135 | 0.222135 | 0.222135 | 0.222135 | 0.222135 | 0.222135 | 0.222135 | 0.222135 | 0.222135 | 0.222135 | 0.222135 | 0.222135 | 0.222135 | 0.222135 | 0.222135 | 0.222135 | 0.222135 | 0.222135 | 0.222135 | 0.222135 | 0.222135 | 0.222135 | 0.222135 | 0.222135 | 0.222135 | 0.2206219 | 0.2183635 | 0.2059274 | 0.1725283 | 0.1213798 | 0.06733775 | 0.03892505 | 0.005282984 | 0 | 0 | 0 | 0.000757686 | 0.03273217
1309 | 517.25 | 0.002048852 | 30 | 684.5 | -624.5 | 0 | 0.001650531 | 0.002795645 | 0.01079865 | 0.03664818 | 0.06571784 | 0.1240584 | 0.1722129 | 0.2058219 | 0.2183462 | 0.2226708 | 0.2241839 | 0.2241839 | 0.2241839 | 0.2241839 | 0.2241839 | 0.2241839 | 0.2241839 | 0.2241839 | 0.2241839 | 0.2241839 | 0.2241839 | 0.2241839 | 0.2241839 | 0.2241839 | 0.2241839 | 0.2241839 | 0.2241839 | 0.2241839 | 0.2241839 | 0.2241839 | 0.2241839 | 0.2241839 | 0.2241839 | 0.2241839 | 0.2241839 | 0.2241839 | 0.2241839 | 0.2241839 | 0.2241839 | 0.2241839 | 0.2241839 | 0.2241839 | 0.2241839 | 0.2241839 | 0.2241839 | 0.2241839 | 0.2241839 | 0.2241839 | 0.2241839 | 0.2241839 | 0.2241839 | 0.2241839 | 0.2241839 | 0.2226708 | 0.2204124 | 0.2079763 | 0.1745771 | 0.1213798 | 0.06733775 | 0.03892505 | 0.005282984 | 0 | 0 | 0 | 0.001323969 | 0.02023248
1309 | 554.4018 | 0.002196012 | 20 | 674.5 | -634.5 | 0 | 0.001650531 | 0.002795645 | 0.01079865 | 0.03664818 | 0.06571784 | 0.1240584 | 0.1722129 | 0.2058219 | 0.2205422 | 0.2248668 | 0.2263799 | 0.2263799 | 0.2263799 | 0.2263799 | 0.2263799 | 0.2263799 | 0.2263799 | 0.2263799 | 0.2263799 | 0.2263799 | 0.2263799 | 0.2263799 | 0.2263799 | 0.2263799 | 0.2263799 | 0.2263799 | 0.2263799 | 0.2263799 | 0.2263799 | 0.2263799 | 0.2263799 | 0.2263799 | 0.2263799 | 0.2263799 | 0.2263799 | 0.2263799 | 0.2263799 | 0.2263799 | 0.2263799 | 0.2263799 | 0.2263799 | 0.2263799 | 0.2263799 | 0.2263799 | 0.2263799 | 0.2263799 | 0.2263799 | 0.2263799 | 0.2263799 | 0.2263799 | 0.2263799 | 0.2263799 | 0.2263799 | 0.2248668 | 0.2226084 | 0.2101723 | 0.1767731 | 0.1213798 | 0.06733775 | 0.03892505 | 0.005282984 | 0 | 0 | 0 | 0.002591014 | 0.01305201
1309 | 525.552 | 0.002081737 | 10 | 664.5 | -644.5 | 0 | 0.001650531 | 0.002795645 | 0.01079865 | 0.03664818 | 0.06571784 | 0.1240584 | 0.1722129 | 0.2079036 | 0.2226239 | 0.2269485 | 0.2284616 | 0.2284616 | 0.2284616 | 0.2284616 | 0.2284616 | 0.2284616 | 0.2284616 | 0.2284616 | 0.2284616 | 0.2284616 | 0.2284616 | 0.2284616 | 0.2284616 | 0.2284616 | 0.2284616 | 0.2284616 | 0.2284616 | 0.2284616 | 0.2284616 | 0.2284616 | 0.2284616 | 0.2284616 | 0.2284616 | 0.2284616 | 0.2284616 | 0.2284616 | 0.2284616 | 0.2284616 | 0.2284616 | 0.2284616 | 0.2284616 | 0.2284616 | 0.2284616 | 0.2284616 | 0.2284616 | 0.2284616 | 0.2284616 | 0.2284616 | 0.2284616 | 0.2284616 | 0.2284616 | 0.2284616 | 0.2284616 | 0.2269485 | 0.2246901 | 0.212254 | 0.1767731 | 0.1213798 | 0.06733775 | 0.03892505 | 0.005282984 | 0 | 0 | 0 | 0.004209493 | 0.008397783
1309 | 556.2849 | 0.002203471 | 0 | 654.5 | -654.5 | 0 | 0.001650531 | 0.002795645 | 0.01079865 | 0.03664818 | 0.06571784 | 0.1240584 | 0.1722129 | 0.2101071 | 0.2248274 | 0.229152 | 0.2306651 | 0.2306651 | 0.2306651 | 0.2306651 | 0.2306651 | 0.2306651 | 0.2306651 | 0.2306651 | 0.2306651 | 0.2306651 | 0.2306651 | 0.2306651 | 0.2306651 | 0.2306651 | 0.2306651 | 0.2306651 | 0.2306651 | 0.2306651 | 0.2306651 | 0.2306651 | 0.2306651 | 0.2306651 | 0.2306651 | 0.2306651 | 0.2306651 | 0.2306651 | 0.2306651 | 0.2306651 | 0.2306651 | 0.2306651 | 0.2306651 | 0.2306651 | 0.2306651 | 0.2306651 | 0.2306651 | 0.2306651 | 0.2306651 | 0.2306651 | 0.2306651 | 0.2306651 | 0.2306651 | 0.2306651 | 0.2306651 | 0.229152 | 0.2268936 | 0.2144575 | 0.1767731 | 0.1213798 | 0.06733775 | 0.03892505 | 0.005282984 | 0 | 0 | 0 | 0.005827973 | 0.003766406
1309 | 544.2167 | 0.002155669 | -10 | 644.5 | -664.5 | 0 | 0.001650531 | 0.002795645 | 0.01079865 | 0.03664818 | 0.06571784 | 0.1240584 | 0.1722129 | 0.2122628 | 0.2269831 | 0.2313076 | 0.2328208 | 0.2328208 | 0.2328208 | 0.2328208 | 0.2328208 | 0.2328208 | 0.2328208 | 0.2328208 | 0.2328208 | 0.2328208 | 0.2328208 | 0.2328208 | 0.2328208 | 0.2328208 | 0.2328208 | 0.2328208 | 0.2328208 | 0.2328208 | 0.2328208 | 0.2328208 | 0.2328208 | 0.2328208 | 0.2328208 | 0.2328208 | 0.2328208 | 0.2328208 | 0.2328208 | 0.2328208 | 0.2328208 | 0.2328208 | 0.2328208 | 0.2328208 | 0.2328208 | 0.2328208 | 0.2328208 | 0.2328208 | 0.2328208 | 0.2328208 | 0.2328208 | 0.2328208 | 0.2328208 | 0.2328208 | 0.2328208 | 0.2313076 | 0.2290493 | 0.2166132 | 0.1767731 | 0.1213798 | 0.06733775 | 0.03892505 | 0.005282984 | 0 | 0 | 0 | 0.01131372 | 0.002921207
1309 | 531.8151 | 0.002106545 | -20 | 634.5 | -674.5 | 0 | 0.001650531 | 0.002795645 | 0.01079865 | 0.03664818 | 0.06571784 | 0.1240584 | 0.1743194 | 0.2143693 | 0.2290896 | 0.2334142 | 0.2349273 | 0.2349273 | 0.2349273 | 0.2349273 | 0.2349273 | 0.2349273 | 0.2349273 | 0.2349273 | 0.2349273 | 0.2349273 | 0.2349273 | 0.2349273 | 0.2349273 | 0.2349273 | 0.2349273 | 0.2349273 | 0.2349273 | 0.2349273 | 0.2349273 | 0.2349273 | 0.2349273 | 0.2349273 | 0.2349273 | 0.2349273 | 0.2349273 | 0.2349273 | 0.2349273 | 0.2349273 | 0.2349273 | 0.2349273 | 0.2349273 | 0.2349273 | 0.2349273 | 0.2349273 | 0.2349273 | 0.2349273 | 0.2349273 | 0.2349273 | 0.2349273 | 0.2349273 | 0.2349273 | 0.2349273 | 0.2349273 | 0.2334142 | 0.2311558 | 0.2166132 | 0.1767731 | 0.1213798 | 0.06733775 | 0.03892505 | 0.005282984 | 0 | 0 | 0 | 0.01682281 | 0.002076009
1309 | 522.8595 | 0.002071072 | -30 | 624.5 | -684.5 | 0 | 0.001650531 | 0.002795645 | 0.01079865 | 0.03664818 | 0.06571784 | 0.1240584 | 0.1763905 | 0.2164404 | 0.2311607 | 0.2354853 | 0.2369984 | 0.2369984 | 0.2369984 | 0.2369984 | 0.2369984 | 0.2369984 | 0.2369984 | 0.2369984 | 0.2369984 | 0.2369984 | 0.2369984 | 0.2369984 | 0.2369984 | 0.2369984 | 0.2369984 | 0.2369984 | 0.2369984 | 0.2369984 | 0.2369984 | 0.2369984 | 0.2369984 | 0.2369984 | 0.2369984 | 0.2369984 | 0.2369984 | 0.2369984 | 0.2369984 | 0.2369984 | 0.2369984 | 0.2369984 | 0.2369984 | 0.2369984 | 0.2369984 | 0.2369984 | 0.2369984 | 0.2369984 | 0.2369984 | 0.2369984 | 0.2369984 | 0.2369984 | 0.2369984 | 0.2369984 | 0.2369984 | 0.2354853 | 0.2332269 | 0.2166132 | 0.1767731 | 0.1213798 | 0.06733775 | 0.03892505 | 0.005282984 | 0 | 0 | 0 | 0.02538435 | 0.001323969
1309 | 545.3349 | 0.002160098 | -40 | 614.5 | -694.5 | 0 | 0.001650531 | 0.002795645 | 0.01079865 | 0.03664818 | 0.06571784 | 0.1240584 | 0.1785506 | 0.2186005 | 0.2333208 | 0.2376454 | 0.2391585 | 0.2391585 | 0.2391585 | 0.2391585 | 0.2391585 | 0.2391585 | 0.2391585 | 0.2391585 | 0.2391585 | 0.2391585 | 0.2391585 | 0.2391585 | 0.2391585 | 0.2391585 | 0.2391585 | 0.2391585 | 0.2391585 | 0.2391585 | 0.2391585 | 0.2391585 | 0.2391585 | 0.2391585 | 0.2391585 | 0.2391585 | 0.2391585 | 0.2391585 | 0.2391585 | 0.2391585 | 0.2391585 | 0.2391585 | 0.2391585 | 0.2391585 | 0.2391585 | 0.2391585 | 0.2391585 | 0.2391585 | 0.2391585 | 0.2391585 | 0.2391585 | 0.2391585 | 0.2391585 | 0.2391585 | 0.2391585 | 0.2376454 | 0.2332269 | 0.2166132 | 0.1767731 | 0.1213798 | 0.06733775 | 0.03892505 | 0.005282984 | 0 | 0 | 0 | 0.0403731 | 0.000757686
1309 | 514.7369 | 0.002038898 | -30 | 624.5 | -684.5 | 0 | 0.001650531 | 0.002795645 | 0.01079865 | 0.03664818 | 0.06571784 | 0.1240584 | 0.1805895 | 0.2206394 | 0.2353597 | 0.2396843 | 0.2411974 | 0.2411974 | 0.2411974 | 0.2411974 | 0.2411974 | 0.2411974 | 0.2411974 | 0.2411974 | 0.2411974 | 0.2411974 | 0.2411974 | 0.2411974 | 0.2411974 | 0.2411974 | 0.2411974 | 0.2411974 | 0.2411974 | 0.2411974 | 0.2411974 | 0.2411974 | 0.2411974 | 0.2411974 | 0.2411974 | 0.2411974 | 0.2411974 | 0.2411974 | 0.2411974 | 0.2411974 | 0.2411974 | 0.2411974 | 0.2411974 | 0.2411974 | 0.2411974 | 0.2411974 | 0.2411974 | 0.2411974 | 0.2411974 | 0.2411974 | 0.2411974 | 0.2411974 | 0.2411974 | 0.2411974 | 0.2411974 | 0.2396843 | 0.2352658 | 0.2166132 | 0.1767731 | 0.1213798 | 0.06733775 | 0.03892505 | 0.005282984 | 0 | 0 | 0 | 0.02538435 | 0.001323969
1309 | 539.0244 | 0.002135102 | -20 | 634.5 | -674.5 | 0 | 0.001650531 | 0.002795645 | 0.01079865 | 0.03664818 | 0.06571784 | 0.1240584 | 0.1827246 | 0.2227745 | 0.2374948 | 0.2418194 | 0.2433325 | 0.2433325 | 0.2433325 | 0.2433325 | 0.2433325 | 0.2433325 | 0.2433325 | 0.2433325 | 0.2433325 | 0.2433325 | 0.2433325 | 0.2433325 | 0.2433325 | 0.2433325 | 0.2433325 | 0.2433325 | 0.2433325 | 0.2433325 | 0.2433325 | 0.2433325 | 0.2433325 | 0.2433325 | 0.2433325 | 0.2433325 | 0.2433325 | 0.2433325 | 0.2433325 | 0.2433325 | 0.2433325 | 0.2433325 | 0.2433325 | 0.2433325 | 0.2433325 | 0.2433325 | 0.2433325 | 0.2433325 | 0.2433325 | 0.2433325 | 0.2433325 | 0.2433325 | 0.2433325 | 0.2433325 | 0.2433325 | 0.2418194 | 0.2374009 | 0.2166132 | 0.1767731 | 0.1213798 | 0.06733775 | 0.03892505 | 0.005282984 | 0 | 0 | 0 | 0.01682281 | 0.002614417
1309 | 504.001 | 0.001996372 | -10 | 644.5 | -664.5 | 0 | 0.001650531 | 0.002795645 | 0.01079865 | 0.03664818 | 0.06571784 | 0.1240584 | 0.1827246 | 0.2247709 | 0.2394912 | 0.2438157 | 0.2453288 | 0.2453288 | 0.2453288 | 0.2453288 | 0.2453288 | 0.2453288 | 0.2453288 | 0.2453288 | 0.2453288 | 0.2453288 | 0.2453288 | 0.2453288 | 0.2453288 | 0.2453288 | 0.2453288 | 0.2453288 | 0.2453288 | 0.2453288 | 0.2453288 | 0.2453288 | 0.2453288 | 0.2453288 | 0.2453288 | 0.2453288 | 0.2453288 | 0.2453288 | 0.2453288 | 0.2453288 | 0.2453288 | 0.2453288 | 0.2453288 | 0.2453288 | 0.2453288 | 0.2453288 | 0.2453288 | 0.2453288 | 0.2453288 | 0.2453288 | 0.2453288 | 0.2453288 | 0.2453288 | 0.2453288 | 0.2453288 | 0.2438157 | 0.2393973 | 0.2186095 | 0.1767731 | 0.1213798 | 0.06733775 | 0.03892505 | 0.005282984 | 0 | 0 | 0 | 0.01131372 | 0.004268035
1309 | 565.3573 | 0.002239408 | 0 | 654.5 | -654.5 | 0 | 0.001650531 | 0.002795645 | 0.01079865 | 0.03664818 | 0.06571784 | 0.1240584 | 0.1827246 | 0.2270103 | 0.2417306 | 0.2460551 | 0.2475683 | 0.2475683 | 0.2475683 | 0.2475683 | 0.2475683 | 0.2475683 | 0.2475683 | 0.2475683 | 0.2475683 | 0.2475683 | 0.2475683 | 0.2475683 | 0.2475683 | 0.2475683 | 0.2475683 | 0.2475683 | 0.2475683 | 0.2475683 | 0.2475683 | 0.2475683 | 0.2475683 | 0.2475683 | 0.2475683 | 0.2475683 | 0.2475683 | 0.2475683 | 0.2475683 | 0.2475683 | 0.2475683 | 0.2475683 | 0.2475683 | 0.2475683 | 0.2475683 | 0.2475683 | 0.2475683 | 0.2475683 | 0.2475683 | 0.2475683 | 0.2475683 | 0.2475683 | 0.2475683 | 0.2475683 | 0.2475683 | 0.2460551 | 0.2416367 | 0.220849 | 0.1767731 | 0.1213798 | 0.06733775 | 0.03892505 | 0.005282984 | 0 | 0 | 0 | 0.005827973 | 0.005921653
1309 | 490.459 | 0.001942732 | 10 | 664.5 | -644.5 | 0 | 0.001650531 | 0.002795645 | 0.01079865 | 0.03664818 | 0.06571784 | 0.1240584 | 0.1827246 | 0.228953 | 0.2436733 | 0.2479979 | 0.249511 | 0.249511 | 0.249511 | 0.249511 | 0.249511 | 0.249511 | 0.249511 | 0.249511 | 0.249511 | 0.249511 | 0.249511 | 0.249511 | 0.249511 | 0.249511 | 0.249511 | 0.249511 | 0.249511 | 0.249511 | 0.249511 | 0.249511 | 0.249511 | 0.249511 | 0.249511 | 0.249511 | 0.249511 | 0.249511 | 0.249511 | 0.249511 | 0.249511 | 0.249511 | 0.249511 | 0.249511 | 0.249511 | 0.249511 | 0.249511 | 0.249511 | 0.249511 | 0.249511 | 0.249511 | 0.249511 | 0.249511 | 0.249511 | 0.249511 | 0.2479979 | 0.2435794 | 0.2227917 | 0.1767731 | 0.1213798 | 0.06733775 | 0.03892505 | 0.005282984 | 0 | 0 | 0 | 0.004209493 | 0.01366473
1309 | 536.862 | 0.002126536 | 20 | 674.5 | -634.5 | 0 | 0.001650531 | 0.002795645 | 0.01079865 | 0.03664818 | 0.06571784 | 0.1240584 | 0.1827246 | 0.228953 | 0.2457998 | 0.2501244 | 0.2516375 | 0.2516375 | 0.2516375 | 0.2516375 | 0.2516375 | 0.2516375 | 0.2516375 | 0.2516375 | 0.2516375 | 0.2516375 | 0.2516375 | 0.2516375 | 0.2516375 | 0.2516375 | 0.2516375 | 0.2516375 | 0.2516375 | 0.2516375 | 0.2516375 | 0.2516375 | 0.2516375 | 0.2516375 | 0.2516375 | 0.2516375 | 0.2516375 | 0.2516375 | 0.2516375 | 0.2516375 | 0.2516375 | 0.2516375 | 0.2516375 | 0.2516375 | 0.2516375 | 0.2516375 | 0.2516375 | 0.2516375 | 0.2516375 | 0.2516375 | 0.2516375 | 0.2516375 | 0.2516375 | 0.2516375 | 0.2516375 | 0.2501244 | 0.2457059 | 0.2249182 | 0.1788997 | 0.1213798 | 0.06733775 | 0.03892505 | 0.005282984 | 0 | 0 | 0 | 0.002591014 | 0.02144457
1309 | 541.1546 | 0.00214354 | 30 | 684.5 | -624.5 | 0 | 0.001650531 | 0.002795645 | 0.01079865 | 0.03664818 | 0.06571784 | 0.1240584 | 0.1827246 | 0.228953 | 0.2479434 | 0.252268 | 0.2537811 | 0.2537811 | 0.2537811 | 0.2537811 | 0.2537811 | 0.2537811 | 0.2537811 | 0.2537811 | 0.2537811 | 0.2537811 | 0.2537811 | 0.2537811 | 0.2537811 | 0.2537811 | 0.2537811 | 0.2537811 | 0.2537811 | 0.2537811 | 0.2537811 | 0.2537811 | 0.2537811 | 0.2537811 | 0.2537811 | 0.2537811 | 0.2537811 | 0.2537811 | 0.2537811 | 0.2537811 | 0.2537811 | 0.2537811 | 0.2537811 | 0.2537811 | 0.2537811 | 0.2537811 | 0.2537811 | 0.2537811 | 0.2537811 | 0.2537811 | 0.2537811 | 0.2537811 | 0.2537811 | 0.2537811 | 0.2537811 | 0.252268 | 0.2478495 | 0.2270618 | 0.1810432 | 0.1213798 | 0.06733775 | 0.03892505 | 0.005282984 | 0 | 0 | 0 | 0.001323969 | 0.03226495
1309 | 534.8972 | 0.002118754 | 40 | 694.5 | -614.5 | 0 | 0.001650531 | 0.002795645 | 0.01079865 | 0.03664818 | 0.06571784 | 0.1240584 | 0.1827246 | 0.228953 | 0.2479434 | 0.2543867 | 0.2558998 | 0.2558998 | 0.2558998 | 0.2558998 | 0.2558998 | 0.2558998 | 0.2558998 | 0.2558998 | 0.2558998 | 0.2558998 | 0.2558998 | 0.2558998 | 0.2558998 | 0.2558998 | 0.2558998 | 0.2558998 | 0.2558998 | 0.2558998 | 0.2558998 | 0.2558998 | 0.2558998 | 0.2558998 | 0.2558998 | 0.2558998 | 0.2558998 | 0.2558998 | 0.2558998 | 0.2558998 | 0.2558998 | 0.2558998 | 0.2558998 | 0.2558998 | 0.2558998 | 0.2558998 | 0.2558998 | 0.2558998 | 0.2558998 | 0.2558998 | 0.2558998 | 0.2558998 | 0.2558998 | 0.2558998 | 0.2558998 | 0.2543867 | 0.2499682 | 0.2291805 | 0.183162 | 0.1213798 | 0.06733775 | 0.03892505 | 0.005282984 | 0 | 0 | 0 | 0.000757686 | 0.04948746
1309 | 531.3071 | 0.002104533 | 30 | 684.5 | -624.5 | 0 | 0.001650531 | 0.002795645 | 0.01079865 | 0.03664818 | 0.06571784 | 0.1240584 | 0.1827246 | 0.228953 | 0.2500479 | 0.2564912 | 0.2580043 | 0.2580043 | 0.2580043 | 0.2580043 | 0.2580043 | 0.2580043 | 0.2580043 | 0.2580043 | 0.2580043 | 0.2580043 | 0.2580043 | 0.2580043 | 0.2580043 | 0.2580043 | 0.2580043 | 0.2580043 | 0.2580043 | 0.2580043 | 0.2580043 | 0.2580043 | 0.2580043 | 0.2580043 | 0.2580043 | 0.2580043 | 0.2580043 | 0.2580043 | 0.2580043 | 0.2580043 | 0.2580043 | 0.2580043 | 0.2580043 | 0.2580043 | 0.2580043 | 0.2580043 | 0.2580043 | 0.2580043 | 0.2580043 | 0.2580043 | 0.2580043 | 0.2580043 | 0.2580043 | 0.2580043 | 0.2580043 | 0.2564912 | 0.2520728 | 0.231285 | 0.1852665 | 0.1213798 | 0.06733775 | 0.03892505 | 0.005282984 | 0 | 0 | 0 | 0.001323969 | 0.03226495
1309 | 525.2899 | 0.002080699 | 20 | 674.5 | -634.5 | 0 | 0.001650531 | 0.002795645 | 0.01079865 | 0.03664818 | 0.06571784 | 0.1240584 | 0.1827246 | 0.228953 | 0.2521286 | 0.2585719 | 0.260085 | 0.260085 | 0.260085 | 0.260085 | 0.260085 | 0.260085 | 0.260085 | 0.260085 | 0.260085 | 0.260085 | 0.260085 | 0.260085 | 0.260085 | 0.260085 | 0.260085 | 0.260085 | 0.260085 | 0.260085 | 0.260085 | 0.260085 | 0.260085 | 0.260085 | 0.260085 | 0.260085 | 0.260085 | 0.260085 | 0.260085 | 0.260085 | 0.260085 | 0.260085 | 0.260085 | 0.260085 | 0.260085 | 0.260085 | 0.260085 | 0.260085 | 0.260085 | 0.260085 | 0.260085 | 0.260085 | 0.260085 | 0.260085 | 0.260085 | 0.2585719 | 0.2541535 | 0.2333657 | 0.1873472 | 0.1213798 | 0.06733775 | 0.03892505 | 0.005282984 | 0 | 0 | 0 | 0.003119117 | 0.02144457
1299 | 531.6724 | 0.00210598 | 10 | 659.5 | -639.5 | 0 | 0.001650531 | 0.002795645 | 0.01079865 | 0.03664818 | 0.06571784 | 0.1240584 | 0.1827246 | 0.228953 | 0.2542346 | 0.2606779 | 0.262191 | 0.262191 | 0.262191 | 0.262191 | 0.262191 | 0.262191 | 0.262191 | 0.262191 | 0.262191 | 0.262191 | 0.262191 | 0.262191 | 0.262191 | 0.262191 | 0.262191 | 0.262191 | 0.262191 | 0.262191 | 0.262191 | 0.262191 | 0.262191 | 0.262191 | 0.262191 | 0.262191 | 0.262191 | 0.262191 | 0.262191 | 0.262191 | 0.262191 | 0.262191 | 0.262191 | 0.262191 | 0.262191 | 0.262191 | 0.262191 | 0.262191 | 0.262191 | 0.262191 | 0.262191 | 0.262191 | 0.262191 | 0.262191 | 0.262191 | 0.2606779 | 0.2562595 | 0.2354717 | 0.1873472 | 0.1213798 | 0.06733775 | 0.03892505 | 0.005282984 | 0 | 0 | 0 | 0.00432483 | 0.009774814
1299 | 583.4859 | 0.002311216 | 0 | 649.5 | -649.5 | 0 | 0.001650531 | 0.002795645 | 0.01079865 | 0.03664818 | 0.06571784 | 0.1240584 | 0.1827246 | 0.2312642 | 0.2565458 | 0.2629891 | 0.2645022 | 0.2645022 | 0.2645022 | 0.2645022 | 0.2645022 | 0.2645022 | 0.2645022 | 0.2645022 | 0.2645022 | 0.2645022 | 0.2645022 | 0.2645022 | 0.2645022 | 0.2645022 | 0.2645022 | 0.2645022 | 0.2645022 | 0.2645022 | 0.2645022 | 0.2645022 | 0.2645022 | 0.2645022 | 0.2645022 | 0.2645022 | 0.2645022 | 0.2645022 | 0.2645022 | 0.2645022 | 0.2645022 | 0.2645022 | 0.2645022 | 0.2645022 | 0.2645022 | 0.2645022 | 0.2645022 | 0.2645022 | 0.2645022 | 0.2645022 | 0.2645022 | 0.2645022 | 0.2645022 | 0.2645022 | 0.2645022 | 0.2629891 | 0.2585707 | 0.2377829 | 0.1873472 | 0.1213798 | 0.06733775 | 0.03892505 | 0.005282984 | 0 | 0 | 0 | 0.006736256 | 0.005094844
1291 | 301.4201 | 0.001193939 | -10 | 635.5 | -655.5 | 0 | 0.001650531 | 0.002795645 | 0.01079865 | 0.03664818 | 0.06571784 | 0.1240584 | 0.1827246 | 0.2324582 | 0.2577397 | 0.2641831 | 0.2656962 | 0.2656962 | 0.2656962 | 0.2656962 | 0.2656962 | 0.2656962 | 0.2656962 | 0.2656962 | 0.2656962 | 0.2656962 | 0.2656962 | 0.2656962 | 0.2656962 | 0.2656962 | 0.2656962 | 0.2656962 | 0.2656962 | 0.2656962 | 0.2656962 | 0.2656962 | 0.2656962 | 0.2656962 | 0.2656962 | 0.2656962 | 0.2656962 | 0.2656962 | 0.2656962 | 0.2656962 | 0.2656962 | 0.2656962 | 0.2656962 | 0.2656962 | 0.2656962 | 0.2656962 | 0.2656962 | 0.2656962 | 0.2656962 | 0.2656962 | 0.2656962 | 0.2656962 | 0.2656962 | 0.2656962 | 0.2656962 | 0.2641831 | 0.2597646 | 0.2377829 | 0.1873472 | 0.1213798 | 0.06733775 | 0.03892505 | 0.005282984 | 0 | 0 | 0 | 0.008845834 | 0.002779779
1286 | 295.8314 | 0.001171802 | -20 | 623 | -663 | 0 | 0.001650531 | 0.002795645 | 0.01079865 | 0.03664818 | 0.06571784 | 0.1240584 | 0.1827246 | 0.23363 | 0.2589115 | 0.2653549 | 0.266868 | 0.266868 | 0.266868 | 0.266868 | 0.266868 | 0.266868 | 0.266868 | 0.266868 | 0.266868 | 0.266868 | 0.266868 | 0.266868 | 0.266868 | 0.266868 | 0.266868 | 0.266868 | 0.266868 | 0.266868 | 0.266868 | 0.266868 | 0.266868 | 0.266868 | 0.266868 | 0.266868 | 0.266868 | 0.266868 | 0.266868 | 0.266868 | 0.266868 | 0.266868 | 0.266868 | 0.266868 | 0.266868 | 0.266868 | 0.266868 | 0.266868 | 0.266868 | 0.266868 | 0.266868 | 0.266868 | 0.266868 | 0.266868 | 0.266868 | 0.2653549 | 0.2609364 | 0.2377829 | 0.1873472 | 0.1213798 | 0.06733775 | 0.03892505 | 0.005282984 | 0 | 0 | 0 | 0.01594209 | 0.001239026
1279 | 361.9356 | 0.001433644 | -30 | 609.5 | -669.5 | 0 | 0.001650531 | 0.002795645 | 0.01079865 | 0.03664818 | 0.06571784 | 0.1240584 | 0.1841582 | 0.2350636 | 0.2603452 | 0.2667885 | 0.2683016 | 0.2683016 | 0.2683016 | 0.2683016 | 0.2683016 | 0.2683016 | 0.2683016 | 0.2683016 | 0.2683016 | 0.2683016 | 0.2683016 | 0.2683016 | 0.2683016 | 0.2683016 | 0.2683016 | 0.2683016 | 0.2683016 | 0.2683016 | 0.2683016 | 0.2683016 | 0.2683016 | 0.2683016 | 0.2683016 | 0.2683016 | 0.2683016 | 0.2683016 | 0.2683016 | 0.2683016 | 0.2683016 | 0.2683016 | 0.2683016 | 0.2683016 | 0.2683016 | 0.2683016 | 0.2683016 | 0.2683016 | 0.2683016 | 0.2683016 | 0.2683016 | 0.2683016 | 0.2683016 | 0.2683016 | 0.2683016 | 0.2667885 | 0.2609364 | 0.2377829 | 0.1873472 | 0.1213798 | 0.06733775 | 0.03892505 | 0.005282984 | 0 | 0 | 0 | 0.02209217 | 0.0004745448
1279 | 379.8883 | 0.001504756 | -40 | 599.5 | -679.5 | 0 | 0.001650531 | 0.002795645 | 0.01079865 | 0.03664818 | 0.06571784 | 0.1240584 | 0.185663 | 0.2365684 | 0.2618499 | 0.2682933 | 0.2698064 | 0.2698064 | 0.2698064 | 0.2698064 | 0.2698064 | 0.2698064 | 0.2698064 | 0.2698064 | 0.2698064 | 0.2698064 | 0.2698064 | 0.2698064 | 0.2698064 | 0.2698064 | 0.2698064 | 0.2698064 | 0.2698064 | 0.2698064 | 0.2698064 | 0.2698064 | 0.2698064 | 0.2698064 | 0.2698064 | 0.2698064 | 0.2698064 | 0.2698064 | 0.2698064 | 0.2698064 | 0.2698064 | 0.2698064 | 0.2698064 | 0.2698064 | 0.2698064 | 0.2698064 | 0.2698064 | 0.2698064 | 0.2698064 | 0.2698064 | 0.2698064 | 0.2698064 | 0.2698064 | 0.2698064 | 0.2698064 | 0.2682933 | 0.2609364 | 0.2377829 | 0.1873472 | 0.1213798 | 0.06733775 | 0.03892505 | 0.005282984 | 0 | 0 | 0 | 0.03155384 | 0
1279 | 355.0269 | 0.001406279 | -30 | 609.5 | -669.5 | 0 | 0.001650531 | 0.002795645 | 0.01079865 | 0.03664818 | 0.06571784 | 0.1240584 | 0.1870693 | 0.2379746 | 0.2632562 | 0.2696996 | 0.2712127 | 0.2712127 | 0.2712127 | 0.2712127 | 0.2712127 | 0.2712127 | 0.2712127 | 0.2712127 | 0.2712127 | 0.2712127 | 0.2712127 | 0.2712127 | 0.2712127 | 0.2712127 | 0.2712127 | 0.2712127 | 0.2712127 | 0.2712127 | 0.2712127 | 0.2712127 | 0.2712127 | 0.2712127 | 0.2712127 | 0.2712127 | 0.2712127 | 0.2712127 | 0.2712127 | 0.2712127 | 0.2712127 | 0.2712127 | 0.2712127 | 0.2712127 | 0.2712127 | 0.2712127 | 0.2712127 | 0.2712127 | 0.2712127 | 0.2712127 | 0.2712127 | 0.2712127 | 0.2712127 | 0.2712127 | 0.2712127 | 0.2696996 | 0.2609364 | 0.2377829 | 0.1873472 | 0.1213798 | 0.06733775 | 0.03892505 | 0.005282984 | 0 | 0 | 0 | 0.02209217 | 0.0004745448
1279 | 374.2536 | 0.001482437 | -20 | 619.5 | -659.5 | 0 | 0.001650531 | 0.002795645 | 0.01079865 | 0.03664818 | 0.06571784 | 0.1240584 | 0.1870693 | 0.2394571 | 0.2647387 | 0.271182 | 0.2726951 | 0.2726951 | 0.2726951 | 0.2726951 | 0.2726951 | 0.2726951 | 0.2726951 | 0.2726951 | 0.2726951 | 0.2726951 | 0.2726951 | 0.2726951 | 0.2726951 | 0.2726951 | 0.2726951 | 0.2726951 | 0.2726951 | 0.2726951 | 0.2726951 | 0.2726951 | 0.2726951 | 0.2726951 | 0.2726951 | 0.2726951 | 0.2726951 | 0.2726951 | 0.2726951 | 0.2726951 | 0.2726951 | 0.2726951 | 0.2726951 | 0.2726951 | 0.2726951 | 0.2726951 | 0.2726951 | 0.2726951 | 0.2726951 | 0.2726951 | 0.2726951 | 0.2726951 | 0.2726951 | 0.2726951 | 0.2726951 | 0.271182 | 0.2624188 | 0.2377829 | 0.1873472 | 0.1213798 | 0.06733775 | 0.03892505 | 0.005282984 | 0 | 0 | 0 | 0.0126305 | 0.001040827
1279 | 406.9578 | 0.00161198 | -10 | 629.5 | -649.5 | 0 | 0.001650531 | 0.002795645 | 0.01079865 | 0.03664818 | 0.06571784 | 0.1240584 | 0.1870693 | 0.2410691 | 0.2663506 | 0.272794 | 0.2743071 | 0.2743071 | 0.2743071 | 0.2743071 | 0.2743071 | 0.2743071 | 0.2743071 | 0.2743071 | 0.2743071 | 0.2743071 | 0.2743071 | 0.2743071 | 0.2743071 | 0.2743071 | 0.2743071 | 0.2743071 | 0.2743071 | 0.2743071 | 0.2743071 | 0.2743071 | 0.2743071 | 0.2743071 | 0.2743071 | 0.2743071 | 0.2743071 | 0.2743071 | 0.2743071 | 0.2743071 | 0.2743071 | 0.2743071 | 0.2743071 | 0.2743071 | 0.2743071 | 0.2743071 | 0.2743071 | 0.2743071 | 0.2743071 | 0.2743071 | 0.2743071 | 0.2743071 | 0.2743071 | 0.2743071 | 0.2743071 | 0.272794 | 0.2640308 | 0.2377829 | 0.1873472 | 0.1213798 | 0.06733775 | 0.03892505 | 0.005282984 | 0 | 0 | 0 | 0.006736256 | 0.002057524
1279 | 368.6755 | 0.001460342 | 0 | 639.5 | -639.5 | 0 | 0.001650531 | 0.002795645 | 0.01079865 | 0.03664818 | 0.06571784 | 0.1240584 | 0.1870693 | 0.2410691 | 0.267811 | 0.2742543 | 0.2757674 | 0.2757674 | 0.2757674 | 0.2757674 | 0.2757674 | 0.2757674 | 0.2757674 | 0.2757674 | 0.2757674 | 0.2757674 | 0.2757674 | 0.2757674 | 0.2757674 | 0.2757674 | 0.2757674 | 0.2757674 | 0.2757674 | 0.2757674 | 0.2757674 | 0.2757674 | 0.2757674 | 0.2757674 | 0.2757674 | 0.2757674 | 0.2757674 | 0.2757674 | 0.2757674 | 0.2757674 | 0.2757674 | 0.2757674 | 0.2757674 | 0.2757674 | 0.2757674 | 0.2757674 | 0.2757674 | 0.2757674 | 0.2757674 | 0.2757674 | 0.2757674 | 0.2757674 | 0.2757674 | 0.2757674 | 0.2757674 | 0.2742543 | 0.2654912 | 0.2377829 | 0.1873472 | 0.1213798 | 0.06733775 | 0.03892505 | 0.005282984 | 0 | 0 | 0 | 0.00432483 | 0.005337145
1279 | 281.9279 | 0.00111673 | 10 | 649.5 | -629.5 | 0 | 0.001650531 | 0.002795645 | 0.01079865 | 0.03664818 | 0.06571784 | 0.1240584 | 0.1870693 | 0.2410691 | 0.2689277 | 0.275371 | 0.2768842 | 0.2768842 | 0.2768842 | 0.2768842 | 0.2768842 | 0.2768842 | 0.2768842 | 0.2768842 | 0.2768842 | 0.2768842 | 0.2768842 | 0.2768842 | 0.2768842 | 0.2768842 | 0.2768842 | 0.2768842 | 0.2768842 | 0.2768842 | 0.2768842 | 0.2768842 | 0.2768842 | 0.2768842 | 0.2768842 | 0.2768842 | 0.2768842 | 0.2768842 | 0.2768842 | 0.2768842 | 0.2768842 | 0.2768842 | 0.2768842 | 0.2768842 | 0.2768842 | 0.2768842 | 0.2768842 | 0.2768842 | 0.2768842 | 0.2768842 | 0.2768842 | 0.2768842 | 0.2768842 | 0.2768842 | 0.2768842 | 0.275371 | 0.2666079 | 0.2388997 | 0.1873472 | 0.1213798 | 0.06733775 | 0.03892505 | 0.005282984 | 0 | 0 | 0 | 0.001913404 | 0.008616766
1279 | 398.2006 | 0.001577292 | 20 | 659.5 | -619.5 | 0 | 0.001650531 | 0.002795645 | 0.01079865 | 0.03664818 | 0.06571784 | 0.1240584 | 0.1870693 | 0.2410691 | 0.270505 | 0.2769483 | 0.2784614 | 0.2784614 | 0.2784614 | 0.2784614 | 0.2784614 | 0.2784614 | 0.2784614 | 0.2784614 | 0.2784614 | 0.2784614 | 0.2784614 | 0.2784614 | 0.2784614 | 0.2784614 | 0.2784614 | 0.2784614 | 0.2784614 | 0.2784614 | 0.2784614 | 0.2784614 | 0.2784614 | 0.2784614 | 0.2784614 | 0.2784614 | 0.2784614 | 0.2784614 | 0.2784614 | 0.2784614 | 0.2784614 | 0.2784614 | 0.2784614 | 0.2784614 | 0.2784614 | 0.2784614 | 0.2784614 | 0.2784614 | 0.2784614 | 0.2784614 | 0.2784614 | 0.2784614 | 0.2784614 | 0.2784614 | 0.2784614 | 0.2769483 | 0.2681852 | 0.240477 | 0.1873472 | 0.1213798 | 0.06733775 | 0.03892505 | 0.005282984 | 0 | 0 | 0 | 0.001040827 | 0.01539896
1234 | 292.0983 | 0.001157015 | 30 | 647 | -587 | 0 | 0.001650531 | 0.002795645 | 0.01079865 | 0.03664818 | 0.06571784 | 0.1240584 | 0.1870693 | 0.2410691 | 0.270505 | 0.2769483 | 0.2796185 | 0.2796185 | 0.2796185 | 0.2796185 | 0.2796185 | 0.2796185 | 0.2796185 | 0.2796185 | 0.2796185 | 0.2796185 | 0.2796185 | 0.2796185 | 0.2796185 | 0.2796185 | 0.2796185 | 0.2796185 | 0.2796185 | 0.2796185 | 0.2796185 | 0.2796185 | 0.2796185 | 0.2796185 | 0.2796185 | 0.2796185 | 0.2796185 | 0.2796185 | 0.2796185 | 0.2796185 | 0.2796185 | 0.2796185 | 0.2796185 | 0.2796185 | 0.2796185 | 0.2796185 | 0.2796185 | 0.2796185 | 0.2796185 | 0.2796185 | 0.2796185 | 0.2796185 | 0.2796185 | 0.2796185 | 0.2796185 | 0.2781054 | 0.2693422 | 0.241634 | 0.1873472 | 0.1213798 | 0.06733775 | 0.03892505 | 0.005282984 | 0 | 0 | 0 | 0 | 0.007796861
1225 | 398.5791 | 0.001578791 | 40 | 652.5 | -572.5 | 0 | 0.001650531 | 0.002795645 | 0.01079865 | 0.03664818 | 0.06571784 | 0.1240584 | 0.1870693 | 0.2410691 | 0.270505 | 0.2769483 | 0.2811972 | 0.2811972 | 0.2811972 | 0.2811972 | 0.2811972 | 0.2811972 | 0.2811972 | 0.2811972 | 0.2811972 | 0.2811972 | 0.2811972 | 0.2811972 | 0.2811972 | 0.2811972 | 0.2811972 | 0.2811972 | 0.2811972 | 0.2811972 | 0.2811972 | 0.2811972 | 0.2811972 | 0.2811972 | 0.2811972 | 0.2811972 | 0.2811972 | 0.2811972 | 0.2811972 | 0.2811972 | 0.2811972 | 0.2811972 | 0.2811972 | 0.2811972 | 0.2811972 | 0.2811972 | 0.2811972 | 0.2811972 | 0.2811972 | 0.2811972 | 0.2811972 | 0.2811972 | 0.2811972 | 0.2811972 | 0.2811972 | 0.2796841 | 0.270921 | 0.2432128 | 0.1873472 | 0.1213798 | 0.06733775 | 0.03892505 | 0.005282984 | 0 | 0 | 0 | 0 | 0.009600652
1205 | 410.0564 | 0.001624253 | 30 | 632.5 | -572.5 | 0 | 0.001650531 | 0.002795645 | 0.01079865 | 0.03664818 | 0.06571784 | 0.1240584 | 0.1870693 | 0.2410691 | 0.270505 | 0.2769483 | 0.2828215 | 0.2828215 | 0.2828215 | 0.2828215 | 0.2828215 | 0.2828215 | 0.2828215 | 0.2828215 | 0.2828215 | 0.2828215 | 0.2828215 | 0.2828215 | 0.2828215 | 0.2828215 | 0.2828215 | 0.2828215 | 0.2828215 | 0.2828215 | 0.2828215 | 0.2828215 | 0.2828215 | 0.2828215 | 0.2828215 | 0.2828215 | 0.2828215 | 0.2828215 | 0.2828215 | 0.2828215 | 0.2828215 | 0.2828215 | 0.2828215 | 0.2828215 | 0.2828215 | 0.2828215 | 0.2828215 | 0.2828215 | 0.2828215 | 0.2828215 | 0.2828215 | 0.2828215 | 0.2828215 | 0.2828215 | 0.2828215 | 0.2813084 | 0.2725452 | 0.2432128 | 0.1873472 | 0.1213798 | 0.06733775 | 0.03892505 | 0.005282984 | 0 | 0 | 0 | 0 | 0.00304141
1205 | 385.3023 | 0.001526201 | 20 | 622.5 | -582.5 | 0 | 0.001650531 | 0.002795645 | 0.01079865 | 0.03664818 | 0.06571784 | 0.1240584 | 0.1870693 | 0.2410691 | 0.270505 | 0.2769483 | 0.2843477 | 0.2843477 | 0.2843477 | 0.2843477 | 0.2843477 | 0.2843477 | 0.2843477 | 0.2843477 | 0.2843477 | 0.2843477 | 0.2843477 | 0.2843477 | 0.2843477 | 0.2843477 | 0.2843477 | 0.2843477 | 0.2843477 | 0.2843477 | 0.2843477 | 0.2843477 | 0.2843477 | 0.2843477 | 0.2843477 | 0.2843477 | 0.2843477 | 0.2843477 | 0.2843477 | 0.2843477 | 0.2843477 | 0.2843477 | 0.2843477 | 0.2843477 | 0.2843477 | 0.2843477 | 0.2843477 | 0.2843477 | 0.2843477 | 0.2843477 | 0.2843477 | 0.2843477 | 0.2843477 | 0.2843477 | 0.2843477 | 0.2828346 | 0.2740714 | 0.2432128 | 0.1873472 | 0.1213798 | 0.06733775 | 0.03892505 | 0.005282984 | 0 | 0 | 0 | 0 | 0.001210712
1205 | 437.7753 | 0.001734049 | 10 | 612.5 | -592.5 | 0 | 0.001650531 | 0.002795645 | 0.01079865 | 0.03664818 | 0.06571784 | 0.1240584 | 0.1870693 | 0.2410691 | 0.270505 | 0.2786824 | 0.2860818 | 0.2860818 | 0.2860818 | 0.2860818 | 0.2860818 | 0.2860818 | 0.2860818 | 0.2860818 | 0.2860818 | 0.2860818 | 0.2860818 | 0.2860818 | 0.2860818 | 0.2860818 | 0.2860818 | 0.2860818 | 0.2860818 | 0.2860818 | 0.2860818 | 0.2860818 | 0.2860818 | 0.2860818 | 0.2860818 | 0.2860818 | 0.2860818 | 0.2860818 | 0.2860818 | 0.2860818 | 0.2860818 | 0.2860818 | 0.2860818 | 0.2860818 | 0.2860818 | 0.2860818 | 0.2860818 | 0.2860818 | 0.2860818 | 0.2860818 | 0.2860818 | 0.2860818 | 0.2860818 | 0.2860818 | 0.2860818 | 0.2845686 | 0.2740714 | 0.2432128 | 0.1873472 | 0.1213798 | 0.06733775 | 0.03892505 | 0.005282984 | 0 | 0 | 0 | 0 | 0.0006444295
1177 | 328.0415 | 0.001299388 | 0 | 588.5 | -588.5 | 0 | 0.001650531 | 0.002795645 | 0.01079865 | 0.03664818 | 0.06571784 | 0.1240584 | 0.1870693 | 0.2410691 | 0.270505 | 0.2799818 | 0.2873811 | 0.2873811 | 0.2873811 | 0.2873811 | 0.2873811 | 0.2873811 | 0.2873811 | 0.2873811 | 0.2873811 | 0.2873811 | 0.2873811 | 0.2873811 | 0.2873811 | 0.2873811 | 0.2873811 | 0.2873811 | 0.2873811 | 0.2873811 | 0.2873811 | 0.2873811 | 0.2873811 | 0.2873811 | 0.2873811 | 0.2873811 | 0.2873811 | 0.2873811 | 0.2873811 | 0.2873811 | 0.2873811 | 0.2873811 | 0.2873811 | 0.2873811 | 0.2873811 | 0.2873811 | 0.2873811 | 0.2873811 | 0.2873811 | 0.2873811 | 0.2873811 | 0.2873811 | 0.2873811 | 0.2873811 | 0.2873811 | 0.285868 | 0.2740714 | 0.2432128 | 0.1873472 | 0.1213798 | 0.06733775 | 0.03892505 | 0.005282984 | 0 | 0 | 0 | 0 | 0
1177 | 332.114 | 0.00131552 | -10 | 578.5 | -598.5 | 0 | 0.001650531 | 0.002795645 | 0.01079865 | 0.03664818 | 0.06571784 | 0.1240584 | 0.1870693 | 0.2410691 | 0.270505 | 0.2812973 | 0.2886967 | 0.2886967 | 0.2886967 | 0.2886967 | 0.2886967 | 0.2886967 | 0.2886967 | 0.2886967 | 0.2886967 | 0.2886967 | 0.2886967 | 0.2886967 | 0.2886967 | 0.2886967 | 0.2886967 | 0.2886967 | 0.2886967 | 0.2886967 | 0.2886967 | 0.2886967 | 0.2886967 | 0.2886967 | 0.2886967 | 0.2886967 | 0.2886967 | 0.2886967 | 0.2886967 | 0.2886967 | 0.2886967 | 0.2886967 | 0.2886967 | 0.2886967 | 0.2886967 | 0.2886967 | 0.2886967 | 0.2886967 | 0.2886967 | 0.2886967 | 0.2886967 | 0.2886967 | 0.2886967 | 0.2886967 | 0.2886967 | 0.285868 | 0.2740714 | 0.2432128 | 0.1873472 | 0.1213798 | 0.06733775 | 0.03892505 | 0.005282984 | 0 | 0 | 0 | 0 | 0
1176 | 321.1011 | 0.001271897 | -20 | 568 | -608 | 0 | 0.001650531 | 0.002795645 | 0.01079865 | 0.03664818 | 0.06571784 | 0.1240584 | 0.1870693 | 0.2410691 | 0.270505 | 0.2825692 | 0.2899686 | 0.2899686 | 0.2899686 | 0.2899686 | 0.2899686 | 0.2899686 | 0.2899686 | 0.2899686 | 0.2899686 | 0.2899686 | 0.2899686 | 0.2899686 | 0.2899686 | 0.2899686 | 0.2899686 | 0.2899686 | 0.2899686 | 0.2899686 | 0.2899686 | 0.2899686 | 0.2899686 | 0.2899686 | 0.2899686 | 0.2899686 | 0.2899686 | 0.2899686 | 0.2899686 | 0.2899686 | 0.2899686 | 0.2899686 | 0.2899686 | 0.2899686 | 0.2899686 | 0.2899686 | 0.2899686 | 0.2899686 | 0.2899686 | 0.2899686 | 0.2899686 | 0.2899686 | 0.2899686 | 0.2899686 | 0.2899686 | 0.285868 | 0.2740714 | 0.2432128 | 0.1873472 | 0.1213798 | 0.06733775 | 0.03892505 | 0.005282984 | 0 | 0 | 0 | 0.001905226 | 0
1177 | 323.2492 | 0.001280406 | -30 | 558.5 | -618.5 | 0 | 0.001650531 | 0.002795645 | 0.01079865 | 0.03664818 | 0.06571784 | 0.1240584 | 0.1870693 | 0.2410691 | 0.2717854 | 0.2838496 | 0.291249 | 0.291249 | 0.291249 | 0.291249 | 0.291249 | 0.291249 | 0.291249 | 0.291249 | 0.291249 | 0.291249 | 0.291249 | 0.291249 | 0.291249 | 0.291249 | 0.291249 | 0.291249 | 0.291249 | 0.291249 | 0.291249 | 0.291249 | 0.291249 | 0.291249 | 0.291249 | 0.291249 | 0.291249 | 0.291249 | 0.291249 | 0.291249 | 0.291249 | 0.291249 | 0.291249 | 0.291249 | 0.291249 | 0.291249 | 0.291249 | 0.291249 | 0.291249 | 0.291249 | 0.291249 | 0.291249 | 0.291249 | 0.291249 | 0.2899686 | 0.285868 | 0.2740714 | 0.2432128 | 0.1873472 | 0.1213798 | 0.06733775 | 0.03892505 | 0.005282984 | 0 | 0 | 0 | 0.004812912 | 0
1099 | 338.8441 | 0.001342178 | -40 | 509.5 | -589.5 | 0 | 0.001650531 | 0.002795645 | 0.01079865 | 0.03664818 | 0.06571784 | 0.1240584 | 0.1870693 | 0.2410691 | 0.2717854 | 0.2851918 | 0.2925911 | 0.2925911 | 0.2925911 | 0.2925911 | 0.2925911 | 0.2925911 | 0.2925911 | 0.2925911 | 0.2925911 | 0.2925911 | 0.2925911 | 0.2925911 | 0.2925911 | 0.2925911 | 0.2925911 | 0.2925911 | 0.2925911 | 0.2925911 | 0.2925911 | 0.2925911 | 0.2925911 | 0.2925911 | 0.2925911 | 0.2925911 | 0.2925911 | 0.2925911 | 0.2925911 | 0.2925911 | 0.2925911 | 0.2925911 | 0.2925911 | 0.2925911 | 0.2925911 | 0.2925911 | 0.2925911 | 0.2925911 | 0.2925911 | 0.2925911 | 0.2925911 | 0.2925911 | 0.2925911 | 0.291249 | 0.2899686 | 0.285868 | 0.2740714 | 0.2432128 | 0.1873472 | 0.1213798 | 0.06733775 | 0.03892505 | 0.005282984 | 0 | 0 | 0 | 0 | 0
1084 | 516.5894 | 0.002046236 | -30 | 512 | -572 | 0 | 0.001650531 | 0.002795645 | 0.01079865 | 0.03664818 | 0.06571784 | 0.1240584 | 0.1870693 | 0.2410691 | 0.2717854 | 0.2851918 | 0.2946374 | 0.2946374 | 0.2946374 | 0.2946374 | 0.2946374 | 0.2946374 | 0.2946374 | 0.2946374 | 0.2946374 | 0.2946374 | 0.2946374 | 0.2946374 | 0.2946374 | 0.2946374 | 0.2946374 | 0.2946374 | 0.2946374 | 0.2946374 | 0.2946374 | 0.2946374 | 0.2946374 | 0.2946374 | 0.2946374 | 0.2946374 | 0.2946374 | 0.2946374 | 0.2946374 | 0.2946374 | 0.2946374 | 0.2946374 | 0.2946374 | 0.2946374 | 0.2946374 | 0.2946374 | 0.2946374 | 0.2946374 | 0.2946374 | 0.2946374 | 0.2946374 | 0.2946374 | 0.2946374 | 0.291249 | 0.2899686 | 0.285868 | 0.2740714 | 0.2432128 | 0.1873472 | 0.1213798 | 0.06733775 | 0.03892505 | 0.005282984 | 0 | 0 | 0 | 0 | 0
1084 | 556.4364 | 0.002204071 | -20 | 522 | -562 | 0 | 0.001650531 | 0.002795645 | 0.01079865 | 0.03664818 | 0.06571784 | 0.1240584 | 0.1870693 | 0.2410691 | 0.2717854 | 0.2851918 | 0.2968414 | 0.2968414 | 0.2968414 | 0.2968414 | 0.2968414 | 0.2968414 | 0.2968414 | 0.2968414 | 0.2968414 | 0.2968414 | 0.2968414 | 0.2968414 | 0.2968414 | 0.2968414 | 0.2968414 | 0.2968414 | 0.2968414 | 0.2968414 | 0.2968414 | 0.2968414 | 0.2968414 | 0.2968414 | 0.2968414 | 0.2968414 | 0.2968414 | 0.2968414 | 0.2968414 | 0.2968414 | 0.2968414 | 0.2968414 | 0.2968414 | 0.2968414 | 0.2968414 | 0.2968414 | 0.2968414 | 0.2968414 | 0.2968414 | 0.2968414 | 0.2968414 | 0.2968414 | 0.2968414 | 0.291249 | 0.2899686 | 0.285868 | 0.2740714 | 0.2432128 | 0.1873472 | 0.1213798 | 0.06733775 | 0.03892505 | 0.005282984 | 0 | 0 | 0 | 0 | 0
1084 | 549.9442 | 0.002178355 | -10 | 532 | -552 | 0 | 0.001650531 | 0.002795645 | 0.01079865 | 0.03664818 | 0.06571784 | 0.1240584 | 0.1870693 | 0.2410691 | 0.2717854 | 0.2851918 | 0.2968414 | 0.2990198 | 0.2990198 | 0.2990198 | 0.2990198 | 0.2990198 | 0.2990198 | 0.2990198 | 0.2990198 | 0.2990198 | 0.2990198 | 0.2990198 | 0.2990198 | 0.2990198 | 0.2990198 | 0.2990198 | 0.2990198 | 0.2990198 | 0.2990198 | 0.2990198 | 0.2990198 | 0.2990198 | 0.2990198 | 0.2990198 | 0.2990198 | 0.2990198 | 0.2990198 | 0.2990198 | 0.2990198 | 0.2990198 | 0.2990198 | 0.2990198 | 0.2990198 | 0.2990198 | 0.2990198 | 0.2990198 | 0.2990198 | 0.2990198 | 0.2990198 | 0.2990198 | 0.2990198 | 0.291249 | 0.2899686 | 0.285868 | 0.2740714 | 0.2432128 | 0.1873472 | 0.1213798 | 0.06733775 | 0.03892505 | 0.005282984 | 0 | 0 | 0 | 0 | 0
1085 | 544.3242 | 0.002156094 | 0 | 542.5 | -542.5 | 0 | 0.001650531 | 0.002795645 | 0.01079865 | 0.03664818 | 0.06571784 | 0.1240584 | 0.1870693 | 0.2410691 | 0.2717854 | 0.2851918 | 0.2968414 | 0.3011759 | 0.3011759 | 0.3011759 | 0.3011759 | 0.3011759 | 0.3011759 | 0.3011759 | 0.3011759 | 0.3011759 | 0.3011759 | 0.3011759 | 0.3011759 | 0.3011759 | 0.3011759 | 0.3011759 | 0.3011759 | 0.3011759 | 0.3011759 | 0.3011759 | 0.3011759 | 0.3011759 | 0.3011759 | 0.3011759 | 0.3011759 | 0.3011759 | 0.3011759 | 0.3011759 | 0.3011759 | 0.3011759 | 0.3011759 | 0.3011759 | 0.3011759 | 0.3011759 | 0.3011759 | 0.3011759 | 0.3011759 | 0.3011759 | 0.3011759 | 0.3011759 | 0.3011759 | 0.2934051 | 0.2899686 | 0.285868 | 0.2740714 | 0.2432128 | 0.1873472 | 0.1213798 | 0.06733775 | 0.03892505 | 0.005282984 | 0 | 0 | 0 | 0 | 0
1085 | 530.0766 | 0.002099659 | 10 | 552.5 | -532.5 | 0 | 0.001650531 | 0.002795645 | 0.01079865 | 0.03664818 | 0.06571784 | 0.1240584 | 0.1870693 | 0.2410691 | 0.2717854 | 0.2851918 | 0.2968414 | 0.3011759 | 0.3032756 | 0.3032756 | 0.3032756 | 0.3032756 | 0.3032756 | 0.3032756 | 0.3032756 | 0.3032756 | 0.3032756 | 0.3032756 | 0.3032756 | 0.3032756 | 0.3032756 | 0.3032756 | 0.3032756 | 0.3032756 | 0.3032756 | 0.3032756 | 0.3032756 | 0.3032756 | 0.3032756 | 0.3032756 | 0.3032756 | 0.3032756 | 0.3032756 | 0.3032756 | 0.3032756 | 0.3032756 | 0.3032756 | 0.3032756 | 0.3032756 | 0.3032756 | 0.3032756 | 0.3032756 | 0.3032756 | 0.3032756 | 0.3032756 | 0.3032756 | 0.3032756 | 0.2955047 | 0.2899686 | 0.285868 | 0.2740714 | 0.2432128 | 0.1873472 | 0.1213798 | 0.06733775 | 0.03892505 | 0.005282984 | 0 | 0 | 0 | 0 | 0.001401776
1084 | 541.4083 | 0.002144545 | 20 | 562 | -522 | 0 | 0.001650531 | 0.002795645 | 0.01079865 | 0.03664818 | 0.06571784 | 0.1240584 | 0.1870693 | 0.2410691 | 0.2717854 | 0.2851918 | 0.2968414 | 0.3011759 | 0.3054201 | 0.3054201 | 0.3054201 | 0.3054201 | 0.3054201 | 0.3054201 | 0.3054201 | 0.3054201 | 0.3054201 | 0.3054201 | 0.3054201 | 0.3054201 | 0.3054201 | 0.3054201 | 0.3054201 | 0.3054201 | 0.3054201 | 0.3054201 | 0.3054201 | 0.3054201 | 0.3054201 | 0.3054201 | 0.3054201 | 0.3054201 | 0.3054201 | 0.3054201 | 0.3054201 | 0.3054201 | 0.3054201 | 0.3054201 | 0.3054201 | 0.3054201 | 0.3054201 | 0.3054201 | 0.3054201 | 0.3054201 | 0.3054201 | 0.3054201 | 0.3054201 | 0.2976493 | 0.2921131 | 0.285868 | 0.2740714 | 0.2432128 | 0.1873472 | 0.1213798 | 0.06733775 | 0.03892505 | 0.005282984 | 0 | 0 | 0 | 0 | 0.004164612
1090 | 518.9059 | 0.002055411 | 30 | 575 | -515 | 0 | 0.001650531 | 0.002795645 | 0.01079865 | 0.03664818 | 0.06571784 | 0.1240584 | 0.1870693 | 0.2410691 | 0.2717854 | 0.2851918 | 0.2968414 | 0.3011759 | 0.3074755 | 0.3074755 | 0.3074755 | 0.3074755 | 0.3074755 | 0.3074755 | 0.3074755 | 0.3074755 | 0.3074755 | 0.3074755 | 0.3074755 | 0.3074755 | 0.3074755 | 0.3074755 | 0.3074755 | 0.3074755 | 0.3074755 | 0.3074755 | 0.3074755 | 0.3074755 | 0.3074755 | 0.3074755 | 0.3074755 | 0.3074755 | 0.3074755 | 0.3074755 | 0.3074755 | 0.3074755 | 0.3074755 | 0.3074755 | 0.3074755 | 0.3074755 | 0.3074755 | 0.3074755 | 0.3074755 | 0.3074755 | 0.3074755 | 0.3074755 | 0.3074755 | 0.2997047 | 0.2941685 | 0.285868 | 0.2740714 | 0.2432128 | 0.1873472 | 0.1213798 | 0.06733775 | 0.03892505 | 0.005282984 | 0 | 0 | 0 | 0 | 0.007895155
1090 | 504.9366 | 0.002000078 | 40 | 585 | -505 | 0 | 0.001650531 | 0.002795645 | 0.01079865 | 0.03664818 | 0.06571784 | 0.1240584 | 0.1870693 | 0.2410691 | 0.2717854 | 0.2851918 | 0.2968414 | 0.3011759 | 0.3074755 | 0.3094756 | 0.3094756 | 0.3094756 | 0.3094756 | 0.3094756 | 0.3094756 | 0.3094756 | 0.3094756 | 0.3094756 | 0.3094756 | 0.3094756 | 0.3094756 | 0.3094756 | 0.3094756 | 0.3094756 | 0.3094756 | 0.3094756 | 0.3094756 | 0.3094756 | 0.3094756 | 0.3094756 | 0.3094756 | 0.3094756 | 0.3094756 | 0.3094756 | 0.3094756 | 0.3094756 | 0.3094756 | 0.3094756 | 0.3094756 | 0.3094756 | 0.3094756 | 0.3094756 | 0.3094756 | 0.3094756 | 0.3094756 | 0.3094756 | 0.3094756 | 0.3017048 | 0.2961686 | 0.285868 | 0.2740714 | 0.2432128 | 0.1873472 | 0.1213798 | 0.06733775 | 0.03892505 | 0.005282984 | 0 | 0 | 0 | 0 | 0.009967071
1090 | 486.5304 | 0.00192717 | 30 | 575 | -515 | 0 | 0.001650531 | 0.002795645 | 0.01079865 | 0.03664818 | 0.06571784 | 0.1240584 | 0.1870693 | 0.2410691 | 0.2717854 | 0.2851918 | 0.2968414 | 0.3011759 | 0.3094027 | 0.3114028 | 0.3114028 | 0.3114028 | 0.3114028 | 0.3114028 | 0.3114028 | 0.3114028 | 0.3114028 | 0.3114028 | 0.3114028 | 0.3114028 | 0.3114028 | 0.3114028 | 0.3114028 | 0.3114028 | 0.3114028 | 0.3114028 | 0.3114028 | 0.3114028 | 0.3114028 | 0.3114028 | 0.3114028 | 0.3114028 | 0.3114028 | 0.3114028 | 0.3114028 | 0.3114028 | 0.3114028 | 0.3114028 | 0.3114028 | 0.3114028 | 0.3114028 | 0.3114028 | 0.3114028 | 0.3114028 | 0.3114028 | 0.3114028 | 0.3114028 | 0.3036319 | 0.2980958 | 0.285868 | 0.2740714 | 0.2432128 | 0.1873472 | 0.1213798 | 0.06733775 | 0.03892505 | 0.005282984 | 0 | 0 | 0 | 0 | 0.007895155
1090 | 559.0424 | 0.002214394 | 20 | 565 | -525 | 0 | 0.001650531 | 0.002795645 | 0.01079865 | 0.03664818 | 0.06571784 | 0.1240584 | 0.1870693 | 0.2410691 | 0.2717854 | 0.2851918 | 0.2968414 | 0.3011759 | 0.3116171 | 0.3136172 | 0.3136172 | 0.3136172 | 0.3136172 | 0.3136172 | 0.3136172 | 0.3136172 | 0.3136172 | 0.3136172 | 0.3136172 | 0.3136172 | 0.3136172 | 0.3136172 | 0.3136172 | 0.3136172 | 0.3136172 | 0.3136172 | 0.3136172 | 0.3136172 | 0.3136172 | 0.3136172 | 0.3136172 | 0.3136172 | 0.3136172 | 0.3136172 | 0.3136172 | 0.3136172 | 0.3136172 | 0.3136172 | 0.3136172 | 0.3136172 | 0.3136172 | 0.3136172 | 0.3136172 | 0.3136172 | 0.3136172 | 0.3136172 | 0.3136172 | 0.3058463 | 0.3003102 | 0.285868 | 0.2740714 | 0.2432128 | 0.1873472 | 0.1213798 | 0.06733775 | 0.03892505 | 0.005282984 | 0 | 0 | 0 | 0.000302407 | 0.005037087
1084 | 545.2367 | 0.002159709 | 10 | 552 | -532 | 0 | 0.001650531 | 0.002795645 | 0.01079865 | 0.03664818 | 0.06571784 | 0.1240584 | 0.1870693 | 0.2410691 | 0.2717854 | 0.2851918 | 0.2968414 | 0.3011759 | 0.3137768 | 0.3157769 | 0.3157769 | 0.3157769 | 0.3157769 | 0.3157769 | 0.3157769 | 0.3157769 | 0.3157769 | 0.3157769 | 0.3157769 | 0.3157769 | 0.3157769 | 0.3157769 | 0.3157769 | 0.3157769 | 0.3157769 | 0.3157769 | 0.3157769 | 0.3157769 | 0.3157769 | 0.3157769 | 0.3157769 | 0.3157769 | 0.3157769 | 0.3157769 | 0.3157769 | 0.3157769 | 0.3157769 | 0.3157769 | 0.3157769 | 0.3157769 | 0.3157769 | 0.3157769 | 0.3157769 | 0.3157769 | 0.3157769 | 0.3157769 | 0.3157769 | 0.308006 | 0.3003102 | 0.285868 | 0.2740714 | 0.2432128 | 0.1873472 | 0.1213798 | 0.06733775 | 0.03892505 | 0.005282984 | 0 | 0 | 0 | 0.0008263796 | 0.001256363
1084 | 508.5226 | 0.002014283 | 0 | 542 | -542 | 0 | 0.001650531 | 0.002795645 | 0.01079865 | 0.03664818 | 0.06571784 | 0.1240584 | 0.1870693 | 0.2410691 | 0.2717854 | 0.2851918 | 0.2968414 | 0.3031902 | 0.3157911 | 0.3177911 | 0.3177911 | 0.3177911 | 0.3177911 | 0.3177911 | 0.3177911 | 0.3177911 | 0.3177911 | 0.3177911 | 0.3177911 | 0.3177911 | 0.3177911 | 0.3177911 | 0.3177911 | 0.3177911 | 0.3177911 | 0.3177911 | 0.3177911 | 0.3177911 | 0.3177911 | 0.3177911 | 0.3177911 | 0.3177911 | 0.3177911 | 0.3177911 | 0.3177911 | 0.3177911 | 0.3177911 | 0.3177911 | 0.3177911 | 0.3177911 | 0.3177911 | 0.3177911 | 0.3177911 | 0.3177911 | 0.3177911 | 0.3177911 | 0.3177911 | 0.3100203 | 0.3003102 | 0.285868 | 0.2740714 | 0.2432128 | 0.1873472 | 0.1213798 | 0.06733775 | 0.03892505 | 0.005282984 | 0 | 0 | 0 | 0.001574912 | 0
1084 | 556.931 | 0.002206031 | -10 | 532 | -552 | 0 | 0.001650531 | 0.002795645 | 0.01079865 | 0.03664818 | 0.06571784 | 0.1240584 | 0.1870693 | 0.2410691 | 0.2717854 | 0.2851918 | 0.2968414 | 0.3053962 | 0.3179971 | 0.3199972 | 0.3199972 | 0.3199972 | 0.3199972 | 0.3199972 | 0.3199972 | 0.3199972 | 0.3199972 | 0.3199972 | 0.3199972 | 0.3199972 | 0.3199972 | 0.3199972 | 0.3199972 | 0.3199972 | 0.3199972 | 0.3199972 | 0.3199972 | 0.3199972 | 0.3199972 | 0.3199972 | 0.3199972 | 0.3199972 | 0.3199972 | 0.3199972 | 0.3199972 | 0.3199972 | 0.3199972 | 0.3199972 | 0.3199972 | 0.3199972 | 0.3199972 | 0.3199972 | 0.3199972 | 0.3199972 | 0.3199972 | 0.3199972 | 0.3199972 | 0.3100203 | 0.3003102 | 0.285868 | 0.2740714 | 0.2432128 | 0.1873472 | 0.1213798 | 0.06733775 | 0.03892505 | 0.005282984 | 0 | 0 | 0 | 0.004037348 | 0
1084 | 565.0497 | 0.002238189 | -20 | 522 | -562 | 0 | 0.001650531 | 0.002795645 | 0.01079865 | 0.03664818 | 0.06571784 | 0.1240584 | 0.1870693 | 0.2410691 | 0.2717854 | 0.2851918 | 0.2990796 | 0.3076344 | 0.3202353 | 0.3222354 | 0.3222354 | 0.3222354 | 0.3222354 | 0.3222354 | 0.3222354 | 0.3222354 | 0.3222354 | 0.3222354 | 0.3222354 | 0.3222354 | 0.3222354 | 0.3222354 | 0.3222354 | 0.3222354 | 0.3222354 | 0.3222354 | 0.3222354 | 0.3222354 | 0.3222354 | 0.3222354 | 0.3222354 | 0.3222354 | 0.3222354 | 0.3222354 | 0.3222354 | 0.3222354 | 0.3222354 | 0.3222354 | 0.3222354 | 0.3222354 | 0.3222354 | 0.3222354 | 0.3222354 | 0.3222354 | 0.3222354 | 0.3222354 | 0.3222354 | 0.3100203 | 0.3003102 | 0.285868 | 0.2740714 | 0.2432128 | 0.1873472 | 0.1213798 | 0.06733775 | 0.03892505 | 0.005282984 | 0 | 0 | 0 | 0.008753249 | 0
1084 | 549.8466 | 0.002177969 | -30 | 512 | -572 | 0 | 0.001650531 | 0.002795645 | 0.01079865 | 0.03664818 | 0.06571784 | 0.1240584 | 0.1870693 | 0.2410691 | 0.2717854 | 0.2851918 | 0.3012576 | 0.3098124 | 0.3224133 | 0.3244133 | 0.3244133 | 0.3244133 | 0.3244133 | 0.3244133 | 0.3244133 | 0.3244133 | 0.3244133 | 0.3244133 | 0.3244133 | 0.3244133 | 0.3244133 | 0.3244133 | 0.3244133 | 0.3244133 | 0.3244133 | 0.3244133 | 0.3244133 | 0.3244133 | 0.3244133 | 0.3244133 | 0.3244133 | 0.3244133 | 0.3244133 | 0.3244133 | 0.3244133 | 0.3244133 | 0.3244133 | 0.3244133 | 0.3244133 | 0.3244133 | 0.3244133 | 0.3244133 | 0.3244133 | 0.3244133 | 0.3244133 | 0.3244133 | 0.3244133 | 0.3100203 | 0.3003102 | 0.285868 | 0.2740714 | 0.2432128 | 0.1873472 | 0.1213798 | 0.06733775 | 0.03892505 | 0.005282984 | 0 | 0 | 0 | 0.01346915 | 0
1068 | 555.6332 | 0.00220089 | -40 | 494 | -574 | 0 | 0.001650531 | 0.002795645 | 0.01079865 | 0.03664818 | 0.06571784 | 0.1240584 | 0.1870693 | 0.2410691 | 0.2717854 | 0.2851918 | 0.3034585 | 0.3120133 | 0.3246141 | 0.3266142 | 0.3266142 | 0.3266142 | 0.3266142 | 0.3266142 | 0.3266142 | 0.3266142 | 0.3266142 | 0.3266142 | 0.3266142 | 0.3266142 | 0.3266142 | 0.3266142 | 0.3266142 | 0.3266142 | 0.3266142 | 0.3266142 | 0.3266142 | 0.3266142 | 0.3266142 | 0.3266142 | 0.3266142 | 0.3266142 | 0.3266142 | 0.3266142 | 0.3266142 | 0.3266142 | 0.3266142 | 0.3266142 | 0.3266142 | 0.3266142 | 0.3266142 | 0.3266142 | 0.3266142 | 0.3266142 | 0.3266142 | 0.3266142 | 0.3244133 | 0.3100203 | 0.3003102 | 0.285868 | 0.2740714 | 0.2432128 | 0.1873472 | 0.1213798 | 0.06733775 | 0.03892505 | 0.005282984 | 0 | 0 | 0 | 0.01441233 | 0
1068 | 551.2507 | 0.002183531 | -30 | 504 | -564 | 0 | 0.001650531 | 0.002795645 | 0.01079865 | 0.03664818 | 0.06571784 | 0.1240584 | 0.1870693 | 0.2410691 | 0.2717854 | 0.2851918 | 0.305642 | 0.3141968 | 0.3267977 | 0.3287978 | 0.3287978 | 0.3287978 | 0.3287978 | 0.3287978 | 0.3287978 | 0.3287978 | 0.3287978 | 0.3287978 | 0.3287978 | 0.3287978 | 0.3287978 | 0.3287978 | 0.3287978 | 0.3287978 | 0.3287978 | 0.3287978 | 0.3287978 | 0.3287978 | 0.3287978 | 0.3287978 | 0.3287978 | 0.3287978 | 0.3287978 | 0.3287978 | 0.3287978 | 0.3287978 | 0.3287978 | 0.3287978 | 0.3287978 | 0.3287978 | 0.3287978 | 0.3287978 | 0.3287978 | 0.3287978 | 0.3287978 | 0.3287978 | 0.3244133 | 0.3100203 | 0.3003102 | 0.285868 | 0.2740714 | 0.2432128 | 0.1873472 | 0.1213798 | 0.06733775 | 0.03892505 | 0.005282984 | 0 | 0 | 0 | 0.009696429 | 0
1068 | 529.4105 | 0.002097021 | -20 | 514 | -554 | 0 | 0.001650531 | 0.002795645 | 0.01079865 | 0.03664818 | 0.06571784 | 0.1240584 | 0.1870693 | 0.2410691 | 0.2717854 | 0.2851918 | 0.305642 | 0.3162938 | 0.3288947 | 0.3308948 | 0.3308948 | 0.3308948 | 0.3308948 | 0.3308948 | 0.3308948 | 0.3308948 | 0.3308948 | 0.3308948 | 0.3308948 | 0.3308948 | 0.3308948 | 0.3308948 | 0.3308948 | 0.3308948 | 0.3308948 | 0.3308948 | 0.3308948 | 0.3308948 | 0.3308948 | 0.3308948 | 0.3308948 | 0.3308948 | 0.3308948 | 0.3308948 | 0.3308948 | 0.3308948 | 0.3308948 | 0.3308948 | 0.3308948 | 0.3308948 | 0.3308948 | 0.3308948 | 0.3308948 | 0.3308948 | 0.3308948 | 0.3308948 | 0.3265104 | 0.3100203 | 0.3003102 | 0.285868 | 0.2740714 | 0.2432128 | 0.1873472 | 0.1213798 | 0.06733775 | 0.03892505 | 0.005282984 | 0 | 0 | 0 | 0.004980528 | 0
1068 | 555.2124 | 0.002199223 | -10 | 524 | -544 | 0 | 0.001650531 | 0.002795645 | 0.01079865 | 0.03664818 | 0.06571784 | 0.1240584 | 0.1870693 | 0.2410691 | 0.2717854 | 0.2851918 | 0.305642 | 0.318493 | 0.3310939 | 0.333094 | 0.333094 | 0.333094 | 0.333094 | 0.333094 | 0.333094 | 0.333094 | 0.333094 | 0.333094 | 0.333094 | 0.333094 | 0.333094 | 0.333094 | 0.333094 | 0.333094 | 0.333094 | 0.333094 | 0.333094 | 0.333094 | 0.333094 | 0.333094 | 0.333094 | 0.333094 | 0.333094 | 0.333094 | 0.333094 | 0.333094 | 0.333094 | 0.333094 | 0.333094 | 0.333094 | 0.333094 | 0.333094 | 0.333094 | 0.333094 | 0.333094 | 0.333094 | 0.3287096 | 0.3100203 | 0.3003102 | 0.285868 | 0.2740714 | 0.2432128 | 0.1873472 | 0.1213798 | 0.06733775 | 0.03892505 | 0.005282984 | 0 | 0 | 0 | 0.001724618 | 0.0004988263
1068 | 521.7801 | 0.002066796 | 0 | 534 | -534 | 0 | 0.001650531 | 0.002795645 | 0.01079865 | 0.03664818 | 0.06571784 | 0.1240584 | 0.1870693 | 0.2410691 | 0.2717854 | 0.2851918 | 0.305642 | 0.318493 | 0.3331607 | 0.3351608 | 0.3351608 | 0.3351608 | 0.3351608 | 0.3351608 | 0.3351608 | 0.3351608 | 0.3351608 | 0.3351608 | 0.3351608 | 0.3351608 | 0.3351608 | 0.3351608 | 0.3351608 | 0.3351608 | 0.3351608 | 0.3351608 | 0.3351608 | 0.3351608 | 0.3351608 | 0.3351608 | 0.3351608 | 0.3351608 | 0.3351608 | 0.3351608 | 0.3351608 | 0.3351608 | 0.3351608 | 0.3351608 | 0.3351608 | 0.3351608 | 0.3351608 | 0.3351608 | 0.3351608 | 0.3351608 | 0.3351608 | 0.3351608 | 0.3307764 | 0.3100203 | 0.3003102 | 0.285868 | 0.2740714 | 0.2432128 | 0.1873472 | 0.1213798 | 0.06733775 | 0.03892505 | 0.005282984 | 0 | 0 | 0 | 0.0009760861 | 0.002139702
1068 | 526.911 | 0.00208712 | 10 | 544 | -524 | 0 | 0.001650531 | 0.002795645 | 0.01079865 | 0.03664818 | 0.06571784 | 0.1240584 | 0.1870693 | 0.2410691 | 0.2717854 | 0.2851918 | 0.305642 | 0.318493 | 0.3352478 | 0.3372479 | 0.3372479 | 0.3372479 | 0.3372479 | 0.3372479 | 0.3372479 | 0.3372479 | 0.3372479 | 0.3372479 | 0.3372479 | 0.3372479 | 0.3372479 | 0.3372479 | 0.3372479 | 0.3372479 | 0.3372479 | 0.3372479 | 0.3372479 | 0.3372479 | 0.3372479 | 0.3372479 | 0.3372479 | 0.3372479 | 0.3372479 | 0.3372479 | 0.3372479 | 0.3372479 | 0.3372479 | 0.3372479 | 0.3372479 | 0.3372479 | 0.3372479 | 0.3372479 | 0.3372479 | 0.3372479 | 0.3372479 | 0.3372479 | 0.3328635 | 0.3121074 | 0.3003102 | 0.285868 | 0.2740714 | 0.2432128 | 0.1873472 | 0.1213798 | 0.06733775 | 0.03892505 | 0.005282984 | 0 | 0 | 0 | 0.0002275538 | 0.003780578
1068 | 534.6518 | 0.002117782 | 20 | 554 | -514 | 0 | 0.001650531 | 0.002795645 | 0.01079865 | 0.03664818 | 0.06571784 | 0.1240584 | 0.1870693 | 0.2410691 | 0.2717854 | 0.2851918 | 0.305642 | 0.318493 | 0.3373656 | 0.3393657 | 0.3393657 | 0.3393657 | 0.3393657 | 0.3393657 | 0.3393657 | 0.3393657 | 0.3393657 | 0.3393657 | 0.3393657 | 0.3393657 | 0.3393657 | 0.3393657 | 0.3393657 | 0.3393657 | 0.3393657 | 0.3393657 | 0.3393657 | 0.3393657 | 0.3393657 | 0.3393657 | 0.3393657 | 0.3393657 | 0.3393657 | 0.3393657 | 0.3393657 | 0.3393657 | 0.3393657 | 0.3393657 | 0.3393657 | 0.3393657 | 0.3393657 | 0.3393657 | 0.3393657 | 0.3393657 | 0.3393657 | 0.3393657 | 0.3349813 | 0.3142252 | 0.3003102 | 0.285868 | 0.2740714 | 0.2432128 | 0.1873472 | 0.1213798 | 0.06733775 | 0.03892505 | 0.005282984 | 0 | 0 | 0 | 0 | 0.00929379
1068 | 501.0606 | 0.001984725 | 30 | 564 | -504 | 0 | 0.001650531 | 0.002795645 | 0.01079865 | 0.03664818 | 0.06571784 | 0.1240584 | 0.1870693 | 0.2410691 | 0.2717854 | 0.2851918 | 0.305642 | 0.318493 | 0.3373656 | 0.3413504 | 0.3413504 | 0.3413504 | 0.3413504 | 0.3413504 | 0.3413504 | 0.3413504 | 0.3413504 | 0.3413504 | 0.3413504 | 0.3413504 | 0.3413504 | 0.3413504 | 0.3413504 | 0.3413504 | 0.3413504 | 0.3413504 | 0.3413504 | 0.3413504 | 0.3413504 | 0.3413504 | 0.3413504 | 0.3413504 | 0.3413504 | 0.3413504 | 0.3413504 | 0.3413504 | 0.3413504 | 0.3413504 | 0.3413504 | 0.3413504 | 0.3413504 | 0.3413504 | 0.3413504 | 0.3413504 | 0.3413504 | 0.3413504 | 0.336966 | 0.3162099 | 0.3022949 | 0.285868 | 0.2740714 | 0.2432128 | 0.1873472 | 0.1213798 | 0.06733775 | 0.03892505 | 0.005282984 | 0 | 0 | 0 | 0 | 0.01706178
1068 | 537.4823 | 0.002128994 | 40 | 574 | -494 | 0 | 0.001650531 | 0.002795645 | 0.01079865 | 0.03664818 | 0.06571784 | 0.1240584 | 0.1870693 | 0.2410691 | 0.2717854 | 0.2851918 | 0.305642 | 0.318493 | 0.3373656 | 0.3434794 | 0.3434794 | 0.3434794 | 0.3434794 | 0.3434794 | 0.3434794 | 0.3434794 | 0.3434794 | 0.3434794 | 0.3434794 | 0.3434794 | 0.3434794 | 0.3434794 | 0.3434794 | 0.3434794 | 0.3434794 | 0.3434794 | 0.3434794 | 0.3434794 | 0.3434794 | 0.3434794 | 0.3434794 | 0.3434794 | 0.3434794 | 0.3434794 | 0.3434794 | 0.3434794 | 0.3434794 | 0.3434794 | 0.3434794 | 0.3434794 | 0.3434794 | 0.3434794 | 0.3434794 | 0.3434794 | 0.3434794 | 0.3434794 | 0.339095 | 0.3183389 | 0.3044239 | 0.285868 | 0.2740714 | 0.2432128 | 0.1873472 | 0.1213798 | 0.06733775 | 0.03892505 | 0.005282984 | 0 | 0 | 0 | 0 | 0.02482977
1068 | 543.6761 | 0.002153527 | 30 | 564 | -504 | 0 | 0.001650531 | 0.002795645 | 0.01079865 | 0.03664818 | 0.06571784 | 0.1240584 | 0.1870693 | 0.2410691 | 0.2717854 | 0.2851918 | 0.305642 | 0.318493 | 0.3373656 | 0.3456329 | 0.3456329 | 0.3456329 | 0.3456329 | 0.3456329 | 0.3456329 | 0.3456329 | 0.3456329 | 0.3456329 | 0.3456329 | 0.3456329 | 0.3456329 | 0.3456329 | 0.3456329 | 0.3456329 | 0.3456329 | 0.3456329 | 0.3456329 | 0.3456329 | 0.3456329 | 0.3456329 | 0.3456329 | 0.3456329 | 0.3456329 | 0.3456329 | 0.3456329 | 0.3456329 | 0.3456329 | 0.3456329 | 0.3456329 | 0.3456329 | 0.3456329 | 0.3456329 | 0.3456329 | 0.3456329 | 0.3456329 | 0.3456329 | 0.3412485 | 0.3204925 | 0.3065774 | 0.285868 | 0.2740714 | 0.2432128 | 0.1873472 | 0.1213798 | 0.06733775 | 0.03892505 | 0.005282984 | 0 | 0 | 0 | 0 | 0.01706178
1068 | 521.127 | 0.002064209 | 20 | 554 | -514 | 0 | 0.001650531 | 0.002795645 | 0.01079865 | 0.03664818 | 0.06571784 | 0.1240584 | 0.1870693 | 0.2410691 | 0.2717854 | 0.2851918 | 0.305642 | 0.318493 | 0.3394298 | 0.3476972 | 0.3476972 | 0.3476972 | 0.3476972 | 0.3476972 | 0.3476972 | 0.3476972 | 0.3476972 | 0.3476972 | 0.3476972 | 0.3476972 | 0.3476972 | 0.3476972 | 0.3476972 | 0.3476972 | 0.3476972 | 0.3476972 | 0.3476972 | 0.3476972 | 0.3476972 | 0.3476972 | 0.3476972 | 0.3476972 | 0.3476972 | 0.3476972 | 0.3476972 | 0.3476972 | 0.3476972 | 0.3476972 | 0.3476972 | 0.3476972 | 0.3476972 | 0.3476972 | 0.3476972 | 0.3476972 | 0.3476972 | 0.3476972 | 0.3433127 | 0.3225567 | 0.3065774 | 0.285868 | 0.2740714 | 0.2432128 | 0.1873472 | 0.1213798 | 0.06733775 | 0.03892505 | 0.005282984 | 0 | 0 | 0 | 0 | 0.00929379
1068 | 507.249 | 0.002009238 | 10 | 544 | -524 | 0 | 0.001650531 | 0.002795645 | 0.01079865 | 0.03664818 | 0.06571784 | 0.1240584 | 0.1870693 | 0.2410691 | 0.2717854 | 0.2851918 | 0.305642 | 0.318493 | 0.3414391 | 0.3497064 | 0.3497064 | 0.3497064 | 0.3497064 | 0.3497064 | 0.3497064 | 0.3497064 | 0.3497064 | 0.3497064 | 0.3497064 | 0.3497064 | 0.3497064 | 0.3497064 | 0.3497064 | 0.3497064 | 0.3497064 | 0.3497064 | 0.3497064 | 0.3497064 | 0.3497064 | 0.3497064 | 0.3497064 | 0.3497064 | 0.3497064 | 0.3497064 | 0.3497064 | 0.3497064 | 0.3497064 | 0.3497064 | 0.3497064 | 0.3497064 | 0.3497064 | 0.3497064 | 0.3497064 | 0.3497064 | 0.3497064 | 0.3497064 | 0.345322 | 0.3245659 | 0.3065774 | 0.285868 | 0.2740714 | 0.2432128 | 0.1873472 | 0.1213798 | 0.06733775 | 0.03892505 | 0.005282984 | 0 | 0 | 0 | 0.0009405938 | 0.003780578
1068 | 503.7367 | 0.001995325 | 0 | 534 | -534 | 0 | 0.001650531 | 0.002795645 | 0.01079865 | 0.03664818 | 0.06571784 | 0.1240584 | 0.1870693 | 0.2410691 | 0.2717854 | 0.2851918 | 0.305642 | 0.318493 | 0.3434344 | 0.3517017 | 0.3517017 | 0.3517017 | 0.3517017 | 0.3517017 | 0.3517017 | 0.3517017 | 0.3517017 | 0.3517017 | 0.3517017 | 0.3517017 | 0.3517017 | 0.3517017 | 0.3517017 | 0.3517017 | 0.3517017 | 0.3517017 | 0.3517017 | 0.3517017 | 0.3517017 | 0.3517017 | 0.3517017 | 0.3517017 | 0.3517017 | 0.3517017 | 0.3517017 | 0.3517017 | 0.3517017 | 0.3517017 | 0.3517017 | 0.3517017 | 0.3517017 | 0.3517017 | 0.3517017 | 0.3517017 | 0.3517017 | 0.3517017 | 0.3473173 | 0.3245659 | 0.3065774 | 0.285868 | 0.2740714 | 0.2432128 | 0.1873472 | 0.1213798 | 0.06733775 | 0.03892505 | 0.005282984 | 0 | 0 | 0 | 0.004034652 | 0.002139702
1068 | 525.5974 | 0.002081917 | -10 | 524 | -544 | 0 | 0.001650531 | 0.002795645 | 0.01079865 | 0.03664818 | 0.06571784 | 0.1240584 | 0.1870693 | 0.2410691 | 0.2717854 | 0.2851918 | 0.305642 | 0.320575 | 0.3455163 | 0.3537836 | 0.3537836 | 0.3537836 | 0.3537836 | 0.3537836 | 0.3537836 | 0.3537836 | 0.3537836 | 0.3537836 | 0.3537836 | 0.3537836 | 0.3537836 | 0.3537836 | 0.3537836 | 0.3537836 | 0.3537836 | 0.3537836 | 0.3537836 | 0.3537836 | 0.3537836 | 0.3537836 | 0.3537836 | 0.3537836 | 0.3537836 | 0.3537836 | 0.3537836 | 0.3537836 | 0.3537836 | 0.3537836 | 0.3537836 | 0.3537836 | 0.3537836 | 0.3537836 | 0.3537836 | 0.3537836 | 0.3537836 | 0.3537836 | 0.3493992 | 0.3245659 | 0.3065774 | 0.285868 | 0.2740714 | 0.2432128 | 0.1873472 | 0.1213798 | 0.06733775 | 0.03892505 | 0.005282984 | 0 | 0 | 0 | 0.007128711 | 0.0004988263
1068 | 543.8891 | 0.002154371 | -20 | 514 | -554 | 0 | 0.001650531 | 0.002795645 | 0.01079865 | 0.03664818 | 0.06571784 | 0.1240584 | 0.1870693 | 0.2410691 | 0.2717854 | 0.2851918 | 0.305642 | 0.3227293 | 0.3476707 | 0.355938 | 0.355938 | 0.355938 | 0.355938 | 0.355938 | 0.355938 | 0.355938 | 0.355938 | 0.355938 | 0.355938 | 0.355938 | 0.355938 | 0.355938 | 0.355938 | 0.355938 | 0.355938 | 0.355938 | 0.355938 | 0.355938 | 0.355938 | 0.355938 | 0.355938 | 0.355938 | 0.355938 | 0.355938 | 0.355938 | 0.355938 | 0.355938 | 0.355938 | 0.355938 | 0.355938 | 0.355938 | 0.355938 | 0.355938 | 0.355938 | 0.355938 | 0.355938 | 0.3515536 | 0.3245659 | 0.3065774 | 0.285868 | 0.2740714 | 0.2432128 | 0.1873472 | 0.1213798 | 0.06733775 | 0.03892505 | 0.005282984 | 0 | 0 | 0 | 0.01416663 | 0
1068 | 494.4366 | 0.001958487 | -30 | 504 | -564 | 0 | 0.001650531 | 0.002795645 | 0.01079865 | 0.03664818 | 0.06571784 | 0.1240584 | 0.1870693 | 0.2410691 | 0.2717854 | 0.2851918 | 0.3076005 | 0.3246878 | 0.3496292 | 0.3578965 | 0.3578965 | 0.3578965 | 0.3578965 | 0.3578965 | 0.3578965 | 0.3578965 | 0.3578965 | 0.3578965 | 0.3578965 | 0.3578965 | 0.3578965 | 0.3578965 | 0.3578965 | 0.3578965 | 0.3578965 | 0.3578965 | 0.3578965 | 0.3578965 | 0.3578965 | 0.3578965 | 0.3578965 | 0.3578965 | 0.3578965 | 0.3578965 | 0.3578965 | 0.3578965 | 0.3578965 | 0.3578965 | 0.3578965 | 0.3578965 | 0.3578965 | 0.3578965 | 0.3578965 | 0.3578965 | 0.3578965 | 0.3578965 | 0.3515536 | 0.3245659 | 0.3065774 | 0.285868 | 0.2740714 | 0.2432128 | 0.1873472 | 0.1213798 | 0.06733775 | 0.03892505 | 0.005282984 | 0 | 0 | 0 | 0.02350097 | 0
938 | 531.5437 | 0.00210547 | -40 | 429 | -509 | 0 | 0.001650531 | 0.002795645 | 0.01079865 | 0.03664818 | 0.06571784 | 0.1240584 | 0.1870693 | 0.2410691 | 0.2717854 | 0.2851918 | 0.3076005 | 0.3246878 | 0.3517346 | 0.360002 | 0.360002 | 0.360002 | 0.360002 | 0.360002 | 0.360002 | 0.360002 | 0.360002 | 0.360002 | 0.360002 | 0.360002 | 0.360002 | 0.360002 | 0.360002 | 0.360002 | 0.360002 | 0.360002 | 0.360002 | 0.360002 | 0.360002 | 0.360002 | 0.360002 | 0.360002 | 0.360002 | 0.360002 | 0.360002 | 0.360002 | 0.360002 | 0.360002 | 0.360002 | 0.360002 | 0.360002 | 0.360002 | 0.360002 | 0.360002 | 0.3578965 | 0.3578965 | 0.3515536 | 0.3245659 | 0.3065774 | 0.285868 | 0.2740714 | 0.2432128 | 0.1873472 | 0.1213798 | 0.06733775 | 0.03892505 | 0.005282984 | 0 | 0 | 0 | 0 | 0
938 | 528.913 | 0.00209505 | -30 | 439 | -499 | 0 | 0.001650531 | 0.002795645 | 0.01079865 | 0.03664818 | 0.06571784 | 0.1240584 | 0.1870693 | 0.2410691 | 0.2717854 | 0.2851918 | 0.3076005 | 0.3246878 | 0.3517346 | 0.362097 | 0.362097 | 0.362097 | 0.362097 | 0.362097 | 0.362097 | 0.362097 | 0.362097 | 0.362097 | 0.362097 | 0.362097 | 0.362097 | 0.362097 | 0.362097 | 0.362097 | 0.362097 | 0.362097 | 0.362097 | 0.362097 | 0.362097 | 0.362097 | 0.362097 | 0.362097 | 0.362097 | 0.362097 | 0.362097 | 0.362097 | 0.362097 | 0.362097 | 0.362097 | 0.362097 | 0.362097 | 0.362097 | 0.362097 | 0.362097 | 0.3578965 | 0.3578965 | 0.3515536 | 0.3245659 | 0.3065774 | 0.285868 | 0.2740714 | 0.2432128 | 0.1873472 | 0.1213798 | 0.06733775 | 0.03892505 | 0.005282984 | 0 | 0 | 0 | 0 | 0
938 | 541.648 | 0.002145494 | -20 | 449 | -489 | 0 | 0.001650531 | 0.002795645 | 0.01079865 | 0.03664818 | 0.06571784 | 0.1240584 | 0.1870693 | 0.2410691 | 0.2717854 | 0.2851918 | 0.3076005 | 0.3246878 | 0.3517346 | 0.3642425 | 0.3642425 | 0.3642425 | 0.3642425 | 0.3642425 | 0.3642425 | 0.3642425 | 0.3642425 | 0.3642425 | 0.3642425 | 0.3642425 | 0.3642425 | 0.3642425 | 0.3642425 | 0.3642425 | 0.3642425 | 0.3642425 | 0.3642425 | 0.3642425 | 0.3642425 | 0.3642425 | 0.3642425 | 0.3642425 | 0.3642425 | 0.3642425 | 0.3642425 | 0.3642425 | 0.3642425 | 0.3642425 | 0.3642425 | 0.3642425 | 0.3642425 | 0.3642425 | 0.3642425 | 0.3642425 | 0.3578965 | 0.3578965 | 0.3515536 | 0.3245659 | 0.3065774 | 0.285868 | 0.2740714 | 0.2432128 | 0.1873472 | 0.1213798 | 0.06733775 | 0.03892505 | 0.005282984 | 0 | 0 | 0 | 0 | 0
938 | 552.9166 | 0.00219013 | -10 | 459 | -479 | 0 | 0.001650531 | 0.002795645 | 0.01079865 | 0.03664818 | 0.06571784 | 0.1240584 | 0.1870693 | 0.2410691 | 0.2717854 | 0.2851918 | 0.3076005 | 0.3246878 | 0.3517346 | 0.3642425 | 0.3664326 | 0.3664326 | 0.3664326 | 0.3664326 | 0.3664326 | 0.3664326 | 0.3664326 | 0.3664326 | 0.3664326 | 0.3664326 | 0.3664326 | 0.3664326 | 0.3664326 | 0.3664326 | 0.3664326 | 0.3664326 | 0.3664326 | 0.3664326 | 0.3664326 | 0.3664326 | 0.3664326 | 0.3664326 | 0.3664326 | 0.3664326 | 0.3664326 | 0.3664326 | 0.3664326 | 0.3664326 | 0.3664326 | 0.3664326 | 0.3664326 | 0.3664326 | 0.3664326 | 0.3664326 | 0.3600866 | 0.3578965 | 0.3515536 | 0.3245659 | 0.3065774 | 0.285868 | 0.2740714 | 0.2432128 | 0.1873472 | 0.1213798 | 0.06733775 | 0.03892505 | 0.005282984 | 0 | 0 | 0 | 0 | 0
924 | 481.4451 | 0.001907027 | 0 | 462 | -462 | 0 | 0.001650531 | 0.002795645 | 0.01079865 | 0.03664818 | 0.06571784 | 0.1240584 | 0.1870693 | 0.2410691 | 0.2717854 | 0.2851918 | 0.3076005 | 0.3246878 | 0.3517346 | 0.3642425 | 0.3683397 | 0.3683397 | 0.3683397 | 0.3683397 | 0.3683397 | 0.3683397 | 0.3683397 | 0.3683397 | 0.3683397 | 0.3683397 | 0.3683397 | 0.3683397 | 0.3683397 | 0.3683397 | 0.3683397 | 0.3683397 | 0.3683397 | 0.3683397 | 0.3683397 | 0.3683397 | 0.3683397 | 0.3683397 | 0.3683397 | 0.3683397 | 0.3683397 | 0.3683397 | 0.3683397 | 0.3683397 | 0.3683397 | 0.3683397 | 0.3683397 | 0.3683397 | 0.3683397 | 0.3683397 | 0.3619936 | 0.3578965 | 0.3515536 | 0.3245659 | 0.3065774 | 0.285868 | 0.2740714 | 0.2432128 | 0.1873472 | 0.1213798 | 0.06733775 | 0.03892505 | 0.005282984 | 0 | 0 | 0 | 0 | 0
924 | 507.8126 | 0.00201147 | 10 | 472 | -452 | 0 | 0.001650531 | 0.002795645 | 0.01079865 | 0.03664818 | 0.06571784 | 0.1240584 | 0.1870693 | 0.2410691 | 0.2717854 | 0.2851918 | 0.3076005 | 0.3246878 | 0.3517346 | 0.3642425 | 0.3683397 | 0.3703511 | 0.3703511 | 0.3703511 | 0.3703511 | 0.3703511 | 0.3703511 | 0.3703511 | 0.3703511 | 0.3703511 | 0.3703511 | 0.3703511 | 0.3703511 | 0.3703511 | 0.3703511 | 0.3703511 | 0.3703511 | 0.3703511 | 0.3703511 | 0.3703511 | 0.3703511 | 0.3703511 | 0.3703511 | 0.3703511 | 0.3703511 | 0.3703511 | 0.3703511 | 0.3703511 | 0.3703511 | 0.3703511 | 0.3703511 | 0.3703511 | 0.3703511 | 0.3703511 | 0.3640051 | 0.3578965 | 0.3515536 | 0.3245659 | 0.3065774 | 0.285868 | 0.2740714 | 0.2432128 | 0.1873472 | 0.1213798 | 0.06733775 | 0.03892505 | 0.005282984 | 0 | 0 | 0 | 0 | 0.001064002
924 | 470.6875 | 0.001864416 | 20 | 482 | -442 | 0 | 0.001650531 | 0.002795645 | 0.01079865 | 0.03664818 | 0.06571784 | 0.1240584 | 0.1870693 | 0.2410691 | 0.2717854 | 0.2851918 | 0.3076005 | 0.3246878 | 0.3517346 | 0.3642425 | 0.3683397 | 0.3722155 | 0.3722155 | 0.3722155 | 0.3722155 | 0.3722155 | 0.3722155 | 0.3722155 | 0.3722155 | 0.3722155 | 0.3722155 | 0.3722155 | 0.3722155 | 0.3722155 | 0.3722155 | 0.3722155 | 0.3722155 | 0.3722155 | 0.3722155 | 0.3722155 | 0.3722155 | 0.3722155 | 0.3722155 | 0.3722155 | 0.3722155 | 0.3722155 | 0.3722155 | 0.3722155 | 0.3722155 | 0.3722155 | 0.3722155 | 0.3722155 | 0.3722155 | 0.3722155 | 0.3658695 | 0.3597609 | 0.3515536 | 0.3245659 | 0.3065774 | 0.285868 | 0.2740714 | 0.2432128 | 0.1873472 | 0.1213798 | 0.06733775 | 0.03892505 | 0.005282984 | 0 | 0 | 0 | 0 | 0.003439008
924 | 511.2283 | 0.002025 | 30 | 492 | -432 | 0 | 0.001650531 | 0.002795645 | 0.01079865 | 0.03664818 | 0.06571784 | 0.1240584 | 0.1870693 | 0.2410691 | 0.2717854 | 0.2851918 | 0.3076005 | 0.3246878 | 0.3517346 | 0.3642425 | 0.3683397 | 0.3742405 | 0.3742405 | 0.3742405 | 0.3742405 | 0.3742405 | 0.3742405 | 0.3742405 | 0.3742405 | 0.3742405 | 0.3742405 | 0.3742405 | 0.3742405 | 0.3742405 | 0.3742405 | 0.3742405 | 0.3742405 | 0.3742405 | 0.3742405 | 0.3742405 | 0.3742405 | 0.3742405 | 0.3742405 | 0.3742405 | 0.3742405 | 0.3742405 | 0.3742405 | 0.3742405 | 0.3742405 | 0.3742405 | 0.3742405 | 0.3742405 | 0.3742405 | 0.3742405 | 0.3678945 | 0.3617859 | 0.3515536 | 0.3245659 | 0.3065774 | 0.285868 | 0.2740714 | 0.2432128 | 0.1873472 | 0.1213798 | 0.06733775 | 0.03892505 | 0.005282984 | 0 | 0 | 0 | 0 | 0.005814013
924 | 495.7975 | 0.001963878 | 40 | 502 | -422 | 0 | 0.001650531 | 0.002795645 | 0.01079865 | 0.03664818 | 0.06571784 | 0.1240584 | 0.1870693 | 0.2410691 | 0.2717854 | 0.2851918 | 0.3076005 | 0.3246878 | 0.3517346 | 0.3642425 | 0.3683397 | 0.3742405 | 0.3762044 | 0.3762044 | 0.3762044 | 0.3762044 | 0.3762044 | 0.3762044 | 0.3762044 | 0.3762044 | 0.3762044 | 0.3762044 | 0.3762044 | 0.3762044 | 0.3762044 | 0.3762044 | 0.3762044 | 0.3762044 | 0.3762044 | 0.3762044 | 0.3762044 | 0.3762044 | 0.3762044 | 0.3762044 | 0.3762044 | 0.3762044 | 0.3762044 | 0.3762044 | 0.3762044 | 0.3762044 | 0.3762044 | 0.3762044 | 0.3762044 | 0.3762044 | 0.3698584 | 0.3637498 | 0.3515536 | 0.3245659 | 0.3065774 | 0.285868 | 0.2740714 | 0.2432128 | 0.1873472 | 0.1213798 | 0.06733775 | 0.03892505 | 0.005282984 | 0 | 0 | 0 | 0 | 0.008120077
938 | 550.5534 | 0.002180769 | 30 | 499 | -439 | 0 | 0.001650531 | 0.002795645 | 0.01079865 | 0.03664818 | 0.06571784 | 0.1240584 | 0.1870693 | 0.2410691 | 0.2717854 | 0.2851918 | 0.3076005 | 0.3246878 | 0.3517346 | 0.3642425 | 0.3683397 | 0.3764213 | 0.3783852 | 0.3783852 | 0.3783852 | 0.3783852 | 0.3783852 | 0.3783852 | 0.3783852 | 0.3783852 | 0.3783852 | 0.3783852 | 0.3783852 | 0.3783852 | 0.3783852 | 0.3783852 | 0.3783852 | 0.3783852 | 0.3783852 | 0.3783852 | 0.3783852 | 0.3783852 | 0.3783852 | 0.3783852 | 0.3783852 | 0.3783852 | 0.3783852 | 0.3783852 | 0.3783852 | 0.3783852 | 0.3783852 | 0.3783852 | 0.3783852 | 0.3783852 | 0.3720392 | 0.3659306 | 0.3515536 | 0.3245659 | 0.3065774 | 0.285868 | 0.2740714 | 0.2432128 | 0.1873472 | 0.1213798 | 0.06733775 | 0.03892505 | 0.005282984 | 0 | 0 | 0 | 0 | 0.007434228
924 | 455.8517 | 0.001805651 | 20 | 482 | -442 | 0 | 0.001650531 | 0.002795645 | 0.01079865 | 0.03664818 | 0.06571784 | 0.1240584 | 0.1870693 | 0.2410691 | 0.2717854 | 0.2851918 | 0.3076005 | 0.3246878 | 0.3517346 | 0.3642425 | 0.3683397 | 0.378227 | 0.3801908 | 0.3801908 | 0.3801908 | 0.3801908 | 0.3801908 | 0.3801908 | 0.3801908 | 0.3801908 | 0.3801908 | 0.3801908 | 0.3801908 | 0.3801908 | 0.3801908 | 0.3801908 | 0.3801908 | 0.3801908 | 0.3801908 | 0.3801908 | 0.3801908 | 0.3801908 | 0.3801908 | 0.3801908 | 0.3801908 | 0.3801908 | 0.3801908 | 0.3801908 | 0.3801908 | 0.3801908 | 0.3801908 | 0.3801908 | 0.3801908 | 0.3801908 | 0.3738448 | 0.3677362 | 0.3515536 | 0.3245659 | 0.3065774 | 0.285868 | 0.2740714 | 0.2432128 | 0.1873472 | 0.1213798 | 0.06733775 | 0.03892505 | 0.005282984 | 0 | 0 | 0 | 8.819811e-05 | 0.003439008
924 | 506.5625 | 0.002006519 | 10 | 472 | -452 | 0 | 0.001650531 | 0.002795645 | 0.01079865 | 0.03664818 | 0.06571784 | 0.1240584 | 0.1870693 | 0.2410691 | 0.2717854 | 0.2851918 | 0.3076005 | 0.3246878 | 0.3517346 | 0.3642425 | 0.3683397 | 0.3802335 | 0.3821974 | 0.3821974 | 0.3821974 | 0.3821974 | 0.3821974 | 0.3821974 | 0.3821974 | 0.3821974 | 0.3821974 | 0.3821974 | 0.3821974 | 0.3821974 | 0.3821974 | 0.3821974 | 0.3821974 | 0.3821974 | 0.3821974 | 0.3821974 | 0.3821974 | 0.3821974 | 0.3821974 | 0.3821974 | 0.3821974 | 0.3821974 | 0.3821974 | 0.3821974 | 0.3821974 | 0.3821974 | 0.3821974 | 0.3821974 | 0.3821974 | 0.3821974 | 0.3758514 | 0.3677362 | 0.3515536 | 0.3245659 | 0.3065774 | 0.285868 | 0.2740714 | 0.2432128 | 0.1873472 | 0.1213798 | 0.06733775 | 0.03892505 | 0.005282984 | 0 | 0 | 0 | 0.0008231824 | 0.001064002
938 | 519.5287 | 0.002057878 | 0 | 469 | -469 | 0 | 0.001650531 | 0.002795645 | 0.01079865 | 0.03664818 | 0.06571784 | 0.1240584 | 0.1870693 | 0.2410691 | 0.2717854 | 0.2851918 | 0.3076005 | 0.3246878 | 0.3517346 | 0.3642425 | 0.3703975 | 0.3822914 | 0.3842552 | 0.3842552 | 0.3842552 | 0.3842552 | 0.3842552 | 0.3842552 | 0.3842552 | 0.3842552 | 0.3842552 | 0.3842552 | 0.3842552 | 0.3842552 | 0.3842552 | 0.3842552 | 0.3842552 | 0.3842552 | 0.3842552 | 0.3842552 | 0.3842552 | 0.3842552 | 0.3842552 | 0.3842552 | 0.3842552 | 0.3842552 | 0.3842552 | 0.3842552 | 0.3842552 | 0.3842552 | 0.3842552 | 0.3842552 | 0.3842552 | 0.3842552 | 0.3779092 | 0.3677362 | 0.3515536 | 0.3245659 | 0.3065774 | 0.285868 | 0.2740714 | 0.2432128 | 0.1873472 | 0.1213798 | 0.06733775 | 0.03892505 | 0.005282984 | 0 | 0 | 0 | 0.002622668 | 0.0003515008
938 | 533.8088 | 0.002114443 | -10 | 459 | -479 | 0 | 0.001650531 | 0.002795645 | 0.01079865 | 0.03664818 | 0.06571784 | 0.1240584 | 0.1870693 | 0.2410691 | 0.2717854 | 0.2851918 | 0.3076005 | 0.3246878 | 0.3517346 | 0.3642425 | 0.372512 | 0.3844058 | 0.3863697 | 0.3863697 | 0.3863697 | 0.3863697 | 0.3863697 | 0.3863697 | 0.3863697 | 0.3863697 | 0.3863697 | 0.3863697 | 0.3863697 | 0.3863697 | 0.3863697 | 0.3863697 | 0.3863697 | 0.3863697 | 0.3863697 | 0.3863697 | 0.3863697 | 0.3863697 | 0.3863697 | 0.3863697 | 0.3863697 | 0.3863697 | 0.3863697 | 0.3863697 | 0.3863697 | 0.3863697 | 0.3863697 | 0.3863697 | 0.3863697 | 0.3863697 | 0.3800237 | 0.3677362 | 0.3515536 | 0.3245659 | 0.3065774 | 0.285868 | 0.2740714 | 0.2432128 | 0.1873472 | 0.1213798 | 0.06733775 | 0.03892505 | 0.005282984 | 0 | 0 | 0 | 0.007073949 | 0
924 | 460.1198 | 0.001822557 | -20 | 442 | -482 | 0 | 0.001650531 | 0.002795645 | 0.01079865 | 0.03664818 | 0.06571784 | 0.1240584 | 0.1870693 | 0.2410691 | 0.2717854 | 0.2851918 | 0.3076005 | 0.3246878 | 0.3517346 | 0.3660651 | 0.3743345 | 0.3862284 | 0.3881922 | 0.3881922 | 0.3881922 | 0.3881922 | 0.3881922 | 0.3881922 | 0.3881922 | 0.3881922 | 0.3881922 | 0.3881922 | 0.3881922 | 0.3881922 | 0.3881922 | 0.3881922 | 0.3881922 | 0.3881922 | 0.3881922 | 0.3881922 | 0.3881922 | 0.3881922 | 0.3881922 | 0.3881922 | 0.3881922 | 0.3881922 | 0.3881922 | 0.3881922 | 0.3881922 | 0.3881922 | 0.3881922 | 0.3881922 | 0.3881922 | 0.3881922 | 0.3800237 | 0.3677362 | 0.3515536 | 0.3245659 | 0.3065774 | 0.285868 | 0.2740714 | 0.2432128 | 0.1873472 | 0.1213798 | 0.06733775 | 0.03892505 | 0.005282984 | 0 | 0 | 0 | 0.008409334 | 0
924 | 483.0891 | 0.00191354 | -30 | 432 | -492 | 0 | 0.001650531 | 0.002795645 | 0.01079865 | 0.03664818 | 0.06571784 | 0.1240584 | 0.1870693 | 0.2410691 | 0.2717854 | 0.2851918 | 0.3076005 | 0.3246878 | 0.3517346 | 0.3679786 | 0.3762481 | 0.3881419 | 0.3901058 | 0.3901058 | 0.3901058 | 0.3901058 | 0.3901058 | 0.3901058 | 0.3901058 | 0.3901058 | 0.3901058 | 0.3901058 | 0.3901058 | 0.3901058 | 0.3901058 | 0.3901058 | 0.3901058 | 0.3901058 | 0.3901058 | 0.3901058 | 0.3901058 | 0.3901058 | 0.3901058 | 0.3901058 | 0.3901058 | 0.3901058 | 0.3901058 | 0.3901058 | 0.3901058 | 0.3901058 | 0.3901058 | 0.3901058 | 0.3901058 | 0.3901058 | 0.3800237 | 0.3677362 | 0.3515536 | 0.3245659 | 0.3065774 | 0.285868 | 0.2740714 | 0.2432128 | 0.1873472 | 0.1213798 | 0.06733775 | 0.03892505 | 0.005282984 | 0 | 0 | 0 | 0.01286062 | 0
924 | 473.1554 | 0.001874191 | -40 | 422 | -502 | 0 | 0.001650531 | 0.002795645 | 0.01079865 | 0.03664818 | 0.06571784 | 0.1240584 | 0.1870693 | 0.2410691 | 0.2717854 | 0.2851918 | 0.3076005 | 0.3246878 | 0.3517346 | 0.3698528 | 0.3781223 | 0.3900161 | 0.39198 | 0.39198 | 0.39198 | 0.39198 | 0.39198 | 0.39198 | 0.39198 | 0.39198 | 0.39198 | 0.39198 | 0.39198 | 0.39198 | 0.39198 | 0.39198 | 0.39198 | 0.39198 | 0.39198 | 0.39198 | 0.39198 | 0.39198 | 0.39198 | 0.39198 | 0.39198 | 0.39198 | 0.39198 | 0.39198 | 0.39198 | 0.39198 | 0.39198 | 0.39198 | 0.39198 | 0.3901058 | 0.3800237 | 0.3677362 | 0.3515536 | 0.3245659 | 0.3065774 | 0.285868 | 0.2740714 | 0.2432128 | 0.1873472 | 0.1213798 | 0.06733775 | 0.03892505 | 0.005282984 | 0 | 0 | 0 | 0.01625932 | 0
924 | 475.8188 | 0.001884741 | -30 | 432 | -492 | 0 | 0.001650531 | 0.002795645 | 0.01079865 | 0.03664818 | 0.06571784 | 0.1240584 | 0.1870693 | 0.2410691 | 0.2717854 | 0.2851918 | 0.3076005 | 0.3246878 | 0.3517346 | 0.3717375 | 0.380007 | 0.3919008 | 0.3938647 | 0.3938647 | 0.3938647 | 0.3938647 | 0.3938647 | 0.3938647 | 0.3938647 | 0.3938647 | 0.3938647 | 0.3938647 | 0.3938647 | 0.3938647 | 0.3938647 | 0.3938647 | 0.3938647 | 0.3938647 | 0.3938647 | 0.3938647 | 0.3938647 | 0.3938647 | 0.3938647 | 0.3938647 | 0.3938647 | 0.3938647 | 0.3938647 | 0.3938647 | 0.3938647 | 0.3938647 | 0.3938647 | 0.3938647 | 0.3938647 | 0.3919905 | 0.3800237 | 0.3677362 | 0.3515536 | 0.3245659 | 0.3065774 | 0.285868 | 0.2740714 | 0.2432128 | 0.1873472 | 0.1213798 | 0.06733775 | 0.03892505 | 0.005282984 | 0 | 0 | 0 | 0.01286062 | 0
924 | 483.6401 | 0.001915722 | -20 | 442 | -482 | 0 | 0.001650531 | 0.002795645 | 0.01079865 | 0.03664818 | 0.06571784 | 0.1240584 | 0.1870693 | 0.2410691 | 0.2717854 | 0.2851918 | 0.3076005 | 0.3246878 | 0.3517346 | 0.3736533 | 0.3819227 | 0.3938166 | 0.3957804 | 0.3957804 | 0.3957804 | 0.3957804 | 0.3957804 | 0.3957804 | 0.3957804 | 0.3957804 | 0.3957804 | 0.3957804 | 0.3957804 | 0.3957804 | 0.3957804 | 0.3957804 | 0.3957804 | 0.3957804 | 0.3957804 | 0.3957804 | 0.3957804 | 0.3957804 | 0.3957804 | 0.3957804 | 0.3957804 | 0.3957804 | 0.3957804 | 0.3957804 | 0.3957804 | 0.3957804 | 0.3957804 | 0.3957804 | 0.3957804 | 0.3939062 | 0.3800237 | 0.3677362 | 0.3515536 | 0.3245659 | 0.3065774 | 0.285868 | 0.2740714 | 0.2432128 | 0.1873472 | 0.1213798 | 0.06733775 | 0.03892505 | 0.005282984 | 0 | 0 | 0 | 0.008409334 | 8.417027e-05
924 | 510.0121 | 0.002020183 | -10 | 452 | -472 | 0 | 0.001650531 | 0.002795645 | 0.01079865 | 0.03664818 | 0.06571784 | 0.1240584 | 0.1870693 | 0.2410691 | 0.2717854 | 0.2851918 | 0.3076005 | 0.3246878 | 0.3517346 | 0.3736533 | 0.3839429 | 0.3958367 | 0.3978006 | 0.3978006 | 0.3978006 | 0.3978006 | 0.3978006 | 0.3978006 | 0.3978006 | 0.3978006 | 0.3978006 | 0.3978006 | 0.3978006 | 0.3978006 | 0.3978006 | 0.3978006 | 0.3978006 | 0.3978006 | 0.3978006 | 0.3978006 | 0.3978006 | 0.3978006 | 0.3978006 | 0.3978006 | 0.3978006 | 0.3978006 | 0.3978006 | 0.3978006 | 0.3978006 | 0.3978006 | 0.3978006 | 0.3978006 | 0.3978006 | 0.3959264 | 0.3800237 | 0.3677362 | 0.3515536 | 0.3245659 | 0.3065774 | 0.285868 | 0.2740714 | 0.2432128 | 0.1873472 | 0.1213798 | 0.06733775 | 0.03892505 | 0.005282984 | 0 | 0 | 0 | 0.003958052 | 0.0007855892
924 | 506.9913 | 0.002008217 | 0 | 462 | -462 | 0 | 0.001650531 | 0.002795645 | 0.01079865 | 0.03664818 | 0.06571784 | 0.1240584 | 0.1870693 | 0.2410691 | 0.2717854 | 0.2851918 | 0.3076005 | 0.3246878 | 0.3517346 | 0.3736533 | 0.3859511 | 0.397845 | 0.3998088 | 0.3998088 | 0.3998088 | 0.3998088 | 0.3998088 | 0.3998088 | 0.3998088 | 0.3998088 | 0.3998088 | 0.3998088 | 0.3998088 | 0.3998088 | 0.3998088 | 0.3998088 | 0.3998088 | 0.3998088 | 0.3998088 | 0.3998088 | 0.3998088 | 0.3998088 | 0.3998088 | 0.3998088 | 0.3998088 | 0.3998088 | 0.3998088 | 0.3998088 | 0.3998088 | 0.3998088 | 0.3998088 | 0.3998088 | 0.3998088 | 0.3979346 | 0.3820319 | 0.3677362 | 0.3515536 | 0.3245659 | 0.3065774 | 0.285868 | 0.2740714 | 0.2432128 | 0.1873472 | 0.1213798 | 0.06733775 | 0.03892505 | 0.005282984 | 0 | 0 | 0 | 0.001558167 | 0.001487008
924 | 502.6859 | 0.001991163 | 10 | 472 | -452 | 0 | 0.001650531 | 0.002795645 | 0.01079865 | 0.03664818 | 0.06571784 | 0.1240584 | 0.1870693 | 0.2410691 | 0.2717854 | 0.2851918 | 0.3076005 | 0.3246878 | 0.3517346 | 0.3736533 | 0.3859511 | 0.3998361 | 0.4018 | 0.4018 | 0.4018 | 0.4018 | 0.4018 | 0.4018 | 0.4018 | 0.4018 | 0.4018 | 0.4018 | 0.4018 | 0.4018 | 0.4018 | 0.4018 | 0.4018 | 0.4018 | 0.4018 | 0.4018 | 0.4018 | 0.4018 | 0.4018 | 0.4018 | 0.4018 | 0.4018 | 0.4018 | 0.4018 | 0.4018 | 0.4018 | 0.4018 | 0.4018 | 0.4018 | 0.3999258 | 0.3840231 | 0.3677362 | 0.3515536 | 0.3245659 | 0.3065774 | 0.285868 | 0.2740714 | 0.2432128 | 0.1873472 | 0.1213798 | 0.06733775 | 0.03892505 | 0.005282984 | 0 | 0 | 0 | 0.0008231824 | 0.004540522